## Summary
Parameter | MoC_0.66 F m -3 m | Mo2C_Pbcn_fixed | MoO2_P21c_fixed P 21/c
Sample | M26.txt | M26.txt | M26.txt
Method | GSAS-II | GSAS-II | GSAS-II
Phase name | MoC_0.66 F m -3 m | Mo2C_Pbcn_fixed | MoO2_P21c_fixed P 21/c
COD / MP ID | manual | manual | manual
Formula | Mo4 C2.64 | Mo8 C4 | Mo4 O8
Space group
Space group # | 225 | 60 | 14
Crystal system | cubic | orthorhombic | monoclinic
a (Å) | 4.23678 | 4.74659 | 5.56825
b (Å) | 4.23678 | 6.00871 | 4.85368
c (Å) | 4.23678 | 5.20905 | 5.55543
α (°) | 90 | 90 | 90
β (°) | 90 | 90 | 121.063
γ (°) | 90 | 90 | 90
Volume (A^3) | 76.05168 | 148.5671 | 128.6137
da/a0 (%) | -0.381 | -0.158 | 0.495
db/b0 (%) | -0.381 | -1.115 | -0.305
dc/c0 (%) | -0.381 | -0.619 | -1.523
dV/V0 (%) | -1.14 | -1.882 | -2.239
Weight fraction (%) | 25.5 | 65.6 | 8.9
GSAS-II mass weight fraction (%) | 20.6 | 69.2 | 10.2
Weight fraction ± (%) | 1 | 1.31 | 1
Weight fraction error source | integrated_phase_area_diagonal_covariance+systematic_floor | integrated_phase_area_diagonal_covariance+systematic_floor | integrated_phase_area_diagonal_covariance+systematic_floor
Weight fraction propagated sigma (%) | 0.585 | 0.644 | 0.436
Weight fraction systematic floor (%) | 1 | 1.311 | 1
Weight fraction method | integrated_phase_pattern_area | integrated_phase_pattern_area | integrated_phase_pattern_area
Integrated phase fraction (%) | 25.5 | 65.6 | 8.9
Integrated - wt fraction (percentage points) | 4.92 | -3.64 | -1.29
Integrated phase fraction method | primary_quant_from_refined_phase_envelope | primary_quant_from_refined_phase_envelope | primary_quant_from_refined_phase_envelope
Crystallite size (nm) | 1000 | 1000 | 1000
Crystallite size source | gsas_hap_size | gsas_hap_size | gsas_hap_size
Scale factor | 137.59399 | 235.88034 | 55.48415
Scale factor sigma | 3.71752125 | 3.58315072 | 2.88836192
Scale factor sigma (%) | 2.702 | 1.519 | 5.206
Scale factor sigma source | gsas_covariance | gsas_covariance | gsas_covariance
Scale * phase mass value | 57166.04 | 192375.5 | 28394.13
Legacy mass-weighted scale value | 57166.04 | 192375.5 | 28394.13
U (Caglioti) | 0.01489 | 0.01489 | 0.01489
V (Caglioti) | -0.01538 | -0.01538 | -0.01538
W (Caglioti) | 0.00566 | 0.00566 | 0.00566
X (Lorentzian) | 0 | 0 | 0
Y (Lorentzian) | 2.2907 | 2.2907 | 2.2907
η at strongest | 1 | 1 | 0.999
FWHM (°) | 2.4153 | 2.4352 | 2.3529
FWHM reference 2theta (deg) | 36.74 | 39.48 | 26
FWHM reference hkl | [1, 1, 1] | [1, 2, 1] | [1, 1, 1]
N reflections | 5 | 20 | 42
Seeded by | gsas2 | gsas2 | gsas2
Zero shift (°) | -0.00155 | -0.00155 | -0.00155
Rwp (%) | 10.87 | 10.87 | 10.87
Rp (%) | 7.61 | 7.61 | 7.61
χ² | 152.23 | 152.23 | 152.23
GoF | 12.338 | 12.338 | 12.338

## Plot Data
2theta | Y_obs | Y_calc | Background | Residual | MoC_0.66 F m -3 m | Mo2C_Pbcn_fixed | MoO2_P21c_fixed P 21/c | MoC_0.66 F m -3 m peak 2θ | MoC_0.66 F m -3 m [hkl] | Mo2C_Pbcn_fixed peak 2θ | Mo2C_Pbcn_fixed [hkl] | MoO2_P21c_fixed P 21/c peak 2θ | MoO2_P21c_fixed P 21/c [hkl]
10 | 33060.3359 | 33738.78 | 33706.1 | -678.4425 | 7.701176 | 21.01516 | 3.965979 | 36.71 | [111] | 34.405 | [002] | 18.587 | [100]
10.01 | 32677.002 | 33708.6 | 33675.9 | -1031.601 | 7.705686 | 21.028 | 3.969626 | 42.645 | [200] | 34.432 | [021] | 25.971 | [111]
10.02 | 32023.1973 | 33678.47 | 33645.74 | -1655.268 | 7.710199 | 21.04085 | 3.973278 | 61.892 | [220] | 37.878 | [200] | 26.204 | [011]
10.03 | 32528.0469 | 33648.36 | 33615.62 | -1120.317 | 7.714717 | 21.05371 | 3.976936 | 74.168 | [311] | 39.43 | [102] | 32.206 | [102]
10.04 | 31968.7539 | 33618.3 | 33585.53 | -1649.544 | 7.71924 | 21.06659 | 3.9806 | 78.071 | [222] | 39.455 | [121] | 37.012 | [020]
10.05 | 32022.123 | 33588.27 | 33555.48 | -1566.147 | 7.723767 | 21.07947 | 3.98427 |  |  | 52.093 | [202] | 37.102 | [202]
10.06 | 31932.373 | 33558.28 | 33525.47 | -1625.905 | 7.728298 | 21.09237 | 3.987946 |  |  | 52.112 | [221] | 37.687 | [200]
10.07 | 32417.8203 | 33528.32 | 33495.49 | -1110.502 | 7.732833 | 21.10529 | 3.991628 |  |  | 61.645 | [023] | 37.71 | [111]
10.08 | 32369.209 | 33498.4 | 33465.55 | -1129.194 | 7.737373 | 21.11821 | 3.995315 |  |  | 61.698 | [040] | 37.777 | [002]
10.09 | 33918.7344 | 33468.52 | 33435.65 | 450.2145 | 7.741917 | 21.13115 | 3.999009 |  |  | 69.449 | [302] | 42.184 | [210]
10.1 | 33355.75 | 33438.67 | 33405.78 | -82.92305 | 7.746465 | 21.1441 | 4.002709 |  |  | 69.466 | [321] | 42.266 | [012]
10.11 | 32288.7617 | 33408.86 | 33375.95 | -1120.101 | 7.751019 | 21.15706 | 4.006414 |  |  | 72.526 | [004] | 50.925 | [102]
10.12 | 31822.8184 | 33379.09 | 33346.15 | -1556.269 | 7.755576 | 21.17004 | 4.010126 |  |  | 72.591 | [042] | 53.411 | [222]
10.13 | 31636.1465 | 33349.35 | 33316.39 | -1713.203 | 7.760138 | 21.18303 | 4.013844 |  |  | 74.677 | [223] | 53.623 | [213]
10.14 | 32088.7461 | 33319.65 | 33286.67 | -1230.9 | 7.764704 | 21.19603 | 4.017567 |  |  | 74.726 | [240] | 53.852 | [220]
10.15 | 31724.7988 | 33289.98 | 33256.98 | -1565.181 | 7.769275 | 21.20905 | 4.021297 |  |  | 75.664 | [104] | 53.868 | [311]
10.16 | 31585.3945 | 33260.35 | 33227.33 | -1674.954 | 7.773849 | 21.22207 | 4.025033 |  |  | 75.728 | [142] | 53.92 | [022]
10.17 | 31488.8809 | 33230.75 | 33197.71 | -1741.872 | 7.778429 | 21.23512 | 4.028775 |  |  | 80.951 | [400] | 54.005 | [113]
10.18 | 31481.8652 | 33201.19 | 33168.13 | -1719.328 | 7.783012 | 21.24817 | 4.032523 |  |  | 84.86 | [204] | 54.501 | [211]
10.19 | 31984.7207 | 33171.67 | 33138.58 | -1186.949 | 7.787601 | 21.26124 | 4.036276 |  |  | 84.922 | [242] | 57.956 | [300]
10.2 | 31932.668 | 33142.18 | 33109.07 | -1209.513 | 7.792194 | 21.27432 | 4.040036 |  |  |  |  | 60.261 | [131]
10.21 | 32032.8047 | 33112.73 | 33079.6 | -1079.923 | 7.796791 | 21.28741 | 4.043803 |  |  |  |  | 60.379 | [031]
10.22 | 32013.0176 | 33083.31 | 33050.16 | -1070.293 | 7.801393 | 21.30052 | 4.047575 |  |  |  |  | 60.387 | [313]
10.23 | 31728.0332 | 33053.93 | 33020.76 | -1325.895 | 7.805998 | 21.31364 | 4.051354 |  |  |  |  | 61.444 | [013]
10.24 | 31417.9219 | 33024.58 | 32991.39 | -1606.659 | 7.810609 | 21.32677 | 4.055138 |  |  |  |  | 64.605 | [122]
10.25 | 31892.6074 | 32995.27 | 32962.06 | -1102.662 | 7.815223 | 21.33991 | 4.05893 |  |  |  |  | 67.161 | [131]
10.26 | 32112.5684 | 32965.99 | 32932.76 | -853.4244 | 7.819843 | 21.35307 | 4.062727 |  |  |  |  | 67.204 | [402]
10.27 | 31888.3008 | 32936.75 | 32903.49 | -1048.451 | 7.824467 | 21.36624 | 4.06653 |  |  |  |  | 67.384 | [204]
10.28 | 31818.2324 | 32907.54 | 32874.27 | -1089.312 | 7.829096 | 21.37943 | 4.070339 |  |  |  |  | 68.533 | [202]
10.29 | 32317.3809 | 32878.37 | 32845.07 | -560.9924 | 7.833729 | 21.39263 | 4.074155 |  |  |  |  | 70.15 | [304]
10.3 | 32177.3594 | 32849.24 | 32815.91 | -671.8773 | 7.838366 | 21.40584 | 4.077977 |  |  |  |  | 71.02 | [104]
10.31 | 31688.4902 | 32820.13 | 32786.79 | -1131.645 | 7.843008 | 21.41906 | 4.081806 |  |  |  |  | 74.577 | [311]
10.32 | 31684.1016 | 32791.07 | 32757.7 | -1106.966 | 7.847655 | 21.4323 | 4.08564 |  |  |  |  | 74.692 | [113]
10.33 | 31743.3867 | 32762.04 | 32728.65 | -1018.649 | 7.852306 | 21.44555 | 4.089481 |  |  |  |  | 78.81 | [040]
10.34 | 31800.168 | 32733.04 | 32699.63 | -932.8699 | 7.85696 | 21.45881 | 4.093329 |  |  |  |  | 79.032 | [404]
10.35 | 31738.6562 | 32704.07 | 32670.64 | -965.4186 | 7.861621 | 21.47209 | 4.097182 |  |  |  |  | 79.04 | [233]
10.36 | 31297.5371 | 32675.15 | 32641.69 | -1377.609 | 7.866286 | 21.48538 | 4.101042 |  |  |  |  | 79.241 | [331]
10.37 | 31640.5293 | 32646.25 | 32612.78 | -1005.723 | 7.870955 | 21.49869 | 4.104908 |  |  |  |  | 79.283 | [422]
10.38 | 32255.0957 | 32617.39 | 32583.9 | -362.2968 | 7.875628 | 21.512 | 4.108781 |  |  |  |  | 79.354 | [133]
10.39 | 31874.2715 | 32588.57 | 32555.05 | -714.2956 | 7.880307 | 21.52533 | 4.11266 |  |  |  |  | 79.451 | [224]
10.4 | 32096.1816 | 32559.78 | 32526.24 | -463.5944 | 7.88499 | 21.53868 | 4.116546 |  |  |  |  | 80.477 | [400]
10.41 | 31942.748 | 32531.02 | 32497.46 | -588.2711 | 7.889677 | 21.55203 | 4.120438 |  |  |  |  | 82.891 | [124]
10.42 | 31882.084 | 32502.3 | 32468.71 | -620.2124 | 7.894369 | 21.56541 | 4.124336 |  |  |  |  | 84.769 | [333]
10.43 | 31726.5664 | 32473.61 | 32440 | -747.0413 | 7.899064 | 21.57879 | 4.128241 |  |  |  |  | 85.696 | [033]
10.44 | 32221.873 | 32444.95 | 32411.33 | -223.0801 | 7.903766 | 21.59219 | 4.132152
10.45 | 31823.2676 | 32416.33 | 32382.68 | -593.0648 | 7.908472 | 21.6056 | 4.13607
10.46 | 31318.8711 | 32387.75 | 32354.07 | -1068.875 | 7.913182 | 21.61902 | 4.139994
10.47 | 31708.752 | 32359.19 | 32325.5 | -650.4408 | 7.917897 | 21.63246 | 4.143925
10.48 | 31762.9453 | 32330.67 | 32296.96 | -567.7283 | 7.922616 | 21.64591 | 4.147862
10.49 | 31332.1172 | 32302.19 | 32268.45 | -970.071 | 7.927341 | 21.65938 | 4.151806
10.5 | 31306.457 | 32273.74 | 32239.98 | -967.2795 | 7.932069 | 21.67285 | 4.155757
10.51 | 31585.8418 | 32245.32 | 32211.54 | -659.4765 | 7.936803 | 21.68635 | 4.159714
10.52 | 31782.332 | 32216.93 | 32183.13 | -434.6017 | 7.94154 | 21.69985 | 4.163678
10.53 | 32002.7539 | 32188.58 | 32154.76 | -185.8286 | 7.946284 | 21.71337 | 4.167648
10.54 | 31807.3086 | 32160.26 | 32126.42 | -352.9562 | 7.951031 | 21.7269 | 4.171625
10.55 | 31299.3242 | 32131.98 | 32098.11 | -832.6563 | 7.955783 | 21.74045 | 4.175608
10.56 | 31493.1738 | 32103.73 | 32069.84 | -610.5556 | 7.960539 | 21.75401 | 4.179599
10.57 | 31392.7188 | 32075.51 | 32041.6 | -682.7928 | 7.9653 | 21.76758 | 4.183596
10.58 | 31804.1133 | 32047.33 | 32013.39 | -243.2136 | 7.970067 | 21.78117 | 4.187599
10.59 | 32057.1387 | 32019.18 | 31985.21 | 37.96328 | 7.974837 | 21.79477 | 4.19161
10.6 | 32091.3203 | 31991.06 | 31957.07 | 100.2633 | 7.979612 | 21.80839 | 4.195627
10.61 | 32136.4277 | 31962.97 | 31928.97 | 173.4562 | 7.984393 | 21.82202 | 4.19965
10.62 | 31816.1016 | 31934.92 | 31900.89 | -118.8174 | 7.989177 | 21.83566 | 4.203681
10.63 | 31139.375 | 31906.9 | 31872.85 | -767.5244 | 7.993967 | 21.84932 | 4.207718
10.64 | 30564.5371 | 31878.91 | 31844.84 | -1314.375 | 7.998761 | 21.86299 | 4.211762
10.65 | 30653.877 | 31850.96 | 31816.86 | -1197.082 | 8.003561 | 21.87667 | 4.215813
10.66 | 29735.5059 | 31823.04 | 31788.92 | -2087.531 | 8.008364 | 21.89037 | 4.219871
10.67 | 30466.7168 | 31795.15 | 31761.01 | -1328.432 | 8.013172 | 21.90408 | 4.223936
10.68 | 31945.5645 | 31767.29 | 31733.13 | 178.272 | 8.017985 | 21.9178 | 4.228007
10.69 | 31452.4395 | 31739.47 | 31705.28 | -287.0295 | 8.022803 | 21.93154 | 4.232086
10.7 | 31265.9863 | 31711.68 | 31677.47 | -445.6916 | 8.027626 | 21.9453 | 4.236171
10.71 | 31383.5957 | 31683.92 | 31649.69 | -300.3236 | 8.032454 | 21.95907 | 4.240263
10.72 | 30997.9199 | 31656.19 | 31621.94 | -658.2732 | 8.037286 | 21.97285 | 4.244362
10.73 | 31514.0566 | 31628.5 | 31594.22 | -114.4425 | 8.042122 | 21.98664 | 4.248468
10.74 | 32049.3242 | 31600.84 | 31566.54 | 448.4868 | 8.046964 | 22.00045 | 4.252581
10.75 | 32095.9531 | 31573.21 | 31538.89 | 522.7452 | 8.05181 | 22.01427 | 4.256701
10.76 | 31978.3027 | 31545.61 | 31511.26 | 432.6922 | 8.056662 | 22.02811 | 4.260828
10.77 | 31225.6367 | 31518.05 | 31483.68 | -292.4085 | 8.061517 | 22.04196 | 4.264962
10.78 | 30309.2578 | 31490.51 | 31456.12 | -1181.254 | 8.066379 | 22.05583 | 4.269104
10.79 | 30496.1133 | 31463.01 | 31428.6 | -966.8974 | 8.071245 | 22.06971 | 4.273252
10.8 | 31137.0293 | 31435.54 | 31401.1 | -298.512 | 8.076116 | 22.0836 | 4.277407
10.81 | 30899.8223 | 31408.1 | 31373.64 | -508.2814 | 8.080991 | 22.09751 | 4.281569
10.82 | 30722.9082 | 31380.7 | 31346.21 | -657.7898 | 8.085871 | 22.11143 | 4.285738
10.83 | 31331.4336 | 31353.32 | 31318.82 | -21.89039 | 8.090756 | 22.12537 | 4.289915
10.84 | 31055.4746 | 31325.98 | 31291.45 | -270.5071 | 8.095646 | 22.13932 | 4.294098
10.85 | 30460.5879 | 31298.67 | 31264.12 | -838.0831 | 8.10054 | 22.15329 | 4.298289
10.86 | 30037.1016 | 31271.39 | 31236.82 | -1234.29 | 8.10544 | 22.16727 | 4.302487
10.87 | 30416.2246 | 31244.14 | 31209.55 | -827.9197 | 8.110345 | 22.18126 | 4.306692
10.88 | 30967.0488 | 31216.93 | 31182.31 | -249.8794 | 8.115254 | 22.19527 | 4.310905
10.89 | 30716.4766 | 31189.74 | 31155.1 | -473.2669 | 8.120169 | 22.20929 | 4.315125
10.9 | 30541.3066 | 31162.59 | 31127.92 | -621.2836 | 8.125088 | 22.22332 | 4.319351
10.91 | 30804.877 | 31135.47 | 31100.78 | -330.5911 | 8.130012 | 22.23738 | 4.323585
10.92 | 30745.4629 | 31108.38 | 31073.66 | -362.9144 | 8.13494 | 22.25144 | 4.327827
10.93 | 30578.7383 | 31081.32 | 31046.58 | -502.5794 | 8.139874 | 22.26552 | 4.332075
10.94 | 30647.832 | 31054.29 | 31019.53 | -406.4572 | 8.144813 | 22.27961 | 4.336331
10.95 | 30565.9785 | 31027.29 | 30992.51 | -461.3133 | 8.149757 | 22.29372 | 4.340595
10.96 | 30655.7578 | 31000.33 | 30965.52 | -344.5677 | 8.154706 | 22.30784 | 4.344865
10.97 | 30677.4961 | 30973.39 | 30938.56 | -295.894 | 8.15966 | 22.32198 | 4.349144
10.98 | 29735.9473 | 30946.49 | 30911.63 | -1210.538 | 8.164618 | 22.33613 | 4.353429
10.99 | 30261.3926 | 30919.61 | 30884.73 | -658.2194 | 8.169582 | 22.3503 | 4.357722
11 | 30957.0273 | 30892.77 | 30857.87 | 64.25805 | 8.174549 | 22.36448 | 4.362022
11.01 | 31033.6094 | 30865.96 | 30831.03 | 167.6522 | 8.179523 | 22.37868 | 4.36633
11.02 | 30780.4883 | 30839.18 | 30804.23 | -58.68762 | 8.184501 | 22.39289 | 4.370645
11.03 | 30491.4434 | 30812.43 | 30777.45 | -320.9819 | 8.189485 | 22.40711 | 4.374968
11.04 | 30010.8145 | 30785.71 | 30750.71 | -774.8907 | 8.194474 | 22.42135 | 4.379298
11.05 | 30174.2812 | 30759.02 | 30724 | -584.7345 | 8.199467 | 22.4356 | 4.383636
11.06 | 29946.2637 | 30732.36 | 30697.31 | -786.093 | 8.204465 | 22.44987 | 4.387981
11.07 | 30258.2832 | 30705.73 | 30670.66 | -447.4449 | 8.209469 | 22.46416 | 4.392334
11.08 | 30491.9688 | 30679.13 | 30644.04 | -187.1611 | 8.214477 | 22.47845 | 4.396695
11.09 | 30594.5488 | 30652.56 | 30617.45 | -58.01328 | 8.219489 | 22.49277 | 4.401063
11.1 | 30268.7109 | 30626.02 | 30590.89 | -357.3136 | 8.224508 | 22.50709 | 4.405438
11.11 | 29762.1953 | 30599.52 | 30564.36 | -837.3219 | 8.229532 | 22.52144 | 4.409822
11.12 | 30225.1309 | 30573.04 | 30537.86 | -347.9092 | 8.234561 | 22.53579 | 4.414212
11.13 | 30553.6426 | 30546.59 | 30511.38 | 7.049548 | 8.239595 | 22.55017 | 4.418611
11.14 | 29968.7402 | 30520.18 | 30484.94 | -551.4359 | 8.244633 | 22.56455 | 4.423018
11.15 | 30152.9785 | 30493.79 | 30458.53 | -340.8107 | 8.249677 | 22.57895 | 4.427432
11.16 | 30221.1953 | 30467.43 | 30432.15 | -246.237 | 8.254726 | 22.59337 | 4.431853
11.17 | 30416.6328 | 30441.11 | 30405.8 | -24.47247 | 8.259779 | 22.6078 | 4.436283
11.18 | 30682.9707 | 30414.81 | 30379.48 | 268.1626 | 8.264837 | 22.62225 | 4.44072
11.19 | 30517.4395 | 30388.54 | 30353.19 | 128.8987 | 8.269902 | 22.63671 | 4.445166
11.2 | 30259.2129 | 30362.3 | 30326.93 | -103.0904 | 8.274972 | 22.65119 | 4.449618
11.21 | 30408.3008 | 30336.1 | 30300.7 | 72.20535 | 8.280046 | 22.66568 | 4.454079
11.22 | 30367.3926 | 30309.92 | 30274.49 | 57.47531 | 8.285126 | 22.68018 | 4.458548
11.23 | 30211.8906 | 30283.77 | 30248.32 | -71.87815 | 8.29021 | 22.6947 | 4.463025
11.24 | 30160.9277 | 30257.65 | 30222.18 | -96.72208 | 8.2953 | 22.70924 | 4.467509
11.25 | 30428.7598 | 30231.56 | 30196.06 | 197.1995 | 8.300393 | 22.72379 | 4.472001
11.26 | 30412.6055 | 30205.5 | 30169.98 | 207.1052 | 8.305494 | 22.73836 | 4.476502
11.27 | 30337.4199 | 30179.47 | 30143.93 | 157.9501 | 8.310598 | 22.75294 | 4.48101
11.28 | 29768.9199 | 30153.47 | 30117.9 | -384.5487 | 8.315709 | 22.76754 | 4.485526
11.29 | 30160.8828 | 30127.5 | 30091.9 | 33.38611 | 8.320825 | 22.78215 | 4.49005
11.3 | 30069.9922 | 30101.55 | 30065.94 | -31.56187 | 8.325946 | 22.79678 | 4.494582
11.31 | 30537.0703 | 30075.64 | 30040 | 461.4296 | 8.331071 | 22.81142 | 4.499123
11.32 | 30247.0781 | 30049.76 | 30014.09 | 197.3217 | 8.336202 | 22.82608 | 4.503671
11.33 | 29972.9375 | 30023.9 | 29988.21 | -50.96383 | 8.341338 | 22.84075 | 4.508228
11.34 | 30123.7207 | 29998.08 | 29962.36 | 125.6454 | 8.346479 | 22.85544 | 4.512792
11.35 | 29665.334 | 29972.28 | 29936.54 | -306.9443 | 8.351626 | 22.87014 | 4.517365
11.36 | 29425.8828 | 29946.51 | 29910.75 | -520.6274 | 8.356777 | 22.88486 | 4.521946
11.37 | 29894.2344 | 29920.77 | 29884.98 | -26.53669 | 8.361935 | 22.89959 | 4.526535
11.38 | 30195.4199 | 29895.06 | 29859.25 | 300.3591 | 8.367098 | 22.91434 | 4.531132
11.39 | 30025.8125 | 29869.38 | 29833.54 | 156.4331 | 8.372265 | 22.92911 | 4.535737
11.4 | 29765.2578 | 29843.73 | 29807.87 | -78.46897 | 8.377438 | 22.94389 | 4.540351
11.41 | 29762.9707 | 29818.1 | 29782.22 | -55.13215 | 8.382615 | 22.95868 | 4.544973
11.42 | 29772.7539 | 29792.51 | 29756.6 | -19.75371 | 8.387798 | 22.97349 | 4.549603
11.43 | 29573.3145 | 29766.94 | 29731.01 | -193.6265 | 8.392987 | 22.98832 | 4.554242
11.44 | 29196.8262 | 29741.4 | 29705.44 | -544.5768 | 8.39818 | 23.00316 | 4.558888
11.45 | 29103.3633 | 29715.89 | 29679.91 | -612.5302 | 8.40338 | 23.01802 | 4.563543
11.46 | 29576.8086 | 29690.41 | 29654.4 | -113.6039 | 8.408585 | 23.03289 | 4.568207
11.47 | 30172.4219 | 29664.96 | 29628.93 | 507.462 | 8.413794 | 23.04778 | 4.572879
11.48 | 29198.7754 | 29639.54 | 29603.48 | -440.7604 | 8.41901 | 23.06268 | 4.577559
11.49 | 29419.709 | 29614.14 | 29578.06 | -194.431 | 8.42423 | 23.0776 | 4.582247
11.5 | 29844.1934 | 29588.77 | 29552.66 | 255.4209 | 8.429454 | 23.09254 | 4.586945
11.51 | 29746.6562 | 29563.43 | 29527.3 | 183.223 | 8.434686 | 23.10749 | 4.59165
11.52 | 30126.9062 | 29538.12 | 29501.96 | 588.7841 | 8.439922 | 23.12246 | 4.596364
11.53 | 29687.8867 | 29512.84 | 29476.66 | 175.0475 | 8.445164 | 23.13744 | 4.601087
11.54 | 29406.1133 | 29487.58 | 29451.38 | -81.47114 | 8.450412 | 23.15244 | 4.605818
11.55 | 29732.0527 | 29462.36 | 29426.12 | 269.695 | 8.455663 | 23.16745 | 4.610558
11.56 | 29951.9004 | 29437.16 | 29400.9 | 514.7414 | 8.460922 | 23.18248 | 4.615306
11.57 | 29453.4121 | 29411.99 | 29375.7 | 41.42383 | 8.466184 | 23.19753 | 4.620063
11.58 | 29406.3945 | 29386.85 | 29350.54 | 19.54904 | 8.471453 | 23.21259 | 4.624829
11.59 | 29648.7227 | 29361.73 | 29325.4 | 286.9922 | 8.476726 | 23.22767 | 4.629603
11.6 | 29460.666 | 29336.64 | 29300.28 | 124.0226 | 8.482006 | 23.24276 | 4.634385
11.61 | 29781.1484 | 29311.58 | 29275.2 | 469.5643 | 8.487291 | 23.25787 | 4.639177
11.62 | 30301.248 | 29286.55 | 29250.14 | 1014.695 | 8.492581 | 23.27299 | 4.643977
11.63 | 30143.8086 | 29261.55 | 29225.11 | 882.2599 | 8.497877 | 23.28814 | 4.648786
11.64 | 29970.082 | 29236.57 | 29200.11 | 733.5096 | 8.503178 | 23.30329 | 4.653605
11.65 | 29890.1934 | 29211.62 | 29175.14 | 678.5696 | 8.508485 | 23.31846 | 4.658431
11.66 | 30740.8574 | 29186.7 | 29150.19 | 1554.155 | 8.513796 | 23.33365 | 4.663266
11.67 | 30523.9531 | 29161.81 | 29125.27 | 1362.144 | 8.519113 | 23.34886 | 4.66811
11.68 | 29572.6191 | 29136.94 | 29100.38 | 435.676 | 8.524436 | 23.36408 | 4.672963
11.69 | 29056.502 | 29112.1 | 29075.52 | -55.60245 | 8.529764 | 23.37932 | 4.677825
11.7 | 29115.2207 | 29087.29 | 29050.68 | 27.92753 | 8.535099 | 23.39457 | 4.682696
11.71 | 29270.6387 | 29062.51 | 29025.87 | 208.1295 | 8.540438 | 23.40984 | 4.687576
11.72 | 29545.4082 | 29037.75 | 29001.09 | 507.6556 | 8.545783 | 23.42512 | 4.692465
11.73 | 30342.4824 | 29013.02 | 28976.33 | 1329.459 | 8.551133 | 23.44043 | 4.697363
11.74 | 30164.3848 | 28988.32 | 28951.61 | 1176.064 | 8.556489 | 23.45574 | 4.70227
11.75 | 29889.7383 | 28963.65 | 28926.91 | 926.0924 | 8.561849 | 23.47108 | 4.707186
11.76 | 29471.0137 | 28939 | 28902.23 | 532.0158 | 8.567217 | 23.48643 | 4.71211
11.77 | 29413.0195 | 28914.38 | 28877.59 | 498.6425 | 8.572589 | 23.50179 | 4.717044
11.78 | 28989.2207 | 28889.78 | 28852.97 | 99.43754 | 8.577968 | 23.51718 | 4.721987
11.79 | 28744.8105 | 28865.22 | 28828.37 | -120.4058 | 8.583352 | 23.53258 | 4.726939
11.8 | 28866.752 | 28840.68 | 28803.81 | 26.07567 | 8.58874 | 23.54799 | 4.731901
11.81 | 29327.5957 | 28816.16 | 28779.27 | 511.4324 | 8.594135 | 23.56342 | 4.736871
11.82 | 29824.8477 | 28791.68 | 28754.76 | 1033.171 | 8.599535 | 23.57887 | 4.741851
11.83 | 29718.6758 | 28767.22 | 28730.27 | 951.4581 | 8.604941 | 23.59434 | 4.74684
11.84 | 29294.6973 | 28742.79 | 28705.81 | 551.9123 | 8.610351 | 23.60982 | 4.751838
11.85 | 29235.3594 | 28718.38 | 28681.38 | 516.9803 | 8.615769 | 23.62531 | 4.756845
11.86 | 29403.3125 | 28694 | 28656.98 | 709.3127 | 8.621191 | 23.64083 | 4.761862
11.87 | 29064.9336 | 28669.65 | 28632.6 | 395.2864 | 8.62662 | 23.65636 | 4.766888
11.88 | 29264.8633 | 28645.32 | 28608.25 | 619.5421 | 8.632054 | 23.6719 | 4.771924
11.89 | 29469.3281 | 28621.02 | 28583.92 | 848.3064 | 8.637493 | 23.68747 | 4.776968
11.9 | 29132.8633 | 28596.75 | 28559.62 | 536.1146 | 8.642939 | 23.70305 | 4.782022
11.91 | 28036.9121 | 28572.5 | 28535.35 | -535.5901 | 8.64839 | 23.71865 | 4.787086
11.92 | 28134.2324 | 28548.28 | 28511.1 | -414.0497 | 8.653845 | 23.73426 | 4.792159
11.93 | 28937.9414 | 28524.09 | 28486.88 | 413.8531 | 8.659307 | 23.74989 | 4.797242
11.94 | 28902.1855 | 28499.92 | 28462.69 | 402.2646 | 8.664775 | 23.76554 | 4.802334
11.95 | 28730.7988 | 28475.78 | 28438.52 | 255.019 | 8.670249 | 23.7812 | 4.807435
11.96 | 29202.5059 | 28451.66 | 28414.38 | 750.841 | 8.675728 | 23.79688 | 4.812547
11.97 | 28926.5977 | 28427.58 | 28390.26 | 499.0214 | 8.681213 | 23.81258 | 4.817667
11.98 | 28973.3301 | 28403.51 | 28366.18 | 569.8163 | 8.686703 | 23.82829 | 4.822798
11.99 | 29460.1914 | 28379.48 | 28342.11 | 1080.714 | 8.6922 | 23.84402 | 4.827938
12 | 29027.4297 | 28355.47 | 28318.08 | 671.9626 | 8.697701 | 23.85977 | 4.833087
12.01 | 28784.5254 | 28331.48 | 28294.07 | 453.0425 | 8.70321 | 23.87553 | 4.838247
12.02 | 29139.0898 | 28307.52 | 28270.08 | 831.5651 | 8.708723 | 23.89131 | 4.843416
12.03 | 29064.8887 | 28283.59 | 28246.12 | 781.2963 | 8.714243 | 23.90711 | 4.848595
12.04 | 29186.498 | 28259.69 | 28222.19 | 926.812 | 8.719768 | 23.92293 | 4.853783
12.05 | 29031.9922 | 28235.81 | 28198.28 | 796.1867 | 8.725299 | 23.93876 | 4.858982
12.06 | 28598.6641 | 28211.95 | 28174.4 | 386.7133 | 8.730835 | 23.95461 | 4.86419
12.07 | 28000.293 | 28188.12 | 28150.55 | -187.829 | 8.736377 | 23.97047 | 4.869408
12.08 | 27979.9062 | 28164.32 | 28126.72 | -184.4126 | 8.741926 | 23.98636 | 4.874636
12.09 | 28479.5117 | 28140.54 | 28102.91 | 338.9703 | 8.747479 | 24.00226 | 4.879874
12.1 | 28688.7695 | 28116.79 | 28079.13 | 571.9798 | 8.753038 | 24.01817 | 4.885121
12.11 | 28806.3691 | 28093.06 | 28055.38 | 713.3055 | 8.758604 | 24.03411 | 4.890379
12.12 | 28601.4609 | 28069.36 | 28031.65 | 532.0978 | 8.764177 | 24.05006 | 4.895647
12.13 | 28992.8203 | 28045.69 | 28007.95 | 947.1322 | 8.769753 | 24.06603 | 4.900924
12.14 | 28932.0547 | 28022.04 | 27984.28 | 910.0161 | 8.775337 | 24.08202 | 4.906212
12.15 | 29076.3105 | 27998.41 | 27960.62 | 1077.896 | 8.780926 | 24.09802 | 4.91151
12.16 | 29147.7734 | 27974.82 | 27937 | 1172.957 | 8.786521 | 24.11404 | 4.916818
12.17 | 28554.4766 | 27951.24 | 27913.4 | 603.2337 | 8.79212 | 24.13007 | 4.922136
12.18 | 28330.7422 | 27927.7 | 27889.82 | 403.0471 | 8.797727 | 24.14613 | 4.927464
12.19 | 28561.3945 | 27904.17 | 27866.27 | 657.2219 | 8.803339 | 24.1622 | 4.932803
12.2 | 28413.1016 | 27880.68 | 27842.75 | 532.4262 | 8.808959 | 24.17829 | 4.938151
12.21 | 28200.6543 | 27857.2 | 27819.25 | 343.451 | 8.814583 | 24.1944 | 4.94351
12.22 | 28286.0137 | 27833.76 | 27795.78 | 452.2572 | 8.820213 | 24.21052 | 4.948879
12.23 | 28335.1348 | 27810.33 | 27772.33 | 524.7999 | 8.825849 | 24.22666 | 4.954259
12.24 | 28315.3477 | 27786.94 | 27748.9 | 528.4094 | 8.831491 | 24.24282 | 4.959649
12.25 | 28496.4766 | 27763.57 | 27725.51 | 732.9098 | 8.837138 | 24.259 | 4.965049
12.26 | 28957.9414 | 27740.22 | 27702.13 | 1217.721 | 8.842792 | 24.27519 | 4.970459
12.27 | 29295.9062 | 27716.9 | 27678.78 | 1579.007 | 8.848453 | 24.29141 | 4.97588
12.28 | 29571.6504 | 27693.6 | 27655.46 | 1878.048 | 8.854119 | 24.30763 | 4.981311
12.29 | 29320.9746 | 27670.33 | 27632.16 | 1650.644 | 8.859791 | 24.32388 | 4.986753
12.3 | 29255.5684 | 27647.08 | 27608.89 | 1608.484 | 8.865468 | 24.34015 | 4.992206
12.31 | 29518.0352 | 27623.86 | 27585.64 | 1894.173 | 8.871152 | 24.35643 | 4.997669
12.32 | 29447.6426 | 27600.67 | 27562.41 | 1846.977 | 8.876842 | 24.37273 | 5.003142
12.33 | 28967.8809 | 27577.49 | 27539.21 | 1390.388 | 8.882538 | 24.38904 | 5.008626
12.34 | 28590.3789 | 27554.35 | 27516.04 | 1036.033 | 8.888239 | 24.40538 | 5.014121
12.35 | 28345.1973 | 27531.22 | 27492.89 | 813.9746 | 8.893947 | 24.42173 | 5.019626
12.36 | 28033.4668 | 27508.12 | 27469.76 | 525.3423 | 8.899661 | 24.4381 | 5.025142
12.37 | 27451.2031 | 27485.05 | 27446.66 | -33.84779 | 8.905382 | 24.45449 | 5.030669
12.38 | 28254.9062 | 27462 | 27423.58 | 792.9043 | 8.911108 | 24.4709 | 5.036206
12.39 | 28690.8398 | 27438.98 | 27400.53 | 1251.862 | 8.91684 | 24.48732 | 5.041755
12.4 | 28383.3535 | 27415.98 | 27377.5 | 967.3761 | 8.922578 | 24.50376 | 5.047314
12.41 | 28410.8809 | 27393 | 27354.5 | 1017.879 | 8.928322 | 24.52022 | 5.052884
12.42 | 28368.9004 | 27370.05 | 27331.52 | 998.8496 | 8.934072 | 24.5367 | 5.058464
12.43 | 28957.0137 | 27347.12 | 27308.57 | 1609.89 | 8.939829 | 24.5532 | 5.064056
12.44 | 28936.1602 | 27324.22 | 27285.64 | 1611.938 | 8.945591 | 24.56971 | 5.069659
12.45 | 28070.9824 | 27301.34 | 27262.73 | 769.6386 | 8.951361 | 24.58624 | 5.075272
12.46 | 27919.3066 | 27278.49 | 27239.85 | 640.8166 | 8.957136 | 24.60279 | 5.080897
12.47 | 27573.6719 | 27255.66 | 27216.99 | 318.0114 | 8.962917 | 24.61936 | 5.086533
12.48 | 27670.2949 | 27232.86 | 27194.16 | 437.4397 | 8.968704 | 24.63595 | 5.092179
12.49 | 28419.0254 | 27210.07 | 27171.35 | 1208.951 | 8.974497 | 24.65255 | 5.097837
12.5 | 28425.9453 | 27187.32 | 27148.56 | 1238.628 | 8.980295 | 24.66917 | 5.103505
12.51 | 27670.9375 | 27164.58 | 27125.8 | 506.3534 | 8.986101 | 24.68581 | 5.109186
12.52 | 27843.1914 | 27141.88 | 27103.07 | 701.3161 | 8.991913 | 24.70247 | 5.114877
12.53 | 28152.5117 | 27119.19 | 27080.35 | 1033.321 | 8.997732 | 24.71915 | 5.120579
12.54 | 27934.3848 | 27096.53 | 27057.66 | 837.8552 | 9.003556 | 24.73585 | 5.126293
12.55 | 28375.0586 | 27073.89 | 27035 | 1301.166 | 9.009387 | 24.75256 | 5.132018
12.56 | 28935.3477 | 27051.28 | 27012.36 | 1884.068 | 9.015223 | 24.76929 | 5.137754
12.57 | 28644.8438 | 27028.69 | 26989.74 | 1616.153 | 9.021066 | 24.78604 | 5.143502
12.58 | 28064.0234 | 27006.13 | 26967.15 | 1057.898 | 9.026915 | 24.80281 | 5.149261
12.59 | 27926.1406 | 26983.58 | 26944.58 | 942.5568 | 9.03277 | 24.8196 | 5.155031
12.6 | 27959.5488 | 26961.07 | 26922.03 | 998.4827 | 9.038631 | 24.8364 | 5.160813
12.61 | 27922.875 | 26938.57 | 26899.51 | 984.3028 | 9.0445 | 24.85323 | 5.166606
12.62 | 27694.209 | 26916.1 | 26877.01 | 778.1071 | 9.050374 | 24.87007 | 5.172411
12.63 | 27404.8145 | 26893.66 | 26854.53 | 511.1592 | 9.056255 | 24.88693 | 5.178228
12.64 | 27378.707 | 26871.23 | 26832.08 | 507.4746 | 9.062142 | 24.90381 | 5.184056
12.65 | 27577.1035 | 26848.83 | 26809.65 | 728.2705 | 9.068035 | 24.9207 | 5.189895
12.66 | 27898.0645 | 26826.46 | 26787.25 | 1071.607 | 9.073934 | 24.93762 | 5.195746
12.67 | 28255.0684 | 26804.1 | 26764.87 | 1450.964 | 9.079839 | 24.95456 | 5.201609
12.68 | 28192.7539 | 26781.78 | 26742.51 | 1410.978 | 9.085751 | 24.97151 | 5.207484
12.69 | 27796.4102 | 26759.47 | 26720.18 | 1036.94 | 9.09167 | 24.98848 | 5.21337
12.7 | 27541.1211 | 26737.19 | 26697.87 | 803.9323 | 9.097596 | 25.00548 | 5.219268
12.71 | 27651.1035 | 26714.93 | 26675.58 | 936.1733 | 9.103527 | 25.02249 | 5.225179
12.72 | 27892.9551 | 26692.69 | 26653.31 | 1200.26 | 9.109464 | 25.03951 | 5.231101
12.73 | 27905.4336 | 26670.48 | 26631.07 | 1234.95 | 9.115408 | 25.05656 | 5.237034
12.74 | 27808.9023 | 26648.29 | 26608.86 | 1160.608 | 9.121358 | 25.07363 | 5.24298
12.75 | 27569.3789 | 26626.13 | 26586.66 | 943.2498 | 9.127314 | 25.09071 | 5.248938
12.76 | 27529.1289 | 26603.99 | 26564.49 | 925.1419 | 9.133277 | 25.10782 | 5.254907
12.77 | 27426.0312 | 26581.87 | 26542.34 | 844.1632 | 9.139247 | 25.12494 | 5.260889
12.78 | 27609.9375 | 26559.77 | 26520.22 | 1050.165 | 9.145224 | 25.14208 | 5.266883
12.79 | 27873.3047 | 26537.7 | 26498.12 | 1335.605 | 9.151207 | 25.15924 | 5.272889
12.8 | 28357.1719 | 26515.65 | 26476.04 | 1841.522 | 9.157195 | 25.17642 | 5.278907
12.81 | 27877.9277 | 26493.62 | 26453.98 | 1384.304 | 9.163191 | 25.19362 | 5.284937
12.82 | 26906.7637 | 26471.62 | 26431.95 | 435.1441 | 9.169192 | 25.21084 | 5.29098
12.83 | 27013.3887 | 26449.64 | 26409.94 | 563.7497 | 9.175201 | 25.22808 | 5.297034
12.84 | 26992.5 | 26427.68 | 26387.95 | 564.8187 | 9.181214 | 25.24534 | 5.303101
12.85 | 26524.3086 | 26405.75 | 26365.99 | 118.562 | 9.187236 | 25.26261 | 5.30918
12.86 | 26788.1855 | 26383.83 | 26344.05 | 404.3508 | 9.193264 | 25.27991 | 5.315272
12.87 | 27325.7578 | 26361.95 | 26322.13 | 963.8122 | 9.199299 | 25.29722 | 5.321376
12.88 | 27027.7539 | 26340.08 | 26300.23 | 687.6745 | 9.20534 | 25.31455 | 5.327492
12.89 | 26769.7793 | 26318.24 | 26278.36 | 451.5434 | 9.211388 | 25.33191 | 5.333621
12.9 | 26950.5078 | 26296.42 | 26256.51 | 654.0926 | 9.217441 | 25.34928 | 5.339763
12.91 | 27241.3652 | 26274.62 | 26234.68 | 966.748 | 9.223502 | 25.36667 | 5.345917
12.92 | 27262.7246 | 26252.84 | 26212.88 | 1009.883 | 9.229568 | 25.38408 | 5.352083
12.93 | 27073.3223 | 26231.09 | 26191.09 | 842.2331 | 9.235641 | 25.40151 | 5.358263
12.94 | 26423.1758 | 26209.36 | 26169.33 | 213.8167 | 9.241723 | 25.41896 | 5.364454
12.95 | 26403.8965 | 26187.65 | 26147.6 | 216.2449 | 9.247811 | 25.43643 | 5.370659
12.96 | 26420.0684 | 26165.97 | 26125.88 | 254.1017 | 9.253904 | 25.45392 | 5.376877
12.97 | 26211.3145 | 26144.3 | 26104.19 | 67.01029 | 9.260004 | 25.47142 | 5.383107
12.98 | 26056.9102 | 26122.66 | 26082.52 | -65.75406 | 9.266111 | 25.48895 | 5.38935
12.99 | 26120 | 26101.05 | 26060.87 | 18.95325 | 9.272224 | 25.5065 | 5.395605
13 | 26233.5117 | 26079.45 | 26039.25 | 154.06 | 9.278343 | 25.52407 | 5.401874
13.01 | 25935.9922 | 26057.88 | 26017.64 | -121.8868 | 9.28447 | 25.54165 | 5.408156
13.02 | 26079.7344 | 26036.33 | 25996.06 | 43.40578 | 9.290603 | 25.55926 | 5.41445
13.03 | 26183.3887 | 26014.8 | 25974.51 | 168.5881 | 9.296745 | 25.57688 | 5.420758
13.04 | 26106.0371 | 25993.29 | 25952.97 | 112.7422 | 9.302892 | 25.59453 | 5.427078
13.05 | 26398.375 | 25971.81 | 25931.46 | 426.5636 | 9.309044 | 25.61219 | 5.433412
13.06 | 26636.877 | 25950.35 | 25909.97 | 686.5269 | 9.315205 | 25.62988 | 5.439759
13.07 | 26239.8633 | 25928.91 | 25888.5 | 310.9522 | 9.321372 | 25.64758 | 5.446119
13.08 | 26219.8184 | 25907.49 | 25867.05 | 312.3242 | 9.327546 | 25.66531 | 5.452492
13.09 | 26442.6484 | 25886.1 | 25845.62 | 556.549 | 9.333725 | 25.68305 | 5.458879
13.1 | 26501.5547 | 25864.73 | 25824.22 | 636.8279 | 9.339912 | 25.70082 | 5.465279
13.11 | 26770.1934 | 25843.38 | 25802.84 | 926.8172 | 9.346106 | 25.7186 | 5.471692
13.12 | 26361.4648 | 25822.05 | 25781.48 | 539.4171 | 9.352308 | 25.73641 | 5.478118
13.13 | 25695.832 | 25800.74 | 25760.14 | -104.9091 | 9.358516 | 25.75423 | 5.484558
13.14 | 25858.3359 | 25779.46 | 25738.83 | 78.87933 | 9.364729 | 25.77208 | 5.491012
13.15 | 26169.1367 | 25758.19 | 25717.54 | 410.9427 | 9.370951 | 25.78994 | 5.497479
13.16 | 26100.4824 | 25736.95 | 25696.26 | 363.5291 | 9.377179 | 25.80782 | 5.503959
13.17 | 26203.8418 | 25715.73 | 25675.01 | 488.1073 | 9.383413 | 25.82573 | 5.510453
13.18 | 26130.0137 | 25694.54 | 25653.79 | 435.4762 | 9.389654 | 25.84365 | 5.516961
13.19 | 25810.3438 | 25673.36 | 25632.58 | 136.9814 | 9.395902 | 25.8616 | 5.523482
13.2 | 26063.8008 | 25652.21 | 25611.4 | 411.5918 | 9.402159 | 25.87956 | 5.530017
13.21 | 26392 | 25631.08 | 25590.23 | 760.9225 | 9.408422 | 25.89755 | 5.536566
13.22 | 25885.6621 | 25609.97 | 25569.09 | 275.6945 | 9.414691 | 25.91556 | 5.543129
13.23 | 25692.8262 | 25588.88 | 25547.98 | 103.9467 | 9.420966 | 25.93358 | 5.549705
13.24 | 25702.5234 | 25567.81 | 25526.88 | 134.7104 | 9.427249 | 25.95163 | 5.556296
13.25 | 25519.0117 | 25546.77 | 25505.8 | -27.7565 | 9.433538 | 25.96969 | 5.5629
13.26 | 25625.0234 | 25525.74 | 25484.75 | 99.2784 | 9.439835 | 25.98778 | 5.569518
13.27 | 25488.6855 | 25504.74 | 25463.72 | -16.05787 | 9.446138 | 26.00589 | 5.57615
13.28 | 25362.7227 | 25483.76 | 25442.7 | -121.0406 | 9.45245 | 26.02402 | 5.582797
13.29 | 25520.8594 | 25462.8 | 25421.71 | 58.05465 | 9.458768 | 26.04217 | 5.589457
13.3 | 25930.9434 | 25441.87 | 25400.75 | 489.0757 | 9.465093 | 26.06034 | 5.596132
13.31 | 26180.4863 | 25420.95 | 25379.8 | 759.5342 | 9.471424 | 26.07853 | 5.60282
13.32 | 25921.8633 | 25400.06 | 25358.87 | 521.8053 | 9.477762 | 26.09674 | 5.609524
13.33 | 25679.6797 | 25379.19 | 25337.97 | 300.4945 | 9.484108 | 26.11497 | 5.616241
13.34 | 25398.2129 | 25358.33 | 25317.09 | 39.87907 | 9.490459 | 26.13322 | 5.622973
13.35 | 25301.0645 | 25337.5 | 25296.23 | -36.4393 | 9.496819 | 26.1515 | 5.629718
13.36 | 25472.5527 | 25316.7 | 25275.39 | 155.8576 | 9.503186 | 26.16979 | 5.636479
13.37 | 25594.1152 | 25295.91 | 25254.57 | 298.2075 | 9.50956 | 26.1881 | 5.643254
13.38 | 25642.9551 | 25275.14 | 25233.77 | 367.8136 | 9.515941 | 26.20644 | 5.650043
13.39 | 25512.1348 | 25254.4 | 25212.99 | 257.7382 | 9.522329 | 26.2248 | 5.656847
13.4 | 25059.5938 | 25233.67 | 25192.24 | -174.079 | 9.528724 | 26.24317 | 5.663666
13.41 | 25190.3418 | 25212.97 | 25171.5 | -22.62849 | 9.535126 | 26.26157 | 5.670499
13.42 | 25425.834 | 25192.29 | 25150.79 | 233.5451 | 9.541533 | 26.27999 | 5.677347
13.43 | 25094.7734 | 25171.63 | 25130.1 | -76.85519 | 9.547949 | 26.29843 | 5.684209
13.44 | 25182.2188 | 25150.99 | 25109.43 | 31.22942 | 9.554373 | 26.31689 | 5.691087
13.45 | 25690.9277 | 25130.37 | 25088.78 | 560.5565 | 9.560804 | 26.33537 | 5.697979
13.46 | 26030.2578 | 25109.77 | 25068.15 | 920.4837 | 9.567243 | 26.35387 | 5.704886
13.47 | 25918.6504 | 25089.2 | 25047.54 | 829.4524 | 9.573688 | 26.3724 | 5.711809
13.48 | 25507.0664 | 25068.64 | 25026.95 | 438.4236 | 9.580138 | 26.39094 | 5.718746
13.49 | 25290.2344 | 25048.11 | 25006.39 | 242.1258 | 9.586598 | 26.40951 | 5.725698
13.5 | 25438.6738 | 25027.6 | 24985.84 | 411.0784 | 9.593062 | 26.4281 | 5.732665
13.51 | 25701.5762 | 25007.1 | 24965.32 | 694.4732 | 9.599537 | 26.44671 | 5.739647
13.52 | 25658.5137 | 24986.63 | 24944.81 | 671.8823 | 9.606017 | 26.46534 | 5.746645
13.53 | 25111.5215 | 24966.18 | 24924.33 | 145.3407 | 9.612506 | 26.48399 | 5.753658
13.54 | 24760.3008 | 24945.75 | 24903.87 | -185.4501 | 9.619001 | 26.50266 | 5.760685
13.55 | 24657.0566 | 24925.34 | 24883.43 | -268.2852 | 9.625504 | 26.52136 | 5.767729
13.56 | 24995.9531 | 24904.95 | 24863.01 | 90.99971 | 9.632013 | 26.54007 | 5.774788
13.57 | 25463.2148 | 24884.59 | 24842.61 | 578.629 | 9.63853 | 26.55881 | 5.781862
13.58 | 25401.5273 | 24864.24 | 24822.23 | 537.2885 | 9.645055 | 26.57757 | 5.788951
13.59 | 25412.0391 | 24843.91 | 24801.87 | 568.1266 | 9.651585 | 26.59635 | 5.796057
13.6 | 25277.8477 | 24823.61 | 24781.53 | 454.2408 | 9.658124 | 26.61515 | 5.803178
13.61 | 24883.9902 | 24803.32 | 24761.21 | 80.66832 | 9.66467 | 26.63397 | 5.810314
13.62 | 25000.623 | 24783.06 | 24740.92 | 217.5656 | 9.671224 | 26.65282 | 5.817466
13.63 | 25074.0703 | 24762.81 | 24720.64 | 311.2567 | 9.677785 | 26.67168 | 5.824634
13.64 | 24985.2051 | 24742.59 | 24700.38 | 242.6149 | 9.684353 | 26.69057 | 5.831818
13.65 | 25411.5371 | 24722.39 | 24680.15 | 689.1497 | 9.690928 | 26.70948 | 5.839017
13.66 | 25353.1816 | 24702.21 | 24659.93 | 650.9766 | 9.697512 | 26.72841 | 5.846232
13.67 | 24860.7637 | 24682.04 | 24639.74 | 178.7206 | 9.704101 | 26.74737 | 5.853464
13.68 | 24579.1035 | 24661.9 | 24619.56 | -82.79813 | 9.710698 | 26.76635 | 5.860711
13.69 | 24397.8555 | 24641.78 | 24599.41 | -243.925 | 9.717303 | 26.78534 | 5.867974
13.7 | 24457.9746 | 24621.68 | 24579.28 | -163.7052 | 9.723917 | 26.80436 | 5.875253
13.71 | 24790.4199 | 24601.6 | 24559.16 | 188.8204 | 9.730537 | 26.8234 | 5.882549
13.72 | 24903.0938 | 24581.54 | 24539.07 | 321.5544 | 9.737164 | 26.84247 | 5.889861
13.73 | 24658.3105 | 24561.5 | 24519 | 96.81085 | 9.743799 | 26.86155 | 5.897189
13.74 | 24873.498 | 24541.48 | 24498.94 | 332.0178 | 9.750441 | 26.88066 | 5.904534
13.75 | 25132.3125 | 24521.48 | 24478.91 | 610.8316 | 9.75709 | 26.89979 | 5.911894
13.76 | 24944.709 | 24501.5 | 24458.9 | 443.2072 | 9.763747 | 26.91894 | 5.919271
13.77 | 24759.9844 | 24481.54 | 24438.91 | 278.4414 | 9.770412 | 26.93811 | 5.926665
13.78 | 24803.8887 | 24461.6 | 24418.94 | 342.2844 | 9.777085 | 26.95731 | 5.934075
13.79 | 24879.9961 | 24441.69 | 24398.98 | 438.3104 | 9.783765 | 26.97653 | 5.941502
13.8 | 24897.3281 | 24421.79 | 24379.05 | 475.5408 | 9.790453 | 26.99577 | 5.948945
13.81 | 24571.918 | 24401.91 | 24359.14 | 170.0091 | 9.797147 | 27.01503 | 5.956406
13.82 | 23994.0879 | 24382.05 | 24339.25 | -387.9627 | 9.80385 | 27.03432 | 5.963882
13.83 | 23908.4902 | 24362.21 | 24319.38 | -453.7221 | 9.81056 | 27.05362 | 5.971376
13.84 | 24317.5508 | 24342.39 | 24299.52 | -24.84325 | 9.817276 | 27.07295 | 5.978887
13.85 | 24635.207 | 24322.6 | 24279.69 | 312.6112 | 9.824001 | 27.09231 | 5.986414
13.86 | 24745.5312 | 24302.82 | 24259.88 | 442.7138 | 9.830735 | 27.11168 | 5.993959
13.87 | 24537.627 | 24283.06 | 24240.09 | 254.568 | 9.837476 | 27.13108 | 6.00152
13.88 | 24698.3574 | 24263.32 | 24220.32 | 435.0369 | 9.844224 | 27.1505 | 6.009099
13.89 | 24485.7598 | 24243.6 | 24200.56 | 242.1579 | 9.85098 | 27.16994 | 6.016695
13.9 | 24041.252 | 24223.9 | 24180.83 | -182.6511 | 9.857744 | 27.18941 | 6.024308
13.91 | 24445 | 24204.22 | 24161.12 | 240.7759 | 9.864514 | 27.20889 | 6.031939
13.92 | 24415.791 | 24184.57 | 24141.43 | 231.226 | 9.871292 | 27.22841 | 6.039586
13.93 | 24135.541 | 24164.93 | 24121.75 | -29.38464 | 9.878078 | 27.24794 | 6.047251
13.94 | 24085.6504 | 24145.31 | 24102.1 | -59.65563 | 9.884873 | 27.2675 | 6.054934
13.95 | 24486.0156 | 24125.71 | 24082.46 | 360.3095 | 9.891675 | 27.28707 | 6.062634
13.96 | 24248.0977 | 24106.13 | 24062.85 | 141.9717 | 9.898486 | 27.30667 | 6.070352
13.97 | 23986.5117 | 24086.57 | 24043.26 | -100.0538 | 9.905303 | 27.3263 | 6.078087
13.98 | 24086.8594 | 24067.02 | 24023.68 | 19.83478 | 9.912128 | 27.34595 | 6.08584
13.99 | 23894.4668 | 24047.5 | 24004.13 | -153.0366 | 9.918961 | 27.36562 | 6.093611
14 | 24084.8516 | 24028 | 23984.59 | 56.84981 | 9.9258 | 27.38531 | 6.1014
14.01 | 23966.1914 | 24008.52 | 23965.07 | -42.32836 | 9.932649 | 27.40503 | 6.109206
14.02 | 23591.3242 | 23989.06 | 23945.58 | -397.7331 | 9.939505 | 27.42477 | 6.117031
14.03 | 23748.0898 | 23969.61 | 23926.1 | -221.5245 | 9.94637 | 27.44453 | 6.124873
14.04 | 23987.4805 | 23950.19 | 23906.64 | 37.2896 | 9.953242 | 27.46432 | 6.132734
14.05 | 24240.2695 | 23930.79 | 23887.2 | 309.4826 | 9.960122 | 27.48413 | 6.140613
14.06 | 24358.832 | 23911.4 | 23867.78 | 447.4295 | 9.96701 | 27.50396 | 6.14851
14.07 | 24275.0547 | 23892.04 | 23848.38 | 383.0173 | 9.973905 | 27.52382 | 6.156425
14.08 | 24225.0176 | 23872.69 | 23829 | 352.3259 | 9.980809 | 27.5437 | 6.164358
14.09 | 24357.459 | 23853.37 | 23809.64 | 504.0935 | 9.987718 | 27.5636 | 6.17231
14.1 | 24056.4414 | 23834.06 | 23790.3 | 222.3828 | 9.994638 | 27.58352 | 6.18028
14.11 | 23987.4141 | 23814.77 | 23770.98 | 172.6431 | 10.00157 | 27.60347 | 6.18827
14.12 | 23634.3379 | 23795.5 | 23751.67 | -161.1649 | 10.0085 | 27.62345 | 6.196277
14.13 | 23246.4355 | 23776.25 | 23732.39 | -529.8183 | 10.01544 | 27.64344 | 6.204304
14.14 | 23797.5391 | 23757.02 | 23713.13 | 40.51496 | 10.0224 | 27.66346 | 6.212348
14.15 | 23976.1738 | 23737.81 | 23693.88 | 238.3601 | 10.02935 | 27.6835 | 6.220412
14.16 | 23338.8555 | 23718.62 | 23674.65 | -379.767 | 10.03632 | 27.70357 | 6.228494
14.17 | 23440.6172 | 23699.45 | 23655.45 | -258.8333 | 10.0433 | 27.72366 | 6.236596
14.18 | 24249.8105 | 23680.3 | 23636.26 | 569.5129 | 10.05028 | 27.74378 | 6.244717
14.19 | 24558.2109 | 23661.16 | 23617.09 | 897.047 | 10.05727 | 27.76391 | 6.252856
14.2 | 24085.0176 | 23642.05 | 23597.94 | 442.9683 | 10.06427 | 27.78408 | 6.261015
14.21 | 23997.2285 | 23622.95 | 23578.81 | 374.2746 | 10.07128 | 27.80426 | 6.269193
14.22 | 24107.7109 | 23603.88 | 23559.7 | 503.8334 | 10.07829 | 27.82447 | 6.27739
14.23 | 24100.041 | 23584.82 | 23540.6 | 515.2208 | 10.08531 | 27.8447 | 6.285607
14.24 | 23915.0391 | 23565.78 | 23521.53 | 349.2572 | 10.09235 | 27.86496 | 6.293843
14.25 | 23617.0508 | 23546.76 | 23502.48 | 70.28821 | 10.09938 | 27.88524 | 6.302098
14.26 | 23913.0391 | 23527.76 | 23483.44 | 385.2768 | 10.10643 | 27.90555 | 6.310373
14.27 | 23929.9609 | 23508.78 | 23464.42 | 421.1799 | 10.11349 | 27.92588 | 6.318667
14.28 | 23816.0859 | 23489.82 | 23445.42 | 326.2673 | 10.12055 | 27.94623 | 6.326982
14.29 | 23611.7266 | 23470.88 | 23426.45 | 140.8515 | 10.12762 | 27.96661 | 6.335316
14.3 | 23507.9844 | 23451.95 | 23407.49 | 56.03383 | 10.13471 | 27.98701 | 6.34367
14.31 | 23530.1543 | 23433.04 | 23388.54 | 97.10941 | 10.14179 | 28.00744 | 6.352043
14.32 | 23353.5254 | 23414.16 | 23369.62 | -60.63265 | 10.14889 | 28.02789 | 6.360437
14.33 | 23235.0293 | 23395.29 | 23350.72 | -160.2608 | 10.15599 | 28.04836 | 6.368851
14.34 | 23370.3984 | 23376.44 | 23331.83 | -6.042457 | 10.16311 | 28.06886 | 6.377285
14.35 | 23273.6621 | 23357.61 | 23312.97 | -83.94835 | 10.17023 | 28.08939 | 6.385739
14.36 | 23238.0078 | 23338.8 | 23294.12 | -100.791 | 10.17736 | 28.10993 | 6.394213
14.37 | 23350.1504 | 23320.01 | 23275.29 | 30.1445 | 10.1845 | 28.13051 | 6.402708
14.38 | 23290.7871 | 23301.23 | 23256.48 | -10.44462 | 10.19164 | 28.1511 | 6.411224
14.39 | 23473.6758 | 23282.48 | 23237.69 | 191.1996 | 10.1988 | 28.17172 | 6.419759
14.4 | 23830.334 | 23263.74 | 23218.91 | 566.5946 | 10.20596 | 28.19237 | 6.428316
14.41 | 23788.3105 | 23245.02 | 23200.16 | 543.2892 | 10.21313 | 28.21304 | 6.436893
14.42 | 23643.3691 | 23226.32 | 23181.42 | 417.0474 | 10.22031 | 28.23373 | 6.44549
14.43 | 23319.9297 | 23207.64 | 23162.7 | 112.2889 | 10.2275 | 28.25445 | 6.454109
14.44 | 23057.8047 | 23188.98 | 23144.01 | -131.1738 | 10.23469 | 28.2752 | 6.462749
14.45 | 22992.6406 | 23170.33 | 23125.33 | -177.6941 | 10.2419 | 28.29597 | 6.471409
14.46 | 22946.127 | 23151.71 | 23106.66 | -205.5825 | 10.24911 | 28.31676 | 6.480091
14.47 | 23098.084 | 23133.1 | 23088.02 | -35.01882 | 10.25633 | 28.33758 | 6.488793
14.48 | 23219.8691 | 23114.51 | 23069.4 | 105.3545 | 10.26356 | 28.35843 | 6.497517
14.49 | 23063.7578 | 23095.94 | 23050.79 | -32.18711 | 10.2708 | 28.37929 | 6.506262
14.5 | 22413.7578 | 23077.39 | 23032.2 | -663.6358 | 10.27804 | 28.40019 | 6.515028
14.51 | 22240.7637 | 23058.86 | 23013.63 | -818.0971 | 10.2853 | 28.42111 | 6.523816
14.52 | 22697.3809 | 23040.35 | 22995.08 | -342.9655 | 10.29256 | 28.44205 | 6.532626
14.53 | 23207.5352 | 23021.85 | 22976.55 | 185.6848 | 10.29983 | 28.46302 | 6.541457
14.54 | 23397.4902 | 23003.37 | 22958.03 | 394.1174 | 10.30712 | 28.48401 | 6.550309
14.55 | 23476.1738 | 22984.91 | 22939.53 | 491.2603 | 10.3144 | 28.50503 | 6.559184
14.56 | 23251.6387 | 22966.47 | 22921.06 | 285.1662 | 10.3217 | 28.52608 | 6.568081
14.57 | 22824.4102 | 22948.05 | 22902.6 | -123.6397 | 10.32901 | 28.54715 | 6.576999
14.58 | 22815.3848 | 22929.65 | 22884.16 | -114.2607 | 10.33632 | 28.56825 | 6.585939
14.59 | 22973.541 | 22911.26 | 22865.73 | 62.28156 | 10.34364 | 28.58937 | 6.594902
14.6 | 22961.3203 | 22892.89 | 22847.33 | 68.42871 | 10.35098 | 28.61051 | 6.603887
14.61 | 22707.7754 | 22874.54 | 22828.94 | -166.7666 | 10.35832 | 28.63168 | 6.612894
14.62 | 22727.0117 | 22856.21 | 22810.57 | -129.1989 | 10.36567 | 28.65288 | 6.621923
14.63 | 23227.0898 | 22837.9 | 22792.22 | 389.1925 | 10.37302 | 28.6741 | 6.630975
14.64 | 23338.0977 | 22819.6 | 22773.89 | 518.4954 | 10.38039 | 28.69535 | 6.64005
14.65 | 23402.3203 | 22801.33 | 22755.57 | 600.9949 | 10.38776 | 28.71662 | 6.649147
14.66 | 23470.7051 | 22783.07 | 22737.28 | 687.6385 | 10.39515 | 28.73793 | 6.658267
14.67 | 23431.873 | 22764.83 | 22719 | 667.0471 | 10.40254 | 28.75925 | 6.667409
14.68 | 23342.4258 | 22746.6 | 22700.74 | 595.8225 | 10.40994 | 28.7806 | 6.676575
14.69 | 22645.5391 | 22728.4 | 22682.49 | -82.8596 | 10.41735 | 28.80198 | 6.685764
14.7 | 22405.6738 | 22710.21 | 22664.27 | -304.5384 | 10.42477 | 28.82338 | 6.694975
14.71 | 22881.4473 | 22692.04 | 22646.06 | 189.4036 | 10.43219 | 28.84481 | 6.70421
14.72 | 23096.7363 | 22673.89 | 22627.87 | 422.8431 | 10.43963 | 28.86626 | 6.713469
14.73 | 22576.4062 | 22655.76 | 22609.7 | -79.35451 | 10.44707 | 28.88774 | 6.72275
14.74 | 22428.0547 | 22637.65 | 22591.55 | -209.5915 | 10.45453 | 28.90925 | 6.732055
14.75 | 22597.6797 | 22619.55 | 22573.42 | -21.86986 | 10.46199 | 28.93078 | 6.741384
14.76 | 22455.8906 | 22601.47 | 22555.3 | -145.5803 | 10.46946 | 28.95234 | 6.750735
14.77 | 22370.7383 | 22583.41 | 22537.2 | -212.6718 | 10.47694 | 28.97393 | 6.760112
14.78 | 22339.3984 | 22565.37 | 22519.12 | -225.9688 | 10.48443 | 28.99554 | 6.769511
14.79 | 22575.6484 | 22547.34 | 22501.05 | 28.30625 | 10.49193 | 29.01718 | 6.778935
14.8 | 22691.2207 | 22529.33 | 22483.01 | 161.8858 | 10.49943 | 29.03884 | 6.788383
14.81 | 22649.4688 | 22511.35 | 22464.98 | 138.1232 | 10.50695 | 29.06053 | 6.797855
14.82 | 22627.9277 | 22493.37 | 22446.97 | 134.5537 | 10.51447 | 29.08225 | 6.807351
14.83 | 22384.1855 | 22475.42 | 22428.98 | -91.23469 | 10.52201 | 29.10399 | 6.816872
14.84 | 21774.2031 | 22457.48 | 22411 | -683.2811 | 10.52955 | 29.12576 | 6.826417
14.85 | 22079.8496 | 22439.57 | 22393.05 | -359.7163 | 10.5371 | 29.14755 | 6.835986
14.86 | 22469.3828 | 22421.67 | 22375.11 | 47.7175 | 10.54466 | 29.16938 | 6.84558
14.87 | 22629.5098 | 22403.78 | 22357.18 | 225.7274 | 10.55223 | 29.19123 | 6.855199
14.88 | 22363.7168 | 22385.92 | 22339.28 | -22.20047 | 10.5598 | 29.2131 | 6.864843
14.89 | 21981.7734 | 22368.07 | 22321.39 | -386.2964 | 10.56739 | 29.235 | 6.874511
14.9 | 22062.2988 | 22350.24 | 22303.52 | -287.9411 | 10.57499 | 29.25693 | 6.884205
14.91 | 22136.666 | 22332.43 | 22285.67 | -195.7617 | 10.58259 | 29.27889 | 6.893924
14.92 | 21913.3906 | 22314.63 | 22267.84 | -401.2424 | 10.59021 | 29.30087 | 6.903668
14.93 | 21846.6055 | 22296.86 | 22250.02 | -450.2505 | 10.59783 | 29.32288 | 6.913437
14.94 | 21814.5273 | 22279.1 | 22232.22 | -464.5692 | 10.60546 | 29.34492 | 6.923233
14.95 | 21962.8789 | 22261.35 | 22214.44 | -298.4757 | 10.6131 | 29.36698 | 6.933053
14.96 | 22095.6621 | 22243.63 | 22196.68 | -147.9681 | 10.62075 | 29.38907 | 6.942899
14.97 | 21849.3984 | 22225.92 | 22178.93 | -376.5249 | 10.62841 | 29.41119 | 6.952771
14.98 | 21685.5449 | 22208.23 | 22161.2 | -522.6891 | 10.63608 | 29.43333 | 6.962669
14.99 | 22114.9688 | 22190.56 | 22143.49 | -75.59327 | 10.64376 | 29.45551 | 6.972593
15 | 22584.9668 | 22172.91 | 22125.8 | 412.0592 | 10.65144 | 29.4777 | 6.982543
15.01 | 22409.5645 | 22155.27 | 22108.12 | 254.2939 | 10.65914 | 29.49993 | 6.992519
15.02 | 22150.1621 | 22137.65 | 22090.46 | 12.51107 | 10.66685 | 29.52218 | 7.002522
15.03 | 21995.8613 | 22120.05 | 22072.82 | -124.1876 | 10.67456 | 29.54446 | 7.012551
15.04 | 21715.6484 | 22102.46 | 22055.19 | -386.8156 | 10.68229 | 29.56677 | 7.022606
15.05 | 21825.1484 | 22084.9 | 22037.58 | -259.7482 | 10.69002 | 29.58911 | 7.032689
15.06 | 22247.2656 | 22067.35 | 22019.99 | 179.9191 | 10.69776 | 29.61147 | 7.042798
15.07 | 21780.2773 | 22049.81 | 22002.42 | -269.5365 | 10.70551 | 29.63386 | 7.052934
15.08 | 21780.6113 | 22032.3 | 21984.87 | -251.687 | 10.71327 | 29.65628 | 7.063097
15.09 | 21649.2871 | 22014.8 | 21967.33 | -365.513 | 10.72104 | 29.67873 | 7.073288
15.1 | 21896.2793 | 21997.32 | 21949.81 | -101.04 | 10.72882 | 29.7012 | 7.083506
15.11 | 21995.4727 | 21979.86 | 21932.3 | 15.61708 | 10.73661 | 29.7237 | 7.09375
15.12 | 21975.4414 | 21962.41 | 21914.81 | 13.03218 | 10.74441 | 29.74623 | 7.104023
15.13 | 22272.7852 | 21944.98 | 21897.34 | 327.8052 | 10.75222 | 29.76879 | 7.114323
15.14 | 22087.6328 | 21927.57 | 21879.89 | 160.0647 | 10.76003 | 29.79137 | 7.124651
15.15 | 21884.6445 | 21910.17 | 21862.46 | -25.52876 | 10.76786 | 29.81399 | 7.135007
15.16 | 22087.2012 | 21892.8 | 21845.04 | 194.4056 | 10.7757 | 29.83663 | 7.145391
15.17 | 22125.3203 | 21875.44 | 21827.64 | 249.8852 | 10.78354 | 29.8593 | 7.155803
15.18 | 21986.8516 | 21858.09 | 21810.25 | 128.7598 | 10.7914 | 29.88199 | 7.166243
15.19 | 21736.7676 | 21840.77 | 21792.88 | -103.9979 | 10.79926 | 29.90472 | 7.176712
15.2 | 21555.4199 | 21823.46 | 21775.53 | -268.0365 | 10.80713 | 29.92747 | 7.187209
15.21 | 21440.9805 | 21806.16 | 21758.2 | -365.1838 | 10.81502 | 29.95025 | 7.197735
15.22 | 21636.4453 | 21788.89 | 21740.89 | -152.444 | 10.82291 | 29.97306 | 7.20829
15.23 | 21816.127 | 21771.63 | 21723.59 | 44.49568 | 10.83081 | 29.9959 | 7.218873
15.24 | 21523.1445 | 21754.39 | 21706.3 | -231.2459 | 10.83872 | 30.01877 | 7.229486
15.25 | 21969.4551 | 21737.17 | 21689.04 | 232.2887 | 10.84664 | 30.04166 | 7.240127
15.26 | 22153.9141 | 21719.96 | 21671.79 | 433.9546 | 10.85458 | 30.06458 | 7.250798
15.27 | 21890.3262 | 21702.77 | 21654.56 | 187.5567 | 10.86252 | 30.08754 | 7.2615
15.28 | 21736.752 | 21685.6 | 21637.34 | 51.15557 | 10.87047 | 30.11052 | 7.272229
15.29 | 21784.7344 | 21668.44 | 21620.15 | 116.2941 | 10.87843 | 30.13353 | 7.282989
15.3 | 21707.3301 | 21651.3 | 21602.96 | 56.02895 | 10.8864 | 30.15656 | 7.293779
15.31 | 21684.668 | 21634.18 | 21585.8 | 50.48913 | 10.89438 | 30.17963 | 7.304599
15.32 | 21756.1543 | 21617.07 | 21568.65 | 139.0808 | 10.90236 | 30.20272 | 7.315449
15.33 | 21152.4805 | 21599.98 | 21551.52 | -447.5045 | 10.91036 | 30.22585 | 7.326329
15.34 | 21116.9727 | 21582.91 | 21534.41 | -465.9406 | 10.91837 | 30.249 | 7.33724
15.35 | 21163.7266 | 21565.86 | 21517.31 | -402.1318 | 10.92639 | 30.27218 | 7.348181
15.36 | 21371.6992 | 21548.82 | 21500.23 | -177.1212 | 10.93442 | 30.29539 | 7.359153
15.37 | 21438.8379 | 21531.8 | 21483.17 | -92.96128 | 10.94245 | 30.31863 | 7.370156
15.38 | 21249.3477 | 21514.79 | 21466.12 | -265.447 | 10.9505 | 30.3419 | 7.38119
15.39 | 21372.6289 | 21497.81 | 21449.09 | -125.1782 | 10.95856 | 30.3652 | 7.392255
15.4 | 21272.7773 | 21480.84 | 21432.08 | -208.0588 | 10.96663 | 30.38852 | 7.403352
15.41 | 21280.7246 | 21463.88 | 21415.08 | -183.1573 | 10.9747 | 30.41188 | 7.41448
15.42 | 21359.5 | 21446.94 | 21398.1 | -87.44446 | 10.98279 | 30.43527 | 7.425639
15.43 | 21402 | 21430.02 | 21381.14 | -28.02368 | 10.99088 | 30.45868 | 7.436831
15.44 | 21664.4043 | 21413.12 | 21364.19 | 251.2847 | 10.99899 | 30.48212 | 7.448054
15.45 | 21931.6836 | 21396.23 | 21347.26 | 535.4514 | 11.00711 | 30.5056 | 7.45931
15.46 | 21663.2617 | 21379.36 | 21330.35 | 283.9003 | 11.01523 | 30.5291 | 7.470597
15.47 | 21017.3984 | 21362.51 | 21313.45 | -345.1088 | 11.02337 | 30.55263 | 7.481918
15.48 | 21185.5859 | 21345.67 | 21296.57 | -160.0838 | 11.03152 | 30.57619 | 7.49327
15.49 | 21508.207 | 21328.85 | 21279.7 | 179.3582 | 11.03967 | 30.59979 | 7.504656
15.5 | 21204.9062 | 21312.04 | 21262.86 | -107.1382 | 11.04784 | 30.62341 | 7.516074
15.51 | 20786 | 21295.26 | 21246.03 | -509.2566 | 11.05601 | 30.64706 | 7.527526
15.52 | 21005.9316 | 21278.49 | 21229.21 | -272.5538 | 11.0642 | 30.67074 | 7.53901
15.53 | 20877.6094 | 21261.73 | 21212.41 | -384.1213 | 11.0724 | 30.69445 | 7.550529
15.54 | 20819.3984 | 21244.99 | 21195.63 | -425.5941 | 11.0806 | 30.71819 | 7.56208
15.55 | 21187.4082 | 21228.27 | 21178.87 | -40.86267 | 11.08882 | 30.74196 | 7.573666
15.56 | 21209.7305 | 21211.57 | 21162.12 | -1.835188 | 11.09705 | 30.76576 | 7.585286
15.57 | 21172.6836 | 21194.88 | 21145.39 | -22.19338 | 11.10528 | 30.78959 | 7.596939
15.58 | 20971.377 | 21178.2 | 21128.67 | -206.8277 | 11.11353 | 30.81345 | 7.608627
15.59 | 21372.1465 | 21161.55 | 21111.97 | 210.5976 | 11.12178 | 30.83734 | 7.62035
15.6 | 21481.5391 | 21144.91 | 21095.29 | 336.6296 | 11.13005 | 30.86126 | 7.632107
15.61 | 21231.4707 | 21128.29 | 21078.62 | 103.1842 | 11.13833 | 30.88521 | 7.643899
15.62 | 21217.7969 | 21111.68 | 21061.97 | 106.117 | 11.14662 | 30.9092 | 7.655726
15.63 | 21099.3398 | 21095.09 | 21045.33 | 4.25008 | 11.15491 | 30.93321 | 7.667588
15.64 | 21164.1465 | 21078.52 | 21028.72 | 85.63064 | 11.16322 | 30.95725 | 7.679486
15.65 | 20856.5996 | 21061.96 | 21012.11 | -205.3588 | 11.17154 | 30.98132 | 7.691419
15.66 | 20531.4648 | 21045.42 | 20995.53 | -513.9524 | 11.17987 | 31.00543 | 7.703388
15.67 | 20060.248 | 21028.89 | 20978.96 | -968.6443 | 11.18821 | 31.02956 | 7.715393
15.68 | 20317.5586 | 21012.38 | 20962.41 | -694.8251 | 11.19655 | 31.05373 | 7.727434
15.69 | 21191.7676 | 20995.89 | 20945.87 | 195.8762 | 11.20491 | 31.07792 | 7.739512
15.7 | 21117.3281 | 20979.42 | 20929.35 | 137.9127 | 11.21329 | 31.10215 | 7.751626
15.71 | 21158.75 | 20962.96 | 20912.84 | 195.7943 | 11.22166 | 31.1264 | 7.763777
15.72 | 21187.4023 | 20946.51 | 20896.36 | 240.8902 | 11.23006 | 31.15069 | 7.775965
15.73 | 20990.9512 | 20930.08 | 20879.88 | 60.86639 | 11.23846 | 31.17501 | 7.78819
15.74 | 20282.7637 | 20913.67 | 20863.43 | -630.91 | 11.24687 | 31.19936 | 7.800452
15.75 | 20411.2402 | 20897.28 | 20846.99 | -486.0386 | 11.25529 | 31.22374 | 7.812753
15.76 | 20739.5781 | 20880.9 | 20830.56 | -141.3219 | 11.26372 | 31.24815 | 7.825091
15.77 | 20708.2734 | 20864.54 | 20814.16 | -156.2641 | 11.27216 | 31.27259 | 7.837467
15.78 | 20114.1699 | 20848.19 | 20797.76 | -734.0211 | 11.28062 | 31.29707 | 7.849881
15.79 | 20278.0039 | 20831.86 | 20781.39 | -553.8568 | 11.28908 | 31.32157 | 7.862334
15.8 | 20302.9961 | 20815.55 | 20765.03 | -512.5504 | 11.29755 | 31.34611 | 7.874825
15.81 | 20619.1816 | 20799.25 | 20748.68 | -180.0669 | 11.30604 | 31.37068 | 7.887356
15.82 | 20777.5137 | 20782.97 | 20732.36 | -5.452758 | 11.31453 | 31.39528 | 7.899925
15.83 | 20758.3691 | 20766.7 | 20716.05 | -8.331428 | 11.32304 | 31.41991 | 7.912534
15.84 | 20530.9355 | 20750.45 | 20699.75 | -219.5151 | 11.33155 | 31.44457 | 7.925183
15.85 | 20244.8867 | 20734.22 | 20683.47 | -489.3301 | 11.34008 | 31.46926 | 7.937872
15.86 | 20129.8164 | 20718 | 20667.21 | -588.1826 | 11.34862 | 31.49399 | 7.9506
15.87 | 20443.9961 | 20701.8 | 20650.96 | -257.8011 | 11.35717 | 31.51875 | 7.963369
15.88 | 20257.5762 | 20685.61 | 20634.73 | -428.0352 | 11.36573 | 31.54353 | 7.976178
15.89 | 20070.4668 | 20669.44 | 20618.51 | -598.9748 | 11.3743 | 31.56836 | 7.989029
15.9 | 19981.8008 | 20653.29 | 20602.31 | -671.4869 | 11.38288 | 31.59321 | 8.00192
15.91 | 20658.7734 | 20637.15 | 20586.13 | 21.62355 | 11.39147 | 31.61809 | 8.014853
15.92 | 20559.2656 | 20621.03 | 20569.96 | -61.76228 | 11.40007 | 31.64301 | 8.027827
15.93 | 20460.6582 | 20604.92 | 20553.8 | -144.2636 | 11.40868 | 31.66796 | 8.040843
15.94 | 20568.3984 | 20588.83 | 20537.67 | -20.43332 | 11.4173 | 31.69294 | 8.053901
15.95 | 19897.1777 | 20572.76 | 20521.55 | -675.5798 | 11.42594 | 31.71795 | 8.067002
15.96 | 20548.7852 | 20556.7 | 20505.44 | -7.913947 | 11.43458 | 31.743 | 8.080145
15.97 | 20747.832 | 20540.66 | 20489.35 | 207.1753 | 11.44324 | 31.76807 | 8.093331
15.98 | 20570.9961 | 20524.63 | 20473.28 | 46.36607 | 11.45191 | 31.79318 | 8.106561
15.99 | 20350.8418 | 20508.62 | 20457.22 | -157.7774 | 11.46058 | 31.81833 | 8.119833
16 | 20791.2246 | 20492.62 | 20441.18 | 298.6003 | 11.46927 | 31.8435 | 8.13315
16.01 | 20644.4668 | 20476.65 | 20425.15 | 167.8217 | 11.47797 | 31.86871 | 8.146511
16.02 | 20588.4004 | 20460.68 | 20409.14 | 127.7186 | 11.48668 | 31.89395 | 8.159915
16.030001 | 20295.5723 | 20444.73 | 20393.14 | -149.1603 | 11.4954 | 31.91922 | 8.173366
16.040001 | 20178.2109 | 20428.8 | 20377.17 | -250.5899 | 11.50414 | 31.94453 | 8.186861
16.049999 | 20017.2695 | 20412.89 | 20361.2 | -395.6184 | 11.51288 | 31.96986 | 8.200399
16.059999 | 20109.9395 | 20396.99 | 20345.26 | -287.0481 | 11.52163 | 31.99523 | 8.213982
16.07 | 20189.7695 | 20381.1 | 20329.32 | -191.3319 | 11.5304 | 32.02063 | 8.227616
16.08 | 20316.043 | 20365.23 | 20313.41 | -49.1895 | 11.53917 | 32.04607 | 8.241292
16.09 | 20049.7305 | 20349.38 | 20297.5 | -299.6488 | 11.54796 | 32.07154 | 8.255016
16.1 | 19796.3008 | 20333.54 | 20281.62 | -537.241 | 11.55676 | 32.09704 | 8.268786
16.110001 | 19684.4336 | 20317.72 | 20265.75 | -633.2848 | 11.56557 | 32.12258 | 8.282604
16.120001 | 19718.2402 | 20301.91 | 20249.89 | -583.672 | 11.57439 | 32.14815 | 8.29647
16.129999 | 19501.9492 | 20286.12 | 20234.06 | -784.1757 | 11.58322 | 32.17375 | 8.31038
16.139999 | 19863.0469 | 20270.35 | 20218.23 | -407.3031 | 11.59206 | 32.19938 | 8.32434
16.15 | 20057.9648 | 20254.59 | 20202.42 | -196.6243 | 11.60092 | 32.22505 | 8.338351
16.16 | 19748.2402 | 20238.85 | 20186.63 | -490.6052 | 11.60978 | 32.25075 | 8.352408
16.17 | 20147.2324 | 20223.12 | 20170.86 | -75.88495 | 11.61866 | 32.27649 | 8.366515
16.18 | 20382.5898 | 20207.4 | 20155.09 | 175.185 | 11.62755 | 32.30226 | 8.380672
16.190001 | 19701.6348 | 20191.71 | 20139.35 | -490.0715 | 11.63645 | 32.32806 | 8.394879
16.200001 | 19669.2871 | 20176.02 | 20123.62 | -506.7378 | 11.64536 | 32.3539 | 8.409136
16.209999 | 19686.7148 | 20160.36 | 20107.9 | -473.6474 | 11.65428 | 32.37976 | 8.423441
16.219999 | 19704.1211 | 20144.71 | 20092.21 | -440.5907 | 11.66321 | 32.40567 | 8.437798
16.23 | 19550.3789 | 20129.08 | 20076.52 | -578.6965 | 11.67216 | 32.4316 | 8.452209
16.24 | 19644.4297 | 20113.46 | 20060.85 | -469.0264 | 11.68111 | 32.45758 | 8.46667
16.25 | 19842.1875 | 20097.85 | 20045.2 | -255.6647 | 11.69008 | 32.48358 | 8.481184
16.26 | 20201.1211 | 20082.26 | 20029.56 | 118.8572 | 11.69906 | 32.50962 | 8.49575
16.27 | 19941.0176 | 20066.69 | 20013.94 | -125.6733 | 11.70805 | 32.53569 | 8.510369
16.280001 | 19347.834 | 20051.13 | 19998.33 | -703.2979 | 11.71705 | 32.5618 | 8.525042
16.290001 | 19411.1367 | 20035.59 | 19982.74 | -624.4531 | 11.72607 | 32.58794 | 8.539769
16.299999 | 19589.0684 | 20020.07 | 19967.16 | -430.9979 | 11.73509 | 32.61412 | 8.554547
16.309999 | 19658.4434 | 20004.56 | 19951.6 | -346.1117 | 11.74412 | 32.64033 | 8.569381
16.32 | 19641.2598 | 19989.06 | 19936.05 | -347.7979 | 11.75317 | 32.66657 | 8.584273
16.33 | 19475.2656 | 19973.58 | 19920.52 | -498.3116 | 11.76223 | 32.69285 | 8.599218
16.34 | 20062.5 | 19958.11 | 19905.01 | 104.3879 | 11.7713 | 32.71917 | 8.61422
16.35 | 20044.9355 | 19942.66 | 19889.51 | 102.2731 | 11.78039 | 32.74551 | 8.629278
16.360001 | 20261.8145 | 19927.23 | 19874.02 | 334.5881 | 11.78948 | 32.7719 | 8.644394
16.370001 | 20314.0625 | 19911.81 | 19858.55 | 402.2551 | 11.79859 | 32.79832 | 8.659568
16.379999 | 20359.6602 | 19896.41 | 19843.1 | 463.2535 | 11.8077 | 32.82476 | 8.674796
16.389999 | 19498.8594 | 19881.02 | 19827.66 | -382.1588 | 11.81683 | 32.85125 | 8.690084
16.4 | 19583.5449 | 19865.64 | 19812.23 | -282.0986 | 11.82597 | 32.87777 | 8.705433
16.41 | 19712.7109 | 19850.29 | 19796.83 | -137.5747 | 11.83513 | 32.90433 | 8.72084
16.42 | 19474.8848 | 19834.94 | 19781.43 | -360.0582 | 11.84429 | 32.93093 | 8.736307
16.43 | 19357.2188 | 19819.62 | 19766.05 | -462.3968 | 11.85347 | 32.95755 | 8.751835
16.440001 | 19578.1094 | 19804.3 | 19750.69 | -226.1926 | 11.86265 | 32.98421 | 8.767424
16.450001 | 19909.4219 | 19789.01 | 19735.34 | 120.4168 | 11.87185 | 33.01091 | 8.783076
16.459999 | 19981.7832 | 19773.73 | 19720.01 | 208.0567 | 11.88106 | 33.03764 | 8.798786
16.469999 | 19491.6602 | 19758.46 | 19704.69 | -266.7998 | 11.89029 | 33.06441 | 8.814559
16.48 | 19381.5371 | 19743.21 | 19689.39 | -361.6701 | 11.89952 | 33.09122 | 8.830399
16.49 | 19593.2734 | 19727.97 | 19674.1 | -134.6976 | 11.90877 | 33.11806 | 8.846301
16.5 | 19160.2539 | 19712.75 | 19658.82 | -552.4962 | 11.91803 | 33.14493 | 8.862268
16.51 | 18874.707 | 19697.54 | 19643.57 | -822.8373 | 11.9273 | 33.17184 | 8.8783
16.52 | 19287.2578 | 19682.35 | 19628.32 | -395.0959 | 11.93658 | 33.19879 | 8.894398
16.530001 | 19301.6211 | 19667.18 | 19613.09 | -365.5555 | 11.94588 | 33.22577 | 8.910562
16.540001 | 19099.6367 | 19652.02 | 19597.88 | -552.3795 | 11.95519 | 33.25279 | 8.926793
16.549999 | 19105.5859 | 19636.87 | 19582.69 | -531.2881 | 11.9645 | 33.27984 | 8.943089
16.559999 | 18993.6934 | 19621.74 | 19567.5 | -628.0504 | 11.97383 | 33.30693 | 8.959454
16.57 | 18990.8125 | 19606.63 | 19552.33 | -615.8147 | 11.98318 | 33.33406 | 8.975892
16.58 | 19114.6738 | 19591.53 | 19537.18 | -476.8533 | 11.99253 | 33.36122 | 8.992398
16.59 | 18904.0996 | 19576.44 | 19522.04 | -672.3426 | 12.0019 | 33.38842 | 9.008973
16.6 | 18795.0176 | 19561.37 | 19506.92 | -766.3546 | 12.01128 | 33.41565 | 9.02562
16.610001 | 18744.9082 | 19546.32 | 19491.81 | -801.4076 | 12.02067 | 33.44292 | 9.042339
16.620001 | 19491.3789 | 19531.28 | 19476.72 | -39.89707 | 12.03008 | 33.47023 | 9.059132
16.629999 | 18860.9609 | 19516.25 | 19461.64 | -655.2932 | 12.03949 | 33.49757 | 9.075993
16.639999 | 19576.4551 | 19501.24 | 19446.58 | 75.21084 | 12.04892 | 33.52495 | 9.092931
16.65 | 19457.7695 | 19486.25 | 19431.53 | -28.4784 | 12.05836 | 33.55237 | 9.109947
16.66 | 18953.9668 | 19471.27 | 19416.49 | -517.3012 | 12.06781 | 33.57982 | 9.127036
16.67 | 19303.6953 | 19456.3 | 19401.47 | -152.6078 | 12.07728 | 33.60731 | 9.144202
16.68 | 19587.248 | 19441.35 | 19386.47 | 145.8949 | 12.08676 | 33.63483 | 9.161446
16.690001 | 19119.0488 | 19426.42 | 19371.48 | -307.3678 | 12.09625 | 33.6624 | 9.178769
16.700001 | 18984.1543 | 19411.5 | 19356.5 | -427.3423 | 12.10575 | 33.69 | 9.196171
16.709999 | 18708.7676 | 19396.59 | 19341.55 | -687.8268 | 12.11526 | 33.71763 | 9.21365
16.719999 | 19072.8613 | 19381.7 | 19326.6 | -308.8428 | 12.12479 | 33.74531 | 9.231211
16.73 | 18977.7969 | 19366.83 | 19311.67 | -389.0304 | 12.13433 | 33.77302 | 9.248858
16.74 | 19145.873 | 19351.97 | 19296.76 | -206.0938 | 12.14388 | 33.80077 | 9.266585
16.75 | 19019.9551 | 19337.12 | 19281.85 | -317.1662 | 12.15344 | 33.82855 | 9.284397
16.76 | 18753.6328 | 19322.29 | 19266.97 | -568.6578 | 12.16302 | 33.85638 | 9.302294
16.77 | 18311.6445 | 19307.47 | 19252.1 | -995.8302 | 12.17261 | 33.88424 | 9.320276
16.780001 | 19117.8047 | 19292.67 | 19237.24 | -174.8675 | 12.18221 | 33.91214 | 9.338347
16.790001 | 18844.0195 | 19277.89 | 19222.4 | -433.8665 | 12.19183 | 33.94007 | 9.356505
16.799999 | 18865.2539 | 19263.12 | 19207.57 | -397.8638 | 12.20145 | 33.96804 | 9.37475
16.809999 | 18802.5801 | 19248.36 | 19192.76 | -445.781 | 12.21109 | 33.99605 | 9.393086
16.82 | 18479.002 | 19233.62 | 19177.96 | -754.6159 | 12.22075 | 34.0241 | 9.411518
16.83 | 19097.4316 | 19218.89 | 19163.18 | -121.4594 | 12.23041 | 34.05219 | 9.43004
16.84 | 18984.2461 | 19204.18 | 19148.41 | -219.9327 | 12.24009 | 34.08031 | 9.448655
16.85 | 19151.4336 | 19189.48 | 19133.66 | -38.04783 | 12.24978 | 34.10848 | 9.467367
16.860001 | 18741.9727 | 19174.8 | 19118.92 | -432.8246 | 12.25948 | 34.13668 | 9.486176
16.870001 | 18472.8496 | 19160.13 | 19104.19 | -687.2799 | 12.2692 | 34.16492 | 9.505083
16.879999 | 18698.1055 | 19145.48 | 19089.48 | -447.3738 | 12.27892 | 34.19319 | 9.524084
16.889999 | 18476.4551 | 19130.84 | 19074.79 | -654.3858 | 12.28867 | 34.22151 | 9.543189
16.9 | 18725.75 | 19116.22 | 19060.11 | -390.4657 | 12.29842 | 34.24986 | 9.562399
16.91 | 18847.0547 | 19101.61 | 19045.44 | -254.5521 | 12.30819 | 34.27825 | 9.581709
16.92 | 18441.7109 | 19087.01 | 19030.79 | -645.3016 | 12.31797 | 34.30668 | 9.601125
16.93 | 18209.8672 | 19072.43 | 19016.15 | -862.5657 | 12.32776 | 34.33515 | 9.620648
16.940001 | 18581.416 | 19057.87 | 19001.53 | -476.4505 | 12.33757 | 34.36366 | 9.640279
16.950001 | 18996.2539 | 19043.32 | 18986.92 | -47.06242 | 12.34739 | 34.39221 | 9.66002
16.959999 | 18315.3242 | 19028.78 | 18972.33 | -713.4595 | 12.35722 | 34.42079 | 9.679868
16.969999 | 18636.207 | 19014.26 | 18957.75 | -378.0557 | 12.36706 | 34.44941 | 9.699831
16.98 | 18449.6445 | 18999.76 | 18943.18 | -550.1105 | 12.37692 | 34.47807 | 9.719912
16.99 | 18335.5 | 18985.26 | 18928.63 | -649.7634 | 12.38679 | 34.50678 | 9.740107
17 | 18070.4883 | 18970.79 | 18914.09 | -900.2981 | 12.39667 | 34.53552 | 9.76042
17.01 | 18866.1016 | 18956.32 | 18899.57 | -90.22235 | 12.40657 | 34.5643 | 9.780854
17.02 | 18744.1289 | 18941.88 | 18885.07 | -197.7473 | 12.41648 | 34.59312 | 9.80141
17.030001 | 18530.4531 | 18927.44 | 18870.57 | -396.9884 | 12.42641 | 34.62198 | 9.822091
17.040001 | 18698.0488 | 18913.02 | 18856.09 | -214.9741 | 12.43634 | 34.65088 | 9.842898
17.049999 | 18048.2246 | 18898.62 | 18841.63 | -850.3971 | 12.44629 | 34.67981 | 9.863829
17.059999 | 18392.6523 | 18884.23 | 18827.18 | -491.5799 | 12.45625 | 34.70879 | 9.884893
17.07 | 18783.7832 | 18869.86 | 18812.75 | -86.07269 | 12.46623 | 34.73781 | 9.906093
17.08 | 18418.5918 | 18855.5 | 18798.33 | -436.9037 | 12.47622 | 34.76686 | 9.927425
17.09 | 18097.1836 | 18841.15 | 18783.92 | -743.9661 | 12.48622 | 34.79596 | 9.948895
17.1 | 18035.4473 | 18826.82 | 18769.53 | -791.3711 | 12.49624 | 34.82509 | 9.970503
17.110001 | 18030.6758 | 18812.5 | 18755.15 | -781.8244 | 12.50627 | 34.85427 | 9.992256
17.120001 | 18111.3203 | 18798.2 | 18740.78 | -686.8777 | 12.51631 | 34.88349 | 10.01415
17.129999 | 18186.9707 | 18783.91 | 18726.44 | -596.9424 | 12.52637 | 34.91274 | 10.03619
17.139999 | 18216.4102 | 18769.64 | 18712.1 | -553.2296 | 12.53643 | 34.94203 | 10.05839
17.15 | 18691.9453 | 18755.38 | 18697.78 | -63.43434 | 12.54652 | 34.97137 | 10.08073
17.16 | 18321.0488 | 18741.14 | 18683.47 | -420.0866 | 12.55662 | 35.00075 | 10.10324
17.17 | 17749.9863 | 18726.91 | 18669.18 | -976.9193 | 12.56672 | 35.03016 | 10.1259
17.18 | 18014.4883 | 18712.69 | 18654.91 | -698.202 | 12.57685 | 35.05962 | 10.14872
17.190001 | 18313.1426 | 18698.49 | 18640.64 | -385.3454 | 12.58699 | 35.08912 | 10.17171
17.200001 | 18451.2109 | 18684.3 | 18626.39 | -233.0907 | 12.59714 | 35.11866 | 10.19487
17.209999 | 18497.5137 | 18670.13 | 18612.16 | -172.6187 | 12.6073 | 35.14823 | 10.21819
17.219999 | 18747.1641 | 18655.97 | 18597.94 | 91.18921 | 12.61748 | 35.17785 | 10.2417
17.23 | 18594.9277 | 18641.83 | 18583.73 | -46.90268 | 12.62767 | 35.20752 | 10.26538
17.24 | 18478.5586 | 18627.7 | 18569.54 | -149.1431 | 12.63788 | 35.23722 | 10.28925
17.25 | 17706.748 | 18613.59 | 18555.36 | -906.8395 | 12.64809 | 35.26696 | 10.3133
17.26 | 17890.4453 | 18599.49 | 18541.2 | -709.0423 | 12.65833 | 35.29675 | 10.33754
17.27 | 18354.3379 | 18585.4 | 18527.05 | -231.0643 | 12.66857 | 35.32657 | 10.36198
17.280001 | 18493.1992 | 18571.33 | 18512.91 | -78.13053 | 12.67883 | 35.35644 | 10.38661
17.290001 | 18299.1719 | 18557.27 | 18498.79 | -258.1012 | 12.68911 | 35.38635 | 10.41145
17.299999 | 17628.1699 | 18543.23 | 18484.68 | -915.0637 | 12.69939 | 35.41629 | 10.4365
17.309999 | 18033.8867 | 18529.21 | 18470.59 | -495.319 | 12.70969 | 35.44628 | 10.46175
17.32 | 17978.2871 | 18515.19 | 18456.51 | -536.9037 | 12.72001 | 35.47632 | 10.48723
17.33 | 17440.8066 | 18501.19 | 18442.44 | -1060.385 | 12.73034 | 35.50639 | 10.51293
17.34 | 17523.9531 | 18487.21 | 18428.39 | -963.2538 | 12.74068 | 35.5365 | 10.53886
17.35 | 17448.6406 | 18473.24 | 18414.35 | -1024.596 | 12.75104 | 35.56666 | 10.56502
17.360001 | 17841.7207 | 18459.28 | 18400.33 | -617.5584 | 12.76141 | 35.59686 | 10.59142
17.370001 | 17614.6973 | 18445.34 | 18386.32 | -830.6401 | 12.7718 | 35.6271 | 10.61806
17.379999 | 17655.0996 | 18431.41 | 18372.33 | -776.3132 | 12.78219 | 35.65738 | 10.64496
17.389999 | 17879.7598 | 18417.5 | 18358.35 | -537.74 | 12.79261 | 35.68771 | 10.67211
17.4 | 17502.3027 | 18403.6 | 18344.38 | -901.297 | 12.80304 | 35.71808 | 10.69952
17.41 | 17837.0078 | 18389.72 | 18330.43 | -552.7075 | 12.81348 | 35.74849 | 10.72721
17.42 | 17596.5938 | 18375.85 | 18316.49 | -779.2515 | 12.82393 | 35.77894 | 10.75517
17.43 | 17475.9297 | 18361.99 | 18302.56 | -886.0599 | 12.8344 | 35.80943 | 10.78342
17.440001 | 17625.0859 | 18348.15 | 18288.65 | -723.061 | 12.84489 | 35.83997 | 10.81196
17.450001 | 17674.6035 | 18334.32 | 18274.75 | -659.7164 | 12.85539 | 35.87055 | 10.8408
17.459999 | 17562.5312 | 18320.51 | 18260.87 | -757.9787 | 12.8659 | 35.90117 | 10.86994
17.469999 | 17748.5352 | 18306.71 | 18247 | -558.1763 | 12.87642 | 35.93184 | 10.89941
17.48 | 17333.082 | 18292.93 | 18233.15 | -959.8441 | 12.88697 | 35.96255 | 10.9292
17.49 | 17288.7539 | 18279.16 | 18219.31 | -990.4024 | 12.89752 | 35.9933 | 10.95933
17.5 | 18026.1289 | 18265.4 | 18205.48 | -239.272 | 12.90809 | 36.02409 | 10.9898
17.51 | 17848.0801 | 18251.66 | 18191.67 | -403.5796 | 12.91867 | 36.05493 | 11.02062
17.52 | 17810.4238 | 18237.93 | 18177.87 | -427.5091 | 12.92927 | 36.08581 | 11.05181
17.530001 | 17674.6094 | 18224.22 | 18164.08 | -549.6097 | 12.93989 | 36.11674 | 11.08338
17.540001 | 17382.4297 | 18210.52 | 18150.31 | -828.0912 | 12.95052 | 36.1477 | 11.11533
17.549999 | 17487.9004 | 18196.84 | 18136.55 | -708.9394 | 12.96115 | 36.17871 | 11.14768
17.559999 | 17540.3477 | 18183.17 | 18122.81 | -642.8226 | 12.97181 | 36.20976 | 11.18044
17.57 | 17636.2539 | 18169.51 | 18109.08 | -533.2598 | 12.98248 | 36.24087 | 11.21363
17.58 | 17369.2734 | 18155.87 | 18095.36 | -786.5995 | 12.99317 | 36.27201 | 11.24726
17.59 | 17522.0879 | 18142.25 | 18081.66 | -620.1585 | 13.00387 | 36.30319 | 11.28134
17.6 | 17694.791 | 18128.63 | 18067.97 | -433.8432 | 13.01458 | 36.33442 | 11.31588
17.610001 | 17230.4355 | 18115.03 | 18054.29 | -884.5995 | 13.02532 | 36.3657 | 11.35091
17.620001 | 17100.707 | 18101.45 | 18040.63 | -1000.744 | 13.03606 | 36.39702 | 11.38643
17.629999 | 17130.9004 | 18087.89 | 18026.99 | -956.9847 | 13.04682 | 36.42837 | 11.42246
17.639999 | 17522.8086 | 18074.33 | 18013.35 | -551.5217 | 13.05759 | 36.45978 | 11.45903
17.65 | 17521.0977 | 18060.79 | 17999.73 | -539.6909 | 13.06838 | 36.49123 | 11.49616
17.66 | 17253.1875 | 18047.26 | 17986.13 | -794.0751 | 13.07918 | 36.52273 | 11.53385
17.67 | 17552.6914 | 18033.75 | 17972.53 | -481.0596 | 13.09 | 36.55427 | 11.57213
17.68 | 17630.2988 | 18020.25 | 17958.96 | -389.955 | 13.10083 | 36.58585 | 11.61102
17.690001 | 17155.0098 | 18006.77 | 17945.39 | -851.7599 | 13.11168 | 36.61748 | 11.65055
17.700001 | 17117.6797 | 17993.3 | 17931.84 | -875.6216 | 13.12255 | 36.64916 | 11.69073
17.709999 | 16747.1113 | 17979.85 | 17918.3 | -1232.739 | 13.13342 | 36.68087 | 11.73159
17.719999 | 17301.5371 | 17966.41 | 17904.78 | -664.8736 | 13.14432 | 36.71263 | 11.77316
17.73 | 17151.082 | 17952.98 | 17891.27 | -801.9024 | 13.15523 | 36.74444 | 11.81547
17.74 | 17082.8633 | 17939.57 | 17877.77 | -856.7107 | 13.16615 | 36.7763 | 11.85855
17.75 | 17258.7539 | 17926.18 | 17864.29 | -667.4242 | 13.17708 | 36.8082 | 11.90241
17.76 | 16809.2168 | 17912.8 | 17850.82 | -1103.58 | 13.18804 | 36.84014 | 11.9471
17.77 | 16845.8574 | 17899.43 | 17837.37 | -1053.573 | 13.19901 | 36.87213 | 11.99266
17.780001 | 16842.7383 | 17886.08 | 17823.92 | -1043.338 | 13.20999 | 36.90417 | 12.0391
17.790001 | 17018.7891 | 17872.74 | 17810.5 | -853.9497 | 13.22099 | 36.93625 | 12.08649
17.799999 | 17216.709 | 17859.42 | 17797.08 | -642.7095 | 13.232 | 36.96837 | 12.13484
17.809999 | 17286.5215 | 17846.11 | 17783.68 | -559.5888 | 13.24303 | 37.00054 | 12.18421
17.82 | 17190.0293 | 17832.82 | 17770.29 | -642.7862 | 13.25408 | 37.03277 | 12.23464
17.83 | 17165.418 | 17819.54 | 17756.92 | -654.1187 | 13.26514 | 37.06503 | 12.28619
17.84 | 17194.4395 | 17806.27 | 17743.56 | -611.8333 | 13.27621 | 37.09734 | 12.33889
17.85 | 17301.7559 | 17793.02 | 17730.21 | -491.2678 | 13.2873 | 37.1297 | 12.39281
17.860001 | 17275.7773 | 17779.79 | 17716.88 | -504.0109 | 13.29841 | 37.1621 | 12.44801
17.870001 | 17075.207 | 17766.57 | 17703.56 | -691.3619 | 13.30953 | 37.19455 | 12.50454
17.879999 | 16936.0391 | 17753.37 | 17690.26 | -817.3282 | 13.32066 | 37.22704 | 12.56246
17.889999 | 17103.9473 | 17740.18 | 17676.96 | -636.2309 | 13.33182 | 37.25959 | 12.62187
17.9 | 16845.3496 | 17727 | 17663.68 | -881.6532 | 13.34299 | 37.29218 | 12.68283
17.91 | 17503.5527 | 17713.84 | 17650.42 | -210.2913 | 13.35417 | 37.32481 | 12.74542
17.92 | 17277.0938 | 17700.7 | 17637.17 | -423.6067 | 13.36537 | 37.3575 | 12.80973
17.93 | 16588.9863 | 17687.57 | 17623.93 | -1098.586 | 13.37658 | 37.39023 | 12.87586
17.940001 | 16778.6719 | 17674.46 | 17610.7 | -895.7865 | 13.38781 | 37.423 | 12.9439
17.950001 | 17061.7188 | 17661.36 | 17597.49 | -599.6425 | 13.39906 | 37.45583 | 13.01397
17.959999 | 17213.4199 | 17648.28 | 17584.3 | -434.8626 | 13.41032 | 37.4887 | 13.08617
17.969999 | 17291.4688 | 17635.22 | 17571.11 | -343.7481 | 13.42159 | 37.52161 | 13.16066
17.98 | 16966.2305 | 17622.17 | 17557.94 | -655.9354 | 13.43289 | 37.55458 | 13.23756
17.99 | 16710.9727 | 17609.13 | 17544.78 | -898.1595 | 13.4442 | 37.58759 | 13.317
18 | 16784.6309 | 17596.11 | 17531.64 | -811.4839 | 13.45552 | 37.62066 | 13.39917
18.01 | 16934.7441 | 17583.11 | 17518.51 | -648.3696 | 13.46686 | 37.65376 | 13.48421
18.02 | 16782.1191 | 17570.13 | 17505.39 | -788.0101 | 13.47822 | 37.68692 | 13.57233
18.030001 | 16677.2285 | 17557.16 | 17492.29 | -879.9317 | 13.48959 | 37.72013 | 13.66372
18.040001 | 17219.502 | 17544.21 | 17479.2 | -324.7073 | 13.50098 | 37.75338 | 13.75858
18.049999 | 17094.3301 | 17531.28 | 17466.12 | -436.9482 | 13.51238 | 37.78667 | 13.85714
18.059999 | 17071.3184 | 17518.36 | 17453.06 | -447.0436 | 13.5238 | 37.82002 | 13.95966
18.07 | 16853.0605 | 17505.46 | 17440.01 | -652.4016 | 13.53524 | 37.85342 | 14.06641
18.08 | 17145.0684 | 17492.58 | 17426.97 | -347.513 | 13.54669 | 37.88687 | 14.17765
18.09 | 17121.7461 | 17479.72 | 17413.95 | -357.9728 | 13.55816 | 37.92036 | 14.29368
18.1 | 16902.166 | 17466.87 | 17400.94 | -564.7089 | 13.56965 | 37.9539 | 14.41483
18.110001 | 16670.2949 | 17454.05 | 17387.94 | -783.7536 | 13.58115 | 37.9875 | 14.54143
18.120001 | 17154.207 | 17441.24 | 17374.95 | -287.0356 | 13.59267 | 38.02114 | 14.67386
18.129999 | 17066.7715 | 17428.46 | 17361.99 | -361.6874 | 13.6042 | 38.05482 | 14.81247
18.139999 | 17125.7148 | 17415.69 | 17349.03 | -289.9778 | 13.61574 | 38.08856 | 14.9577
18.15 | 17046.1992 | 17402.95 | 17336.09 | -356.7461 | 13.62731 | 38.12234 | 15.10998
18.16 | 16639.3965 | 17390.22 | 17323.16 | -750.8238 | 13.63889 | 38.15618 | 15.26975
18.17 | 16803.7012 | 17377.52 | 17310.24 | -573.8153 | 13.65049 | 38.19007 | 15.43747
18.18 | 16768.1445 | 17364.83 | 17297.33 | -596.69 | 13.66211 | 38.224 | 15.61366
18.190001 | 16775.6895 | 17352.17 | 17284.44 | -576.4841 | 13.67374 | 38.25799 | 15.79883
18.200001 | 17037.4512 | 17339.54 | 17271.57 | -302.0855 | 13.68539 | 38.29202 | 15.99352
18.209999 | 17369.043 | 17326.93 | 17258.7 | 42.11716 | 13.69705 | 38.3261 | 16.19826
18.219999 | 17209.1797 | 17314.34 | 17245.85 | -105.1567 | 13.70873 | 38.36023 | 16.41369
18.23 | 16932.3027 | 17301.77 | 17233.01 | -369.4675 | 13.72043 | 38.39442 | 16.6404
18.24 | 16983.4473 | 17289.23 | 17220.19 | -305.7832 | 13.73214 | 38.42865 | 16.87896
18.25 | 16899.2305 | 17276.72 | 17207.38 | -377.486 | 13.74387 | 38.46293 | 17.13003
18.26 | 16671.9824 | 17264.23 | 17194.58 | -592.2465 | 13.75562 | 38.49727 | 17.39422
18.27 | 16567.1289 | 17251.77 | 17181.8 | -684.6395 | 13.76738 | 38.53165 | 17.67219
18.280001 | 16839.6016 | 17239.33 | 17169.02 | -399.7326 | 13.77917 | 38.56609 | 17.96459
18.290001 | 17164.5293 | 17226.93 | 17156.27 | -62.40034 | 13.79097 | 38.60057 | 18.27202
18.299999 | 17333.2637 | 17214.56 | 17143.52 | 118.7073 | 13.80278 | 38.6351 | 18.59507
18.309999 | 16470.4023 | 17202.21 | 17130.79 | -731.8079 | 13.81461 | 38.66969 | 18.93441
18.32 | 16521.3965 | 17189.89 | 17118.07 | -668.4963 | 13.82646 | 38.70433 | 19.2906
18.33 | 16415.8184 | 17177.61 | 17105.37 | -761.7888 | 13.83832 | 38.73901 | 19.66408
18.34 | 16523.7578 | 17165.35 | 17092.67 | -641.5947 | 13.8502 | 38.77375 | 20.05533
18.35 | 16502.3398 | 17153.13 | 17079.99 | -650.7893 | 13.8621 | 38.80855 | 20.46471
18.360001 | 16767.4785 | 17140.94 | 17067.33 | -373.4576 | 13.87402 | 38.84339 | 20.89246
18.370001 | 16475.6074 | 17128.78 | 17054.67 | -653.1685 | 13.88595 | 38.87828 | 21.33867
18.379999 | 16573.6738 | 17116.65 | 17042.04 | -542.976 | 13.8979 | 38.91322 | 21.80324
18.389999 | 16632.6445 | 17104.55 | 17029.41 | -471.908 | 13.90987 | 38.94822 | 22.28599
18.4 | 16610.7559 | 17092.48 | 17016.79 | -481.7288 | 13.92185 | 38.98326 | 22.78638
18.41 | 16526.3164 | 17080.45 | 17004.19 | -554.1317 | 13.93385 | 39.01836 | 23.3035
18.42 | 16689.9004 | 17068.44 | 16991.6 | -378.5397 | 13.94587 | 39.05352 | 23.83619
18.43 | 16761.9199 | 17056.46 | 16979.03 | -294.5394 | 13.95791 | 39.08872 | 24.38284
18.440001 | 16503.0859 | 17044.5 | 16966.47 | -541.4163 | 13.96996 | 39.12398 | 24.94139
18.450001 | 16710.5156 | 17032.57 | 16953.92 | -322.0531 | 13.98203 | 39.15929 | 25.50918
18.459999 | 16707.8516 | 17020.66 | 16941.39 | -312.8052 | 13.99412 | 39.19464 | 26.08295
18.469999 | 16882.998 | 17008.76 | 16928.86 | -125.7598 | 14.00622 | 39.23005 | 26.65903
18.48 | 16712.5859 | 16996.87 | 16916.35 | -284.2825 | 14.01835 | 39.26552 | 27.2329
18.49 | 16651.7129 | 16984.99 | 16903.86 | -333.273 | 14.03049 | 39.30103 | 27.79935
18.5 | 16521.5137 | 16973.1 | 16891.37 | -451.5897 | 14.04264 | 39.33661 | 28.35266
18.51 | 17137.918 | 16961.21 | 16878.9 | 176.7035 | 14.05482 | 39.37223 | 28.88654
18.52 | 16549.6348 | 16949.31 | 16866.44 | -399.6776 | 14.06701 | 39.40791 | 29.39424
18.530001 | 16614.791 | 16937.39 | 16854 | -322.598 | 14.07922 | 39.44364 | 29.86876
18.540001 | 16793.3145 | 16925.44 | 16841.57 | -132.125 | 14.09145 | 39.47942 | 30.30295
18.549999 | 16043.6152 | 16913.46 | 16829.15 | -869.843 | 14.10369 | 39.51525 | 30.68983
18.559999 | 16684.6094 | 16901.43 | 16816.74 | -216.8243 | 14.11596 | 39.55114 | 31.02299
18.57 | 16719.9824 | 16889.36 | 16804.35 | -169.3791 | 14.12824 | 39.58709 | 31.29654
18.58 | 16554.3008 | 16877.24 | 16791.97 | -322.9381 | 14.14054 | 39.62309 | 31.50561
18.59 | 16085.4434 | 16865.06 | 16779.6 | -779.6178 | 14.15285 | 39.65913 | 31.64652
18.6 | 16273.6152 | 16852.83 | 16767.25 | -579.2108 | 14.16519 | 39.69524 | 31.71699
18.610001 | 16452.4512 | 16840.53 | 16754.91 | -388.0801 | 14.17754 | 39.7314 | 31.7162
18.620001 | 16262.5811 | 16828.18 | 16742.58 | -565.5992 | 14.18991 | 39.76761 | 31.64482
18.629999 | 16551.4316 | 16815.78 | 16730.27 | -264.3447 | 14.2023 | 39.80388 | 31.50508
18.639999 | 16837.9453 | 16803.32 | 16717.96 | 34.62738 | 14.2147 | 39.8402 | 31.30049
18.65 | 16821.1465 | 16790.81 | 16705.67 | 30.3354 | 14.22713 | 39.87658 | 31.03572
18.66 | 16401.957 | 16778.26 | 16693.39 | -376.307 | 14.23957 | 39.91301 | 30.71653
18.67 | 16557.4414 | 16765.68 | 16681.13 | -208.2404 | 14.25203 | 39.94949 | 30.34925
18.68 | 16548.207 | 16753.07 | 16668.88 | -204.8642 | 14.26451 | 39.98603 | 29.9407
18.690001 | 16029.5723 | 16740.44 | 16656.64 | -710.8657 | 14.27701 | 40.02263 | 29.49784
18.700001 | 15995.3691 | 16727.79 | 16644.42 | -732.4225 | 14.28952 | 40.05928 | 29.02764
18.709999 | 16316.2754 | 16715.14 | 16632.21 | -398.8645 | 14.30205 | 40.09598 | 28.53685
18.719999 | 16485.2422 | 16702.48 | 16620.01 | -217.2421 | 14.3146 | 40.13274 | 28.03164
18.73 | 16050.2207 | 16689.83 | 16607.82 | -639.611 | 14.32718 | 40.16956 | 27.51782
18.74 | 15752.5283 | 16677.19 | 16595.64 | -924.6616 | 14.33976 | 40.20643 | 27.00066
18.75 | 15920.127 | 16664.56 | 16583.48 | -744.4351 | 14.35237 | 40.24336 | 26.48469
18.76 | 16165.5547 | 16651.95 | 16571.33 | -486.3976 | 14.36499 | 40.28034 | 25.97384
18.77 | 15889.9785 | 16639.36 | 16559.2 | -749.3853 | 14.37764 | 40.31738 | 25.47143
18.780001 | 15703.9023 | 16626.8 | 16547.07 | -922.8958 | 14.3903 | 40.35448 | 24.98016
18.790001 | 15640.2314 | 16614.26 | 16534.96 | -974.0284 | 14.40298 | 40.39163 | 24.5023
18.799999 | 15801.8701 | 16601.75 | 16522.87 | -799.8818 | 14.41568 | 40.42883 | 24.03958
18.809999 | 15989.6934 | 16589.27 | 16510.78 | -599.5773 | 14.42839 | 40.4661 | 23.5932
18.82 | 15837.7979 | 16576.82 | 16498.71 | -739.0206 | 14.44113 | 40.50342 | 23.16411
18.83 | 15897.9951 | 16564.4 | 16486.65 | -666.4031 | 14.45389 | 40.5408 | 22.75299
18.84 | 16128.3574 | 16552.01 | 16474.6 | -423.6516 | 14.46666 | 40.57823 | 22.36015
18.85 | 16153.7568 | 16539.65 | 16462.57 | -385.8942 | 14.47945 | 40.61573 | 21.98573
18.860001 | 16296.0322 | 16527.32 | 16450.55 | -231.2908 | 14.49227 | 40.65327 | 21.62965
18.870001 | 16195.2393 | 16515.03 | 16438.54 | -319.7877 | 14.5051 | 40.69088 | 21.29174
18.879999 | 15810.0449 | 16502.76 | 16426.55 | -692.7192 | 14.51794 | 40.72854 | 20.97171
18.889999 | 15949.96 | 16490.53 | 16414.56 | -540.569 | 14.53081 | 40.76626 | 20.66905
18.9 | 16141.084 | 16478.32 | 16402.59 | -337.2383 | 14.5437 | 40.80404 | 20.38331
18.91 | 15781.6982 | 16466.15 | 16390.63 | -684.4478 | 14.55661 | 40.84187 | 20.11399
18.92 | 16163.9873 | 16454 | 16378.69 | -290.0109 | 14.56953 | 40.87977 | 19.86049
18.93 | 16081.3574 | 16441.88 | 16366.76 | -360.521 | 14.58247 | 40.91772 | 19.62219
18.940001 | 16183.6934 | 16429.78 | 16354.84 | -246.0913 | 14.59544 | 40.95573 | 19.39847
18.950001 | 16450.2188 | 16417.72 | 16342.93 | 32.5 | 14.60842 | 40.9938 | 19.18871
18.959999 | 16618.4922 | 16405.68 | 16331.04 | 212.8109 | 14.62142 | 41.03191 | 18.99228
18.969999 | 16307.2832 | 16393.67 | 16319.15 | -86.38366 | 14.63444 | 41.0701 | 18.80851
18.98 | 16170.3828 | 16381.68 | 16307.28 | -211.2931 | 14.64749 | 41.10834 | 18.63679
18.99 | 16395.998 | 16369.71 | 16295.43 | 26.28767 | 14.66055 | 41.14664 | 18.47652
19 | 15846.8701 | 16357.77 | 16283.58 | -510.8981 | 14.67362 | 41.185 | 18.32709
19.01 | 15327.0254 | 16345.85 | 16271.75 | -1018.824 | 14.68672 | 41.22342 | 18.18792
19.02 | 15764.5771 | 16333.95 | 16259.93 | -569.3752 | 14.69984 | 41.2619 | 18.05845
19.030001 | 16067.6504 | 16322.08 | 16248.12 | -254.4257 | 14.71298 | 41.30044 | 17.93813
19.040001 | 16127.7627 | 16310.22 | 16236.33 | -182.4597 | 14.72614 | 41.33904 | 17.82644
19.049999 | 16245.2178 | 16298.39 | 16224.55 | -53.17395 | 14.73931 | 41.37768 | 17.72289
19.059999 | 15873.3691 | 16286.58 | 16212.78 | -413.21 | 14.75251 | 41.4164 | 17.62699
19.07 | 15961.2021 | 16274.79 | 16201.03 | -313.5829 | 14.76573 | 41.45518 | 17.53827
19.08 | 15773.8066 | 16263.01 | 16189.28 | -489.2049 | 14.77896 | 41.49401 | 17.45632
19.09 | 15466.1514 | 16251.26 | 16177.55 | -785.1056 | 14.79221 | 41.53291 | 17.38073
19.1 | 15562.2178 | 16239.52 | 16165.83 | -677.3032 | 14.80549 | 41.57186 | 17.3111
19.110001 | 15654.5986 | 16227.8 | 16154.13 | -573.2035 | 14.81879 | 41.61088 | 17.24707
19.120001 | 15745.8604 | 16216.1 | 16142.43 | -470.2418 | 14.8321 | 41.64996 | 17.1883
19.129999 | 15958.7793 | 16204.42 | 16130.75 | -245.6428 | 14.84543 | 41.68908 | 17.13446
19.139999 | 16147.999 | 16192.76 | 16119.08 | -44.75784 | 14.85879 | 41.72828 | 17.08525
19.15 | 15993.7168 | 16181.11 | 16107.43 | -187.3905 | 14.87216 | 41.76754 | 17.04038
19.16 | 15885.2666 | 16169.48 | 16095.78 | -284.2091 | 14.88556 | 41.80686 | 16.9996
19.17 | 16060.624 | 16157.86 | 16084.15 | -97.23637 | 14.89897 | 41.84624 | 16.96264
19.18 | 15802.7656 | 16146.26 | 16072.53 | -343.4956 | 14.91241 | 41.88568 | 16.92929
19.190001 | 15793.7031 | 16134.68 | 16060.93 | -340.9737 | 14.92587 | 41.92518 | 16.89933
19.200001 | 15865.2109 | 16123.11 | 16049.33 | -257.8984 | 14.93934 | 41.96475 | 16.87255
19.209999 | 15803.1904 | 16111.56 | 16037.75 | -308.3692 | 14.95283 | 42.00437 | 16.84876
19.219999 | 15798.3584 | 16100.02 | 16026.18 | -301.6645 | 14.96635 | 42.04405 | 16.82781
19.23 | 15482.8955 | 16088.5 | 16014.63 | -605.6047 | 14.97989 | 42.0838 | 16.80953
19.24 | 15466.6709 | 16076.99 | 16003.08 | -610.3228 | 14.99344 | 42.12361 | 16.79376
19.25 | 15683.1758 | 16065.5 | 15991.55 | -382.3263 | 15.00702 | 42.16349 | 16.78037
19.26 | 15855.2568 | 16054.03 | 15980.03 | -198.7684 | 15.02062 | 42.20342 | 16.76923
19.27 | 15545.3975 | 16042.56 | 15968.53 | -497.1654 | 15.03423 | 42.24342 | 16.76023
19.280001 | 15276.5527 | 16031.11 | 15957.03 | -754.5613 | 15.04788 | 42.28348 | 16.75325
19.290001 | 15778.375 | 16019.68 | 15945.55 | -241.3055 | 15.06154 | 42.32361 | 16.74819
19.299999 | 15850.9629 | 16008.26 | 15934.08 | -157.3008 | 15.07521 | 42.36378 | 16.74495
19.309999 | 15533.2227 | 15996.86 | 15922.62 | -463.636 | 15.08891 | 42.40403 | 16.74346
19.32 | 15519.3047 | 15985.47 | 15911.18 | -466.162 | 15.10264 | 42.44434 | 16.74361
19.33 | 15578.3203 | 15974.09 | 15899.74 | -395.7696 | 15.11638 | 42.48472 | 16.74535
19.34 | 15651.0986 | 15962.73 | 15888.32 | -311.6283 | 15.13014 | 42.52516 | 16.74859
19.35 | 16079.9453 | 15951.38 | 15876.92 | 128.5674 | 15.14392 | 42.56566 | 16.75327
19.360001 | 15981.4658 | 15940.04 | 15865.52 | 41.42436 | 15.15773 | 42.60623 | 16.75933
19.370001 | 15873.499 | 15928.72 | 15854.13 | -55.22089 | 15.17156 | 42.64686 | 16.76672
19.379999 | 15654.2412 | 15917.41 | 15842.77 | -263.173 | 15.1854 | 42.68754 | 16.77536
19.389999 | 15647.79 | 15906.12 | 15831.41 | -258.3299 | 15.19927 | 42.7283 | 16.78523
19.4 | 15856.0547 | 15894.84 | 15820.06 | -38.78337 | 15.21316 | 42.76913 | 16.79626
19.41 | 15329.5371 | 15883.57 | 15808.73 | -554.0337 | 15.22707 | 42.81001 | 16.80841
19.42 | 15144.2764 | 15872.32 | 15797.4 | -728.0406 | 15.241 | 42.85096 | 16.82165
19.43 | 15531.2764 | 15861.08 | 15786.09 | -329.8002 | 15.25495 | 42.89198 | 16.83593
19.440001 | 15764.9668 | 15849.85 | 15774.8 | -84.88165 | 15.26892 | 42.93306 | 16.85122
19.450001 | 16005.6904 | 15838.63 | 15763.51 | 167.0557 | 15.28292 | 42.97421 | 16.86747
19.459999 | 15965.7578 | 15827.44 | 15752.24 | 138.3213 | 15.29693 | 43.01541 | 16.88465
19.469999 | 15767.8408 | 15816.25 | 15740.98 | -48.40847 | 15.31097 | 43.05669 | 16.90275
19.48 | 15665.5488 | 15805.07 | 15729.73 | -139.5253 | 15.32503 | 43.09803 | 16.92173
19.49 | 15477.3779 | 15793.91 | 15718.49 | -316.5354 | 15.33911 | 43.13944 | 16.94155
19.5 | 15657.5469 | 15782.77 | 15707.27 | -125.2187 | 15.35321 | 43.18091 | 16.9622
19.51 | 15820.873 | 15771.63 | 15696.06 | 49.24206 | 15.36734 | 43.22245 | 16.98364
19.52 | 15845.8135 | 15760.51 | 15684.86 | 85.30412 | 15.38148 | 43.26405 | 17.00586
19.530001 | 16052.7266 | 15749.4 | 15673.67 | 303.3268 | 15.39565 | 43.30573 | 17.02883
19.540001 | 15592.8232 | 15738.3 | 15662.49 | -145.4811 | 15.40984 | 43.34747 | 17.05253
19.549999 | 15308.3301 | 15727.22 | 15651.33 | -418.8939 | 15.42405 | 43.38926 | 17.07693
19.559999 | 15272.7373 | 15716.15 | 15640.18 | -443.4171 | 15.43828 | 43.43113 | 17.10204
19.57 | 15441.0771 | 15705.1 | 15629.04 | -264.0196 | 15.45254 | 43.47307 | 17.12782
19.58 | 15317.3174 | 15694.05 | 15617.92 | -376.7356 | 15.46681 | 43.51508 | 17.15425
19.59 | 15305.625 | 15683.02 | 15606.8 | -377.3971 | 15.48111 | 43.55715 | 17.18132
19.6 | 15685.3291 | 15672 | 15595.7 | 13.32492 | 15.49543 | 43.59929 | 17.20902
19.610001 | 15873.4551 | 15661 | 15584.61 | 212.4571 | 15.50977 | 43.6415 | 17.23732
19.620001 | 15391.8369 | 15650.01 | 15573.53 | -258.1688 | 15.52414 | 43.68377 | 17.26623
19.629999 | 15183.3271 | 15639.03 | 15562.47 | -455.7013 | 15.53852 | 43.7261 | 17.2957
19.639999 | 15386.7295 | 15628.06 | 15551.41 | -241.3321 | 15.55293 | 43.76851 | 17.32576
19.65 | 15266.4961 | 15617.11 | 15540.37 | -350.6105 | 15.56736 | 43.811 | 17.35637
19.66 | 15274.502 | 15606.17 | 15529.34 | -331.6634 | 15.58182 | 43.85354 | 17.38753
19.67 | 15258.4727 | 15595.24 | 15518.33 | -336.7642 | 15.59629 | 43.89616 | 17.41922
19.68 | 15247.4326 | 15584.32 | 15507.32 | -336.8885 | 15.61079 | 43.93884 | 17.45143
19.690001 | 15104.7578 | 15573.42 | 15496.33 | -468.6591 | 15.62531 | 43.98159 | 17.48417
19.700001 | 15078.5889 | 15562.53 | 15485.34 | -483.9376 | 15.63985 | 44.02442 | 17.51741
19.709999 | 15131.1855 | 15551.65 | 15474.38 | -420.4655 | 15.65441 | 44.0673 | 17.55113
19.719999 | 14876.9258 | 15540.79 | 15463.42 | -663.8601 | 15.669 | 44.11025 | 17.58535
19.73 | 14898.9639 | 15529.93 | 15452.48 | -630.9684 | 15.68362 | 44.15329 | 17.62005
19.74 | 14810.0156 | 15519.09 | 15441.54 | -709.0768 | 15.69825 | 44.19638 | 17.65522
19.75 | 15018.4619 | 15508.27 | 15430.62 | -489.8033 | 15.7129 | 44.23955 | 17.69086
19.76 | 15211.9961 | 15497.45 | 15419.71 | -285.4544 | 15.72758 | 44.28279 | 17.72695
19.77 | 15260.9365 | 15486.65 | 15408.82 | -225.7119 | 15.74228 | 44.3261 | 17.76349
19.780001 | 15123.8779 | 15475.86 | 15397.93 | -351.9799 | 15.75701 | 44.36948 | 17.80048
19.790001 | 14872.1064 | 15465.08 | 15387.06 | -592.9744 | 15.77176 | 44.41293 | 17.83791
19.799999 | 14769.6113 | 15454.32 | 15376.2 | -684.7072 | 15.78652 | 44.45644 | 17.87576
19.809999 | 14839.8662 | 15443.57 | 15365.35 | -603.7003 | 15.80132 | 44.50002 | 17.91404
19.82 | 15075.5342 | 15432.83 | 15354.51 | -357.2918 | 15.81614 | 44.54369 | 17.95275
19.83 | 15498.292 | 15422.1 | 15343.69 | 76.1929 | 15.83098 | 44.58742 | 17.99187
19.84 | 15158.2461 | 15411.38 | 15332.88 | -253.1386 | 15.84584 | 44.63122 | 18.03141
19.85 | 14959.501 | 15400.68 | 15322.08 | -441.1817 | 15.86073 | 44.6751 | 18.07135
19.860001 | 15104.4668 | 15389.99 | 15311.29 | -285.5253 | 15.87564 | 44.71904 | 18.1117
19.870001 | 15175.0596 | 15379.32 | 15300.51 | -204.2555 | 15.89057 | 44.76306 | 18.15245
19.879999 | 15159.3516 | 15368.65 | 15289.75 | -209.301 | 15.90552 | 44.80714 | 18.19358
19.889999 | 15176.2695 | 15358 | 15278.99 | -181.7309 | 15.9205 | 44.85131 | 18.23511
19.9 | 15025.9678 | 15347.36 | 15268.25 | -321.3918 | 15.93551 | 44.89554 | 18.27703
19.91 | 14771.1514 | 15336.73 | 15257.52 | -565.5809 | 15.95053 | 44.93985 | 18.31934
19.92 | 14900.4277 | 15326.12 | 15246.81 | -425.6896 | 15.96558 | 44.98423 | 18.36203
19.93 | 14953.4688 | 15315.51 | 15236.1 | -362.046 | 15.98066 | 45.02868 | 18.4051
19.940001 | 15329.6104 | 15304.92 | 15225.41 | 24.68682 | 15.99576 | 45.0732 | 18.44855
19.950001 | 15224.8125 | 15294.35 | 15214.72 | -69.5333 | 16.01088 | 45.1178 | 18.49237
19.959999 | 14882.6572 | 15283.78 | 15204.06 | -401.1253 | 16.02602 | 45.16246 | 18.53655
19.969999 | 14682.335 | 15273.23 | 15193.4 | -590.8944 | 16.04119 | 45.20721 | 18.58112
19.98 | 15021.3867 | 15262.69 | 15182.75 | -241.301 | 16.05639 | 45.25203 | 18.62605
19.99 | 15053.9678 | 15252.16 | 15172.12 | -198.1915 | 16.0716 | 45.29692 | 18.67135
20 | 15452.2031 | 15241.64 | 15161.5 | 210.5598 | 16.08684 | 45.34188 | 18.717
20.01 | 15025.375 | 15231.14 | 15150.89 | -205.7646 | 16.10211 | 45.38693 | 18.76302
20.02 | 14950.7236 | 15220.65 | 15140.29 | -269.9246 | 16.1174 | 45.43204 | 18.80941
20.030001 | 14945.7285 | 15210.17 | 15129.7 | -264.4395 | 16.13271 | 45.47723 | 18.85615
20.040001 | 14526.7832 | 15199.7 | 15119.13 | -672.918 | 16.14805 | 45.52249 | 18.90325
20.049999 | 14494.1924 | 15189.25 | 15108.57 | -695.0564 | 16.16341 | 45.56782 | 18.95069
20.059999 | 14589.0537 | 15178.81 | 15098.02 | -589.7529 | 16.17879 | 45.61324 | 18.99851
20.07 | 14673.5605 | 15168.38 | 15087.48 | -494.8151 | 16.19421 | 45.65873 | 19.04668
20.08 | 14808.3223 | 15157.96 | 15076.95 | -349.6356 | 16.20964 | 45.70429 | 19.09519
20.09 | 14803.7793 | 15147.55 | 15066.43 | -343.7732 | 16.2251 | 45.74993 | 19.14407
20.1 | 14780.4434 | 15137.16 | 15055.93 | -356.7159 | 16.24059 | 45.79565 | 19.19329
20.110001 | 14658.4062 | 15126.78 | 15045.44 | -468.3712 | 16.2561 | 45.84144 | 19.24287
20.120001 | 14564.5684 | 15116.41 | 15034.96 | -551.8403 | 16.27163 | 45.88731 | 19.2928
20.129999 | 14560.8154 | 15106.05 | 15024.49 | -545.2389 | 16.28719 | 45.93324 | 19.34306
20.139999 | 14717.75 | 15095.71 | 15014.03 | -377.9601 | 16.30277 | 45.97927 | 19.39369
20.15 | 14826.9199 | 15085.38 | 15003.59 | -258.4572 | 16.31838 | 46.02537 | 19.44466
20.16 | 14589.1836 | 15075.06 | 14993.16 | -485.8737 | 16.33401 | 46.07154 | 19.49599
20.17 | 14332.0791 | 15064.75 | 14982.73 | -732.6706 | 16.34967 | 46.1178 | 19.54766
20.18 | 14742.6494 | 15054.45 | 14972.33 | -311.8049 | 16.36535 | 46.16412 | 19.59969
20.190001 | 14629.4648 | 15044.17 | 14961.93 | -414.7053 | 16.38106 | 46.21053 | 19.65207
20.200001 | 14304.8574 | 15033.9 | 14951.54 | -729.0417 | 16.3968 | 46.25702 | 19.70479
20.209999 | 14523.2178 | 15023.64 | 14941.17 | -500.4245 | 16.41255 | 46.30357 | 19.75785
20.219999 | 14799.9414 | 15013.4 | 14930.81 | -213.4542 | 16.42833 | 46.35021 | 19.81127
20.23 | 14824.3594 | 15003.16 | 14920.45 | -178.8007 | 16.44414 | 46.39693 | 19.86505
20.24 | 14800 | 14992.94 | 14910.11 | -192.9378 | 16.45998 | 46.44373 | 19.91917
20.25 | 14984.2568 | 14982.73 | 14899.79 | 1.529212 | 16.47583 | 46.49061 | 19.97365
20.26 | 14739.7471 | 14972.53 | 14889.47 | -232.7825 | 16.49172 | 46.53756 | 20.02847
20.27 | 14522.8525 | 14962.34 | 14879.17 | -439.4912 | 16.50763 | 46.5846 | 20.08365
20.280001 | 14610.7812 | 14952.17 | 14868.87 | -341.3877 | 16.52357 | 46.63171 | 20.13918
20.290001 | 14541.4678 | 14942.01 | 14858.59 | -400.5395 | 16.53953 | 46.67891 | 20.19507
20.299999 | 14987.1328 | 14931.86 | 14848.33 | 55.273 | 16.55551 | 46.72617 | 20.25129
20.309999 | 14796.3096 | 14921.72 | 14838.07 | -125.4128 | 16.57153 | 46.77352 | 20.30789
20.32 | 14429.498 | 14911.6 | 14827.82 | -482.0981 | 16.58757 | 46.82096 | 20.36484
20.33 | 14737.9707 | 14901.48 | 14817.59 | -163.5123 | 16.60363 | 46.86847 | 20.42214
20.34 | 14872.6484 | 14891.38 | 14807.37 | -18.73352 | 16.61972 | 46.91607 | 20.4798
20.35 | 14495.7354 | 14881.29 | 14797.16 | -385.5576 | 16.63584 | 46.96374 | 20.53781
20.360001 | 14522.6406 | 14871.22 | 14786.96 | -348.5745 | 16.65199 | 47.0115 | 20.59619
20.370001 | 14769.082 | 14861.15 | 14776.77 | -92.0683 | 16.66815 | 47.05934 | 20.65494
20.379999 | 14588.1123 | 14851.1 | 14766.59 | -262.9873 | 16.68434 | 47.10724 | 20.71402
20.389999 | 14586.2363 | 14841.06 | 14756.43 | -254.8227 | 16.70056 | 47.15525 | 20.77349
20.4 | 14724.0117 | 14831.03 | 14746.28 | -107.0177 | 16.71682 | 47.20333 | 20.83331
20.41 | 14694.1992 | 14821.01 | 14736.13 | -126.8137 | 16.73309 | 47.25149 | 20.89351
20.42 | 14390.1123 | 14811.01 | 14726.01 | -420.8962 | 16.74939 | 47.29974 | 20.95406
20.43 | 14145.9844 | 14801.02 | 14715.89 | -655.0317 | 16.76571 | 47.34807 | 21.01499
20.440001 | 14568.417 | 14791.03 | 14705.78 | -222.6178 | 16.78207 | 47.39648 | 21.07629
20.450001 | 14679.0361 | 14781.07 | 14695.69 | -102.0304 | 16.79845 | 47.44498 | 21.13795
20.459999 | 14464.7842 | 14771.11 | 14685.6 | -306.328 | 16.81485 | 47.49354 | 21.19997
20.469999 | 14533.3506 | 14761.17 | 14675.53 | -227.8174 | 16.83129 | 47.5422 | 21.26238
20.48 | 14561.791 | 14751.23 | 14665.47 | -189.4439 | 16.84775 | 47.59095 | 21.32518
20.49 | 14525 | 14741.31 | 14655.42 | -216.3147 | 16.86424 | 47.63978 | 21.38834
20.5 | 14445.5664 | 14731.41 | 14645.39 | -285.8402 | 16.88075 | 47.68869 | 21.45188
20.51 | 14376.8086 | 14721.51 | 14635.36 | -344.7018 | 16.89729 | 47.73768 | 21.5158
20.52 | 14554.4072 | 14711.63 | 14625.35 | -157.2191 | 16.91385 | 47.78676 | 21.5801
20.530001 | 14520.6934 | 14701.75 | 14615.34 | -181.0598 | 16.93045 | 47.83593 | 21.64479
20.540001 | 14462.4141 | 14691.89 | 14605.35 | -229.4791 | 16.94708 | 47.88518 | 21.70986
20.549999 | 14823.6904 | 14682.05 | 14595.37 | 141.6434 | 16.96372 | 47.93451 | 21.77532
20.559999 | 14888.5518 | 14672.21 | 14585.41 | 216.3409 | 16.9804 | 47.98393 | 21.84117
20.57 | 14467.541 | 14662.39 | 14575.45 | -194.8448 | 16.9971 | 48.03343 | 21.90741
20.58 | 14469.0713 | 14652.57 | 14565.5 | -183.5024 | 17.01383 | 48.08303 | 21.97404
20.59 | 14605.5752 | 14642.77 | 14555.57 | -37.19835 | 17.03059 | 48.1327 | 22.04107
20.6 | 14451.1865 | 14632.99 | 14545.65 | -181.7989 | 17.04737 | 48.18246 | 22.1085
20.610001 | 14412.8174 | 14623.21 | 14535.74 | -210.3908 | 17.06419 | 48.23232 | 22.17632
20.620001 | 14304.0928 | 14613.44 | 14525.84 | -309.3512 | 17.08103 | 48.28226 | 22.24455
20.629999 | 14182.0508 | 14603.69 | 14515.95 | -421.6429 | 17.0979 | 48.33227 | 22.31318
20.639999 | 14376.4268 | 14593.95 | 14506.07 | -217.5265 | 17.11479 | 48.38238 | 22.38221
20.65 | 14673.2979 | 14584.22 | 14496.21 | 89.0739 | 17.13172 | 48.43258 | 22.45165
20.66 | 14716.5293 | 14574.51 | 14486.35 | 142.0217 | 17.14867 | 48.48287 | 22.52152
20.67 | 14523.877 | 14564.8 | 14476.51 | -40.92614 | 17.16565 | 48.53324 | 22.59178
20.68 | 14274.2402 | 14555.11 | 14466.68 | -280.8704 | 17.18266 | 48.5837 | 22.66247
20.690001 | 14138.2539 | 14545.43 | 14456.86 | -407.1752 | 17.1997 | 48.63425 | 22.73357
20.700001 | 14404.793 | 14535.76 | 14447.05 | -130.9675 | 17.21676 | 48.68489 | 22.80509
20.709999 | 14568.4648 | 14526.11 | 14437.26 | 42.3591 | 17.23385 | 48.73561 | 22.87703
20.719999 | 14478.0078 | 14516.46 | 14427.47 | -38.45313 | 17.25097 | 48.78643 | 22.9494
20.73 | 14516.6602 | 14506.83 | 14417.7 | 9.833096 | 17.26812 | 48.83734 | 23.0222
20.74 | 14551.625 | 14497.21 | 14407.94 | 54.41882 | 17.2853 | 48.88834 | 23.09542
20.75 | 14365.4688 | 14487.6 | 14398.19 | -122.1284 | 17.30251 | 48.93942 | 23.16908
20.76 | 14424.0166 | 14478 | 14388.45 | -53.98347 | 17.31974 | 48.99059 | 23.24318
20.77 | 14751.2705 | 14468.41 | 14378.72 | 282.8556 | 17.337 | 49.04186 | 23.31771
20.780001 | 14738.9893 | 14458.84 | 14369 | 280.1487 | 17.3543 | 49.09322 | 23.39268
20.790001 | 14487.4619 | 14449.28 | 14359.29 | 38.18263 | 17.37162 | 49.14467 | 23.4681
20.799999 | 14562.8252 | 14439.73 | 14349.6 | 123.0935 | 17.38897 | 49.1962 | 23.54396
20.809999 | 14570.626 | 14430.19 | 14339.92 | 140.4319 | 17.40635 | 49.24783 | 23.62027
20.82 | 14339.3027 | 14420.67 | 14330.25 | -81.3648 | 17.42375 | 49.29955 | 23.69705
20.83 | 14465.4004 | 14411.15 | 14320.59 | 54.2467 | 17.44119 | 49.35136 | 23.77427
20.84 | 14836.708 | 14401.65 | 14310.94 | 435.0562 | 17.45866 | 49.40327 | 23.85195
20.85 | 14850.873 | 14392.16 | 14301.3 | 458.7112 | 17.47615 | 49.45526 | 23.93009
20.860001 | 14683.5078 | 14382.68 | 14291.67 | 300.8251 | 17.49368 | 49.50736 | 24.00869
20.870001 | 14628.1143 | 14373.22 | 14282.06 | 254.8979 | 17.51123 | 49.55954 | 24.08777
20.879999 | 14499.5283 | 14363.76 | 14272.46 | 135.7644 | 17.52881 | 49.61181 | 24.1673
20.889999 | 14373.041 | 14354.32 | 14262.86 | 18.71959 | 17.54642 | 49.66418 | 24.24732
20.9 | 14695.04 | 14344.89 | 14253.28 | 350.1502 | 17.56406 | 49.71665 | 24.32782
20.91 | 15022.9492 | 14335.47 | 14243.71 | 687.4782 | 17.58174 | 49.76921 | 24.4088
20.92 | 14827.1631 | 14326.06 | 14234.15 | 501.099 | 17.59944 | 49.82186 | 24.49025
20.93 | 14593.332 | 14316.67 | 14224.61 | 276.663 | 17.61717 | 49.8746 | 24.5722
20.940001 | 14491.8467 | 14307.28 | 14215.07 | 184.5618 | 17.63493 | 49.92745 | 24.65464
20.950001 | 14632.2461 | 14297.91 | 14205.54 | 334.3326 | 17.65272 | 49.98038 | 24.73757
20.959999 | 14671.6816 | 14288.56 | 14196.03 | 383.1257 | 17.67054 | 50.03341 | 24.82099
20.969999 | 14391.7451 | 14279.21 | 14186.53 | 112.5368 | 17.68839 | 50.08654 | 24.90492
20.98 | 14201.7783 | 14269.87 | 14177.04 | -68.09324 | 17.70627 | 50.13976 | 24.98936
20.99 | 14359.4277 | 14260.55 | 14167.56 | 98.88012 | 17.72418 | 50.19308 | 25.07429
21 | 14602.6992 | 14251.24 | 14158.09 | 351.4637 | 17.74212 | 50.2465 | 25.15975
21.01 | 14623.5547 | 14241.94 | 14148.63 | 381.6195 | 17.76009 | 50.30001 | 25.24571
21.02 | 14426.9326 | 14232.65 | 14139.18 | 194.2858 | 17.77809 | 50.35362 | 25.33221
21.030001 | 14581.9277 | 14223.37 | 14129.75 | 358.5585 | 17.79612 | 50.40733 | 25.41922
21.040001 | 14819.248 | 14214.1 | 14120.32 | 605.1436 | 17.81418 | 50.46114 | 25.50675
21.049999 | 14581.5645 | 14204.85 | 14110.91 | 376.7111 | 17.83227 | 50.51503 | 25.59481
21.059999 | 14228.5449 | 14195.61 | 14101.51 | 32.93265 | 17.8504 | 50.56903 | 25.68342
21.07 | 14246.1826 | 14186.38 | 14092.12 | 59.80058 | 17.86855 | 50.62314 | 25.77256
21.08 | 14160.9473 | 14177.16 | 14082.74 | -16.21726 | 17.88674 | 50.67734 | 25.86224
21.09 | 13950.665 | 14167.96 | 14073.37 | -217.2939 | 17.90495 | 50.73163 | 25.95247
21.1 | 13915.5322 | 14158.77 | 14064.01 | -243.2329 | 17.9232 | 50.78603 | 26.04325
21.110001 | 14057.0439 | 14149.58 | 14054.67 | -92.53825 | 17.94148 | 50.84053 | 26.13459
21.120001 | 14178.2822 | 14140.41 | 14045.33 | 37.87024 | 17.95978 | 50.89513 | 26.22648
21.129999 | 14142.0098 | 14131.26 | 14036.01 | 10.75437 | 17.97812 | 50.94982 | 26.31893
21.139999 | 14229.4102 | 14122.11 | 14026.7 | 107.3013 | 17.99649 | 51.00462 | 26.41196
21.15 | 14229.0576 | 14112.97 | 14017.39 | 116.0844 | 18.0149 | 51.05952 | 26.50555
21.16 | 14079.2246 | 14103.85 | 14008.1 | -24.62564 | 18.03333 | 51.11453 | 26.59973
21.17 | 13983.3047 | 14094.74 | 13998.82 | -111.4344 | 18.05179 | 51.16963 | 26.69447
21.18 | 14086.8848 | 14085.64 | 13989.55 | 1.245038 | 18.07029 | 51.22483 | 26.78982
21.190001 | 14377.335 | 14076.55 | 13980.3 | 300.7837 | 18.08882 | 51.28014 | 26.88575
21.200001 | 14533.8457 | 14067.48 | 13971.05 | 466.3701 | 18.10738 | 51.33555 | 26.98227
21.209999 | 14384.9824 | 14058.41 | 13961.82 | 326.5689 | 18.12597 | 51.39106 | 27.07938
21.219999 | 14066.3584 | 14049.36 | 13952.59 | 16.99706 | 18.14459 | 51.44668 | 27.1771
21.23 | 14200.7744 | 14040.32 | 13943.38 | 160.4543 | 18.16325 | 51.5024 | 27.27545
21.24 | 14481.2695 | 14031.29 | 13934.18 | 449.9779 | 18.18194 | 51.55822 | 27.37438
21.25 | 14468.6982 | 14022.27 | 13924.99 | 446.4234 | 18.20065 | 51.61415 | 27.47396
21.26 | 14533.832 | 14013.27 | 13915.81 | 520.5621 | 18.2194 | 51.67018 | 27.57413
21.27 | 14464.2793 | 14004.28 | 13906.64 | 460.0026 | 18.23819 | 51.72632 | 27.67496
21.280001 | 14267.7178 | 13995.29 | 13897.48 | 272.4233 | 18.25701 | 51.78257 | 27.7764
21.290001 | 14008.5225 | 13986.32 | 13888.33 | 22.1976 | 18.27586 | 51.83892 | 27.87849
21.299999 | 13939.584 | 13977.37 | 13879.2 | -37.78493 | 18.29473 | 51.89537 | 27.98121
21.309999 | 14007.5898 | 13968.42 | 13870.07 | 39.16686 | 18.31365 | 51.95193 | 28.08459
21.32 | 14060.7168 | 13959.49 | 13860.96 | 101.229 | 18.33259 | 52.0086 | 28.18862
21.33 | 14341.335 | 13950.57 | 13851.86 | 390.7696 | 18.35157 | 52.06538 | 28.29332
21.34 | 14446.6279 | 13941.65 | 13842.76 | 504.9731 | 18.37058 | 52.12226 | 28.39866
21.35 | 14317.7803 | 13932.76 | 13833.68 | 385.0243 | 18.38963 | 52.17925 | 28.50469
21.360001 | 14382.8389 | 13923.87 | 13824.61 | 458.9709 | 18.4087 | 52.23635 | 28.61139
21.370001 | 14348.6865 | 13914.99 | 13815.55 | 433.6937 | 18.42782 | 52.29356 | 28.71877
21.379999 | 14268.8398 | 13906.13 | 13806.51 | 362.7087 | 18.44695 | 52.35088 | 28.82683
21.389999 | 14023.668 | 13897.28 | 13797.47 | 126.3886 | 18.46613 | 52.4083 | 28.93559
21.4 | 13791.0742 | 13888.44 | 13788.44 | -97.3644 | 18.48534 | 52.46584 | 29.04505
21.41 | 13927.3184 | 13879.61 | 13779.43 | 47.70791 | 18.50458 | 52.52349 | 29.15521
21.42 | 14109.6123 | 13870.79 | 13770.42 | 238.8182 | 18.52386 | 52.58125 | 29.26608
21.43 | 14261.1738 | 13861.99 | 13761.43 | 399.1842 | 18.54317 | 52.63912 | 29.37767
21.440001 | 14364.918 | 13853.2 | 13752.45 | 511.722 | 18.56251 | 52.6971 | 29.48998
21.450001 | 14356.1875 | 13844.41 | 13743.47 | 511.7725 | 18.58189 | 52.75519 | 29.60301
21.459999 | 14565.5752 | 13835.65 | 13734.52 | 729.9276 | 18.6013 | 52.81339 | 29.71677
21.469999 | 14442.7363 | 13826.89 | 13725.57 | 615.8461 | 18.62074 | 52.8717 | 29.83128
21.48 | 14033.333 | 13818.14 | 13716.63 | 215.1893 | 18.64022 | 52.93014 | 29.94654
21.49 | 13924.2988 | 13809.41 | 13707.7 | 114.889 | 18.65973 | 52.98868 | 30.06254
21.5 | 13870.3643 | 13800.69 | 13698.78 | 69.67652 | 18.67928 | 53.04734 | 30.17932
21.51 | 14138.4863 | 13791.98 | 13689.88 | 346.5088 | 18.69886 | 53.10611 | 30.29684
21.52 | 14227.1445 | 13783.28 | 13680.98 | 443.8654 | 18.71848 | 53.165 | 30.41515
21.530001 | 14049.0264 | 13774.59 | 13672.1 | 274.4349 | 18.73813 | 53.224 | 30.53424
21.540001 | 14249.6582 | 13765.92 | 13663.22 | 483.7416 | 18.75781 | 53.28312 | 30.65411
21.549999 | 14464.2617 | 13757.26 | 13654.36 | 707.0064 | 18.77752 | 53.34234 | 30.77476
21.559999 | 14271.1523 | 13748.6 | 13645.51 | 522.5483 | 18.79728 | 53.40169 | 30.89622
21.57 | 13992.5635 | 13739.96 | 13636.67 | 252.5999 | 18.81706 | 53.46116 | 31.01849
21.58 | 13813.5605 | 13731.34 | 13627.84 | 82.22463 | 18.83689 | 53.52075 | 31.14158
21.59 | 13972.5869 | 13722.72 | 13619.02 | 249.867 | 18.85674 | 53.58044 | 31.26548
21.6 | 14109.0479 | 13714.12 | 13610.21 | 394.9321 | 18.87664 | 53.64027 | 31.39022
21.610001 | 14149.7432 | 13705.52 | 13601.41 | 444.2206 | 18.89656 | 53.70021 | 31.51578
21.620001 | 14265.5322 | 13696.94 | 13592.62 | 568.5901 | 18.91653 | 53.76027 | 31.64219
21.629999 | 14178.1416 | 13688.38 | 13583.85 | 489.7665 | 18.93652 | 53.82044 | 31.76944
21.639999 | 14050 | 13679.82 | 13575.08 | 370.1818 | 18.95655 | 53.88074 | 31.89756
21.65 | 13953.8076 | 13671.27 | 13566.33 | 282.5354 | 18.97662 | 53.94116 | 32.02654
21.66 | 13690.0879 | 13662.74 | 13557.58 | 27.349 | 18.99672 | 54.0017 | 32.1564
21.67 | 13695.8467 | 13654.22 | 13548.85 | 41.6293 | 19.01686 | 54.06236 | 32.28713
21.68 | 13939.4229 | 13645.71 | 13540.13 | 293.7152 | 19.03703 | 54.12315 | 32.41876
21.690001 | 13731.7695 | 13637.21 | 13531.42 | 94.56052 | 19.05725 | 54.18405 | 32.55129
21.700001 | 13540.1865 | 13628.72 | 13522.72 | -88.53642 | 19.07749 | 54.24509 | 32.68471
21.709999 | 13655.6211 | 13620.25 | 13514.03 | 35.3707 | 19.09777 | 54.30623 | 32.81904
21.719999 | 13504.665 | 13611.79 | 13505.35 | -107.123 | 19.11809 | 54.36751 | 32.9543
21.73 | 13384.4375 | 13603.34 | 13496.68 | -218.899 | 19.13844 | 54.42892 | 33.0905
21.74 | 13646.6416 | 13594.9 | 13488.02 | 51.74386 | 19.15883 | 54.49045 | 33.22762
21.75 | 14003.4375 | 13586.47 | 13479.37 | 416.9667 | 19.17925 | 54.5521 | 33.36571
21.76 | 14162.4619 | 13578.06 | 13470.74 | 584.4062 | 19.19972 | 54.61389 | 33.50473
21.77 | 13962.1533 | 13569.65 | 13462.11 | 392.5009 | 19.22021 | 54.67579 | 33.64474
21.780001 | 14032.4912 | 13561.26 | 13453.5 | 471.2311 | 19.24075 | 54.73783 | 33.78571
21.790001 | 13996.7568 | 13552.88 | 13444.89 | 443.8763 | 19.26132 | 54.8 | 33.92766
21.799999 | 13912.3701 | 13544.51 | 13436.3 | 367.8556 | 19.28193 | 54.86229 | 34.07059
21.809999 | 14021.9512 | 13536.16 | 13427.72 | 485.7926 | 19.30257 | 54.92471 | 34.21454
21.82 | 14070.0195 | 13527.81 | 13419.14 | 542.2058 | 19.32325 | 54.98727 | 34.35949
21.83 | 14135.1221 | 13519.48 | 13410.58 | 615.6406 | 19.34397 | 55.04995 | 34.50548
21.84 | 14188.3945 | 13511.16 | 13402.03 | 677.2334 | 19.36473 | 55.11277 | 34.65247
21.85 | 14123.3877 | 13502.85 | 13393.49 | 620.535 | 19.38552 | 55.17571 | 34.80053
21.860001 | 13946.4883 | 13494.56 | 13384.96 | 451.9331 | 19.40635 | 55.23879 | 34.94962
21.870001 | 13667.0947 | 13486.27 | 13376.44 | 180.8242 | 19.42722 | 55.30201 | 35.09978
21.879999 | 13669.1172 | 13478 | 13367.93 | 191.1179 | 19.44812 | 55.36535 | 35.25098
21.889999 | 13851.2393 | 13469.74 | 13359.44 | 381.501 | 19.46906 | 55.42883 | 35.40328
21.9 | 13884.7051 | 13461.49 | 13350.95 | 423.2167 | 19.49004 | 55.49246 | 35.55667
21.91 | 13788.8955 | 13453.25 | 13342.47 | 335.6443 | 19.51106 | 55.55621 | 35.71117
21.92 | 13902.9238 | 13445.03 | 13334.01 | 457.8979 | 19.53212 | 55.6201 | 35.86676
21.93 | 13938.1514 | 13436.81 | 13325.55 | 501.3389 | 19.55321 | 55.68413 | 36.02348
21.940001 | 14126.9082 | 13428.61 | 13317.11 | 698.298 | 19.57434 | 55.7483 | 36.18134
21.950001 | 14291.8389 | 13420.42 | 13308.67 | 871.4183 | 19.59551 | 55.81261 | 36.34033
21.959999 | 14390.373 | 13412.24 | 13300.25 | 978.1284 | 19.61672 | 55.87705 | 36.50046
21.969999 | 14051.3447 | 13404.08 | 13291.84 | 647.2659 | 19.63796 | 55.94163 | 36.66177
21.98 | 13819.8555 | 13395.92 | 13283.43 | 423.9313 | 19.65925 | 56.00636 | 36.82428
21.99 | 14054.3662 | 13387.78 | 13275.04 | 666.5839 | 19.68057 | 56.07123 | 36.98794
22 | 14035.3066 | 13379.65 | 13266.66 | 655.6543 | 19.70193 | 56.13624 | 37.15283
22.01 | 13878.1826 | 13371.53 | 13258.29 | 506.6483 | 19.72333 | 56.20139 | 37.31891
22.02 | 13701.9697 | 13363.43 | 13249.93 | 338.5414 | 19.74477 | 56.26669 | 37.48623
22.030001 | 13649.0918 | 13355.33 | 13241.58 | 293.7585 | 19.76625 | 56.33215 | 37.65478
22.040001 | 14090.752 | 13347.25 | 13233.24 | 743.5008 | 19.78777 | 56.39774 | 37.82457
22.049999 | 14181.7158 | 13339.18 | 13224.91 | 842.5331 | 19.80932 | 56.46347 | 37.99561
22.059999 | 14011.0928 | 13331.12 | 13216.6 | 679.9683 | 19.83091 | 56.52935 | 38.16793
22.07 | 14141.0039 | 13323.08 | 13208.29 | 817.9264 | 19.85255 | 56.5954 | 38.34156
22.08 | 14016.6973 | 13315.04 | 13199.99 | 701.654 | 19.87422 | 56.66158 | 38.51648
22.09 | 13685.7754 | 13307.02 | 13191.7 | 378.7543 | 19.89593 | 56.72792 | 38.69269
22.1 | 13688.7832 | 13299.01 | 13183.43 | 389.7722 | 19.91769 | 56.79441 | 38.87024
22.110001 | 13735.8721 | 13291.01 | 13175.16 | 444.8601 | 19.93948 | 56.86105 | 39.04913
22.120001 | 13681.0654 | 13283.03 | 13166.91 | 398.0396 | 19.96131 | 56.92784 | 39.22936
22.129999 | 13924.7568 | 13275.05 | 13158.66 | 649.7034 | 19.98318 | 56.99479 | 39.41094
22.139999 | 13856.3271 | 13267.09 | 13150.43 | 589.2358 | 20.00509 | 57.06189 | 39.59393
22.15 | 13487.7588 | 13259.14 | 13142.21 | 228.6183 | 20.02704 | 57.12916 | 39.77831
22.16 | 13603.1992 | 13251.2 | 13133.99 | 351.9967 | 20.04904 | 57.19658 | 39.96409
22.17 | 13678.7373 | 13243.28 | 13125.79 | 435.4606 | 20.07107 | 57.26415 | 40.15129
22.18 | 13622.8594 | 13235.36 | 13117.6 | 387.4965 | 20.09314 | 57.33189 | 40.33993
22.190001 | 13661.5713 | 13227.46 | 13109.42 | 434.1109 | 20.11526 | 57.39979 | 40.53001
22.200001 | 13709.2559 | 13219.57 | 13101.24 | 489.6851 | 20.13741 | 57.46786 | 40.72157
22.209999 | 13787.0107 | 13211.69 | 13093.08 | 575.3158 | 20.1596 | 57.53608 | 40.91459
22.219999 | 13770.2842 | 13203.83 | 13084.93 | 566.4547 | 20.18183 | 57.60447 | 41.10912
22.23 | 13641.8613 | 13195.98 | 13076.79 | 445.8859 | 20.20411 | 57.67303 | 41.30517
22.24 | 13598.8965 | 13188.13 | 13068.66 | 410.7622 | 20.22643 | 57.74175 | 41.50274
22.25 | 13542.5088 | 13180.31 | 13060.54 | 362.2034 | 20.24878 | 57.81065 | 41.70186
22.26 | 13722.8574 | 13172.49 | 13052.44 | 550.3688 | 20.27119 | 57.87971 | 41.90253
22.27 | 13780.1777 | 13164.68 | 13044.34 | 615.4937 | 20.29363 | 57.94894 | 42.10479
22.280001 | 13700.0547 | 13156.89 | 13036.25 | 543.164 | 20.31611 | 58.01835 | 42.30866
22.290001 | 13728.0938 | 13149.11 | 13028.17 | 578.9833 | 20.33863 | 58.08794 | 42.51412
22.299999 | 13456.3154 | 13141.34 | 13020.1 | 314.9713 | 20.36119 | 58.15768 | 42.72119
22.309999 | 13494.3291 | 13133.59 | 13012.05 | 360.7408 | 20.3838 | 58.22762 | 42.92992
22.32 | 13789.0469 | 13125.84 | 13004 | 663.203 | 20.40645 | 58.29774 | 43.14033
22.33 | 13515.0508 | 13118.11 | 12995.96 | 396.9382 | 20.42914 | 58.36803 | 43.3524
22.34 | 13609.8525 | 13110.39 | 12987.94 | 499.4589 | 20.45187 | 58.4385 | 43.56618
22.35 | 13464.7373 | 13102.69 | 12979.92 | 362.0505 | 20.47465 | 58.50916 | 43.78167
22.360001 | 13478.0244 | 13094.99 | 12971.92 | 383.0329 | 20.49747 | 58.58001 | 43.99889
22.370001 | 13654.3467 | 13087.31 | 12963.92 | 567.0374 | 20.52033 | 58.65104 | 44.21787
22.379999 | 13615.7617 | 13079.64 | 12955.94 | 536.1207 | 20.54323 | 58.72225 | 44.43861
22.389999 | 13415.8574 | 13071.98 | 12947.96 | 343.8739 | 20.56617 | 58.79366 | 44.66116
22.4 | 13423.6963 | 13064.34 | 12940 | 359.3588 | 20.58916 | 58.86527 | 44.88553
22.41 | 13353.5771 | 13056.7 | 12932.04 | 296.8724 | 20.61219 | 58.93706 | 45.11173
22.42 | 13254.6562 | 13049.08 | 12924.1 | 205.5719 | 20.63526 | 59.00906 | 45.33976
22.43 | 13133.7061 | 13041.48 | 12916.17 | 92.22988 | 20.65838 | 59.08125 | 45.56968
22.440001 | 13311.5439 | 13033.88 | 12908.24 | 277.6641 | 20.68154 | 59.15364 | 45.80149
22.450001 | 13480.041 | 13026.3 | 12900.33 | 453.7444 | 20.70475 | 59.22624 | 46.03521
22.459999 | 13339.1113 | 13018.73 | 12892.43 | 320.3839 | 20.72799 | 59.29903 | 46.27085
22.469999 | 13457.9248 | 13011.17 | 12884.54 | 446.7557 | 20.75128 | 59.37203 | 46.50847
22.48 | 13701.1846 | 13003.62 | 12876.65 | 697.5621 | 20.77461 | 59.44526 | 46.74807
22.49 | 13510.1465 | 12996.09 | 12868.78 | 514.0573 | 20.79799 | 59.51868 | 46.98967
22.5 | 13345.96 | 12988.57 | 12860.92 | 357.3916 | 20.82141 | 59.59232 | 47.23329
22.51 | 13544.0098 | 12981.06 | 12853.07 | 562.9497 | 20.84488 | 59.66618 | 47.47896
22.52 | 13664.1865 | 12973.56 | 12845.23 | 690.6221 | 20.86838 | 59.74026 | 47.7267
22.530001 | 13468.3389 | 12966.08 | 12837.4 | 502.2584 | 20.89194 | 59.81456 | 47.97655
22.540001 | 12994.5723 | 12958.61 | 12829.58 | 35.96231 | 20.91554 | 59.88908 | 48.22849
22.549999 | 12992.9561 | 12951.15 | 12821.77 | 41.8025 | 20.93918 | 59.96383 | 48.48256
22.559999 | 13230.8682 | 12943.71 | 12813.97 | 287.1599 | 20.96286 | 60.03881 | 48.73882
22.57 | 13472.0742 | 12936.27 | 12806.18 | 535.7993 | 20.9866 | 60.11403 | 48.99729
22.58 | 13469.9023 | 12928.86 | 12798.4 | 541.0473 | 21.01037 | 60.18948 | 49.25795
22.59 | 13592.4316 | 12921.45 | 12790.63 | 670.9838 | 21.03419 | 60.26517 | 49.52085
22.6 | 13366.667 | 12914.05 | 12782.87 | 452.6137 | 21.05806 | 60.3411 | 49.78602
22.610001 | 13402.1719 | 12906.67 | 12775.12 | 495.5012 | 21.08197 | 60.41728 | 50.05349
22.620001 | 13552.8828 | 12899.3 | 12767.38 | 653.581 | 21.10593 | 60.49372 | 50.32328
22.629999 | 13708.333 | 12891.95 | 12759.65 | 816.3859 | 21.12993 | 60.5704 | 50.59539
22.639999 | 13675.7227 | 12884.6 | 12751.93 | 791.119 | 21.15398 | 60.64733 | 50.8699
22.65 | 13612.5176 | 12877.27 | 12744.22 | 735.2451 | 21.17807 | 60.72454 | 51.14684
22.66 | 13618.2783 | 12869.95 | 12736.52 | 748.3235 | 21.20221 | 60.80201 | 51.42618
22.67 | 13448.126 | 12862.65 | 12728.84 | 585.4759 | 21.2264 | 60.87975 | 51.70799
22.68 | 13410.8203 | 12855.36 | 12721.16 | 555.462 | 21.25063 | 60.95776 | 51.99229
22.690001 | 13648.3975 | 12848.08 | 12713.49 | 800.3188 | 21.27491 | 61.03606 | 52.2791
22.700001 | 13604.8623 | 12840.81 | 12705.83 | 764.0495 | 21.29923 | 61.11463 | 52.56846
22.709999 | 13220.2314 | 12833.56 | 12698.18 | 386.6699 | 21.3236 | 61.19348 | 52.86038
22.719999 | 13228.1025 | 12826.32 | 12690.55 | 401.7808 | 21.34801 | 61.27264 | 53.15494
22.73 | 13531.1172 | 12819.09 | 12682.92 | 712.023 | 21.37248 | 61.35209 | 53.45214
22.74 | 13474.3184 | 12811.88 | 12675.3 | 662.4379 | 21.39699 | 61.43185 | 53.75201
22.75 | 13418.7803 | 12804.68 | 12667.69 | 614.1003 | 21.42154 | 61.51191 | 54.05458
22.76 | 13612.5879 | 12797.49 | 12660.09 | 815.0952 | 21.44615 | 61.59229 | 54.3599
22.77 | 13440.0186 | 12790.32 | 12652.51 | 649.7 | 21.4708 | 61.67299 | 54.66799
22.780001 | 13290.8291 | 12783.16 | 12644.93 | 507.6721 | 21.4955 | 61.75402 | 54.97891
22.790001 | 13255.1973 | 12776.01 | 12637.36 | 479.188 | 21.52024 | 61.83538 | 55.29265
22.799999 | 13258.1406 | 12768.88 | 12629.81 | 489.2641 | 21.54503 | 61.91706 | 55.60924
22.809999 | 13051.665 | 12761.76 | 12622.26 | 289.9095 | 21.56987 | 61.99911 | 55.92876
22.82 | 13417.0547 | 12754.65 | 12614.72 | 662.4075 | 21.59476 | 62.08151 | 56.25126
22.83 | 13353.5537 | 12747.55 | 12607.19 | 606.0007 | 21.6197 | 62.16427 | 56.57672
22.84 | 12766.7363 | 12740.47 | 12599.67 | 26.26405 | 21.64468 | 62.2474 | 56.90519
22.85 | 12846.5361 | 12733.41 | 12592.17 | 113.1311 | 21.66972 | 62.3309 | 57.23673
22.860001 | 13359.7656 | 12726.35 | 12584.67 | 633.415 | 21.6948 | 62.4148 | 57.57137
22.870001 | 13469.2305 | 12719.31 | 12577.18 | 749.9201 | 21.71992 | 62.49909 | 57.90914
22.879999 | 13503.3809 | 12712.29 | 12569.71 | 791.0955 | 21.7451 | 62.58377 | 58.25006
22.889999 | 13810.8984 | 12705.27 | 12562.24 | 1105.626 | 21.77032 | 62.66887 | 58.59423
22.9 | 13702.6074 | 12698.27 | 12554.78 | 1004.335 | 21.7956 | 62.7544 | 58.94168
22.91 | 13416.4531 | 12691.29 | 12547.33 | 725.1659 | 21.82092 | 62.84036 | 59.2924
22.92 | 13201.3916 | 12684.32 | 12539.9 | 517.076 | 21.8463 | 62.92677 | 59.64646
22.93 | 13362.7383 | 12677.36 | 12532.47 | 685.3804 | 21.87172 | 63.01363 | 60.00391
22.940001 | 13225.1143 | 12670.41 | 12525.05 | 554.701 | 21.89719 | 63.10097 | 60.36478
22.950001 | 12942.6826 | 12663.48 | 12517.64 | 279.1993 | 21.92271 | 63.18878 | 60.72913
22.959999 | 13342.9248 | 12656.57 | 12510.25 | 686.356 | 21.94828 | 63.27708 | 61.09696
22.969999 | 13406.4727 | 12649.67 | 12502.86 | 756.8057 | 21.9739 | 63.36589 | 61.46837
22.98 | 13751.75 | 12642.78 | 12495.48 | 1108.972 | 21.99957 | 63.45524 | 61.84341
22.99 | 13560.0215 | 12635.9 | 12488.11 | 924.1167 | 22.02529 | 63.54512 | 62.2221
23 | 13355.4131 | 12629.05 | 12480.75 | 726.3677 | 22.05106 | 63.63555 | 62.60449
23.01 | 13424.7129 | 12622.2 | 12473.41 | 802.5126 | 22.07688 | 63.72655 | 62.99063
23.02 | 13696.3877 | 12615.37 | 12466.07 | 1081.018 | 22.10275 | 63.81815 | 63.38058
23.030001 | 13333.333 | 12608.55 | 12458.74 | 724.7805 | 22.12868 | 63.91035 | 63.7744
23.040001 | 13388.0811 | 12601.75 | 12451.42 | 786.3305 | 22.15465 | 64.00318 | 64.1721
23.049999 | 13528.9648 | 12594.96 | 12444.11 | 934.0002 | 22.18067 | 64.09665 | 64.57372
23.059999 | 13237.9531 | 12588.19 | 12436.81 | 649.7613 | 22.20675 | 64.1908 | 64.97939
23.07 | 12925.6191 | 12581.43 | 12429.53 | 344.1861 | 22.23287 | 64.28565 | 65.38916
23.08 | 13115.6494 | 12574.69 | 12422.25 | 540.9597 | 22.25905 | 64.38121 | 65.803
23.09 | 13349.5254 | 12567.96 | 12414.98 | 781.5643 | 22.28527 | 64.47752 | 66.22101
23.1 | 13353.3955 | 12561.25 | 12407.72 | 792.148 | 22.31156 | 64.5746 | 66.64325
23.110001 | 13476.04 | 12554.55 | 12400.47 | 921.4919 | 22.33789 | 64.67248 | 67.0698
23.120001 | 13413.2197 | 12547.86 | 12393.23 | 865.3552 | 22.36427 | 64.77119 | 67.50068
23.129999 | 13379.4678 | 12541.2 | 12386 | 838.2704 | 22.3907 | 64.87076 | 67.93592
23.139999 | 13357.7432 | 12534.54 | 12378.78 | 823.1991 | 22.41719 | 64.97123 | 68.37566
23.15 | 13531.0781 | 12527.91 | 12371.57 | 1003.173 | 22.44373 | 65.07265 | 68.81997
23.16 | 13246.3691 | 12521.28 | 12364.37 | 725.0861 | 22.47032 | 65.17503 | 69.26884
23.17 | 13056.1963 | 12514.68 | 12357.18 | 541.5202 | 22.49697 | 65.27843 | 69.72236
23.18 | 13502.2188 | 12508.08 | 12350 | 994.1341 | 22.52367 | 65.38288 | 70.18059
23.190001 | 13311.6035 | 12501.51 | 12342.83 | 810.0951 | 22.55042 | 65.48844 | 70.64361
23.200001 | 13258.4863 | 12494.95 | 12335.66 | 763.5377 | 22.57722 | 65.59514 | 71.11149
23.209999 | 13047.7168 | 12488.41 | 12328.51 | 559.3107 | 22.60407 | 65.70303 | 71.58424
23.219999 | 13374.1553 | 12481.88 | 12321.37 | 892.277 | 22.63098 | 65.81218 | 72.06202
23.23 | 13670.5303 | 12475.37 | 12314.24 | 1195.164 | 22.65794 | 65.92266 | 72.54486
23.24 | 13966.0049 | 12468.87 | 12307.12 | 1497.134 | 22.68496 | 66.03449 | 73.03283
23.25 | 14196.999 | 12462.39 | 12300.01 | 1734.607 | 22.71203 | 66.14776 | 73.52601
23.26 | 13958.9355 | 12455.93 | 12292.9 | 1503.006 | 22.73915 | 66.26253 | 74.02446
23.27 | 13948.002 | 12449.48 | 12285.81 | 1498.518 | 22.76633 | 66.37886 | 74.52829
23.280001 | 13996.7734 | 12443.05 | 12278.73 | 1553.719 | 22.79356 | 66.49684 | 75.03757
23.290001 | 13808.0996 | 12436.64 | 12271.65 | 1371.457 | 22.82085 | 66.61654 | 75.55233
23.299999 | 14058.7549 | 12430.25 | 12264.59 | 1628.505 | 22.84819 | 66.73802 | 76.07263
23.309999 | 14078.627 | 12423.87 | 12257.54 | 1654.755 | 22.87558 | 66.8614 | 76.59866
23.32 | 13698.0117 | 12417.51 | 12250.49 | 1280.5 | 22.90303 | 66.98678 | 77.13047
23.33 | 13982.5127 | 12411.17 | 12243.46 | 1571.343 | 22.93054 | 67.11421 | 77.6681
23.34 | 13872.5537 | 12404.85 | 12236.43 | 1467.708 | 22.9581 | 67.24381 | 78.21165
23.35 | 13743.0986 | 12398.54 | 12229.42 | 1344.56 | 22.98572 | 67.37568 | 78.76121
23.360001 | 13779.8018 | 12392.25 | 12222.41 | 1387.551 | 23.01339 | 67.50994 | 79.31688
23.370001 | 13885.6201 | 12385.98 | 12215.41 | 1499.639 | 23.04111 | 67.64668 | 79.87875
23.379999 | 13712.5723 | 12379.73 | 12208.43 | 1332.841 | 23.06889 | 67.78602 | 80.44685
23.389999 | 13823.5713 | 12373.5 | 12201.45 | 1450.073 | 23.09673 | 67.9281 | 81.02139
23.4 | 13859.7012 | 12367.28 | 12194.48 | 1492.416 | 23.12462 | 68.07305 | 81.60245
23.41 | 13808.3779 | 12361.09 | 12187.53 | 1447.287 | 23.15257 | 68.22098 | 82.19005
23.42 | 13563.3896 | 12354.92 | 12180.58 | 1208.473 | 23.18058 | 68.37203 | 82.78431
23.43 | 13839.3594 | 12348.76 | 12173.64 | 1490.598 | 23.20865 | 68.52634 | 83.38537
23.440001 | 13778.0635 | 12342.63 | 12166.71 | 1435.437 | 23.23677 | 68.68407 | 83.99331
23.450001 | 13688.6807 | 12336.51 | 12159.79 | 1352.169 | 23.26494 | 68.84535 | 84.60822
23.459999 | 13379.0039 | 12330.42 | 12152.89 | 1048.585 | 23.29317 | 69.01032 | 85.23019
23.469999 | 13481.4326 | 12324.35 | 12145.99 | 1157.087 | 23.32146 | 69.17916 | 85.85941
23.48 | 13389.5391 | 12318.29 | 12139.09 | 1071.246 | 23.34981 | 69.35205 | 86.49596
23.49 | 13166.5918 | 12312.26 | 12132.21 | 854.3302 | 23.37822 | 69.52909 | 87.13994
23.5 | 13037.4102 | 12306.25 | 12125.34 | 731.1582 | 23.40668 | 69.71048 | 87.79145
23.51 | 13124.3008 | 12300.26 | 12118.48 | 824.0365 | 23.4352 | 69.89636 | 88.45065
23.52 | 13247.0547 | 12294.3 | 12111.63 | 952.7562 | 23.46378 | 70.08691 | 89.11763
23.530001 | 13394.9307 | 12288.35 | 12104.79 | 1106.576 | 23.49242 | 70.28226 | 89.79258
23.540001 | 13194.0557 | 12282.43 | 12097.95 | 911.6219 | 23.52111 | 70.48259 | 90.47551
23.549999 | 13086.5879 | 12276.54 | 12091.13 | 810.0507 | 23.54986 | 70.68799 | 91.16655
23.559999 | 13259.498 | 12270.66 | 12084.32 | 988.8356 | 23.57867 | 70.89866 | 91.86595
23.57 | 13264.3633 | 12264.81 | 12077.51 | 999.5528 | 23.60755 | 71.11473 | 92.57384
23.58 | 13240.8877 | 12258.98 | 12070.72 | 981.905 | 23.63647 | 71.33624 | 93.29023
23.59 | 13192.3438 | 12253.18 | 12063.93 | 939.165 | 23.66546 | 71.56332 | 94.01534
23.6 | 13188.7549 | 12247.4 | 12057.16 | 941.3559 | 23.69452 | 71.79601 | 94.74929
23.610001 | 12854.4111 | 12241.64 | 12050.39 | 612.7684 | 23.72362 | 72.03436 | 95.49223
23.620001 | 13203.5605 | 12235.91 | 12043.64 | 967.6491 | 23.75279 | 72.27835 | 96.24432
23.629999 | 12766.1289 | 12230.21 | 12036.89 | 535.9232 | 23.78201 | 72.5279 | 97.00564
23.639999 | 12707.375 | 12224.52 | 12030.15 | 482.8517 | 23.8113 | 72.78297 | 97.77646
23.65 | 13110.4971 | 12218.86 | 12023.42 | 891.6323 | 23.84065 | 73.04341 | 98.55689
23.66 | 13161.5566 | 12213.23 | 12016.71 | 948.3253 | 23.87006 | 73.30893 | 99.34708
23.67 | 12969.4131 | 12207.62 | 12010 | 761.7911 | 23.89952 | 73.57923 | 100.1472
23.68 | 12724.0332 | 12202.04 | 12003.3 | 521.9965 | 23.92906 | 73.85393 | 100.9574
23.690001 | 13015.2578 | 12196.47 | 11996.61 | 818.7833 | 23.95865 | 74.13253 | 101.7779
23.700001 | 13425.4463 | 12190.94 | 11989.92 | 1234.51 | 23.98829 | 74.41442 | 102.6089
23.709999 | 13351.0967 | 12185.42 | 11983.25 | 1165.675 | 24.018 | 74.69883 | 103.4503
23.719999 | 13209.3242 | 12179.93 | 11976.59 | 1029.396 | 24.04778 | 74.98499 | 104.3027
23.73 | 13045.8467 | 12174.45 | 11969.94 | 871.3918 | 24.07761 | 75.27194 | 105.166
23.74 | 13168.1367 | 12169 | 11963.3 | 999.134 | 24.10751 | 75.55845 | 106.0405
23.75 | 12833.4033 | 12163.57 | 11956.66 | 669.8336 | 24.13746 | 75.84332 | 106.9263
23.76 | 12730.9141 | 12158.15 | 11950.04 | 572.7594 | 24.16749 | 76.12519 | 107.8237
23.77 | 12945.6816 | 12152.76 | 11943.42 | 792.9252 | 24.19757 | 76.40253 | 108.7329
23.780001 | 12649.2393 | 12147.37 | 11936.82 | 501.8665 | 24.22772 | 76.67376 | 109.6542
23.790001 | 12782.4629 | 12142 | 11930.22 | 640.4593 | 24.25792 | 76.9372 | 110.5875
23.799999 | 12750.1152 | 12136.65 | 11923.64 | 613.4672 | 24.28819 | 77.19106 | 111.5332
23.809999 | 12543.4775 | 12131.3 | 11917.06 | 412.1756 | 24.31852 | 77.43368 | 112.4915
23.82 | 12669.9639 | 12125.96 | 11910.49 | 543.9993 | 24.34892 | 77.66331 | 113.4628
23.83 | 13004.0986 | 12120.64 | 11903.93 | 883.463 | 24.37938 | 77.87825 | 114.4471
23.84 | 13021.4932 | 12115.31 | 11897.38 | 906.1801 | 24.4099 | 78.07697 | 115.4447
23.85 | 12846.0391 | 12110 | 11890.84 | 736.0431 | 24.4405 | 78.25808 | 116.4559
23.860001 | 12915.8799 | 12104.68 | 11884.31 | 811.1973 | 24.47115 | 78.42039 | 117.4809
23.870001 | 12446.5195 | 12099.37 | 11877.79 | 347.146 | 24.50186 | 78.56292 | 118.5199
23.879999 | 12670.4248 | 12094.07 | 11871.28 | 576.3559 | 24.53264 | 78.68499 | 119.5731
23.889999 | 12796.124 | 12088.77 | 11864.78 | 707.3578 | 24.56348 | 78.78621 | 120.641
23.9 | 12841.667 | 12083.47 | 11858.28 | 758.201 | 24.59439 | 78.86648 | 121.7238
23.91 | 12834.4932 | 12078.17 | 11851.8 | 756.3229 | 24.62536 | 78.926 | 122.8216
23.92 | 12766.7871 | 12072.88 | 11845.32 | 693.908 | 24.6564 | 78.9653 | 123.9349
23.93 | 12845.8828 | 12067.59 | 11838.86 | 778.2893 | 24.68751 | 78.98514 | 125.0639
23.940001 | 12733.4521 | 12062.31 | 11832.4 | 671.1378 | 24.71868 | 78.98657 | 126.2089
23.950001 | 13023.3271 | 12057.04 | 11825.95 | 966.283 | 24.74991 | 78.97083 | 127.3701
23.959999 | 13085.6279 | 12051.79 | 11819.52 | 1033.843 | 24.78121 | 78.93938 | 128.5479
23.969999 | 12919.2285 | 12046.54 | 11813.09 | 872.6912 | 24.81257 | 78.89374 | 129.7426
23.98 | 12949.3721 | 12041.3 | 11806.67 | 908.0694 | 24.844 | 78.83556 | 130.9546
23.99 | 12969.9482 | 12036.08 | 11800.26 | 933.8633 | 24.87551 | 78.76661 | 132.1842
24 | 13278.0449 | 12030.89 | 11793.86 | 1247.16 | 24.90707 | 78.68856 | 133.4317
24.01 | 12663.8057 | 12025.71 | 11787.47 | 638.1 | 24.9387 | 78.60312 | 134.6974
24.02 | 12525.3115 | 12020.55 | 11781.08 | 504.7632 | 24.9704 | 78.51192 | 135.9818
24.030001 | 12640.54 | 12015.41 | 11774.71 | 625.1255 | 25.00217 | 78.41652 | 137.2852
24.040001 | 12634.3613 | 12010.31 | 11768.35 | 624.0543 | 25.034 | 78.31835 | 138.6079
24.049999 | 12765.0527 | 12005.23 | 11761.99 | 759.8243 | 25.0659 | 78.21878 | 139.9503
24.059999 | 12722.7656 | 12000.18 | 11755.65 | 722.5879 | 25.09787 | 78.11897 | 141.3129
24.07 | 12438.5938 | 11995.16 | 11749.31 | 443.4367 | 25.12991 | 78.02001 | 142.696
24.08 | 12380.6807 | 11990.17 | 11742.98 | 390.5115 | 25.16201 | 77.92289 | 144.1002
24.09 | 12198.1162 | 11985.21 | 11736.67 | 212.9017 | 25.19419 | 77.82842 | 145.5256
24.1 | 12076.9131 | 11980.29 | 11730.36 | 96.61884 | 25.22644 | 77.7373 | 146.9729
24.110001 | 12819.8164 | 11975.41 | 11724.06 | 844.4075 | 25.25875 | 77.65013 | 148.4426
24.120001 | 13140.8613 | 11970.56 | 11717.77 | 1170.301 | 25.29113 | 77.56737 | 149.9349
24.129999 | 12818.9727 | 11965.75 | 11711.49 | 853.2224 | 25.32357 | 77.48943 | 151.4502
24.139999 | 12552.4209 | 11960.98 | 11705.22 | 591.4438 | 25.35609 | 77.41659 | 152.9894
24.15 | 12454.7705 | 11956.24 | 11698.95 | 498.5286 | 25.38868 | 77.34907 | 154.5527
24.16 | 12700.4004 | 11951.55 | 11692.7 | 748.8537 | 25.42133 | 77.28707 | 156.1406
24.17 | 12544.7373 | 11946.89 | 11686.45 | 597.8458 | 25.45406 | 77.23067 | 157.7538
24.18 | 12613.5264 | 11942.28 | 11680.22 | 671.2496 | 25.48686 | 77.17991 | 159.3927
24.190001 | 12716.7637 | 11937.7 | 11673.99 | 779.0609 | 25.51973 | 77.13481 | 161.0579
24.200001 | 12542.6543 | 11933.17 | 11667.77 | 609.4835 | 25.55267 | 77.09533 | 162.7499
24.209999 | 12747.6973 | 11928.68 | 11661.57 | 819.0152 | 25.58568 | 77.06142 | 164.4692
24.219999 | 12483.998 | 11924.23 | 11655.37 | 559.763 | 25.61876 | 77.03297 | 166.2165
24.23 | 12310.0664 | 11919.83 | 11649.18 | 390.2361 | 25.65191 | 77.00989 | 167.9925
24.24 | 12784.3213 | 11915.47 | 11642.99 | 868.8514 | 25.68514 | 76.99208 | 169.7977
24.25 | 12570.6904 | 11911.15 | 11636.82 | 659.5368 | 25.71843 | 76.9794 | 171.6328
24.26 | 12202.7031 | 11906.88 | 11630.66 | 295.821 | 25.7518 | 76.97169 | 173.4985
24.27 | 12029.7607 | 11902.66 | 11624.51 | 127.1052 | 25.78524 | 76.96882 | 175.3952
24.280001 | 11923.4521 | 11898.47 | 11618.36 | 24.9778 | 25.81876 | 76.97063 | 177.3241
24.290001 | 12147.0166 | 11894.34 | 11612.23 | 252.6768 | 25.85235 | 76.97696 | 179.2854
24.299999 | 12048.5986 | 11890.25 | 11606.1 | 158.3455 | 25.886 | 76.98764 | 181.28
24.309999 | 12318.5205 | 11886.21 | 11599.98 | 432.3077 | 25.91973 | 77.00254 | 183.3088
24.32 | 12718.7012 | 11882.22 | 11593.87 | 836.4812 | 25.95353 | 77.02147 | 185.3725
24.33 | 12446.6182 | 11878.28 | 11587.77 | 568.3418 | 25.98741 | 77.04432 | 187.4718
24.34 | 12285.0615 | 11874.38 | 11581.68 | 410.6794 | 26.02136 | 77.0709 | 189.6077
24.35 | 11966.707 | 11870.54 | 11575.6 | 96.16916 | 26.05539 | 77.10108 | 191.7809
24.360001 | 12419.5938 | 11866.74 | 11569.53 | 552.8499 | 26.08949 | 77.13471 | 193.9925
24.370001 | 12592.8057 | 11863 | 11563.46 | 729.8039 | 26.12366 | 77.17164 | 196.2431
24.379999 | 12669.8477 | 11859.31 | 11557.41 | 810.5346 | 26.15791 | 77.21173 | 198.5335
24.389999 | 12898.5898 | 11855.68 | 11551.36 | 1042.913 | 26.19223 | 77.25486 | 200.8651
24.4 | 12782.1914 | 11852.09 | 11545.33 | 930.0985 | 26.22663 | 77.30089 | 203.2386
24.41 | 12673.4258 | 11848.56 | 11539.3 | 824.861 | 26.26111 | 77.3497 | 205.6551
24.42 | 12501.3662 | 11845.09 | 11533.28 | 656.2738 | 26.29565 | 77.40118 | 208.1156
24.43 | 12683.7266 | 11841.68 | 11527.27 | 842.0499 | 26.33028 | 77.4552 | 210.6212
24.440001 | 12748.8379 | 11838.32 | 11521.27 | 910.5198 | 26.36498 | 77.51167 | 213.1731
24.450001 | 12483.3096 | 11835.02 | 11515.28 | 648.291 | 26.39976 | 77.57046 | 215.7721
24.459999 | 12475.4844 | 11831.78 | 11509.29 | 643.7047 | 26.43461 | 77.63147 | 218.4193
24.469999 | 12858.2246 | 11828.6 | 11503.32 | 1029.624 | 26.46954 | 77.69462 | 221.1165
24.48 | 12375.8848 | 11825.48 | 11497.35 | 550.4019 | 26.50454 | 77.75981 | 223.8645
24.49 | 11968.0459 | 11822.43 | 11491.4 | 145.617 | 26.53963 | 77.82696 | 226.6647
24.5 | 12273.4814 | 11819.44 | 11485.45 | 454.0422 | 26.57479 | 77.89597 | 229.5184
24.51 | 12548.2197 | 11816.52 | 11479.51 | 731.7044 | 26.61003 | 77.96678 | 232.4271
24.52 | 12508.668 | 11813.66 | 11473.58 | 695.0102 | 26.64535 | 78.0393 | 235.3916
24.530001 | 12029.626 | 11810.87 | 11467.66 | 218.7574 | 26.68075 | 78.11347 | 238.4143
24.540001 | 12140.3691 | 11808.15 | 11461.75 | 332.2198 | 26.71622 | 78.18921 | 241.4959
24.549999 | 12470.7773 | 11805.5 | 11455.85 | 665.2752 | 26.75177 | 78.26645 | 244.638
24.559999 | 12392.8516 | 11802.93 | 11449.95 | 589.9249 | 26.7874 | 78.34514 | 247.8426
24.57 | 12112.7998 | 11800.43 | 11444.07 | 312.3748 | 26.82311 | 78.42523 | 251.1112
24.58 | 12116.5225 | 11798 | 11438.19 | 318.5228 | 26.8589 | 78.50666 | 254.4454
24.59 | 11879.5586 | 11795.65 | 11432.32 | 83.90655 | 26.89477 | 78.58937 | 257.847
24.6 | 12185.2031 | 11793.38 | 11426.46 | 391.8194 | 26.93073 | 78.67331 | 261.3177
24.610001 | 12485.0781 | 11791.2 | 11420.61 | 693.8819 | 26.96675 | 78.75846 | 264.8599
24.620001 | 12125.4834 | 11789.09 | 11414.77 | 336.3914 | 27.00286 | 78.84475 | 268.4747
24.629999 | 11994.7998 | 11787.07 | 11408.94 | 207.7263 | 27.03905 | 78.93212 | 272.1641
24.639999 | 12527.0303 | 11785.14 | 11403.11 | 741.8891 | 27.07532 | 79.02057 | 275.9309
24.65 | 12517.3711 | 11783.3 | 11397.3 | 734.0737 | 27.11167 | 79.11006 | 279.7769
24.66 | 12298.3516 | 11781.55 | 11391.49 | 516.8061 | 27.1481 | 79.20053 | 283.7043
24.67 | 12582.2881 | 11779.89 | 11385.7 | 802.4012 | 27.18462 | 79.29197 | 287.7153
24.68 | 12180.6123 | 11778.32 | 11379.91 | 402.2881 | 27.22122 | 79.38435 | 291.8123
24.690001 | 12182.7607 | 11776.86 | 11374.13 | 405.9013 | 27.2579 | 79.47763 | 295.9981
24.700001 | 12327.9463 | 11775.5 | 11368.35 | 552.4508 | 27.29466 | 79.57178 | 300.2744
24.709999 | 12397.502 | 11774.24 | 11362.59 | 623.2663 | 27.3315 | 79.66677 | 304.6441
24.719999 | 12199.7949 | 11773.08 | 11356.84 | 426.7139 | 27.36842 | 79.76259 | 309.1104
24.73 | 12063.7422 | 11772.03 | 11351.09 | 291.7077 | 27.40543 | 79.85922 | 313.6759
24.74 | 12122.1924 | 11771.1 | 11345.36 | 351.0922 | 27.44253 | 79.95662 | 318.3433
24.75 | 12491.5918 | 11770.28 | 11339.63 | 721.3114 | 27.4797 | 80.05479 | 323.1158
24.76 | 12707.2451 | 11769.58 | 11333.91 | 937.6666 | 27.51697 | 80.1537 | 327.9965
24.77 | 12637.2314 | 11769 | 11328.2 | 868.2341 | 27.55431 | 80.25333 | 332.9885
24.780001 | 12324.04 | 11768.54 | 11322.5 | 555.4997 | 27.59174 | 80.35367 | 338.0957
24.790001 | 12268.7451 | 11768.21 | 11316.81 | 500.5339 | 27.62926 | 80.4547 | 343.3209
24.799999 | 12148.0957 | 11768.01 | 11311.12 | 380.0816 | 27.66685 | 80.55637 | 348.6674
24.809999 | 12189.0176 | 11767.95 | 11305.45 | 421.0663 | 27.70454 | 80.65872 | 354.14
24.82 | 12286.2129 | 11768.03 | 11299.78 | 518.1859 | 27.74231 | 80.76173 | 359.7423
24.83 | 12315.2646 | 11768.25 | 11294.12 | 547.0184 | 27.78016 | 80.86535 | 365.478
24.84 | 12104.6367 | 11768.61 | 11288.47 | 336.0242 | 27.8181 | 80.96961 | 371.3516
24.85 | 12319.0264 | 11769.13 | 11282.83 | 549.8959 | 27.85614 | 81.07446 | 377.3675
24.860001 | 11981.1162 | 11769.8 | 11277.2 | 211.3118 | 27.89425 | 81.17992 | 383.5305
24.870001 | 12489.6924 | 11770.64 | 11271.58 | 719.0532 | 27.93245 | 81.28596 | 389.8446
24.879999 | 12798.041 | 11771.64 | 11265.96 | 1026.401 | 27.97074 | 81.39256 | 396.3148
24.889999 | 12209.1865 | 11772.81 | 11260.36 | 436.3746 | 28.00911 | 81.49974 | 402.9469
24.9 | 12011.1611 | 11774.16 | 11254.76 | 237.0021 | 28.04758 | 81.60748 | 409.7461
24.91 | 11953.4258 | 11775.69 | 11249.17 | 177.7375 | 28.08613 | 81.71577 | 416.7177
24.92 | 12422.71 | 11777.41 | 11243.59 | 645.3047 | 28.12477 | 81.8246 | 423.8676
24.93 | 12589.8525 | 11779.32 | 11238.02 | 810.5366 | 28.1635 | 81.93396 | 431.202
24.940001 | 12476.4248 | 11781.43 | 11232.45 | 694.9985 | 28.20232 | 82.04385 | 438.7276
24.950001 | 12320.168 | 11783.74 | 11226.9 | 536.4247 | 28.24123 | 82.15425 | 446.45
24.959999 | 12069.71 | 11786.27 | 11221.35 | 283.4359 | 28.28022 | 82.26515 | 454.3759
24.969999 | 12203.6914 | 11789.02 | 11215.82 | 414.6665 | 28.3193 | 82.37657 | 462.5139
24.98 | 12347.084 | 11792 | 11210.29 | 555.0806 | 28.35848 | 82.48849 | 470.8708
24.99 | 12166.8672 | 11795.22 | 11204.77 | 371.649 | 28.39775 | 82.60091 | 479.4545
25 | 12065.8975 | 11798.68 | 11199.25 | 267.2204 | 28.4371 | 82.71381 | 488.2732
25.01 | 12310.2129 | 11802.39 | 11193.75 | 507.8241 | 28.47655 | 82.82719 | 497.3355
25.02 | 12295.2344 | 11806.36 | 11188.25 | 488.8722 | 28.51609 | 82.94106 | 506.6504
25.030001 | 12314.4873 | 11810.61 | 11182.77 | 503.8804 | 28.55572 | 83.0554 | 516.228
25.040001 | 12400.1982 | 11815.13 | 11177.29 | 585.0657 | 28.59545 | 83.17021 | 526.077
25.049999 | 12233.9746 | 11819.95 | 11171.82 | 414.0248 | 28.63525 | 83.28547 | 536.2076
25.059999 | 12140.9883 | 11825.07 | 11166.36 | 315.9194 | 28.67516 | 83.40119 | 546.632
25.07 | 12231.5469 | 11830.5 | 11160.91 | 401.0456 | 28.71516 | 83.51739 | 557.3611
25.08 | 11985.2412 | 11836.26 | 11155.46 | 148.9815 | 28.75525 | 83.63403 | 568.4068
25.09 | 12349.8379 | 11842.36 | 11150.03 | 507.4814 | 28.79544 | 83.75112 | 579.7816
25.1 | 12557.0176 | 11848.8 | 11144.6 | 708.2131 | 28.83572 | 83.86867 | 591.4989
25.110001 | 12169.8389 | 11855.62 | 11139.18 | 314.2207 | 28.87609 | 83.98666 | 603.5733
25.120001 | 11885.3193 | 11862.81 | 11133.77 | 22.5077 | 28.91656 | 84.10509 | 616.0179
25.129999 | 12351.8174 | 11870.4 | 11128.37 | 481.4172 | 28.95711 | 84.22394 | 628.8476
25.139999 | 12497.9023 | 11878.4 | 11122.98 | 619.5022 | 28.99777 | 84.34323 | 642.0808
25.15 | 12307.1543 | 11886.83 | 11117.59 | 420.3263 | 29.03852 | 84.46297 | 655.7335
25.16 | 12119.6953 | 11895.7 | 11112.22 | 223.9928 | 29.07937 | 84.58313 | 669.8234
25.17 | 12040.5996 | 11905.04 | 11106.85 | 135.5574 | 29.12031 | 84.70373 | 684.3695
25.18 | 12277.9326 | 11914.87 | 11101.49 | 363.0658 | 29.16135 | 84.82475 | 699.3916
25.190001 | 12345.3291 | 11925.2 | 11096.14 | 420.1312 | 29.20249 | 84.9462 | 714.9117
25.200001 | 12187.5049 | 11936.06 | 11090.79 | 251.4488 | 29.24372 | 85.06807 | 730.9495
25.209999 | 12100.3086 | 11947.47 | 11085.46 | 152.8434 | 29.28504 | 85.19034 | 747.5283
25.219999 | 11929.7432 | 11959.45 | 11080.14 | -29.70635 | 29.32646 | 85.31304 | 764.6746
25.23 | 12025.8877 | 11972.03 | 11074.82 | 53.85314 | 29.36799 | 85.43618 | 782.413
25.24 | 12078.3379 | 11985.25 | 11069.51 | 93.08991 | 29.40961 | 85.55972 | 800.7705
25.25 | 12200.4717 | 11999.12 | 11064.21 | 201.3538 | 29.45133 | 85.68368 | 819.7757
25.26 | 12172.8174 | 12013.67 | 11058.91 | 159.1433 | 29.49315 | 85.80806 | 839.4582
25.27 | 12356.3418 | 12028.95 | 11053.63 | 327.3934 | 29.53506 | 85.93284 | 859.85
25.280001 | 12325.0762 | 12044.97 | 11048.35 | 280.1017 | 29.57708 | 86.05805 | 880.9852
25.290001 | 11924.1309 | 12061.79 | 11043.09 | -137.6548 | 29.6192 | 86.18366 | 902.8962
25.299999 | 12011.79 | 12079.42 | 11037.83 | -67.62875 | 29.6614 | 86.30966 | 925.6192
25.309999 | 12105.7656 | 12097.91 | 11032.58 | 7.852203 | 29.70372 | 86.43609 | 949.196
25.32 | 12355.2627 | 12117.31 | 11027.33 | 237.9536 | 29.74614 | 86.56293 | 973.6656
25.33 | 12305.0605 | 12137.65 | 11022.1 | 167.4113 | 29.78865 | 86.69018 | 999.0702
25.34 | 12378.1172 | 12158.98 | 11016.87 | 219.1394 | 29.83127 | 86.81783 | 1025.455
25.35 | 12283.7988 | 12181.34 | 11011.66 | 102.4572 | 29.874 | 86.94589 | 1052.865
25.360001 | 12173.3506 | 12204.79 | 11006.45 | -31.44035 | 29.91682 | 87.07437 | 1081.353
25.370001 | 12301.6367 | 12229.37 | 11001.25 | 72.26216 | 29.95974 | 87.20324 | 1110.966
25.379999 | 12196.2617 | 12255.15 | 10996.05 | -58.88416 | 30.00276 | 87.3325 | 1141.757
25.389999 | 12382.0352 | 12282.16 | 10990.87 | 99.87176 | 30.04588 | 87.46218 | 1173.787
25.4 | 12153 | 12310.48 | 10985.69 | -157.4844 | 30.08912 | 87.59228 | 1207.111
25.41 | 12158.125 | 12340.17 | 10980.52 | -182.0459 | 30.13245 | 87.72277 | 1241.792
25.42 | 12202.167 | 12371.29 | 10975.36 | -169.1191 | 30.1759 | 87.85367 | 1277.893
25.43 | 12392.5977 | 12403.9 | 10970.21 | -11.29907 | 30.21944 | 87.98497 | 1315.48
25.440001 | 12297.667 | 12438.07 | 10965.07 | -140.407 | 30.26309 | 88.11669 | 1354.626
25.450001 | 12084.3516 | 12473.89 | 10959.93 | -389.5339 | 30.30685 | 88.2488 | 1395.397
25.459999 | 11979.5195 | 12511.41 | 10954.81 | -531.8865 | 30.3507 | 88.38131 | 1437.867
25.469999 | 12044.0518 | 12550.72 | 10949.69 | -506.6652 | 30.39466 | 88.51423 | 1482.12
25.48 | 12114.5098 | 12591.9 | 10944.58 | -477.3866 | 30.43873 | 88.64756 | 1528.233
25.49 | 12195.0898 | 12635.03 | 10939.47 | -439.9379 | 30.48291 | 88.7813 | 1576.289
25.5 | 12103.3945 | 12680.2 | 10934.38 | -576.8014 | 30.52719 | 88.91544 | 1626.373
25.51 | 12153.1631 | 12727.49 | 10929.29 | -574.326 | 30.57158 | 89.04998 | 1678.574
25.52 | 12103.9375 | 12777 | 10924.22 | -673.0602 | 30.61608 | 89.18494 | 1732.981
25.530001 | 12008.1846 | 12828.82 | 10919.15 | -820.6332 | 30.66069 | 89.32031 | 1789.691
25.540001 | 12352.7471 | 12883.04 | 10914.08 | -530.2902 | 30.70541 | 89.45608 | 1848.792
25.549999 | 12459.6543 | 12939.75 | 10909.03 | -480.098 | 30.75022 | 89.59223 | 1910.379
25.559999 | 12646.5293 | 12999.07 | 10903.99 | -352.5381 | 30.79515 | 89.72881 | 1974.558
25.57 | 12959.5244 | 13061.08 | 10898.95 | -101.5533 | 30.84019 | 89.86581 | 2041.424
25.58 | 13244.0938 | 13125.88 | 10893.92 | 118.2107 | 30.88535 | 90.0032 | 2111.076
25.59 | 13154.0928 | 13193.58 | 10888.9 | -39.48944 | 30.93061 | 90.14102 | 2183.613
25.6 | 13111.2686 | 13264.27 | 10883.88 | -153.0048 | 30.97598 | 90.27924 | 2259.134
25.610001 | 13019.249 | 13338.06 | 10878.88 | -318.8089 | 31.02147 | 90.41788 | 2337.739
25.620001 | 12692.2178 | 13415.02 | 10873.88 | -722.8012 | 31.06706 | 90.55693 | 2419.513
25.629999 | 13082.3799 | 13495.25 | 10868.89 | -412.8663 | 31.11276 | 90.69637 | 2504.542
25.639999 | 13421.8066 | 13578.83 | 10863.91 | -157.0268 | 31.15857 | 90.83624 | 2592.925
25.65 | 13345.79 | 13665.85 | 10858.94 | -320.0617 | 31.2045 | 90.97653 | 2684.73
25.66 | 13174.1299 | 13756.37 | 10853.98 | -582.2396 | 31.25054 | 91.11723 | 2780.025
25.67 | 13033.2764 | 13850.44 | 10849.02 | -817.1664 | 31.2967 | 91.25834 | 2878.868
25.68 | 13495.1523 | 13948.11 | 10844.07 | -452.9606 | 31.34297 | 91.39988 | 2981.299
25.690001 | 13365.3936 | 14049.41 | 10839.13 | -684.0195 | 31.38935 | 91.54184 | 3087.351
25.700001 | 12789.7158 | 14154.33 | 10834.2 | -1364.618 | 31.43585 | 91.68421 | 3197.016
25.709999 | 13164.1133 | 14262.86 | 10829.27 | -1098.744 | 31.48245 | 91.82697 | 3310.273
25.719999 | 13759.6875 | 14374.95 | 10824.36 | -615.262 | 31.52918 | 91.97018 | 3427.092
25.73 | 13640.6338 | 14490.53 | 10819.45 | -849.8924 | 31.57602 | 92.11382 | 3547.387
25.74 | 13342.7412 | 14609.47 | 10814.55 | -1266.731 | 31.62298 | 92.25787 | 3671.042
25.75 | 13816.9385 | 14731.63 | 10809.66 | -914.6893 | 31.67005 | 92.40235 | 3797.898
25.76 | 13843.4873 | 14856.79 | 10804.77 | -1013.304 | 31.71724 | 92.54725 | 3927.754
25.77 | 13697.0752 | 14984.7 | 10799.9 | -1287.627 | 31.76455 | 92.69258 | 4060.349
25.780001 | 13786.0234 | 15115.06 | 10795.03 | -1329.035 | 31.81198 | 92.83834 | 4195.381
25.790001 | 13849.7559 | 15247.46 | 10790.17 | -1397.704 | 31.85952 | 92.98453 | 4332.449
25.799999 | 14036.6631 | 15381.46 | 10785.32 | -1344.798 | 31.90717 | 93.13112 | 4471.108
25.809999 | 14070.1494 | 15516.57 | 10780.47 | -1446.416 | 31.95495 | 93.27816 | 4610.862
25.82 | 14264.0283 | 15652.17 | 10775.63 | -1388.143 | 32.00285 | 93.42564 | 4751.109
25.83 | 14369.1924 | 15787.61 | 10770.81 | -1418.418 | 32.05086 | 93.57355 | 4891.181
25.84 | 14357.123 | 15922.14 | 10765.98 | -1565.018 | 32.099 | 93.72189 | 5030.336
25.85 | 14212.6699 | 16054.95 | 10761.17 | -1842.279 | 32.14727 | 93.87067 | 5167.759
25.860001 | 14148.8945 | 16185.16 | 10756.37 | -2036.265 | 32.19564 | 94.01989 | 5302.578
25.870001 | 14317.5293 | 16311.81 | 10751.57 | -1994.282 | 32.24414 | 94.16955 | 5433.828
25.879999 | 14613.6807 | 16433.91 | 10746.78 | -1820.229 | 32.29276 | 94.31962 | 5560.516
25.889999 | 15092.0342 | 16550.45 | 10742 | -1458.416 | 32.3415 | 94.47015 | 5681.64
25.9 | 14761.6104 | 16660.38 | 10737.23 | -1898.768 | 32.39037 | 94.62113 | 5796.141
25.91 | 14743.1738 | 16762.64 | 10732.46 | -2019.471 | 32.43935 | 94.77255 | 5902.973
25.92 | 15155.4395 | 16856.23 | 10727.7 | -1700.789 | 32.48847 | 94.92442 | 6001.113
25.93 | 15472.5889 | 16940.15 | 10722.95 | -1467.563 | 32.53771 | 95.07673 | 6089.585
25.940001 | 15700.3047 | 17013.51 | 10718.21 | -1313.208 | 32.58707 | 95.2295 | 6167.486
25.950001 | 15359.0557 | 17075.47 | 10713.48 | -1716.416 | 32.63655 | 95.38271 | 6233.976
25.959999 | 15574.251 | 17125.32 | 10708.75 | -1551.073 | 32.68615 | 95.53635 | 6288.351
25.969999 | 15917.5459 | 17162.51 | 10704.03 | -1244.968 | 32.73589 | 95.69046 | 6330.056
25.98 | 15577.6348 | 17186.6 | 10699.32 | -1608.969 | 32.78575 | 95.84504 | 6358.652
25.99 | 16034.8125 | 17197.32 | 10694.62 | -1162.511 | 32.83574 | 96.00006 | 6373.869
26 | 16318.1641 | 17194.57 | 10689.92 | -876.4034 | 32.88585 | 96.15555 | 6375.603
26.01 | 16343.6699 | 17178.4 | 10685.24 | -834.7294 | 32.93609 | 96.31149 | 6363.916
26.02 | 16183.7305 | 17149.05 | 10680.56 | -965.3145 | 32.98646 | 96.46789 | 6339.034
26.030001 | 16322.4639 | 17106.88 | 10675.88 | -784.4209 | 33.03696 | 96.62476 | 6301.338
26.040001 | 16364.459 | 17052.44 | 10671.22 | -687.9801 | 33.08759 | 96.7821 | 6251.349
26.049999 | 16100.9268 | 16986.36 | 10666.57 | -885.4316 | 33.13833 | 96.93987 | 6189.715
26.059999 | 15834.9775 | 16909.4 | 10661.92 | -1074.421 | 33.18922 | 97.09813 | 6117.194
26.07 | 15781.252 | 16822.4 | 10657.28 | -1041.149 | 33.24023 | 97.25687 | 6034.628
26.08 | 15546.252 | 16726.27 | 10652.64 | -1180.018 | 33.29138 | 97.41607 | 5942.919
26.09 | 15093.1123 | 16621.95 | 10648.02 | -1528.842 | 33.34265 | 97.57575 | 5843.018
26.1 | 14985.3047 | 16510.42 | 10643.4 | -1525.119 | 33.39406 | 97.7359 | 5735.893
26.110001 | 15047.4648 | 16392.64 | 10638.79 | -1345.176 | 33.4456 | 97.89654 | 5622.508
26.120001 | 14998.6133 | 16269.58 | 10634.19 | -1270.963 | 33.49727 | 98.05765 | 5503.833
26.129999 | 14888.5693 | 16142.16 | 10629.6 | -1253.589 | 33.54907 | 98.21921 | 5380.794
26.139999 | 14544.1475 | 16011.25 | 10625.01 | -1467.103 | 33.601 | 98.38128 | 5254.26
26.15 | 14052.1934 | 15877.69 | 10620.43 | -1825.5 | 33.65308 | 98.54384 | 5125.067
26.16 | 14137.5029 | 15742.26 | 10615.86 | -1604.754 | 33.70528 | 98.70688 | 4993.986
26.17 | 14339.0918 | 15605.65 | 10611.29 | -1266.557 | 33.75762 | 98.8704 | 4861.726
26.18 | 13876.3555 | 15468.51 | 10606.74 | -1592.158 | 33.8101 | 99.03442 | 4728.93
26.190001 | 13289.3916 | 15331.42 | 10602.19 | -2042.024 | 33.86271 | 99.19894 | 4596.163
26.200001 | 13251.1426 | 15194.89 | 10597.65 | -1943.749 | 33.91546 | 99.36395 | 4463.963
26.209999 | 13358.4248 | 15059.4 | 10593.12 | -1700.972 | 33.96833 | 99.52942 | 4332.781
26.219999 | 13316.7197 | 14925.3 | 10588.59 | -1608.58 | 34.02135 | 99.69542 | 4202.99
26.23 | 13255.4102 | 14792.95 | 10584.07 | -1537.544 | 34.07451 | 99.86192 | 4074.943
26.24 | 13078.8662 | 14662.65 | 10579.56 | -1583.787 | 34.1278 | 100.0289 | 3948.931
26.25 | 12836.1699 | 14534.64 | 10575.06 | -1698.474 | 34.18124 | 100.1964 | 3825.204
26.26 | 13174.9014 | 14409.13 | 10570.57 | -1234.233 | 34.23481 | 100.3644 | 3703.967
26.27 | 13201.5449 | 14286.29 | 10566.08 | -1084.75 | 34.28853 | 100.533 | 3585.393
26.280001 | 13102.1816 | 14166.25 | 10561.6 | -1064.072 | 34.34238 | 100.702 | 3469.609
26.290001 | 12844.7666 | 14049.14 | 10557.13 | -1204.377 | 34.39638 | 100.8716 | 3356.747
26.299999 | 12482.2012 | 13935.05 | 10552.67 | -1452.848 | 34.45051 | 101.0416 | 3246.892
26.309999 | 12369.0625 | 13824.01 | 10548.21 | -1454.948 | 34.50478 | 101.2122 | 3140.085
26.32 | 12544.4131 | 13716.08 | 10543.76 | -1171.666 | 34.5592 | 101.3833 | 3036.378
26.33 | 12403.8418 | 13611.28 | 10539.32 | -1207.44 | 34.61376 | 101.5549 | 2935.796
26.34 | 12487.7285 | 13509.63 | 10534.88 | -1021.897 | 34.66847 | 101.727 | 2838.348
26.35 | 12287.5957 | 13411.11 | 10530.46 | -1123.51 | 34.72332 | 101.8997 | 2744.027
26.360001 | 12456.8799 | 13315.69 | 10526.04 | -858.815 | 34.77832 | 102.0729 | 2652.807
26.370001 | 12076.9512 | 13223.38 | 10521.63 | -1146.431 | 34.83345 | 102.2466 | 2564.677
26.379999 | 12199.9053 | 13134.13 | 10517.22 | -934.2248 | 34.88873 | 102.4209 | 2479.599
26.389999 | 12236.6689 | 13047.87 | 10512.83 | -811.2026 | 34.94416 | 102.5957 | 2397.506
26.4 | 12517.5918 | 12964.56 | 10508.44 | -446.969 | 34.99974 | 102.771 | 2318.354
26.41 | 12698.9824 | 12884.14 | 10504.05 | -185.1582 | 35.05546 | 102.9469 | 2242.084
26.42 | 12450.1484 | 12806.54 | 10499.68 | -356.3951 | 35.11133 | 103.1233 | 2168.629
26.43 | 12206.1562 | 12731.7 | 10495.31 | -525.5441 | 35.16735 | 103.3003 | 2097.919
26.440001 | 12034.6465 | 12659.53 | 10490.95 | -624.8834 | 35.22352 | 103.4778 | 2029.874
26.450001 | 12081.1611 | 12589.97 | 10486.6 | -508.8089 | 35.27983 | 103.6559 | 1964.432
26.459999 | 12056.1025 | 12522.94 | 10482.26 | -466.8403 | 35.33629 | 103.8345 | 1901.513
26.469999 | 12002.0869 | 12458.35 | 10477.92 | -456.2664 | 35.3929 | 104.0136 | 1841.024
26.48 | 11814.4941 | 12396.13 | 10473.59 | -581.6333 | 35.44967 | 104.1934 | 1782.892
26.49 | 11419.7158 | 12336.19 | 10469.27 | -916.4709 | 35.50659 | 104.3737 | 1727.035
26.5 | 11377.4023 | 12278.45 | 10464.96 | -901.0466 | 35.56366 | 104.5545 | 1673.374
26.51 | 11623.6572 | 12222.83 | 10460.65 | -599.1764 | 35.62088 | 104.736 | 1621.827
26.52 | 11750.6436 | 12169.26 | 10456.35 | -418.618 | 35.67825 | 104.918 | 1572.315
26.530001 | 11811.8643 | 12117.65 | 10452.06 | -305.7852 | 35.73579 | 105.1006 | 1524.756
26.540001 | 11664.2363 | 12067.93 | 10447.77 | -403.6943 | 35.79347 | 105.2837 | 1479.081
26.549999 | 11487.7344 | 12020.03 | 10443.5 | -532.2955 | 35.8513 | 105.4674 | 1435.215
26.559999 | 11598.7568 | 11973.86 | 10439.23 | -375.1059 | 35.90929 | 105.6517 | 1393.076
26.57 | 11591.041 | 11929.36 | 10434.96 | -338.3209 | 35.96744 | 105.8366 | 1352.595
26.58 | 11667.2666 | 11886.46 | 10430.71 | -219.194 | 36.02575 | 106.0221 | 1313.705
26.59 | 11769.5684 | 11845.09 | 10426.46 | -75.52181 | 36.08422 | 106.2081 | 1276.338
26.6 | 11430.4043 | 11805.19 | 10422.22 | -374.7813 | 36.14283 | 106.3948 | 1240.429
26.610001 | 11172.373 | 11766.68 | 10417.99 | -594.3073 | 36.20161 | 106.5821 | 1205.911
26.620001 | 11210.7764 | 11729.52 | 10413.76 | -518.7445 | 36.26055 | 106.7699 | 1172.731
26.629999 | 11288.6299 | 11693.65 | 10409.54 | -405.0197 | 36.31964 | 106.9583 | 1140.83
26.639999 | 11181.709 | 11659 | 10405.33 | -477.2927 | 36.37889 | 107.1474 | 1110.145
26.65 | 11495.6348 | 11625.53 | 10401.13 | -129.892 | 36.43831 | 107.3371 | 1080.625
26.66 | 11472.5 | 11593.18 | 10396.93 | -120.675 | 36.49789 | 107.5273 | 1052.22
26.67 | 11358.333 | 11561.9 | 10392.74 | -203.563 | 36.55764 | 107.7182 | 1024.88
26.68 | 11456.4863 | 11531.64 | 10388.56 | -75.15607 | 36.61754 | 107.9097 | 998.557
26.690001 | 11307.0605 | 11502.37 | 10384.38 | -195.3053 | 36.67761 | 108.1019 | 973.2034
26.700001 | 11210.8535 | 11474.03 | 10380.22 | -263.1754 | 36.73783 | 108.2946 | 948.781
26.709999 | 11373.6602 | 11446.59 | 10376.06 | -72.93034 | 36.79822 | 108.488 | 925.2483
26.719999 | 11614.9463 | 11420 | 10371.9 | 194.9417 | 36.85878 | 108.682 | 902.5608
26.73 | 11247.4648 | 11394.24 | 10367.76 | -146.7715 | 36.9195 | 108.8766 | 880.6833
26.74 | 11231.0898 | 11369.25 | 10363.62 | -138.1611 | 36.9804 | 109.0719 | 859.5802
26.75 | 11352.9727 | 11345.01 | 10359.49 | 7.959007 | 37.04146 | 109.2678 | 839.2173
26.76 | 11189.5615 | 11321.49 | 10355.36 | -131.9306 | 37.10268 | 109.4644 | 819.562
26.77 | 11265.3789 | 11298.66 | 10351.25 | -33.27611 | 37.16407 | 109.6616 | 800.5831
26.780001 | 11310.4385 | 11276.47 | 10347.14 | 33.96747 | 37.22564 | 109.8595 | 782.2496
26.790001 | 11166.5449 | 11254.92 | 10343.03 | -88.3711 | 37.28737 | 110.058 | 764.5368
26.799999 | 11137.0684 | 11233.96 | 10338.94 | -96.89547 | 37.34926 | 110.2571 | 747.418
26.809999 | 11433.0127 | 11213.58 | 10334.85 | 219.4287 | 37.41133 | 110.457 | 730.8642
26.82 | 11185.9404 | 11193.75 | 10330.77 | -7.813801 | 37.47358 | 110.6575 | 714.8529
26.83 | 10902.6953 | 11174.45 | 10326.7 | -271.7574 | 37.53599 | 110.8587 | 699.3615
26.84 | 11042.7734 | 11155.66 | 10322.63 | -112.8837 | 37.59859 | 111.0605 | 684.368
26.85 | 11152.126 | 11137.35 | 10318.57 | 14.77931 | 37.66135 | 111.263 | 669.8516
26.860001 | 11022.7002 | 11119.5 | 10314.52 | -96.79967 | 37.72429 | 111.4662 | 655.7912
26.870001 | 11061.3477 | 11102.1 | 10310.47 | -40.75365 | 37.7874 | 111.6701 | 642.1707
26.879999 | 11382.4717 | 11085.13 | 10306.44 | 297.3381 | 37.85067 | 111.8746 | 628.9723
26.889999 | 11367.6611 | 11068.58 | 10302.41 | 299.0856 | 37.91413 | 112.0799 | 616.1762
26.9 | 11349.292 | 11052.41 | 10298.38 | 296.8797 | 37.97777 | 112.2859 | 603.7674
26.91 | 11441.208 | 11036.63 | 10294.36 | 404.5783 | 38.04159 | 112.4925 | 591.731
26.92 | 11456.3906 | 11021.21 | 10290.36 | 435.1779 | 38.10559 | 112.6999 | 580.0521
26.93 | 11388.5039 | 11006.15 | 10286.35 | 382.3567 | 38.16976 | 112.908 | 568.7167
26.940001 | 11252.8799 | 10991.42 | 10282.36 | 261.4612 | 38.23411 | 113.1168 | 557.7107
26.950001 | 10855.1699 | 10977.02 | 10278.37 | -121.8472 | 38.29865 | 113.3263 | 547.0233
26.959999 | 10768.7988 | 10962.93 | 10274.39 | -194.1321 | 38.36335 | 113.5364 | 536.6425
26.969999 | 11260.8447 | 10949.15 | 10270.41 | 311.6997 | 38.42824 | 113.7474 | 526.5548
26.98 | 11241.6953 | 10935.65 | 10266.45 | 306.0456 | 38.49332 | 113.9591 | 516.7501
26.99 | 11123.9297 | 10922.44 | 10262.49 | 201.4941 | 38.55858 | 114.1715 | 507.2183
27 | 10990.5205 | 10909.49 | 10258.53 | 81.02821 | 38.62403 | 114.3846 | 497.9493
27.01 | 10885.0391 | 10896.81 | 10254.59 | -11.77104 | 38.68966 | 114.5985 | 488.9335
27.02 | 11071.8994 | 10884.38 | 10250.65 | 187.5193 | 38.75546 | 114.8132 | 480.1618
27.030001 | 11121.7607 | 10872.19 | 10246.72 | 249.5683 | 38.82147 | 115.0286 | 471.6249
27.040001 | 10791.1299 | 10860.24 | 10242.79 | -69.11114 | 38.88766 | 115.2447 | 463.316
27.049999 | 10793.7139 | 10848.52 | 10238.88 | -54.80448 | 38.95402 | 115.4616 | 455.2272
27.059999 | 11073.6162 | 10837.01 | 10234.96 | 236.6023 | 39.02058 | 115.6793 | 447.3492
27.07 | 11115.7109 | 10825.72 | 10231.06 | 289.9897 | 39.08733 | 115.8977 | 439.6756
27.08 | 11341.0908 | 10814.63 | 10227.16 | 526.4563 | 39.15427 | 116.1169 | 432.1996
27.09 | 11377.5664 | 10803.75 | 10223.27 | 573.8198 | 39.22141 | 116.3369 | 424.9144
27.1 | 11191.6777 | 10793.05 | 10219.39 | 398.6266 | 39.28873 | 116.5577 | 417.8137
27.110001 | 11348.4131 | 10782.54 | 10215.51 | 565.8722 | 39.35624 | 116.7793 | 410.8907
27.120001 | 11568.25 | 10772.21 | 10211.65 | 796.0378 | 39.42395 | 117.0017 | 404.141
27.129999 | 11446.501 | 10762.06 | 10207.78 | 684.4413 | 39.49183 | 117.2249 | 397.5587
27.139999 | 11155.2949 | 10752.08 | 10203.93 | 403.2197 | 39.55993 | 117.4488 | 391.1373
27.15 | 11188.0723 | 10742.25 | 10200.08 | 445.8176 | 39.62822 | 117.6736 | 384.8723
27.16 | 11391.626 | 10732.59 | 10196.24 | 659.0321 | 39.6967 | 117.8993 | 378.7586
27.17 | 11597.8027 | 10723.09 | 10192.4 | 874.7151 | 39.76538 | 118.1257 | 372.7916
27.18 | 11455.3965 | 10713.73 | 10188.58 | 741.6652 | 39.83426 | 118.353 | 366.9667
27.190001 | 11294.1318 | 10704.52 | 10184.76 | 589.6121 | 39.90334 | 118.5811 | 361.2789
27.200001 | 11289.2539 | 10695.45 | 10180.94 | 593.8035 | 39.97261 | 118.81 | 355.725
27.209999 | 11341.5938 | 10686.52 | 10177.14 | 655.0743 | 40.04207 | 119.0398 | 350.301
27.219999 | 11424.8711 | 10677.72 | 10173.34 | 747.1505 | 40.11175 | 119.2704 | 345.0018
27.23 | 11677.0586 | 10669.05 | 10169.54 | 1008.008 | 40.18162 | 119.5019 | 339.8242
27.24 | 11901.8896 | 10660.51 | 10165.76 | 1241.382 | 40.2517 | 119.7343 | 334.7647
27.25 | 12158.0547 | 10652.09 | 10161.98 | 1505.968 | 40.32199 | 119.9675 | 329.8197
27.26 | 12376.6006 | 10643.79 | 10158.21 | 1732.816 | 40.39247 | 120.2016 | 324.9859
27.27 | 12196.8105 | 10635.6 | 10154.44 | 1561.211 | 40.46315 | 120.4366 | 320.26
27.280001 | 12220.9141 | 10627.52 | 10150.68 | 1593.389 | 40.53405 | 120.6725 | 315.6383
27.290001 | 12523.8477 | 10619.56 | 10146.93 | 1904.286 | 40.60515 | 120.9093 | 311.1189
27.299999 | 12507.1553 | 10611.71 | 10143.18 | 1895.45 | 40.67644 | 121.1469 | 306.6988
27.309999 | 12474.0029 | 10603.95 | 10139.45 | 1870.05 | 40.74796 | 121.3855 | 302.3742
27.32 | 12745.4863 | 10596.3 | 10135.71 | 2149.186 | 40.81968 | 121.625 | 298.1429
27.33 | 12852.2822 | 10588.75 | 10131.99 | 2263.535 | 40.89161 | 121.8654 | 294.0024
27.34 | 12735.7998 | 10581.29 | 10128.27 | 2154.509 | 40.96376 | 122.1068 | 289.95
27.35 | 12591.8818 | 10573.93 | 10124.56 | 2017.955 | 41.03612 | 122.3491 | 285.9834
27.360001 | 12525.7852 | 10566.65 | 10120.85 | 1959.131 | 41.10868 | 122.5923 | 282.0998
27.370001 | 12074.1631 | 10559.47 | 10117.16 | 1514.692 | 41.18146 | 122.8365 | 278.2977
27.379999 | 11755.1299 | 10552.38 | 10113.47 | 1202.754 | 41.25444 | 123.0816 | 274.5748
27.389999 | 11871.6123 | 10545.36 | 10109.78 | 1326.248 | 41.32764 | 123.3277 | 270.9283
27.4 | 12145.832 | 10538.44 | 10106.1 | 1607.396 | 41.40107 | 123.5748 | 267.3566
27.41 | 11928.9082 | 10531.59 | 10102.43 | 1397.321 | 41.4747 | 123.8228 | 263.8576
27.42 | 11628.1377 | 10524.82 | 10098.77 | 1103.32 | 41.54857 | 124.0719 | 260.4294
27.43 | 11747.0781 | 10518.13 | 10095.11 | 1228.953 | 41.62264 | 124.3219 | 257.0701
27.440001 | 11919.1123 | 10511.51 | 10091.46 | 1407.605 | 41.69694 | 124.5729 | 253.7777
27.450001 | 11844.0166 | 10504.96 | 10087.82 | 1339.054 | 41.77145 | 124.825 | 250.5511
27.459999 | 11553.8818 | 10498.49 | 10084.18 | 1055.391 | 41.84617 | 125.078 | 247.3884
27.469999 | 11469.1465 | 10492.09 | 10080.55 | 977.0578 | 41.92113 | 125.3321 | 244.2875
27.48 | 11481.9248 | 10485.75 | 10076.92 | 996.1706 | 41.9963 | 125.5873 | 241.247
27.49 | 11348.625 | 10479.49 | 10073.31 | 869.1381 | 42.07171 | 125.8435 | 238.2656
27.5 | 11263.126 | 10473.29 | 10069.7 | 789.8409 | 42.14734 | 126.1007 | 235.3417
27.51 | 11388.4121 | 10467.15 | 10066.09 | 921.2651 | 42.22319 | 126.359 | 232.4735
27.52 | 11230.7354 | 10461.07 | 10062.49 | 769.6634 | 42.29926 | 126.6184 | 229.6605
27.530001 | 10948.3096 | 10455.06 | 10058.9 | 493.2522 | 42.37558 | 126.8789 | 226.9003
27.540001 | 10942.9141 | 10449.1 | 10055.32 | 493.8108 | 42.45211 | 127.1404 | 224.1924
27.549999 | 10806.9346 | 10443.21 | 10051.74 | 363.7258 | 42.52886 | 127.403 | 221.5354
27.559999 | 10804.6631 | 10437.37 | 10048.17 | 367.2923 | 42.60585 | 127.6668 | 218.9276
27.57 | 10941.4336 | 10431.59 | 10044.61 | 509.845 | 42.68308 | 127.9317 | 216.3681
27.58 | 10796.6973 | 10425.86 | 10041.05 | 370.8354 | 42.76053 | 128.1977 | 213.8558
27.59 | 10649.6396 | 10420.19 | 10037.5 | 229.4504 | 42.83823 | 128.4649 | 211.3894
27.6 | 10637.5771 | 10414.57 | 10033.95 | 223.0078 | 42.91616 | 128.7332 | 208.968
27.610001 | 10595.1328 | 10409 | 10030.41 | 186.1321 | 42.99432 | 129.0027 | 206.5901
27.620001 | 10541.5654 | 10403.48 | 10026.88 | 138.0819 | 43.07271 | 129.2734 | 204.2554
27.629999 | 10449.252 | 10398.02 | 10023.36 | 51.23514 | 43.15133 | 129.5452 | 201.9626
27.639999 | 10534.3027 | 10392.6 | 10019.84 | 141.7045 | 43.2302 | 129.8182 | 199.7105
27.65 | 10758.4883 | 10387.23 | 10016.33 | 371.2612 | 43.3093 | 130.0925 | 197.4983
27.66 | 10895.7939 | 10381.9 | 10012.82 | 513.8907 | 43.38865 | 130.3679 | 195.3251
27.67 | 10995.7568 | 10376.63 | 10009.32 | 619.1312 | 43.46825 | 130.6446 | 193.19
27.68 | 10751.8193 | 10371.39 | 10005.83 | 380.4262 | 43.54808 | 130.9226 | 191.0921
27.690001 | 10619.4609 | 10366.2 | 10002.34 | 253.2564 | 43.62816 | 131.2018 | 189.0304
27.700001 | 10770.6689 | 10361.06 | 9998.865 | 409.609 | 43.70847 | 131.4823 | 187.0044
27.709999 | 10705.457 | 10355.96 | 9995.393 | 349.4979 | 43.78903 | 131.764 | 185.0135
27.719999 | 10522.8604 | 10350.9 | 9991.926 | 171.961 | 43.86983 | 132.047 | 183.0564
27.73 | 10323.001 | 10345.88 | 9988.466 | -22.8796 | 43.95089 | 132.3314 | 181.1324
27.74 | 10322.4219 | 10340.9 | 9985.012 | -18.48084 | 44.0322 | 132.6171 | 179.2411
27.75 | 10687.9941 | 10335.96 | 9981.565 | 352.0293 | 44.11376 | 132.9041 | 177.3815
27.76 | 10845.6797 | 10331.07 | 9978.125 | 514.6139 | 44.19556 | 133.1925 | 175.553
27.77 | 10567.9365 | 10326.21 | 9974.691 | 241.7309 | 44.2776 | 133.4822 | 173.7551
27.780001 | 10284.1299 | 10321.38 | 9971.263 | -37.25275 | 44.35992 | 133.7733 | 171.9867
27.790001 | 10229.8682 | 10316.6 | 9967.841 | -86.7292 | 44.44249 | 134.0659 | 170.2477
27.799999 | 10603.2432 | 10311.85 | 9964.427 | 291.3936 | 44.52529 | 134.3597 | 168.5374
27.809999 | 10825.4238 | 10307.14 | 9961.019 | 518.2869 | 44.60836 | 134.6551 | 166.8548
27.82 | 10756.6309 | 10302.46 | 9957.616 | 454.1715 | 44.69169 | 134.9519 | 165.1995
27.83 | 10689.208 | 10297.82 | 9954.221 | 391.3909 | 44.77528 | 135.2502 | 163.571
27.84 | 10472.8838 | 10293.21 | 9950.831 | 179.6747 | 44.85913 | 135.5499 | 161.9687
27.85 | 10397.4775 | 10288.63 | 9947.448 | 108.8425 | 44.94324 | 135.8511 | 160.3921
27.860001 | 10375.3457 | 10284.09 | 9944.072 | 91.25207 | 45.02761 | 136.1539 | 158.8405
27.870001 | 10459.4102 | 10279.59 | 9940.701 | 179.8247 | 45.11223 | 136.4582 | 157.3137
27.879999 | 10571.9189 | 10275.11 | 9937.338 | 296.8085 | 45.19712 | 136.764 | 155.8111
27.889999 | 10526.4219 | 10270.67 | 9933.981 | 255.7556 | 45.28227 | 137.0713 | 154.3319
27.9 | 10474.3018 | 10266.25 | 9930.629 | 208.0485 | 45.36769 | 137.3803 | 152.876
27.91 | 10562.2705 | 10261.87 | 9927.284 | 300.399 | 45.45338 | 137.6909 | 151.4427
27.92 | 10818.4219 | 10257.52 | 9923.946 | 560.9018 | 45.53936 | 138.0032 | 150.0316
27.93 | 10739.5381 | 10253.2 | 9920.614 | 486.3394 | 45.62558 | 138.317 | 148.6423
27.940001 | 10441.3164 | 10248.91 | 9917.288 | 192.4099 | 45.71208 | 138.6326 | 147.2743
27.950001 | 10434.583 | 10244.64 | 9913.968 | 189.939 | 45.79885 | 138.9498 | 145.9273
27.959999 | 10704.3613 | 10240.41 | 9910.655 | 463.9504 | 45.88588 | 139.2687 | 144.6009
27.969999 | 10708.6807 | 10236.21 | 9907.348 | 472.4752 | 45.9732 | 139.5894 | 143.2945
27.98 | 10549.7812 | 10232.03 | 9904.047 | 317.7533 | 46.06079 | 139.9119 | 142.0079
27.99 | 10412.9365 | 10227.88 | 9900.753 | 185.0583 | 46.14865 | 140.2361 | 140.7406
28 | 10237.3594 | 10223.76 | 9897.465 | 13.60356 | 46.23681 | 140.5621 | 139.4923
28.01 | 10084.2588 | 10219.66 | 9894.183 | -135.4016 | 46.32524 | 140.89 | 138.2625
28.02 | 10217.3809 | 10215.59 | 9890.907 | 1.789181 | 46.41393 | 141.2198 | 137.0511
28.030001 | 10299.0215 | 10211.55 | 9887.637 | 87.4726 | 46.50292 | 141.5514 | 135.8574
28.040001 | 10301.0049 | 10207.53 | 9884.374 | 93.47241 | 46.59219 | 141.885 | 134.6815
28.049999 | 10273.4121 | 10203.54 | 9881.117 | 69.86969 | 46.68173 | 142.2204 | 133.5228
28.059999 | 10260.9131 | 10199.58 | 9877.867 | 61.33604 | 46.77156 | 142.5579 | 132.381
28.07 | 10347.4922 | 10195.64 | 9874.622 | 151.8558 | 46.86169 | 142.8974 | 131.2557
28.08 | 10495.8379 | 10191.72 | 9871.383 | 304.117 | 46.9521 | 143.2389 | 130.1468
28.09 | 10534.2822 | 10187.83 | 9868.151 | 346.4522 | 47.04281 | 143.5824 | 129.0539
28.1 | 10545.4434 | 10183.96 | 9864.925 | 361.48 | 47.1338 | 143.9281 | 127.9766
28.110001 | 10538.085 | 10180.12 | 9861.705 | 357.9646 | 47.22508 | 144.2759 | 126.9148
28.120001 | 10476.0381 | 10176.3 | 9858.491 | 299.7366 | 47.31666 | 144.6259 | 125.8681
28.129999 | 10444.6943 | 10172.51 | 9855.284 | 272.1875 | 47.40851 | 144.978 | 124.8364
28.139999 | 10353.2588 | 10168.73 | 9852.082 | 184.5241 | 47.50068 | 145.3324 | 123.8192
28.15 | 10381.1094 | 10164.99 | 9848.887 | 216.1241 | 47.59313 | 145.6891 | 122.8163
28.16 | 10412.2451 | 10161.26 | 9845.698 | 250.9861 | 47.68589 | 146.048 | 121.8274
28.17 | 10338.7783 | 10157.56 | 9842.515 | 181.2229 | 47.77896 | 146.4094 | 120.8524
28.18 | 10136.0811 | 10153.87 | 9839.338 | -17.79298 | 47.87231 | 146.7731 | 119.891
28.190001 | 10231.0615 | 10150.21 | 9836.166 | 80.84688 | 47.96597 | 147.1393 | 118.9429
28.200001 | 10453.8271 | 10146.58 | 9833.002 | 307.2496 | 48.05993 | 147.5079 | 118.0079
28.209999 | 10586.3887 | 10142.96 | 9829.844 | 443.4259 | 48.15419 | 147.879 | 117.0859
28.219999 | 10574.6064 | 10139.37 | 9826.691 | 435.2373 | 48.24876 | 148.2528 | 116.1765
28.23 | 10347.1826 | 10135.8 | 9823.544 | 211.386 | 48.34364 | 148.6291 | 115.2795
28.24 | 10263.417 | 10132.25 | 9820.404 | 131.1714 | 48.43883 | 149.0081 | 114.3947
28.25 | 10462.8037 | 10128.72 | 9817.27 | 334.088 | 48.53434 | 149.3898 | 113.5219
28.26 | 10401.3262 | 10125.21 | 9814.141 | 276.1195 | 48.63015 | 149.7743 | 112.661
28.27 | 10339.834 | 10121.72 | 9811.019 | 218.1155 | 48.72626 | 150.1616 | 111.8117
28.280001 | 10631.7686 | 10118.25 | 9807.902 | 513.518 | 48.82271 | 150.5518 | 110.9737
28.290001 | 10533.2754 | 10114.8 | 9804.792 | 418.4719 | 48.91946 | 150.9449 | 110.147
28.299999 | 10366.5498 | 10111.38 | 9801.689 | 255.1723 | 49.01652 | 151.3409 | 109.3314
28.309999 | 10410.0498 | 10107.97 | 9798.59 | 302.0788 | 49.11391 | 151.7401 | 108.5266
28.32 | 10459.3145 | 10104.58 | 9795.498 | 354.7302 | 49.21161 | 152.1423 | 107.7324
28.33 | 10589.3848 | 10101.22 | 9792.412 | 488.1669 | 49.30965 | 152.5478 | 106.9487
28.34 | 10411.3701 | 10097.87 | 9789.332 | 313.4986 | 49.40801 | 152.9565 | 106.1754
28.35 | 10070.9678 | 10094.54 | 9786.257 | -23.57696 | 49.50669 | 153.3685 | 105.4122
28.360001 | 10184.7607 | 10091.24 | 9783.189 | 93.52323 | 49.6057 | 153.7839 | 104.659
28.370001 | 10223.8496 | 10087.95 | 9780.127 | 135.8996 | 49.70503 | 154.2028 | 103.9157
28.379999 | 10187.4229 | 10084.68 | 9777.071 | 102.7402 | 49.80468 | 154.6251 | 103.182
28.389999 | 10178.2852 | 10081.43 | 9774.02 | 96.85106 | 49.90466 | 155.0512 | 102.4579
28.4 | 9945.0547 | 10078.2 | 9770.976 | -133.15 | 50.00499 | 155.481 | 101.743
28.41 | 10077.1104 | 10074.99 | 9767.937 | 2.115607 | 50.10565 | 155.9145 | 101.0374
28.42 | 10451.7734 | 10071.8 | 9764.905 | 379.9693 | 50.20665 | 156.352 | 100.3409
28.43 | 10376.7324 | 10068.63 | 9761.878 | 308.0998 | 50.30798 | 156.7934 | 99.65326
28.440001 | 10022.6494 | 10065.48 | 9758.857 | -42.83045 | 50.40965 | 157.239 | 98.97436
28.450001 | 10067.6562 | 10062.35 | 9755.842 | 5.309695 | 50.51165 | 157.6887 | 98.30417
28.459999 | 10386.2168 | 10059.23 | 9752.834 | 326.9841 | 50.61399 | 158.1426 | 97.64254
28.469999 | 10357.29 | 10056.14 | 9749.831 | 301.1526 | 50.71667 | 158.601 | 96.98923
28.48 | 10167.5869 | 10053.06 | 9746.833 | 114.526 | 50.81971 | 159.0639 | 96.34417
28.49 | 10229.4023 | 10050 | 9743.842 | 179.3988 | 50.92309 | 159.5315 | 95.70723
28.5 | 10225.7646 | 10046.97 | 9740.856 | 178.7995 | 51.02683 | 160.0038 | 95.07829
28.51 | 10095.5127 | 10043.95 | 9737.877 | 51.56697 | 51.13091 | 160.481 | 94.45723
28.52 | 10192.4609 | 10040.95 | 9734.903 | 151.5156 | 51.23533 | 160.9632 | 93.84394
28.530001 | 10291.7959 | 10037.96 | 9731.935 | 253.8324 | 51.34013 | 161.4507 | 93.23821
28.540001 | 10164.209 | 10035 | 9728.972 | 129.2079 | 51.44526 | 161.9434 | 92.64007
28.549999 | 10077.5732 | 10032.06 | 9726.017 | 45.51489 | 51.55074 | 162.4415 | 92.04939
28.559999 | 10284.6611 | 10029.13 | 9723.066 | 255.5271 | 51.65658 | 162.9453 | 91.46598
28.57 | 10544.6328 | 10026.23 | 9720.121 | 518.4042 | 51.76279 | 163.4549 | 90.88969
28.58 | 10511.6152 | 10023.34 | 9717.182 | 488.2725 | 51.86936 | 163.9705 | 90.32055
28.59 | 10482.8203 | 10020.48 | 9714.249 | 462.3442 | 51.97631 | 164.4922 | 89.75839
28.6 | 10473.4688 | 10017.63 | 9711.322 | 455.8399 | 52.08361 | 165.0202 | 89.20313
28.610001 | 10147.7021 | 10014.8 | 9708.4 | 132.9013 | 52.19127 | 165.5549 | 88.65463
28.620001 | 9969.6338 | 10011.99 | 9705.484 | -42.35879 | 52.2993 | 166.0962 | 88.11282
28.629999 | 10219.2266 | 10009.2 | 9702.575 | 210.0221 | 52.40768 | 166.6444 | 87.57765
28.639999 | 10096.2607 | 10006.44 | 9699.671 | 89.82493 | 52.51646 | 167.1999 | 87.04892
28.65 | 9886.1934 | 10003.69 | 9696.772 | -117.4932 | 52.6256 | 167.7628 | 86.52654
28.66 | 9982.7812 | 10000.96 | 9693.879 | -18.17668 | 52.73511 | 168.3333 | 86.01053
28.67 | 10155.499 | 9998.249 | 9690.992 | 157.2496 | 52.84503 | 168.9118 | 85.50073
28.68 | 10141.5371 | 9995.561 | 9688.11 | 145.9758 | 52.9553 | 169.4985 | 84.99707
28.690001 | 10169.9248 | 9992.894 | 9685.234 | 177.0313 | 53.06596 | 170.0936 | 84.49944
28.700001 | 10157.7266 | 9990.247 | 9682.365 | 167.4798 | 53.17699 | 170.6975 | 84.00779
28.709999 | 9972.2402 | 9987.622 | 9679.501 | -15.3814 | 53.2884 | 171.3103 | 83.52205
28.719999 | 10000 | 9985.017 | 9676.642 | 14.98284 | 53.40021 | 171.9327 | 83.04207
28.73 | 9950.4082 | 9982.434 | 9673.789 | -32.0258 | 53.51241 | 172.5647 | 82.56781
28.74 | 9841.7744 | 9979.873 | 9670.942 | -138.0984 | 53.62498 | 173.2068 | 82.09919
28.75 | 9882.3037 | 9977.334 | 9668.1 | -95.02991 | 53.73797 | 173.8593 | 81.63612
28.76 | 10035.3027 | 9974.817 | 9665.264 | 60.48595 | 53.85132 | 174.5226 | 81.17854
28.77 | 10186.7031 | 9972.323 | 9662.434 | 214.3806 | 53.9651 | 175.1971 | 80.72639
28.780001 | 10347.3105 | 9969.851 | 9659.609 | 377.4595 | 54.07925 | 175.8832 | 80.27953
28.790001 | 10296.1738 | 9967.403 | 9656.79 | 328.7707 | 54.19381 | 176.5813 | 79.83798
28.799999 | 10144.0791 | 9964.979 | 9653.977 | 179.0998 | 54.30876 | 177.2917 | 79.40166
28.809999 | 10080.6445 | 9962.579 | 9651.169 | 118.0654 | 54.42411 | 178.0151 | 78.97044
28.82 | 10239.5488 | 9960.203 | 9648.367 | 279.3457 | 54.53988 | 178.752 | 78.54426
28.83 | 10343.3633 | 9957.852 | 9645.57 | 385.511 | 54.65606 | 179.5028 | 78.12309
28.84 | 10286.7549 | 9955.527 | 9642.779 | 331.2281 | 54.77265 | 180.268 | 77.70686
28.85 | 9991.8945 | 9953.227 | 9639.994 | 38.66734 | 54.88963 | 181.0481 | 77.29549
28.860001 | 9865.1787 | 9950.954 | 9637.214 | -85.77489 | 55.00705 | 181.8438 | 76.88893
28.870001 | 10081.6416 | 9948.707 | 9634.44 | 132.9346 | 55.12486 | 182.6555 | 76.48712
28.879999 | 10224.5098 | 9946.488 | 9631.671 | 278.0215 | 55.24308 | 183.4838 | 76.09001
28.889999 | 9933.916 | 9944.297 | 9628.908 | -10.38095 | 55.36174 | 184.3295 | 75.6975
28.9 | 9658.5293 | 9942.134 | 9626.15 | -283.6046 | 55.48082 | 185.1933 | 75.30952
28.91 | 9860.0723 | 9940 | 9623.398 | -79.9279 | 55.60031 | 186.0756 | 74.92607
28.92 | 9868.3047 | 9937.896 | 9620.652 | -69.59151 | 55.72025 | 186.9772 | 74.54708
28.93 | 9955.4258 | 9935.823 | 9617.911 | 19.60327 | 55.84058 | 187.8989 | 74.17248
28.940001 | 10278.8447 | 9933.78 | 9615.175 | 345.065 | 55.96138 | 188.8414 | 73.80221
28.950001 | 10297.6367 | 9931.769 | 9612.445 | 365.8679 | 56.08258 | 189.8053 | 73.43623
28.959999 | 10170.1162 | 9929.791 | 9609.721 | 240.3255 | 56.20421 | 190.7913 | 73.07452
28.969999 | 10285.1621 | 9927.845 | 9607.002 | 357.3167 | 56.32629 | 191.8005 | 72.71696
28.98 | 10286.9277 | 9925.934 | 9604.288 | 360.9938 | 56.44882 | 192.8337 | 72.36354
28.99 | 10063.3662 | 9924.057 | 9601.58 | 139.3091 | 56.57176 | 193.8915 | 72.01418
29 | 10050.0342 | 9922.216 | 9598.877 | 127.8183 | 56.69518 | 194.9749 | 71.66887
29.01 | 10348.5996 | 9920.411 | 9596.18 | 428.1887 | 56.819 | 196.0846 | 71.32754
29.02 | 10078.6963 | 9918.643 | 9593.488 | 160.0533 | 56.94331 | 197.2216 | 70.99015
29.030001 | 9992.7734 | 9916.913 | 9590.801 | 75.86067 | 57.06804 | 198.3867 | 70.65661
29.040001 | 9995.5449 | 9915.221 | 9588.12 | 80.3235 | 57.19323 | 199.5808 | 70.32695
29.049999 | 9836.6514 | 9913.57 | 9585.446 | -76.9185 | 57.31885 | 200.8044 | 70.00111
29.059999 | 9643.2432 | 9911.958 | 9582.775 | -268.7152 | 57.44495 | 202.059 | 69.67901
29.07 | 9938.5752 | 9910.388 | 9580.111 | 28.18733 | 57.5715 | 203.3452 | 69.36059
29.08 | 10260.4922 | 9908.859 | 9577.451 | 351.6329 | 57.69852 | 204.6637 | 69.04587
29.09 | 10263.748 | 9907.373 | 9574.797 | 356.3746 | 57.826 | 206.0153 | 68.73477
29.1 | 9859.7021 | 9905.931 | 9572.149 | -46.22871 | 57.95393 | 207.4007 | 68.42727
29.110001 | 10057.4492 | 9904.532 | 9569.506 | 152.9173 | 58.08235 | 208.8208 | 68.12331
29.120001 | 10093.2754 | 9903.178 | 9566.868 | 190.0977 | 58.21123 | 210.2759 | 67.82286
29.129999 | 10001.4648 | 9901.869 | 9564.236 | 99.596 | 58.34056 | 211.7665 | 67.5259
29.139999 | 9819.9365 | 9900.605 | 9561.609 | -80.66845 | 58.47038 | 213.2934 | 67.23234
29.15 | 9879.4043 | 9899.387 | 9558.987 | -19.9824 | 58.6007 | 214.857 | 66.94215
29.16 | 9909.1777 | 9898.214 | 9556.37 | 10.96345 | 58.73146 | 216.457 | 66.65535
29.17 | 9923.5225 | 9897.088 | 9553.759 | 26.43491 | 58.86274 | 218.0936 | 66.37186
29.18 | 9853.1133 | 9896.006 | 9551.154 | -42.89309 | 58.99446 | 219.7666 | 66.09166
29.190001 | 10004.2627 | 9894.97 | 9548.553 | 109.2926 | 59.12671 | 221.4757 | 65.81471
29.200001 | 10142.1113 | 9893.978 | 9545.958 | 248.1329 | 59.25942 | 223.2202 | 65.54096
29.209999 | 9988.2148 | 9893.03 | 9543.369 | 95.18449 | 59.39261 | 224.9987 | 65.27042
29.219999 | 10059.9121 | 9892.124 | 9540.784 | 167.7879 | 59.52631 | 226.8109 | 65.003
29.23 | 9971.0205 | 9891.259 | 9538.204 | 79.76184 | 59.66053 | 228.655 | 64.73871
29.24 | 10077.085 | 9890.432 | 9535.63 | 186.6533 | 59.7952 | 230.5286 | 64.47748
29.25 | 10007.0391 | 9889.641 | 9533.062 | 117.398 | 59.93042 | 232.4296 | 64.21932
29.26 | 9639.4004 | 9888.884 | 9530.498 | -249.4834 | 60.06611 | 234.3553 | 63.96417
29.27 | 9789.625 | 9888.157 | 9527.94 | -98.53183 | 60.20233 | 236.3025 | 63.71201
29.280001 | 10043.5537 | 9887.456 | 9525.387 | 156.0975 | 60.33905 | 238.2676 | 63.46279
29.290001 | 9806.5781 | 9886.778 | 9522.839 | -80.19982 | 60.47628 | 240.2462 | 63.21652
29.299999 | 9797.0508 | 9886.117 | 9520.297 | -89.06661 | 60.614 | 242.2333 | 62.97317
29.309999 | 9926.4102 | 9885.469 | 9517.76 | 40.94108 | 60.75226 | 244.2246 | 62.73267
29.32 | 10023.6875 | 9884.828 | 9515.227 | 138.86 | 60.89104 | 246.2143 | 62.49501
29.33 | 9772.1631 | 9884.187 | 9512.7 | -112.0234 | 61.03035 | 248.1957 | 62.26018
29.34 | 9965.9912 | 9883.54 | 9510.179 | 82.45163 | 61.17019 | 250.1627 | 62.02814
29.35 | 10020.5088 | 9882.88 | 9507.662 | 137.6291 | 61.31053 | 252.1084 | 61.79887
29.360001 | 9756.4072 | 9882.2 | 9505.15 | -125.7926 | 61.45143 | 254.0257 | 61.57233
29.370001 | 9772.9502 | 9881.492 | 9502.644 | -108.5423 | 61.59286 | 255.907 | 61.34851
29.379999 | 9863.2949 | 9880.75 | 9500.144 | -17.45553 | 61.73479 | 257.7447 | 61.12739
29.389999 | 9921.5361 | 9879.966 | 9497.648 | 41.57031 | 61.87728 | 259.532 | 60.90893
29.4 | 9962.9209 | 9879.131 | 9495.157 | 83.78958 | 62.02034 | 261.2613 | 60.69309
29.41 | 9938.8408 | 9878.24 | 9492.671 | 60.60076 | 62.1639 | 262.9254 | 60.47988
29.42 | 9851.9854 | 9877.285 | 9490.19 | -25.29983 | 62.30805 | 264.5175 | 60.26927
29.43 | 9679.666 | 9876.261 | 9487.715 | -196.5946 | 62.4527 | 266.0316 | 60.06122
29.440001 | 9755.8662 | 9875.16 | 9485.244 | -119.2943 | 62.59796 | 267.4623 | 59.85573
29.450001 | 10187.0488 | 9873.98 | 9482.779 | 313.0686 | 62.74375 | 268.8044 | 59.65277
29.459999 | 10478.6387 | 9872.716 | 9480.32 | 605.9229 | 62.89007 | 270.0538 | 59.45233
29.469999 | 9993.6484 | 9871.364 | 9477.865 | 122.2847 | 63.03698 | 271.2077 | 59.25435
29.48 | 9769.1943 | 9869.922 | 9475.414 | -100.7273 | 63.18447 | 272.2638 | 59.05885
29.49 | 9891.2217 | 9868.389 | 9472.97 | 22.83312 | 63.3325 | 273.2207 | 58.8658
29.5 | 9686.3135 | 9866.764 | 9470.53 | -180.4506 | 63.48114 | 274.078 | 58.67516
29.51 | 9527.3447 | 9865.049 | 9468.095 | -337.704 | 63.6303 | 274.8364 | 58.48693
29.52 | 9624.0127 | 9863.244 | 9465.665 | -239.2311 | 63.78009 | 275.4972 | 58.30109
29.530001 | 9740.4951 | 9861.351 | 9463.24 | -120.8562 | 63.93044 | 276.0628 | 58.1176
29.540001 | 9878.9326 | 9859.374 | 9460.821 | 19.55833 | 64.08136 | 276.5356 | 57.93648
29.549999 | 10110.2812 | 9857.316 | 9458.407 | 252.9648 | 64.23286 | 276.9191 | 57.7577
29.559999 | 10240.1885 | 9855.181 | 9455.997 | 385.0078 | 64.38496 | 277.2174 | 57.58123
29.57 | 10017.4541 | 9852.971 | 9453.592 | 164.4828 | 64.53766 | 277.4344 | 57.40706
29.58 | 10320.6992 | 9850.693 | 9451.193 | 470.0057 | 64.69095 | 277.5747 | 57.23517
29.59 | 10129.335 | 9848.351 | 9448.798 | 280.9838 | 64.84487 | 277.6427 | 57.06554
29.6 | 9957.29 | 9845.949 | 9446.408 | 111.3412 | 64.99934 | 277.6429 | 56.89817
29.610001 | 9868.9619 | 9843.491 | 9444.024 | 25.47099 | 65.15447 | 277.5798 | 56.73304
29.620001 | 9811.501 | 9840.982 | 9441.644 | -29.48057 | 65.31018 | 277.4574 | 56.57012
29.629999 | 9876.8281 | 9838.425 | 9439.27 | 38.40285 | 65.46648 | 277.2797 | 56.40942
29.639999 | 10081.3115 | 9835.825 | 9436.9 | 245.4867 | 65.62342 | 277.0506 | 56.2509
29.65 | 9993.8232 | 9833.184 | 9434.535 | 160.6395 | 65.781 | 276.7734 | 56.09455
29.66 | 9972.791 | 9830.506 | 9432.175 | 142.2851 | 65.93916 | 276.4515 | 55.94038
29.67 | 9930.1738 | 9827.794 | 9429.82 | 102.3798 | 66.09799 | 276.0878 | 55.78835
29.68 | 9670.8398 | 9825.051 | 9427.47 | -154.2108 | 66.2574 | 275.6849 | 55.63846
29.690001 | 9962.9082 | 9822.278 | 9425.125 | 140.63 | 66.41749 | 275.2455 | 55.4907
29.700001 | 10067.0674 | 9819.479 | 9422.784 | 247.5882 | 66.57819 | 274.7717 | 55.34504
29.709999 | 9609.1631 | 9816.656 | 9420.449 | -207.4932 | 66.73952 | 274.2659 | 55.2015
29.719999 | 9862.0664 | 9813.811 | 9418.119 | 48.25559 | 66.9015 | 273.7303 | 55.06003
29.73 | 10100.8369 | 9810.945 | 9415.793 | 289.8919 | 67.06415 | 273.167 | 54.92065
29.74 | 9922.3301 | 9808.062 | 9413.472 | 114.2684 | 67.22742 | 272.5785 | 54.78334
29.75 | 9440.541 | 9805.163 | 9411.157 | -364.6219 | 67.39138 | 271.9669 | 54.64807
29.76 | 9585.251 | 9802.251 | 9408.846 | -217.0001 | 67.55595 | 271.3347 | 54.51485
29.77 | 9915.2939 | 9799.329 | 9406.539 | 115.9652 | 67.72123 | 270.6844 | 54.38367
29.780001 | 9848.8125 | 9796.398 | 9404.238 | 52.41435 | 67.88715 | 270.0186 | 54.2545
29.790001 | 9728.4072 | 9793.463 | 9401.941 | -65.0553 | 68.05374 | 269.3399 | 54.12736
29.799999 | 9603.29 | 9790.525 | 9399.65 | -187.235 | 68.22098 | 268.6515 | 54.00224
29.809999 | 9736.6602 | 9787.587 | 9397.363 | -50.92718 | 68.38891 | 267.9559 | 53.8791
29.82 | 9697.0469 | 9784.653 | 9395.081 | -87.60601 | 68.55753 | 267.2562 | 53.75796
29.83 | 9803.4092 | 9781.725 | 9392.804 | 21.68401 | 68.72683 | 266.5556 | 53.63881
29.84 | 9523.8682 | 9778.807 | 9390.532 | -254.9387 | 68.89684 | 265.8569 | 53.52163
29.85 | 9617.3037 | 9775.901 | 9388.264 | -158.5973 | 69.06749 | 265.1632 | 53.40642
29.860001 | 9744.0342 | 9773.01 | 9386.001 | -28.97589 | 69.23889 | 264.4772 | 53.29317
29.870001 | 10167.4688 | 9770.137 | 9383.743 | 397.3313 | 69.41097 | 263.802 | 53.18188
29.879999 | 10056.6875 | 9767.286 | 9381.49 | 289.4014 | 69.58371 | 263.1401 | 53.07254
29.889999 | 9669.124 | 9764.457 | 9379.241 | -95.33344 | 69.75719 | 262.4939 | 52.96514
29.9 | 9676.0391 | 9761.654 | 9376.997 | -85.61502 | 69.93141 | 261.8659 | 52.85967
29.91 | 9644.1572 | 9758.879 | 9374.758 | -114.7216 | 70.10629 | 261.2583 | 52.75614
29.92 | 9742.8291 | 9756.133 | 9372.524 | -13.30409 | 70.28195 | 260.6731 | 52.65454
29.93 | 9920.5898 | 9753.419 | 9370.294 | 167.1708 | 70.45827 | 260.112 | 52.55486
29.940001 | 9638.1367 | 9750.738 | 9368.069 | -112.601 | 70.63537 | 259.5764 | 52.45711
29.950001 | 9080.5088 | 9748.091 | 9365.849 | -667.5821 | 70.81318 | 259.068 | 52.36126
29.959999 | 9536.7168 | 9745.48 | 9363.633 | -208.7633 | 70.99169 | 258.5877 | 52.26733
29.969999 | 9284.374 | 9742.905 | 9361.423 | -458.5313 | 71.17098 | 258.1365 | 52.1753
29.98 | 9567.2197 | 9740.367 | 9359.216 | -173.1478 | 71.35102 | 257.7151 | 52.08519
29.99 | 9604.1455 | 9737.868 | 9357.015 | -133.7221 | 71.53177 | 257.3242 | 51.99698
30 | 9477.5117 | 9735.406 | 9354.818 | -257.8942 | 71.71332 | 256.9642 | 51.91067
30.01 | 9559.6426 | 9732.983 | 9352.626 | -173.3401 | 71.89558 | 256.6353 | 51.82625
30.02 | 9627.1162 | 9730.598 | 9350.438 | -103.4818 | 72.07864 | 256.3376 | 51.74373
30.030001 | 9607.1777 | 9728.252 | 9348.255 | -121.0739 | 72.26246 | 256.0711 | 51.6631
30.040001 | 9402.7861 | 9725.944 | 9346.077 | -323.1578 | 72.44704 | 255.8358 | 51.58438
30.049999 | 9667.5029 | 9723.675 | 9343.903 | -56.17189 | 72.63236 | 255.6315 | 51.50755
30.059999 | 9715.2305 | 9721.443 | 9341.734 | -6.212729 | 72.81849 | 255.4578 | 51.43262
30.07 | 9597.2305 | 9719.249 | 9339.57 | -122.0185 | 73.0054 | 255.3143 | 51.35959
30.08 | 9716.6514 | 9717.092 | 9337.41 | -0.4406671 | 73.1931 | 255.2006 | 51.28844
30.09 | 9797.2139 | 9714.972 | 9335.255 | 82.2421 | 73.38162 | 255.1163 | 51.21922
30.1 | 9462.1465 | 9712.888 | 9333.104 | -250.7411 | 73.57089 | 255.0608 | 51.15187
30.110001 | 9493.5469 | 9710.839 | 9330.958 | -217.2918 | 73.76101 | 255.0335 | 51.08643
30.120001 | 9510.1875 | 9708.825 | 9328.816 | -198.6374 | 73.95191 | 255.0339 | 51.0229
30.129999 | 9560.6416 | 9706.846 | 9326.68 | -146.2043 | 74.14359 | 255.0612 | 50.96127
30.139999 | 9827.4805 | 9704.9 | 9324.547 | 122.5804 | 74.33611 | 255.115 | 50.90156
30.15 | 9646.1045 | 9702.987 | 9322.419 | -56.88276 | 74.52948 | 255.1947 | 50.84378
30.16 | 9660.5947 | 9701.107 | 9320.296 | -40.51223 | 74.72362 | 255.2994 | 50.78788
30.17 | 9454.6064 | 9699.258 | 9318.177 | -244.652 | 74.91865 | 255.4286 | 50.73394
30.18 | 9393.2637 | 9697.441 | 9316.063 | -304.1773 | 75.11445 | 255.5816 | 50.6819
30.190001 | 9768.3184 | 9695.654 | 9313.953 | 72.66443 | 75.31116 | 255.7579 | 50.63181
30.200001 | 9669.6953 | 9693.897 | 9311.848 | -24.20171 | 75.50868 | 255.9568 | 50.58366
30.209999 | 9348.2168 | 9692.17 | 9309.748 | -343.9528 | 75.70702 | 256.1776 | 50.53745
30.219999 | 9655.9922 | 9690.471 | 9307.651 | -34.47839 | 75.90625 | 256.4198 | 50.49319
30.23 | 9798.7109 | 9688.799 | 9305.559 | 109.9114 | 76.10636 | 256.6828 | 50.4509
30.24 | 9822.7979 | 9687.156 | 9303.472 | 135.6419 | 76.30728 | 256.9661 | 50.41059
30.25 | 9375.7793 | 9685.54 | 9301.389 | -309.7603 | 76.50913 | 257.269 | 50.37223
30.26 | 9253.8369 | 9683.95 | 9299.311 | -430.1127 | 76.7118 | 257.591 | 50.33588
30.27 | 9655.2422 | 9682.386 | 9297.237 | -27.14334 | 76.9154 | 257.9316 | 50.3015
30.280001 | 9879.7471 | 9680.847 | 9295.167 | 198.9004 | 77.11986 | 258.2904 | 50.26913
30.290001 | 9793.7891 | 9679.333 | 9293.102 | 114.4561 | 77.32521 | 258.6666 | 50.23878
30.299999 | 9249.4336 | 9677.844 | 9291.042 | -428.4104 | 77.53143 | 259.06 | 50.21044
30.309999 | 8955.8203 | 9676.379 | 9288.986 | -720.5585 | 77.73858 | 259.4701 | 50.18416
30.32 | 8886.5146 | 9674.937 | 9286.934 | -788.4225 | 77.94664 | 259.8965 | 50.15993
30.33 | 9526.7178 | 9673.519 | 9284.887 | -146.8009 | 78.15562 | 260.3387 | 50.13775
30.34 | 9821.2324 | 9672.123 | 9282.844 | 149.1092 | 78.36553 | 260.7962 | 50.11765
30.35 | 9542.4766 | 9670.75 | 9280.805 | -128.2734 | 78.57632 | 261.2689 | 50.09963
30.360001 | 9137.3799 | 9669.399 | 9278.771 | -532.0189 | 78.78809 | 261.7562 | 50.08372
30.370001 | 9100.1123 | 9668.069 | 9276.741 | -567.9571 | 79.00077 | 262.2578 | 50.06992
30.379999 | 9342.457 | 9666.762 | 9274.716 | -324.3047 | 79.21435 | 262.7732 | 50.05825
30.389999 | 9666.1416 | 9665.475 | 9272.695 | 0.6667753 | 79.42892 | 263.3024 | 50.04874
30.4 | 9408.6953 | 9664.209 | 9270.678 | -255.5134 | 79.64447 | 263.845 | 50.04142
30.41 | 9083.6191 | 9662.963 | 9268.665 | -579.344 | 79.86092 | 264.4005 | 50.03625
30.42 | 9341.0127 | 9661.738 | 9266.657 | -320.7252 | 80.07838 | 264.9688 | 50.03331
30.43 | 9561.9834 | 9660.533 | 9264.654 | -98.54917 | 80.29676 | 265.5496 | 50.03258
30.440001 | 9373.2646 | 9659.347 | 9262.654 | -286.0824 | 80.51618 | 266.1427 | 50.03409
30.450001 | 9481.9229 | 9658.181 | 9260.659 | -176.2582 | 80.73655 | 266.7478 | 50.03787
30.459999 | 9568.0801 | 9657.035 | 9258.668 | -88.95456 | 80.95787 | 267.3645 | 50.04392
30.469999 | 9180.0557 | 9655.907 | 9256.682 | -475.8515 | 81.18022 | 267.9928 | 50.05229
30.48 | 9140.4756 | 9654.799 | 9254.699 | -514.323 | 81.40361 | 268.6326 | 50.06301
30.49 | 9407.0068 | 9653.709 | 9252.721 | -246.7021 | 81.62793 | 269.2834 | 50.07607
30.5 | 9363.1709 | 9652.638 | 9250.748 | -289.4669 | 81.85333 | 269.9452 | 50.0915
30.51 | 9003.3115 | 9651.585 | 9248.778 | -648.2737 | 82.07969 | 270.6178 | 50.10935
30.52 | 9235.876 | 9650.551 | 9246.813 | -414.6749 | 82.30714 | 271.301 | 50.12962
30.530001 | 9452.7285 | 9649.535 | 9244.852 | -196.8062 | 82.53559 | 271.9947 | 50.15236
30.540001 | 9507.2031 | 9648.537 | 9242.895 | -141.3336 | 82.76506 | 272.6987 | 50.17758
30.549999 | 9485.5146 | 9647.557 | 9240.943 | -162.0422 | 82.99556 | 273.4127 | 50.20531
30.559999 | 9522.8193 | 9646.595 | 9238.995 | -123.7754 | 83.22713 | 274.1369 | 50.2356
30.57 | 9291.7676 | 9645.65 | 9237.051 | -353.8826 | 83.45977 | 274.8711 | 50.26851
30.58 | 9488.748 | 9644.724 | 9235.111 | -155.9755 | 83.69348 | 275.615 | 50.30399
30.59 | 9403.9072 | 9643.814 | 9233.175 | -239.9073 | 83.92828 | 276.3687 | 50.34214
30.6 | 9071.4229 | 9642.923 | 9231.244 | -571.5 | 84.1641 | 277.1319 | 50.38296
30.610001 | 8990.6768 | 9642.049 | 9229.317 | -651.3721 | 84.40107 | 277.9048 | 50.4265
30.620001 | 9458.3525 | 9641.192 | 9227.393 | -182.8398 | 84.6391 | 278.6869 | 50.47281
30.629999 | 10187.0566 | 9640.353 | 9225.475 | 546.7033 | 84.87819 | 279.4783 | 50.52189
30.639999 | 9780.1377 | 9639.532 | 9223.56 | 140.6062 | 85.11841 | 280.2791 | 50.57382
30.65 | 9657.5479 | 9638.727 | 9221.649 | 18.82081 | 85.35979 | 281.0892 | 50.62867
30.66 | 9054.832 | 9637.94 | 9219.743 | -583.1079 | 85.60222 | 281.9083 | 50.6864
30.67 | 9230.2354 | 9637.17 | 9217.841 | -406.9348 | 85.84585 | 282.7365 | 50.74713
30.68 | 9114.5244 | 9636.418 | 9215.943 | -521.8933 | 86.09054 | 283.5738 | 50.81084
30.690001 | 9379.1494 | 9635.682 | 9214.048 | -256.5331 | 86.33643 | 284.4201 | 50.87763
30.700001 | 9563.3203 | 9634.965 | 9212.158 | -71.64434 | 86.58344 | 285.2753 | 50.94753
30.709999 | 9394.293 | 9634.264 | 9210.273 | -239.9712 | 86.83157 | 286.1391 | 51.02056
30.719999 | 9091.1016 | 9633.581 | 9208.391 | -542.4794 | 87.0809 | 287.0121 | 51.09683
30.73 | 9059.7422 | 9632.915 | 9206.513 | -573.173 | 87.33144 | 287.894 | 51.1764
30.74 | 9150.9199 | 9632.267 | 9204.64 | -481.3469 | 87.58309 | 288.7846 | 51.25928
30.75 | 9219.623 | 9631.636 | 9202.77 | -412.0128 | 87.83599 | 289.684 | 51.34552
30.76 | 9456.7334 | 9631.022 | 9200.905 | -174.2889 | 88.09001 | 290.5922 | 51.43523
30.77 | 9306.5898 | 9630.426 | 9199.044 | -323.8366 | 88.34531 | 291.5091 | 51.52842
30.780001 | 9115.2861 | 9629.848 | 9197.186 | -514.5619 | 88.60178 | 292.4349 | 51.6252
30.790001 | 8932.7373 | 9629.287 | 9195.333 | -696.55 | 88.85946 | 293.3694 | 51.72561
30.799999 | 8835.0898 | 9628.744 | 9193.484 | -793.6546 | 89.11834 | 294.3123 | 51.82969
30.809999 | 9234.3213 | 9628.219 | 9191.639 | -393.8978 | 89.37848 | 295.2643 | 51.93758
30.82 | 9582.8096 | 9627.712 | 9189.797 | -44.90215 | 89.63987 | 296.2251 | 52.04937
30.83 | 9166.7969 | 9627.222 | 9187.96 | -460.4254 | 89.9025 | 297.1945 | 52.16503
30.84 | 9374.6084 | 9626.751 | 9186.127 | -252.1426 | 90.16643 | 298.1728 | 52.28471
30.85 | 9399.9141 | 9626.298 | 9184.298 | -226.3836 | 90.43155 | 299.1598 | 52.40848
30.860001 | 9482.915 | 9625.863 | 9182.473 | -142.9477 | 90.69803 | 300.1557 | 52.53641
30.870001 | 9301.207 | 9625.446 | 9180.651 | -324.2391 | 90.96575 | 301.1603 | 52.6686
30.879999 | 8886.7285 | 9625.048 | 9178.835 | -738.3194 | 91.23471 | 302.1735 | 52.8051
30.889999 | 9081.3906 | 9624.668 | 9177.021 | -543.2777 | 91.50502 | 303.1958 | 52.94609
30.9 | 9503.5381 | 9624.307 | 9175.212 | -120.7692 | 91.77666 | 304.2271 | 53.09166
30.91 | 9064.1152 | 9623.965 | 9173.407 | -559.8499 | 92.04954 | 305.2672 | 53.24181
30.92 | 9000.8408 | 9623.642 | 9171.605 | -622.8012 | 92.32384 | 306.3163 | 53.39674
30.93 | 9032.8008 | 9623.338 | 9169.808 | -590.5371 | 92.59939 | 307.3743 | 53.55649
30.940001 | 9057.8945 | 9623.053 | 9168.014 | -565.1586 | 92.87638 | 308.4415 | 53.72122
30.950001 | 9319.9023 | 9622.788 | 9166.224 | -302.8854 | 93.15465 | 309.5177 | 53.89102
30.959999 | 9357.6436 | 9622.542 | 9164.439 | -264.8982 | 93.43425 | 310.6026 | 54.06596
30.969999 | 9627.2148 | 9622.316 | 9162.657 | 4.899116 | 93.71528 | 311.6969 | 54.24627
30.98 | 9421.8262 | 9622.11 | 9160.879 | -200.2833 | 93.99771 | 312.8006 | 54.43209
30.99 | 9546.6162 | 9621.923 | 9159.105 | -75.30715 | 94.28146 | 313.9133 | 54.62345
31 | 9541.8916 | 9621.758 | 9157.335 | -79.86594 | 94.56667 | 315.0354 | 54.82051
31.01 | 9314.9863 | 9621.612 | 9155.569 | -306.6259 | 94.85324 | 316.1668 | 55.02345
31.02 | 9203.2588 | 9621.488 | 9153.806 | -418.2287 | 95.14129 | 317.3075 | 55.2324
31.030001 | 9603.4824 | 9621.384 | 9152.048 | -17.90129 | 95.43072 | 318.4579 | 55.44751
31.040001 | 9705.2891 | 9621.301 | 9150.293 | 83.98809 | 95.72159 | 319.6176 | 55.66896
31.049999 | 9201.5898 | 9621.24 | 9148.542 | -419.6499 | 96.01387 | 320.7865 | 55.89683
31.059999 | 9167.2725 | 9621.2 | 9146.795 | -453.9274 | 96.30763 | 321.9654 | 56.13143
31.07 | 9567.54 | 9621.182 | 9145.052 | -53.64203 | 96.60288 | 323.1541 | 56.37295
31.08 | 9391.2275 | 9621.186 | 9143.313 | -229.9587 | 96.8996 | 324.3524 | 56.62142
31.09 | 9327.3936 | 9621.213 | 9141.577 | -293.8191 | 97.19784 | 325.5606 | 56.87713
31.1 | 9516.4805 | 9621.262 | 9139.845 | -104.7813 | 97.4975 | 326.7786 | 57.14026
31.110001 | 9118.7695 | 9621.334 | 9138.117 | -502.5644 | 97.79876 | 328.0068 | 57.41103
31.120001 | 9282.9023 | 9621.429 | 9136.393 | -338.5268 | 98.10149 | 329.2448 | 57.68966
31.129999 | 9450.4512 | 9621.548 | 9134.673 | -171.0965 | 98.40569 | 330.4927 | 57.97628
31.139999 | 9315.6621 | 9621.69 | 9132.956 | -306.0282 | 98.71149 | 331.751 | 58.2713
31.15 | 9245.0283 | 9621.857 | 9131.243 | -376.8288 | 99.01888 | 333.0198 | 58.57496
31.16 | 9486.5713 | 9622.048 | 9129.534 | -135.4769 | 99.32774 | 334.2988 | 58.88735
31.17 | 9358.0322 | 9622.264 | 9127.829 | -264.2321 | 99.63825 | 335.5882 | 59.20883
31.18 | 9712.207 | 9622.505 | 9126.127 | 89.70153 | 99.95026 | 336.8881 | 59.53966
31.190001 | 9466.0576 | 9622.772 | 9124.429 | -156.7147 | 100.264 | 338.1988 | 59.88013
31.200001 | 9300.8877 | 9623.065 | 9122.735 | -322.1774 | 100.5792 | 339.5201 | 60.23055
31.209999 | 9252.4922 | 9623.384 | 9121.045 | -370.892 | 100.896 | 340.8519 | 60.59112
31.219999 | 9390.7949 | 9623.73 | 9119.359 | -232.9353 | 101.2145 | 342.1948 | 60.96237
31.23 | 9165.7324 | 9624.104 | 9117.675 | -458.3712 | 101.5347 | 343.5489 | 61.34463
31.24 | 9157.7959 | 9624.504 | 9115.996 | -466.7086 | 101.8564 | 344.9139 | 61.73807
31.25 | 9150.5508 | 9624.934 | 9114.32 | -474.3828 | 102.1799 | 346.2902 | 62.14314
31.26 | 9429.7148 | 9625.391 | 9112.648 | -195.6766 | 102.505 | 347.6777 | 62.56023
31.27 | 9162.9971 | 9625.878 | 9110.98 | -462.8813 | 102.8318 | 349.0766 | 62.98973
31.280001 | 9141.667 | 9626.395 | 9109.315 | -484.7281 | 103.1603 | 350.4872 | 63.43207
31.290001 | 9365.8604 | 9626.942 | 9107.655 | -261.0816 | 103.4906 | 351.9092 | 63.88767
31.299999 | 9321.5908 | 9627.52 | 9105.998 | -305.9287 | 103.8224 | 353.3427 | 64.35687
31.309999 | 9278.1426 | 9628.129 | 9104.344 | -349.9861 | 104.1561 | 354.7883 | 64.84036
31.32 | 9136.5488 | 9628.77 | 9102.694 | -492.2211 | 104.4915 | 356.246 | 65.33866
31.33 | 9032.8555 | 9629.444 | 9101.047 | -596.5882 | 104.8287 | 357.7156 | 65.85202
31.34 | 9346.96 | 9630.151 | 9099.405 | -283.1908 | 105.1676 | 359.1974 | 66.38109
31.35 | 9497.4434 | 9630.892 | 9097.765 | -133.4484 | 105.5083 | 360.6916 | 66.92644
31.360001 | 9256.2236 | 9631.668 | 9096.13 | -375.4441 | 105.8509 | 362.1984 | 67.48863
31.370001 | 9027.4131 | 9632.479 | 9094.498 | -605.0657 | 106.1952 | 363.7175 | 68.06826
31.379999 | 9312.8809 | 9633.326 | 9092.87 | -320.4451 | 106.5413 | 365.249 | 68.66582
31.389999 | 9250.459 | 9634.21 | 9091.245 | -383.7513 | 106.8893 | 366.7937 | 69.28224
31.4 | 9416.1826 | 9635.133 | 9089.624 | -218.9501 | 107.2392 | 368.3515 | 69.91824
31.41 | 8978.8535 | 9636.093 | 9088.006 | -657.2398 | 107.5908 | 369.9223 | 70.57419
31.42 | 9288.7305 | 9637.094 | 9086.392 | -348.3632 | 107.9445 | 371.5063 | 71.25098
31.43 | 9317.4512 | 9638.134 | 9084.781 | -320.6832 | 108.2999 | 373.1037 | 71.94938
31.440001 | 9422.166 | 9639.217 | 9083.174 | -217.0506 | 108.6573 | 374.7148 | 72.67019
31.450001 | 9207.6543 | 9640.341 | 9081.571 | -432.6868 | 109.0166 | 376.3394 | 73.41423
31.459999 | 9333.5264 | 9641.509 | 9079.971 | -307.9823 | 109.3778 | 377.9775 | 74.18217
31.469999 | 9132.5977 | 9642.721 | 9078.375 | -510.1233 | 109.7409 | 379.6299 | 74.97529
31.48 | 9392.7119 | 9643.979 | 9076.782 | -251.2672 | 110.1061 | 381.2966 | 75.79453
31.49 | 9469.8242 | 9645.284 | 9075.192 | -175.4593 | 110.4732 | 382.9775 | 76.64046
31.5 | 9236.3555 | 9646.636 | 9073.607 | -410.2805 | 110.8423 | 384.6728 | 77.51427
31.51 | 9141.3311 | 9648.037 | 9072.024 | -506.7062 | 111.2134 | 386.3827 | 78.41702
31.52 | 9319.125 | 9649.489 | 9070.445 | -330.364 | 111.5865 | 388.1075 | 79.34976
31.530001 | 9445.5283 | 9650.992 | 9068.87 | -205.4641 | 111.9617 | 389.8473 | 80.31363
31.540001 | 9376.8711 | 9652.549 | 9067.298 | -275.6774 | 112.3389 | 391.6021 | 81.30979
31.549999 | 9285.3467 | 9654.159 | 9065.73 | -368.812 | 112.7181 | 393.3719 | 82.33916
31.559999 | 9193.8232 | 9655.825 | 9064.165 | -462.0017 | 113.0994 | 395.1575 | 83.40351
31.57 | 9301.2012 | 9657.549 | 9062.603 | -356.3475 | 113.4829 | 396.959 | 84.50415
31.58 | 9257.8369 | 9659.331 | 9061.045 | -401.4941 | 113.8684 | 398.7761 | 85.64185
31.59 | 9183.9336 | 9661.174 | 9059.49 | -477.24 | 114.2562 | 400.6093 | 86.81827
31.6 | 9233.6221 | 9663.078 | 9057.939 | -429.456 | 114.646 | 402.4587 | 88.03482
31.610001 | 9270.9258 | 9665.046 | 9056.39 | -394.1205 | 115.038 | 404.3248 | 89.29293
31.620001 | 9304.207 | 9667.08 | 9054.846 | -362.8726 | 115.4322 | 406.2073 | 90.59414
31.629999 | 9053.2246 | 9669.18 | 9053.305 | -615.9549 | 115.8285 | 408.1062 | 91.93964
31.639999 | 9402.2861 | 9671.349 | 9051.768 | -269.0627 | 116.227 | 410.0226 | 93.33167
31.65 | 9400.2305 | 9673.589 | 9050.233 | -273.3588 | 116.6279 | 411.9564 | 94.77191
31.66 | 9108.9219 | 9675.902 | 9048.702 | -566.98 | 117.031 | 413.9075 | 96.26129
31.67 | 9052.1924 | 9678.289 | 9047.175 | -626.0966 | 117.4362 | 415.8763 | 97.8019
31.68 | 9230.5977 | 9680.753 | 9045.65 | -450.1549 | 117.8438 | 417.863 | 99.39545
31.690001 | 9409.7637 | 9683.295 | 9044.129 | -273.531 | 118.2537 | 419.868 | 101.0437
31.700001 | 9447.7295 | 9685.917 | 9042.612 | -238.1879 | 118.6659 | 421.8911 | 102.7485
31.709999 | 9464.3701 | 9688.622 | 9041.098 | -224.2519 | 119.0804 | 423.9325 | 104.5112
31.719999 | 9273.0215 | 9691.412 | 9039.587 | -418.3904 | 119.4972 | 425.9931 | 106.3344
31.73 | 9105.6445 | 9694.289 | 9038.079 | -588.6447 | 119.9165 | 428.073 | 108.2202
31.74 | 9211.9629 | 9697.255 | 9036.575 | -485.2918 | 120.3381 | 430.172 | 110.1693
31.75 | 9247.5996 | 9700.311 | 9035.074 | -452.7117 | 120.7622 | 432.2905 | 112.1842
31.76 | 9171.6777 | 9703.461 | 9033.577 | -531.7832 | 121.1886 | 434.4289 | 114.2665
31.77 | 9200.9766 | 9706.706 | 9032.083 | -505.7291 | 121.6176 | 436.5874 | 116.4182
31.780001 | 9392.7842 | 9710.048 | 9030.591 | -317.2636 | 122.0489 | 438.7665 | 118.641
31.790001 | 9509.9756 | 9713.489 | 9029.104 | -203.5132 | 122.4828 | 440.9659 | 120.9365
31.799999 | 9517.9316 | 9717.03 | 9027.62 | -199.0985 | 122.919 | 443.1857 | 123.3058
31.809999 | 9206.2305 | 9720.675 | 9026.138 | -514.4445 | 123.3579 | 445.4272 | 125.7515
31.82 | 9135.915 | 9724.425 | 9024.66 | -588.5101 | 123.7993 | 447.6905 | 128.275
31.83 | 9266.8926 | 9728.281 | 9023.186 | -461.388 | 124.2433 | 449.9752 | 130.8764
31.84 | 8968.9082 | 9732.243 | 9021.714 | -763.3352 | 124.6899 | 452.282 | 133.5573
31.85 | 8964.3613 | 9736.315 | 9020.246 | -771.9534 | 125.139 | 454.6111 | 136.3186
31.860001 | 9261.6143 | 9740.495 | 9018.781 | -478.8812 | 125.5908 | 456.9631 | 139.1607
31.870001 | 9623.6826 | 9744.786 | 9017.319 | -121.1035 | 126.0452 | 459.3378 | 142.0839
31.879999 | 9537.0752 | 9749.186 | 9015.861 | -212.1108 | 126.5022 | 461.7353 | 145.0875
31.889999 | 8980.001 | 9753.697 | 9014.406 | -773.6959 | 126.962 | 464.1569 | 148.1724
31.9 | 8798.6729 | 9758.318 | 9012.953 | -959.6455 | 127.4245 | 466.6028 | 151.3378
31.91 | 9081.1445 | 9763.047 | 9011.504 | -681.9029 | 127.8897 | 469.0726 | 154.5807
31.92 | 9245.3604 | 9767.883 | 9010.059 | -522.5228 | 128.3576 | 471.567 | 157.8999
31.93 | 9211.4668 | 9772.824 | 9008.616 | -561.3568 | 128.8284 | 474.0864 | 161.2928
31.940001 | 9200 | 9777.866 | 9007.176 | -577.8658 | 129.3019 | 476.6314 | 164.756
31.950001 | 9200 | 9783.006 | 9005.74 | -583.0058 | 129.7782 | 479.2018 | 168.2856
31.959999 | 9186.2773 | 9788.238 | 9004.307 | -601.9606 | 130.2573 | 481.7976 | 171.8756
31.969999 | 9197.0293 | 9793.559 | 9002.877 | -596.53 | 130.7394 | 484.4205 | 175.5221
31.98 | 9015.4482 | 9798.964 | 9001.45 | -783.5153 | 131.2244 | 487.0705 | 179.2182
31.99 | 8906.7764 | 9804.441 | 9000.027 | -897.6643 | 131.7121 | 489.7473 | 182.9545
32 | 9252.5645 | 9809.984 | 8998.606 | -557.4193 | 132.203 | 492.4518 | 186.7229
32.009998 | 9611.9883 | 9815.582 | 8997.189 | -203.5935 | 132.6966 | 495.1838 | 190.5124
32.02 | 9485.0615 | 9821.228 | 8995.774 | -336.1661 | 133.1934 | 497.9451 | 194.3146
32.029999 | 9313.0254 | 9826.904 | 8994.363 | -513.879 | 133.6931 | 500.7344 | 198.1136
32.040001 | 9283.333 | 9832.604 | 8992.955 | -549.2712 | 134.1959 | 503.554 | 201.8993
32.049999 | 9121.459 | 9838.307 | 8991.55 | -716.8485 | 134.7017 | 506.4021 | 205.6536
32.060001 | 9170.8467 | 9844.004 | 8990.148 | -673.1575 | 135.2107 | 509.2815 | 209.3642
32.07 | 9245.418 | 9849.674 | 8988.749 | -604.2559 | 135.7226 | 512.1907 | 213.0116
32.080002 | 9372.335 | 9855.302 | 8987.353 | -482.9671 | 136.2379 | 515.1318 | 216.5795
32.09 | 9212.5947 | 9860.868 | 8985.96 | -648.2728 | 136.7561 | 518.1032 | 220.0477
32.099998 | 9193.3867 | 9866.353 | 8984.571 | -672.9667 | 137.2775 | 521.1069 | 223.398
32.110001 | 9320.0098 | 9871.743 | 8983.184 | -551.7333 | 137.8023 | 524.1443 | 226.6126
32.119999 | 8957.3965 | 9877.012 | 8981.8 | -919.616 | 138.3302 | 527.2132 | 229.6686
32.130001 | 8957.9541 | 9882.148 | 8980.42 | -924.1935 | 138.8615 | 530.3171 | 232.5494
32.139999 | 8989.9619 | 9887.125 | 8979.042 | -897.1627 | 139.3959 | 533.4536 | 235.2328
32.150002 | 9004.8975 | 9891.931 | 8977.667 | -887.0331 | 139.934 | 536.6264 | 237.7029
32.16 | 9127.1807 | 9896.543 | 8976.296 | -769.3625 | 140.4751 | 539.8329 | 239.9394
32.169998 | 9276.9482 | 9900.949 | 8974.928 | -624.0006 | 141.0195 | 543.0752 | 241.9266
32.18 | 9400.4092 | 9905.134 | 8973.562 | -504.7253 | 141.5677 | 546.3546 | 243.6505
32.189999 | 9234.6465 | 9909.085 | 8972.199 | -674.4381 | 142.119 | 549.67 | 245.0964
32.200001 | 9301.251 | 9912.792 | 8970.839 | -611.5406 | 142.674 | 553.024 | 246.2543
32.209999 | 9444.4814 | 9916.244 | 8969.483 | -471.7627 | 143.2323 | 556.4146 | 247.1143
32.220001 | 9246.6182 | 9919.439 | 8968.129 | -672.8209 | 143.7943 | 559.8454 | 247.6705
32.23 | 8968.4277 | 9922.371 | 8966.778 | -953.9432 | 144.3598 | 563.3143 | 247.9185
32.240002 | 9233.3027 | 9925.04 | 8965.43 | -691.7375 | 144.929 | 566.8242 | 247.8568
32.25 | 9487.1621 | 9927.448 | 8964.086 | -440.2858 | 145.5016 | 570.3735 | 247.4872
32.259998 | 9539.8066 | 9929.599 | 8962.744 | -389.7925 | 146.0778 | 573.964 | 246.8133
32.27 | 9186.3281 | 9931.501 | 8961.405 | -745.173 | 146.658 | 577.5977 | 245.8408
32.279999 | 9231.6328 | 9933.163 | 8960.069 | -701.53 | 147.2417 | 581.273 | 244.5795
32.290001 | 9332.9141 | 9934.596 | 8958.735 | -601.6821 | 147.8293 | 584.9929 | 243.0389
32.299999 | 9279.3574 | 9935.814 | 8957.405 | -656.457 | 148.4205 | 588.7553 | 241.2335
32.310001 | 9091.6963 | 9936.833 | 8956.077 | -845.1371 | 149.0157 | 592.5642 | 239.1761
32.32 | 8996.8926 | 9937.669 | 8954.753 | -940.7767 | 149.6145 | 596.4175 | 236.8841
32.330002 | 9002.4834 | 9938.341 | 8953.431 | -935.8578 | 150.2175 | 600.3185 | 234.374
32.34 | 9116.6309 | 9938.867 | 8952.113 | -822.2364 | 150.8242 | 604.2649 | 231.6655
32.349998 | 9308.9395 | 9939.268 | 8950.797 | -630.3287 | 151.4348 | 608.2597 | 228.7765
32.360001 | 9358.333 | 9939.563 | 8949.484 | -581.23 | 152.0496 | 612.3048 | 225.7248
32.369999 | 9529.292 | 9939.772 | 8948.174 | -410.4802 | 152.6682 | 616.3977 | 222.5325
32.380001 | 9469.5928 | 9939.916 | 8946.866 | -470.3234 | 153.2911 | 620.5431 | 219.2158
32.389999 | 9143.2549 | 9940.015 | 8945.562 | -796.7596 | 153.9179 | 624.738 | 215.7967
32.400002 | 8999.6543 | 9940.086 | 8944.26 | -940.4319 | 154.5492 | 628.9874 | 212.2897
32.41 | 8977.0527 | 9940.15 | 8942.961 | -963.0978 | 155.1842 | 633.2883 | 208.7166
32.419998 | 9175.5576 | 9940.225 | 8941.666 | -764.6675 | 155.8234 | 637.6435 | 205.0926
32.43 | 9191.6299 | 9940.326 | 8940.372 | -748.6959 | 156.4672 | 642.0551 | 201.4313
32.439999 | 8944.0576 | 9940.47 | 8939.082 | -996.4122 | 157.115 | 646.5218 | 197.7512
32.450001 | 8810.6074 | 9940.671 | 8937.794 | -1130.063 | 157.7673 | 651.0473 | 194.0622
32.459999 | 9034.0879 | 9940.943 | 8936.509 | -906.8551 | 158.4238 | 655.6291 | 190.3807
32.470001 | 9129.0732 | 9941.299 | 8935.227 | -812.2255 | 159.0849 | 660.2722 | 186.7144
32.48 | 9455.2236 | 9941.749 | 8933.948 | -486.5255 | 159.7503 | 664.9743 | 183.0765
32.490002 | 9381.3467 | 9942.306 | 8932.671 | -560.9591 | 160.4204 | 669.7395 | 179.4747
32.5 | 9205.7061 | 9942.976 | 8931.398 | -737.2704 | 161.0947 | 674.5653 | 175.9187
32.509998 | 9092.8477 | 9943.771 | 8930.127 | -850.9232 | 161.7735 | 679.4554 | 172.4151
32.52 | 9287.6621 | 9944.696 | 8928.858 | -657.0334 | 162.4573 | 684.4119 | 168.9679
32.529999 | 9311.5332 | 9945.758 | 8927.593 | -634.2245 | 163.1454 | 689.4334 | 165.5858
32.540001 | 9352.7969 | 9946.963 | 8926.33 | -594.1658 | 163.8385 | 694.5243 | 162.2699
32.549999 | 9295.6973 | 9948.315 | 8925.07 | -652.6179 | 164.5361 | 699.6817 | 159.0272
32.560001 | 9291.0156 | 9949.82 | 8923.813 | -658.8047 | 165.2386 | 704.9117 | 155.8574
32.57 | 9160.2871 | 9951.48 | 8922.558 | -791.1933 | 165.9458 | 710.2114 | 152.7651
32.580002 | 9047.7168 | 9953.3 | 8921.306 | -905.5836 | 166.6582 | 715.5855 | 149.7509
32.59 | 9254.8535 | 9955.281 | 8920.057 | -700.428 | 167.3752 | 721.0322 | 146.8172
32.599998 | 9359.7744 | 9957.427 | 8918.811 | -597.6522 | 168.097 | 726.5548 | 143.9642
32.610001 | 9270.2969 | 9959.738 | 8917.566 | -689.441 | 168.8243 | 732.1568 | 141.1905
32.619999 | 9125.1484 | 9962.215 | 8916.325 | -837.0669 | 169.5562 | 737.8349 | 138.4988
32.630001 | 9071.3389 | 9964.862 | 8915.087 | -893.5233 | 170.2935 | 743.5962 | 135.886
32.639999 | 9312.0342 | 9967.677 | 8913.851 | -655.6431 | 171.0358 | 749.4365 | 133.3541
32.650002 | 9509.8525 | 9970.664 | 8912.617 | -460.8114 | 171.7836 | 755.3637 | 130.8992
32.66 | 9454.6582 | 9973.82 | 8911.387 | -519.1618 | 172.5363 | 761.3735 | 128.5233
32.669998 | 9268.0156 | 9977.148 | 8910.159 | -709.1323 | 173.2942 | 767.4705 | 126.2239
32.68 | 9149.001 | 9980.648 | 8908.934 | -831.6469 | 174.0578 | 773.658 | 123.9984
32.689999 | 9154.6016 | 9984.319 | 8907.711 | -829.7178 | 174.8266 | 779.9344 | 121.8473
32.700001 | 9166.667 | 9988.165 | 8906.491 | -821.4975 | 175.601 | 786.3058 | 119.767
32.709999 | 9148.9824 | 9992.181 | 8905.274 | -843.1981 | 176.3807 | 792.7686 | 117.7578
32.720001 | 9312.2412 | 9996.371 | 8904.058 | -684.13 | 177.1662 | 799.3307 | 115.8159
32.73 | 9447.8926 | 10000.73 | 8902.846 | -552.8411 | 177.9572 | 805.9891 | 113.9412
32.740002 | 9275.8877 | 10005.27 | 8901.636 | -729.3836 | 178.7539 | 812.7502 | 112.1309
32.75 | 9191.667 | 10009.98 | 8900.429 | -818.3137 | 179.5562 | 819.6109 | 110.3842
32.759998 | 9471.5352 | 10014.86 | 8899.225 | -543.3297 | 180.3642 | 826.577 | 108.6987
32.77 | 9533.4893 | 10019.92 | 8898.023 | -486.4357 | 181.1784 | 833.6521 | 107.0716
32.779999 | 9548.9678 | 10025.16 | 8896.824 | -476.1915 | 181.9982 | 840.8346 | 105.5029
32.790001 | 9340.7734 | 10030.57 | 8895.626 | -689.7979 | 182.8242 | 848.1315 | 103.9892
32.799999 | 9339.915 | 10036.16 | 8894.432 | -696.2425 | 183.6559 | 855.5391 | 102.5301
32.810001 | 9481.3643 | 10041.92 | 8893.24 | -560.5594 | 184.494 | 863.0669 | 101.1225
32.82 | 9605.5518 | 10047.87 | 8892.051 | -442.3146 | 185.338 | 870.7114 | 99.76578
32.830002 | 9486.6631 | 10053.99 | 8890.864 | -567.3269 | 186.1884 | 878.4797 | 98.4577
32.84 | 9502.5879 | 10060.29 | 8889.68 | -557.7046 | 187.0448 | 886.3702 | 97.19721
32.849998 | 9541.667 | 10066.78 | 8888.499 | -525.1098 | 187.9074 | 894.3882 | 95.98242
32.860001 | 9250.8408 | 10073.45 | 8887.319 | -822.6059 | 188.7768 | 902.5395 | 94.81114
32.869999 | 9082.5283 | 10080.3 | 8886.143 | -997.7698 | 189.6523 | 910.8201 | 93.68295
32.880001 | 9271.0332 | 10087.34 | 8884.968 | -816.3058 | 190.5346 | 919.2408 | 92.5953
32.889999 | 9225.0654 | 10094.56 | 8883.797 | -869.4993 | 191.4232 | 927.7968 | 91.54784
32.900002 | 9090.5186 | 10101.98 | 8882.627 | -1011.465 | 192.319 | 936.4999 | 90.538
32.91 | 8928.6484 | 10109.59 | 8881.461 | -1180.944 | 193.2208 | 945.345 | 89.56565
32.919998 | 9176.0781 | 10117.39 | 8880.296 | -941.3164 | 194.1295 | 954.3395 | 88.62904
32.93 | 9515.8379 | 10125.4 | 8879.134 | -609.5574 | 195.0454 | 963.4892 | 87.72635
32.939999 | 9462.7314 | 10133.59 | 8877.975 | -670.8617 | 195.9679 | 972.7928 | 86.85731
32.950001 | 9179.3496 | 10142 | 8876.818 | -962.6456 | 196.8976 | 982.2599 | 86.01985
32.959999 | 9442.917 | 10150.6 | 8875.663 | -707.6807 | 197.8341 | 991.8864 | 85.21368
32.970001 | 9669.4941 | 10159.41 | 8874.511 | -489.9173 | 198.7781 | 1001.685 | 84.43692
32.98 | 9708.3135 | 10168.43 | 8873.361 | -460.1188 | 199.7291 | 1011.653 | 83.68909
32.990002 | 9473.0762 | 10177.67 | 8872.214 | -704.5935 | 200.6875 | 1021.799 | 82.96892
33 | 9272.6729 | 10187.12 | 8871.069 | -914.447 | 201.653 | 1032.122 | 82.27571
33.009998 | 9194.7598 | 10196.79 | 8869.927 | -1002.031 | 202.6258 | 1042.63 | 81.60838
33.02 | 9488.374 | 10206.69 | 8868.787 | -718.3154 | 203.6066 | 1053.33 | 80.96566
33.029999 | 9699.3652 | 10216.81 | 8867.649 | -517.4478 | 204.5946 | 1064.222 | 80.34733
33.040001 | 9577.249 | 10227.17 | 8866.513 | -649.9235 | 205.5907 | 1075.317 | 79.7519
33.049999 | 9625.5674 | 10237.76 | 8865.381 | -612.1962 | 206.5941 | 1086.61 | 79.17918
33.060001 | 9702.5605 | 10248.6 | 8864.25 | -546.0402 | 207.6057 | 1098.117 | 78.62784
33.07 | 9713.7676 | 10259.68 | 8863.122 | -545.9122 | 208.625 | 1109.836 | 78.09752
33.080002 | 9597.4014 | 10271.01 | 8861.995 | -673.6108 | 209.6524 | 1121.777 | 77.58736
33.09 | 9295.3643 | 10282.6 | 8860.872 | -987.2325 | 210.6877 | 1133.94 | 77.09685
33.099998 | 9522.7783 | 10294.44 | 8859.751 | -771.6642 | 211.731 | 1146.335 | 76.62524
33.110001 | 9662.8379 | 10306.56 | 8858.632 | -643.7211 | 212.7831 | 1158.972 | 76.17164
33.119999 | 9515.1914 | 10318.94 | 8857.515 | -803.7505 | 213.8431 | 1171.847 | 75.73588
33.130001 | 9648.2217 | 10331.61 | 8856.401 | -683.3872 | 214.9119 | 1184.979 | 75.31696
33.139999 | 9763.6777 | 10344.55 | 8855.289 | -580.8764 | 215.9889 | 1198.361 | 74.91472
33.150002 | 9921.29 | 10357.8 | 8854.179 | -436.5081 | 217.0751 | 1212.016 | 74.52819
33.16 | 9965.7803 | 10371.33 | 8853.072 | -405.5517 | 218.1693 | 1225.933 | 74.15731
33.169998 | 10031.874 | 10385.17 | 8851.967 | -353.2974 | 219.2723 | 1240.13 | 73.80143
33.18 | 9659.8477 | 10399.33 | 8850.864 | -739.4789 | 220.3848 | 1254.618 | 73.45986
33.189999 | 9590.9336 | 10413.8 | 8849.764 | -822.8637 | 221.5058 | 1269.395 | 73.13251
33.200001 | 9733.8115 | 10428.6 | 8848.665 | -694.7892 | 222.6362 | 1284.481 | 72.81858
33.209999 | 9732.0566 | 10443.73 | 8847.569 | -711.676 | 223.7755 | 1299.87 | 72.51799
33.220001 | 9748.1221 | 10459.22 | 8846.475 | -711.0934 | 224.9245 | 1315.586 | 72.23006
33.23 | 9829.4248 | 10475.05 | 8845.384 | -645.6213 | 226.0827 | 1331.625 | 71.95458
33.240002 | 9710.1533 | 10491.24 | 8844.294 | -781.0901 | 227.2505 | 1348.007 | 71.69115
33.25 | 9387.6748 | 10507.81 | 8843.208 | -1120.131 | 228.4277 | 1364.731 | 71.43946
33.259998 | 9416.1318 | 10524.75 | 8842.123 | -1108.618 | 229.6144 | 1381.813 | 71.19917
33.27 | 9604.708 | 10542.09 | 8841.04 | -937.382 | 230.8116 | 1399.268 | 70.96979
33.279999 | 9709.9951 | 10559.83 | 8839.96 | -849.8328 | 232.0182 | 1417.098 | 70.75128
33.290001 | 9798.3545 | 10577.99 | 8838.882 | -779.6312 | 233.2352 | 1435.326 | 70.54309
33.299999 | 9977.2725 | 10596.56 | 8837.806 | -619.287 | 234.462 | 1453.947 | 70.34513
33.310001 | 9846.1641 | 10615.58 | 8836.732 | -769.4149 | 235.6995 | 1472.991 | 70.15697
33.32 | 9754.3701 | 10635.04 | 8835.66 | -880.6711 | 236.9472 | 1492.455 | 69.97846
33.330002 | 9574.1299 | 10654.97 | 8834.591 | -1080.84 | 238.2055 | 1512.365 | 69.80932
33.34 | 9599.4502 | 10675.37 | 8833.524 | -1075.918 | 239.4743 | 1532.722 | 69.64934
33.349998 | 9832.0039 | 10696.26 | 8832.459 | -864.2526 | 240.7536 | 1553.546 | 69.49829
33.360001 | 9405.166 | 10717.66 | 8831.395 | -1312.49 | 242.0444 | 1574.861 | 69.35585
33.369999 | 9292.2207 | 10739.56 | 8830.335 | -1447.344 | 243.3456 | 1596.662 | 69.22194
33.380001 | 9549.2285 | 10762.02 | 8829.276 | -1212.789 | 244.6585 | 1618.987 | 69.09623
33.389999 | 9660.1836 | 10785.01 | 8828.22 | -1124.826 | 245.9821 | 1641.83 | 68.97864
33.400002 | 9598.1035 | 10808.58 | 8827.165 | -1210.481 | 247.3179 | 1665.233 | 68.86887
33.41 | 9531.665 | 10832.73 | 8826.113 | -1301.065 | 248.6644 | 1689.186 | 68.76686
33.419998 | 9779.3926 | 10857.48 | 8825.063 | -1078.088 | 250.0226 | 1713.722 | 68.67241
33.43 | 10099.2617 | 10882.86 | 8824.015 | -783.5985 | 251.3931 | 1738.867 | 68.58527
33.439999 | 10140.4482 | 10908.87 | 8822.969 | -768.4264 | 252.7751 | 1764.625 | 68.50541
33.450001 | 9807.9512 | 10935.56 | 8821.925 | -1127.61 | 254.1696 | 1791.034 | 68.43254
33.459999 | 9707.0791 | 10962.92 | 8820.883 | -1255.839 | 255.5758 | 1818.093 | 68.36663
33.470001 | 9848.8682 | 10990.99 | 8819.843 | -1142.126 | 256.9949 | 1845.849 | 68.30745
33.48 | 9841.0576 | 11019.79 | 8818.806 | -1178.732 | 258.4263 | 1874.302 | 68.25491
33.490002 | 9907.7822 | 11049.35 | 8817.77 | -1141.564 | 259.8704 | 1903.496 | 68.20891
33.5 | 9924.6953 | 11079.67 | 8816.737 | -1154.972 | 261.3271 | 1933.433 | 68.16928
33.509998 | 9751.7402 | 11110.79 | 8815.706 | -1359.052 | 262.7966 | 1964.154 | 68.13593
33.52 | 9804.167 | 11142.76 | 8814.676 | -1338.59 | 264.2799 | 1995.692 | 68.10872
33.529999 | 9947.1211 | 11175.57 | 8813.649 | -1228.448 | 265.7758 | 2028.057 | 68.08759
33.540001 | 10081.3867 | 11209.28 | 8812.624 | -1127.894 | 267.2857 | 2061.299 | 68.07236
33.549999 | 10235.502 | 11243.89 | 8811.601 | -1008.39 | 268.8087 | 2095.42 | 68.06298
33.560001 | 10556.2373 | 11279.47 | 8810.579 | -723.2303 | 270.3459 | 2130.483 | 68.05934
33.57 | 10481.3291 | 11316.01 | 8809.56 | -834.6815 | 271.8969 | 2166.492 | 68.06133
33.580002 | 10273.7637 | 11353.58 | 8808.543 | -1079.815 | 273.462 | 2203.505 | 68.0689
33.59 | 10218.9434 | 11392.18 | 8807.528 | -1173.235 | 275.0413 | 2241.527 | 68.08194
33.599998 | 10273.7666 | 11431.86 | 8806.515 | -1158.098 | 276.6347 | 2280.615 | 68.10038
33.610001 | 10384.3896 | 11472.69 | 8805.503 | -1088.299 | 278.2435 | 2320.817 | 68.12414
33.619999 | 10165.7471 | 11514.65 | 8804.494 | -1348.905 | 279.8664 | 2362.139 | 68.15313
33.630001 | 10059.9902 | 11557.84 | 8803.487 | -1497.848 | 281.505 | 2404.659 | 68.18729
33.639999 | 10360.4502 | 11602.25 | 8802.482 | -1241.795 | 283.1581 | 2448.379 | 68.22654
33.650002 | 10485.3105 | 11647.97 | 8801.478 | -1162.655 | 284.8276 | 2493.389 | 68.27083
33.66 | 10455.7178 | 11694.99 | 8800.477 | -1239.273 | 286.5116 | 2539.682 | 68.32008
33.669998 | 10490.0215 | 11743.4 | 8799.478 | -1253.375 | 288.2114 | 2587.334 | 68.37422
33.68 | 10517.6504 | 11793.24 | 8798.48 | -1275.592 | 289.9279 | 2636.401 | 68.43326
33.689999 | 10710.8281 | 11844.55 | 8797.485 | -1133.721 | 291.6599 | 2686.908 | 68.49708
33.700001 | 11043.6553 | 11897.4 | 8796.491 | -853.7484 | 293.4089 | 2738.938 | 68.56565
33.709999 | 11113.1201 | 11951.81 | 8795.499 | -838.6927 | 295.1739 | 2792.501 | 68.63889
33.720001 | 10897.9443 | 12007.88 | 8794.51 | -1109.94 | 296.9562 | 2847.702 | 68.7168
33.73 | 10935.8281 | 12065.63 | 8793.522 | -1129.802 | 298.7553 | 2904.553 | 68.79928
33.740002 | 11181.2275 | 12125.15 | 8792.536 | -943.9179 | 300.5717 | 2963.152 | 68.88637
33.75 | 11110.4873 | 12186.45 | 8791.552 | -1075.961 | 302.4053 | 3023.513 | 68.97792
33.759998 | 10924.8711 | 12249.63 | 8790.57 | -1324.758 | 304.2563 | 3085.729 | 69.07395
33.77 | 10856.0664 | 12314.77 | 8789.589 | -1458.702 | 306.1261 | 3149.879 | 69.17446
33.779999 | 10769.8867 | 12381.9 | 8788.611 | -1612.009 | 308.0134 | 3215.992 | 69.27937
33.790001 | 10825.1289 | 12451.12 | 8787.634 | -1625.994 | 309.9195 | 3284.18 | 69.38866
33.799999 | 11029.332 | 12522.46 | 8786.66 | -1493.13 | 311.8437 | 3354.456 | 69.50225
33.810001 | 11003.6631 | 12596.05 | 8785.687 | -1592.389 | 313.7874 | 3426.958 | 69.6202
33.82 | 10850.7051 | 12671.91 | 8784.716 | -1821.204 | 315.75 | 3501.7 | 69.74239
33.830002 | 10920.0508 | 12750.16 | 8783.747 | -1830.105 | 317.732 | 3578.808 | 69.86889
33.84 | 11181.542 | 12830.81 | 8782.78 | -1649.272 | 319.7333 | 3658.301 | 69.99955
33.849998 | 11196.1396 | 12914 | 8781.815 | -1717.861 | 321.7542 | 3740.297 | 70.13444
33.860001 | 10972.5625 | 12999.82 | 8780.851 | -2027.262 | 323.7963 | 3824.904 | 70.2736
33.869999 | 10932.4365 | 13088.29 | 8779.889 | -2155.856 | 325.8579 | 3912.128 | 70.41685
33.880001 | 10992.1445 | 13179.57 | 8778.929 | -2187.429 | 327.9409 | 4002.139 | 70.5643
33.889999 | 11000 | 13273.66 | 8777.971 | -2273.664 | 330.0443 | 4094.932 | 70.71584
33.900002 | 10763.46 | 13370.75 | 8777.015 | -2607.29 | 332.1701 | 4190.694 | 70.87157
33.91 | 10777.124 | 13470.81 | 8776.06 | -2693.683 | 334.3161 | 4289.399 | 71.03134
33.919998 | 11096.5674 | 13573.98 | 8775.108 | -2477.413 | 336.4839 | 4391.194 | 71.19518
33.93 | 11221.7129 | 13680.38 | 8774.156 | -2458.668 | 338.675 | 4496.186 | 71.3632
33.939999 | 11233.0068 | 13790.03 | 8773.207 | -2557.027 | 340.8876 | 4604.403 | 71.53525
33.950001 | 11155.9229 | 13903.1 | 8772.26 | -2747.173 | 343.1237 | 4716.001 | 71.71141
33.959999 | 11117.4951 | 14019.55 | 8771.314 | -2902.057 | 345.3822 | 4830.964 | 71.89156
33.970001 | 11231.8018 | 14139.6 | 8770.37 | -2907.794 | 347.6648 | 4949.485 | 72.07585
33.98 | 11286.71 | 14263.21 | 8769.428 | -2976.496 | 349.9708 | 5071.543 | 72.26412
33.990002 | 11271.1338 | 14390.54 | 8768.487 | -3119.405 | 352.3011 | 5197.294 | 72.45652
34 | 11402.4551 | 14521.57 | 8767.549 | -3119.112 | 354.6554 | 5326.71 | 72.65287
34.009998 | 11512.4248 | 14656.42 | 8766.612 | -3143.994 | 357.034 | 5459.92 | 72.85327
34.02 | 11626.75 | 14795.18 | 8765.677 | -3168.432 | 359.4389 | 5597.009 | 73.05781
34.029999 | 11695.2842 | 14937.83 | 8764.743 | -3242.541 | 361.8682 | 5737.948 | 73.26635
34.040001 | 11864.4033 | 15084.49 | 8763.811 | -3220.082 | 364.3242 | 5882.871 | 73.479
34.049999 | 11903.1523 | 15235.06 | 8762.881 | -3331.91 | 366.8055 | 6031.68 | 73.69562
34.060001 | 11967.3477 | 15389.72 | 8761.953 | -3422.371 | 369.3143 | 6184.535 | 73.9164
34.07 | 12224.9971 | 15548.33 | 8761.026 | -3323.33 | 371.8495 | 6341.311 | 74.14117
34.080002 | 12486.7588 | 15710.98 | 8760.101 | -3224.22 | 374.4123 | 6502.095 | 74.37011
34.09 | 12836.8096 | 15877.52 | 8759.178 | -3040.708 | 377.0024 | 6666.735 | 74.60302
34.099998 | 12954.1289 | 16047.97 | 8758.256 | -3093.842 | 379.6203 | 6835.255 | 74.84004
34.110001 | 12867.7822 | 16222.32 | 8757.336 | -3354.534 | 382.2679 | 7007.631 | 75.08129
34.119999 | 12733.9658 | 16400.3 | 8756.418 | -3666.333 | 384.9434 | 7183.611 | 75.32654
34.130001 | 12957.5693 | 16581.96 | 8755.501 | -3624.388 | 387.6492 | 7363.231 | 75.57601
34.139999 | 13278.1943 | 16766.95 | 8754.586 | -3488.76 | 390.3839 | 7546.155 | 75.82955
34.150002 | 13333.1318 | 16955.29 | 8753.672 | -3622.16 | 393.15 | 7732.382 | 76.08736
34.16 | 13487.5791 | 17146.52 | 8752.761 | -3658.939 | 395.9459 | 7921.462 | 76.34924
34.169998 | 13758.8428 | 17340.48 | 8751.851 | -3581.636 | 398.7726 | 8113.24 | 76.6153
34.18 | 14084.7344 | 17536.9 | 8750.942 | -3452.166 | 401.6322 | 8307.441 | 76.8857
34.189999 | 14625.252 | 17735.31 | 8750.035 | -3110.06 | 404.5228 | 8503.594 | 77.16026
34.200001 | 14995.0146 | 17935.44 | 8749.13 | -2940.425 | 407.4469 | 8701.424 | 77.43915
34.209999 | 15343.876 | 18136.65 | 8748.226 | -2792.776 | 410.4031 | 8900.301 | 77.7222
34.220001 | 16101.7588 | 18338.64 | 8747.324 | -2236.884 | 413.394 | 9099.915 | 78.00967
34.23 | 16359.2646 | 18540.68 | 8746.423 | -2181.419 | 416.4184 | 9299.541 | 78.30137
34.240002 | 16257.1514 | 18742.31 | 8745.524 | -2485.154 | 419.4777 | 9498.706 | 78.59753
34.25 | 16811.9082 | 18942.7 | 8744.627 | -2130.795 | 422.5717 | 9696.606 | 78.89793
34.259998 | 17748.2305 | 19141.27 | 8743.731 | -1393.038 | 425.7009 | 9892.634 | 79.20273
34.27 | 18527.4688 | 19337.3 | 8742.837 | -809.8295 | 428.8678 | 10086.08 | 79.5121
34.279999 | 18994.3945 | 19529.88 | 8741.944 | -535.4889 | 432.0703 | 10276.04 | 79.82583
34.290001 | 19348.9453 | 19718.33 | 8741.053 | -369.3823 | 435.3113 | 10461.82 | 80.14415
34.299999 | 19551.1562 | 19901.61 | 8740.164 | -350.4492 | 438.589 | 10642.39 | 80.46684
34.310001 | 20105.3516 | 20079.01 | 8739.276 | 26.33924 | 441.9065 | 10817.04 | 80.79425
34.32 | 21205.8477 | 20249.5 | 8738.389 | 956.3459 | 445.2627 | 10984.72 | 81.12613
34.330002 | 21812.6641 | 20412.27 | 8737.504 | 1400.39 | 448.6588 | 11144.65 | 81.46274
34.34 | 22200.5742 | 20566.32 | 8736.621 | 1634.257 | 452.0949 | 11295.8 | 81.80384
34.349998 | 22750.0781 | 20710.82 | 8735.739 | 2039.258 | 455.5715 | 11437.36 | 82.14966
34.360001 | 23111.7266 | 20844.97 | 8734.858 | 2266.759 | 459.0916 | 11568.52 | 82.50038
34.369999 | 23293.2168 | 20967.82 | 8733.98 | 2325.396 | 462.6525 | 11688.33 | 82.85569
34.380001 | 23435.4375 | 21078.73 | 8733.102 | 2356.707 | 466.2578 | 11796.15 | 83.21595
34.389999 | 23854.6992 | 21176.88 | 8732.226 | 2677.817 | 469.9057 | 11891.17 | 83.58092
34.400002 | 24233.7246 | 21261.74 | 8731.352 | 2971.981 | 473.5995 | 11972.84 | 83.95096
34.41 | 24605.9336 | 21332.67 | 8730.479 | 3273.262 | 477.3375 | 12040.53 | 84.32575
34.419998 | 25020.6348 | 21389.25 | 8729.607 | 3631.384 | 481.1207 | 12093.82 | 84.70551
34.43 | 24761.6484 | 21431.14 | 8728.737 | 3330.506 | 484.9526 | 12132.36 | 85.09048
34.439999 | 24674.0469 | 21458.06 | 8727.869 | 3215.991 | 488.8303 | 12155.88 | 85.48039
34.450001 | 24600.625 | 21469.87 | 8727.002 | 3130.751 | 492.7577 | 12164.24 | 85.87553
34.459999 | 24115.8672 | 21466.56 | 8726.136 | 2649.312 | 496.7328 | 12157.41 | 86.27568
34.470001 | 23759.3379 | 21448.18 | 8725.272 | 2311.16 | 500.7592 | 12135.47 | 86.68122
34.48 | 23461.4648 | 21414.95 | 8724.409 | 2046.518 | 504.8357 | 12098.61 | 87.0919
34.490002 | 23044.3477 | 21367.13 | 8723.547 | 1677.214 | 508.9641 | 12047.11 | 87.50805
34.5 | 22827.3555 | 21305.18 | 8722.688 | 1522.171 | 513.1443 | 11981.42 | 87.92938
34.509998 | 22531.0137 | 21229.56 | 8721.829 | 1301.456 | 517.3773 | 11902 | 88.35615
34.52 | 22368.707 | 21140.82 | 8720.972 | 1227.885 | 521.6665 | 11809.4 | 88.7886
34.529999 | 21961.2637 | 21039.67 | 8720.116 | 921.5903 | 526.0093 | 11704.32 | 89.22645
34.540001 | 21302.0625 | 20926.77 | 8719.262 | 375.2921 | 530.4096 | 11587.43 | 89.67007
34.549999 | 20818.2754 | 20802.99 | 8718.409 | 15.28669 | 534.8656 | 11459.59 | 90.11914
34.560001 | 20206.3711 | 20669.03 | 8717.558 | -462.6582 | 539.3813 | 11321.52 | 90.57416
34.57 | 19700.8789 | 20525.86 | 8716.708 | -824.9775 | 543.9553 | 11174.16 | 91.03481
34.580002 | 19605.4707 | 20374.25 | 8715.859 | -768.7772 | 548.5898 | 11018.3 | 91.50149
34.59 | 19419.3066 | 20215.21 | 8715.011 | -795.9013 | 553.2849 | 10854.94 | 91.97387
34.599998 | 18874.502 | 20049.54 | 8714.166 | -1175.042 | 558.0415 | 10684.88 | 92.45226
34.610001 | 18397 | 19878.08 | 8713.321 | -1481.084 | 562.8639 | 10508.96 | 92.93696
34.619999 | 17871.7812 | 19701.84 | 8712.478 | -1830.057 | 567.7488 | 10328.18 | 93.42754
34.630001 | 17486.7988 | 19521.47 | 8711.635 | -2034.672 | 572.7011 | 10143.21 | 93.92453
34.639999 | 17312.1211 | 19337.97 | 8710.795 | -2025.847 | 577.7185 | 9955.027 | 94.4276
34.650002 | 16972.3242 | 19151.9 | 8709.955 | -2179.573 | 582.8061 | 9764.198 | 94.93727
34.66 | 16692.3164 | 18964.21 | 8709.118 | -2271.891 | 587.9614 | 9571.675 | 95.45312
34.669998 | 16394.9414 | 18775.47 | 8708.281 | -2380.525 | 593.1865 | 9378.023 | 95.97549
34.68 | 16366.5332 | 18586.27 | 8707.446 | -2219.74 | 598.4859 | 9183.837 | 96.50465
34.689999 | 16346.1582 | 18397.33 | 8706.612 | -2051.169 | 603.8563 | 8989.819 | 97.04034
34.700001 | 15955.6445 | 18209.05 | 8705.779 | -2253.401 | 609.3031 | 8796.38 | 97.58295
34.709999 | 15628.042 | 18022.09 | 8704.948 | -2394.046 | 614.8239 | 8604.185 | 98.13216
34.720001 | 15579.9805 | 17836.72 | 8704.117 | -2256.74 | 620.424 | 8413.491 | 98.68857
34.73 | 15528.2285 | 17653.5 | 8703.289 | -2125.27 | 626.1018 | 8224.856 | 99.2518
34.740002 | 15471.6465 | 17472.66 | 8702.461 | -2001.011 | 631.8603 | 8038.514 | 99.82233
34.75 | 15405.4512 | 17294.64 | 8701.635 | -1889.193 | 637.6997 | 7854.91 | 100.3998
34.759998 | 15275 | 17119.64 | 8700.81 | -1844.643 | 643.6214 | 7674.227 | 100.9846
34.77 | 15258.5439 | 16947.85 | 8699.986 | -1689.304 | 649.6308 | 7496.654 | 101.5771
34.779999 | 15292.3496 | 16779.56 | 8699.164 | -1487.209 | 655.7242 | 7322.494 | 102.1768
34.790001 | 15141.6279 | 16614.83 | 8698.342 | -1473.199 | 661.908 | 7151.792 | 102.7844
34.799999 | 14597.4658 | 16453.93 | 8697.522 | -1856.465 | 668.1793 | 6984.83 | 103.3993
34.810001 | 14414.3701 | 16296.82 | 8696.703 | -1882.45 | 674.5444 | 6821.55 | 104.0224
34.82 | 14519.0635 | 16143.71 | 8695.886 | -1624.644 | 681.0018 | 6662.166 | 104.6532
34.830002 | 14415.7842 | 15994.55 | 8695.069 | -1578.768 | 687.5549 | 6506.635 | 105.2922
34.84 | 14375.6221 | 15849.5 | 8694.255 | -1473.879 | 694.204 | 6355.103 | 105.9391
34.849998 | 14524.8271 | 15708.5 | 8693.441 | -1183.671 | 700.9509 | 6207.513 | 106.5942
34.860001 | 14499.4639 | 15571.51 | 8692.628 | -1072.044 | 707.802 | 6063.819 | 107.2581
34.869999 | 14413.3408 | 15438.64 | 8691.817 | -1025.294 | 714.7533 | 5924.135 | 107.9301
34.880001 | 14478.8115 | 15309.73 | 8691.006 | -830.9155 | 721.8117 | 5788.298 | 108.611
34.889999 | 14297.2617 | 15184.88 | 8690.197 | -887.6152 | 728.975 | 5656.404 | 109.3003
34.900002 | 14071.8311 | 15063.9 | 8689.389 | -992.07 | 736.2504 | 5528.263 | 109.9989
34.91 | 13993.8252 | 14946.89 | 8688.583 | -953.0684 | 743.6349 | 5403.97 | 110.7061
34.919998 | 14016.1885 | 14833.72 | 8687.777 | -817.5276 | 751.1318 | 5283.385 | 111.4224
34.93 | 14268.4658 | 14724.28 | 8686.973 | -455.8145 | 758.7485 | 5166.411 | 112.1483
34.939999 | 14267.7129 | 14618.58 | 8686.17 | -350.8694 | 766.4803 | 5053.049 | 112.8834
34.950001 | 13774.2158 | 14516.47 | 8685.367 | -742.259 | 774.3358 | 4943.143 | 113.6282
34.959999 | 13701.9434 | 14417.97 | 8684.567 | -716.0302 | 782.3118 | 4836.713 | 114.3824
34.970001 | 14096.0713 | 14322.9 | 8683.767 | -226.8303 | 790.4165 | 4733.571 | 115.1468
34.98 | 14149.9688 | 14231.26 | 8682.968 | -81.29265 | 798.6484 | 4633.724 | 115.9209
34.990002 | 13944.8838 | 14142.91 | 8682.171 | -198.0264 | 807.0121 | 4537.022 | 116.7054
35 | 14028.6553 | 14057.83 | 8681.375 | -29.1777 | 815.5087 | 4443.45 | 117.4999
35.009998 | 13865.7031 | 13975.9 | 8680.579 | -110.199 | 824.1406 | 4352.877 | 118.3048
35.02 | 14223.9941 | 13897.02 | 8679.785 | 326.9723 | 832.9165 | 4265.199 | 119.1208
35.029999 | 14324.6289 | 13821.16 | 8678.992 | 503.4718 | 841.8317 | 4180.386 | 119.9472
35.040001 | 14255.9014 | 13748.17 | 8678.2 | 507.7267 | 850.8957 | 4098.294 | 120.7849
35.049999 | 14215.46 | 13678.06 | 8677.41 | 537.3977 | 860.1055 | 4018.914 | 121.6333
35.060001 | 13790.2793 | 13610.67 | 8676.62 | 179.6085 | 869.4709 | 3942.087 | 122.4935
35.07 | 13893.4824 | 13545.98 | 8675.831 | 347.4987 | 878.9902 | 3867.797 | 123.3648
35.080002 | 14079.0625 | 13483.88 | 8675.044 | 595.1806 | 888.6694 | 3795.921 | 124.2482
35.09 | 13804.4707 | 13424.34 | 8674.257 | 380.1298 | 898.5095 | 3726.431 | 125.143
35.099998 | 13682.6494 | 13367.26 | 8673.472 | 315.3943 | 908.5141 | 3659.219 | 126.0499
35.110001 | 13788.7969 | 13312.54 | 8672.688 | 476.2548 | 918.6935 | 3594.191 | 126.9695
35.119999 | 13826.2002 | 13260.18 | 8671.905 | 566.0192 | 929.0421 | 3531.333 | 127.9012
35.130001 | 13973.7793 | 13210.05 | 8671.122 | 763.7256 | 939.572 | 3470.514 | 128.8459
35.139999 | 14252.9893 | 13162.15 | 8670.341 | 1090.84 | 950.2798 | 3411.725 | 129.8031
35.150002 | 14490.7627 | 13116.35 | 8669.561 | 1374.413 | 961.1779 | 3354.837 | 130.774
35.16 | 14352.5322 | 13072.66 | 8668.782 | 1279.876 | 972.2624 | 3299.854 | 131.7576
35.169998 | 14210.4678 | 13030.98 | 8668.004 | 1179.491 | 983.5394 | 3246.678 | 132.7549
35.18 | 13955.4219 | 12991.25 | 8667.227 | 964.1717 | 995.0207 | 3195.236 | 133.7663
35.189999 | 13819.4756 | 12953.45 | 8666.451 | 866.029 | 1006.701 | 3145.503 | 134.7915
35.200001 | 13844.0918 | 12917.49 | 8665.676 | 926.605 | 1018.593 | 3097.386 | 135.8313
35.209999 | 14103.8252 | 12883.36 | 8664.902 | 1220.468 | 1030.694 | 3050.876 | 136.8852
35.220001 | 14454.9502 | 12850.97 | 8664.129 | 1603.978 | 1043.018 | 3005.871 | 137.9543
35.23 | 14410.832 | 12820.32 | 8663.357 | 1590.514 | 1055.563 | 2962.36 | 139.0381
35.240002 | 14188.1426 | 12791.33 | 8662.586 | 1396.815 | 1068.338 | 2920.266 | 140.1376
35.25 | 14069.2588 | 12763.98 | 8661.816 | 1305.274 | 1081.345 | 2879.571 | 141.2522
35.259998 | 13758.7998 | 12738.23 | 8661.047 | 1020.57 | 1094.589 | 2840.21 | 142.3827
35.27 | 14004.248 | 12714.02 | 8660.279 | 1290.224 | 1108.086 | 2802.129 | 143.5298
35.279999 | 14222.3389 | 12691.34 | 8659.512 | 1530.996 | 1121.829 | 2765.308 | 144.693
35.290001 | 14269.6357 | 12670.14 | 8658.746 | 1599.5 | 1135.835 | 2729.682 | 145.8733
35.299999 | 14330.6104 | 12650.39 | 8657.981 | 1680.218 | 1150.1 | 2695.241 | 147.0702
35.310001 | 14156.3184 | 12632.06 | 8657.217 | 1524.262 | 1164.641 | 2661.914 | 148.2849
35.32 | 14173.8594 | 12615.12 | 8656.454 | 1558.74 | 1179.457 | 2629.692 | 149.517
35.330002 | 14502.5996 | 12599.54 | 8655.691 | 1903.064 | 1194.558 | 2598.519 | 150.7675
35.34 | 14570.4209 | 12585.3 | 8654.93 | 1985.123 | 1209.95 | 2568.382 | 152.0357
35.349998 | 14713.4824 | 12572.37 | 8654.17 | 2141.116 | 1225.638 | 2539.235 | 153.3227
35.360001 | 14714.75 | 12560.72 | 8653.41 | 2154.033 | 1241.641 | 2511.037 | 154.6295
35.369999 | 14645.7637 | 12550.34 | 8652.652 | 2095.424 | 1257.952 | 2483.781 | 155.9549
35.380001 | 14462.9922 | 12541.2 | 8651.894 | 1921.794 | 1274.592 | 2457.413 | 157.3007
35.389999 | 14328.7939 | 12533.29 | 8651.137 | 1795.505 | 1291.557 | 2431.928 | 158.6661
35.400002 | 14491.1406 | 12526.58 | 8650.381 | 1964.564 | 1308.87 | 2407.273 | 160.0529
35.41 | 14627.501 | 12521.06 | 8649.626 | 2106.438 | 1326.526 | 2383.451 | 161.4598
35.419998 | 14673.1543 | 12516.72 | 8648.872 | 2156.434 | 1344.538 | 2360.422 | 162.8881
35.43 | 14994.5098 | 12513.54 | 8648.119 | 2480.971 | 1362.927 | 2338.155 | 164.3388
35.439999 | 15516.083 | 12511.51 | 8647.367 | 3004.578 | 1381.686 | 2316.641 | 165.8112
35.450001 | 15345.042 | 12510.6 | 8646.615 | 2834.437 | 1400.839 | 2295.843 | 167.3069
35.459999 | 14947.9404 | 12510.83 | 8645.865 | 2437.106 | 1420.385 | 2275.759 | 168.825
35.470001 | 14761.0869 | 12512.18 | 8645.115 | 2248.91 | 1440.348 | 2256.347 | 170.3673
35.48 | 15003.9727 | 12514.63 | 8644.367 | 2489.341 | 1460.728 | 2237.604 | 171.9332
35.490002 | 15524.1855 | 12518.18 | 8643.619 | 3006.002 | 1481.542 | 2219.499 | 173.5242
35.5 | 15491.1143 | 12522.84 | 8642.872 | 2968.277 | 1502.798 | 2202.028 | 175.1395
35.509998 | 15160.7119 | 12528.58 | 8642.125 | 2632.135 | 1524.508 | 2185.163 | 176.7805
35.52 | 15289.7158 | 12535.41 | 8641.38 | 2754.305 | 1546.698 | 2168.885 | 178.4481
35.529999 | 15618.833 | 12543.33 | 8640.635 | 3075.506 | 1569.363 | 2153.187 | 180.1419
35.540001 | 15676.0342 | 12552.33 | 8639.892 | 3123.704 | 1592.533 | 2138.042 | 181.8636
35.549999 | 15683.6924 | 12562.42 | 8639.149 | 3121.276 | 1616.207 | 2123.449 | 183.6121
35.560001 | 15560.5576 | 12573.59 | 8638.407 | 2986.967 | 1640.416 | 2109.379 | 185.3899
35.57 | 15340.7793 | 12585.85 | 8637.665 | 2754.925 | 1665.163 | 2095.83 | 187.1959
35.580002 | 15449.6592 | 12599.21 | 8636.925 | 2850.45 | 1690.469 | 2082.783 | 189.0323
35.59 | 15861.5801 | 12613.66 | 8636.185 | 3247.921 | 1716.346 | 2070.229 | 190.898
35.599998 | 16038.6113 | 12629.21 | 8635.446 | 3409.405 | 1742.81 | 2058.155 | 192.7946
35.610001 | 15993.7725 | 12645.87 | 8634.708 | 3347.902 | 1769.896 | 2046.542 | 194.7238
35.619999 | 15671.7705 | 12663.65 | 8633.971 | 3008.125 | 1797.598 | 2035.392 | 196.6841
35.630001 | 15248.8242 | 12682.55 | 8633.234 | 2566.275 | 1825.957 | 2024.68 | 198.6783
35.639999 | 15007.0537 | 12702.58 | 8632.499 | 2304.47 | 1854.97 | 2014.409 | 200.7053
35.650002 | 15610.9268 | 12723.77 | 8631.764 | 2887.157 | 1884.683 | 2004.555 | 202.7678
35.66 | 16134.6328 | 12746.11 | 8631.03 | 3388.522 | 1915.094 | 1995.123 | 204.8644
35.669998 | 15956.3145 | 12769.62 | 8630.296 | 3186.696 | 1946.228 | 1986.096 | 206.9971
35.68 | 15561.9746 | 12794.32 | 8629.563 | 2767.65 | 1978.13 | 1977.464 | 209.1674
35.689999 | 15501.2539 | 12820.22 | 8628.832 | 2681.031 | 2010.793 | 1969.224 | 211.3748
35.700001 | 15454.7988 | 12847.35 | 8628.1 | 2607.449 | 2044.267 | 1961.361 | 213.6214
35.709999 | 15565.7568 | 12875.71 | 8627.37 | 2690.051 | 2078.555 | 1953.875 | 215.9064
35.720001 | 15740.166 | 12905.33 | 8626.64 | 2834.838 | 2113.705 | 1946.75 | 218.2329
35.73 | 15850.2129 | 12936.22 | 8625.911 | 2913.988 | 2149.727 | 1939.987 | 220.5997
35.740002 | 15929.3691 | 12968.42 | 8625.183 | 2960.946 | 2186.657 | 1933.573 | 223.0098
35.75 | 16039.6084 | 13001.94 | 8624.455 | 3037.666 | 2224.518 | 1927.508 | 225.4619
35.759998 | 16093.8193 | 13036.8 | 8623.729 | 3057.016 | 2263.335 | 1921.78 | 227.9585
35.77 | 15988.1611 | 13073.06 | 8623.002 | 2915.104 | 2303.169 | 1916.384 | 230.5013
35.779999 | 15814.3438 | 13110.7 | 8622.277 | 2703.645 | 2344.014 | 1911.318 | 233.0899
35.790001 | 15923.5156 | 13149.78 | 8621.552 | 2773.732 | 2385.935 | 1906.57 | 235.727
35.799999 | 16110.8262 | 13190.32 | 8620.828 | 2920.507 | 2428.938 | 1902.142 | 238.4116
35.810001 | 16046.54 | 13232.36 | 8620.105 | 2814.178 | 2473.088 | 1898.022 | 241.1474
35.82 | 16099.3613 | 13275.93 | 8619.382 | 2823.436 | 2518.4 | 1894.21 | 243.9334
35.830002 | 16448.7715 | 13321.06 | 8618.66 | 3127.715 | 2564.924 | 1890.7 | 246.773
35.84 | 16312.6201 | 13367.78 | 8617.939 | 2944.84 | 2612.689 | 1887.488 | 249.665
35.849998 | 16178.1387 | 13416.13 | 8617.218 | 2762.004 | 2661.734 | 1884.57 | 252.6124
35.860001 | 16531.5332 | 13466.19 | 8616.498 | 3065.342 | 2712.135 | 1881.94 | 255.6177
35.869999 | 16403.0879 | 13517.95 | 8615.779 | 2885.141 | 2763.891 | 1879.598 | 258.6795
35.880001 | 16421.9434 | 13571.48 | 8615.06 | 2850.459 | 2817.086 | 1877.535 | 261.8022
35.889999 | 16650.5723 | 13626.81 | 8614.342 | 3023.76 | 2871.732 | 1875.754 | 264.9845
35.900002 | 16767.3359 | 13684.02 | 8613.624 | 3083.315 | 2927.919 | 1874.246 | 268.2313
35.91 | 16998.8164 | 13743.12 | 8612.908 | 3255.699 | 2985.657 | 1873.011 | 271.5405
35.919998 | 17040.6875 | 13804.16 | 8612.192 | 3236.528 | 3045.005 | 1872.047 | 274.9159
35.93 | 16800.8652 | 13867.24 | 8611.476 | 2933.625 | 3106.056 | 1871.348 | 278.3603
35.939999 | 16745.3223 | 13932.36 | 8610.761 | 2812.96 | 3168.812 | 1870.915 | 281.8733
35.950001 | 16713.5312 | 13999.63 | 8610.047 | 2713.904 | 3233.378 | 1870.743 | 285.4589
35.959999 | 16994.125 | 14069.05 | 8609.333 | 2925.076 | 3299.768 | 1870.831 | 289.1163
35.970001 | 17133.4922 | 14140.74 | 8608.62 | 2992.754 | 3368.091 | 1871.176 | 292.8507
35.98 | 17243.5938 | 14214.72 | 8607.908 | 3028.875 | 3438.373 | 1871.776 | 296.6612
35.990002 | 17143.0625 | 14291.08 | 8607.196 | 2851.986 | 3510.697 | 1872.631 | 300.5528
36 | 17266.1387 | 14369.86 | 8606.485 | 2896.277 | 3585.116 | 1873.737 | 304.5243
36.009998 | 17175.2969 | 14451.14 | 8605.774 | 2724.155 | 3661.693 | 1875.094 | 308.5802
36.02 | 17458.2148 | 14535.04 | 8605.064 | 2923.174 | 3740.552 | 1876.701 | 312.7238
36.029999 | 18067.459 | 14621.56 | 8604.354 | 3445.9 | 3821.694 | 1878.556 | 316.9553
36.040001 | 17991.166 | 14710.84 | 8603.645 | 3280.326 | 3905.258 | 1880.657 | 321.2796
36.049999 | 17529.1953 | 14802.9 | 8602.937 | 2726.299 | 3991.26 | 1883.003 | 325.6958
36.060001 | 17811.1094 | 14897.88 | 8602.229 | 2913.233 | 4079.841 | 1885.595 | 330.2109
36.07 | 17745.3691 | 14995.81 | 8601.522 | 2749.557 | 4171.036 | 1888.43 | 334.8237
36.080002 | 17740.7305 | 15096.81 | 8600.815 | 2643.916 | 4264.949 | 1891.51 | 339.5408
36.09 | 17498.6914 | 15200.95 | 8600.109 | 2297.745 | 4361.645 | 1894.831 | 344.3609
36.099998 | 17833.4141 | 15308.3 | 8599.404 | 2525.119 | 4461.206 | 1898.396 | 349.2898
36.110001 | 17787.7559 | 15419.02 | 8598.698 | 2368.734 | 4563.787 | 1902.204 | 354.3327
36.119999 | 17954.3086 | 15533.12 | 8597.994 | 2421.19 | 4669.383 | 1906.253 | 359.4877
36.130001 | 17739.834 | 15650.77 | 8597.29 | 2089.067 | 4778.169 | 1910.546 | 364.7635
36.139999 | 17840.8633 | 15771.98 | 8596.586 | 2068.881 | 4890.158 | 1915.079 | 370.1587
36.150002 | 18143.5957 | 15896.95 | 8595.883 | 2246.642 | 5005.532 | 1919.857 | 375.6825
36.16 | 18096.0117 | 16025.69 | 8595.181 | 2070.325 | 5124.299 | 1924.875 | 381.3323
36.169998 | 18017.793 | 16158.3 | 8594.479 | 1859.493 | 5246.568 | 1930.138 | 387.1157
36.18 | 18088.0625 | 16294.98 | 8593.777 | 1793.086 | 5372.516 | 1935.645 | 393.0381
36.189999 | 18264.7988 | 16435.7 | 8593.076 | 1829.101 | 5502.124 | 1941.398 | 399.1003
36.200001 | 18559.7344 | 16580.67 | 8592.376 | 1979.068 | 5635.585 | 1947.397 | 405.3102
36.209999 | 18850.791 | 16729.88 | 8591.676 | 2120.912 | 5772.896 | 1953.639 | 411.6671
36.220001 | 18448.4531 | 16883.54 | 8590.976 | 1564.915 | 5914.248 | 1960.132 | 418.1817
36.23 | 18339.8105 | 17041.65 | 8590.277 | 1298.156 | 6059.653 | 1966.871 | 424.8531
36.240002 | 18667.2812 | 17204.37 | 8589.578 | 1462.915 | 6209.233 | 1973.863 | 431.6914
36.25 | 19095.6074 | 17371.72 | 8588.88 | 1723.887 | 6363.04 | 1981.104 | 438.6956
36.259998 | 18749.0469 | 17543.8 | 8588.183 | 1205.25 | 6521.14 | 1988.599 | 445.8749
36.27 | 18768.6113 | 17720.79 | 8587.486 | 1047.824 | 6683.716 | 1996.35 | 453.2362
36.279999 | 19237.002 | 17902.61 | 8586.789 | 1334.395 | 6850.681 | 2004.356 | 460.7811
36.290001 | 19175 | 18089.46 | 8586.093 | 1085.54 | 7022.225 | 2012.624 | 468.5197
36.299999 | 19091.2031 | 18281.27 | 8585.397 | 809.935 | 7198.272 | 2021.148 | 476.4516
36.310001 | 18794.5859 | 18478.22 | 8584.701 | 316.3708 | 7378.985 | 2029.938 | 484.5903
36.32 | 19341.666 | 18680.23 | 8584.006 | 661.4397 | 7564.294 | 2038.991 | 492.9352
36.330002 | 19343.0508 | 18887.38 | 8583.312 | 455.6692 | 7754.255 | 2048.315 | 501.4992
36.34 | 19466.6387 | 19099.63 | 8582.618 | 367.0095 | 7948.825 | 2057.905 | 510.2814
36.349998 | 19953.5957 | 19316.96 | 8581.924 | 636.6379 | 8147.97 | 2067.77 | 519.2935
36.360001 | 19401.8359 | 19539.47 | 8581.231 | -137.6385 | 8351.784 | 2077.914 | 528.5461
36.369999 | 19327.6719 | 19766.92 | 8580.538 | -439.2521 | 8560.017 | 2088.332 | 538.0371
36.380001 | 19405.2285 | 19999.4 | 8579.845 | -594.1751 | 8772.738 | 2099.037 | 547.7836
36.389999 | 19767.9121 | 20236.65 | 8579.153 | -468.7331 | 8989.685 | 2110.023 | 557.7837
36.400002 | 19964.2441 | 20478.7 | 8578.462 | -514.4543 | 9210.878 | 2121.303 | 568.056
36.41 | 20243.4785 | 20725.21 | 8577.77 | -481.7339 | 9435.975 | 2132.87 | 578.5965
36.419998 | 20088.5898 | 20976.03 | 8577.08 | -887.4402 | 9664.794 | 2144.736 | 589.4203
36.43 | 19929.541 | 21231.07 | 8576.389 | -1301.527 | 9897.237 | 2156.904 | 600.5382
36.439999 | 19895.8105 | 21489.83 | 8575.699 | -1594.019 | 10132.8 | 2169.375 | 611.9528
36.450001 | 19869.6523 | 21752.18 | 8575.009 | -1882.526 | 10371.33 | 2182.158 | 623.6792
36.459999 | 20125 | 22017.57 | 8574.32 | -1892.569 | 10612.28 | 2195.25 | 635.7168
36.470001 | 20194.334 | 22285.77 | 8573.631 | -2091.438 | 10855.39 | 2208.665 | 648.0861
36.48 | 20699.9668 | 22556.18 | 8572.942 | -1856.211 | 11100.05 | 2222.397 | 660.7855
36.490002 | 21285.7051 | 22828.35 | 8572.254 | -1542.649 | 11345.8 | 2236.463 | 673.8343
36.5 | 21162.6445 | 23101.65 | 8571.566 | -1939.008 | 11592 | 2250.857 | 687.2305
36.509998 | 20622.8164 | 23375.46 | 8570.878 | -2752.648 | 11838 | 2265.59 | 700.9908
36.52 | 20547.9238 | 23649.29 | 8570.191 | -3101.362 | 12083.3 | 2280.672 | 715.128
36.529999 | 20549.7207 | 23922.16 | 8569.504 | -3372.439 | 12326.91 | 2296.101 | 729.6441
36.540001 | 20985.9219 | 24193.5 | 8568.817 | -3207.58 | 12568.24 | 2311.891 | 744.5566
36.549999 | 21150.9219 | 24462.32 | 8568.131 | -3311.399 | 12806.29 | 2328.037 | 759.8629
36.560001 | 21433.8711 | 24727.93 | 8567.445 | -3294.057 | 13040.34 | 2344.558 | 775.5872
36.57 | 21478.5039 | 24989.28 | 8566.76 | -3510.778 | 13269.35 | 2361.451 | 791.7249
36.580002 | 21453.5059 | 25245.54 | 8566.074 | -3792.03 | 13492.43 | 2378.732 | 808.2979
36.59 | 21952.5039 | 25495.64 | 8565.389 | -3543.134 | 13708.55 | 2396.397 | 825.3003
36.599998 | 22524.8457 | 25738.64 | 8564.705 | -3213.796 | 13916.73 | 2414.461 | 842.75
36.610001 | 22443.5859 | 25973.7 | 8564.02 | -3530.114 | 14116.08 | 2432.938 | 860.6618
36.619999 | 22258.4414 | 26199.62 | 8563.336 | -3941.181 | 14305.44 | 2451.821 | 879.0252
36.630001 | 22115.1172 | 26415.59 | 8562.652 | -4300.478 | 14483.94 | 2471.134 | 897.8658
36.639999 | 22356.8672 | 26620.54 | 8561.969 | -4263.674 | 14650.53 | 2490.87 | 917.172
36.650002 | 22457.6543 | 26813.69 | 8561.285 | -4356.032 | 14804.38 | 2511.055 | 936.9694
36.66 | 22403.541 | 26994.01 | 8560.602 | -4590.465 | 14944.48 | 2531.68 | 957.2401
36.669998 | 22517.084 | 27160.76 | 8559.92 | -4643.677 | 15070.07 | 2552.767 | 978.0005
36.68 | 22681.293 | 27313.29 | 8559.237 | -4631.993 | 15180.46 | 2574.328 | 999.2577
36.689999 | 22495.9844 | 27450.81 | 8558.555 | -4954.823 | 15274.89 | 2596.366 | 1021.001
36.700001 | 22712.0215 | 27572.82 | 8557.873 | -4860.797 | 15352.8 | 2618.9 | 1043.243
36.709999 | 23136.123 | 27678.8 | 8557.192 | -4542.673 | 15413.72 | 2641.925 | 1065.962
36.720001 | 23168.4316 | 27768.41 | 8556.51 | -4599.981 | 15457.25 | 2665.475 | 1089.177
36.73 | 23315.248 | 27841.37 | 8555.829 | -4526.121 | 15483.14 | 2689.54 | 1112.861
36.740002 | 23789.1855 | 27897.56 | 8555.148 | -4108.375 | 15491.24 | 2714.151 | 1137.025
36.75 | 23328.3379 | 27936.89 | 8554.467 | -4608.549 | 15481.48 | 2739.304 | 1161.636
36.759998 | 23735.3203 | 27959.49 | 8553.787 | -4224.17 | 15453.98 | 2765.022 | 1186.697
36.77 | 23986.416 | 27965.54 | 8553.107 | -3979.123 | 15408.91 | 2791.324 | 1212.195
36.779999 | 24232.8516 | 27955.36 | 8552.427 | -3722.507 | 15346.62 | 2818.213 | 1238.1
36.790001 | 24866.6191 | 27929.31 | 8551.747 | -3062.69 | 15267.44 | 2845.716 | 1264.402
36.799999 | 24607.9219 | 27887.95 | 8551.068 | -3280.025 | 15171.99 | 2873.828 | 1291.057
36.810001 | 24290.2656 | 27831.82 | 8550.388 | -3541.551 | 15060.78 | 2902.59 | 1318.062
36.82 | 24193.6055 | 27761.63 | 8549.709 | -3568.02 | 14934.56 | 2931.996 | 1345.361
36.830002 | 24158.5332 | 27678.13 | 8549.03 | -3519.598 | 14794.08 | 2962.083 | 1372.941
36.84 | 24411.6348 | 27582.1 | 8548.351 | -3170.47 | 14640.17 | 2992.846 | 1400.738
36.849998 | 24519.6543 | 27474.46 | 8547.673 | -2954.806 | 14473.74 | 3024.319 | 1428.726
36.860001 | 24537.3457 | 27355.99 | 8546.994 | -2818.645 | 14295.6 | 3056.529 | 1456.871
36.869999 | 25289.2227 | 27227.73 | 8546.316 | -1938.505 | 14106.85 | 3089.469 | 1485.096
36.880001 | 25646.5176 | 27090.51 | 8545.638 | -1443.993 | 13908.31 | 3123.187 | 1513.376
36.889999 | 25146.3457 | 26945.38 | 8544.96 | -1799.036 | 13701.11 | 3157.677 | 1541.632
36.900002 | 24904.3711 | 26793.17 | 8544.283 | -1888.803 | 13486.07 | 3192.99 | 1569.834
36.91 | 25623.5098 | 26634.91 | 8543.605 | -1011.404 | 13264.3 | 3229.117 | 1597.891
36.919998 | 26022.4102 | 26471.53 | 8542.928 | -449.1185 | 13036.74 | 3266.101 | 1625.761
36.93 | 25514.2949 | 26303.76 | 8542.251 | -789.4643 | 12804.15 | 3303.968 | 1653.389
36.939999 | 25402.8398 | 26132.64 | 8541.574 | -729.8017 | 12567.64 | 3342.731 | 1680.693
36.950001 | 25550.1133 | 25958.85 | 8540.897 | -408.7361 | 12327.89 | 3382.432 | 1707.629
36.959999 | 25744.9316 | 25783.27 | 8540.22 | -38.33969 | 12085.87 | 3423.067 | 1734.111
36.970001 | 25693.9023 | 25606.55 | 8539.544 | 87.35563 | 11842.2 | 3464.703 | 1760.104
36.98 | 25814.0215 | 25429.43 | 8538.867 | 384.5936 | 11597.7 | 3507.329 | 1785.527
36.990002 | 25716.2715 | 25252.55 | 8538.191 | 463.7174 | 11353.01 | 3551.011 | 1810.342
37 | 26252.3457 | 25076.53 | 8537.515 | 1175.814 | 11108.8 | 3595.744 | 1834.474
37.009998 | 26325.8477 | 24901.95 | 8536.839 | 1423.902 | 10865.64 | 3641.58 | 1857.887
37.02 | 26870.1758 | 24729.16 | 8536.163 | 2141.013 | 10623.9 | 3688.557 | 1880.547
37.029999 | 26464.9453 | 24558.84 | 8535.487 | 1906.11 | 10384.26 | 3736.693 | 1902.397
37.040001 | 26563.1855 | 24391.25 | 8534.811 | 2171.933 | 10146.98 | 3786.041 | 1923.422
37.049999 | 26677.6289 | 24226.9 | 8534.136 | 2450.73 | 9912.584 | 3836.602 | 1943.577
37.060001 | 27326.6309 | 24066.04 | 8533.46 | 3260.586 | 9681.263 | 3888.459 | 1962.862
37.07 | 27207.3691 | 23909.06 | 8532.785 | 3298.31 | 9453.417 | 3941.604 | 1981.254
37.080002 | 26890.0391 | 23756.23 | 8532.11 | 3133.814 | 9229.241 | 3996.117 | 1998.757
37.09 | 26197.5996 | 23607.81 | 8531.435 | 2589.787 | 9009.014 | 4051.999 | 2015.365
37.099998 | 26216.418 | 23464.08 | 8530.76 | 2752.337 | 8792.907 | 4109.316 | 2031.098
37.110001 | 27191.2109 | 23325.13 | 8530.084 | 3866.081 | 8580.934 | 4168.128 | 2045.984
37.119999 | 27177.9941 | 23191.27 | 8529.41 | 3986.72 | 8373.401 | 4228.428 | 2060.036
37.130001 | 27065.5762 | 23062.62 | 8528.735 | 4002.961 | 8170.256 | 4290.32 | 2073.305
37.139999 | 26770.3184 | 22939.36 | 8528.06 | 3830.954 | 7971.693 | 4353.791 | 2085.821
37.150002 | 27327.9941 | 22821.6 | 8527.385 | 4506.392 | 7777.617 | 4418.951 | 2097.649
37.16 | 27688.8398 | 22709.53 | 8526.71 | 4979.314 | 7588.198 | 4485.79 | 2108.827
37.169998 | 27261.0059 | 22603.26 | 8526.036 | 4657.745 | 7403.406 | 4554.394 | 2119.425
37.18 | 26498.0137 | 22502.82 | 8525.361 | 3995.193 | 7223.119 | 4624.821 | 2129.519
37.189999 | 27335.1406 | 22408.43 | 8524.687 | 4926.714 | 7047.473 | 4697.102 | 2139.165
37.200001 | 27190.2637 | 22320.1 | 8524.012 | 4870.163 | 6876.313 | 4771.324 | 2148.451
37.209999 | 27149.5156 | 22237.97 | 8523.338 | 4911.55 | 6709.697 | 4847.485 | 2157.446
37.220001 | 26969.8203 | 22162.09 | 8522.664 | 4807.734 | 6547.471 | 4925.716 | 2166.236
37.23 | 27650.4414 | 22092.54 | 8521.989 | 5557.903 | 6389.645 | 5006.005 | 2174.899
37.240002 | 27445.1367 | 22029.42 | 8521.315 | 5415.716 | 6236.111 | 5088.477 | 2183.517
37.25 | 27313.1602 | 21972.78 | 8520.641 | 5340.383 | 6086.84 | 5173.13 | 2192.167
37.259998 | 27227.8848 | 21922.71 | 8519.967 | 5305.178 | 5941.741 | 5260.068 | 2200.931
37.27 | 27551.3438 | 21879.19 | 8519.292 | 5672.152 | 5800.641 | 5349.361 | 2209.898
37.279999 | 27578.8145 | 21842.37 | 8518.618 | 5736.446 | 5663.578 | 5441.045 | 2219.128
37.290001 | 27179.1699 | 21812.25 | 8517.944 | 5366.924 | 5530.367 | 5535.227 | 2228.708
37.299999 | 27316.1992 | 21788.86 | 8517.27 | 5527.335 | 5400.996 | 5631.899 | 2238.699
37.310001 | 27293.7871 | 21772.29 | 8516.595 | 5521.501 | 5275.298 | 5731.22 | 2249.173
37.32 | 27074.2344 | 21762.51 | 8515.921 | 5311.721 | 5153.233 | 5833.171 | 2260.188
37.330002 | 27372.2246 | 21759.62 | 8515.247 | 5612.601 | 5034.68 | 5937.896 | 2271.8
37.34 | 27600.9336 | 21763.59 | 8514.573 | 5837.345 | 4919.578 | 6045.387 | 2284.051
37.349998 | 27631.3359 | 21774.48 | 8513.899 | 5856.86 | 4807.828 | 6155.76 | 2296.989
37.360001 | 27160.6211 | 21792.27 | 8513.224 | 5368.355 | 4699.268 | 6269.112 | 2310.661
37.369999 | 27686.0527 | 21816.95 | 8512.55 | 5869.104 | 4593.901 | 6385.412 | 2325.086
37.380001 | 27379.5527 | 21848.57 | 8511.876 | 5530.978 | 4491.565 | 6504.836 | 2340.297
37.389999 | 27153.7129 | 21887.07 | 8511.202 | 5266.647 | 4392.232 | 6627.334 | 2356.298
37.400002 | 26864.4004 | 21932.48 | 8510.527 | 4931.924 | 4295.746 | 6753.085 | 2373.117
37.41 | 27297.4414 | 21984.7 | 8509.853 | 5312.738 | 4202.092 | 6882.032 | 2390.726
37.419998 | 27747.293 | 22043.77 | 8509.179 | 5703.525 | 4111.166 | 7014.296 | 2409.128
37.43 | 27508.4961 | 22109.59 | 8508.504 | 5398.906 | 4022.828 | 7149.938 | 2428.321
37.439999 | 27521.8496 | 22182.12 | 8507.83 | 5339.73 | 3937.076 | 7288.961 | 2448.253
37.450001 | 27149.8242 | 22261.31 | 8507.155 | 4888.515 | 3853.772 | 7431.47 | 2468.913
37.459999 | 27124.8125 | 22346.99 | 8506.48 | 4777.824 | 3772.888 | 7577.383 | 2490.237
37.470001 | 27092.1562 | 22439.17 | 8505.806 | 4652.987 | 3694.301 | 7726.872 | 2512.19
37.48 | 27208.4961 | 22537.62 | 8505.131 | 4670.879 | 3617.975 | 7879.815 | 2534.696
37.490002 | 27266.6074 | 22642.31 | 8504.456 | 4624.299 | 3543.818 | 8036.345 | 2557.69
37.5 | 27224.998 | 22752.98 | 8503.781 | 4472.015 | 3471.784 | 8196.344 | 2581.074
37.509998 | 27116.8164 | 22869.55 | 8503.106 | 4247.271 | 3401.801 | 8359.871 | 2604.767
37.52 | 27224.6992 | 22991.79 | 8502.431 | 4232.91 | 3333.76 | 8526.911 | 2628.687
37.529999 | 27382.6719 | 23119.48 | 8501.756 | 4263.193 | 3267.658 | 8697.369 | 2652.695
37.540001 | 27217.5957 | 23252.44 | 8501.081 | 3965.159 | 3203.389 | 8871.266 | 2676.701
37.549999 | 27175.291 | 23390.28 | 8500.406 | 3785.014 | 3140.93 | 9048.384 | 2700.557
37.560001 | 27274.1641 | 23532.87 | 8499.73 | 3741.294 | 3080.188 | 9228.8 | 2724.153
37.57 | 28256.9902 | 23679.76 | 8499.055 | 4577.234 | 3021.133 | 9412.232 | 2747.337
37.580002 | 28011.2148 | 23830.73 | 8498.379 | 4180.482 | 2963.698 | 9598.683 | 2769.973
37.59 | 27975.418 | 23985.3 | 8497.703 | 3990.119 | 2907.846 | 9787.85 | 2791.899
37.599998 | 28681.6777 | 24143.15 | 8497.028 | 4538.523 | 2853.524 | 9979.628 | 2812.975
37.610001 | 27887.5215 | 24303.91 | 8496.352 | 3583.613 | 2800.648 | 10173.85 | 2833.061
37.619999 | 28104.4316 | 24466.97 | 8495.676 | 3637.466 | 2749.219 | 10370.09 | 2851.984
37.630001 | 28231.0684 | 24632.03 | 8495 | 3599.043 | 2699.155 | 10568.26 | 2869.608
37.639999 | 27816.623 | 24798.4 | 8494.323 | 3018.221 | 2650.441 | 10767.87 | 2885.772
37.650002 | 27889.9258 | 24965.74 | 8493.647 | 2924.187 | 2603.001 | 10968.74 | 2900.348
37.66 | 28315.3418 | 25133.31 | 8492.97 | 3182.037 | 2556.829 | 11170.33 | 2913.177
37.669998 | 28365.6797 | 25300.62 | 8492.294 | 3065.062 | 2511.875 | 11372.31 | 2924.137
37.68 | 28545.4043 | 25467.07 | 8491.617 | 3078.339 | 2468.073 | 11574.26 | 2933.115
37.689999 | 28971.8672 | 25631.97 | 8490.94 | 3339.899 | 2425.423 | 11775.62 | 2939.987
37.700001 | 28197.5098 | 25794.75 | 8490.263 | 2402.763 | 2383.862 | 11975.96 | 2944.662
37.709999 | 28328.7051 | 25954.59 | 8489.586 | 2374.111 | 2343.377 | 12174.58 | 2947.049
37.720001 | 29052.2871 | 26111 | 8488.908 | 2941.291 | 2303.913 | 12371.1 | 2947.077
37.73 | 29292.7969 | 26263.1 | 8488.231 | 3029.696 | 2265.455 | 12564.73 | 2944.689
37.740002 | 29783.3008 | 26410.34 | 8487.553 | 3372.962 | 2227.961 | 12754.98 | 2939.842
37.75 | 30242.3887 | 26551.9 | 8486.875 | 3690.488 | 2191.412 | 12941.1 | 2932.514
37.759998 | 30049.5039 | 26687.16 | 8486.197 | 3362.348 | 2155.778 | 13122.49 | 2922.694
37.77 | 30571.0078 | 26815.42 | 8485.519 | 3755.586 | 2121.008 | 13298.51 | 2910.384
37.779999 | 30984.0977 | 26935.99 | 8484.841 | 4048.111 | 2087.105 | 13468.42 | 2895.617
37.790001 | 31655.7734 | 27048.25 | 8484.162 | 4607.522 | 2054.02 | 13631.65 | 2878.418
37.799999 | 32050.6758 | 27151.5 | 8483.483 | 4899.174 | 2021.748 | 13787.41 | 2858.858
37.810001 | 31811.4941 | 27245.25 | 8482.804 | 4566.243 | 1990.244 | 13935.22 | 2836.984
37.82 | 31561.1211 | 27328.86 | 8482.125 | 4232.261 | 1959.5 | 14074.34 | 2812.894
37.830002 | 32217.8926 | 27401.89 | 8481.446 | 4816.001 | 1929.486 | 14204.29 | 2786.667
37.84 | 33250.3867 | 27463.85 | 8480.767 | 5786.535 | 1900.187 | 14324.47 | 2758.425
37.849998 | 33815.3242 | 27514.37 | 8480.087 | 6300.955 | 1871.582 | 14434.43 | 2728.269
37.860001 | 34324.5742 | 27553.13 | 8479.407 | 6771.442 | 1843.632 | 14533.79 | 2696.304
37.869999 | 34476.4805 | 27579.83 | 8478.727 | 6896.648 | 1816.343 | 14622.08 | 2662.687
37.880001 | 34617.5234 | 27594.32 | 8478.047 | 7023.199 | 1789.675 | 14699.08 | 2627.518
37.889999 | 35271.3242 | 27596.47 | 8477.366 | 7674.857 | 1763.627 | 14764.51 | 2590.966
37.900002 | 35749.082 | 27586.23 | 8476.685 | 8162.856 | 1738.164 | 14818.25 | 2553.125
37.91 | 36293.6914 | 27563.67 | 8476.004 | 8730.026 | 1713.287 | 14860.19 | 2514.185
37.919998 | 36152.3555 | 27528.88 | 8475.323 | 8623.478 | 1688.973 | 14890.32 | 2474.257
37.93 | 36078.9805 | 27482.06 | 8474.642 | 8596.923 | 1665.193 | 14908.76 | 2433.46
37.939999 | 35762.0195 | 27423.48 | 8473.96 | 8338.536 | 1641.951 | 14915.61 | 2391.962
37.950001 | 35897.9258 | 27353.46 | 8473.278 | 8544.462 | 1619.218 | 14911.11 | 2349.858
37.959999 | 35783.5078 | 27272.46 | 8472.596 | 8511.052 | 1596.991 | 14895.56 | 2307.314
37.970001 | 36374.832 | 27180.86 | 8471.914 | 9193.974 | 1575.244 | 14869.29 | 2264.407
37.98 | 36805.5938 | 27079.26 | 8471.231 | 9726.333 | 1553.973 | 14832.77 | 2221.287
37.990002 | 36025.5586 | 26968.17 | 8470.548 | 9057.386 | 1533.16 | 14786.43 | 2178.036
38 | 35671.9531 | 26848.29 | 8469.865 | 8823.66 | 1512.799 | 14730.84 | 2134.791
38.009998 | 35564.8125 | 26720.21 | 8469.182 | 8844.6 | 1492.876 | 14666.53 | 2091.625
38.02 | 36060.957 | 26584.61 | 8468.499 | 9476.344 | 1473.367 | 14594.14 | 2048.609
38.029999 | 35613.5625 | 26442.24 | 8467.815 | 9171.318 | 1454.278 | 14514.29 | 2005.86
38.040001 | 34765.4766 | 26293.75 | 8467.13 | 8471.723 | 1435.585 | 14427.62 | 1963.42
38.049999 | 33398.9844 | 26140 | 8466.446 | 7258.985 | 1417.289 | 14334.87 | 1921.393
38.060001 | 33245.5469 | 25981.57 | 8465.761 | 7263.981 | 1399.367 | 14236.64 | 1879.801
38.07 | 33541.0078 | 25819.32 | 8465.077 | 7721.688 | 1381.819 | 14133.69 | 1838.731
38.080002 | 32616.334 | 25653.88 | 8464.391 | 6962.459 | 1364.631 | 14026.65 | 1798.207
38.09 | 31469.6309 | 25486.05 | 8463.706 | 5983.585 | 1347.798 | 13916.24 | 1758.305
38.099998 | 31161.0488 | 25316.45 | 8463.02 | 5844.599 | 1331.31 | 13803.08 | 1719.039
38.110001 | 30630.4785 | 25145.72 | 8462.334 | 5484.759 | 1315.148 | 13687.81 | 1680.424
38.119999 | 29722.4727 | 24974.61 | 8461.648 | 4747.858 | 1299.318 | 13571.12 | 1642.525
38.130001 | 28926.627 | 24803.59 | 8460.961 | 4123.033 | 1283.802 | 13453.5 | 1605.328
38.139999 | 28911.502 | 24633.39 | 8460.274 | 4278.108 | 1268.599 | 13335.64 | 1568.884
38.150002 | 28059.6777 | 24464.39 | 8459.587 | 3595.284 | 1253.693 | 13217.95 | 1533.168
38.16 | 27248.0352 | 24297.27 | 8458.899 | 2950.769 | 1239.086 | 13101.04 | 1498.236
38.169998 | 26895.2383 | 24132.4 | 8458.212 | 2762.837 | 1224.769 | 12985.35 | 1464.072
38.18 | 26504.2793 | 23970.23 | 8457.523 | 2534.053 | 1210.725 | 12871.32 | 1430.663
38.189999 | 26300.8242 | 23811.21 | 8456.835 | 2489.61 | 1196.96 | 12759.38 | 1398.041
38.200001 | 25982.2559 | 23655.64 | 8456.146 | 2326.614 | 1183.459 | 12649.86 | 1366.178
38.209999 | 24935.4023 | 23503.98 | 8455.457 | 1431.426 | 1170.222 | 12543.2 | 1335.097
38.220001 | 24907.5449 | 23356.39 | 8454.768 | 1551.155 | 1157.235 | 12439.62 | 1304.765
38.23 | 25096.4922 | 23213.27 | 8454.078 | 1883.218 | 1144.499 | 12339.5 | 1275.198
38.240002 | 23732.6113 | 23074.8 | 8453.388 | 657.8104 | 1132.005 | 12243.04 | 1246.37
38.25 | 23545.1191 | 22941.26 | 8452.697 | 603.8633 | 1119.75 | 12150.52 | 1218.293
38.259998 | 23966.8086 | 22812.79 | 8452.007 | 1154.016 | 1107.728 | 12062.12 | 1190.942
38.27 | 23830.4863 | 22689.57 | 8451.316 | 1140.913 | 1095.927 | 11978.04 | 1164.294
38.279999 | 23198.5918 | 22571.79 | 8450.624 | 626.798 | 1084.351 | 11898.46 | 1138.358
38.290001 | 22894.8398 | 22459.51 | 8449.932 | 435.3289 | 1072.988 | 11823.49 | 1113.102
38.299999 | 22496.0098 | 22352.93 | 8449.24 | 143.0778 | 1061.84 | 11753.32 | 1088.531
38.310001 | 22642.4473 | 22252.05 | 8448.548 | 390.3958 | 1050.895 | 11688 | 1064.611
38.32 | 22733.1797 | 22157.03 | 8447.855 | 576.1541 | 1040.152 | 11627.68 | 1041.343
38.330002 | 22844.9746 | 22067.88 | 8447.162 | 777.0903 | 1029.607 | 11572.42 | 1018.7
38.34 | 22740.4492 | 21984.71 | 8446.468 | 755.7433 | 1019.256 | 11522.3 | 996.6843
38.349998 | 22261.5488 | 21907.52 | 8445.774 | 354.0312 | 1009.096 | 11477.38 | 975.2693
38.360001 | 22200 | 21836.36 | 8445.08 | 363.644 | 999.1152 | 11437.73 | 954.4294
38.369999 | 22295.3379 | 21771.27 | 8444.385 | 524.0691 | 989.319 | 11403.39 | 934.1711
38.380001 | 22366.9121 | 21712.23 | 8443.69 | 654.6777 | 979.6966 | 11374.39 | 914.46
38.389999 | 22323.8223 | 21659.32 | 8442.995 | 664.5004 | 970.25 | 11350.78 | 895.2988
38.400002 | 21805.6875 | 21612.49 | 8442.299 | 193.1939 | 960.969 | 11332.57 | 876.6519
38.41 | 21492.8164 | 21571.8 | 8441.603 | -78.9798 | 951.8568 | 11319.81 | 858.5292
38.419998 | 21531.1035 | 21537.22 | 8440.907 | -6.121329 | 942.9082 | 11312.51 | 840.9037
38.43 | 22144.7246 | 21508.79 | 8440.21 | 635.932 | 934.114 | 11310.72 | 823.7534
38.439999 | 22276.8594 | 21486.51 | 8439.512 | 790.3514 | 925.4787 | 11314.44 | 807.0795
38.450001 | 21696.6387 | 21470.35 | 8438.815 | 226.2893 | 916.9932 | 11323.69 | 790.8551
38.459999 | 21658.957 | 21460.34 | 8438.117 | 198.614 | 908.6593 | 11338.49 | 775.0806
38.470001 | 21753.3125 | 21456.49 | 8437.418 | 296.8226 | 900.469 | 11358.87 | 759.7289
38.48 | 21334.1133 | 21458.78 | 8436.719 | -124.6715 | 892.4231 | 11384.84 | 744.7982
38.490002 | 21101.1133 | 21467.28 | 8436.02 | -366.1671 | 884.5168 | 11416.48 | 730.2677
38.5 | 21657.1191 | 21481.94 | 8435.32 | 175.1831 | 876.7493 | 11453.73 | 716.1367
38.509998 | 21563.4395 | 21502.79 | 8434.62 | 60.64479 | 869.1177 | 11496.67 | 702.3858
38.52 | 21461.6934 | 21529.9 | 8433.919 | -68.20684 | 861.6143 | 11545.37 | 688.9977
38.529999 | 21650.2793 | 21563.25 | 8433.219 | 87.0301 | 854.2434 | 11599.81 | 675.9728
38.540001 | 21219.1328 | 21602.87 | 8432.517 | -383.7377 | 846.9971 | 11660.07 | 663.2898
38.549999 | 21063.2344 | 21648.77 | 8431.815 | -585.5368 | 839.8774 | 11726.13 | 650.9488
38.560001 | 21156.7852 | 21701.04 | 8431.113 | -544.2508 | 832.8776 | 11798.12 | 638.9285
38.57 | 21558.8184 | 21759.64 | 8430.41 | -200.8217 | 825.9985 | 11876 | 627.2277
38.580002 | 21646.2891 | 21824.72 | 8429.707 | -178.4291 | 819.2361 | 11959.95 | 615.8299
38.59 | 21876.7266 | 21896.22 | 8429.004 | -19.49405 | 812.5902 | 12049.89 | 604.7347
38.599998 | 21860.0742 | 21974.25 | 8428.3 | -114.1793 | 806.0581 | 12145.97 | 593.9271
38.610001 | 21595.7422 | 22058.95 | 8427.595 | -463.2111 | 799.6338 | 12248.33 | 583.3931
38.619999 | 21239.7344 | 22150.23 | 8426.891 | -910.497 | 793.3206 | 12356.89 | 573.1349
38.630001 | 21647.9883 | 22248.28 | 8426.185 | -600.2953 | 787.1124 | 12471.85 | 563.1345
38.639999 | 21916.0879 | 22353.09 | 8425.48 | -437.0033 | 781.0108 | 12593.21 | 553.3925
38.650002 | 21739.4668 | 22464.83 | 8424.773 | -725.3679 | 775.0098 | 12721.16 | 543.891
38.66 | 21146.4844 | 22583.5 | 8424.067 | -1437.012 | 769.1117 | 12855.68 | 534.6344
38.669998 | 21664.25 | 22709.23 | 8423.36 | -1044.98 | 763.3137 | 12996.95 | 525.6093
38.68 | 22272.2188 | 22842.2 | 8422.652 | -569.9787 | 757.6103 | 13145.13 | 516.8044
38.689999 | 22143.5352 | 22982.42 | 8421.944 | -838.8855 | 752.0048 | 13300.25 | 508.2208
38.700001 | 21842.418 | 23130.06 | 8421.235 | -1287.644 | 746.4916 | 13462.49 | 499.8449
38.709999 | 21798.6172 | 23285.14 | 8420.526 | -1486.522 | 741.0722 | 13631.86 | 491.6773
38.720001 | 21605.7012 | 23447.93 | 8419.817 | -1842.227 | 735.742 | 13808.66 | 483.7047
38.73 | 21691.3711 | 23618.39 | 8419.107 | -1927.021 | 730.5017 | 13992.86 | 475.9268
38.740002 | 22200.8457 | 23796.85 | 8418.397 | -1596.008 | 725.3485 | 14184.78 | 468.3333
38.75 | 22624.5645 | 23983.26 | 8417.686 | -1358.695 | 720.2823 | 14384.37 | 460.9246
38.759998 | 22471.0449 | 24177.86 | 8416.975 | -1706.817 | 715.3016 | 14591.89 | 453.6914
38.77 | 22349.2832 | 24380.9 | 8416.263 | -2031.612 | 710.4015 | 14807.61 | 446.6255
38.779999 | 22443.2871 | 24592.39 | 8415.55 | -2149.108 | 705.5852 | 15031.53 | 439.7278
38.790001 | 22418.6406 | 24812.61 | 8414.837 | -2393.971 | 700.8479 | 15263.94 | 432.9881
38.799999 | 22552.1777 | 25041.55 | 8414.124 | -2489.376 | 696.1911 | 15504.83 | 426.4072
38.810001 | 22918.4219 | 25279.62 | 8413.41 | -2361.2 | 691.6106 | 15754.63 | 419.9746
38.82 | 22684.4336 | 25526.75 | 8412.696 | -2842.32 | 687.1075 | 16013.26 | 413.6908
38.830002 | 22834.7852 | 25783.39 | 8411.981 | -2948.607 | 682.6791 | 16281.18 | 407.5477
38.84 | 22958.1895 | 26049.45 | 8411.266 | -3091.264 | 678.3257 | 16558.32 | 401.5461
38.849998 | 23477.75 | 26325.27 | 8410.55 | -2847.521 | 674.0458 | 16845 | 395.6789
38.860001 | 23523.8398 | 26611.22 | 8409.834 | -3087.382 | 669.8355 | 17141.61 | 389.9394
38.869999 | 23345.8145 | 26907.1 | 8409.117 | -3561.286 | 665.6975 | 17447.96 | 384.3297
38.880001 | 23666.6387 | 27213.45 | 8408.399 | -3546.816 | 661.628 | 17764.59 | 378.841
38.889999 | 24249.4492 | 27530.18 | 8407.682 | -3280.731 | 657.6279 | 18091.4 | 373.4745
38.900002 | 24023.0195 | 27857.78 | 8406.963 | -3834.762 | 653.6937 | 18428.9 | 368.2213
38.91 | 23975.3027 | 28196.13 | 8406.244 | -4220.828 | 649.8271 | 18776.97 | 363.0847
38.919998 | 24265.4023 | 28545.59 | 8405.525 | -4280.192 | 646.0265 | 19135.99 | 358.0582
38.93 | 23857.293 | 28906.49 | 8404.805 | -5049.202 | 642.2885 | 19506.26 | 353.1365
38.939999 | 23688.1172 | 29278.79 | 8404.084 | -5590.677 | 638.6153 | 19887.77 | 348.3209
38.950001 | 24430.1289 | 29662.83 | 8403.363 | -5232.701 | 635.0035 | 20280.86 | 343.6048
38.959999 | 24770.1094 | 30058.48 | 8402.642 | -5288.372 | 631.4544 | 20685.4 | 338.9894
38.970001 | 25281.2168 | 30466.29 | 8401.92 | -5185.075 | 627.9649 | 21101.94 | 334.4678
38.98 | 25413.2988 | 30886 | 8401.197 | -5472.7 | 624.5358 | 21530.23 | 330.0409
38.990002 | 25337.0098 | 31318.15 | 8400.474 | -5981.136 | 621.1653 | 21970.8 | 325.7035
39 | 25985.9961 | 31762.41 | 8399.75 | -5776.412 | 617.8536 | 22423.35 | 321.4568
39.009998 | 26422.9707 | 32219.11 | 8399.026 | -5796.134 | 614.5997 | 22888.18 | 317.296
39.02 | 26967.2148 | 32688.47 | 8398.301 | -5721.252 | 611.4007 | 23365.55 | 313.2172
39.029999 | 27282.8848 | 33170.25 | 8397.576 | -5887.365 | 608.2588 | 23855.19 | 309.2218
39.040001 | 27201.6797 | 33664.67 | 8396.85 | -6462.988 | 605.171 | 24357.34 | 305.3044
39.049999 | 27482.1035 | 34171.32 | 8396.123 | -6689.217 | 602.1382 | 24871.59 | 301.4663
39.060001 | 28065.2656 | 34690.63 | 8395.396 | -6625.367 | 599.1582 | 25398.38 | 297.7021
39.07 | 28311.3398 | 35221.97 | 8394.668 | -6910.634 | 596.2314 | 25937.06 | 294.0125
39.080002 | 28825.5078 | 35765.71 | 8393.94 | -6940.202 | 593.3565 | 26488.02 | 290.3937
39.09 | 28468.7852 | 36321.08 | 8393.211 | -7852.295 | 590.5336 | 27050.49 | 286.8466
39.099998 | 28763.4062 | 36888.1 | 8392.482 | -8124.694 | 587.762 | 27624.49 | 283.3677
39.110001 | 29273.6465 | 37466.78 | 8391.752 | -8193.137 | 585.0393 | 28210.04 | 279.9535
39.119999 | 29779.4766 | 38055.94 | 8391.022 | -8276.46 | 582.367 | 28805.94 | 276.606
39.130001 | 30099.127 | 38655.77 | 8390.291 | -8556.646 | 579.7431 | 29412.42 | 273.3203
39.139999 | 30714.9316 | 39265.13 | 8389.559 | -8550.203 | 577.1681 | 30028.31 | 270.0979
39.150002 | 31773.082 | 39883.96 | 8388.827 | -8110.883 | 574.64 | 30653.56 | 266.9338
39.16 | 32736.3828 | 40510.91 | 8388.094 | -7774.528 | 572.1599 | 31286.83 | 263.8305
39.169998 | 33701.4648 | 41145.47 | 8387.361 | -7444.005 | 569.7269 | 31927.6 | 260.7847
39.18 | 34394.2383 | 41786.91 | 8386.627 | -7392.674 | 567.3386 | 32575.15 | 257.7935
39.189999 | 35033.8516 | 42433.82 | 8385.892 | -7399.966 | 564.9969 | 33228.07 | 254.8582
39.200001 | 35926.418 | 43085.31 | 8385.157 | -7158.888 | 562.6997 | 33885.47 | 251.9753
39.209999 | 36981.332 | 43739.62 | 8384.421 | -6758.292 | 560.4476 | 34545.61 | 249.1459
39.220001 | 37935.5586 | 44396.02 | 8383.685 | -6460.466 | 558.239 | 35207.73 | 246.3662
39.23 | 39399.0781 | 45052.36 | 8382.948 | -5653.279 | 556.0741 | 35869.7 | 243.6371
39.240002 | 40642.1836 | 45707.65 | 8382.21 | -5065.464 | 553.9522 | 36530.53 | 240.956
39.25 | 42146.75 | 46359.51 | 8381.472 | -4212.763 | 551.8734 | 37187.84 | 238.3237
39.259998 | 43966.1406 | 47006.47 | 8380.733 | -3040.332 | 549.8372 | 37840.16 | 235.7379
39.27 | 45530.5469 | 47646.77 | 8379.994 | -2116.228 | 547.8417 | 38485.74 | 233.1963
39.279999 | 47146.9102 | 48278.01 | 8379.254 | -1131.099 | 545.8883 | 39122.17 | 230.7002
39.290001 | 49574.5156 | 48898.3 | 8378.513 | 676.217 | 543.9754 | 39747.56 | 228.2466
39.299999 | 51931.1953 | 49504.97 | 8377.772 | 2426.221 | 542.1034 | 40359.26 | 225.8366
39.310001 | 53979.1484 | 50096.35 | 8377.03 | 3882.798 | 540.2712 | 40955.58 | 223.4671
39.32 | 55319.9258 | 50669.5 | 8376.288 | 4650.425 | 538.479 | 41533.6 | 221.1389
39.330002 | 57967.418 | 51222.63 | 8375.544 | 6744.786 | 536.726 | 42091.51 | 218.8498
39.34 | 61163.2891 | 51752.8 | 8374.801 | 9410.485 | 535.0124 | 42626.39 | 216.6006
39.349998 | 63907.6445 | 52257.97 | 8374.056 | 11649.68 | 533.3378 | 43136.18 | 214.3896
39.360001 | 65760.75 | 52736 | 8373.311 | 13024.75 | 531.7007 | 43618.77 | 212.2147
39.369999 | 68312.2812 | 53183.99 | 8372.566 | 15128.29 | 530.1021 | 44071.25 | 210.0773
39.380001 | 70388.8516 | 53600.26 | 8371.819 | 16788.59 | 528.541 | 44491.93 | 207.9747
39.389999 | 71730.0156 | 53982.27 | 8371.072 | 17747.74 | 527.0176 | 44878.27 | 205.908
39.400002 | 73685.0859 | 54328.39 | 8370.325 | 19356.7 | 525.5304 | 45228.66 | 203.8743
39.41 | 75048.7891 | 54636.42 | 8369.577 | 20412.37 | 524.0812 | 45540.88 | 201.8754
39.419998 | 76175.6953 | 54904.87 | 8368.828 | 21270.83 | 522.6684 | 45813.46 | 199.9092
39.43 | 77398.0312 | 55132.27 | 8368.078 | 22265.77 | 521.2911 | 46044.92 | 197.9744
39.439999 | 78935.1016 | 55317.21 | 8367.328 | 23617.89 | 519.9503 | 46233.86 | 196.0718
39.450001 | 78416.25 | 55458.7 | 8366.577 | 22957.55 | 518.6449 | 46379.28 | 194.1993
39.459999 | 78650.3594 | 55555.8 | 8365.826 | 23094.56 | 517.3751 | 46480.24 | 192.3579
39.470001 | 79365.4531 | 55608.01 | 8365.074 | 23757.44 | 516.1404 | 46536.25 | 190.5454
39.48 | 79501.2109 | 55614.95 | 8364.321 | 23886.26 | 514.9407 | 46546.93 | 188.7624
39.490002 | 78515.3281 | 55576.56 | 8363.568 | 22938.77 | 513.7757 | 46512.2 | 187.0073
39.5 | 77246.7578 | 55493.03 | 8362.814 | 21753.73 | 512.6454 | 46432.29 | 185.281
39.509998 | 76119.7188 | 55364.81 | 8362.059 | 20754.91 | 511.5497 | 46307.62 | 183.5821
39.52 | 74716.8594 | 55192.43 | 8361.303 | 19524.42 | 510.4874 | 46138.73 | 181.9092
39.529999 | 73544.4375 | 54976.98 | 8360.547 | 18567.46 | 509.4595 | 45926.71 | 180.2633
39.540001 | 71086.2266 | 54719.47 | 8359.791 | 16366.76 | 508.4652 | 45672.57 | 178.6425
39.549999 | 69668.1016 | 54421.44 | 8359.033 | 15246.66 | 507.5044 | 45377.86 | 177.0479
39.560001 | 67535.8984 | 54084.17 | 8358.275 | 13451.73 | 506.577 | 45043.84 | 175.4773
39.57 | 64789.6602 | 53709.68 | 8357.516 | 11079.98 | 505.6827 | 44672.55 | 173.9316
39.580002 | 62882.1836 | 53299.49 | 8356.757 | 9582.692 | 504.8215 | 44265.5 | 172.4093
39.59 | 60755.5078 | 52856 | 8355.997 | 7899.51 | 503.9933 | 43825.1 | 170.9113
39.599998 | 58038.5234 | 52381.1 | 8355.236 | 5657.424 | 503.198 | 43353.23 | 169.4362
39.610001 | 55944.1211 | 51876.65 | 8354.474 | 4067.466 | 502.4349 | 42851.76 | 167.983
39.619999 | 54035.8516 | 51345.61 | 8353.712 | 2690.244 | 501.7045 | 42323.64 | 166.5528
39.630001 | 51112.5156 | 50789.65 | 8352.949 | 322.8665 | 501.0065 | 41770.55 | 165.1437
39.639999 | 49459.1758 | 50211.63 | 8352.186 | -752.4493 | 500.3406 | 41195.34 | 163.7566
39.650002 | 48193.2422 | 49613.3 | 8351.421 | -1420.059 | 499.7064 | 40599.78 | 162.3898
39.66 | 45707.7734 | 48997.56 | 8350.657 | -3289.783 | 499.1051 | 39986.75 | 161.0444
39.669998 | 43865.9453 | 48366.34 | 8349.891 | -4500.397 | 498.5356 | 39358.2 | 159.7194
39.68 | 41946.7266 | 47721.64 | 8349.125 | -5774.918 | 497.9974 | 38716.11 | 158.4136
39.689999 | 41099.4414 | 47065.99 | 8348.358 | -5966.547 | 497.4913 | 38063.01 | 157.1279
39.700001 | 39707.3906 | 46401.16 | 8347.59 | -6693.77 | 497.0168 | 37400.69 | 155.861
39.709999 | 38310.1875 | 45729.63 | 8346.821 | -7419.447 | 496.5739 | 36731.63 | 154.6135
39.720001 | 36472.8633 | 45052.65 | 8346.052 | -8579.791 | 496.1626 | 36057.06 | 153.3841
39.73 | 35212.2773 | 44372.66 | 8345.282 | -9160.386 | 495.7827 | 35379.43 | 152.1734
39.740002 | 34511.2188 | 43690.69 | 8344.512 | -9179.475 | 495.4342 | 34699.77 | 150.9802
39.75 | 33848.9023 | 43008.98 | 8343.74 | -9160.076 | 495.1172 | 34020.32 | 149.8052
39.759998 | 32969.4141 | 42328.62 | 8342.969 | -9359.201 | 494.8317 | 33342.17 | 148.6477
39.77 | 31402.4082 | 41650.74 | 8342.196 | -10248.33 | 494.5772 | 32666.46 | 147.5066
39.779999 | 30524.1113 | 40976.98 | 8341.422 | -10452.87 | 494.3542 | 31994.82 | 146.3829
39.790001 | 30049.082 | 40308.18 | 8340.648 | -10259.1 | 494.1626 | 31328.1 | 145.2752
39.799999 | 29359.2949 | 39645.86 | 8339.873 | -10286.56 | 494.002 | 30667.8 | 144.1843
39.810001 | 28904.2344 | 38990.29 | 8339.098 | -10086.05 | 493.873 | 30014.21 | 143.1089
39.82 | 28040.4277 | 38342.93 | 8338.321 | -10302.51 | 493.775 | 29368.79 | 142.0496
39.830002 | 27228.3555 | 37703.9 | 8337.544 | -10475.55 | 493.7084 | 28731.64 | 141.0055
39.84 | 27050.9219 | 37074.45 | 8336.766 | -10023.53 | 493.673 | 28104.03 | 139.9771
39.849998 | 26781.748 | 36454.79 | 8335.988 | -9673.039 | 493.6691 | 27486.17 | 138.9638
39.860001 | 26507.8086 | 35845.06 | 8335.209 | -9337.253 | 493.6966 | 26878.19 | 137.9647
39.869999 | 26055.6387 | 35246.45 | 8334.429 | -9190.812 | 493.7552 | 26281.29 | 136.9808
39.880001 | 25478.3711 | 34658.6 | 8333.648 | -9180.226 | 493.8455 | 25695.09 | 136.0107
39.889999 | 25376.498 | 34082.34 | 8332.867 | -8705.844 | 493.967 | 25120.45 | 135.0553
39.900002 | 24948.1582 | 33517.34 | 8332.084 | -8569.178 | 494.12 | 24557.02 | 134.1132
39.91 | 24499.6426 | 32964.29 | 8331.301 | -8464.643 | 494.3051 | 24005.49 | 133.1854
39.919998 | 24020.5332 | 32422.99 | 8330.518 | -8402.454 | 494.5217 | 23465.68 | 132.2712
39.93 | 23836.0547 | 31893.35 | 8329.733 | -8057.299 | 494.7698 | 22937.48 | 131.3698
39.939999 | 23822.1289 | 31375.7 | 8328.948 | -7553.566 | 495.0498 | 22421.22 | 130.482
39.950001 | 23369.3809 | 30869.78 | 8328.162 | -7500.403 | 495.362 | 21916.65 | 129.6068
39.959999 | 22937.9453 | 30375.94 | 8327.376 | -7437.996 | 495.7058 | 21424.12 | 128.7449
39.970001 | 22772.0664 | 29893.61 | 8326.588 | -7121.544 | 496.0821 | 20943.04 | 127.8951
39.98 | 22758.3438 | 29423.17 | 8325.8 | -6664.822 | 496.4903 | 20473.82 | 127.058
39.990002 | 22583.5723 | 28964.02 | 8325.011 | -6380.452 | 496.931 | 20015.85 | 126.233
40 | 22231.4004 | 28516.5 | 8324.221 | -6285.098 | 497.4042 | 19569.45 | 125.4205
40.009998 | 22376.3457 | 28080.17 | 8323.431 | -5703.826 | 497.9099 | 19134.21 | 124.6199
40.02 | 22356.6953 | 27654.76 | 8322.64 | -5298.061 | 498.4484 | 18709.84 | 123.8308
40.029999 | 21856.5781 | 27240.3 | 8321.848 | -5383.72 | 499.0197 | 18296.38 | 123.0537
40.040001 | 21509.7891 | 26836.43 | 8321.055 | -5326.64 | 499.6244 | 17893.46 | 122.2877
40.049999 | 21650.0664 | 26443.24 | 8320.261 | -4793.174 | 500.2618 | 17501.18 | 121.5335
40.060001 | 21626.9688 | 26060.14 | 8319.467 | -4433.168 | 500.933 | 17118.95 | 120.7902
40.07 | 21061.209 | 25687.28 | 8318.672 | -4626.07 | 501.6375 | 16746.91 | 120.0582
40.080002 | 20647.3379 | 25324.08 | 8317.876 | -4676.747 | 502.3758 | 16384.5 | 119.337
40.09 | 20833.3047 | 24970.69 | 8317.08 | -4137.381 | 503.148 | 16031.83 | 118.6269
40.099998 | 20877.2422 | 24626.66 | 8316.282 | -3749.417 | 503.9542 | 15688.5 | 117.9276
40.110001 | 20884.623 | 24291.61 | 8315.484 | -3406.984 | 504.7951 | 15354.09 | 117.2385
40.119999 | 20565.0371 | 23965.73 | 8314.685 | -3400.689 | 505.67 | 15028.81 | 116.5603
40.130001 | 20434.3887 | 23648.42 | 8313.886 | -3214.026 | 506.5804 | 14712.06 | 115.8921
40.139999 | 20148.75 | 23339.76 | 8313.085 | -3191.013 | 507.525 | 14403.92 | 115.2345
40.150002 | 20120.2012 | 23039.25 | 8312.284 | -2919.046 | 508.5053 | 14103.87 | 114.5867
40.16 | 20301.9766 | 22746.94 | 8311.482 | -2444.965 | 509.5212 | 13811.99 | 113.9493
40.169998 | 20197.6367 | 22462.47 | 8310.679 | -2264.83 | 510.5726 | 13527.89 | 113.3219
40.18 | 19851.7285 | 22185.53 | 8309.875 | -2333.804 | 511.6602 | 13251.29 | 112.7041
40.189999 | 19761.6875 | 21916.08 | 8309.071 | -2154.39 | 512.7838 | 12982.13 | 112.0963
40.200001 | 19722.4453 | 21653.79 | 8308.266 | -1931.34 | 513.9446 | 12720.08 | 111.4979
40.209999 | 19438.8828 | 21398.65 | 8307.46 | -1959.763 | 515.1415 | 12465.13 | 110.9094
40.220001 | 19342.4277 | 21150.21 | 8306.653 | -1807.781 | 516.3763 | 12216.85 | 110.3302
40.23 | 19239.6348 | 20908.53 | 8305.846 | -1668.892 | 517.648 | 11975.27 | 109.7606
40.240002 | 19404.373 | 20673.17 | 8305.037 | -1268.8 | 518.9578 | 11739.98 | 109.2002
40.25 | 19141.0098 | 20444.19 | 8304.228 | -1303.184 | 520.3056 | 11511.01 | 108.6493
40.259998 | 18808.3711 | 20221.28 | 8303.418 | -1412.908 | 521.6918 | 11288.06 | 108.1077
40.27 | 19180.5527 | 20004.19 | 8302.607 | -823.6382 | 523.1172 | 11070.89 | 107.575
40.279999 | 19559.0957 | 19792.88 | 8301.796 | -233.7798 | 524.5813 | 10859.45 | 107.0516
40.290001 | 19303.873 | 19587.08 | 8300.983 | -283.2043 | 526.0857 | 10653.47 | 106.537
40.299999 | 18617.752 | 19386.78 | 8300.17 | -769.0316 | 527.6291 | 10452.95 | 106.0317
40.310001 | 18522.9199 | 19191.64 | 8299.356 | -668.7194 | 529.2138 | 10257.53 | 105.535
40.32 | 18948.3398 | 19001.68 | 8298.542 | -53.34356 | 530.8386 | 10067.26 | 105.0473
40.330002 | 18936.2148 | 18816.58 | 8297.726 | 119.6366 | 532.5048 | 9881.779 | 104.5684
40.34 | 18728.6621 | 18636.36 | 8296.91 | 92.3008 | 534.2125 | 9701.141 | 104.0984
40.349998 | 18659.502 | 18460.79 | 8296.093 | 198.7144 | 535.9618 | 9525.096 | 103.6372
40.360001 | 18387.0586 | 18289.63 | 8295.274 | 97.4257 | 537.7546 | 9353.419 | 103.1845
40.369999 | 18183.8379 | 18122.98 | 8294.456 | 60.85876 | 539.5893 | 9186.193 | 102.7406
40.380001 | 18235.3535 | 17960.5 | 8293.636 | 274.849 | 541.4684 | 9023.095 | 102.3053
40.389999 | 18221.8438 | 17802.24 | 8292.816 | 419.6027 | 543.3903 | 8864.156 | 101.8787
40.400002 | 18050.3789 | 17647.91 | 8291.994 | 402.4639 | 545.3576 | 8709.103 | 101.4604
40.41 | 18175.8945 | 17497.56 | 8291.172 | 678.3352 | 547.3694 | 8557.967 | 101.051
40.419998 | 18562.9629 | 17350.97 | 8290.35 | 1211.989 | 549.4264 | 8410.548 | 100.6501
40.43 | 18760.5742 | 17208.01 | 8289.526 | 1552.565 | 551.5299 | 8266.696 | 100.2576
40.439999 | 18529.7539 | 17068.63 | 8288.701 | 1461.12 | 553.6793 | 8126.38 | 99.8737
40.450001 | 18240.1387 | 16932.69 | 8287.876 | 1307.451 | 555.8768 | 7989.437 | 99.49821
40.459999 | 17981.5605 | 16800.17 | 8287.05 | 1181.392 | 558.1208 | 7855.866 | 99.13141
40.470001 | 17952.3496 | 16670.85 | 8286.222 | 1281.501 | 560.4143 | 7725.439 | 98.77292
40.48 | 17756.8496 | 16544.76 | 8285.395 | 1212.088 | 562.7558 | 7598.188 | 98.42307
40.490002 | 17586.6484 | 16421.69 | 8284.566 | 1164.955 | 565.1473 | 7473.899 | 98.08164
40.5 | 17443.0898 | 16301.68 | 8283.736 | 1141.413 | 567.5886 | 7352.603 | 97.74888
40.509998 | 17834.8301 | 16184.56 | 8282.906 | 1650.273 | 570.0806 | 7234.146 | 97.42466
40.52 | 17859.0664 | 16070.22 | 8282.075 | 1788.847 | 572.6247 | 7118.411 | 97.10884
40.529999 | 17683.2207 | 15958.65 | 8281.243 | 1724.573 | 575.2203 | 7005.383 | 96.80174
40.540001 | 17863.9082 | 15849.72 | 8280.41 | 2014.19 | 577.87 | 6894.935 | 96.50309
40.549999 | 18113.7812 | 15743.43 | 8279.576 | 2370.349 | 580.5718 | 6787.071 | 96.21325
40.560001 | 17797.8164 | 15639.62 | 8278.742 | 2158.199 | 583.3295 | 6681.615 | 95.9319
40.57 | 17590.6992 | 15538.3 | 8277.906 | 2052.395 | 586.1413 | 6578.597 | 95.65935
40.580002 | 17602.2656 | 15439.33 | 8277.07 | 2162.94 | 589.0096 | 6477.85 | 95.39547
40.59 | 17457.0469 | 15342.71 | 8276.233 | 2114.334 | 591.9342 | 6379.405 | 95.14049
40.599998 | 17296.5312 | 15248.35 | 8275.395 | 2048.182 | 594.9159 | 6283.144 | 94.89435
40.610001 | 17349.332 | 15156.13 | 8274.556 | 2193.207 | 597.9577 | 6188.954 | 94.65697
40.619999 | 17385.9316 | 15066.1 | 8273.717 | 2319.833 | 601.0569 | 6096.896 | 94.42866
40.630001 | 17309.6035 | 14978.11 | 8272.876 | 2331.496 | 604.218 | 6006.804 | 94.20925
40.639999 | 17323.627 | 14892.18 | 8272.035 | 2431.445 | 607.4384 | 5918.71 | 93.99903
40.650002 | 17571.8301 | 14808.19 | 8271.193 | 2763.643 | 610.7223 | 5832.474 | 93.79784
40.66 | 17555.5371 | 14726.15 | 8270.35 | 2829.385 | 614.0685 | 5748.128 | 93.60599
40.669998 | 17351.1992 | 14645.98 | 8269.506 | 2705.219 | 617.4781 | 5665.573 | 93.42346
40.68 | 17359.1621 | 14567.6 | 8268.661 | 2791.56 | 620.9537 | 5584.737 | 93.25022
40.689999 | 17235.1504 | 14491.01 | 8267.816 | 2744.136 | 624.4942 | 5505.618 | 93.08655
40.700001 | 17012.3281 | 14416.14 | 8266.969 | 2596.19 | 628.1031 | 5428.134 | 92.9324
40.709999 | 17123.6836 | 14342.98 | 8266.122 | 2780.699 | 631.7783 | 5352.296 | 92.78804
40.720001 | 17114.9473 | 14271.44 | 8265.274 | 2843.505 | 635.5246 | 5277.99 | 92.65336
40.73 | 16879.5664 | 14201.54 | 8264.425 | 2678.027 | 639.3399 | 5205.246 | 92.52867
40.740002 | 17145.002 | 14133.17 | 8263.575 | 3011.835 | 643.2272 | 5133.95 | 92.41397
40.75 | 17468.9004 | 14066.36 | 8262.724 | 3402.544 | 647.1868 | 5064.135 | 92.30947
40.759998 | 17389.8809 | 14001.03 | 8261.873 | 3388.85 | 651.2198 | 4995.723 | 92.21526
40.77 | 17162.8945 | 13937.14 | 8261.02 | 3225.756 | 655.3292 | 4928.658 | 92.13144
40.779999 | 16921.5293 | 13874.68 | 8260.167 | 3046.85 | 659.5137 | 4862.94 | 92.05823
40.790001 | 16990.8281 | 13813.6 | 8259.313 | 3177.231 | 663.7778 | 4798.51 | 91.99567
40.799999 | 16815.0156 | 13753.89 | 8258.458 | 3061.121 | 668.1186 | 4735.374 | 91.94407
40.810001 | 16804.6328 | 13695.5 | 8257.602 | 3109.137 | 672.5422 | 4673.448 | 91.90342
40.82 | 16735.502 | 13638.42 | 8256.745 | 3097.086 | 677.0462 | 4612.75 | 91.87403
40.830002 | 16863.6035 | 13582.58 | 8255.887 | 3281.027 | 681.6341 | 4553.199 | 91.85601
40.84 | 16828.0293 | 13528.01 | 8255.029 | 3300.024 | 686.3061 | 4494.821 | 91.84958
40.849998 | 16697.5469 | 13474.64 | 8254.17 | 3222.904 | 691.064 | 4437.554 | 91.85488
40.860001 | 16765.7305 | 13422.43 | 8253.309 | 3343.296 | 695.9117 | 4381.341 | 91.87215
40.869999 | 16679.7168 | 13371.42 | 8252.448 | 3308.294 | 700.8466 | 4326.226 | 91.90158
40.880001 | 16616.666 | 13321.52 | 8251.586 | 3295.142 | 705.875 | 4272.12 | 91.94336
40.889999 | 16768.5957 | 13272.76 | 8250.724 | 3495.832 | 710.9936 | 4219.048 | 91.99774
40.900002 | 16882.4785 | 13225.07 | 8249.86 | 3657.408 | 716.2093 | 4166.937 | 92.06494
40.91 | 16728.332 | 13178.47 | 8248.995 | 3549.86 | 721.5198 | 4115.812 | 92.14516
40.919998 | 16507.7246 | 13132.92 | 8248.13 | 3374.808 | 726.9279 | 4065.621 | 92.23866
40.93 | 16484.3164 | 13088.37 | 8247.263 | 3395.942 | 732.4377 | 4016.328 | 92.34572
40.939999 | 16592.5156 | 13044.85 | 8246.396 | 3547.667 | 738.0475 | 3967.938 | 92.46657
40.950001 | 16705.2578 | 13002.3 | 8245.528 | 3702.956 | 743.7637 | 3920.409 | 92.60146
40.959999 | 16545.3281 | 12960.75 | 8244.659 | 3584.58 | 749.5828 | 3873.756 | 92.75069
40.970001 | 16244.5791 | 12920.14 | 8243.789 | 3324.441 | 755.5125 | 3827.922 | 92.91449
40.98 | 16313.1035 | 12880.46 | 8242.918 | 3432.639 | 761.5511 | 3782.902 | 93.09317
40.990002 | 16579.8672 | 12841.71 | 8242.046 | 3738.16 | 767.7028 | 3738.671 | 93.28711
41 | 16723.752 | 12803.87 | 8241.174 | 3919.887 | 773.9674 | 3695.228 | 93.49639
41.009998 | 16695.6016 | 12766.91 | 8240.301 | 3928.693 | 780.3471 | 3652.539 | 93.72152
41.02 | 16753.4297 | 12730.83 | 8239.426 | 4022.603 | 786.8509 | 3610.587 | 93.96272
41.029999 | 16546.6973 | 12695.61 | 8238.551 | 3851.089 | 793.4738 | 3569.363 | 94.22035
41.040001 | 16381.2354 | 12661.23 | 8237.675 | 3720.002 | 800.2209 | 3528.843 | 94.4947
41.049999 | 16404.5078 | 12627.7 | 8236.798 | 3776.811 | 807.0945 | 3489.019 | 94.78608
41.060001 | 16341.1406 | 12594.98 | 8235.92 | 3746.161 | 814.0975 | 3449.867 | 95.09488
41.07 | 16412.8828 | 12563.07 | 8235.041 | 3849.808 | 821.2323 | 3411.38 | 95.42135
41.080002 | 16214.3691 | 12531.96 | 8234.161 | 3682.405 | 828.5029 | 3373.534 | 95.76601
41.09 | 16018.9902 | 12501.65 | 8233.281 | 3517.34 | 835.9091 | 3336.331 | 96.12887
41.099998 | 15992.5 | 12472.11 | 8232.4 | 3520.392 | 843.454 | 3299.744 | 96.51058
41.110001 | 16117.2373 | 12443.33 | 8231.517 | 3673.902 | 851.1478 | 3263.759 | 96.91138
41.119999 | 16567.2852 | 12415.32 | 8230.634 | 4151.964 | 858.9859 | 3228.37 | 97.33156
41.130001 | 16716.043 | 12388.05 | 8229.75 | 4327.992 | 866.9733 | 3193.557 | 97.77155
41.139999 | 16464.4824 | 12361.53 | 8228.865 | 4102.957 | 875.1141 | 3159.315 | 98.23158
41.150002 | 16281.6201 | 12335.72 | 8227.978 | 3945.896 | 883.4123 | 3125.621 | 98.71218
41.16 | 16155.1113 | 12310.65 | 8227.092 | 3844.458 | 891.8682 | 3092.48 | 99.21328
41.169998 | 16264.9756 | 12286.3 | 8226.204 | 3978.68 | 900.4854 | 3059.87 | 99.73559
41.18 | 16480.4336 | 12262.65 | 8225.315 | 4217.787 | 909.2761 | 3027.776 | 100.2792
41.189999 | 16563.9375 | 12239.7 | 8224.426 | 4324.236 | 918.2345 | 2996.196 | 100.8445
41.200001 | 16402.5488 | 12217.45 | 8223.535 | 4185.101 | 927.3675 | 2965.113 | 101.4318
41.209999 | 16199.7793 | 12195.89 | 8222.644 | 4003.893 | 936.6793 | 2934.522 | 102.0411
41.220001 | 16319.6729 | 12175.01 | 8221.752 | 4144.668 | 946.1739 | 2904.406 | 102.673
41.23 | 16441.666 | 12154.8 | 8220.859 | 4286.863 | 955.8554 | 2874.762 | 103.3273
41.240002 | 16284.542 | 12135.27 | 8219.964 | 4149.27 | 965.7297 | 2845.574 | 104.0046
41.25 | 16213.8271 | 12116.41 | 8219.07 | 4097.412 | 975.7971 | 2816.844 | 104.7044
41.259998 | 16156.4229 | 12098.22 | 8218.174 | 4058.207 | 986.0624 | 2788.552 | 105.4275
41.27 | 15991.2695 | 12080.68 | 8217.277 | 3910.587 | 996.5405 | 2760.691 | 106.1736
41.279999 | 16092.9307 | 12063.8 | 8216.379 | 4029.128 | 1007.225 | 2733.256 | 106.9428
41.290001 | 16090.7266 | 12047.57 | 8215.481 | 4043.153 | 1018.124 | 2706.234 | 107.7351
41.299999 | 15966.7051 | 12032 | 8214.581 | 3934.708 | 1029.244 | 2679.622 | 108.5502
41.310001 | 16029.2861 | 12017.06 | 8213.681 | 4012.222 | 1040.589 | 2653.407 | 109.3882
41.32 | 16174.9805 | 12002.78 | 8212.78 | 4172.204 | 1052.165 | 2627.584 | 110.2486
41.330002 | 16220.9541 | 11989.13 | 8211.877 | 4231.825 | 1063.979 | 2602.142 | 111.1315
41.34 | 16121.1074 | 11976.12 | 8210.974 | 4144.982 | 1076.032 | 2577.083 | 112.0358
41.349998 | 16099.751 | 11963.75 | 8210.07 | 4135.997 | 1088.332 | 2552.391 | 112.9618
41.360001 | 16075.5771 | 11952.03 | 8209.165 | 4123.552 | 1100.894 | 2528.058 | 113.9086
41.369999 | 16041.3594 | 11940.93 | 8208.259 | 4100.429 | 1113.713 | 2504.083 | 114.8754
41.380001 | 16140.5625 | 11930.47 | 8207.352 | 4210.095 | 1126.8 | 2480.454 | 115.8619
41.389999 | 16507.4297 | 11920.64 | 8206.445 | 4586.789 | 1140.161 | 2457.169 | 116.8666
41.400002 | 16616.3281 | 11911.44 | 8205.536 | 4704.885 | 1153.805 | 2434.213 | 117.8891
41.41 | 16371.8398 | 11902.88 | 8204.627 | 4468.958 | 1167.733 | 2411.594 | 118.9276
41.419998 | 16414.4336 | 11894.95 | 8203.716 | 4519.485 | 1181.954 | 2389.296 | 119.9816
41.43 | 16447.5078 | 11887.66 | 8202.805 | 4559.852 | 1196.489 | 2367.313 | 121.0493
41.439999 | 16177.0361 | 11880.99 | 8201.893 | 4296.042 | 1211.33 | 2345.642 | 122.1294
41.450001 | 16095.5244 | 11874.96 | 8200.979 | 4220.56 | 1226.49 | 2324.275 | 123.2203
41.459999 | 16189.3418 | 11869.57 | 8200.065 | 4319.769 | 1241.978 | 2303.209 | 124.3198
41.470001 | 15876.375 | 11864.81 | 8199.15 | 4011.56 | 1257.802 | 2282.436 | 125.4267
41.48 | 15640.0498 | 11860.7 | 8198.234 | 3779.354 | 1273.971 | 2261.952 | 126.5382
41.490002 | 15839.1367 | 11857.22 | 8197.317 | 3981.921 | 1290.497 | 2241.749 | 127.6529
41.5 | 15948.5586 | 11854.38 | 8196.4 | 4094.179 | 1307.382 | 2221.83 | 128.7677
41.509998 | 15835.6338 | 11852.18 | 8195.481 | 3983.453 | 1324.636 | 2202.183 | 129.8808
41.52 | 16005.3711 | 11850.64 | 8194.561 | 4154.732 | 1342.286 | 2182.802 | 130.9895
41.529999 | 16131.3506 | 11849.74 | 8193.641 | 4281.608 | 1360.324 | 2163.687 | 132.0911
41.540001 | 15976.3301 | 11849.5 | 8192.719 | 4126.833 | 1378.766 | 2144.829 | 133.1832
41.549999 | 15918.5195 | 11849.91 | 8191.797 | 4068.61 | 1397.623 | 2126.227 | 134.2623
41.560001 | 16036.4092 | 11850.98 | 8190.873 | 4185.428 | 1416.907 | 2107.874 | 135.3263
41.57 | 16098.7119 | 11852.72 | 8189.949 | 4245.994 | 1436.629 | 2089.768 | 136.3716
41.580002 | 16060.9121 | 11855.12 | 8189.024 | 4205.788 | 1456.804 | 2071.9 | 137.3961
41.59 | 16181.7041 | 11858.2 | 8188.098 | 4323.499 | 1477.437 | 2054.275 | 138.3958
41.599998 | 16153.9404 | 11861.96 | 8187.171 | 4291.98 | 1498.539 | 2036.881 | 139.3686
41.610001 | 15839.7773 | 11866.41 | 8186.243 | 3973.363 | 1520.146 | 2019.715 | 140.3114
41.619999 | 15499.751 | 11871.56 | 8185.314 | 3628.194 | 1542.247 | 2002.775 | 141.2211
41.630001 | 15549.6162 | 11877.4 | 8184.384 | 3672.217 | 1564.863 | 1986.056 | 142.0954
41.639999 | 15832.6611 | 11883.95 | 8183.454 | 3948.71 | 1588.011 | 1969.556 | 142.9311
41.650002 | 15939.957 | 11891.22 | 8182.522 | 4048.737 | 1611.707 | 1953.266 | 143.7264
41.66 | 15804.0938 | 11899.22 | 8181.589 | 3904.879 | 1635.956 | 1937.191 | 144.4781
41.669998 | 15833.9434 | 11907.94 | 8180.656 | 3926.003 | 1660.777 | 1921.323 | 145.1849
41.68 | 15708.7969 | 11917.43 | 8179.721 | 3791.369 | 1686.207 | 1905.656 | 145.8444
41.689999 | 15437.8711 | 11927.67 | 8178.786 | 3510.202 | 1712.238 | 1890.19 | 146.4551
41.700001 | 15656.7002 | 11938.68 | 8177.85 | 3718.02 | 1738.894 | 1874.921 | 147.0155
41.709999 | 15819.2725 | 11950.48 | 8176.913 | 3868.795 | 1766.195 | 1859.846 | 147.5241
41.720001 | 15646.4736 | 11963.07 | 8175.974 | 3683.402 | 1794.157 | 1844.96 | 147.9805
41.73 | 15595.4229 | 11976.48 | 8175.035 | 3618.941 | 1822.801 | 1830.262 | 148.3835
41.740002 | 15588.7607 | 11990.72 | 8174.095 | 3598.038 | 1852.148 | 1815.747 | 148.7334
41.75 | 15545.1084 | 12005.81 | 8173.154 | 3539.301 | 1882.207 | 1801.417 | 149.0294
41.759998 | 15497.1533 | 12021.75 | 8172.213 | 3475.406 | 1912.999 | 1787.264 | 149.2724
41.77 | 15650.584 | 12038.59 | 8171.27 | 3611.993 | 1944.574 | 1773.285 | 149.4627
41.779999 | 15839.7988 | 12056.33 | 8170.326 | 3783.471 | 1976.92 | 1759.481 | 149.6011
41.790001 | 15750.1221 | 12074.99 | 8169.381 | 3675.137 | 2010.071 | 1745.845 | 149.6888
41.799999 | 15637.1699 | 12094.59 | 8168.436 | 3542.58 | 2044.049 | 1732.378 | 149.7269
41.810001 | 15478.6514 | 12115.16 | 8167.489 | 3363.493 | 2078.878 | 1719.074 | 149.7174
41.82 | 15222.3135 | 12136.72 | 8166.542 | 3085.596 | 2114.581 | 1705.933 | 149.6616
41.830002 | 15172.1328 | 12159.29 | 8165.593 | 3012.84 | 2151.188 | 1692.95 | 149.5621
41.84 | 15450.0898 | 12182.9 | 8164.644 | 3267.189 | 2188.709 | 1680.127 | 149.4204
41.849998 | 15835.0664 | 12207.56 | 8163.694 | 3627.504 | 2227.17 | 1667.458 | 149.2393
41.860001 | 15831.2402 | 12233.34 | 8162.743 | 3597.9 | 2266.636 | 1654.94 | 149.021
41.869999 | 15554.7148 | 12260.22 | 8161.791 | 3294.491 | 2307.091 | 1642.574 | 148.7681
41.880001 | 15719.5947 | 12288.25 | 8160.837 | 3431.344 | 2348.576 | 1630.353 | 148.4831
41.889999 | 15876.8916 | 12317.45 | 8159.884 | 3559.439 | 2391.121 | 1618.28 | 148.1685
41.900002 | 15493.7979 | 12347.86 | 8158.928 | 3145.937 | 2434.759 | 1606.346 | 147.827
41.91 | 15368.4238 | 12379.49 | 8157.973 | 2988.931 | 2479.502 | 1594.558 | 147.461
41.919998 | 15710.7236 | 12412.38 | 8157.016 | 3298.347 | 2525.381 | 1582.907 | 147.0731
41.93 | 15410.4746 | 12446.59 | 8156.058 | 2963.888 | 2572.471 | 1571.391 | 146.6654
41.939999 | 14944.5938 | 12482.11 | 8155.1 | 2462.488 | 2620.754 | 1560.012 | 146.2405
41.950001 | 14994.9111 | 12518.98 | 8154.14 | 2475.931 | 2670.277 | 1548.763 | 145.8003
41.959999 | 15239.1201 | 12557.24 | 8153.18 | 2681.875 | 2721.072 | 1537.646 | 145.3468
41.970001 | 15332.2588 | 12596.93 | 8152.218 | 2735.33 | 2773.172 | 1526.657 | 144.8818
41.98 | 15377.165 | 12638.07 | 8151.256 | 2739.098 | 2826.609 | 1515.795 | 144.407
41.990002 | 15233.4863 | 12680.7 | 8150.292 | 2552.79 | 2881.425 | 1505.056 | 143.9236
42 | 15138.1758 | 12724.83 | 8149.328 | 2413.342 | 2937.631 | 1494.442 | 143.4328
42.009998 | 15053.2646 | 12770.51 | 8148.363 | 2282.757 | 2995.261 | 1483.948 | 142.9357
42.02 | 14827.1074 | 12817.81 | 8147.397 | 2009.301 | 3054.404 | 1473.572 | 142.4329
42.029999 | 14735.9014 | 12866.7 | 8146.43 | 1869.199 | 3115.033 | 1463.314 | 141.925
42.040001 | 15002.4814 | 12917.25 | 8145.462 | 2085.236 | 3177.201 | 1453.17 | 141.4122
42.049999 | 15334.6074 | 12969.47 | 8144.493 | 2365.136 | 3240.942 | 1443.141 | 140.8948
42.060001 | 15549.0479 | 13023.41 | 8143.523 | 2525.639 | 3306.291 | 1433.223 | 140.3723
42.07 | 15440.7607 | 13079.09 | 8142.552 | 2361.672 | 3373.278 | 1423.414 | 139.8449
42.080002 | 15191.7549 | 13136.55 | 8141.58 | 2055.205 | 3441.946 | 1413.713 | 139.3116
42.09 | 15129.8311 | 13195.8 | 8140.608 | 1934.033 | 3512.298 | 1404.12 | 138.7719
42.099998 | 14900.3018 | 13256.86 | 8139.634 | 1643.443 | 3584.368 | 1394.631 | 138.225
42.110001 | 14989.2959 | 13319.82 | 8138.66 | 1669.471 | 3658.251 | 1385.244 | 137.6697
42.119999 | 15039.4678 | 13384.65 | 8137.684 | 1654.818 | 3733.9 | 1375.96 | 137.1053
42.130001 | 15008.6455 | 13451.38 | 8136.708 | 1557.268 | 3811.366 | 1366.774 | 136.5302
42.139999 | 14907.3633 | 13520.03 | 8135.73 | 1387.331 | 3890.672 | 1357.686 | 135.9435
42.150002 | 14629.8096 | 13590.64 | 8134.752 | 1039.168 | 3971.853 | 1348.693 | 135.3435
42.16 | 14790.1592 | 13663.19 | 8133.773 | 1126.966 | 4054.893 | 1339.798 | 134.7293
42.169998 | 15289.6865 | 13737.7 | 8132.793 | 1551.987 | 4139.813 | 1330.994 | 134.0993
42.18 | 15188.2773 | 13814.25 | 8131.812 | 1374.027 | 4226.705 | 1322.281 | 133.4521
42.189999 | 14680.2949 | 13892.76 | 8130.83 | 787.5329 | 4315.487 | 1313.659 | 132.7865
42.200001 | 14892.0479 | 13973.27 | 8129.846 | 918.782 | 4406.194 | 1305.125 | 132.1011
42.209999 | 15168.5107 | 14055.76 | 8128.863 | 1112.748 | 4498.827 | 1296.678 | 131.3953
42.220001 | 14901.1152 | 14140.24 | 8127.878 | 760.8752 | 4593.38 | 1288.315 | 130.6673
42.23 | 14868.627 | 14226.69 | 8126.892 | 641.9391 | 4689.842 | 1280.037 | 129.9168
42.240002 | 15036.9082 | 14315.1 | 8125.905 | 721.8104 | 4788.21 | 1271.84 | 129.1425
42.25 | 14951.4072 | 14405.41 | 8124.918 | 546.0006 | 4888.419 | 1263.726 | 128.3444
42.259998 | 14543.583 | 14497.58 | 8123.929 | 46.00143 | 4990.44 | 1255.691 | 127.5214
42.27 | 14517.9307 | 14591.67 | 8122.94 | -73.74359 | 5094.328 | 1247.734 | 126.6733
42.279999 | 14870.2686 | 14687.53 | 8121.949 | 182.7392 | 5199.926 | 1239.854 | 125.8001
42.290001 | 14947.3398 | 14785.12 | 8120.958 | 162.2216 | 5307.209 | 1232.05 | 124.9014
42.299999 | 14725.1768 | 14884.38 | 8119.965 | -159.1982 | 5416.111 | 1224.32 | 123.9782
42.310001 | 14556.9102 | 14985.21 | 8118.972 | -428.3041 | 5526.549 | 1216.664 | 123.0299
42.32 | 14506.5283 | 15087.55 | 8117.978 | -581.017 | 5638.43 | 1209.079 | 122.0579
42.330002 | 14439.9932 | 15191.28 | 8116.983 | -751.2834 | 5751.667 | 1201.565 | 121.062
42.34 | 14726.4893 | 15296.24 | 8115.987 | -569.7552 | 5866.091 | 1194.123 | 120.044
42.349998 | 14914.417 | 15402.32 | 8114.99 | -487.9054 | 5981.579 | 1186.75 | 119.0042
42.360001 | 14817.3291 | 15509.47 | 8113.992 | -692.1368 | 6098.087 | 1179.443 | 117.9436
42.369999 | 14592.3936 | 15617.4 | 8112.993 | -1025.005 | 6215.336 | 1172.205 | 116.8643
42.380001 | 14340.6455 | 15725.98 | 8111.993 | -1385.332 | 6333.186 | 1165.032 | 115.7666
42.389999 | 14198.0654 | 15835.02 | 8110.992 | -1636.951 | 6451.446 | 1157.925 | 114.6529
42.400002 | 14218.1445 | 15944.32 | 8109.99 | -1726.174 | 6569.923 | 1150.882 | 113.5237
42.41 | 14170.7119 | 16053.61 | 8108.988 | -1882.9 | 6688.338 | 1143.904 | 112.3819
42.419998 | 13970.0293 | 16162.67 | 8107.985 | -2192.639 | 6806.466 | 1136.989 | 111.2281
42.43 | 14361.248 | 16271.33 | 8106.98 | -1910.077 | 6924.146 | 1130.135 | 110.0642
42.439999 | 14467.2666 | 16379.2 | 8105.975 | -1911.934 | 7040.99 | 1123.344 | 108.8921
42.450001 | 14179.1426 | 16486.04 | 8104.968 | -2306.901 | 7156.749 | 1116.614 | 107.7131
42.459999 | 14249.333 | 16591.55 | 8103.961 | -2342.222 | 7271.12 | 1109.945 | 106.5296
42.470001 | 14490.1045 | 16695.42 | 8102.953 | -2205.314 | 7383.789 | 1103.334 | 105.3425
42.48 | 14303.876 | 16797.31 | 8101.944 | -2493.434 | 7494.429 | 1096.784 | 104.1542
42.490002 | 14027.2949 | 16896.91 | 8100.933 | -2869.62 | 7602.724 | 1090.292 | 102.9655
42.5 | 14122.002 | 16993.83 | 8099.923 | -2871.827 | 7708.268 | 1083.859 | 101.779
42.509998 | 14323.334 | 17087.73 | 8098.911 | -2764.399 | 7810.742 | 1077.485 | 100.5952
42.52 | 14290.1885 | 17178.34 | 8097.898 | -2888.148 | 7909.856 | 1071.166 | 99.41599
42.529999 | 14025.335 | 17265.2 | 8096.884 | -3239.864 | 8005.167 | 1064.905 | 98.24269
42.540001 | 13818.9287 | 17347.99 | 8095.869 | -3529.066 | 8096.349 | 1058.7 | 97.07642
42.549999 | 13830.9619 | 17426.37 | 8094.854 | -3595.412 | 8183.05 | 1052.551 | 95.91891
42.560001 | 13824.4023 | 17499.99 | 8093.837 | -3675.585 | 8264.923 | 1046.458 | 94.77061
42.57 | 14227.4473 | 17568.51 | 8092.819 | -3341.061 | 8341.636 | 1040.419 | 93.63324
42.580002 | 14199.0645 | 17631.63 | 8091.801 | -3432.561 | 8412.884 | 1034.434 | 92.50699
42.59 | 14143.2725 | 17688.99 | 8090.782 | -3545.716 | 8478.309 | 1028.505 | 91.3938
42.599998 | 14027.1289 | 17740.35 | 8089.761 | -3713.22 | 8537.665 | 1022.629 | 90.2936
42.610001 | 13943.9639 | 17785.46 | 8088.74 | -3841.493 | 8590.704 | 1016.805 | 89.20719
42.619999 | 13948.9961 | 17824.04 | 8087.718 | -3875.047 | 8637.155 | 1011.035 | 88.13573
42.630001 | 13806.752 | 17855.9 | 8086.695 | -4049.152 | 8676.814 | 1005.317 | 87.07918
42.639999 | 13906.9463 | 17880.86 | 8085.671 | -3973.913 | 8709.499 | 999.6504 | 86.03861
42.650002 | 13983.333 | 17898.77 | 8084.645 | -3915.433 | 8735.072 | 994.0343 | 85.01373
42.66 | 13834.7041 | 17909.47 | 8083.62 | -4074.771 | 8753.378 | 988.4707 | 84.00588
42.669998 | 13575.6396 | 17912.94 | 8082.593 | -4337.301 | 8764.376 | 982.9572 | 83.01454
42.68 | 13548.3359 | 17909.08 | 8081.565 | -4360.748 | 8767.986 | 977.493 | 82.04016
42.689999 | 13564.1416 | 17897.91 | 8080.537 | -4333.77 | 8764.213 | 972.0789 | 81.08298
42.700001 | 13920.001 | 17879.44 | 8079.507 | -3959.438 | 8753.076 | 966.7131 | 80.14297
42.709999 | 13893.2734 | 17853.73 | 8078.477 | -3960.453 | 8734.633 | 961.3965 | 79.22059
42.720001 | 13758.8389 | 17820.86 | 8077.445 | -4062.023 | 8708.974 | 956.1273 | 78.31537
42.73 | 13766.0938 | 17780.97 | 8076.413 | -4014.88 | 8676.227 | 950.9061 | 77.42779
42.740002 | 13430.3271 | 17734.22 | 8075.379 | -4303.892 | 8636.552 | 945.7313 | 76.55723
42.75 | 13383.0527 | 17680.78 | 8074.345 | -4297.73 | 8590.129 | 940.6044 | 75.70439
42.759998 | 13570.3975 | 17620.91 | 8073.31 | -4050.514 | 8537.21 | 935.5235 | 74.86851
42.77 | 13224.5898 | 17554.76 | 8072.274 | -4330.173 | 8477.952 | 930.4874 | 74.04961
42.779999 | 13399.1318 | 17482.68 | 8071.237 | -4083.551 | 8412.701 | 925.4972 | 73.2476
42.790001 | 13443.2852 | 17404.93 | 8070.199 | -3961.643 | 8341.715 | 920.5513 | 72.46217
42.799999 | 13268.6309 | 17321.8 | 8069.16 | -4053.17 | 8265.297 | 915.6502 | 71.6934
42.810001 | 13426.2734 | 17233.62 | 8068.12 | -3807.345 | 8183.765 | 910.7924 | 70.94069
42.82 | 13569.375 | 17140.71 | 8067.08 | -3571.333 | 8097.446 | 905.9781 | 70.20419
42.830002 | 13526.4189 | 17043.4 | 8066.038 | -3516.979 | 8006.671 | 901.2061 | 69.48317
42.84 | 13449.207 | 16942.06 | 8064.996 | -3492.857 | 7911.812 | 896.4778 | 68.77803
42.849998 | 13510.7217 | 16837.06 | 8063.952 | -3326.336 | 7813.226 | 891.7911 | 68.08795
42.860001 | 13431.8359 | 16728.62 | 8062.908 | -3296.788 | 7711.158 | 887.1454 | 67.41273
42.869999 | 13206.0195 | 16617.22 | 8061.863 | -3411.205 | 7606.069 | 882.5411 | 66.75236
42.880001 | 13175.376 | 16503.16 | 8060.816 | -3327.786 | 7498.262 | 877.9771 | 66.10623
42.889999 | 13187.4072 | 16386.77 | 8059.769 | -3199.365 | 7388.075 | 873.4537 | 65.47436
42.900002 | 13184.1553 | 16268.37 | 8058.721 | -3084.212 | 7275.822 | 868.969 | 64.85607
42.91 | 13078.4102 | 16148.32 | 8057.672 | -3069.908 | 7161.869 | 864.5249 | 64.25162
42.919998 | 13134.7959 | 16026.92 | 8056.623 | -2892.124 | 7046.518 | 860.1195 | 63.66025
42.93 | 13182.3594 | 15904.37 | 8055.572 | -2722.006 | 6929.96 | 855.7519 | 63.08179
42.939999 | 13288.3428 | 15781.06 | 8054.52 | -2492.714 | 6812.598 | 851.4228 | 62.51601
42.950001 | 12969.2188 | 15657.22 | 8053.467 | -2688.004 | 6694.662 | 847.1309 | 61.9625
42.959999 | 13004.2734 | 15533.12 | 8052.414 | -2528.844 | 6576.405 | 842.8767 | 61.4212
42.970001 | 13503.3203 | 15408.98 | 8051.359 | -1905.657 | 6458.068 | 838.6588 | 60.89157
42.98 | 13426.6553 | 15285.03 | 8050.304 | -1858.373 | 6339.873 | 834.4775 | 60.37358
42.990002 | 12816.6963 | 15161.45 | 8049.248 | -2344.758 | 6222.009 | 830.3317 | 59.86663
43 | 12540.957 | 15038.51 | 8048.191 | -2497.556 | 6104.729 | 826.2225 | 59.3709
43.009998 | 12581.1211 | 14916.35 | 8047.133 | -2335.232 | 5988.186 | 822.1484 | 58.88576
43.02 | 12779.6514 | 14795.05 | 8046.074 | -2015.396 | 5872.454 | 818.1085 | 58.41102
43.029999 | 13008.5859 | 14674.85 | 8045.014 | -1666.268 | 5757.79 | 814.1036 | 57.94648
43.040001 | 12665.6748 | 14555.87 | 8043.953 | -1890.197 | 5644.295 | 810.1323 | 57.49182
43.049999 | 12587.2295 | 14438.22 | 8042.891 | -1850.989 | 5532.085 | 806.1952 | 57.04692
43.060001 | 12880.9883 | 14322 | 8041.829 | -1441.013 | 5421.27 | 802.291 | 56.61137
43.07 | 12655.6826 | 14207.31 | 8040.765 | -1551.632 | 5311.944 | 798.4201 | 56.18511
43.080002 | 12462.5283 | 14094.22 | 8039.7 | -1631.693 | 5204.172 | 794.5814 | 55.76767
43.09 | 12910.792 | 13982.85 | 8038.635 | -1072.062 | 5098.084 | 790.776 | 55.35918
43.099998 | 12860.3369 | 13873.25 | 8037.569 | -1012.909 | 4993.715 | 787.0023 | 54.95911
43.110001 | 12622.5234 | 13765.37 | 8036.502 | -1142.848 | 4891.042 | 783.2597 | 54.56728
43.119999 | 12484.3838 | 13659.37 | 8035.434 | -1174.987 | 4790.205 | 779.5489 | 54.18365
43.130001 | 12747.5781 | 13555.25 | 8034.365 | -807.6671 | 4691.204 | 775.8687 | 53.80781
43.139999 | 12649.9941 | 13453.02 | 8033.295 | -803.0287 | 4594.068 | 772.2196 | 53.43974
43.150002 | 12304.8359 | 13352.7 | 8032.224 | -1047.867 | 4498.8 | 768.6 | 53.07904
43.16 | 12113.6748 | 13254.36 | 8031.153 | -1140.68 | 4405.465 | 765.0115 | 52.72582
43.169998 | 12370.2305 | 13157.96 | 8030.08 | -787.7275 | 4314.046 | 761.4526 | 52.37963
43.18 | 12289.4336 | 13063.45 | 8029.007 | -774.0157 | 4224.48 | 757.9227 | 52.04036
43.189999 | 12114.2998 | 12970.91 | 8027.932 | -856.6097 | 4136.847 | 754.4223 | 51.70786
43.200001 | 12113.0488 | 12880.3 | 8026.857 | -767.2527 | 4051.112 | 750.9504 | 51.3819
43.209999 | 12211.8926 | 12791.62 | 8025.781 | -579.7232 | 3967.265 | 747.5074 | 51.06246
43.220001 | 12454.3877 | 12704.84 | 8024.704 | -250.4482 | 3885.291 | 744.0923 | 50.74919
43.23 | 12492.0215 | 12619.94 | 8023.626 | -127.923 | 3805.171 | 740.7055 | 50.44211
43.240002 | 12512.6699 | 12536.9 | 8022.547 | -24.23506 | 3726.872 | 737.3459 | 50.14087
43.25 | 12651.8799 | 12455.74 | 8021.467 | 196.139 | 3650.414 | 734.0146 | 49.84558
43.259998 | 12435.0684 | 12376.4 | 8020.387 | 58.6657 | 3575.75 | 730.7104 | 49.55589
43.27 | 12162.6299 | 12298.81 | 8019.305 | -136.1818 | 3502.803 | 727.4325 | 49.27169
43.279999 | 12490.7285 | 12223.01 | 8018.223 | 267.7222 | 3431.609 | 724.1818 | 48.99288
43.290001 | 12318.0762 | 12148.93 | 8017.139 | 169.1424 | 3362.118 | 720.9571 | 48.7193
43.299999 | 12124.9326 | 12076.56 | 8016.055 | 48.36848 | 3294.299 | 717.759 | 48.45089
43.310001 | 12272.9375 | 12005.86 | 8014.97 | 267.0734 | 3228.12 | 714.5865 | 48.18743
43.32 | 12518.6484 | 11936.8 | 8013.884 | 581.846 | 3163.55 | 711.4398 | 47.92889
43.330002 | 12652.1309 | 11869.33 | 8012.797 | 782.7989 | 3100.542 | 708.3181 | 47.67502
43.34 | 12560.1768 | 11803.46 | 8011.709 | 756.7179 | 3039.101 | 705.2225 | 47.42591
43.349998 | 11889.4316 | 11739.13 | 8010.621 | 150.3033 | 2979.175 | 702.1516 | 47.18128
43.360001 | 12003.7598 | 11676.27 | 8009.531 | 327.494 | 2920.689 | 699.1051 | 46.94102
43.369999 | 12098.7559 | 11614.89 | 8008.441 | 483.8643 | 2863.662 | 696.0834 | 46.70515
43.380001 | 12082.4229 | 11554.95 | 8007.349 | 527.4699 | 2808.045 | 693.0858 | 46.47344
43.389999 | 11853.2969 | 11496.42 | 8006.257 | 356.8796 | 2753.802 | 690.1126 | 46.24589
43.400002 | 11651.0625 | 11439.24 | 8005.164 | 211.8227 | 2700.891 | 687.1626 | 46.02229
43.41 | 11511.8174 | 11383.42 | 8004.07 | 128.3969 | 2649.311 | 684.2371 | 45.80271
43.419998 | 11407.6074 | 11328.91 | 8002.975 | 78.69896 | 2599.011 | 681.335 | 45.58692
43.43 | 11773.334 | 11275.64 | 8001.879 | 497.6959 | 2549.928 | 678.4558 | 45.37487
43.439999 | 11976.2314 | 11223.62 | 8000.783 | 752.6088 | 2502.073 | 675.6 | 45.16648
43.450001 | 11806.6123 | 11172.81 | 7999.685 | 633.7981 | 2455.401 | 672.7668 | 44.96164
43.459999 | 11602.4326 | 11123.18 | 7998.587 | 479.2484 | 2409.88 | 669.9565 | 44.76034
43.470001 | 11651.9941 | 11074.7 | 7997.488 | 577.2933 | 2365.482 | 667.1685 | 44.56241
43.48 | 11599.666 | 11027.33 | 7996.388 | 572.3311 | 2322.176 | 664.403 | 44.36788
43.490002 | 11554.4766 | 10981.05 | 7995.286 | 573.4288 | 2279.926 | 661.6587 | 44.17653
43.5 | 11710.4082 | 10935.84 | 7994.185 | 774.5691 | 2238.728 | 658.9382 | 43.98847
43.509998 | 11654.2754 | 10891.67 | 7993.082 | 762.6103 | 2198.541 | 656.2388 | 43.8035
43.52 | 11576.8291 | 10848.47 | 7991.978 | 728.3577 | 2159.311 | 653.5607 | 43.62157
43.529999 | 11658.6201 | 10806.27 | 7990.874 | 852.3521 | 2121.047 | 650.9043 | 43.44263
43.540001 | 11568.9795 | 10765.02 | 7989.768 | 803.9639 | 2083.712 | 648.269 | 43.2666
43.549999 | 11594.4121 | 10724.69 | 7988.662 | 869.7218 | 2047.279 | 645.6551 | 43.09346
43.560001 | 11816.4639 | 10685.27 | 7987.555 | 1131.198 | 2011.726 | 643.062 | 42.92309
43.57 | 11752.624 | 10646.72 | 7986.447 | 1105.905 | 1977.027 | 640.4897 | 42.75551
43.580002 | 11428.6602 | 10609.02 | 7985.338 | 819.6416 | 1943.152 | 637.9379 | 42.59055
43.59 | 11405.6904 | 10572.16 | 7984.229 | 833.5271 | 1910.099 | 635.4073 | 42.42829
43.599998 | 11741.7432 | 10536.12 | 7983.118 | 1205.625 | 1877.835 | 632.8968 | 42.26858
43.610001 | 11617.1299 | 10500.84 | 7982.007 | 1116.289 | 1846.316 | 630.4065 | 42.11135
43.619999 | 11697.292 | 10466.34 | 7980.894 | 1230.954 | 1815.551 | 627.9364 | 41.95664
43.630001 | 11543.3145 | 10432.58 | 7979.781 | 1110.735 | 1785.508 | 625.4861 | 41.80431
43.639999 | 11350.9854 | 10399.55 | 7978.667 | 951.4385 | 1756.169 | 623.056 | 41.65439
43.650002 | 11382.9512 | 10367.21 | 7977.552 | 1015.739 | 1727.508 | 620.645 | 41.50674
43.66 | 11216.4238 | 10335.57 | 7976.437 | 880.849 | 1699.522 | 618.2544 | 41.36144
43.669998 | 10949.4053 | 10304.61 | 7975.32 | 644.7976 | 1672.186 | 615.8831 | 41.21834
43.68 | 11086.7021 | 10274.27 | 7974.202 | 812.4286 | 1645.463 | 613.5309 | 41.07743
43.689999 | 11450.665 | 10244.58 | 7973.084 | 1206.085 | 1619.359 | 611.1982 | 40.93866
43.700001 | 11447.8984 | 10215.5 | 7971.965 | 1232.398 | 1593.849 | 608.8845 | 40.80198
43.709999 | 11456.623 | 10187.02 | 7970.845 | 1269.602 | 1568.918 | 606.5901 | 40.6674
43.720001 | 11223.1094 | 10159.12 | 7969.724 | 1063.987 | 1544.55 | 604.3143 | 40.53481
43.73 | 11184.6777 | 10131.79 | 7968.602 | 1052.885 | 1520.728 | 602.0575 | 40.40425
43.740002 | 11061.8896 | 10105.01 | 7967.48 | 956.8813 | 1497.434 | 599.8188 | 40.27559
43.75 | 11020.3945 | 10078.77 | 7966.356 | 941.6219 | 1474.667 | 597.6001 | 40.1489
43.759998 | 11076.0029 | 10053.06 | 7965.232 | 1022.941 | 1452.406 | 595.3994 | 40.02407
43.77 | 11165.915 | 10027.85 | 7964.107 | 1138.069 | 1430.621 | 593.2169 | 39.90108
43.779999 | 10995.085 | 10003.13 | 7962.981 | 991.9509 | 1409.32 | 591.053 | 39.7799
43.790001 | 11165.2334 | 9978.904 | 7961.854 | 1186.329 | 1388.483 | 588.9072 | 39.66048
43.799999 | 11264.6533 | 9955.145 | 7960.727 | 1309.508 | 1368.096 | 586.7798 | 39.54284
43.810001 | 11139.124 | 9931.844 | 7959.598 | 1207.28 | 1348.149 | 584.6703 | 39.42689
43.82 | 11185.1123 | 9908.99 | 7958.469 | 1276.122 | 1328.63 | 582.579 | 39.31267
43.830002 | 10969.7305 | 9886.566 | 7957.338 | 1083.164 | 1309.523 | 580.5054 | 39.20005
43.84 | 11063.085 | 9864.574 | 7956.207 | 1198.511 | 1290.828 | 578.4502 | 39.08911
43.849998 | 11120.3535 | 9842.997 | 7955.076 | 1277.357 | 1272.529 | 576.4128 | 38.97975
43.860001 | 10940.9277 | 9821.81 | 7953.943 | 1119.117 | 1254.603 | 574.3929 | 38.87194
43.869999 | 10617.666 | 9801.022 | 7952.809 | 816.6443 | 1237.056 | 572.3908 | 38.76571
43.880001 | 10958.8203 | 9780.615 | 7951.675 | 1178.206 | 1219.873 | 570.4062 | 38.66098
43.889999 | 11474.5078 | 9760.581 | 7950.54 | 1713.927 | 1203.044 | 568.4394 | 38.55776
43.900002 | 11193.25 | 9740.907 | 7949.403 | 1452.343 | 1186.558 | 566.4898 | 38.45599
43.91 | 10867.2363 | 9721.594 | 7948.267 | 1145.643 | 1170.413 | 564.558 | 38.3557
43.919998 | 10890.4609 | 9702.628 | 7947.129 | 1187.833 | 1154.598 | 562.6436 | 38.25681
43.93 | 10748.8867 | 9683.989 | 7945.99 | 1064.898 | 1139.093 | 560.7464 | 38.15933
43.939999 | 10845.0615 | 9665.684 | 7944.851 | 1179.378 | 1123.903 | 558.8666 | 38.06321
43.950001 | 10880.2871 | 9647.699 | 7943.711 | 1232.588 | 1109.016 | 557.0039 | 37.96845
43.959999 | 10939.7852 | 9630.027 | 7942.57 | 1309.758 | 1094.424 | 555.1585 | 37.87504
43.970001 | 10798.2344 | 9612.661 | 7941.428 | 1185.574 | 1080.12 | 553.33 | 37.78292
43.98 | 10691.5869 | 9595.592 | 7940.285 | 1095.994 | 1066.097 | 551.5187 | 37.69212
43.990002 | 10823.3457 | 9578.812 | 7939.141 | 1244.534 | 1052.344 | 549.7238 | 37.60256
44 | 10806.7949 | 9562.322 | 7937.997 | 1244.473 | 1038.863 | 547.947 | 37.5143
44.009998 | 10843.5889 | 9546.11 | 7936.852 | 1297.479 | 1025.644 | 546.1866 | 37.42725
44.02 | 11125.7734 | 9530.16 | 7935.706 | 1595.613 | 1012.67 | 544.4428 | 37.34141
44.029999 | 10884.792 | 9514.48 | 7934.559 | 1370.312 | 999.9475 | 542.716 | 37.25677
44.040001 | 10456.1621 | 9499.057 | 7933.412 | 957.1052 | 987.4663 | 541.0057 | 37.1733
44.049999 | 10569.5332 | 9483.887 | 7932.263 | 1085.646 | 975.2205 | 539.3121 | 37.09101
44.060001 | 10755.0195 | 9468.963 | 7931.114 | 1286.057 | 963.2042 | 537.6349 | 37.00986
44.07 | 10496.9932 | 9454.28 | 7929.964 | 1042.713 | 951.4122 | 535.9741 | 36.92985
44.080002 | 10050.4531 | 9439.83 | 7928.813 | 610.6233 | 939.8365 | 534.3296 | 36.85093
44.09 | 10055.8535 | 9425.615 | 7927.661 | 630.2388 | 928.4788 | 532.7015 | 36.77314
44.099998 | 10282.6768 | 9411.625 | 7926.509 | 871.0513 | 917.3305 | 531.0896 | 36.69642
44.110001 | 10524.0322 | 9397.849 | 7925.355 | 1126.184 | 906.379 | 529.4935 | 36.62074
44.119999 | 10489.5 | 9384.29 | 7924.201 | 1105.21 | 895.6295 | 527.9133 | 36.54615
44.130001 | 10554.9922 | 9370.942 | 7923.046 | 1184.051 | 885.074 | 526.3488 | 36.47257
44.139999 | 10708.2314 | 9357.799 | 7921.891 | 1350.433 | 874.7079 | 524.7999 | 36.40003
44.150002 | 10583.3115 | 9344.854 | 7920.734 | 1238.458 | 864.525 | 523.2662 | 36.32848
44.16 | 10361.3477 | 9332.109 | 7919.577 | 1029.238 | 854.5266 | 521.748 | 36.25796
44.169998 | 10430.4502 | 9319.558 | 7918.419 | 1110.892 | 844.7057 | 520.2447 | 36.1884
44.18 | 10631.1807 | 9307.187 | 7917.26 | 1323.993 | 835.0516 | 518.7561 | 36.11982
44.189999 | 10243.5156 | 9295.004 | 7916.1 | 948.5119 | 825.5691 | 517.2822 | 36.05218
44.200001 | 9711.5195 | 9282.999 | 7914.939 | 428.5209 | 816.2512 | 515.8225 | 35.98549
44.209999 | 10420.6064 | 9271.169 | 7913.778 | 1149.437 | 807.0946 | 514.3768 | 35.91975
44.220001 | 10416.0146 | 9259.511 | 7912.616 | 1156.504 | 798.0953 | 512.9449 | 35.85491
44.23 | 10441.0117 | 9248.02 | 7911.453 | 1192.991 | 789.25 | 511.5262 | 35.79099
44.240002 | 10241.7236 | 9236.691 | 7910.289 | 1005.033 | 780.5536 | 510.1202 | 35.72795
44.25 | 10444.5273 | 9225.526 | 7909.125 | 1219.001 | 772.0076 | 508.7277 | 35.66583
44.259998 | 10500.9844 | 9214.518 | 7907.96 | 1286.466 | 763.6064 | 507.3471 | 35.60457
44.27 | 10667.3516 | 9203.657 | 7906.794 | 1463.695 | 755.341 | 505.9781 | 35.54417
44.279999 | 10427.3369 | 9192.948 | 7905.627 | 1234.389 | 747.2157 | 504.6206 | 35.48462
44.290001 | 10213.7871 | 9182.384 | 7904.459 | 1031.403 | 739.2254 | 503.274 | 35.42592
44.299999 | 10129.1553 | 9171.963 | 7903.291 | 957.1923 | 731.3667 | 501.9376 | 35.36805
44.310001 | 10216.4912 | 9161.68 | 7902.121 | 1054.811 | 723.637 | 500.6111 | 35.31101
44.32 | 10295.0645 | 9151.533 | 7900.951 | 1143.531 | 716.0336 | 499.2936 | 35.25479
44.330002 | 10024.2793 | 9141.517 | 7899.78 | 882.7625 | 708.5523 | 497.9848 | 35.19936
44.34 | 9851.3535 | 9131.633 | 7898.609 | 719.7209 | 701.1947 | 496.6842 | 35.14474
44.349998 | 9932.3193 | 9121.875 | 7897.437 | 810.4442 | 693.9563 | 495.391 | 35.0909
44.360001 | 10348.748 | 9112.235 | 7896.263 | 1236.513 | 686.8294 | 494.1042 | 35.03783
44.369999 | 10413.0625 | 9102.717 | 7895.09 | 1310.346 | 679.8182 | 492.8235 | 34.98554
44.380001 | 9874.5859 | 9093.315 | 7893.915 | 781.2709 | 672.9181 | 491.548 | 34.93401
44.389999 | 9885.1943 | 9084.027 | 7892.74 | 801.1675 | 666.1268 | 490.2771 | 34.88323
44.400002 | 9797.4473 | 9074.847 | 7891.563 | 722.6004 | 659.4408 | 489.0098 | 34.83319
44.41 | 10184.1436 | 9065.778 | 7890.386 | 1118.366 | 652.8618 | 487.7458 | 34.7839
44.419998 | 9912.8086 | 9056.814 | 7889.209 | 855.9948 | 646.3856 | 486.4841 | 34.73533
44.43 | 9940.2158 | 9047.947 | 7888.03 | 892.2686 | 640.0058 | 485.2238 | 34.68748
44.439999 | 10189.2959 | 9039.182 | 7886.851 | 1150.114 | 633.7261 | 483.9644 | 34.64034
44.450001 | 10150.1543 | 9030.512 | 7885.671 | 1119.642 | 627.5426 | 482.7051 | 34.5939
44.459999 | 10498.7002 | 9021.937 | 7884.49 | 1476.763 | 621.4534 | 481.4451 | 34.54817
44.470001 | 10311.4375 | 9013.452 | 7883.308 | 1297.986 | 615.4565 | 480.1838 | 34.50312
44.48 | 10065.7197 | 9005.056 | 7882.126 | 1060.664 | 609.5502 | 478.9205 | 34.45877
44.490002 | 9930.165 | 8996.744 | 7880.943 | 933.4213 | 603.7316 | 477.6542 | 34.41507
44.5 | 9998.583 | 8988.519 | 7879.759 | 1010.064 | 598.0022 | 476.3855 | 34.37207
44.509998 | 9895.6719 | 8980.376 | 7878.575 | 915.2959 | 592.3587 | 475.1127 | 34.32972
44.52 | 9694.7168 | 8972.308 | 7877.389 | 722.4085 | 586.7955 | 473.8355 | 34.28803
44.529999 | 10064.168 | 8964.32 | 7876.203 | 1099.848 | 581.3159 | 472.5537 | 34.24699
44.540001 | 9770.3682 | 8956.406 | 7875.016 | 813.9617 | 575.9169 | 471.2668 | 34.20659
44.549999 | 9597.5518 | 8948.567 | 7873.829 | 648.9849 | 570.5968 | 469.9744 | 34.16683
44.560001 | 9635.6709 | 8940.798 | 7872.64 | 694.8726 | 565.354 | 468.6762 | 34.12771
44.57 | 9661.6025 | 8933.1 | 7871.451 | 728.5025 | 560.1872 | 467.3722 | 34.08922
44.580002 | 9728.7256 | 8925.468 | 7870.261 | 803.2572 | 555.0939 | 466.0619 | 34.05133
44.59 | 9705.7178 | 8917.906 | 7869.071 | 787.8115 | 550.0755 | 464.7458 | 34.01408
44.599998 | 9759.8301 | 8910.41 | 7867.88 | 849.42 | 545.1295 | 463.4233 | 33.97743
44.610001 | 9885.1426 | 8902.974 | 7866.687 | 982.1684 | 540.2508 | 462.0946 | 33.94138
44.619999 | 9938.8145 | 8895.603 | 7865.495 | 1043.211 | 535.4426 | 460.76 | 33.90594
44.630001 | 9878.8799 | 8888.294 | 7864.301 | 990.5862 | 530.7021 | 459.4194 | 33.87108
44.639999 | 10003.5146 | 8881.045 | 7863.107 | 1122.469 | 526.0282 | 458.0733 | 33.83682
44.650002 | 10182.9756 | 8873.855 | 7861.912 | 1309.12 | 521.4188 | 456.7215 | 33.80314
44.66 | 9371.4297 | 8866.727 | 7860.716 | 504.7031 | 516.8751 | 455.3652 | 33.77004
44.669998 | 9221.9395 | 8859.656 | 7859.52 | 362.283 | 512.3948 | 454.0041 | 33.73752
44.68 | 9893.1699 | 8852.641 | 7858.323 | 1040.529 | 507.9737 | 452.6387 | 33.70556
44.689999 | 9994.3945 | 8845.683 | 7857.125 | 1148.711 | 503.6145 | 451.2698 | 33.67416
44.700001 | 9831.1436 | 8838.782 | 7855.926 | 992.362 | 499.3149 | 449.8974 | 33.64333
44.709999 | 9789.6543 | 8831.936 | 7854.727 | 957.7181 | 495.0737 | 448.5226 | 33.61306
44.720001 | 9982.4395 | 8825.145 | 7853.526 | 1157.294 | 490.89 | 447.1455 | 33.58333
44.73 | 9774.3115 | 8818.41 | 7852.326 | 955.9017 | 486.7628 | 445.767 | 33.55416
44.740002 | 9617.1484 | 8811.727 | 7851.124 | 805.4213 | 482.6902 | 444.3873 | 33.52552
44.75 | 9771.6904 | 8805.101 | 7849.922 | 966.5896 | 478.6736 | 443.0078 | 33.49743
44.759998 | 9600.7627 | 8798.528 | 7848.719 | 802.2343 | 474.7109 | 441.6284 | 33.46986
44.77 | 9879.8379 | 8792.006 | 7847.515 | 1087.832 | 470.7984 | 440.2498 | 33.44283
44.779999 | 10099.0137 | 8785.539 | 7846.311 | 1313.475 | 466.9387 | 438.8727 | 33.41632
44.790001 | 9993.8506 | 8779.124 | 7845.106 | 1214.727 | 463.1298 | 437.4977 | 33.39034
44.799999 | 9262.2129 | 8772.761 | 7843.9 | 489.4516 | 459.3706 | 436.1256 | 33.36488
44.810001 | 9344.5635 | 8766.45 | 7842.693 | 578.113 | 455.6605 | 434.7566 | 33.33993
44.82 | 9771.9316 | 8760.192 | 7841.486 | 1011.74 | 451.9986 | 433.3916 | 33.3155
44.830002 | 9878.3271 | 8753.984 | 7840.278 | 1124.343 | 448.3834 | 432.0308 | 33.29157
44.84 | 9397.3916 | 8747.829 | 7839.07 | 649.5624 | 444.816 | 430.6753 | 33.26815
44.849998 | 9521.3398 | 8741.726 | 7837.861 | 779.6141 | 441.2947 | 429.3251 | 33.24523
44.860001 | 9597.375 | 8735.67 | 7836.65 | 861.705 | 437.8163 | 427.9806 | 33.2228
44.869999 | 9395.9912 | 8729.667 | 7835.44 | 666.3246 | 434.3832 | 426.6428 | 33.20088
44.880001 | 9561.2393 | 8723.712 | 7834.228 | 837.5268 | 430.9935 | 425.3114 | 33.17944
44.889999 | 9475.4336 | 8717.809 | 7833.016 | 757.6249 | 427.6466 | 423.9874 | 33.15849
44.900002 | 9108.4629 | 8711.953 | 7831.803 | 396.5101 | 424.3412 | 422.6706 | 33.13803
44.91 | 8922.8818 | 8706.148 | 7830.59 | 216.7336 | 421.0782 | 421.3622 | 33.11805
44.919998 | 9114.0508 | 8700.392 | 7829.376 | 413.6584 | 417.8563 | 420.0617 | 33.09855
44.93 | 9095.1221 | 8694.682 | 7828.161 | 400.4397 | 414.6725 | 418.7697 | 33.07953
44.939999 | 9145.5371 | 8689.022 | 7826.945 | 456.5155 | 411.5289 | 417.4865 | 33.06097
44.950001 | 9303.8105 | 8683.408 | 7825.729 | 620.4028 | 408.4241 | 416.2121 | 33.04289
44.959999 | 9135.1348 | 8677.842 | 7824.512 | 457.2932 | 405.3573 | 414.9471 | 33.02528
44.970001 | 9291.6865 | 8672.321 | 7823.294 | 619.3651 | 402.328 | 413.6912 | 33.00813
44.98 | 9205.1406 | 8666.848 | 7822.076 | 538.2928 | 399.3355 | 412.445 | 32.99145
44.990002 | 9114.6729 | 8661.419 | 7820.857 | 453.2541 | 396.3787 | 411.2081 | 32.97522
45 | 9262.1064 | 8656.037 | 7819.637 | 606.0694 | 393.4587 | 409.9816 | 32.95946
45.009998 | 9352.6279 | 8650.7 | 7818.417 | 701.9277 | 390.5742 | 408.7647 | 32.94415
45.02 | 9165.3955 | 8645.405 | 7817.196 | 519.9902 | 387.7224 | 407.5577 | 32.92929
45.029999 | 9370.5293 | 8640.155 | 7815.974 | 730.3739 | 384.9055 | 406.3607 | 32.91487
45.040001 | 9173.6396 | 8634.949 | 7814.752 | 538.6911 | 382.1221 | 405.1738 | 32.90091
45.049999 | 9237.0664 | 8629.785 | 7813.529 | 607.2814 | 379.3716 | 403.9971 | 32.88739
45.060001 | 9166.6289 | 8624.663 | 7812.305 | 541.9656 | 376.6535 | 402.8305 | 32.87433
45.07 | 8912.1631 | 8619.584 | 7811.081 | 292.5792 | 373.9674 | 401.674 | 32.8617
45.080002 | 8851.0713 | 8614.545 | 7809.855 | 236.5266 | 371.3123 | 400.5274 | 32.8495
45.09 | 8718.8477 | 8609.548 | 7808.63 | 109.2995 | 368.6889 | 399.3914 | 32.83775
45.099998 | 9041.415 | 8604.592 | 7807.404 | 436.8228 | 366.0964 | 398.2654 | 32.82643
45.110001 | 9444.8203 | 8599.674 | 7806.177 | 845.1466 | 363.5324 | 397.1492 | 32.81554
45.119999 | 9137.79 | 8594.796 | 7804.949 | 542.9939 | 360.9986 | 396.0432 | 32.80508
45.130001 | 9275 | 8589.957 | 7803.721 | 685.0434 | 358.4939 | 394.9471 | 32.79505
45.139999 | 9252.7744 | 8585.156 | 7802.492 | 667.6182 | 356.0179 | 393.861 | 32.78545
45.150002 | 9012.4531 | 8580.392 | 7801.262 | 432.0608 | 353.5696 | 392.7845 | 32.77628
45.16 | 9087.5117 | 8575.668 | 7800.032 | 511.8441 | 351.15 | 391.7182 | 32.76753
45.169998 | 9394.5371 | 8570.98 | 7798.801 | 823.5571 | 348.7581 | 390.6615 | 32.75919
45.18 | 9152.2686 | 8566.327 | 7797.569 | 585.9418 | 346.3916 | 389.6144 | 32.75129
45.189999 | 9269.1084 | 8561.711 | 7796.337 | 707.3978 | 344.0525 | 388.5769 | 32.74379
45.200001 | 9187.0664 | 8557.129 | 7795.104 | 629.937 | 341.7395 | 387.5489 | 32.73672
45.209999 | 9043.5527 | 8552.584 | 7793.871 | 490.969 | 339.4522 | 386.5303 | 32.73005
45.220001 | 9143.958 | 8548.072 | 7792.637 | 595.886 | 337.1904 | 385.5211 | 32.72381
45.23 | 8865.4209 | 8543.595 | 7791.402 | 321.8261 | 334.9537 | 384.5211 | 32.71798
45.240002 | 8838.3164 | 8539.15 | 7790.166 | 299.1661 | 332.7411 | 383.5302 | 32.71255
45.25 | 8716.5527 | 8534.741 | 7788.931 | 181.8121 | 330.5537 | 382.5487 | 32.70754
45.259998 | 9033.333 | 8530.364 | 7787.694 | 502.9693 | 328.3905 | 381.5761 | 32.70293
45.27 | 9036.2891 | 8526.017 | 7786.457 | 510.2718 | 326.2496 | 380.6123 | 32.69873
45.279999 | 9090.7471 | 8521.704 | 7785.219 | 569.0433 | 324.1325 | 379.6574 | 32.69493
45.290001 | 9268.3574 | 8517.421 | 7783.98 | 750.9361 | 322.0384 | 378.7112 | 32.69154
45.299999 | 8839.3965 | 8513.17 | 7782.741 | 326.2261 | 319.9669 | 377.7738 | 32.68854
45.310001 | 8825.6787 | 8508.95 | 7781.501 | 316.729 | 317.9176 | 376.8449 | 32.68596
45.32 | 9068.873 | 8504.76 | 7780.261 | 564.1134 | 315.8903 | 375.9245 | 32.68377
45.330002 | 9088.5811 | 8500.598 | 7779.02 | 587.9827 | 313.8843 | 375.0124 | 32.68198
45.34 | 8930.3594 | 8496.468 | 7777.778 | 433.8912 | 311.9004 | 374.1089 | 32.68058
45.349998 | 9003.5811 | 8492.367 | 7776.536 | 511.214 | 309.9377 | 373.2136 | 32.67958
45.360001 | 8918.249 | 8488.293 | 7775.293 | 429.9561 | 307.9946 | 372.3263 | 32.67898
45.369999 | 8704.4746 | 8484.248 | 7774.05 | 220.2262 | 306.0724 | 371.4473 | 32.67878
45.380001 | 8897.4775 | 8480.231 | 7772.806 | 417.2463 | 304.1705 | 370.5762 | 32.67896
45.389999 | 8851.3809 | 8476.242 | 7771.561 | 375.1387 | 302.2885 | 369.7131 | 32.67954
45.400002 | 8742.1553 | 8472.279 | 7770.315 | 269.876 | 300.4257 | 368.8577 | 32.68051
45.41 | 8731.7236 | 8468.345 | 7769.07 | 263.3786 | 298.583 | 368.0104 | 32.68188
45.419998 | 8441.8496 | 8464.437 | 7767.824 | -22.58768 | 296.7595 | 367.1707 | 32.68362
45.43 | 8611.252 | 8460.554 | 7766.576 | 150.6978 | 294.9537 | 366.3386 | 32.68576
45.439999 | 9074.6406 | 8456.698 | 7765.329 | 617.9425 | 293.1671 | 365.5141 | 32.68829
45.450001 | 8926.3486 | 8452.867 | 7764.08 | 473.4815 | 291.3987 | 364.6971 | 32.6912
45.459999 | 8949.1162 | 8449.062 | 7762.831 | 500.0542 | 289.6484 | 363.8877 | 32.6945
45.470001 | 8938.9766 | 8445.281 | 7761.582 | 493.6953 | 287.9159 | 363.0855 | 32.69819
45.48 | 9023.7617 | 8441.526 | 7760.332 | 582.236 | 286.201 | 362.2907 | 32.70227
45.490002 | 8689.5742 | 8437.794 | 7759.081 | 251.7806 | 284.5031 | 361.503 | 32.70672
45.5 | 8652.875 | 8434.087 | 7757.83 | 218.7879 | 282.8229 | 360.7227 | 32.71156
45.509998 | 8720.8262 | 8430.404 | 7756.578 | 290.4218 | 281.1598 | 359.9495 | 32.71678
45.52 | 8968.248 | 8426.744 | 7755.326 | 541.5043 | 279.5123 | 359.1833 | 32.72239
45.529999 | 8991.4756 | 8423.107 | 7754.073 | 568.3685 | 277.8818 | 358.4242 | 32.72836
45.540001 | 8812.8691 | 8419.493 | 7752.819 | 393.3759 | 276.2674 | 357.672 | 32.73474
45.549999 | 8733.7051 | 8415.902 | 7751.565 | 317.8027 | 274.6691 | 356.9267 | 32.74148
45.560001 | 8760.6074 | 8412.334 | 7750.31 | 348.2739 | 273.0865 | 356.1882 | 32.74861
45.57 | 9182.4873 | 8408.787 | 7749.055 | 773.7001 | 271.5196 | 355.4565 | 32.75612
45.580002 | 9346.1631 | 8405.262 | 7747.799 | 940.901 | 269.9677 | 354.7314 | 32.76401
45.59 | 9236.8447 | 8401.76 | 7746.543 | 835.0849 | 268.4316 | 354.0133 | 32.77228
45.599998 | 8743.001 | 8398.279 | 7745.286 | 344.7219 | 266.9106 | 353.3016 | 32.78092
45.610001 | 8973.0459 | 8394.818 | 7744.028 | 578.228 | 265.4035 | 352.5964 | 32.78994
45.619999 | 8917.0508 | 8391.379 | 7742.77 | 525.672 | 263.9114 | 351.8978 | 32.79934
45.630001 | 8730.3193 | 8387.96 | 7741.511 | 342.3595 | 262.4338 | 351.2056 | 32.80912
45.639999 | 9073.0449 | 8384.562 | 7740.252 | 688.4832 | 260.9704 | 350.5198 | 32.81927
45.650002 | 8802.9492 | 8381.183 | 7738.992 | 421.7663 | 259.5208 | 349.8402 | 32.82982
45.66 | 8875.8652 | 8377.825 | 7737.732 | 498.0399 | 258.0855 | 349.1671 | 32.84073
45.669998 | 8666.3867 | 8374.488 | 7736.471 | 291.8992 | 256.6641 | 348.5 | 32.85201
45.68 | 8654.5264 | 8371.168 | 7735.21 | 283.3584 | 255.2554 | 347.8392 | 32.86368
45.689999 | 8544.3096 | 8367.868 | 7733.948 | 176.4412 | 253.8604 | 347.1844 | 32.87571
45.700001 | 8629.6191 | 8364.587 | 7732.685 | 265.0316 | 252.4787 | 346.5356 | 32.88813
45.709999 | 8770.7676 | 8361.326 | 7731.422 | 409.4418 | 251.1099 | 345.8928 | 32.90092
45.720001 | 8631.6436 | 8358.082 | 7730.158 | 273.5614 | 249.754 | 345.2558 | 32.9141
45.73 | 8578.2725 | 8354.857 | 7728.894 | 223.4151 | 248.4108 | 344.6247 | 32.92764
45.740002 | 8693.4756 | 8351.65 | 7727.629 | 341.8256 | 247.0799 | 343.9992 | 32.94156
45.75 | 8757.0225 | 8348.462 | 7726.364 | 408.5609 | 245.7618 | 343.3796 | 32.95586
45.759998 | 8706.0137 | 8345.291 | 7725.099 | 360.7228 | 244.4561 | 342.7655 | 32.97053
45.77 | 8617.6826 | 8342.136 | 7723.832 | 275.5462 | 243.1617 | 342.1569 | 32.98558
45.779999 | 8660.6816 | 8339 | 7722.566 | 321.6818 | 241.8797 | 341.5536 | 33.001
45.790001 | 8764.3525 | 8335.88 | 7721.298 | 428.4726 | 240.6094 | 340.9558 | 33.01681
45.799999 | 9027.5273 | 8332.777 | 7720.03 | 694.7502 | 239.3507 | 340.3632 | 33.03298
45.810001 | 9132.6738 | 8329.69 | 7718.762 | 802.9833 | 238.1036 | 339.7757 | 33.04954
45.82 | 8704.8604 | 8326.62 | 7717.493 | 378.24 | 236.8678 | 339.1933 | 33.06647
45.830002 | 8537.1201 | 8323.566 | 7716.223 | 213.5544 | 235.6431 | 338.6158 | 33.08378
45.84 | 8735.1367 | 8320.528 | 7714.953 | 414.6088 | 234.4298 | 338.0433 | 33.10147
45.849998 | 8826.3418 | 8317.506 | 7713.683 | 508.836 | 233.2277 | 337.4755 | 33.11953
45.860001 | 8432.7031 | 8314.498 | 7712.412 | 118.2055 | 232.0356 | 336.9123 | 33.13797
45.869999 | 8899.2344 | 8311.505 | 7711.14 | 587.7289 | 230.8546 | 336.3536 | 33.15678
45.880001 | 8848.4385 | 8308.528 | 7709.868 | 539.9108 | 229.6842 | 335.7993 | 33.17599
45.889999 | 8739.1904 | 8305.565 | 7708.596 | 433.6254 | 228.5242 | 335.2493 | 33.19556
45.900002 | 8562.8496 | 8302.616 | 7707.322 | 260.2339 | 227.3744 | 334.7034 | 33.21553
45.91 | 8914.1309 | 8299.682 | 7706.049 | 614.4491 | 226.2351 | 334.1617 | 33.23586
45.919998 | 8696.0391 | 8296.762 | 7704.775 | 399.2773 | 225.1061 | 333.6238 | 33.25657
45.93 | 8334.6533 | 8293.854 | 7703.501 | 40.79902 | 223.9864 | 333.0897 | 33.27767
45.939999 | 8466.8916 | 8290.961 | 7702.226 | 175.9308 | 222.8768 | 332.5593 | 33.29913
45.950001 | 8490.7881 | 8288.08 | 7700.95 | 202.708 | 221.777 | 332.0324 | 33.321
45.959999 | 8385.9766 | 8285.213 | 7699.674 | 100.7637 | 220.6868 | 331.5088 | 33.34323
45.970001 | 8749.2109 | 8282.358 | 7698.397 | 466.8532 | 219.6061 | 330.9886 | 33.36586
45.98 | 8623.4658 | 8279.515 | 7697.12 | 343.9503 | 218.5348 | 330.4715 | 33.38886
45.990002 | 8340.7627 | 8276.685 | 7695.843 | 64.07795 | 217.4726 | 329.9573 | 33.41225
46 | 8143.6309 | 8273.867 | 7694.565 | -130.2361 | 216.4199 | 329.4462 | 33.43602
46.009998 | 8683.3564 | 8271.061 | 7693.287 | 412.2953 | 215.3765 | 328.9378 | 33.46017
46.02 | 8692.0039 | 8268.266 | 7692.007 | 423.7382 | 214.3414 | 328.4321 | 33.48472
46.029999 | 8874.8262 | 8265.482 | 7690.728 | 609.344 | 213.3155 | 327.9289 | 33.50964
46.040001 | 8691.6592 | 8262.71 | 7689.448 | 428.9496 | 212.2984 | 327.4282 | 33.53496
46.049999 | 8566.7705 | 8259.948 | 7688.168 | 306.8222 | 211.29 | 326.9298 | 33.56066
46.060001 | 8491.7959 | 8257.197 | 7686.887 | 234.5985 | 210.2901 | 326.4338 | 33.58676
46.07 | 8416.8623 | 8254.457 | 7685.606 | 162.4049 | 209.2987 | 325.9399 | 33.61324
46.080002 | 8383.4502 | 8251.727 | 7684.323 | 131.723 | 208.3155 | 325.4481 | 33.64011
46.09 | 9154.9326 | 8249.008 | 7683.041 | 905.9242 | 207.341 | 324.9585 | 33.66737
46.099998 | 8727.2852 | 8246.3 | 7681.759 | 480.9855 | 206.3748 | 324.4708 | 33.69501
46.110001 | 8459.9756 | 8243.6 | 7680.475 | 216.3759 | 205.4161 | 323.9851 | 33.72306
46.119999 | 8565.9033 | 8240.911 | 7679.192 | 324.9926 | 204.4657 | 323.5014 | 33.75149
46.130001 | 8558.3994 | 8238.231 | 7677.908 | 320.1686 | 203.5233 | 323.0195 | 33.78034
46.139999 | 8186.6382 | 8235.561 | 7676.623 | -48.92294 | 202.5887 | 322.5395 | 33.80955
46.150002 | 8307.1211 | 8232.9 | 7675.338 | 74.22086 | 201.6617 | 322.0613 | 33.83919
46.16 | 8192.9004 | 8230.25 | 7674.053 | -37.34951 | 200.7427 | 321.5852 | 33.8692
46.169998 | 8241.0938 | 8227.609 | 7672.767 | 13.48476 | 199.8314 | 321.1108 | 33.89962
46.18 | 8291.0498 | 8224.977 | 7671.481 | 66.07321 | 198.927 | 320.6385 | 33.93044
46.189999 | 8727.4951 | 8222.354 | 7670.194 | 505.141 | 198.0304 | 320.1681 | 33.96165
46.200001 | 8610.0957 | 8219.74 | 7668.906 | 390.3552 | 197.1411 | 319.6996 | 33.99328
46.209999 | 8444.1621 | 8217.137 | 7667.619 | 227.0254 | 196.2591 | 319.2333 | 34.02529
46.220001 | 8671.3018 | 8214.542 | 7666.331 | 456.7603 | 195.3842 | 318.7689 | 34.05773
46.23 | 8371.8242 | 8211.956 | 7665.042 | 159.8681 | 194.5165 | 318.3068 | 34.09056
46.240002 | 8481.2793 | 8209.379 | 7663.753 | 271.9001 | 193.6556 | 317.8468 | 34.12381
46.25 | 8614.2031 | 8206.813 | 7662.464 | 407.3905 | 192.8021 | 317.3892 | 34.15745
46.259998 | 8804.624 | 8204.255 | 7661.174 | 600.3688 | 191.9555 | 316.9339 | 34.1915
46.27 | 8775.6738 | 8201.706 | 7659.884 | 573.9678 | 191.1152 | 316.4811 | 34.22597
46.279999 | 8375.2812 | 8199.167 | 7658.593 | 176.1145 | 190.2819 | 316.0307 | 34.26083
46.290001 | 8130.3091 | 8196.636 | 7657.302 | -66.32721 | 189.4553 | 315.583 | 34.29613
46.299999 | 8662.4385 | 8194.116 | 7656.011 | 468.3228 | 188.6353 | 315.138 | 34.33183
46.310001 | 8455.335 | 8191.604 | 7654.718 | 263.7311 | 187.8218 | 314.6958 | 34.36796
46.32 | 8547.542 | 8189.102 | 7653.426 | 358.4402 | 187.0148 | 314.2564 | 34.40449
46.330002 | 8623.0918 | 8186.608 | 7652.133 | 436.4834 | 186.214 | 313.8199 | 34.44145
46.34 | 8616.8857 | 8184.125 | 7650.84 | 432.7603 | 185.4199 | 313.3865 | 34.47882
46.349998 | 8551.8125 | 8181.652 | 7649.547 | 370.1607 | 184.6321 | 312.9563 | 34.51661
46.360001 | 8347.5098 | 8179.186 | 7648.252 | 168.3233 | 183.85 | 312.5292 | 34.55484
46.369999 | 8535.8838 | 8176.732 | 7646.958 | 359.1523 | 183.0743 | 312.1054 | 34.59347
46.380001 | 8266.7705 | 8174.285 | 7645.663 | 92.48504 | 182.3047 | 311.685 | 34.63255
46.389999 | 8589.5312 | 8171.849 | 7644.368 | 417.6818 | 181.5411 | 311.268 | 34.67204
46.400002 | 8511.2207 | 8169.422 | 7643.072 | 341.7987 | 180.7833 | 310.8544 | 34.71198
46.41 | 8330.9336 | 8167.005 | 7641.777 | 163.9285 | 180.0316 | 310.4445 | 34.75233
46.419998 | 8711.71 | 8164.598 | 7640.48 | 547.1123 | 179.2859 | 310.0382 | 34.79311
46.43 | 8821.5918 | 8162.199 | 7639.183 | 659.3929 | 178.5455 | 309.6356 | 34.83435
46.439999 | 8752.6211 | 8159.81 | 7637.886 | 592.8109 | 177.8111 | 309.2368 | 34.876
46.450001 | 8300.042 | 8157.431 | 7636.589 | 142.6113 | 177.0822 | 308.8418 | 34.91811
46.459999 | 8500.084 | 8155.061 | 7635.291 | 345.0229 | 176.359 | 308.4506 | 34.96064
46.470001 | 8283.7549 | 8152.701 | 7633.992 | 131.0544 | 175.6413 | 308.0633 | 35.00364
46.48 | 8202.8779 | 8150.35 | 7632.694 | 52.52802 | 174.9292 | 307.6799 | 35.04707
46.490002 | 7879.7441 | 8148.008 | 7631.394 | -268.264 | 174.2223 | 307.3005 | 35.09094
46.5 | 7906.6631 | 8145.677 | 7630.095 | -239.0136 | 173.521 | 306.9253 | 35.13526
46.509998 | 8108.1372 | 8143.355 | 7628.796 | -35.21758 | 172.8252 | 306.554 | 35.18002
46.52 | 8643.6797 | 8141.041 | 7627.495 | 502.6383 | 172.1342 | 306.1868 | 35.22526
46.529999 | 8594.8652 | 8138.738 | 7626.195 | 456.1273 | 171.4486 | 305.8236 | 35.27092
46.540001 | 8185.1533 | 8136.443 | 7624.894 | 48.70981 | 170.7682 | 305.4647 | 35.31707
46.549999 | 8110.9204 | 8134.159 | 7623.593 | -23.23849 | 170.0929 | 305.1098 | 35.36365
46.560001 | 8060.5933 | 8131.883 | 7622.291 | -71.28985 | 169.4227 | 304.7592 | 35.41071
46.57 | 8034.4844 | 8129.617 | 7620.989 | -95.13268 | 168.7575 | 304.4127 | 35.45823
46.580002 | 8176.2988 | 8127.36 | 7619.686 | 48.93908 | 168.0971 | 304.0703 | 35.50621
46.59 | 8492.8164 | 8125.112 | 7618.384 | 367.704 | 167.4419 | 303.7322 | 35.55466
46.599998 | 8349.7646 | 8122.874 | 7617.081 | 226.8903 | 166.7917 | 303.3983 | 35.60356
46.610001 | 7826.7778 | 8120.644 | 7615.777 | -293.8666 | 166.1459 | 303.0685 | 35.65296
46.619999 | 7728.771 | 8118.424 | 7614.474 | -389.6533 | 165.505 | 302.743 | 35.70281
46.630001 | 8072.9204 | 8116.213 | 7613.169 | -43.29247 | 164.8689 | 302.4217 | 35.75317
46.639999 | 8202.2705 | 8114.011 | 7611.865 | 88.25958 | 164.2375 | 302.1045 | 35.80397
46.650002 | 7995.2158 | 8111.817 | 7610.56 | -116.6014 | 163.6106 | 301.7916 | 35.8553
46.66 | 8283.0098 | 8109.633 | 7609.255 | 173.3764 | 162.9885 | 301.4829 | 35.90707
46.669998 | 8292.1211 | 8107.458 | 7607.95 | 184.6627 | 162.3711 | 301.1783 | 35.95934
46.68 | 8031.8838 | 8105.292 | 7606.644 | -73.40774 | 161.7578 | 300.8781 | 36.01211
46.689999 | 8008.8013 | 8103.134 | 7605.338 | -94.3327 | 161.1491 | 300.5819 | 36.06535
46.700001 | 8267.6543 | 8100.985 | 7604.031 | 166.6694 | 160.5449 | 300.29 | 36.11912
46.709999 | 8393.251 | 8098.845 | 7602.724 | 294.4061 | 159.9451 | 300.0022 | 36.17335
46.720001 | 8415.6885 | 8096.713 | 7601.417 | 318.9754 | 159.3496 | 299.7185 | 36.22812
46.73 | 7821.0322 | 8094.59 | 7600.11 | -273.5583 | 158.7584 | 299.439 | 36.28337
46.740002 | 7783.3335 | 8092.476 | 7598.802 | -309.1423 | 158.1713 | 299.1637 | 36.33913
46.75 | 7924.1543 | 8090.37 | 7597.494 | -166.2162 | 157.5888 | 298.8925 | 36.39539
46.759998 | 7941.1499 | 8088.274 | 7596.186 | -147.1238 | 157.0104 | 298.6254 | 36.45216
46.77 | 7980.7144 | 8086.185 | 7594.877 | -105.4701 | 156.4359 | 298.3625 | 36.50947
46.779999 | 8123.7793 | 8084.104 | 7593.568 | 39.67498 | 155.8656 | 298.1036 | 36.56727
46.790001 | 8172.3115 | 8082.032 | 7592.258 | 90.27933 | 155.2994 | 297.8489 | 36.62562
46.799999 | 8159.4224 | 8079.969 | 7590.949 | 79.45363 | 154.7372 | 297.5982 | 36.68446
46.810001 | 7963.7886 | 8077.913 | 7589.639 | -114.1246 | 154.179 | 297.3516 | 36.74387
46.82 | 7856.7012 | 8075.866 | 7588.329 | -219.1651 | 153.6248 | 297.1091 | 36.80378
46.830002 | 8051.9678 | 8073.827 | 7587.018 | -21.85931 | 153.0744 | 296.8706 | 36.86424
46.84 | 8214.1279 | 8071.797 | 7585.707 | 142.3311 | 152.5281 | 296.6362 | 36.92522
46.849998 | 7976.8652 | 8069.775 | 7584.396 | -92.90953 | 151.9857 | 296.4058 | 36.98674
46.860001 | 8213.9951 | 8067.76 | 7583.085 | 146.2353 | 151.4468 | 296.1795 | 37.04883
46.869999 | 8194.6309 | 8065.754 | 7581.773 | 128.8772 | 150.9118 | 295.9571 | 37.11143
46.880001 | 7951.9253 | 8063.755 | 7580.461 | -111.8298 | 150.3806 | 295.7388 | 37.17462
46.889999 | 8389.21 | 8061.765 | 7579.149 | 327.4451 | 149.8531 | 295.5245 | 37.23833
46.900002 | 8147.0845 | 8059.782 | 7577.836 | 87.30245 | 149.3292 | 295.3141 | 37.30265
46.91 | 8194.417 | 8057.808 | 7576.524 | 136.6091 | 148.8091 | 295.1078 | 37.36749
46.919998 | 8238.5312 | 8055.842 | 7575.211 | 182.6896 | 148.2927 | 294.9053 | 37.43289
46.93 | 8164.6729 | 8053.883 | 7573.897 | 110.7903 | 147.7796 | 294.707 | 37.49889
46.939999 | 8081.4082 | 8051.932 | 7572.584 | 29.47646 | 147.2702 | 294.5126 | 37.56543
46.950001 | 7982.7715 | 8049.988 | 7571.269 | -67.21686 | 146.7643 | 294.3221 | 37.63259
46.959999 | 8105.5415 | 8048.053 | 7569.955 | 57.48833 | 146.2618 | 294.1356 | 37.70028
46.970001 | 8139.6831 | 8046.125 | 7568.641 | 93.55787 | 145.7629 | 293.953 | 37.76861
46.98 | 7957.6992 | 8044.205 | 7567.326 | -86.50616 | 145.2673 | 293.7743 | 37.8375
46.990002 | 8048.8857 | 8042.293 | 7566.011 | 6.593055 | 144.7751 | 293.5996 | 37.90699
47 | 8280.2334 | 8040.388 | 7564.696 | 239.8451 | 144.2864 | 293.4288 | 37.97707
47.009998 | 8185.3257 | 8038.492 | 7563.381 | 146.8342 | 143.8011 | 293.2619 | 38.04774
47.02 | 7602.1367 | 8036.602 | 7562.065 | -434.465 | 143.3189 | 293.099 | 38.11905
47.029999 | 7763.6797 | 8034.72 | 7560.749 | -271.0402 | 142.84 | 292.9399 | 38.19094
47.040001 | 8271.3115 | 8032.845 | 7559.432 | 238.4663 | 142.3644 | 292.7849 | 38.26348
47.049999 | 8194.7803 | 8030.979 | 7558.116 | 163.8018 | 141.8921 | 292.6336 | 38.3366
47.060001 | 8091.9995 | 8029.119 | 7556.799 | 62.8806 | 141.4229 | 292.4864 | 38.41039
47.07 | 8334.2793 | 8027.267 | 7555.482 | 307.0123 | 140.9569 | 292.3429 | 38.48478
47.080002 | 8138 | 8025.422 | 7554.165 | 112.5778 | 140.4939 | 292.2034 | 38.55982
47.09 | 7858.5732 | 8023.585 | 7552.848 | -165.0122 | 140.0343 | 292.0678 | 38.63547
47.099998 | 7825.749 | 8021.756 | 7551.53 | -196.0071 | 139.5777 | 291.9362 | 38.71177
47.110001 | 8090.2144 | 8019.933 | 7550.212 | 70.28112 | 139.124 | 291.8084 | 38.78875
47.119999 | 8184.8042 | 8018.119 | 7548.894 | 166.6857 | 138.6734 | 291.6845 | 38.86634
47.130001 | 7873.9722 | 8016.311 | 7547.576 | -142.3385 | 138.2259 | 291.5645 | 38.94464
47.139999 | 7569.5977 | 8014.511 | 7546.257 | -444.9129 | 137.7813 | 291.4484 | 39.02355
47.150002 | 7753.0889 | 8012.717 | 7544.938 | -259.6283 | 137.3396 | 291.3362 | 39.10318
47.16 | 7767.4561 | 8010.932 | 7543.619 | -243.4758 | 136.901 | 291.228 | 39.18345
47.169998 | 7721.4419 | 8009.154 | 7542.3 | -287.7119 | 136.4654 | 291.1235 | 39.26439
47.18 | 8108.2681 | 8007.382 | 7540.981 | 100.8858 | 136.0324 | 291.0231 | 39.34605
47.189999 | 8044.6621 | 8005.619 | 7539.661 | 39.04352 | 135.6024 | 290.9266 | 39.42837
47.200001 | 7860.4312 | 8003.862 | 7538.341 | -143.4305 | 135.1752 | 290.834 | 39.51142
47.209999 | 7909.2642 | 8002.113 | 7537.021 | -92.84833 | 134.7508 | 290.7452 | 39.59513
47.220001 | 8006.7173 | 8000.37 | 7535.701 | 6.347187 | 134.3293 | 290.6605 | 39.6796
47.23 | 7949.1885 | 7998.635 | 7534.38 | -49.44673 | 133.9105 | 290.5796 | 39.76475
47.240002 | 7941.6665 | 7996.907 | 7533.06 | -55.24059 | 133.4943 | 290.5026 | 39.85063
47.25 | 7844.3701 | 7995.187 | 7531.739 | -150.8168 | 133.0811 | 290.4297 | 39.93723
47.259998 | 7751.0781 | 7993.474 | 7530.418 | -242.3956 | 132.6705 | 290.3605 | 40.02454
47.27 | 7629.5991 | 7991.767 | 7529.097 | -362.1681 | 132.2625 | 290.2955 | 40.11263
47.279999 | 7683.8477 | 7990.068 | 7527.775 | -306.2205 | 131.8571 | 290.2343 | 40.20142
47.290001 | 7907.9487 | 7988.376 | 7526.453 | -80.4274 | 131.4545 | 290.1772 | 40.29102
47.299999 | 7896.0762 | 7986.692 | 7525.132 | -90.61533 | 131.0544 | 290.124 | 40.38132
47.310001 | 8077.7881 | 7985.014 | 7523.81 | 92.77434 | 130.6569 | 290.0748 | 40.47243
47.32 | 8062.8086 | 7983.343 | 7522.488 | 79.46518 | 130.2621 | 290.0295 | 40.56428
47.330002 | 7872.54 | 7981.68 | 7521.165 | -109.1398 | 129.8696 | 289.9883 | 40.65694
47.34 | 7597.5439 | 7980.024 | 7519.843 | -382.4801 | 129.4799 | 289.9511 | 40.75034
47.349998 | 7737.2954 | 7978.375 | 7518.52 | -241.0799 | 129.0927 | 289.9178 | 40.84454
47.360001 | 7980.6963 | 7976.733 | 7517.197 | 3.963257 | 128.7078 | 289.8887 | 40.93958
47.369999 | 7845.4106 | 7975.098 | 7515.874 | -129.6879 | 128.3254 | 289.8635 | 41.03537
47.380001 | 7773.2065 | 7973.471 | 7514.551 | -200.2642 | 127.9455 | 289.8424 | 41.13204
47.389999 | 7700.1338 | 7971.85 | 7513.228 | -271.7167 | 127.568 | 289.8253 | 41.22946
47.400002 | 8156.9868 | 7970.237 | 7511.904 | 186.75 | 127.1929 | 289.8123 | 41.32779
47.41 | 8010.0396 | 7968.631 | 7510.58 | 41.40861 | 126.8203 | 289.8034 | 41.42689
47.419998 | 7776.8882 | 7967.032 | 7509.257 | -190.1441 | 126.4501 | 289.7985 | 41.52684
47.43 | 7668.9678 | 7965.44 | 7507.933 | -296.4724 | 126.0821 | 289.7979 | 41.62768
47.439999 | 7466.9717 | 7963.856 | 7506.609 | -496.884 | 125.7165 | 289.8013 | 41.72933
47.450001 | 7588.7388 | 7962.278 | 7505.284 | -373.5392 | 125.3532 | 289.8089 | 41.83191
47.459999 | 7902.2188 | 7960.708 | 7503.96 | -58.48915 | 124.9922 | 289.8206 | 41.93531
47.470001 | 8051.7769 | 7959.145 | 7502.635 | 92.63222 | 124.6335 | 289.8365 | 42.03965
47.48 | 8235.3535 | 7957.589 | 7501.31 | 277.7646 | 124.2771 | 289.8565 | 42.14485
47.490002 | 7855.3057 | 7956.04 | 7499.985 | -100.7341 | 123.9228 | 289.8807 | 42.25097
47.5 | 7785.3574 | 7954.499 | 7498.661 | -169.1413 | 123.5709 | 289.9092 | 42.35798
47.509998 | 7783.3335 | 7952.965 | 7497.336 | -169.6312 | 123.2212 | 289.9417 | 42.4659
47.52 | 7520.228 | 7951.437 | 7496.01 | -431.2094 | 122.8736 | 289.9787 | 42.57479
47.529999 | 7870.3423 | 7949.918 | 7494.685 | -79.57542 | 122.5282 | 290.0198 | 42.68459
47.540001 | 8297.0781 | 7948.405 | 7493.359 | 348.673 | 122.185 | 290.0654 | 42.79538
47.549999 | 8138.6123 | 7946.9 | 7492.034 | 191.7123 | 121.8439 | 290.115 | 42.90707
47.560001 | 7773.3228 | 7945.402 | 7490.708 | -172.0792 | 121.505 | 290.1692 | 43.0198
47.57 | 8030.6108 | 7943.911 | 7489.382 | 86.69935 | 121.1681 | 290.2276 | 43.13346
47.580002 | 8067.73 | 7942.428 | 7488.056 | 125.3022 | 120.8333 | 290.2903 | 43.24813
47.59 | 7899.6021 | 7940.952 | 7486.73 | -41.35015 | 120.5007 | 290.3575 | 43.36378
47.599998 | 7954.8306 | 7939.484 | 7485.404 | 15.34662 | 120.1702 | 290.429 | 43.48042
47.610001 | 7836.1494 | 7938.022 | 7484.078 | -101.873 | 119.8416 | 290.505 | 43.59815
47.619999 | 7664.5303 | 7936.569 | 7482.752 | -272.0385 | 119.515 | 290.5853 | 43.71684
47.630001 | 7706.8105 | 7935.122 | 7481.425 | -228.3118 | 119.1905 | 290.6702 | 43.83664
47.639999 | 8034.8696 | 7933.684 | 7480.099 | 101.1861 | 118.868 | 290.7595 | 43.95742
47.650002 | 8170.04 | 7932.252 | 7478.771 | 237.7883 | 118.5475 | 290.8535 | 44.07935
47.66 | 7995.6338 | 7930.828 | 7477.445 | 64.80572 | 118.229 | 290.9518 | 44.20229
47.669998 | 7815.1958 | 7929.412 | 7476.118 | -114.216 | 117.9125 | 291.0547 | 44.32632
47.68 | 8051.1035 | 7928.003 | 7474.791 | 123.1007 | 117.5978 | 291.1624 | 44.4515
47.689999 | 7724.4536 | 7926.602 | 7473.464 | -202.148 | 117.2851 | 291.2745 | 44.57774
47.700001 | 7673.8608 | 7925.208 | 7472.137 | -251.3469 | 116.9743 | 291.3914 | 44.70516
47.709999 | 7976.8813 | 7923.822 | 7470.81 | 53.05955 | 116.6654 | 291.5128 | 44.83366
47.720001 | 7701.8389 | 7922.443 | 7469.482 | -220.6043 | 116.3584 | 291.6391 | 44.96337
47.73 | 7434.7476 | 7921.072 | 7468.155 | -486.3249 | 116.0533 | 291.7699 | 45.09421
47.740002 | 7572.0513 | 7919.709 | 7466.827 | -347.6578 | 115.7499 | 291.9055 | 45.22625
47.75 | 7664.4629 | 7918.354 | 7465.5 | -253.8913 | 115.4486 | 292.046 | 45.35945
47.759998 | 7968.4067 | 7917.007 | 7464.173 | 51.39986 | 115.1491 | 292.1911 | 45.49384
47.77 | 7616.2666 | 7915.667 | 7462.845 | -299.4004 | 114.8512 | 292.3413 | 45.6295
47.779999 | 7842.8936 | 7914.335 | 7461.517 | -71.44158 | 114.5553 | 292.4962 | 45.76635
47.790001 | 7706.0918 | 7913.011 | 7460.189 | -206.9193 | 114.2611 | 292.6561 | 45.9045
47.799999 | 7539.5063 | 7911.695 | 7458.862 | -372.1889 | 113.9687 | 292.8209 | 46.04385
47.810001 | 7260.166 | 7910.387 | 7457.534 | -650.221 | 113.6781 | 292.9907 | 46.18455
47.82 | 7537.0122 | 7909.087 | 7456.206 | -372.0749 | 113.3892 | 293.1655 | 46.32649
47.830002 | 7620.1172 | 7907.795 | 7454.878 | -287.6775 | 113.102 | 293.3453 | 46.46978
47.84 | 7532.6172 | 7906.511 | 7453.55 | -373.8939 | 112.8167 | 293.5303 | 46.61435
47.849998 | 7665.77 | 7905.236 | 7452.222 | -239.4656 | 112.5331 | 293.7203 | 46.76025
47.860001 | 7663.291 | 7903.968 | 7450.894 | -240.6767 | 112.251 | 293.9156 | 46.90758
47.869999 | 7431.5254 | 7902.708 | 7449.566 | -471.183 | 111.9707 | 294.1159 | 47.0562
47.880001 | 7674.9292 | 7901.457 | 7448.237 | -226.528 | 111.6921 | 294.3216 | 47.2063
47.889999 | 7866.5078 | 7900.215 | 7446.909 | -33.70671 | 111.4152 | 294.5324 | 47.35773
47.900002 | 7912.8745 | 7898.98 | 7445.581 | 13.89472 | 111.1399 | 294.7487 | 47.51068
47.91 | 7888.4146 | 7897.754 | 7444.253 | -9.339438 | 110.8663 | 294.9702 | 47.66499
47.919998 | 7629.2856 | 7896.537 | 7442.924 | -267.2509 | 110.5943 | 295.197 | 47.82076
47.93 | 7569.2319 | 7895.327 | 7441.596 | -326.0955 | 110.3239 | 295.4296 | 47.97808
47.939999 | 7580.7559 | 7894.127 | 7440.268 | -313.3712 | 110.0551 | 295.6674 | 48.13683
47.950001 | 7463.6802 | 7892.935 | 7438.939 | -429.2549 | 109.788 | 295.9109 | 48.29718
47.959999 | 7610.4414 | 7891.752 | 7437.611 | -281.3107 | 109.5224 | 296.1598 | 48.45899
47.970001 | 7880.5562 | 7890.578 | 7436.282 | -10.02137 | 109.2584 | 296.4145 | 48.62245
47.98 | 7812.6797 | 7889.412 | 7434.954 | -76.73231 | 108.996 | 296.6747 | 48.78744
47.990002 | 7721.5273 | 7888.255 | 7433.625 | -166.7277 | 108.7351 | 296.9407 | 48.95405
48 | 7736.3647 | 7887.107 | 7432.297 | -150.7428 | 108.4758 | 297.2124 | 49.12227
48.009998 | 8147.7651 | 7885.969 | 7430.969 | 261.7963 | 108.2181 | 297.4898 | 49.2921
48.02 | 8071.0967 | 7884.839 | 7429.64 | 186.2578 | 107.9617 | 297.7734 | 49.46368
48.029999 | 7692.1914 | 7883.718 | 7428.312 | -191.5268 | 107.707 | 298.0626 | 49.63688
48.040001 | 8002.1045 | 7882.607 | 7426.983 | 119.4979 | 107.4537 | 298.358 | 49.81188
48.049999 | 8137.7959 | 7881.505 | 7425.655 | 256.2914 | 107.2019 | 298.6591 | 49.98853
48.060001 | 7759.6094 | 7880.412 | 7424.326 | -120.8021 | 106.9517 | 298.9666 | 50.16703
48.07 | 7780.8462 | 7879.328 | 7422.998 | -98.48196 | 106.7029 | 299.2801 | 50.34727
48.080002 | 7806.959 | 7878.254 | 7421.669 | -71.29483 | 106.4555 | 299.5997 | 50.52935
48.09 | 7558.0225 | 7877.19 | 7420.341 | -319.1672 | 106.2097 | 299.9256 | 50.71323
48.099998 | 7563.9097 | 7876.135 | 7419.013 | -312.2253 | 105.9653 | 300.2577 | 50.89896
48.110001 | 7720.7607 | 7875.09 | 7417.684 | -154.3289 | 105.7222 | 300.5964 | 51.08667
48.119999 | 7590.4961 | 7874.054 | 7416.356 | -283.5582 | 105.4806 | 300.9412 | 51.27621
48.130001 | 7301.9634 | 7873.029 | 7415.028 | -571.0652 | 105.2405 | 301.2927 | 51.46779
48.139999 | 7561.5303 | 7872.013 | 7413.7 | -310.4829 | 105.0017 | 301.6505 | 51.66125
48.150002 | 7583.4985 | 7871.007 | 7412.371 | -287.5088 | 104.7643 | 302.0151 | 51.85684
48.16 | 7519.7129 | 7870.012 | 7411.043 | -350.2992 | 104.5284 | 302.3862 | 52.05437
48.169998 | 7639.5254 | 7869.027 | 7409.715 | -229.5014 | 104.2938 | 302.7639 | 52.25395
48.18 | 7770.1494 | 7868.052 | 7408.387 | -97.90238 | 104.0605 | 303.1487 | 52.45571
48.189999 | 7846.8096 | 7867.087 | 7407.059 | -20.27763 | 103.8287 | 303.5401 | 52.65952
48.200001 | 7734.3696 | 7866.133 | 7405.731 | -131.7633 | 103.5982 | 303.9386 | 52.86559
48.209999 | 7316.1226 | 7865.189 | 7404.403 | -549.0668 | 103.369 | 304.3437 | 53.07375
48.220001 | 7412.0811 | 7864.256 | 7403.075 | -452.1751 | 103.1411 | 304.7561 | 53.28424
48.23 | 7765.9717 | 7863.334 | 7401.747 | -97.36223 | 102.9146 | 305.1754 | 53.49693
48.240002 | 7517.6357 | 7862.422 | 7400.419 | -344.7865 | 102.6894 | 305.602 | 53.71196
48.25 | 7587.1406 | 7861.522 | 7399.091 | -274.3812 | 102.4655 | 306.0356 | 53.92928
48.259998 | 7719.4331 | 7860.632 | 7397.764 | -141.1991 | 102.243 | 306.4764 | 54.14895
48.27 | 7577.3833 | 7859.754 | 7396.436 | -282.3703 | 102.0216 | 306.9249 | 54.37112
48.279999 | 7582.7017 | 7858.886 | 7395.109 | -276.1846 | 101.8016 | 307.3805 | 54.59564
48.290001 | 7803.498 | 7858.03 | 7393.781 | -54.5322 | 101.5829 | 307.8438 | 54.82276
48.299999 | 7658.8345 | 7857.186 | 7392.454 | -198.3511 | 101.3654 | 308.3143 | 55.0523
48.310001 | 7541.6309 | 7856.352 | 7391.126 | -314.7215 | 101.1492 | 308.7927 | 55.28452
48.32 | 7477.2915 | 7855.531 | 7389.799 | -378.2393 | 100.9342 | 309.2785 | 55.51928
48.330002 | 7541.5723 | 7854.721 | 7388.471 | -313.1482 | 100.7204 | 309.772 | 55.75674
48.34 | 7762.4443 | 7853.923 | 7387.145 | -91.4783 | 100.508 | 310.2733 | 55.99685
48.349998 | 7849.1201 | 7853.136 | 7385.818 | -4.016304 | 100.2968 | 310.7823 | 56.23967
48.360001 | 7824.374 | 7852.362 | 7384.49 | -27.98777 | 100.0866 | 311.2994 | 56.4854
48.369999 | 7728.4482 | 7851.599 | 7383.164 | -123.1512 | 99.87779 | 311.824 | 56.73385
48.380001 | 7572.7305 | 7850.849 | 7381.837 | -278.1186 | 99.67016 | 312.3569 | 56.9853
48.389999 | 7670.3779 | 7850.111 | 7380.51 | -179.7331 | 99.46371 | 312.8975 | 57.23956
48.400002 | 7679.6948 | 7849.385 | 7379.183 | -169.6904 | 99.25843 | 313.4464 | 57.49697
48.41 | 7492.4111 | 7848.672 | 7377.857 | -356.2609 | 99.05439 | 314.0032 | 57.75728
48.419998 | 7537.8369 | 7847.971 | 7376.531 | -310.1341 | 98.85149 | 314.5678 | 58.02067
48.43 | 7558.3335 | 7847.283 | 7375.204 | -288.9492 | 98.64976 | 315.1412 | 58.28731
48.439999 | 7666.2534 | 7846.607 | 7373.878 | -180.3537 | 98.44918 | 315.7224 | 58.55705
48.450001 | 7718.6235 | 7845.944 | 7372.552 | -127.3204 | 98.24977 | 316.3119 | 58.83017
48.459999 | 7846.2002 | 7845.294 | 7371.226 | 0.9063525 | 98.05149 | 316.9094 | 59.10646
48.470001 | 7841.3623 | 7844.656 | 7369.9 | -3.293999 | 97.85435 | 317.5153 | 59.38627
48.48 | 7698.8994 | 7844.032 | 7368.575 | -145.1325 | 97.65834 | 318.1293 | 59.66943
48.490002 | 7747.2573 | 7843.42 | 7367.249 | -96.1629 | 97.46346 | 318.7517 | 59.95613
48.5 | 7739.8262 | 7842.822 | 7365.924 | -102.9956 | 97.2697 | 319.382 | 60.24634
48.509998 | 7632.769 | 7842.236 | 7364.599 | -209.4673 | 97.0771 | 320.0204 | 60.54014
48.52 | 7655.2227 | 7841.664 | 7363.273 | -186.4413 | 96.88549 | 320.6676 | 60.83775
48.529999 | 7720.208 | 7841.105 | 7361.948 | -120.8968 | 96.69503 | 321.3225 | 61.139
48.540001 | 7619.6558 | 7840.559 | 7360.623 | -220.9029 | 96.50567 | 321.9857 | 61.44422
48.549999 | 7471.4062 | 7840.026 | 7359.299 | -368.6197 | 96.31739 | 322.6568 | 61.7532
48.560001 | 7541.7974 | 7839.506 | 7357.974 | -297.7089 | 96.13019 | 323.3362 | 62.0663
48.57 | 7539.9883 | 7839 | 7356.649 | -299.0116 | 95.94406 | 324.0233 | 62.38336
48.580002 | 7240.1245 | 7838.507 | 7355.325 | -598.3821 | 95.75895 | 324.7184 | 62.70462
48.59 | 7339.7769 | 7838.027 | 7354.001 | -498.25 | 95.57498 | 325.4214 | 63.02999
48.599998 | 7489.771 | 7837.56 | 7352.677 | -347.7893 | 95.39208 | 326.1319 | 63.35962
48.610001 | 7689.478 | 7837.107 | 7351.352 | -147.6288 | 95.21011 | 326.8505 | 63.69378
48.619999 | 7759.897 | 7836.667 | 7350.029 | -76.76958 | 95.02923 | 327.5762 | 64.03222
48.630001 | 7627.3291 | 7836.24 | 7348.705 | -208.9104 | 94.8494 | 328.3097 | 64.37537
48.639999 | 7425.9316 | 7835.826 | 7347.382 | -409.8941 | 94.67058 | 329.0503 | 64.72299
48.650002 | 7476.0649 | 7835.425 | 7346.058 | -359.36 | 94.49276 | 329.7984 | 65.07553
48.66 | 7691.9214 | 7835.037 | 7344.735 | -143.116 | 94.31602 | 330.5534 | 65.4327
48.669998 | 7411.0532 | 7834.663 | 7343.413 | -423.6095 | 94.14024 | 331.3151 | 65.79478
48.68 | 7258.9346 | 7834.301 | 7342.09 | -575.3667 | 93.96549 | 332.0843 | 66.16199
48.689999 | 7301.0747 | 7833.953 | 7340.767 | -532.8782 | 93.79172 | 332.8599 | 66.53417
48.700001 | 7527.7124 | 7833.617 | 7339.444 | -305.9047 | 93.61895 | 333.6421 | 66.91172
48.709999 | 7754.6602 | 7833.295 | 7338.122 | -78.63435 | 93.44716 | 334.4306 | 67.2944
48.720001 | 7846.0869 | 7832.985 | 7336.8 | 13.10232 | 93.27635 | 335.2255 | 67.68267
48.73 | 7404.4414 | 7832.688 | 7335.478 | -428.2462 | 93.10652 | 336.0264 | 68.07636
48.740002 | 7066.4414 | 7832.403 | 7334.156 | -765.9619 | 92.93765 | 336.8335 | 68.47578
48.75 | 7165.937 | 7832.132 | 7332.835 | -666.1948 | 92.76976 | 337.6462 | 68.88083
48.759998 | 7405.168 | 7831.873 | 7331.514 | -426.705 | 92.60287 | 338.4644 | 69.29175
48.77 | 7563.2217 | 7831.627 | 7330.193 | -268.4054 | 92.43683 | 339.2889 | 69.7088
48.779999 | 7729.2139 | 7831.394 | 7328.872 | -102.1799 | 92.27179 | 340.1184 | 70.1318
48.790001 | 7459.0879 | 7831.173 | 7327.551 | -372.0853 | 92.10769 | 340.9535 | 70.56122
48.799999 | 7191.9194 | 7830.965 | 7326.231 | -639.046 | 91.94452 | 341.7936 | 70.99682
48.810001 | 7324.5898 | 7830.771 | 7324.91 | -506.1808 | 91.7823 | 342.6393 | 71.43911
48.82 | 7355.418 | 7830.589 | 7323.59 | -475.1705 | 91.621 | 343.4897 | 71.88791
48.830002 | 7402.1738 | 7830.419 | 7322.27 | -428.2454 | 91.46058 | 344.3452 | 72.34357
48.84 | 7586.0854 | 7830.263 | 7320.95 | -244.1779 | 91.30114 | 345.2058 | 72.80599
48.849998 | 7307.8076 | 7830.12 | 7319.631 | -522.3128 | 91.14263 | 346.0711 | 73.27549
48.860001 | 7405.3091 | 7829.991 | 7318.311 | -424.6816 | 90.98493 | 346.9419 | 73.75236
48.869999 | 7594.8188 | 7829.874 | 7316.993 | -235.0555 | 90.82818 | 347.817 | 74.23636
48.880001 | 7828.145 | 7829.772 | 7315.674 | -1.626789 | 90.67233 | 348.6977 | 74.72808
48.889999 | 7571.9023 | 7829.683 | 7314.355 | -257.7807 | 90.51736 | 349.583 | 75.22725
48.900002 | 7548.1592 | 7829.608 | 7313.037 | -281.4491 | 90.36326 | 350.474 | 75.7345
48.91 | 7722.1147 | 7829.548 | 7311.719 | -107.4333 | 90.21008 | 351.3698 | 76.2495
48.919998 | 7695.481 | 7829.502 | 7310.401 | -134.0211 | 90.05776 | 352.2706 | 76.77262
48.93 | 7610.3413 | 7829.471 | 7309.083 | -219.1301 | 89.90632 | 353.1777 | 77.30425
48.939999 | 7507.6826 | 7829.456 | 7307.766 | -321.7732 | 89.75573 | 354.09 | 77.84418
48.950001 | 7502.6978 | 7829.456 | 7306.448 | -326.7579 | 89.60601 | 355.0083 | 78.39297
48.959999 | 7701.8101 | 7829.472 | 7305.132 | -127.6615 | 89.45714 | 355.9324 | 78.95038
48.970001 | 7668.1216 | 7829.504 | 7303.815 | -161.3822 | 89.30914 | 356.8628 | 79.51705
48.98 | 7442.084 | 7829.553 | 7302.499 | -387.4688 | 89.16198 | 357.7996 | 80.09276
48.990002 | 7434.7944 | 7829.619 | 7301.182 | -394.8246 | 89.01566 | 358.7433 | 80.67803
49 | 7687.8027 | 7829.703 | 7299.866 | -141.9002 | 88.87018 | 359.6937 | 81.27269
49.009998 | 7610.6367 | 7829.805 | 7298.551 | -219.168 | 88.72558 | 360.6511 | 81.87711
49.02 | 7354.936 | 7829.926 | 7297.235 | -474.9895 | 88.58172 | 361.6168 | 82.49173
49.029999 | 7618.6055 | 7830.065 | 7295.92 | -211.4596 | 88.43873 | 362.5898 | 83.11631
49.040001 | 7703.8564 | 7830.225 | 7294.605 | -126.3682 | 88.29656 | 363.5714 | 83.7515
49.049999 | 7226.4316 | 7830.404 | 7293.291 | -603.9725 | 88.15521 | 364.561 | 84.39703
49.060001 | 7262.3677 | 7830.605 | 7291.976 | -568.2369 | 88.01467 | 365.5601 | 85.05361
49.07 | 7489.1587 | 7830.826 | 7290.662 | -341.6675 | 87.87494 | 366.5679 | 85.72105
49.080002 | 7509.751 | 7831.069 | 7289.348 | -321.3184 | 87.73598 | 367.5854 | 86.39981
49.09 | 7404.3354 | 7831.335 | 7288.035 | -426.9999 | 87.59789 | 368.6127 | 87.08978
49.099998 | 7591.6543 | 7831.624 | 7286.722 | -239.9698 | 87.46061 | 369.65 | 87.79144
49.110001 | 7728.3672 | 7831.936 | 7285.409 | -103.5692 | 87.32402 | 370.6986 | 88.50518
49.119999 | 7762.7227 | 7832.273 | 7284.096 | -69.54995 | 87.18828 | 371.7574 | 89.23072
49.130001 | 7658.6182 | 7832.634 | 7282.784 | -174.0157 | 87.05331 | 372.8281 | 89.96883
49.139999 | 7656.752 | 7833.02 | 7281.472 | -176.2681 | 86.91912 | 373.91 | 90.71916
49.150002 | 7780.875 | 7833.432 | 7280.16 | -52.55748 | 86.78569 | 375.0045 | 91.4826
49.16 | 7702.5562 | 7833.871 | 7278.848 | -131.3149 | 86.65308 | 376.111 | 92.25859
49.169998 | 7482.979 | 7834.336 | 7277.538 | -351.3574 | 86.5212 | 377.2299 | 93.04779
49.18 | 7532.5869 | 7834.83 | 7276.226 | -302.2429 | 86.3901 | 378.3627 | 93.85059
49.189999 | 7857.5342 | 7835.351 | 7274.916 | 22.18332 | 86.25975 | 379.5085 | 94.66668
49.200001 | 7836.2798 | 7835.901 | 7273.605 | 0.37919 | 86.13017 | 380.6682 | 95.49684
49.209999 | 7629.5654 | 7836.48 | 7272.296 | -206.9141 | 86.00132 | 381.8418 | 96.34066
49.220001 | 7556.0791 | 7837.088 | 7270.986 | -281.0089 | 85.87324 | 383.03 | 97.19898
49.23 | 7902.8887 | 7837.727 | 7269.677 | 65.16196 | 85.74589 | 384.2328 | 98.07147
49.240002 | 7859.2617 | 7838.396 | 7268.367 | 20.86557 | 85.61928 | 385.4509 | 98.95864
49.25 | 7695.0991 | 7839.097 | 7267.059 | -143.9975 | 85.49343 | 386.684 | 99.86029
49.259998 | 8098.3125 | 7839.828 | 7265.751 | 258.4841 | 85.36833 | 387.9325 | 100.7768
49.27 | 8059.5454 | 7840.593 | 7264.442 | 218.9525 | 85.24389 | 389.1979 | 101.7086
49.279999 | 7861.957 | 7841.389 | 7263.135 | 20.56767 | 85.12021 | 390.4789 | 102.6553
49.290001 | 8029.8228 | 7842.219 | 7261.827 | 187.6037 | 84.99726 | 391.777 | 103.6176
49.299999 | 8181.4312 | 7843.082 | 7260.52 | 338.3493 | 84.87503 | 393.0914 | 104.595
49.310001 | 8139.4888 | 7843.979 | 7259.214 | 295.5099 | 84.75351 | 394.4237 | 105.5882
49.32 | 8179.1992 | 7844.91 | 7257.907 | 334.2896 | 84.63271 | 395.7729 | 106.5968
49.330002 | 8112.5298 | 7845.875 | 7256.601 | 266.6551 | 84.51258 | 397.14 | 107.6212
49.34 | 8083.3335 | 7846.875 | 7255.296 | 236.4589 | 84.39322 | 398.525 | 108.6609
49.349998 | 7883.7427 | 7847.909 | 7253.99 | 35.83322 | 84.27457 | 399.9281 | 109.7163
49.360001 | 7922.6084 | 7848.98 | 7252.685 | 73.62845 | 84.15655 | 401.3505 | 110.7878
49.369999 | 7964.5601 | 7850.085 | 7251.381 | 114.4748 | 84.03925 | 402.7909 | 111.8744
49.380001 | 7823.5781 | 7851.227 | 7250.076 | -27.64903 | 83.92265 | 404.2513 | 112.977
49.389999 | 7862.0229 | 7852.404 | 7248.773 | 9.61857 | 83.80673 | 405.7304 | 114.0946
49.400002 | 7928.9302 | 7853.618 | 7247.469 | 75.31198 | 83.69149 | 407.2301 | 115.228
49.41 | 7966.4878 | 7854.868 | 7246.166 | 111.62 | 83.57697 | 408.7492 | 116.3759
49.419998 | 7813.7998 | 7856.153 | 7244.863 | -42.35342 | 83.46309 | 410.2882 | 117.5388
49.43 | 7907.0063 | 7857.476 | 7243.56 | 49.53037 | 83.34991 | 411.849 | 118.7167
49.439999 | 7902.6284 | 7858.834 | 7242.258 | 43.79412 | 83.23739 | 413.4301 | 119.9084
49.450001 | 7765.835 | 7860.229 | 7240.956 | -94.39394 | 83.12554 | 415.0326 | 121.1144
49.459999 | 7792.9673 | 7861.66 | 7239.655 | -68.69222 | 83.01436 | 416.6563 | 122.3335
49.470001 | 7940.1382 | 7863.126 | 7238.354 | 77.01208 | 82.90384 | 418.3021 | 123.566
49.48 | 8260.9072 | 7864.628 | 7237.054 | 396.2788 | 82.79399 | 419.9698 | 124.8108
49.490002 | 7963.8984 | 7866.166 | 7235.753 | 97.73231 | 82.68478 | 421.6603 | 126.0677
49.5 | 7880.4199 | 7867.739 | 7234.454 | 12.68126 | 82.57625 | 423.3731 | 127.3356
49.509998 | 8010.7456 | 7869.345 | 7233.155 | 141.4002 | 82.46839 | 425.1086 | 128.614
49.52 | 7908.6123 | 7870.987 | 7231.855 | 37.6248 | 82.36111 | 426.8687 | 129.9025
49.529999 | 7618.7939 | 7872.663 | 7230.557 | -253.8686 | 82.2545 | 428.6516 | 131.1997
49.540001 | 7533.3335 | 7874.371 | 7229.258 | -341.0378 | 82.14855 | 430.4592 | 132.5053
49.549999 | 7533.3335 | 7876.112 | 7227.961 | -342.7784 | 82.04322 | 432.2905 | 133.8175
49.560001 | 7588.4702 | 7877.885 | 7226.663 | -289.415 | 81.93855 | 434.1474 | 135.1363
49.57 | 7657.3022 | 7879.689 | 7225.366 | -222.3865 | 81.8345 | 436.0286 | 136.4596
49.580002 | 7852.3608 | 7881.523 | 7224.069 | -29.16185 | 81.73105 | 437.9354 | 137.787
49.59 | 7825.0063 | 7883.386 | 7222.773 | -58.37952 | 81.62829 | 439.8678 | 139.1166
49.599998 | 7730.6118 | 7885.276 | 7221.478 | -154.6647 | 81.52616 | 441.8255 | 140.4472
49.610001 | 7860.8398 | 7887.196 | 7220.182 | -26.35626 | 81.42459 | 443.8114 | 141.7782
49.619999 | 7892.2866 | 7889.14 | 7218.887 | 3.146245 | 81.32366 | 445.8225 | 143.107
49.630001 | 7761.5361 | 7891.111 | 7217.592 | -129.5746 | 81.22336 | 447.8617 | 144.4333
49.639999 | 7546.2954 | 7893.104 | 7216.299 | -346.8087 | 81.12367 | 449.9275 | 145.7544
49.650002 | 7623.1616 | 7895.121 | 7215.004 | -271.9595 | 81.02457 | 452.0221 | 147.0701
49.66 | 7681.0742 | 7897.159 | 7213.711 | -216.0845 | 80.92612 | 454.144 | 148.3772
49.669998 | 7513.3975 | 7899.216 | 7212.419 | -385.8183 | 80.82825 | 456.2938 | 149.6749
49.68 | 7492.4478 | 7901.293 | 7211.126 | -408.8453 | 80.731 | 458.4741 | 150.9618
49.689999 | 7811.2734 | 7903.387 | 7209.834 | -92.11334 | 80.63434 | 460.6825 | 152.2355
49.700001 | 7737.3369 | 7905.497 | 7208.543 | -168.1605 | 80.53828 | 462.9214 | 153.4952
49.709999 | 7636.4243 | 7907.621 | 7207.252 | -271.1971 | 80.44281 | 465.1889 | 154.738
49.720001 | 7631.0435 | 7909.76 | 7205.961 | -278.7164 | 80.34794 | 467.4878 | 155.9634
49.73 | 7597.104 | 7911.91 | 7204.671 | -314.8058 | 80.25366 | 469.8167 | 157.1688
49.740002 | 7553.168 | 7914.071 | 7203.381 | -360.9028 | 80.15997 | 472.177 | 158.3532
49.75 | 7433.1641 | 7916.241 | 7202.092 | -483.0767 | 80.06686 | 474.5679 | 159.5143
49.759998 | 7439.8491 | 7918.419 | 7200.803 | -478.5694 | 79.97437 | 476.99 | 160.6511
49.77 | 7729.1279 | 7920.605 | 7199.514 | -191.477 | 79.88241 | 479.4458 | 161.7623
49.779999 | 7628.9072 | 7922.796 | 7198.227 | -293.8891 | 79.79104 | 481.9327 | 162.8459
49.790001 | 7303.6958 | 7924.994 | 7196.939 | -621.2979 | 79.70025 | 484.4531 | 163.9014
49.799999 | 7376.3979 | 7927.194 | 7195.652 | -550.7963 | 79.61004 | 487.0055 | 164.9265
49.810001 | 7633.5771 | 7929.4 | 7194.365 | -295.8225 | 79.5204 | 489.5925 | 165.9213
49.82 | 7486.6255 | 7931.607 | 7193.079 | -444.9812 | 79.43133 | 492.2121 | 166.8837
49.830002 | 7214.4028 | 7933.817 | 7191.794 | -719.4138 | 79.3428 | 494.8665 | 167.8137
49.84 | 7225.4136 | 7936.028 | 7190.509 | -710.6144 | 79.25489 | 497.5545 | 168.7099
49.849998 | 7300.1709 | 7938.24 | 7189.224 | -638.0695 | 79.16754 | 500.2766 | 169.5719
49.860001 | 7394.2993 | 7940.457 | 7187.94 | -546.1572 | 79.08069 | 503.036 | 170.4
49.869999 | 7317.6001 | 7942.672 | 7186.656 | -625.072 | 78.99443 | 505.8287 | 171.1926
49.880001 | 7364.4238 | 7944.891 | 7185.373 | -580.4674 | 78.90872 | 508.6586 | 171.9509
49.889999 | 7185.5654 | 7947.111 | 7184.091 | -761.5453 | 78.82357 | 511.5229 | 172.6737
49.900002 | 7314.252 | 7949.334 | 7182.808 | -635.0824 | 78.73896 | 514.4251 | 173.3625
49.91 | 7542.7134 | 7951.561 | 7181.526 | -408.8472 | 78.65492 | 517.3628 | 174.0165
49.919998 | 7635.6479 | 7953.79 | 7180.245 | -318.1422 | 78.5714 | 520.3368 | 174.6364
49.93 | 7317.5679 | 7956.027 | 7178.965 | -638.459 | 78.48845 | 523.3503 | 175.2237
49.939999 | 7479.895 | 7958.268 | 7177.684 | -478.3734 | 78.40603 | 526.4 | 175.778
49.950001 | 7682.9668 | 7960.519 | 7176.404 | -277.5522 | 78.32415 | 529.4889 | 176.3015
49.959999 | 7509.4263 | 7962.777 | 7175.125 | -453.3504 | 78.24281 | 532.6145 | 176.794
49.970001 | 7413.168 | 7965.047 | 7173.847 | -551.8788 | 78.16201 | 535.7803 | 177.258
49.98 | 7414.2446 | 7967.329 | 7172.568 | -553.0839 | 78.08173 | 538.9844 | 177.6939
49.990002 | 7434.3848 | 7969.625 | 7171.291 | -535.2399 | 78.00199 | 542.2286 | 178.1036
50 | 7359.0518 | 7971.937 | 7170.014 | -612.8849 | 77.92279 | 545.5117 | 178.4886
50.009998 | 7354.4805 | 7974.266 | 7168.737 | -619.7855 | 77.84413 | 548.8344 | 178.8502
50.02 | 7319.5386 | 7976.618 | 7167.461 | -657.0795 | 77.76595 | 552.2001 | 179.1912
50.029999 | 7270.5698 | 7978.991 | 7166.185 | -708.4214 | 77.68832 | 555.6053 | 179.5122
50.040001 | 7264.2144 | 7981.391 | 7164.91 | -717.1764 | 77.61121 | 559.0533 | 179.8163
50.049999 | 7354.8071 | 7983.817 | 7163.636 | -629.0094 | 77.53462 | 562.542 | 180.1042
50.060001 | 7397.5376 | 7986.274 | 7162.361 | -588.7366 | 77.45855 | 566.0749 | 180.3793
50.07 | 7388.2681 | 7988.763 | 7161.088 | -600.495 | 77.383 | 569.6494 | 180.6426
50.080002 | 7371.6113 | 7991.288 | 7159.815 | -619.6767 | 77.30794 | 573.2687 | 180.8964
50.09 | 7606.7671 | 7993.851 | 7158.543 | -387.0835 | 77.23343 | 576.9312 | 181.1431
50.099998 | 7755.1426 | 7996.453 | 7157.271 | -241.31 | 77.15944 | 580.6378 | 181.3842
50.110001 | 7529.4609 | 7999.101 | 7155.999 | -469.6406 | 77.0859 | 584.3932 | 181.6229
50.119999 | 7699.5366 | 8001.794 | 7154.729 | -302.2571 | 77.0129 | 588.1919 | 181.8599
50.130001 | 7536.5273 | 8004.537 | 7153.458 | -468.01 | 76.9404 | 592.0398 | 182.0987
50.139999 | 7463.3169 | 8007.331 | 7152.189 | -544.0137 | 76.86841 | 595.9332 | 182.3399
50.150002 | 7331.8486 | 8010.181 | 7150.92 | -678.3322 | 76.7969 | 599.8775 | 182.5868
50.16 | 7284.1309 | 8013.087 | 7149.651 | -728.9566 | 76.72592 | 603.8696 | 182.8407
50.169998 | 7594.1221 | 8016.053 | 7148.384 | -421.931 | 76.65541 | 607.9111 | 183.1031
50.18 | 7817.9844 | 8019.085 | 7147.116 | -201.1008 | 76.58542 | 612.0068 | 183.3771
50.189999 | 7649.2964 | 8022.181 | 7145.849 | -372.8843 | 76.51591 | 616.1528 | 183.663
50.200001 | 7482.9116 | 8025.347 | 7144.583 | -542.4358 | 76.4469 | 620.3539 | 183.9641
50.209999 | 7536.9512 | 8028.583 | 7143.317 | -491.6318 | 76.37838 | 624.607 | 184.2806
50.220001 | 7511.29 | 8031.895 | 7142.052 | -520.6053 | 76.31035 | 628.9178 | 184.6156
50.23 | 7587.4976 | 8035.284 | 7140.787 | -447.786 | 76.2428 | 633.2841 | 184.9695
50.240002 | 7500.3477 | 8038.752 | 7139.523 | -538.4043 | 76.17573 | 637.7093 | 185.3441
50.25 | 7360.7876 | 8042.302 | 7138.26 | -681.5148 | 76.10917 | 642.1924 | 185.7412
50.259998 | 7434.6714 | 8045.936 | 7136.997 | -611.265 | 76.0431 | 646.7351 | 186.1611
50.27 | 7587.1445 | 8049.662 | 7135.735 | -462.5172 | 75.97745 | 651.3428 | 186.6068
50.279999 | 7529.6104 | 8053.475 | 7134.473 | -523.8642 | 75.91232 | 656.0116 | 187.0776
50.290001 | 7523.6357 | 8057.383 | 7133.212 | -533.7472 | 75.84767 | 660.7472 | 187.5764
50.299999 | 7737.2559 | 8061.384 | 7131.951 | -324.1277 | 75.78348 | 665.5462 | 188.1024
50.310001 | 7543.3608 | 8065.485 | 7130.691 | -522.1246 | 75.71978 | 670.4158 | 188.6585
50.32 | 7393.6953 | 8069.686 | 7129.432 | -675.9902 | 75.65655 | 675.3526 | 189.2442
50.330002 | 7440.7134 | 8073.989 | 7128.173 | -633.2759 | 75.59376 | 680.3617 | 189.8606
50.34 | 7449.4673 | 8078.398 | 7126.915 | -628.9302 | 75.53149 | 685.442 | 190.5086
50.349998 | 7361.4707 | 8082.912 | 7125.658 | -721.4411 | 75.46969 | 690.5955 | 191.1884
50.360001 | 7450.915 | 8087.54 | 7124.401 | -636.6253 | 75.40831 | 695.829 | 191.9021
50.369999 | 7462.585 | 8092.277 | 7123.145 | -629.6924 | 75.34741 | 701.1371 | 192.648
50.380001 | 7590.2231 | 8097.132 | 7121.889 | -506.9091 | 75.28698 | 706.5274 | 193.4288
50.389999 | 7589.8271 | 8102.1 | 7120.634 | -512.2728 | 75.22702 | 711.996 | 194.2427
50.400002 | 7666.71 | 8107.19 | 7119.379 | -440.4801 | 75.16751 | 717.5511 | 195.0921
50.41 | 7733.7642 | 8112.399 | 7118.126 | -378.6349 | 75.10846 | 723.1891 | 195.9757
50.419998 | 7798.6104 | 8117.729 | 7116.873 | -319.1188 | 75.04987 | 728.913 | 196.8934
50.43 | 7625.8667 | 8123.189 | 7115.62 | -497.3226 | 74.99174 | 734.7303 | 197.8473
50.439999 | 7533.3335 | 8128.773 | 7114.368 | -595.4392 | 74.93407 | 740.6358 | 198.8346
50.450001 | 7663.9707 | 8134.489 | 7113.117 | -470.518 | 74.87685 | 746.6372 | 199.8581
50.459999 | 7605.8237 | 8140.331 | 7111.866 | -534.5077 | 74.82007 | 752.7304 | 200.9147
50.470001 | 7430.9248 | 8146.311 | 7110.616 | -715.386 | 74.76375 | 758.924 | 202.007
50.48 | 7578.9561 | 8152.423 | 7109.367 | -573.467 | 74.70788 | 765.2159 | 203.1326
50.490002 | 7748.5884 | 8158.673 | 7108.118 | -410.0841 | 74.65245 | 771.6109 | 204.2915
50.5 | 7460.9502 | 8165.059 | 7106.87 | -704.1086 | 74.59748 | 778.1081 | 205.4834
50.509998 | 7195.3125 | 8171.583 | 7105.623 | -976.2704 | 74.54297 | 784.7103 | 206.707
50.52 | 7220.7144 | 8178.254 | 7104.376 | -957.5394 | 74.48887 | 791.4259 | 207.9635
50.529999 | 7421.936 | 8185.063 | 7103.13 | -763.1273 | 74.43522 | 798.2493 | 209.2492
50.540001 | 7505.6367 | 8192.021 | 7101.884 | -686.3845 | 74.38202 | 805.1892 | 210.5663
50.549999 | 7497.0693 | 8199.12 | 7100.639 | -702.0507 | 74.32925 | 812.241 | 211.9106
50.560001 | 7362.2422 | 8206.371 | 7099.395 | -844.1288 | 74.27693 | 819.4153 | 213.2841
50.57 | 7249.3984 | 8213.767 | 7098.151 | -964.3685 | 74.22504 | 826.7075 | 214.6831
50.580002 | 7410.3813 | 8221.314 | 7096.908 | -810.9329 | 74.17358 | 834.1255 | 216.1071
50.59 | 7612.2568 | 8229.011 | 7095.666 | -616.7541 | 74.12258 | 841.6675 | 217.5547
50.599998 | 7436.7349 | 8236.857 | 7094.425 | -800.1221 | 74.07203 | 849.3369 | 219.0233
50.610001 | 7336.2065 | 8244.863 | 7093.184 | -908.6564 | 74.02185 | 857.1438 | 220.5137
50.619999 | 7487.23 | 8253.017 | 7091.944 | -765.7871 | 73.97214 | 865.0805 | 222.0208
50.630001 | 7563.9272 | 8261.331 | 7090.704 | -697.4038 | 73.92286 | 873.1584 | 223.546
50.639999 | 7477.2412 | 8269.795 | 7089.465 | -792.5538 | 73.874 | 881.3719 | 225.0839
50.650002 | 7366.3208 | 8278.421 | 7088.227 | -912.1003 | 73.82556 | 889.7334 | 226.6354
50.66 | 7578.8374 | 8287.201 | 7086.989 | -708.3634 | 73.77757 | 898.2377 | 228.1961
50.669998 | 7811.498 | 8296.136 | 7085.753 | -484.6378 | 73.72998 | 906.8896 | 229.7634
50.68 | 7671.7104 | 8305.237 | 7084.517 | -633.5263 | 73.68284 | 915.7003 | 231.337
50.689999 | 7441.4287 | 8314.491 | 7083.281 | -873.0625 | 73.63611 | 924.6624 | 232.9115
50.700001 | 7575.187 | 8323.911 | 7082.046 | -748.7238 | 73.5898 | 933.7877 | 234.487
50.709999 | 7619.4395 | 8333.484 | 7080.812 | -714.0449 | 73.54392 | 943.0704 | 236.0577
50.720001 | 7547.2559 | 8343.225 | 7079.579 | -795.9688 | 73.49846 | 952.5236 | 237.6238
50.73 | 7463.9873 | 8353.124 | 7078.346 | -889.1365 | 73.45341 | 962.1442 | 239.1799
50.740002 | 7555.2554 | 8363.187 | 7077.114 | -807.9314 | 73.40878 | 971.94 | 240.7239
50.75 | 7505.9224 | 8373.41 | 7075.883 | -867.4878 | 73.36457 | 981.91 | 242.2525
50.759998 | 7344.8818 | 8383.794 | 7074.653 | -1038.913 | 73.32078 | 992.0588 | 243.7621
50.77 | 7413.2793 | 8394.351 | 7073.423 | -981.0719 | 73.2774 | 1002.4 | 245.2515
50.779999 | 7557.8472 | 8405.067 | 7072.194 | -847.2197 | 73.23443 | 1012.924 | 246.7148
50.790001 | 7605.5186 | 8415.954 | 7070.965 | -810.4358 | 73.19188 | 1023.646 | 248.1516
50.799999 | 7619.3608 | 8427.002 | 7069.738 | -807.6413 | 73.14973 | 1034.559 | 249.5561
50.810001 | 7338.5254 | 8438.225 | 7068.51 | -1099.7 | 73.108 | 1045.679 | 250.9277
50.82 | 7384.3228 | 8449.613 | 7067.284 | -1065.29 | 73.06668 | 1057.001 | 252.2614
50.830002 | 7571.3301 | 8461.175 | 7066.059 | -889.8448 | 73.02575 | 1068.535 | 253.5551
50.84 | 7583.6958 | 8472.907 | 7064.834 | -889.2114 | 72.98526 | 1080.282 | 254.8057
50.849998 | 7544.7046 | 8484.811 | 7063.61 | -940.1066 | 72.94518 | 1092.246 | 256.0101
50.860001 | 7451.0459 | 8496.902 | 7062.386 | -1045.856 | 72.90547 | 1104.443 | 257.167
50.869999 | 7397.3711 | 8509.165 | 7061.164 | -1111.794 | 72.86618 | 1116.862 | 258.272
50.880001 | 7479.291 | 8521.616 | 7059.942 | -1042.325 | 72.8273 | 1129.522 | 259.3247
50.889999 | 7700.1001 | 8534.246 | 7058.721 | -834.1455 | 72.78881 | 1142.415 | 260.3211
50.900002 | 7808.0684 | 8547.071 | 7057.5 | -739.003 | 72.75073 | 1155.559 | 261.261
50.91 | 7445.209 | 8560.084 | 7056.281 | -1114.875 | 72.71305 | 1168.949 | 262.1412
50.919998 | 7342.7856 | 8573.29 | 7055.062 | -1230.505 | 72.67576 | 1182.592 | 262.9606
50.93 | 7789.7612 | 8586.707 | 7053.844 | -796.946 | 72.63889 | 1196.506 | 263.7185
50.939999 | 7831.0894 | 8600.323 | 7052.627 | -769.2334 | 72.60241 | 1210.681 | 264.4129
50.950001 | 7523.9023 | 8614.155 | 7051.41 | -1090.253 | 72.56633 | 1225.135 | 265.044
50.959999 | 7353.9385 | 8628.197 | 7050.194 | -1274.258 | 72.53064 | 1239.862 | 265.6101
50.970001 | 7520.6558 | 8642.467 | 7048.979 | -1121.811 | 72.49535 | 1254.881 | 266.112
50.98 | 7603.2788 | 8656.962 | 7047.764 | -1053.684 | 72.46045 | 1270.189 | 266.5487
50.990002 | 7472.3018 | 8671.696 | 7046.551 | -1199.395 | 72.42593 | 1285.799 | 266.9212
51 | 7440.8599 | 8686.669 | 7045.338 | -1245.809 | 72.39184 | 1301.71 | 267.2293
51.009998 | 7555.8301 | 8701.889 | 7044.126 | -1146.059 | 72.35812 | 1317.93 | 267.474
51.02 | 7575.8618 | 8717.377 | 7042.915 | -1141.516 | 72.3248 | 1334.482 | 267.6563
51.029999 | 7606.999 | 8733.125 | 7041.704 | -1126.126 | 72.29186 | 1351.352 | 267.7775
51.040001 | 7595.5142 | 8749.155 | 7040.494 | -1153.641 | 72.25932 | 1368.563 | 267.8387
51.049999 | 7440.0469 | 8765.461 | 7039.285 | -1325.414 | 72.22716 | 1386.107 | 267.8419
51.060001 | 7474.5376 | 8782.07 | 7038.077 | -1307.533 | 72.1954 | 1404.009 | 267.7884
51.07 | 7371.6641 | 8798.976 | 7036.87 | -1427.312 | 72.16402 | 1422.262 | 267.6807
51.080002 | 7272.5645 | 8816.201 | 7035.663 | -1543.637 | 72.13301 | 1440.884 | 267.521
51.09 | 7471.1006 | 8833.746 | 7034.457 | -1362.646 | 72.10242 | 1459.875 | 267.3114
51.099998 | 7690.8389 | 8851.623 | 7033.252 | -1160.784 | 72.07221 | 1479.244 | 267.0549
51.110001 | 7750 | 8869.862 | 7032.048 | -1119.862 | 72.04236 | 1499.019 | 266.7532
51.119999 | 7835.8584 | 8888.445 | 7030.844 | -1052.586 | 72.01291 | 1519.177 | 266.4102
51.130001 | 7926.2261 | 8907.408 | 7029.641 | -981.1819 | 71.98384 | 1539.755 | 266.0275
51.139999 | 8142.854 | 8926.743 | 7028.44 | -783.8886 | 71.95515 | 1560.738 | 265.6094
51.150002 | 7955.6118 | 8946.482 | 7027.238 | -990.87 | 71.92685 | 1582.159 | 265.1575
51.16 | 7962.8018 | 8966.619 | 7026.038 | -1003.818 | 71.89892 | 1604.007 | 264.6756
51.169998 | 7780.4746 | 8987.172 | 7024.839 | -1206.697 | 71.87137 | 1626.294 | 264.1673
51.18 | 7795.8447 | 9008.17 | 7023.64 | -1212.325 | 71.84422 | 1649.052 | 263.634
51.189999 | 7555.6016 | 9029.603 | 7022.442 | -1474.002 | 71.81743 | 1672.263 | 263.0807
51.200001 | 7633.1587 | 9051.503 | 7021.245 | -1418.344 | 71.79103 | 1695.958 | 262.5086
51.209999 | 7730.0801 | 9073.862 | 7020.049 | -1343.782 | 71.765 | 1720.125 | 261.9225
51.220001 | 7715.9624 | 9096.717 | 7018.853 | -1380.755 | 71.73935 | 1744.801 | 261.3235
51.23 | 7650.5723 | 9120.061 | 7017.659 | -1469.489 | 71.71407 | 1769.972 | 260.7159
51.240002 | 7688.0098 | 9143.923 | 7016.465 | -1455.913 | 71.68916 | 1795.666 | 260.1024
51.25 | 7664.3389 | 9168.302 | 7015.272 | -1503.963 | 71.66466 | 1821.88 | 259.4853
51.259998 | 7640.9082 | 9193.215 | 7014.08 | -1552.307 | 71.6405 | 1848.626 | 258.8682
51.27 | 7777.1582 | 9218.697 | 7012.889 | -1441.539 | 71.61673 | 1875.94 | 258.2519
51.279999 | 7918.8188 | 9244.733 | 7011.698 | -1325.914 | 71.59333 | 1903.8 | 257.6414
51.290001 | 7815.5234 | 9271.358 | 7010.508 | -1455.835 | 71.5703 | 1932.243 | 257.0368
51.299999 | 7812.605 | 9298.563 | 7009.32 | -1485.958 | 71.54764 | 1961.253 | 256.4424
51.310001 | 7884.7349 | 9326.388 | 7008.132 | -1441.653 | 71.52536 | 1990.872 | 255.8586
51.32 | 7884.1729 | 9354.822 | 7006.944 | -1470.649 | 71.50345 | 2021.085 | 255.2889
51.330002 | 7643.062 | 9383.897 | 7005.758 | -1740.835 | 71.48189 | 2051.922 | 254.7352
51.34 | 7687.4058 | 9413.612 | 7004.573 | -1726.206 | 71.46073 | 2083.379 | 254.1988
51.349998 | 7849.5527 | 9443.979 | 7003.388 | -1594.427 | 71.43994 | 2115.469 | 253.6826
51.360001 | 7641.4702 | 9475.046 | 7002.204 | -1833.576 | 71.4195 | 2148.236 | 253.1865
51.369999 | 7699.6304 | 9506.775 | 7001.022 | -1807.145 | 71.39943 | 2181.64 | 252.7142
51.380001 | 8063.3677 | 9539.221 | 6999.839 | -1475.853 | 71.37973 | 2215.736 | 252.2653
51.389999 | 8161.1328 | 9572.359 | 6998.658 | -1411.227 | 71.3604 | 2250.498 | 251.843
51.400002 | 8028.5327 | 9606.24 | 6997.478 | -1577.707 | 71.34144 | 2285.974 | 251.447
51.41 | 8123.7344 | 9640.842 | 6996.298 | -1517.108 | 71.32285 | 2322.142 | 251.0794
51.419998 | 8064.9639 | 9676.184 | 6995.12 | -1611.22 | 71.30461 | 2359.017 | 250.7419
51.43 | 8037.7202 | 9712.309 | 6993.942 | -1674.588 | 71.28675 | 2396.646 | 250.4339
51.439999 | 8085.4443 | 9749.185 | 6992.765 | -1663.741 | 71.26924 | 2434.993 | 250.1583
51.450001 | 8190.8052 | 9786.856 | 6991.589 | -1596.051 | 71.25211 | 2474.101 | 249.9142
51.459999 | 8218.7197 | 9825.296 | 6990.414 | -1606.577 | 71.23534 | 2513.943 | 249.704
51.470001 | 7955.1797 | 9864.556 | 6989.239 | -1909.376 | 71.21893 | 2554.57 | 249.5269
51.48 | 7896.8101 | 9904.606 | 6988.066 | -2007.796 | 71.20289 | 2595.952 | 249.3848
51.490002 | 8080.002 | 9945.483 | 6986.893 | -1865.481 | 71.1872 | 2638.124 | 249.2781
51.5 | 8179.1157 | 9987.17 | 6985.722 | -1808.054 | 71.17189 | 2681.069 | 249.2068
51.509998 | 8061.8857 | 10029.68 | 6984.551 | -1967.791 | 71.15693 | 2724.796 | 249.1724
51.52 | 8061.1357 | 10073.05 | 6983.381 | -2011.911 | 71.14234 | 2769.349 | 249.1739
51.529999 | 8310.4473 | 10117.23 | 6982.213 | -1806.786 | 71.1281 | 2814.68 | 249.2134
51.540001 | 8288.3496 | 10162.28 | 6981.044 | -1873.93 | 71.11423 | 2860.832 | 249.2898
51.549999 | 8200 | 10208.14 | 6979.877 | -2008.145 | 71.10071 | 2907.762 | 249.4046
51.560001 | 8355.0752 | 10254.88 | 6978.711 | -1899.803 | 71.08756 | 2955.523 | 249.5571
51.57 | 8258.9033 | 10302.44 | 6977.545 | -2043.532 | 71.07477 | 3004.067 | 249.7482
51.580002 | 8549.3369 | 10350.85 | 6976.381 | -1801.51 | 71.06232 | 3053.425 | 249.9783
51.59 | 8743.2842 | 10400.08 | 6975.217 | -1656.796 | 71.05026 | 3103.566 | 250.2468
51.599998 | 8528.0273 | 10450.13 | 6974.055 | -1922.107 | 71.03856 | 3154.486 | 250.5549
51.610001 | 8483.5801 | 10501.05 | 6972.893 | -2017.473 | 71.02718 | 3206.232 | 250.9019
51.619999 | 8761.5703 | 10552.75 | 6971.732 | -1791.176 | 71.01618 | 3258.71 | 251.2885
51.630001 | 8841.5332 | 10605.27 | 6970.572 | -1763.736 | 71.00554 | 3311.978 | 251.7145
51.639999 | 8661.3799 | 10658.55 | 6969.413 | -1997.17 | 70.99525 | 3365.962 | 252.1803
51.650002 | 8390.3311 | 10712.63 | 6968.254 | -2322.299 | 70.98533 | 3420.705 | 252.686
51.66 | 8505.6396 | 10767.44 | 6967.097 | -2261.799 | 70.97575 | 3476.134 | 253.2311
51.669998 | 8726.8145 | 10822.96 | 6965.941 | -2096.148 | 70.96652 | 3532.238 | 253.8167
51.68 | 8775 | 10879.23 | 6964.785 | -2104.228 | 70.95767 | 3589.043 | 254.442
51.689999 | 8734.1025 | 10936.14 | 6963.631 | -2202.039 | 70.94917 | 3646.454 | 255.1079
51.700001 | 8846.2461 | 10993.72 | 6962.477 | -2147.476 | 70.94102 | 3704.49 | 255.8138
51.709999 | 8974.1611 | 11051.88 | 6961.325 | -2077.716 | 70.93322 | 3763.059 | 256.5601
51.720001 | 9061.1904 | 11110.63 | 6960.173 | -2049.443 | 70.92579 | 3822.188 | 257.3468
51.73 | 9191.707 | 11169.89 | 6959.022 | -1978.185 | 70.9187 | 3881.777 | 258.174
51.740002 | 9112.5576 | 11229.65 | 6957.872 | -2117.091 | 70.91196 | 3941.822 | 259.0423
51.75 | 9080.9473 | 11289.82 | 6956.724 | -2208.87 | 70.9056 | 4002.238 | 259.9505
51.759998 | 9213.2207 | 11350.35 | 6955.576 | -2137.13 | 70.89957 | 4062.975 | 260.9
51.77 | 9229.3027 | 11411.24 | 6954.429 | -2181.94 | 70.89391 | 4124.03 | 261.8904
51.779999 | 9286.2432 | 11472.36 | 6953.283 | -2186.118 | 70.88859 | 4185.268 | 262.922
51.790001 | 9296.0479 | 11533.69 | 6952.137 | -2237.645 | 70.88363 | 4246.678 | 263.9948
51.799999 | 9433.7939 | 11595.11 | 6950.993 | -2161.313 | 70.87902 | 4308.126 | 265.1087
51.810001 | 9521.4258 | 11656.6 | 6949.85 | -2135.171 | 70.87477 | 4369.608 | 266.2644
51.82 | 9599.3379 | 11718.02 | 6948.707 | -2118.683 | 70.87087 | 4430.981 | 267.4615
51.830002 | 9703.7969 | 11779.34 | 6947.566 | -2075.544 | 70.86731 | 4492.206 | 268.701
51.84 | 9718.1914 | 11840.43 | 6946.426 | -2122.237 | 70.86412 | 4553.157 | 269.9816
51.849998 | 9783.9766 | 11901.2 | 6945.287 | -2117.226 | 70.86128 | 4613.75 | 271.305
51.860001 | 9908.9111 | 11961.62 | 6944.148 | -2052.713 | 70.85878 | 4673.946 | 272.671
51.869999 | 9872.751 | 12021.5 | 6943.01 | -2148.745 | 70.85664 | 4733.55 | 274.0792
51.880001 | 9871.9961 | 12080.8 | 6941.874 | -2208.802 | 70.85485 | 4792.539 | 275.5308
51.889999 | 10285.2559 | 12139.35 | 6940.738 | -1854.097 | 70.85341 | 4850.736 | 277.0251
51.900002 | 10528.3115 | 12197.12 | 6939.603 | -1668.806 | 70.85233 | 4908.099 | 278.5637
51.91 | 10454.7617 | 12253.92 | 6938.47 | -1799.157 | 70.85159 | 4964.452 | 280.145
51.919998 | 10679.0225 | 12309.66 | 6937.337 | -1630.64 | 70.85119 | 5019.703 | 281.7707
51.93 | 11073.6973 | 12364.27 | 6936.206 | -1290.573 | 70.85117 | 5073.772 | 283.441
51.939999 | 11211.6621 | 12417.57 | 6935.075 | -1205.907 | 70.85149 | 5126.487 | 285.1558
51.950001 | 11288.332 | 12469.48 | 6933.945 | -1181.151 | 70.85216 | 5177.77 | 286.9162
51.959999 | 11446.5742 | 12519.84 | 6932.816 | -1073.267 | 70.85317 | 5227.451 | 288.7213
51.970001 | 11841.1035 | 12568.59 | 6931.688 | -727.4831 | 70.85455 | 5275.471 | 290.5731
51.98 | 11988.5146 | 12615.54 | 6930.562 | -627.029 | 70.85627 | 5321.655 | 292.4706
51.990002 | 12205.7549 | 12660.64 | 6929.436 | -454.8879 | 70.85833 | 5365.933 | 294.4155
52 | 12453.0322 | 12703.73 | 6928.311 | -250.6966 | 70.86077 | 5408.15 | 296.4066
52.009998 | 12664.1504 | 12744.71 | 6927.187 | -80.56073 | 70.86352 | 5448.215 | 298.4455
52.02 | 12988.71 | 12783.5 | 6926.064 | 205.2089 | 70.86666 | 5486.037 | 300.5332
52.029999 | 13480.9346 | 12819.96 | 6924.943 | 660.9713 | 70.87013 | 5521.481 | 302.669
52.040001 | 13850.627 | 12854.03 | 6923.822 | 996.6006 | 70.87395 | 5554.476 | 304.8549
52.049999 | 14016.0254 | 12885.56 | 6922.702 | 1130.465 | 70.87812 | 5584.891 | 307.0895
52.060001 | 14408.4219 | 12914.52 | 6921.583 | 1493.901 | 70.88265 | 5612.68 | 309.3755
52.07 | 14503.1025 | 12940.79 | 6920.465 | 1562.312 | 70.88752 | 5637.726 | 311.7117
52.080002 | 14546.7793 | 12964.33 | 6919.348 | 1582.45 | 70.89273 | 5659.988 | 314.1004
52.09 | 14829.3955 | 12985.04 | 6918.232 | 1844.355 | 70.89832 | 5679.369 | 316.5401
52.099998 | 15140.9648 | 13002.89 | 6917.118 | 2138.075 | 70.90424 | 5695.835 | 319.0331
52.110001 | 15666.1396 | 13017.83 | 6916.004 | 2648.308 | 70.91052 | 5709.336 | 321.5807
52.119999 | 16005.7246 | 13029.8 | 6914.891 | 2975.921 | 70.91714 | 5719.814 | 324.1813
52.130001 | 15971.2275 | 13038.8 | 6913.779 | 2932.426 | 70.92411 | 5727.26 | 326.8384
52.139999 | 15985.5332 | 13044.78 | 6912.669 | 2940.75 | 70.93144 | 5731.633 | 329.5501
52.150002 | 16215.1826 | 13047.76 | 6911.558 | 3167.427 | 70.93912 | 5732.938 | 332.3203
52.16 | 16228.7227 | 13047.7 | 6910.45 | 3181.021 | 70.94714 | 5731.158 | 335.1461
52.169998 | 16464.0098 | 13044.65 | 6909.343 | 3419.361 | 70.9555 | 5726.32 | 338.0307
52.18 | 16776.4746 | 13038.59 | 6908.236 | 3737.885 | 70.96424 | 5718.415 | 340.9754
52.189999 | 16792.6875 | 13029.58 | 6907.13 | 3763.11 | 70.97331 | 5707.494 | 343.9794
52.200001 | 16748.5449 | 13017.63 | 6906.025 | 3730.914 | 70.98274 | 5693.577 | 347.0457
52.209999 | 16521.6367 | 13002.8 | 6904.922 | 3518.832 | 70.99252 | 5676.717 | 350.1725
52.220001 | 16537.6543 | 12985.14 | 6903.819 | 3552.509 | 71.00265 | 5656.959 | 353.3641
52.23 | 16345.9414 | 12964.72 | 6902.718 | 3381.222 | 71.01312 | 5634.37 | 356.6187
52.240002 | 16046.9688 | 12941.6 | 6901.617 | 3105.369 | 71.02394 | 5609.019 | 359.9395
52.25 | 15889.3389 | 12915.86 | 6900.518 | 2973.481 | 71.03514 | 5580.98 | 363.3249
52.259998 | 15724.1641 | 12887.6 | 6899.42 | 2836.568 | 71.04666 | 5550.352 | 366.778
52.27 | 15629.1475 | 12856.86 | 6898.322 | 2772.289 | 71.05855 | 5517.177 | 370.3007
52.279999 | 15564.5918 | 12823.79 | 6897.226 | 2740.8 | 71.07078 | 5481.603 | 373.8919
52.290001 | 15441.0703 | 12788.46 | 6896.13 | 2652.61 | 71.08337 | 5443.691 | 377.5557
52.299999 | 15229.4463 | 12751 | 6895.036 | 2478.445 | 71.0963 | 5403.579 | 381.2896
52.310001 | 14897.1631 | 12711.49 | 6893.943 | 2185.674 | 71.1096 | 5361.337 | 385.0989
52.32 | 14491.1631 | 12670.06 | 6892.851 | 1821.099 | 71.12324 | 5317.108 | 388.9817
52.330002 | 14292.4707 | 12626.82 | 6891.76 | 1665.648 | 71.13722 | 5270.984 | 392.9418
52.34 | 14163.7939 | 12581.89 | 6890.67 | 1581.899 | 71.15158 | 5223.096 | 396.9775
52.349998 | 13880.4365 | 12535.41 | 6889.581 | 1345.031 | 71.16628 | 5173.566 | 401.0923
52.360001 | 13554.7451 | 12487.42 | 6888.493 | 1067.33 | 71.18133 | 5122.451 | 405.2894
52.369999 | 13169.4053 | 12438.12 | 6887.407 | 731.2829 | 71.19673 | 5069.953 | 409.566
52.380001 | 12819.5078 | 12387.58 | 6886.321 | 431.9269 | 71.21249 | 5016.12 | 413.9282
52.389999 | 12473.7314 | 12335.96 | 6885.236 | 137.7692 | 71.22859 | 4961.124 | 418.3731
52.400002 | 12587.3174 | 12283.33 | 6884.152 | 303.9912 | 71.24507 | 4905.021 | 422.9075
52.41 | 12690.7422 | 12229.84 | 6883.07 | 460.9068 | 71.26188 | 4847.976 | 427.5272
52.419998 | 12290.1475 | 12175.59 | 6881.989 | 114.5525 | 71.27903 | 4790.09 | 432.237
52.43 | 11714.168 | 12120.66 | 6880.908 | -406.4924 | 71.29657 | 4731.416 | 437.0401
52.439999 | 11634.4375 | 12065.21 | 6879.829 | -430.7676 | 71.31445 | 4672.127 | 441.9348
52.450001 | 11672.126 | 12009.28 | 6878.75 | -337.1563 | 71.33268 | 4612.272 | 446.9269
52.459999 | 11402.5713 | 11953.05 | 6877.674 | -550.475 | 71.35127 | 4552.008 | 452.0132
52.470001 | 10972.7012 | 11896.53 | 6876.597 | -923.8284 | 71.37021 | 4491.361 | 457.2012
52.48 | 10823.9893 | 11839.88 | 6875.522 | -1015.893 | 71.38951 | 4430.483 | 462.4881
52.490002 | 10728.2568 | 11783.15 | 6874.448 | -1054.894 | 71.40916 | 4369.414 | 467.8794
52.5 | 10491.4795 | 11726.45 | 6873.376 | -1234.974 | 71.42918 | 4308.276 | 473.3731
52.509998 | 10191.5586 | 11669.87 | 6872.304 | -1478.306 | 71.44953 | 4247.138 | 478.9737
52.52 | 10179.7168 | 11613.41 | 6871.233 | -1433.696 | 71.47026 | 4186.024 | 484.6854
52.529999 | 10226.2588 | 11557.23 | 6870.164 | -1330.974 | 71.49134 | 4125.072 | 490.5059
52.540001 | 10121.5566 | 11501.35 | 6869.095 | -1379.789 | 71.51278 | 4064.295 | 496.4424
52.549999 | 10089.2441 | 11445.87 | 6868.028 | -1356.626 | 71.53457 | 4003.816 | 502.4909
52.560001 | 9829.6006 | 11390.8 | 6866.962 | -1561.201 | 71.55673 | 3943.622 | 508.6606
52.57 | 9539.6846 | 11336.25 | 6865.897 | -1796.57 | 71.57923 | 3883.83 | 514.948
52.580002 | 9612.333 | 11282.24 | 6864.833 | -1669.902 | 71.60209 | 3824.441 | 521.3596
52.59 | 9986.3623 | 11228.83 | 6863.77 | -1242.469 | 71.62533 | 3765.543 | 527.893
52.599998 | 9988.3887 | 11176.08 | 6862.708 | -1187.687 | 71.64891 | 3707.165 | 534.5537
52.610001 | 9649.125 | 11123.96 | 6861.647 | -1474.834 | 71.67286 | 3649.291 | 541.347
52.619999 | 9489.457 | 11072.6 | 6860.588 | -1583.146 | 71.69716 | 3592.049 | 548.2686
52.630001 | 9385.4141 | 11021.97 | 6859.529 | -1636.558 | 71.72182 | 3535.392 | 555.3287
52.639999 | 9109.3838 | 10972.16 | 6858.472 | -1862.772 | 71.74685 | 3479.415 | 562.5218
52.650002 | 8869.9834 | 10923.13 | 6857.416 | -2053.142 | 71.77225 | 3424.078 | 569.8597
52.66 | 8850.6582 | 10874.96 | 6856.361 | -2024.298 | 71.79799 | 3369.463 | 577.3352
52.669998 | 8925.6211 | 10827.66 | 6855.307 | -1902.035 | 71.82408 | 3315.569 | 584.956
52.68 | 8826.8848 | 10781.21 | 6854.254 | -1954.323 | 71.85057 | 3262.376 | 592.7273
52.689999 | 8917.3105 | 10735.68 | 6853.202 | -1818.369 | 71.8774 | 3209.954 | 600.6458
52.700001 | 9080.7256 | 10691.05 | 6852.151 | -1610.322 | 71.90459 | 3158.27 | 608.7213
52.709999 | 9236.8184 | 10647.37 | 6851.102 | -1410.553 | 71.93215 | 3107.389 | 616.948
52.720001 | 9293.8613 | 10604.61 | 6850.054 | -1310.747 | 71.96008 | 3057.257 | 625.3379
52.73 | 9119.123 | 10562.82 | 6849.006 | -1443.693 | 71.98836 | 3007.935 | 633.886
52.740002 | 8941.9453 | 10521.96 | 6847.96 | -1580.019 | 72.01701 | 2959.386 | 642.6009
52.75 | 9102.6357 | 10482.09 | 6846.915 | -1379.454 | 72.04604 | 2911.65 | 651.4788
52.759998 | 9251.6904 | 10443.19 | 6845.872 | -1191.497 | 72.0754 | 2864.713 | 660.5265
52.77 | 9116.8867 | 10405.23 | 6844.829 | -1288.343 | 72.10517 | 2818.545 | 669.7502
52.779999 | 8824.8867 | 10368.26 | 6843.787 | -1543.373 | 72.13528 | 2773.191 | 679.1453
52.790001 | 8666.667 | 10332.25 | 6842.747 | -1665.58 | 72.16576 | 2728.612 | 688.7229
52.799999 | 8685.249 | 10297.23 | 6841.708 | -1611.978 | 72.19661 | 2684.847 | 698.4756
52.810001 | 8644.3008 | 10263.16 | 6840.669 | -1618.856 | 72.22783 | 2641.842 | 708.4171
52.82 | 8971.0029 | 10230.07 | 6839.633 | -1259.067 | 72.25942 | 2599.637 | 718.5409
52.830002 | 9294.4678 | 10197.93 | 6838.597 | -903.4664 | 72.29137 | 2558.19 | 728.8562
52.84 | 9367.5898 | 10166.77 | 6837.562 | -799.1791 | 72.3237 | 2517.525 | 739.3581
52.849998 | 9292.6992 | 10136.56 | 6836.529 | -843.8626 | 72.3564 | 2477.623 | 750.0535
52.860001 | 9149.166 | 10107.28 | 6835.496 | -958.1106 | 72.38946 | 2438.441 | 760.95
52.869999 | 8789.7422 | 10078.96 | 6834.465 | -1289.217 | 72.4229 | 2400.032 | 772.0384
52.880001 | 8644.0508 | 10051.56 | 6833.435 | -1407.508 | 72.45671 | 2362.334 | 783.3334
52.889999 | 8816.2988 | 10025.1 | 6832.406 | -1208.804 | 72.49089 | 2325.381 | 794.8245
52.900002 | 9049.1182 | 9999.553 | 6831.378 | -950.4344 | 72.52546 | 2289.121 | 806.528
52.91 | 9077.5088 | 9974.924 | 6830.352 | -897.4154 | 72.56038 | 2253.582 | 818.4302
52.919998 | 8936.502 | 9951.202 | 6829.327 | -1014.7 | 72.59566 | 2218.739 | 830.5408
52.93 | 8859.5156 | 9928.358 | 6828.302 | -1068.842 | 72.63136 | 2184.558 | 842.8655
52.939999 | 9140.7949 | 9906.406 | 6827.279 | -765.6112 | 72.66741 | 2151.063 | 855.3961
52.950001 | 9162.4199 | 9885.321 | 6826.257 | -722.9008 | 72.70383 | 2118.215 | 868.1447
52.959999 | 8832.9922 | 9865.113 | 6825.237 | -1032.12 | 72.74064 | 2086.036 | 881.0992
52.970001 | 8634.2832 | 9845.745 | 6824.217 | -1211.462 | 72.77782 | 2054.476 | 894.2745
52.98 | 8799.8818 | 9827.232 | 6823.199 | -1027.35 | 72.81538 | 2023.559 | 907.6593
52.990002 | 9297.7783 | 9809.543 | 6822.181 | -511.7642 | 72.85331 | 1993.245 | 921.2626
53 | 9285.2412 | 9792.679 | 6821.166 | -507.4381 | 72.89163 | 1963.548 | 935.0742
53.009998 | 9011.9375 | 9776.628 | 6820.151 | -764.6909 | 72.93032 | 1934.446 | 949.1007
53.02 | 8984.8936 | 9761.362 | 6819.137 | -776.4686 | 72.96941 | 1905.91 | 963.3457
53.029999 | 9004.5527 | 9746.888 | 6818.125 | -742.3352 | 73.00886 | 1877.956 | 977.7983
53.040001 | 8826.3838 | 9733.181 | 6817.113 | -906.7972 | 73.0487 | 1850.55 | 992.4689
53.049999 | 8874.9678 | 9720.243 | 6816.104 | -845.2754 | 73.08892 | 1823.709 | 1007.341
53.060001 | 9146.1035 | 9708.044 | 6815.094 | -561.9407 | 73.12953 | 1797.39 | 1022.43
53.07 | 9160.7461 | 9696.587 | 6814.087 | -535.8412 | 73.17052 | 1771.611 | 1037.719
53.080002 | 9140.7939 | 9685.846 | 6813.08 | -545.0517 | 73.21189 | 1746.338 | 1053.215
53.09 | 9369.7334 | 9675.814 | 6812.075 | -306.0808 | 73.25365 | 1721.581 | 1068.905
53.099998 | 9270.9014 | 9666.479 | 6811.071 | -395.5776 | 73.29579 | 1697.321 | 1084.791
53.110001 | 9113.29 | 9657.81 | 6810.068 | -544.5204 | 73.33832 | 1673.527 | 1100.878
53.119999 | 9293.1338 | 9649.817 | 6809.066 | -356.6834 | 73.38125 | 1650.226 | 1117.143
53.130001 | 9409.0254 | 9642.468 | 6808.066 | -233.4422 | 73.42455 | 1627.376 | 1133.601
53.139999 | 9353.5449 | 9635.759 | 6807.067 | -282.2136 | 73.46824 | 1604.995 | 1150.228
53.150002 | 9295.4951 | 9629.666 | 6806.068 | -334.1707 | 73.51236 | 1583.046 | 1167.04
53.16 | 9206.1533 | 9624.178 | 6805.071 | -418.0243 | 73.55682 | 1561.543 | 1184.007
53.169998 | 9061.3857 | 9619.281 | 6804.076 | -557.8949 | 73.60167 | 1540.468 | 1201.135
53.18 | 9179.709 | 9614.948 | 6803.081 | -435.2392 | 73.64694 | 1519.798 | 1218.422
53.189999 | 9454.5293 | 9611.175 | 6802.088 | -156.6458 | 73.69259 | 1499.544 | 1235.85
53.200001 | 9468.6377 | 9607.94 | 6801.096 | -139.302 | 73.73864 | 1479.681 | 1253.424
53.209999 | 9472.3203 | 9605.23 | 6800.105 | -132.9097 | 73.78508 | 1460.221 | 1271.119
53.220001 | 9474.5146 | 9603.023 | 6799.115 | -128.508 | 73.83192 | 1441.131 | 1288.945
53.23 | 9586.6338 | 9601.307 | 6798.127 | -14.67322 | 73.87915 | 1422.423 | 1306.877
53.240002 | 9635.0186 | 9600.061 | 6797.14 | 34.9572 | 73.92677 | 1404.075 | 1324.92
53.25 | 9585.7188 | 9599.268 | 6796.154 | -13.54872 | 73.97481 | 1386.09 | 1343.049
53.259998 | 9804.0244 | 9598.914 | 6795.169 | 205.1105 | 74.02321 | 1368.456 | 1361.265
53.27 | 9592.2852 | 9598.973 | 6794.186 | -6.687888 | 74.07206 | 1351.154 | 1379.561
53.279999 | 9547.2031 | 9599.436 | 6793.203 | -52.23265 | 74.12128 | 1334.194 | 1397.917
53.290001 | 9667.0947 | 9600.281 | 6792.222 | 66.81364 | 74.17091 | 1317.553 | 1416.335
53.299999 | 9456.0977 | 9601.494 | 6791.243 | -145.3962 | 74.22094 | 1301.242 | 1434.788
53.310001 | 9499.8984 | 9603.053 | 6790.264 | -103.1548 | 74.27138 | 1285.234 | 1453.284
53.32 | 9541.2363 | 9604.944 | 6789.286 | -63.70805 | 74.32222 | 1269.539 | 1471.797
53.330002 | 9492.7324 | 9607.15 | 6788.31 | -114.4177 | 74.37346 | 1254.138 | 1490.329
53.34 | 9583.6289 | 9609.648 | 6787.335 | -26.01881 | 74.42511 | 1239.034 | 1508.853
53.349998 | 9623.4482 | 9612.428 | 6786.362 | 11.01994 | 74.47716 | 1224.218 | 1527.371
53.360001 | 9511.5742 | 9615.465 | 6785.389 | -103.8903 | 74.52963 | 1209.67 | 1545.875
53.369999 | 9393.5771 | 9618.75 | 6784.418 | -225.1724 | 74.5825 | 1195.407 | 1564.341
53.380001 | 9398.0537 | 9622.262 | 6783.448 | -224.208 | 74.63579 | 1181.403 | 1582.774
53.389999 | 9583.2529 | 9625.987 | 6782.48 | -42.73369 | 74.68948 | 1167.669 | 1601.148
53.400002 | 9950.1562 | 9629.909 | 6781.512 | 320.2472 | 74.74361 | 1154.183 | 1619.471
53.41 | 9973.4697 | 9634.006 | 6780.546 | 339.4635 | 74.79811 | 1140.953 | 1637.709
53.419998 | 9711.5869 | 9638.273 | 6779.581 | 73.31414 | 74.85303 | 1127.97 | 1655.869
53.43 | 9611.8193 | 9642.682 | 6778.617 | -30.8627 | 74.90839 | 1115.218 | 1673.939
53.439999 | 9626.3379 | 9647.228 | 6777.655 | -20.89056 | 74.96415 | 1102.706 | 1691.904
53.450001 | 9663.1572 | 9651.892 | 6776.693 | 11.2652 | 75.02034 | 1090.417 | 1709.761
53.459999 | 9872.1816 | 9656.66 | 6775.733 | 215.5219 | 75.07693 | 1078.36 | 1727.489
53.470001 | 10137.5576 | 9661.515 | 6774.775 | 476.0424 | 75.13396 | 1066.515 | 1745.091
53.48 | 10133.5615 | 9666.445 | 6773.817 | 467.1166 | 75.19139 | 1054.891 | 1762.546
53.490002 | 10019.0029 | 9671.437 | 6772.861 | 347.5659 | 75.24925 | 1043.472 | 1779.855
53.5 | 10057.5566 | 9676.468 | 6771.906 | 381.0886 | 75.30754 | 1032.262 | 1796.992
53.509998 | 10042.1191 | 9681.536 | 6770.952 | 360.5831 | 75.36622 | 1021.255 | 1813.963
53.52 | 9918.7266 | 9686.614 | 6770 | 232.1128 | 75.42537 | 1010.437 | 1830.751
53.529999 | 9953.377 | 9691.697 | 6769.049 | 261.6802 | 75.48493 | 999.8168 | 1847.346
53.540001 | 10107.6562 | 9696.765 | 6768.099 | 410.8912 | 75.54491 | 989.3803 | 1863.741
53.549999 | 10170.2939 | 9701.806 | 6767.15 | 468.4882 | 75.60532 | 979.1344 | 1879.916
53.560001 | 10062.7979 | 9706.802 | 6766.203 | 355.9959 | 75.66616 | 969.0627 | 1895.87
53.57 | 9836.165 | 9711.738 | 6765.257 | 124.4265 | 75.72743 | 959.1726 | 1911.582
53.580002 | 9764.6836 | 9716.605 | 6764.312 | 48.0788 | 75.78913 | 949.4516 | 1927.052
53.59 | 9994.2275 | 9721.373 | 6763.368 | 272.854 | 75.85126 | 939.9035 | 1942.25
53.599998 | 10067.4697 | 9726.042 | 6762.426 | 341.428 | 75.91383 | 930.5221 | 1957.179
53.610001 | 10069.792 | 9730.581 | 6761.485 | 339.2113 | 75.97684 | 921.2967 | 1971.822
53.619999 | 10167.2764 | 9734.979 | 6760.545 | 432.2979 | 76.04028 | 912.2353 | 1986.158
53.630001 | 10101.3467 | 9739.216 | 6759.607 | 362.1303 | 76.10416 | 903.3251 | 2000.18
53.639999 | 9818.0635 | 9743.277 | 6758.67 | 74.78628 | 76.16847 | 894.5725 | 2013.866
53.650002 | 9616.3857 | 9747.142 | 6757.734 | -130.7559 | 76.23326 | 885.964 | 2027.211
53.66 | 9780.4678 | 9750.785 | 6756.799 | 29.68256 | 76.29843 | 877.5058 | 2040.182
53.669998 | 9855.6777 | 9754.199 | 6755.866 | 101.4786 | 76.36405 | 869.1916 | 2052.777
53.68 | 9624.6562 | 9757.349 | 6754.934 | -132.6926 | 76.43015 | 861.0127 | 2064.972
53.689999 | 9513.375 | 9760.227 | 6754.003 | -246.8518 | 76.49667 | 852.9746 | 2076.752
53.700001 | 9558.8174 | 9762.803 | 6753.074 | -203.9856 | 76.56365 | 845.0678 | 2088.098
53.709999 | 9463.6201 | 9765.061 | 6752.146 | -301.4407 | 76.63107 | 837.2977 | 2098.987
53.720001 | 9546.6504 | 9766.975 | 6751.218 | -220.325 | 76.69895 | 829.653 | 2109.405
53.73 | 9703.6201 | 9768.524 | 6750.293 | -64.904 | 76.76727 | 822.1371 | 2119.327
53.740002 | 9469.7256 | 9769.691 | 6749.369 | -299.965 | 76.83603 | 814.7432 | 2128.743
53.75 | 9223.9844 | 9770.445 | 6748.446 | -546.4606 | 76.90527 | 807.4739 | 2137.62
53.759998 | 9285.6777 | 9770.775 | 6747.524 | -485.097 | 76.97493 | 800.3245 | 2145.951
53.77 | 9438.7197 | 9770.645 | 6746.604 | -331.9251 | 77.04509 | 793.2879 | 2153.708
53.779999 | 9278.8379 | 9770.047 | 6745.685 | -491.2094 | 77.11568 | 786.3687 | 2160.878
53.790001 | 8938.9141 | 9768.951 | 6744.767 | -830.0368 | 77.18673 | 779.5592 | 2167.439
53.799999 | 8944.2949 | 9767.342 | 6743.85 | -823.0473 | 77.25824 | 772.8639 | 2173.37
53.810001 | 9028.3057 | 9765.194 | 6742.935 | -736.8887 | 77.33021 | 766.2726 | 2178.657
53.82 | 9186.9023 | 9762.493 | 6742.021 | -575.5907 | 77.40265 | 759.7906 | 2183.279
53.830002 | 9230.7959 | 9759.22 | 6741.108 | -528.4237 | 77.47555 | 753.41 | 2187.226
53.84 | 8973.2686 | 9755.355 | 6740.197 | -782.0865 | 77.54892 | 747.1338 | 2190.475
53.849998 | 8892.043 | 9750.888 | 6739.287 | -858.845 | 77.62274 | 740.9582 | 2193.02
53.860001 | 9005.4023 | 9745.793 | 6738.378 | -740.3909 | 77.69705 | 734.8765 | 2194.841
53.869999 | 9024.1211 | 9740.068 | 6737.471 | -715.9464 | 77.77183 | 728.8944 | 2195.93
53.880001 | 8730.5752 | 9733.691 | 6736.565 | -1003.116 | 77.84708 | 723.0039 | 2196.275
53.889999 | 8512.5469 | 9726.662 | 6735.66 | -1214.115 | 77.92279 | 717.2094 | 2195.869
53.900002 | 8609.2861 | 9718.961 | 6734.757 | -1109.674 | 77.99898 | 711.5023 | 2194.703
53.91 | 8758.8857 | 9710.59 | 6733.855 | -951.7048 | 78.07566 | 705.8872 | 2192.773
53.919998 | 8808.2617 | 9701.544 | 6732.954 | -893.2825 | 78.15277 | 700.3602 | 2190.077
53.93 | 8854.5791 | 9691.809 | 6732.054 | -837.2297 | 78.23042 | 694.9156 | 2186.608
53.939999 | 8677.6357 | 9681.396 | 6731.156 | -1003.76 | 78.30852 | 689.5576 | 2182.373
53.950001 | 8429.0469 | 9670.293 | 6730.259 | -1241.247 | 78.38712 | 684.28 | 2177.367
53.959999 | 8379.0264 | 9658.517 | 6729.364 | -1279.49 | 78.46619 | 679.0868 | 2171.6
53.970001 | 8442.0234 | 9646.057 | 6728.47 | -1204.034 | 78.54575 | 673.9706 | 2165.071
53.98 | 8458.1113 | 9632.93 | 6727.577 | -1174.819 | 78.62579 | 668.9339 | 2157.794
53.990002 | 8404.209 | 9619.137 | 6726.685 | -1214.928 | 78.70635 | 663.9726 | 2149.773
54 | 8425 | 9604.697 | 6725.795 | -1179.697 | 78.78735 | 659.0885 | 2141.026
54.009998 | 8404.1631 | 9589.616 | 6724.906 | -1185.453 | 78.86885 | 654.2788 | 2131.562
54.02 | 8312.5527 | 9573.901 | 6724.019 | -1261.349 | 78.95089 | 649.5387 | 2121.393
54.029999 | 8254.1455 | 9557.58 | 6723.133 | -1303.434 | 79.03339 | 644.8717 | 2110.542
54.040001 | 8424.5889 | 9540.655 | 6722.248 | -1116.066 | 79.1164 | 640.2727 | 2099.018
54.049999 | 8583.333 | 9523.161 | 6721.364 | -939.828 | 79.1999 | 635.7451 | 2086.852
54.060001 | 8438.1484 | 9505.1 | 6720.482 | -1066.952 | 79.28391 | 631.282 | 2074.052
54.07 | 8188.0596 | 9486.508 | 6719.601 | -1298.448 | 79.36841 | 626.8871 | 2060.652
54.080002 | 8054.3501 | 9467.394 | 6718.721 | -1413.044 | 79.45342 | 622.5554 | 2046.664
54.09 | 8037.4097 | 9447.797 | 6717.843 | -1410.387 | 79.53895 | 618.2889 | 2032.126
54.099998 | 8219.4414 | 9427.729 | 6716.966 | -1208.288 | 79.62496 | 614.0853 | 2017.052
54.110001 | 8329.7334 | 9407.21 | 6716.091 | -1077.476 | 79.71151 | 609.9401 | 2001.468
54.119999 | 8188.291 | 9386.282 | 6715.217 | -1197.991 | 79.79856 | 605.8572 | 1985.409
54.130001 | 8198.999 | 9364.951 | 6714.344 | -1165.952 | 79.88612 | 601.8314 | 1968.89
54.139999 | 8262.8457 | 9343.265 | 6713.472 | -1080.42 | 79.9742 | 597.8657 | 1951.953
54.150002 | 8212.7656 | 9321.227 | 6712.602 | -1108.461 | 80.06279 | 593.9544 | 1934.608
54.16 | 8183.4473 | 9298.889 | 6711.733 | -1115.442 | 80.15191 | 590.1005 | 1916.904
54.169998 | 8195.5293 | 9276.264 | 6710.866 | -1080.735 | 80.24154 | 586.3017 | 1898.855
54.18 | 8110.0161 | 9253.373 | 6710 | -1143.357 | 80.3317 | 582.5539 | 1880.488
54.189999 | 8081.9619 | 9230.256 | 6709.135 | -1148.294 | 80.42238 | 578.8602 | 1861.838
54.200001 | 8092.9697 | 9206.925 | 6708.271 | -1113.955 | 80.51359 | 575.2163 | 1842.924
54.209999 | 7971.6719 | 9183.425 | 6707.409 | -1211.753 | 80.60533 | 571.625 | 1823.785
54.220001 | 7786.0562 | 9159.76 | 6706.549 | -1373.704 | 80.69759 | 568.0813 | 1804.432
54.23 | 7751.9009 | 9135.973 | 6705.689 | -1384.072 | 80.7904 | 564.5869 | 1784.906
54.240002 | 7854.4302 | 9112.072 | 6704.831 | -1257.642 | 80.88377 | 561.139 | 1765.218
54.25 | 7731.6396 | 9088.102 | 6703.975 | -1356.463 | 80.9776 | 557.7387 | 1745.411
54.259998 | 7588.168 | 9064.07 | 6703.12 | -1475.902 | 81.07199 | 554.3844 | 1725.494
54.27 | 7590.8726 | 9039.996 | 6702.265 | -1449.123 | 81.16697 | 551.0725 | 1705.491
54.279999 | 7746.9067 | 9015.911 | 6701.413 | -1269.004 | 81.26245 | 547.8057 | 1685.43
54.290001 | 7944.0156 | 8991.823 | 6700.562 | -1047.807 | 81.35849 | 544.5806 | 1665.322
54.299999 | 7850.375 | 8967.769 | 6699.712 | -1117.394 | 81.45508 | 541.3986 | 1645.204
54.310001 | 7723.625 | 8943.747 | 6698.863 | -1220.122 | 81.55222 | 538.2559 | 1625.076
54.32 | 7746.6626 | 8919.793 | 6698.016 | -1173.131 | 81.6499 | 535.1549 | 1604.972
54.330002 | 7850.1318 | 8895.906 | 6697.17 | -1045.775 | 81.74814 | 532.092 | 1584.896
54.34 | 7813.8813 | 8872.123 | 6696.326 | -1058.242 | 81.84694 | 529.0687 | 1564.882
54.349998 | 7612.8896 | 8848.442 | 6695.483 | -1235.553 | 81.94628 | 526.0833 | 1544.93
54.360001 | 7430.6172 | 8824.872 | 6694.641 | -1394.255 | 82.0462 | 523.1324 | 1525.052
54.369999 | 7515.9204 | 8801.445 | 6693.801 | -1285.525 | 82.14667 | 520.22 | 1505.277
54.380001 | 7667.166 | 8778.151 | 6692.962 | -1110.985 | 82.24772 | 517.341 | 1485.6
54.389999 | 7480.7642 | 8755.021 | 6692.125 | -1274.257 | 82.34932 | 514.4985 | 1466.049
54.400002 | 7549.8442 | 8732.042 | 6691.288 | -1182.198 | 82.45149 | 511.6881 | 1446.614
54.41 | 7602.7515 | 8709.25 | 6690.454 | -1106.499 | 82.55424 | 508.9122 | 1427.33
54.419998 | 7549.0601 | 8686.635 | 6689.62 | -1137.575 | 82.65755 | 506.1693 | 1408.188
54.43 | 7570.9937 | 8664.204 | 6688.788 | -1093.21 | 82.76144 | 503.4565 | 1389.198
54.439999 | 7546.6548 | 8641.971 | 6687.958 | -1095.317 | 82.86592 | 500.7761 | 1370.372
54.450001 | 7525 | 8619.932 | 6687.128 | -1094.932 | 82.97096 | 498.1253 | 1351.708
54.459999 | 7592.9097 | 8598.109 | 6686.3 | -1005.2 | 83.0766 | 495.5061 | 1333.226
54.470001 | 7762.4478 | 8576.487 | 6685.474 | -814.0391 | 83.18282 | 492.9152 | 1314.915
54.48 | 7906.5371 | 8555.087 | 6684.649 | -648.5494 | 83.28963 | 490.3539 | 1296.794
54.490002 | 7910.1675 | 8533.895 | 6683.825 | -623.728 | 83.39706 | 487.8205 | 1278.853
54.5 | 7751.2632 | 8512.936 | 6683.002 | -761.673 | 83.50501 | 485.316 | 1261.113
54.509998 | 7692.5854 | 8492.197 | 6682.182 | -799.6115 | 83.61357 | 482.8393 | 1243.563
54.52 | 7631.6255 | 8471.678 | 6681.362 | -840.0525 | 83.72277 | 480.388 | 1226.205
54.529999 | 7431.7495 | 8451.39 | 6680.544 | -1019.641 | 83.83255 | 477.9645 | 1209.05
54.540001 | 7422.5698 | 8431.324 | 6679.727 | -1008.754 | 83.94293 | 475.5664 | 1192.088
54.549999 | 7348.2686 | 8411.496 | 6678.911 | -1063.227 | 84.05392 | 473.1951 | 1175.336
54.560001 | 7156.8984 | 8391.888 | 6678.097 | -1234.99 | 84.16551 | 470.8481 | 1158.777
54.57 | 7281.8257 | 8372.518 | 6677.284 | -1090.692 | 84.27771 | 468.5273 | 1142.429
54.580002 | 7629.4434 | 8353.37 | 6676.473 | -723.9271 | 84.39053 | 466.2305 | 1126.276
54.59 | 7645.6973 | 8334.463 | 6675.663 | -688.7657 | 84.50396 | 463.959 | 1110.337
54.599998 | 7483.3335 | 8315.783 | 6674.855 | -832.4491 | 84.61799 | 461.7119 | 1094.598
54.610001 | 7593.5835 | 8297.324 | 6674.047 | -703.7409 | 84.73268 | 459.4869 | 1079.057
54.619999 | 7555.3853 | 8279.105 | 6673.242 | -723.7196 | 84.84796 | 457.2874 | 1063.728
54.630001 | 7351.4209 | 8261.105 | 6672.437 | -909.6836 | 84.96388 | 455.1098 | 1048.593
54.639999 | 7332.8521 | 8243.341 | 6671.635 | -910.4886 | 85.08043 | 452.9568 | 1033.669
54.650002 | 7298.5215 | 8225.793 | 6670.833 | -927.2712 | 85.19761 | 450.8253 | 1018.937
54.66 | 7250 | 8208.481 | 6670.033 | -958.4813 | 85.31541 | 448.7176 | 1004.415
54.669998 | 7328.293 | 8191.392 | 6669.234 | -863.0989 | 85.43385 | 446.6327 | 990.091
54.68 | 7588.7441 | 8174.522 | 6668.437 | -585.7777 | 85.55294 | 444.5687 | 975.9633
54.689999 | 7658.3076 | 8157.877 | 6667.641 | -499.5696 | 85.67266 | 442.5275 | 962.0361
54.700001 | 7380.0527 | 8141.449 | 6666.846 | -761.3959 | 85.79304 | 440.5078 | 948.3015
54.709999 | 7189.9048 | 8125.248 | 6666.053 | -935.3427 | 85.91405 | 438.5107 | 934.7696
54.720001 | 7173.374 | 8109.257 | 6665.261 | -935.8835 | 86.03572 | 436.5346 | 921.4258
54.73 | 7250.5938 | 8093.491 | 6664.471 | -842.8968 | 86.15805 | 434.5802 | 908.2812
54.740002 | 7378.3179 | 8077.933 | 6663.682 | -699.615 | 86.28107 | 432.6467 | 895.3231
54.75 | 7629.2402 | 8062.598 | 6662.895 | -433.3574 | 86.40467 | 430.7349 | 882.5634
54.759998 | 7634.8584 | 8047.473 | 6662.109 | -412.6146 | 86.52894 | 428.8444 | 869.991
54.77 | 7234.4644 | 8032.555 | 6661.324 | -798.091 | 86.65393 | 426.9735 | 857.6042
54.779999 | 7249.625 | 8017.852 | 6660.541 | -768.2268 | 86.77957 | 425.1241 | 845.4076
54.790001 | 7512.2021 | 8003.351 | 6659.758 | -491.149 | 86.90587 | 423.2947 | 833.392
54.799999 | 7617.1631 | 7989.064 | 6658.978 | -371.9009 | 87.03285 | 421.4864 | 821.5666
54.810001 | 7575.0137 | 7974.975 | 6658.199 | -399.9611 | 87.16051 | 419.6974 | 809.918
54.82 | 7322.229 | 7961.095 | 6657.421 | -638.8658 | 87.28885 | 417.9293 | 798.4553
54.830002 | 7322.5977 | 7947.411 | 6656.645 | -624.813 | 87.41786 | 416.1808 | 787.1671
54.84 | 7459.0176 | 7933.933 | 6655.87 | -474.9154 | 87.54757 | 414.4525 | 776.0627
54.849998 | 7466.0244 | 7920.652 | 6655.097 | -454.628 | 87.67795 | 412.7441 | 765.1334
54.860001 | 7320.605 | 7907.562 | 6654.325 | -586.9575 | 87.80906 | 411.0543 | 754.3744
54.869999 | 7158.4307 | 7894.674 | 6653.554 | -736.2433 | 87.94085 | 409.385 | 743.7939
54.880001 | 7176.6978 | 7881.972 | 6652.785 | -705.2739 | 88.07334 | 407.7341 | 733.3794
54.889999 | 7312.6396 | 7869.466 | 6652.017 | -556.8266 | 88.20652 | 406.1029 | 723.1395
54.900002 | 7359.0122 | 7857.142 | 6651.251 | -498.1299 | 88.34042 | 404.4899 | 713.061
54.91 | 7342.353 | 7845.012 | 6650.486 | -502.6589 | 88.47503 | 402.8965 | 703.1544
54.919998 | 7302.7759 | 7833.066 | 6649.723 | -530.2898 | 88.61033 | 401.3221 | 693.4107
54.93 | 7213.2437 | 7821.298 | 6648.96 | -608.0548 | 88.74637 | 399.765 | 683.8268
54.939999 | 7218.6182 | 7809.714 | 6648.2 | -591.0963 | 88.88312 | 398.2269 | 674.4047
54.950001 | 7334.2749 | 7798.306 | 6647.44 | -464.0307 | 89.0206 | 396.7069 | 665.1378
54.959999 | 7420.6543 | 7787.078 | 6646.683 | -366.424 | 89.1588 | 395.2051 | 656.0317
54.970001 | 7452.1953 | 7776.02 | 6645.926 | -323.8249 | 89.29774 | 393.721 | 647.0754
54.98 | 7360.4517 | 7765.138 | 6645.171 | -404.6865 | 89.4374 | 392.2549 | 638.2747
54.990002 | 7397.1284 | 7754.422 | 6644.417 | -357.2939 | 89.57785 | 390.806 | 629.621
55 | 7359.022 | 7743.879 | 6643.665 | -384.8573 | 89.71894 | 389.375 | 621.1199
55.009998 | 7142.4287 | 7733.501 | 6642.915 | -591.0718 | 89.86079 | 387.9616 | 612.7633
55.02 | 7277.0415 | 7723.282 | 6642.165 | -446.2404 | 90.00346 | 386.5642 | 604.5488
55.029999 | 7381.9956 | 7713.227 | 6641.418 | -331.2317 | 90.14683 | 385.1845 | 596.4783
55.040001 | 7152.8057 | 7703.328 | 6640.671 | -550.5221 | 90.29097 | 383.821 | 588.5447
55.049999 | 7171.0625 | 7693.59 | 6639.926 | -522.5272 | 90.43587 | 382.4748 | 580.7528
55.060001 | 7359.3672 | 7684.001 | 6639.183 | -324.6338 | 90.58153 | 381.1443 | 573.0926
55.07 | 7205.9287 | 7674.568 | 6638.44 | -468.6396 | 90.72795 | 379.8307 | 565.5692
55.080002 | 7170.6069 | 7665.282 | 6637.7 | -494.6746 | 90.87515 | 378.5329 | 558.1739
55.09 | 7255.4009 | 7656.147 | 6636.96 | -400.7457 | 91.02311 | 377.2514 | 550.9117
55.099998 | 7256.6729 | 7647.156 | 6636.223 | -390.4833 | 91.17183 | 375.9858 | 543.7759
55.110001 | 7233.7754 | 7638.305 | 6635.486 | -404.5296 | 91.32138 | 374.7352 | 536.7623
55.119999 | 7273.1875 | 7629.599 | 6634.751 | -356.4118 | 91.47169 | 373.5009 | 529.8754
55.130001 | 7495.5371 | 7621.028 | 6634.018 | -125.4906 | 91.62279 | 372.2813 | 523.1061
55.139999 | 7573.5518 | 7612.597 | 6633.286 | -39.04478 | 91.77468 | 371.0773 | 516.459
55.150002 | 7462.6743 | 7604.295 | 6632.555 | -141.6202 | 91.92737 | 369.8878 | 509.9247
55.16 | 7450.2256 | 7596.13 | 6631.826 | -145.9039 | 92.08086 | 368.7137 | 503.5094
55.169998 | 7365.0171 | 7588.093 | 6631.098 | -223.0762 | 92.23514 | 367.5545 | 497.2058
55.18 | 7297.6421 | 7580.182 | 6630.371 | -282.5398 | 92.39025 | 366.409 | 491.0113
55.189999 | 7460.377 | 7572.398 | 6629.646 | -112.0213 | 92.54616 | 365.2784 | 484.9273
55.200001 | 7398.7368 | 7564.735 | 6628.923 | -165.9987 | 92.7029 | 364.1619 | 478.9479
55.209999 | 7178.5996 | 7557.197 | 6628.201 | -378.5977 | 92.86045 | 363.0596 | 473.0763
55.220001 | 7233.418 | 7549.775 | 6627.48 | -316.3569 | 93.01883 | 361.9712 | 467.3048
55.23 | 7403.7021 | 7542.472 | 6626.761 | -138.7702 | 93.17804 | 360.8967 | 461.6366
55.240002 | 7408.3335 | 7535.282 | 6626.043 | -126.9488 | 93.33812 | 359.8355 | 456.0655
55.25 | 7419.4175 | 7528.209 | 6625.327 | -108.7913 | 93.49895 | 358.7883 | 450.5945
55.259998 | 7414.8789 | 7521.246 | 6624.612 | -106.3668 | 93.66063 | 357.7547 | 445.2182
55.27 | 7391.6665 | 7514.39 | 6623.899 | -122.7233 | 93.82324 | 356.7335 | 439.9344
55.279999 | 7494.8003 | 7507.643 | 6623.187 | -12.84255 | 93.98666 | 355.7259 | 434.7435
55.290001 | 7658.1162 | 7500.999 | 6622.476 | 157.1171 | 94.15093 | 354.7309 | 429.6412
55.299999 | 7692.6484 | 7494.462 | 6621.767 | 198.1863 | 94.31607 | 353.7491 | 424.6298
55.310001 | 7694.3491 | 7488.024 | 6621.059 | 206.3255 | 94.48207 | 352.7794 | 419.7027
55.32 | 7491.9092 | 7481.688 | 6620.353 | 10.2216 | 94.64893 | 351.8228 | 414.8627
55.330002 | 7180.0225 | 7475.448 | 6619.648 | -295.4251 | 94.81667 | 350.8783 | 410.1043
55.34 | 7118.6909 | 7469.307 | 6618.945 | -350.6159 | 94.9853 | 349.9464 | 405.43
55.349998 | 7187.7642 | 7463.26 | 6618.243 | -275.4961 | 95.15477 | 349.0266 | 400.8355
55.360001 | 7365.7554 | 7457.304 | 6617.543 | -91.54885 | 95.32518 | 348.1184 | 396.3179
55.369999 | 7450 | 7451.443 | 6616.844 | -1.442884 | 95.49646 | 347.2227 | 391.8798
55.380001 | 7501.0371 | 7445.668 | 6616.146 | 55.36873 | 95.66864 | 346.3383 | 387.5152
55.389999 | 7555.7417 | 7439.985 | 6615.45 | 115.7568 | 95.84172 | 345.4659 | 383.2269
55.400002 | 7687.1836 | 7434.385 | 6614.755 | 252.799 | 96.01571 | 344.6046 | 379.0089
55.41 | 7638.7808 | 7428.873 | 6614.062 | 209.9078 | 96.19061 | 343.7551 | 374.8649
55.419998 | 7380.5278 | 7423.444 | 6613.371 | -42.91659 | 96.36641 | 342.9171 | 370.7901
55.43 | 7474.3057 | 7418.096 | 6612.68 | 56.20967 | 96.54315 | 342.0897 | 366.7828
55.439999 | 7447.834 | 7412.83 | 6611.992 | 35.00407 | 96.72081 | 341.2736 | 362.8439
55.450001 | 7343.8574 | 7407.641 | 6611.304 | -63.78402 | 96.8994 | 340.4685 | 358.9695
55.459999 | 7375.6128 | 7402.533 | 6610.618 | -26.9203 | 97.07893 | 339.6743 | 355.1616
55.470001 | 7362.2153 | 7397.499 | 6609.934 | -35.28376 | 97.2594 | 338.8907 | 351.4153
55.48 | 7305.2329 | 7392.542 | 6609.251 | -87.30905 | 97.44082 | 338.1179 | 347.7325
55.490002 | 7377.478 | 7387.657 | 6608.569 | -10.17899 | 97.62324 | 337.3554 | 344.1094
55.5 | 7276.4644 | 7382.847 | 6607.889 | -106.3825 | 97.8065 | 336.6037 | 340.5477
55.509998 | 7157.3667 | 7378.108 | 6607.21 | -220.7411 | 97.99075 | 335.8624 | 337.0442
55.52 | 7354.4775 | 7373.437 | 6606.533 | -18.95971 | 98.17604 | 335.1308 | 333.5973
55.529999 | 7572.688 | 7368.837 | 6605.857 | 203.8511 | 98.36226 | 334.4097 | 330.2075
55.540001 | 7519.9683 | 7364.303 | 6605.183 | 155.6657 | 98.54946 | 333.6984 | 326.8718
55.549999 | 7346.2148 | 7359.837 | 6604.51 | -13.62237 | 98.73765 | 332.9973 | 323.592
55.560001 | 7331.1006 | 7355.435 | 6603.839 | -24.33424 | 98.92682 | 332.3057 | 320.3636
55.57 | 7435.7056 | 7351.099 | 6603.169 | 84.607 | 99.11699 | 331.6242 | 317.1886
55.580002 | 7466.6436 | 7346.824 | 6602.5 | 119.8195 | 99.30815 | 330.9521 | 314.0636
55.59 | 7301.5439 | 7342.614 | 6601.833 | -41.06977 | 99.50033 | 330.2898 | 310.9902
55.599998 | 7094.9707 | 7338.464 | 6601.168 | -243.4934 | 99.69348 | 329.6371 | 307.9657
55.610001 | 7297.3848 | 7334.373 | 6600.504 | -36.988 | 99.8877 | 328.9934 | 304.9882
55.619999 | 7390.4424 | 7330.343 | 6599.841 | 60.09951 | 100.0829 | 328.3595 | 302.0595
55.630001 | 7396.4492 | 7326.369 | 6599.18 | 70.08013 | 100.2792 | 327.7344 | 299.1758
55.639999 | 7373.9316 | 7322.454 | 6598.52 | 51.47719 | 100.4765 | 327.1187 | 296.3391
55.650002 | 7527.1631 | 7318.594 | 6597.862 | 208.5695 | 100.6748 | 326.5118 | 293.5454
55.66 | 7596.772 | 7314.791 | 6597.205 | 281.9814 | 100.8741 | 325.9142 | 290.7973
55.669998 | 7334.8457 | 7311.042 | 6596.55 | 23.80404 | 101.0746 | 325.3257 | 288.0918
55.68 | 7270.4751 | 7307.345 | 6595.896 | -36.86979 | 101.276 | 324.7454 | 285.4278
55.689999 | 7301.6445 | 7303.702 | 6595.243 | -2.057484 | 101.4786 | 324.1742 | 282.8059
55.700001 | 7393.9062 | 7300.11 | 6594.592 | 93.79642 | 101.6822 | 323.6117 | 280.2238
55.709999 | 7369.6074 | 7296.57 | 6593.943 | 73.03717 | 101.8869 | 323.0578 | 277.6828
55.720001 | 7221.7148 | 7293.079 | 6593.295 | -71.36455 | 102.0926 | 322.5124 | 275.1798
55.73 | 7098.6924 | 7289.639 | 6592.648 | -190.9468 | 102.2995 | 321.9756 | 272.7161
55.740002 | 7101.3149 | 7286.247 | 6592.003 | -184.9316 | 102.5075 | 321.447 | 270.2893
55.75 | 7081.1504 | 7282.903 | 6591.359 | -201.7529 | 102.7165 | 320.9269 | 267.9007
55.759998 | 7087.6763 | 7279.607 | 6590.717 | -191.9309 | 102.9266 | 320.4153 | 265.5483
55.77 | 7123.6621 | 7276.356 | 6590.076 | -152.6942 | 103.1379 | 319.9113 | 263.2309
55.779999 | 7150.8032 | 7273.152 | 6589.437 | -122.3491 | 103.3503 | 319.4159 | 260.9491
55.790001 | 7150.5688 | 7269.992 | 6588.799 | -119.4233 | 103.5638 | 318.9283 | 258.701
55.799999 | 7179.4219 | 7266.878 | 6588.163 | -87.45611 | 103.7785 | 318.4489 | 256.4878
55.810001 | 7284.0796 | 7263.806 | 6587.528 | 20.27362 | 103.9943 | 317.9772 | 254.3068
55.82 | 7336.1636 | 7260.778 | 6586.894 | 75.38523 | 104.2112 | 317.5137 | 252.1592
55.830002 | 7395.8501 | 7257.792 | 6586.262 | 138.0579 | 104.4293 | 317.0578 | 250.0428
55.84 | 7407.644 | 7254.849 | 6585.632 | 152.7948 | 104.6486 | 316.6098 | 247.959
55.849998 | 7327.8545 | 7251.947 | 6585.003 | 75.90719 | 104.869 | 316.1696 | 245.9058
55.860001 | 7149.5552 | 7249.085 | 6584.375 | -99.52957 | 105.0906 | 315.7368 | 243.8822
55.869999 | 7136.3467 | 7246.264 | 6583.749 | -109.9173 | 105.3134 | 315.312 | 241.8895
55.880001 | 7385.7871 | 7243.481 | 6583.124 | 142.3059 | 105.5373 | 314.8944 | 239.9252
55.889999 | 7276.1992 | 7240.739 | 6582.501 | 35.46034 | 105.7625 | 314.4845 | 237.9907
55.900002 | 7069.5439 | 7238.033 | 6581.879 | -168.4893 | 105.9888 | 314.0817 | 236.0832
55.91 | 7284.6719 | 7235.367 | 6581.259 | 49.30472 | 106.2164 | 313.6866 | 234.2049
55.919998 | 7275.5923 | 7232.738 | 6580.641 | 42.85389 | 106.4452 | 313.299 | 232.3536
55.93 | 7167.7998 | 7230.145 | 6580.023 | -62.34558 | 106.6752 | 312.9183 | 230.5288
55.939999 | 7289.7002 | 7227.59 | 6579.407 | 62.1106 | 106.9064 | 312.545 | 228.7309
55.950001 | 7340.1592 | 7225.069 | 6578.793 | 115.0903 | 107.1389 | 312.1789 | 226.9583
55.959999 | 7464.1641 | 7222.585 | 6578.18 | 241.5794 | 107.3726 | 311.8199 | 225.2122
55.970001 | 7463.8496 | 7220.134 | 6577.568 | 243.7152 | 107.6076 | 311.4681 | 223.4904
55.98 | 7317.9673 | 7217.719 | 6576.958 | 100.2478 | 107.8439 | 311.1233 | 221.7939
55.990002 | 7346.812 | 7215.338 | 6576.35 | 131.4742 | 108.0815 | 310.7854 | 220.1211
56 | 7432.1475 | 7212.991 | 6575.743 | 219.1567 | 108.3202 | 310.4547 | 218.4731
56.009998 | 7205.7139 | 7210.677 | 6575.137 | -4.963049 | 108.5602 | 310.131 | 216.8484
56.02 | 7185.9033 | 7208.395 | 6574.533 | -22.4916 | 108.8016 | 309.8138 | 215.2463
56.029999 | 7358.7686 | 7206.146 | 6573.931 | 152.6226 | 109.0443 | 309.5037 | 213.6675
56.040001 | 7489.5049 | 7203.928 | 6573.329 | 285.5766 | 109.2883 | 309.2003 | 212.1105
56.049999 | 7436.4346 | 7201.743 | 6572.73 | 234.6914 | 109.5336 | 308.9038 | 210.5763
56.060001 | 7481.0308 | 7199.588 | 6572.131 | 281.4426 | 109.7802 | 308.6138 | 209.063
56.07 | 7446.416 | 7197.465 | 6571.534 | 248.9511 | 110.0281 | 308.3307 | 207.5716
56.080002 | 7258.3335 | 7195.371 | 6570.939 | 62.9622 | 110.2774 | 308.0542 | 206.1007
56.09 | 7126.6626 | 7193.309 | 6570.345 | -66.64619 | 110.5281 | 307.7843 | 204.6512
56.099998 | 7024.3872 | 7191.276 | 6569.753 | -166.8887 | 110.78 | 307.5211 | 203.2219
56.110001 | 7158.3335 | 7189.271 | 6569.162 | -30.93797 | 111.0334 | 307.2642 | 201.812
56.119999 | 7326.5703 | 7187.297 | 6568.573 | 139.273 | 111.2882 | 307.014 | 200.4226
56.130001 | 7474.1719 | 7185.351 | 6567.984 | 288.8211 | 111.5443 | 306.7701 | 199.0519
56.139999 | 7325 | 7183.434 | 6567.398 | 141.5662 | 111.8019 | 306.5329 | 197.701
56.150002 | 7217.6943 | 7181.544 | 6566.813 | 36.15073 | 112.0608 | 306.3018 | 196.3682
56.16 | 7142.0708 | 7179.682 | 6566.229 | -37.61164 | 112.3211 | 306.0773 | 195.0547
56.169998 | 7303.4692 | 7177.849 | 6565.647 | 125.6204 | 112.5829 | 305.8593 | 193.7593
56.18 | 7164.5049 | 7176.041 | 6565.067 | -11.53652 | 112.8461 | 305.6472 | 192.4816
56.189999 | 6971.8037 | 7174.262 | 6564.487 | -202.458 | 113.1107 | 305.4416 | 191.2219
56.200001 | 7223.3623 | 7172.508 | 6563.91 | 50.85436 | 113.3768 | 305.2423 | 189.9792
56.209999 | 7433.2896 | 7170.781 | 6563.334 | 262.5082 | 113.6443 | 305.0492 | 188.7544
56.220001 | 7498.3535 | 7169.08 | 6562.759 | 329.2734 | 113.9133 | 304.8623 | 187.546
56.23 | 7519.8838 | 7167.405 | 6562.185 | 352.4784 | 114.1838 | 304.6816 | 186.3547
56.240002 | 7465.4741 | 7165.756 | 6561.613 | 299.7185 | 114.4558 | 304.507 | 185.1794
56.25 | 7329.8364 | 7164.132 | 6561.043 | 165.7045 | 114.7292 | 304.3385 | 184.021
56.259998 | 7302.1509 | 7162.533 | 6560.474 | 139.6176 | 115.0041 | 304.1764 | 182.8785
56.27 | 7228.0493 | 7160.959 | 6559.907 | 67.09055 | 115.2806 | 304.0199 | 181.7514
56.279999 | 7438.6069 | 7159.41 | 6559.341 | 279.1974 | 115.5586 | 303.8698 | 180.6402
56.290001 | 7589.2031 | 7157.884 | 6558.776 | 431.3192 | 115.8381 | 303.7256 | 179.5439
56.299999 | 7323.1953 | 7156.383 | 6558.213 | 166.8119 | 116.1192 | 303.5875 | 178.4634
56.310001 | 7182.5112 | 7154.906 | 6557.652 | 27.60524 | 116.4018 | 303.4553 | 177.3972
56.32 | 7434.6001 | 7153.453 | 6557.092 | 281.1472 | 116.686 | 303.329 | 176.3462
56.330002 | 7709.3662 | 7152.023 | 6556.533 | 557.3435 | 116.9717 | 303.2087 | 175.3092
56.34 | 7565.0312 | 7150.617 | 6555.976 | 414.4146 | 117.2591 | 303.0944 | 174.2872
56.349998 | 7287.5439 | 7149.233 | 6555.42 | 138.3104 | 117.548 | 302.986 | 173.2791
56.360001 | 7440.1611 | 7147.873 | 6554.866 | 292.2886 | 117.8386 | 302.8834 | 172.2847
56.369999 | 7553.5894 | 7146.535 | 6554.313 | 407.0541 | 118.1307 | 302.7868 | 171.3045
56.380001 | 7507.2095 | 7145.22 | 6553.762 | 361.9898 | 118.4245 | 302.6959 | 170.3374
56.389999 | 7381.8643 | 7143.927 | 6553.212 | 237.937 | 118.72 | 302.6109 | 169.3842
56.400002 | 7377.0547 | 7142.656 | 6552.664 | 234.3986 | 119.0171 | 302.5317 | 168.4437
56.41 | 7669.3657 | 7141.408 | 6552.117 | 527.9579 | 119.3158 | 302.4583 | 167.5169
56.419998 | 7780.915 | 7140.181 | 6551.572 | 640.7336 | 119.6162 | 302.3908 | 166.6028
56.43 | 7650.3345 | 7138.976 | 6551.028 | 511.3586 | 119.9183 | 302.3288 | 165.7013
56.439999 | 7643.5786 | 7137.792 | 6550.485 | 505.7861 | 120.2221 | 302.2727 | 164.8126
56.450001 | 7729.2227 | 7136.63 | 6549.944 | 592.5928 | 120.5276 | 302.2223 | 163.936
56.459999 | 7526.9697 | 7135.489 | 6549.405 | 391.4805 | 120.8348 | 302.1777 | 163.0722
56.470001 | 7434.6929 | 7134.369 | 6548.866 | 300.3241 | 121.1437 | 302.1387 | 162.2201
56.48 | 7414.501 | 7133.27 | 6548.33 | 281.2311 | 121.4544 | 302.1055 | 161.3803
56.490002 | 7368.0034 | 7132.191 | 6547.794 | 235.812 | 121.7669 | 302.078 | 160.552
56.5 | 7386.5527 | 7131.134 | 6547.261 | 255.4188 | 122.081 | 302.0561 | 159.7359
56.509998 | 7317.7061 | 7130.097 | 6546.729 | 187.609 | 122.3969 | 302.04 | 158.9313
56.52 | 7158.2461 | 7129.08 | 6546.198 | 29.16618 | 122.7148 | 302.0293 | 158.1379
56.529999 | 7142.9951 | 7128.084 | 6545.669 | 14.91152 | 123.0343 | 302.0245 | 157.3561
56.540001 | 7266.6543 | 7127.107 | 6545.141 | 139.5475 | 123.3557 | 302.0252 | 156.5851
56.549999 | 7394.1401 | 7126.151 | 6544.615 | 267.9895 | 123.6789 | 302.0315 | 155.8257
56.560001 | 7456.5049 | 7125.214 | 6544.09 | 331.2912 | 124.0039 | 302.0435 | 155.0768
56.57 | 7368.0732 | 7124.297 | 6543.566 | 243.7762 | 124.3308 | 302.061 | 154.3391
56.580002 | 7287.9668 | 7123.4 | 6543.044 | 164.5672 | 124.6596 | 302.0841 | 153.6118
56.59 | 7190.7065 | 7122.522 | 6542.524 | 68.18431 | 124.9902 | 302.1129 | 152.8954
56.599998 | 7156.0508 | 7121.664 | 6542.005 | 34.38664 | 125.3227 | 302.1473 | 152.1895
56.610001 | 7312.7666 | 7120.825 | 6541.487 | 191.9416 | 125.6571 | 302.1871 | 151.4937
56.619999 | 7375.0229 | 7120.006 | 6540.971 | 255.0172 | 125.9935 | 302.2327 | 150.8085
56.630001 | 7181.0859 | 7119.205 | 6540.456 | 61.88099 | 126.3317 | 302.2837 | 150.1332
56.639999 | 7146.1387 | 7118.424 | 6539.943 | 27.7149 | 126.6719 | 302.3403 | 149.4684
56.650002 | 7332.4766 | 7117.661 | 6539.431 | 214.8157 | 127.0141 | 302.4024 | 148.8131
56.66 | 7320.4355 | 7116.918 | 6538.921 | 203.5179 | 127.3582 | 302.4702 | 148.1681
56.669998 | 7248.8706 | 7116.193 | 6538.412 | 132.6776 | 127.7044 | 302.5435 | 147.5328
56.68 | 7365.6528 | 7115.487 | 6537.905 | 250.166 | 128.0525 | 302.6223 | 146.907
56.689999 | 7466.9082 | 7114.8 | 6537.399 | 352.1087 | 128.4026 | 302.7066 | 146.2911
56.700001 | 7340.9985 | 7114.13 | 6536.895 | 226.8681 | 128.7548 | 302.7965 | 145.6845
56.709999 | 7471.9727 | 7113.48 | 6536.392 | 358.4924 | 129.109 | 302.892 | 145.0876
56.720001 | 7461.3066 | 7112.848 | 6535.89 | 348.4584 | 129.4653 | 302.9929 | 144.4998
56.73 | 7370.8081 | 7112.235 | 6535.39 | 258.5734 | 129.8236 | 303.0994 | 143.9215
56.740002 | 7293.7065 | 7111.639 | 6534.892 | 182.0671 | 130.1841 | 303.2115 | 143.3522
56.75 | 7190.6294 | 7111.062 | 6534.395 | 79.56691 | 130.5465 | 303.3291 | 142.7923
56.759998 | 7212.4365 | 7110.504 | 6533.899 | 101.9326 | 130.9111 | 303.4524 | 142.2414
56.77 | 7222.0298 | 7109.963 | 6533.405 | 112.0668 | 131.2779 | 303.5809 | 141.6994
56.779999 | 7201.7983 | 7109.441 | 6532.912 | 92.35777 | 131.6468 | 303.7152 | 141.1664
56.790001 | 7413.0205 | 7108.936 | 6532.421 | 304.0848 | 132.0179 | 303.855 | 140.6421
56.799999 | 7373.2173 | 7108.449 | 6531.931 | 264.768 | 132.3912 | 304.0003 | 140.1269
56.810001 | 7110.8462 | 7107.98 | 6531.442 | 2.865846 | 132.7666 | 304.1511 | 139.6201
56.82 | 7288.1167 | 7107.53 | 6530.956 | 180.5871 | 133.1443 | 304.3075 | 139.1222
56.830002 | 7205.8403 | 7107.097 | 6530.47 | 98.7438 | 133.5242 | 304.4695 | 138.6327
56.84 | 7029.0913 | 7106.682 | 6529.986 | -77.59022 | 133.9063 | 304.637 | 138.152
56.849998 | 7200.9219 | 7106.284 | 6529.504 | 94.63762 | 134.2906 | 304.8102 | 137.6797
56.860001 | 7185.854 | 7105.904 | 6529.023 | 79.94958 | 134.6773 | 304.9888 | 137.2157
56.869999 | 7210.269 | 7105.543 | 6528.543 | 104.7262 | 135.0663 | 305.1731 | 136.7603
56.880001 | 7203.356 | 7105.198 | 6528.065 | 98.1577 | 135.4576 | 305.3629 | 136.313
56.889999 | 7212.2446 | 7104.872 | 6527.588 | 107.3726 | 135.8511 | 305.5583 | 135.8743
56.900002 | 7486.1714 | 7104.563 | 6527.113 | 381.6085 | 136.2472 | 305.7593 | 135.4435
56.91 | 7224.1475 | 7104.272 | 6526.639 | 119.8759 | 136.6454 | 305.9659 | 135.0212
56.919998 | 7180.8096 | 7103.998 | 6526.167 | 76.81161 | 137.0461 | 306.1782 | 134.6069
56.93 | 7191.3657 | 7103.742 | 6525.696 | 87.62397 | 137.4492 | 306.396 | 134.2007
56.939999 | 7221.5059 | 7103.503 | 6525.226 | 118.0026 | 137.8546 | 306.6195 | 133.8027
56.950001 | 7148.7461 | 7103.282 | 6524.758 | 45.46403 | 138.2626 | 306.8487 | 133.4125
56.959999 | 7212.0342 | 7103.079 | 6524.292 | 108.9554 | 138.6729 | 307.0834 | 133.0305
56.970001 | 7111.1826 | 7102.893 | 6523.827 | 8.289899 | 139.0858 | 307.3239 | 132.6563
56.98 | 7094.0869 | 7102.724 | 6523.363 | -8.637464 | 139.5011 | 307.57 | 132.2901
56.990002 | 7212.8652 | 7102.574 | 6522.901 | 110.2917 | 139.9191 | 307.8218 | 131.9318
57 | 7081.8682 | 7102.44 | 6522.44 | -20.57199 | 140.3393 | 308.0792 | 131.5814
57.009998 | 6991.6665 | 7102.325 | 6521.981 | -110.6581 | 140.7622 | 308.3425 | 131.2388
57.02 | 7067.1582 | 7102.226 | 6521.523 | -35.06794 | 141.1877 | 308.6113 | 130.9039
57.029999 | 7224.1265 | 7102.146 | 6521.067 | 121.9809 | 141.6158 | 308.886 | 130.577
57.040001 | 7263.6548 | 7102.082 | 6520.612 | 161.5726 | 142.0465 | 309.1664 | 130.2576
57.049999 | 7141.0181 | 7102.037 | 6520.158 | 38.98133 | 142.4797 | 309.4525 | 129.9461
57.060001 | 6909.2993 | 7102.009 | 6519.706 | -192.7093 | 142.9157 | 309.7445 | 129.6421
57.07 | 6932.6748 | 7101.998 | 6519.256 | -169.3233 | 143.3543 | 310.0421 | 129.346
57.080002 | 7044.0068 | 7102.005 | 6518.806 | -57.99835 | 143.7956 | 310.3457 | 129.0574
57.09 | 7036.3262 | 7102.03 | 6518.359 | -65.70376 | 144.2396 | 310.655 | 128.7766
57.099998 | 7125.3535 | 7102.072 | 6517.913 | 23.28109 | 144.6862 | 310.9702 | 128.5033
57.110001 | 7275 | 7102.132 | 6517.468 | 172.8677 | 145.1358 | 311.2912 | 128.2376
57.119999 | 7337.603 | 7102.21 | 6517.024 | 235.3929 | 145.588 | 311.6181 | 127.9795
57.130001 | 7438.0908 | 7102.305 | 6516.582 | 335.7854 | 146.0431 | 311.9509 | 127.7289
57.139999 | 7327.4653 | 7102.419 | 6516.142 | 225.0467 | 146.5009 | 312.2896 | 127.486
57.150002 | 7110.2456 | 7102.549 | 6515.703 | 7.696239 | 146.9617 | 312.6342 | 127.2505
57.16 | 6963.8481 | 7102.698 | 6515.265 | -138.8498 | 147.4251 | 312.9848 | 127.0226
57.169998 | 7040.3091 | 7102.864 | 6514.829 | -62.55517 | 147.8915 | 313.3413 | 126.8022
57.18 | 7342.7476 | 7103.049 | 6514.395 | 239.6991 | 148.3609 | 313.7038 | 126.5893
57.189999 | 7377.9541 | 7103.251 | 6513.961 | 274.7034 | 148.8331 | 314.0724 | 126.3839
57.200001 | 7365.6318 | 7103.471 | 6513.529 | 262.1612 | 149.3083 | 314.447 | 126.1859
57.209999 | 7380.4751 | 7103.709 | 6513.099 | 276.7665 | 149.7865 | 314.8276 | 125.9955
57.220001 | 7469.6094 | 7103.964 | 6512.67 | 365.6451 | 150.2677 | 315.2143 | 125.8124
57.23 | 7510.2637 | 7104.238 | 6512.243 | 406.0255 | 150.7519 | 315.607 | 125.6368
57.240002 | 7522.1738 | 7104.53 | 6511.816 | 417.6435 | 151.2393 | 316.006 | 125.4686
57.25 | 7457.2402 | 7104.84 | 6511.392 | 352.4001 | 151.7294 | 316.411 | 125.3079
57.259998 | 7440.563 | 7105.168 | 6510.969 | 335.3947 | 152.2228 | 316.8223 | 125.1546
57.27 | 7294.1538 | 7105.514 | 6510.547 | 188.6394 | 152.7194 | 317.2397 | 125.0086
57.279999 | 7356.3169 | 7105.879 | 6510.127 | 250.438 | 153.219 | 317.6634 | 124.8701
57.290001 | 7619.9478 | 7106.261 | 6509.708 | 513.6863 | 153.7219 | 318.0933 | 124.7388
57.299999 | 7803.0127 | 7106.662 | 6509.29 | 696.3503 | 154.2279 | 318.5294 | 124.615
57.310001 | 7534.2583 | 7107.082 | 6508.874 | 427.1768 | 154.7371 | 318.972 | 124.4984
57.32 | 7355.6748 | 7107.519 | 6508.459 | 248.1558 | 155.2496 | 319.4207 | 124.3892
57.330002 | 7568.0996 | 7107.975 | 6508.046 | 460.1247 | 155.7654 | 319.8759 | 124.2874
57.34 | 7415.6562 | 7108.449 | 6507.635 | 307.207 | 156.2845 | 320.3375 | 124.1927
57.349998 | 7212.7437 | 7108.942 | 6507.224 | 103.8018 | 156.8068 | 320.8055 | 124.1054
57.360001 | 7247.875 | 7109.453 | 6506.815 | 138.4219 | 157.3326 | 321.2799 | 124.0253
57.369999 | 7462.8198 | 7109.983 | 6506.408 | 352.8369 | 157.8618 | 321.7608 | 123.9524
57.380001 | 7524.0737 | 7110.531 | 6506.002 | 413.5427 | 158.3943 | 322.2483 | 123.8867
57.389999 | 7377.1875 | 7111.098 | 6505.597 | 266.0896 | 158.9303 | 322.7422 | 123.8281
57.400002 | 7260.6182 | 7111.683 | 6505.194 | 148.9348 | 159.4699 | 323.2428 | 123.7767
57.41 | 7334.2847 | 7112.287 | 6504.792 | 221.9975 | 160.0127 | 323.7499 | 123.7323
57.419998 | 7164.8296 | 7112.91 | 6504.392 | 51.9198 | 160.5591 | 324.2636 | 123.6951
57.43 | 7124.396 | 7113.551 | 6503.993 | 10.84481 | 161.1092 | 324.7841 | 123.6648
57.439999 | 7355.2495 | 7114.211 | 6503.596 | 241.0382 | 161.6628 | 325.3114 | 123.6415
57.450001 | 7465.0732 | 7114.89 | 6503.199 | 350.1832 | 162.2201 | 325.8454 | 123.625
57.459999 | 7387.0474 | 7115.587 | 6502.805 | 271.46 | 162.781 | 326.386 | 123.6155
57.470001 | 7415.6445 | 7116.304 | 6502.412 | 299.341 | 163.3455 | 326.9337 | 123.6127
57.48 | 7299.2285 | 7117.038 | 6502.02 | 182.1902 | 163.9138 | 327.488 | 123.6166
57.490002 | 7230.4951 | 7117.792 | 6501.629 | 112.703 | 164.4859 | 328.0494 | 123.6273
57.5 | 7290.1895 | 7118.564 | 6501.241 | 171.6253 | 165.0615 | 328.6176 | 123.6445
57.509998 | 7425.1582 | 7119.355 | 6500.853 | 305.803 | 165.641 | 329.1929 | 123.6682
57.52 | 7461.4526 | 7120.165 | 6500.467 | 341.2877 | 166.2245 | 329.7751 | 123.6983
57.529999 | 7440.7231 | 7120.993 | 6500.082 | 319.7298 | 166.8117 | 330.3645 | 123.7348
57.540001 | 7327.8188 | 7121.84 | 6499.699 | 205.9785 | 167.4029 | 330.9609 | 123.7775
57.549999 | 7378.373 | 7122.706 | 6499.317 | 255.6671 | 167.998 | 331.5644 | 123.8263
57.560001 | 7449.7998 | 7123.59 | 6498.937 | 326.2097 | 168.5971 | 332.1752 | 123.8812
57.57 | 7371.751 | 7124.493 | 6498.558 | 247.2582 | 169.2001 | 332.7931 | 123.9419
57.580002 | 7308.5635 | 7125.414 | 6498.18 | 183.1494 | 169.8072 | 333.4185 | 124.0085
57.59 | 7464.7144 | 7126.354 | 6497.804 | 338.3606 | 170.4184 | 334.051 | 124.0806
57.599998 | 7585.5396 | 7127.312 | 6497.429 | 458.2278 | 171.0336 | 334.691 | 124.1582
57.610001 | 7321.7886 | 7128.288 | 6497.056 | 193.5003 | 171.6531 | 335.3384 | 124.2412
57.619999 | 7147.2119 | 7129.283 | 6496.684 | 17.92899 | 172.2767 | 335.9931 | 124.3294
57.630001 | 7200.1313 | 7130.296 | 6496.313 | 69.83556 | 172.9045 | 336.6556 | 124.4227
57.639999 | 7291.6455 | 7131.327 | 6495.944 | 160.3188 | 173.5366 | 337.3254 | 124.5208
57.650002 | 7263.877 | 7132.376 | 6495.576 | 131.5012 | 174.1731 | 338.003 | 124.6236
57.66 | 7338.8301 | 7133.442 | 6495.21 | 205.3878 | 174.8136 | 338.688 | 124.7309
57.669998 | 7422.1484 | 7134.527 | 6494.845 | 287.6215 | 175.4585 | 339.381 | 124.8425
57.68 | 7386.4912 | 7135.629 | 6494.481 | 250.862 | 176.1081 | 340.0816 | 124.9582
57.689999 | 7346.4756 | 7136.749 | 6494.119 | 209.7265 | 176.7619 | 340.79 | 125.0779
57.700001 | 7555.8267 | 7137.886 | 6493.758 | 417.9403 | 177.4203 | 341.5064 | 125.2013
57.709999 | 7483.3335 | 7139.041 | 6493.399 | 344.2924 | 178.0832 | 342.2306 | 125.3282
57.720001 | 7378.8643 | 7140.213 | 6493.041 | 238.6512 | 178.7506 | 342.9629 | 125.4584
57.73 | 7224.3184 | 7141.402 | 6492.685 | 82.91642 | 179.4227 | 343.7031 | 125.5916
57.740002 | 7248.4575 | 7142.608 | 6492.329 | 105.8492 | 180.0996 | 344.4515 | 125.7277
57.75 | 7099.397 | 7143.831 | 6491.976 | -44.43376 | 180.7807 | 345.2079 | 125.8664
57.759998 | 7306.3501 | 7145.07 | 6491.623 | 161.2799 | 181.4667 | 345.9726 | 126.0074
57.77 | 7588.3613 | 7146.326 | 6491.272 | 442.035 | 182.1577 | 346.7456 | 126.1506
57.779999 | 7658.1777 | 7147.599 | 6490.923 | 510.5787 | 182.8534 | 347.5269 | 126.2957
57.790001 | 7707.665 | 7148.888 | 6490.575 | 558.7772 | 183.5539 | 348.3167 | 126.4425
57.799999 | 7717.9175 | 7150.193 | 6490.228 | 567.7247 | 184.2593 | 349.1147 | 126.5907
57.810001 | 7529.4268 | 7151.514 | 6489.883 | 377.9129 | 184.9697 | 349.9214 | 126.7402
57.82 | 7399.5962 | 7152.851 | 6489.539 | 246.7453 | 185.6851 | 350.7365 | 126.8906
57.830002 | 7463.106 | 7154.204 | 6489.196 | 308.9022 | 186.4054 | 351.5605 | 127.0419
57.84 | 7557.4326 | 7155.572 | 6488.855 | 401.8603 | 187.1309 | 352.3929 | 127.1935
57.849998 | 7600.7104 | 7156.956 | 6488.515 | 443.754 | 187.8614 | 353.2342 | 127.3456
57.860001 | 7598.5098 | 7158.356 | 6488.177 | 440.1535 | 188.5973 | 354.0845 | 127.4979
57.869999 | 7724.2202 | 7159.772 | 6487.84 | 564.4487 | 189.3383 | 354.9434 | 127.6501
57.880001 | 7721.2554 | 7161.202 | 6487.504 | 560.0533 | 190.0846 | 355.8115 | 127.802
57.889999 | 7525.1489 | 7162.648 | 6487.17 | 362.5008 | 190.8362 | 356.6885 | 127.9536
57.900002 | 7309.8076 | 7164.11 | 6486.837 | 145.698 | 191.5934 | 357.5747 | 128.1046
57.91 | 7305.2686 | 7165.586 | 6486.505 | 139.6828 | 192.3555 | 358.47 | 128.2549
57.919998 | 7485.687 | 7167.078 | 6486.175 | 318.6094 | 193.1233 | 359.3746 | 128.4043
57.93 | 7465.6475 | 7168.585 | 6485.847 | 297.0628 | 193.8968 | 360.2885 | 128.5528
57.939999 | 7212.4961 | 7170.107 | 6485.519 | 42.38902 | 194.6757 | 361.2118 | 128.7003
57.950001 | 7047.5552 | 7171.645 | 6485.193 | -124.0896 | 195.4603 | 362.1447 | 128.8466
57.959999 | 7422.7085 | 7173.198 | 6484.869 | 249.5106 | 196.2505 | 363.087 | 128.9917
57.970001 | 7392.043 | 7174.766 | 6484.545 | 217.2765 | 197.0465 | 364.039 | 129.1355
57.98 | 7390.8911 | 7176.351 | 6484.224 | 214.5406 | 197.8482 | 365.0006 | 129.2781
57.990002 | 7372.1074 | 7177.951 | 6483.903 | 194.1567 | 198.6561 | 365.9721 | 129.4194
58 | 7276.8188 | 7179.566 | 6483.584 | 97.25275 | 199.4693 | 366.9533 | 129.5593
58.009998 | 7432.6895 | 7181.198 | 6483.266 | 251.4919 | 200.2887 | 367.9445 | 129.698
58.02 | 7620.1411 | 7182.846 | 6482.95 | 437.2956 | 201.1142 | 368.9458 | 129.8355
58.029999 | 7470.1875 | 7184.51 | 6482.635 | 285.6777 | 201.9458 | 369.9571 | 129.9719
58.040001 | 7423.29 | 7186.191 | 6482.321 | 237.0993 | 202.7834 | 370.9787 | 130.1071
58.049999 | 7372.8477 | 7187.888 | 6482.009 | 184.9594 | 203.6273 | 372.0104 | 130.2414
58.060001 | 7423.2905 | 7189.603 | 6481.698 | 233.6874 | 204.4774 | 373.0526 | 130.3748
58.07 | 7627.7651 | 7191.335 | 6481.389 | 436.4299 | 205.3337 | 374.105 | 130.5076
58.080002 | 7610.1704 | 7193.085 | 6481.081 | 417.085 | 206.1968 | 375.1682 | 130.6398
58.09 | 7287.9741 | 7194.853 | 6480.774 | 93.12127 | 207.0656 | 376.2417 | 130.7716
58.099998 | 7229.6079 | 7196.639 | 6480.469 | 32.96899 | 207.9412 | 377.3261 | 130.9031
58.110001 | 7548.1904 | 7198.444 | 6480.164 | 349.7464 | 208.8235 | 378.4213 | 131.0348
58.119999 | 7635.46 | 7200.268 | 6479.862 | 435.1921 | 209.7123 | 379.5271 | 131.1667
58.130001 | 7367.9126 | 7202.111 | 6479.56 | 165.8013 | 210.6079 | 380.6442 | 131.2989
58.139999 | 7515.519 | 7203.975 | 6479.26 | 311.5444 | 211.5101 | 381.772 | 131.432
58.150002 | 7593.9048 | 7205.858 | 6478.962 | 388.0464 | 212.4195 | 382.9111 | 131.5661
58.16 | 7601.4097 | 7207.762 | 6478.665 | 393.6474 | 213.3352 | 384.0613 | 131.7014
58.169998 | 7389.7002 | 7209.688 | 6478.369 | 180.0127 | 214.2579 | 385.2229 | 131.8381
58.18 | 7315.2461 | 7211.635 | 6478.074 | 103.6115 | 215.188 | 386.3958 | 131.9768
58.189999 | 7302.686 | 7213.604 | 6477.781 | 89.08238 | 216.125 | 387.5803 | 132.1175
58.200001 | 7502.5742 | 7215.595 | 6477.489 | 286.9791 | 217.0692 | 388.7765 | 132.2606
58.209999 | 7456.3682 | 7217.61 | 6477.199 | 238.7586 | 218.0206 | 389.984 | 132.4065
58.220001 | 7528.7773 | 7219.648 | 6476.909 | 309.1297 | 218.9793 | 391.2037 | 132.5554
58.23 | 7511.2085 | 7221.709 | 6476.622 | 289.499 | 219.9453 | 392.4349 | 132.7077
58.240002 | 7356.4756 | 7223.796 | 6476.335 | 132.6793 | 220.9192 | 393.6784 | 132.8637
58.25 | 7424.9141 | 7225.907 | 6476.05 | 199.0069 | 221.8999 | 394.9335 | 133.0238
58.259998 | 7605.3931 | 7228.044 | 6475.766 | 377.3494 | 222.8884 | 396.2011 | 133.188
58.27 | 7506.1606 | 7230.207 | 6475.484 | 275.9539 | 223.8849 | 397.4809 | 133.3572
58.279999 | 7397.145 | 7232.396 | 6475.203 | 164.7491 | 224.889 | 398.773 | 133.5312
58.290001 | 7285.2935 | 7234.612 | 6474.923 | 50.68142 | 225.901 | 400.0777 | 133.7105
58.299999 | 7225.4907 | 7236.856 | 6474.645 | -11.36497 | 226.9208 | 401.3947 | 133.8956
58.310001 | 7286.2124 | 7239.127 | 6474.367 | 47.08511 | 227.9487 | 402.7246 | 134.0866
58.32 | 7188.5347 | 7241.427 | 6474.092 | -52.89262 | 228.9846 | 404.067 | 134.284
58.330002 | 7326.1821 | 7243.757 | 6473.817 | 82.42527 | 230.029 | 405.4225 | 134.488
58.34 | 7525.9868 | 7246.115 | 6473.544 | 279.8719 | 231.0811 | 406.7907 | 134.699
58.349998 | 7599.9482 | 7248.503 | 6473.273 | 351.4449 | 232.1416 | 408.1721 | 134.917
58.360001 | 7481.6357 | 7250.923 | 6473.002 | 230.7131 | 233.2108 | 409.5669 | 135.1428
58.369999 | 7329.1797 | 7253.373 | 6472.733 | 75.80718 | 234.2884 | 410.9746 | 135.3765
58.380001 | 7362.3384 | 7255.854 | 6472.465 | 106.4843 | 235.3746 | 412.396 | 135.6182
58.389999 | 7518.292 | 7258.368 | 6472.199 | 259.9245 | 236.4695 | 413.8306 | 135.8686
58.400002 | 7521.7803 | 7260.914 | 6471.934 | 260.8663 | 237.5736 | 415.2791 | 136.1276
58.41 | 7507.2651 | 7263.492 | 6471.67 | 243.7727 | 238.6857 | 416.741 | 136.3957
58.419998 | 7605.6357 | 7266.105 | 6471.408 | 339.5312 | 239.8071 | 418.217 | 136.6729
58.43 | 7641.0142 | 7268.751 | 6471.146 | 372.2632 | 240.9378 | 419.7068 | 136.96
58.439999 | 7565.416 | 7271.432 | 6470.887 | 293.9843 | 242.0775 | 421.2108 | 137.2568
58.450001 | 7572.1245 | 7274.147 | 6470.628 | 297.9771 | 243.2265 | 422.7291 | 137.5637
58.459999 | 7830.1221 | 7276.898 | 6470.371 | 553.2239 | 244.3848 | 424.2614 | 137.881
58.470001 | 7890.0342 | 7279.685 | 6470.115 | 610.349 | 245.5526 | 425.8086 | 138.2089
58.48 | 7661.1099 | 7282.508 | 6469.861 | 378.6017 | 246.7299 | 427.3699 | 138.5478
58.490002 | 7447.5483 | 7285.369 | 6469.607 | 162.1795 | 247.9173 | 428.9463 | 138.8978
58.5 | 7612.6313 | 7288.265 | 6469.356 | 324.3658 | 249.1136 | 430.5372 | 139.2592
58.509998 | 7761.3447 | 7291.2 | 6469.105 | 470.1445 | 250.32 | 432.1432 | 139.632
58.52 | 7657.1079 | 7294.174 | 6468.856 | 362.9341 | 251.5367 | 433.7644 | 140.0169
58.529999 | 7579.6069 | 7297.186 | 6468.608 | 282.4211 | 252.7634 | 435.4009 | 140.4138
58.540001 | 7701.3931 | 7300.237 | 6468.361 | 401.156 | 254.0002 | 437.053 | 140.823
58.549999 | 7734.7109 | 7303.328 | 6468.116 | 431.3829 | 255.2474 | 438.7202 | 141.2447
58.560001 | 7765.605 | 7306.459 | 6467.872 | 459.1458 | 256.5049 | 440.4036 | 141.6792
58.57 | 7790.5933 | 7309.631 | 6467.629 | 480.9624 | 257.773 | 442.1024 | 142.1267
58.580002 | 7740.6831 | 7312.845 | 6467.387 | 427.8385 | 259.0521 | 443.8178 | 142.5874
58.59 | 7669.0762 | 7316.098 | 6467.147 | 352.9779 | 260.3411 | 445.5489 | 143.061
58.599998 | 7813.2998 | 7319.395 | 6466.908 | 493.9049 | 261.6413 | 447.2966 | 143.5485
58.610001 | 7595.1909 | 7322.735 | 6466.671 | 272.4559 | 262.9528 | 449.0611 | 144.0502
58.619999 | 7592.9355 | 7326.118 | 6466.435 | 266.8179 | 264.2753 | 450.8419 | 144.5657
58.630001 | 7707.7422 | 7329.544 | 6466.2 | 378.198 | 265.609 | 452.6401 | 145.0954
58.639999 | 7916.5835 | 7333.015 | 6465.966 | 583.5686 | 266.9541 | 454.4551 | 145.6398
58.650002 | 7853.499 | 7336.531 | 6465.734 | 516.9677 | 268.3111 | 456.2877 | 146.1989
58.66 | 7807.1553 | 7340.092 | 6465.503 | 467.0637 | 269.6788 | 458.1374 | 146.7728
58.669998 | 7848.8125 | 7343.698 | 6465.273 | 505.1142 | 271.0586 | 460.0052 | 147.3617
58.68 | 7829.8804 | 7347.352 | 6465.044 | 482.5283 | 272.4506 | 461.8908 | 147.9664
58.689999 | 7628.5864 | 7351.052 | 6464.817 | 277.5339 | 273.8545 | 463.7946 | 148.5863
58.700001 | 7664.0591 | 7354.801 | 6464.591 | 309.2583 | 275.2705 | 465.717 | 149.2222
58.709999 | 7806.9907 | 7358.597 | 6464.366 | 448.3938 | 276.6988 | 467.6576 | 149.874
58.720001 | 7833.6001 | 7362.442 | 6464.143 | 471.1578 | 278.1396 | 469.6175 | 150.5421
58.73 | 7714.6299 | 7366.337 | 6463.921 | 348.2932 | 279.5929 | 471.596 | 151.2268
58.740002 | 7627.354 | 7370.282 | 6463.7 | 257.0719 | 281.0595 | 473.5943 | 151.9282
58.75 | 7633.3335 | 7374.277 | 6463.481 | 259.0569 | 282.5379 | 475.6117 | 152.6463
58.759998 | 7659.144 | 7378.323 | 6463.262 | 280.8212 | 284.0297 | 477.6492 | 153.3815
58.77 | 7769.5083 | 7382.422 | 6463.045 | 387.0865 | 285.535 | 479.7067 | 154.1346
58.779999 | 7883.3335 | 7386.573 | 6462.83 | 496.7606 | 287.0534 | 481.7846 | 154.9051
58.790001 | 7918.3555 | 7390.778 | 6462.615 | 527.5778 | 288.5854 | 483.8834 | 155.6936
58.799999 | 8043.2974 | 7395.036 | 6462.402 | 648.2614 | 290.1309 | 486.0026 | 156.5002
58.810001 | 8142.6416 | 7399.349 | 6462.19 | 743.2923 | 291.6903 | 488.1435 | 157.3254
58.82 | 8108.5869 | 7403.718 | 6461.98 | 704.8691 | 293.2636 | 490.3053 | 158.1693
58.830002 | 7949.0562 | 7408.143 | 6461.77 | 540.9129 | 294.8516 | 492.4893 | 159.0322
58.84 | 7925 | 7412.624 | 6461.562 | 512.3761 | 296.4527 | 494.6949 | 159.9142
58.849998 | 7927.3115 | 7417.163 | 6461.355 | 510.1489 | 298.0686 | 496.9231 | 160.8155
58.860001 | 7979.4878 | 7421.761 | 6461.15 | 557.727 | 299.6997 | 499.1743 | 161.7372
58.869999 | 8070.0498 | 7426.417 | 6460.945 | 643.6326 | 301.3453 | 501.4478 | 162.6787
58.880001 | 7943.3672 | 7431.134 | 6460.742 | 512.2331 | 303.0059 | 503.7451 | 163.6408
58.889999 | 7805.186 | 7435.911 | 6460.541 | 369.2749 | 304.6816 | 506.0655 | 164.6235
58.900002 | 7793.3379 | 7440.751 | 6460.34 | 352.5869 | 306.3732 | 508.4104 | 165.6275
58.91 | 7800.4756 | 7445.651 | 6460.141 | 354.8244 | 308.0792 | 510.7789 | 166.6525
58.919998 | 7716.7964 | 7450.615 | 6459.943 | 266.1812 | 309.8012 | 513.1723 | 167.699
58.93 | 7929.2949 | 7455.644 | 6459.746 | 473.6507 | 311.5396 | 515.5906 | 168.7682
58.939999 | 8291.6221 | 7460.738 | 6459.55 | 830.8845 | 313.2939 | 518.0342 | 169.8593
58.950001 | 8140.9019 | 7465.897 | 6459.356 | 675.0046 | 315.0644 | 520.5036 | 170.9733
58.959999 | 7896.2451 | 7471.123 | 6459.163 | 425.1221 | 316.8515 | 522.9984 | 172.1102
58.970001 | 7880.1748 | 7476.417 | 6458.971 | 403.7577 | 318.6552 | 525.5202 | 173.2707
58.98 | 8010.4692 | 7481.779 | 6458.78 | 528.69 | 320.4758 | 528.068 | 174.455
58.990002 | 7977.2329 | 7487.212 | 6458.591 | 490.0207 | 322.3141 | 530.6434 | 175.6636
59 | 7691.6665 | 7492.714 | 6458.403 | 198.9529 | 324.1685 | 533.2457 | 176.8963
59.009998 | 7727.6621 | 7498.287 | 6458.216 | 229.3753 | 326.0408 | 535.876 | 178.1538
59.02 | 7865.4258 | 7503.934 | 6458.031 | 361.4919 | 327.9313 | 538.5345 | 179.4375
59.029999 | 7896.5298 | 7509.654 | 6457.846 | 386.8761 | 329.8395 | 541.2216 | 180.7465
59.040001 | 7741.5249 | 7515.449 | 6457.663 | 226.0763 | 331.7659 | 543.9379 | 182.0818
59.049999 | 7855.3145 | 7521.318 | 6457.481 | 333.9962 | 333.7107 | 546.683 | 183.4435
59.060001 | 7775.7109 | 7527.265 | 6457.3 | 248.4454 | 335.6742 | 549.4584 | 184.8326
59.07 | 7844.9092 | 7533.29 | 6457.121 | 311.6195 | 337.6565 | 552.2634 | 186.249
59.080002 | 7781.1245 | 7539.394 | 6456.943 | 241.7302 | 339.6586 | 555.0995 | 187.6936
59.09 | 8011.585 | 7545.576 | 6456.766 | 466.0085 | 341.6787 | 557.966 | 189.1662
59.099998 | 8120.6792 | 7551.84 | 6456.59 | 568.8396 | 343.7188 | 560.8636 | 190.6674
59.110001 | 8003.3999 | 7558.188 | 6456.415 | 445.2118 | 345.7793 | 563.7948 | 192.1989
59.119999 | 8006.397 | 7564.618 | 6456.242 | 441.779 | 347.8596 | 566.7569 | 193.7597
59.130001 | 8079.2095 | 7571.133 | 6456.07 | 508.0761 | 349.9603 | 569.7524 | 195.3511
59.139999 | 7860.6255 | 7577.734 | 6455.899 | 282.8917 | 352.0815 | 572.7804 | 196.9732
59.150002 | 7532.8843 | 7584.423 | 6455.729 | -51.53904 | 354.2245 | 575.8428 | 198.6272
59.16 | 7587.2378 | 7591.198 | 6455.56 | -3.960578 | 356.387 | 578.9385 | 200.3124
59.169998 | 7863.0317 | 7598.064 | 6455.393 | 264.9679 | 358.5715 | 582.0692 | 202.0299
59.18 | 8058.1641 | 7605.022 | 6455.227 | 453.1425 | 360.7783 | 585.235 | 203.7813
59.189999 | 8124.855 | 7612.071 | 6455.062 | 512.7843 | 363.0067 | 588.4362 | 205.5657
59.200001 | 8005.0967 | 7619.214 | 6454.898 | 385.8824 | 365.2574 | 591.674 | 207.3845
59.209999 | 8120.979 | 7626.452 | 6454.736 | 494.5272 | 367.5307 | 594.9475 | 209.2377
59.220001 | 8255.4824 | 7633.787 | 6454.575 | 621.6956 | 369.8268 | 598.2588 | 211.1265
59.23 | 8176.1875 | 7641.219 | 6454.415 | 534.9688 | 372.1461 | 601.607 | 213.0511
59.240002 | 8032.7012 | 7648.752 | 6454.256 | 383.9495 | 374.4896 | 604.9939 | 215.0125
59.25 | 7918.0488 | 7656.382 | 6454.098 | 261.6665 | 376.8553 | 608.4188 | 217.0102
59.259998 | 8296.6143 | 7664.116 | 6453.942 | 632.4985 | 379.2456 | 611.8832 | 219.0455
59.27 | 8442.5322 | 7671.955 | 6453.786 | 770.5775 | 381.6609 | 615.3873 | 221.1202
59.279999 | 8051.8047 | 7679.898 | 6453.632 | 371.9069 | 384.1007 | 618.9317 | 223.2332
59.290001 | 7823.0918 | 7687.948 | 6453.479 | 135.1436 | 386.5655 | 622.5174 | 225.3861
59.299999 | 7892.9731 | 7696.106 | 6453.327 | 196.8672 | 389.0558 | 626.1437 | 227.579
59.310001 | 8065.1396 | 7704.375 | 6453.177 | 360.765 | 391.5717 | 629.8129 | 229.8131
59.32 | 8060.9111 | 7712.754 | 6453.027 | 348.1573 | 394.1139 | 633.5238 | 232.0887
59.330002 | 7860.6309 | 7721.248 | 6452.879 | 139.3827 | 396.6832 | 637.2789 | 234.4069
59.34 | 7874.688 | 7729.854 | 6452.732 | 144.834 | 399.2777 | 641.0768 | 236.7671
59.349998 | 7856.7773 | 7738.576 | 6452.586 | 118.2014 | 401.8999 | 644.9189 | 239.1707
59.360001 | 7941.5415 | 7747.42 | 6452.442 | 194.1211 | 404.5504 | 648.8083 | 241.62
59.369999 | 7910.3345 | 7756.382 | 6452.298 | 153.9529 | 407.2283 | 652.7417 | 244.1134
59.380001 | 7944.3403 | 7765.466 | 6452.156 | 178.8745 | 409.9346 | 656.7224 | 246.6528
59.389999 | 8184.1235 | 7774.672 | 6452.015 | 409.4515 | 412.6696 | 660.7494 | 249.2382
59.400002 | 8427.0352 | 7784.006 | 6451.875 | 643.0291 | 415.4347 | 664.8251 | 251.8715
59.41 | 8397.8564 | 7793.463 | 6451.736 | 604.3934 | 418.2273 | 668.9483 | 254.5514
59.419998 | 8379.2158 | 7803.049 | 6451.598 | 576.1663 | 421.0504 | 673.1213 | 257.2794
59.43 | 8483.4727 | 7812.769 | 6451.462 | 670.7039 | 423.9047 | 677.3442 | 260.0581
59.439999 | 8472.8672 | 7822.619 | 6451.327 | 650.248 | 426.7893 | 681.6178 | 262.8856
59.450001 | 7854.1465 | 7832.605 | 6451.192 | 21.54171 | 429.705 | 685.9433 | 265.7641
59.459999 | 7972.6357 | 7842.725 | 6451.059 | 129.9105 | 432.6524 | 690.3201 | 268.6933
59.470001 | 8282.9795 | 7852.985 | 6450.928 | 429.9945 | 435.632 | 694.7508 | 271.6748
59.48 | 8466.7861 | 7863.384 | 6450.797 | 603.4025 | 438.644 | 699.2343 | 274.7085
59.490002 | 8391.8916 | 7873.927 | 6450.667 | 517.9649 | 441.69 | 703.7734 | 277.7961
59.5 | 8184.7803 | 7884.609 | 6450.539 | 300.1709 | 444.7675 | 708.3669 | 280.9362
59.509998 | 7832.6982 | 7895.439 | 6450.412 | -62.74036 | 447.8794 | 713.0171 | 284.1304
59.52 | 8075.7197 | 7906.418 | 6450.286 | 169.3015 | 451.0267 | 717.7244 | 287.3815
59.529999 | 8309.1533 | 7917.546 | 6450.161 | 391.6074 | 454.2085 | 722.4898 | 290.687
59.540001 | 8172.6509 | 7928.826 | 6450.037 | 243.8247 | 457.4257 | 727.3145 | 294.0493
59.549999 | 8245.2471 | 7940.259 | 6449.914 | 304.9885 | 460.6789 | 732.1979 | 297.4678
59.560001 | 8266.0908 | 7951.848 | 6449.792 | 314.2426 | 463.9685 | 737.1431 | 300.944
59.57 | 8062.4009 | 7963.594 | 6449.672 | 98.80709 | 467.2952 | 742.1488 | 304.4778
59.580002 | 8113.5688 | 7975.502 | 6449.553 | 138.0669 | 470.6605 | 747.2182 | 308.0704
59.59 | 8168.498 | 7987.567 | 6449.435 | 180.9315 | 474.0616 | 752.3499 | 311.7203
59.599998 | 8015.2007 | 7999.794 | 6449.318 | 15.4066 | 477.502 | 757.5456 | 315.4288
59.610001 | 8200.9795 | 8012.193 | 6449.202 | 188.7863 | 480.9827 | 762.8099 | 319.1988
59.619999 | 8199.5469 | 8024.755 | 6449.087 | 174.7919 | 484.5026 | 768.1382 | 323.027
59.630001 | 7898.5479 | 8037.488 | 6448.973 | -138.9398 | 488.063 | 773.5354 | 326.9159
59.639999 | 8077.1787 | 8050.389 | 6448.861 | 26.78922 | 491.6644 | 779.0001 | 330.8641
59.650002 | 8289.7393 | 8063.468 | 6448.749 | 226.2714 | 495.3087 | 784.5358 | 334.874
59.66 | 8429.6719 | 8076.715 | 6448.639 | 352.9566 | 498.9926 | 790.141 | 338.9424
59.669998 | 8295.8896 | 8090.138 | 6448.53 | 205.7511 | 502.7202 | 795.8176 | 343.0706
59.68 | 8083.2764 | 8103.746 | 6448.422 | -20.46948 | 506.4924 | 801.57 | 347.2614
59.689999 | 8351.1475 | 8117.529 | 6448.315 | 233.6181 | 510.3081 | 807.3953 | 351.5109
59.700001 | 8243.2588 | 8131.496 | 6448.209 | 111.7629 | 514.1689 | 813.2969 | 355.8209
59.709999 | 8163.4468 | 8145.643 | 6448.105 | 17.80354 | 518.0751 | 819.2738 | 360.1897
59.720001 | 8332.1406 | 8159.977 | 6448.001 | 172.1635 | 522.0275 | 825.3301 | 364.6185
59.73 | 8655.917 | 8174.495 | 6447.898 | 481.4218 | 526.0269 | 831.4642 | 369.1056
59.740002 | 8606.1035 | 8189.204 | 6447.797 | 416.8993 | 530.0754 | 837.6802 | 373.6516
59.75 | 8448.166 | 8204.096 | 6447.697 | 244.07 | 534.1695 | 843.9766 | 378.2531
59.759998 | 8660.2939 | 8219.179 | 6447.598 | 441.1151 | 538.3135 | 850.3569 | 382.9107
59.77 | 8658.8389 | 8234.456 | 6447.499 | 424.3825 | 542.5086 | 856.8216 | 387.6266
59.779999 | 8617.708 | 8249.924 | 6447.402 | 367.7841 | 546.7539 | 863.3723 | 392.3952
59.790001 | 8568.6162 | 8265.586 | 6447.307 | 303.03 | 551.0507 | 870.0111 | 397.2179
59.799999 | 8576.9453 | 8281.44 | 6447.212 | 295.5052 | 555.3997 | 876.7371 | 402.0916
59.810001 | 8509.5518 | 8297.491 | 6447.118 | 212.0606 | 559.8018 | 883.5548 | 407.0165
59.82 | 8264.7285 | 8313.736 | 6447.025 | -49.00739 | 564.2579 | 890.4628 | 411.9898
59.830002 | 8327.9551 | 8330.181 | 6446.934 | -2.22546 | 568.7704 | 897.4656 | 417.0108
59.84 | 8510.0801 | 8346.815 | 6446.843 | 163.2648 | 573.3355 | 904.5615 | 422.075
59.849998 | 8400.083 | 8363.648 | 6446.754 | 36.43529 | 577.958 | 911.7546 | 427.1812
59.860001 | 8624.3398 | 8380.682 | 6446.666 | 243.6574 | 582.6393 | 919.0465 | 432.331
59.869999 | 8847.3643 | 8397.91 | 6446.578 | 449.4546 | 587.3783 | 926.4364 | 437.5167
59.880001 | 8915.5342 | 8415.337 | 6446.492 | 500.1975 | 592.1767 | 933.9293 | 442.7385
59.889999 | 8773.2471 | 8432.957 | 6446.407 | 340.2896 | 597.0353 | 941.5235 | 447.9917
59.900002 | 8711.9404 | 8450.78 | 6446.323 | 261.1604 | 601.9569 | 949.2242 | 453.2759
59.91 | 8804.5264 | 8468.791 | 6446.24 | 335.7356 | 606.9374 | 957.0296 | 458.5838
59.919998 | 8801.1641 | 8486.996 | 6446.158 | 314.1683 | 611.9822 | 964.9423 | 463.9132
59.93 | 8827.6465 | 8505.404 | 6446.077 | 322.2428 | 617.0927 | 972.9691 | 469.2648
59.939999 | 8719.4189 | 8524 | 6445.997 | 195.4189 | 622.2678 | 981.1058 | 474.6289
59.950001 | 8411.0029 | 8542.79 | 6445.919 | -131.7874 | 627.5093 | 989.3575 | 480.0048
59.959999 | 8489.6416 | 8561.769 | 6445.841 | -72.12696 | 632.8184 | 997.7232 | 485.3859
59.970001 | 8875.7686 | 8580.939 | 6445.764 | 294.8295 | 638.1961 | 1006.209 | 490.7699
59.98 | 9003.0879 | 8600.295 | 6445.689 | 402.7927 | 643.6436 | 1014.812 | 496.1504
59.990002 | 8899.7188 | 8619.842 | 6445.614 | 279.877 | 649.164 | 1023.54 | 501.5239
60 | 9071.9678 | 8639.565 | 6445.541 | 432.4027 | 654.7526 | 1032.389 | 506.8827
60.009998 | 9008.5703 | 8659.472 | 6445.468 | 349.0984 | 660.4157 | 1041.366 | 512.2222
60.02 | 9084.0537 | 8679.564 | 6445.397 | 404.4899 | 666.155 | 1050.47 | 517.5413
60.029999 | 8915.6641 | 8699.83 | 6445.327 | 215.8337 | 671.9692 | 1059.706 | 522.8284
60.040001 | 8867.6309 | 8720.275 | 6445.257 | 147.3564 | 677.8605 | 1069.075 | 528.0812
60.049999 | 9046.2617 | 8740.889 | 6445.189 | 305.3731 | 683.8302 | 1078.578 | 533.2913
60.060001 | 9151.8457 | 8761.676 | 6445.122 | 390.1693 | 689.8796 | 1088.22 | 538.4548
60.07 | 9152.8076 | 8782.629 | 6445.056 | 370.1782 | 696.0101 | 1098 | 543.5637
60.080002 | 9103.9219 | 8803.753 | 6444.991 | 300.1692 | 702.2253 | 1107.924 | 548.6126
60.09 | 9121.0723 | 8825.031 | 6444.926 | 296.0417 | 708.5199 | 1117.991 | 553.5931
60.099998 | 9524.3711 | 8846.47 | 6444.863 | 677.9013 | 714.9012 | 1128.206 | 558.4989
60.110001 | 9347.4746 | 8868.073 | 6444.801 | 479.4019 | 721.3709 | 1138.573 | 563.3275
60.119999 | 9094.5322 | 8889.824 | 6444.74 | 204.7077 | 727.9281 | 1149.09 | 568.0667
60.130001 | 9214.2061 | 8911.732 | 6444.68 | 302.4743 | 734.575 | 1159.764 | 572.7127
60.139999 | 9004.7881 | 8933.785 | 6444.621 | 71.00298 | 741.3134 | 1170.594 | 577.2569
60.150002 | 9052.9023 | 8955.991 | 6444.563 | 96.91082 | 748.1469 | 1181.587 | 581.6947
60.16 | 8805.6406 | 8978.334 | 6444.506 | -172.6932 | 755.0703 | 1192.741 | 586.0165
60.169998 | 9106.3516 | 9000.817 | 6444.45 | 105.5341 | 762.0913 | 1204.06 | 590.216
60.18 | 9167.1973 | 9023.452 | 6444.395 | 143.7453 | 769.2121 | 1215.554 | 594.2906
60.189999 | 8911.5732 | 9046.219 | 6444.341 | -134.6462 | 776.4316 | 1227.218 | 598.2288
60.200001 | 9153.8672 | 9069.126 | 6444.288 | 84.74132 | 783.7524 | 1239.058 | 602.0269
60.209999 | 9427.3574 | 9092.165 | 6444.236 | 335.1928 | 791.1764 | 1251.075 | 605.6769
60.220001 | 9307.1777 | 9115.341 | 6444.185 | 191.8366 | 798.7053 | 1263.276 | 609.1745
60.23 | 9081.4863 | 9138.648 | 6444.135 | -57.16215 | 806.341 | 1275.659 | 612.5127
60.240002 | 9262.6348 | 9162.095 | 6444.086 | 100.5401 | 814.0882 | 1288.234 | 615.6862
60.25 | 9503.1709 | 9185.666 | 6444.038 | 317.5052 | 821.9407 | 1300.998 | 618.6892
60.259998 | 9173.5811 | 9209.372 | 6443.991 | -35.79108 | 829.9072 | 1313.958 | 621.516
60.27 | 9481.8467 | 9233.218 | 6443.945 | 248.6292 | 837.9907 | 1327.117 | 624.165
60.279999 | 9439.7148 | 9257.196 | 6443.9 | 182.5189 | 846.1898 | 1340.478 | 626.6281
60.290001 | 9665.8232 | 9281.313 | 6443.856 | 384.5098 | 854.5076 | 1354.046 | 628.9031
60.299999 | 9749.5605 | 9305.566 | 6443.813 | 443.994 | 862.9464 | 1367.822 | 630.9852
60.310001 | 9895.9326 | 9329.965 | 6443.771 | 565.9675 | 871.5084 | 1381.814 | 632.8719
60.32 | 10035.3721 | 9354.505 | 6443.73 | 680.8672 | 880.1955 | 1396.02 | 634.5597
60.330002 | 9779.4668 | 9379.2 | 6443.69 | 400.2672 | 889.0135 | 1410.45 | 636.0458
60.34 | 9748.9854 | 9404.038 | 6443.651 | 344.9475 | 897.9551 | 1425.103 | 637.3288
60.349998 | 9752.8047 | 9429.036 | 6443.612 | 323.7686 | 907.0307 | 1439.987 | 638.4058
60.360001 | 9526.083 | 9454.203 | 6443.575 | 71.88018 | 916.2436 | 1455.107 | 639.2775
60.369999 | 9516.7695 | 9479.533 | 6443.539 | 37.23678 | 925.5924 | 1470.46 | 639.9411
60.380001 | 9763.4971 | 9505.042 | 6443.504 | 258.4555 | 935.0808 | 1486.06 | 640.3972
60.389999 | 9954.3594 | 9530.729 | 6443.469 | 423.6305 | 944.7113 | 1501.903 | 640.6456
60.400002 | 9868.1348 | 9556.613 | 6443.436 | 311.5219 | 954.49 | 1518 | 640.6867
60.41 | 9857.0791 | 9582.685 | 6443.404 | 274.3938 | 964.4093 | 1534.35 | 640.5222
60.419998 | 9873.9502 | 9608.964 | 6443.372 | 264.9861 | 974.4809 | 1550.959 | 640.1526
60.43 | 9660.5967 | 9635.47 | 6443.342 | 25.12643 | 984.708 | 1567.84 | 639.5804
60.439999 | 9531.1348 | 9662.197 | 6443.312 | -131.0626 | 995.0895 | 1584.988 | 638.8076
60.450001 | 9758.4863 | 9689.163 | 6443.283 | 69.32311 | 1005.629 | 1602.414 | 637.8368
60.459999 | 9849.2441 | 9716.373 | 6443.256 | 132.8706 | 1016.331 | 1620.115 | 636.6716
60.470001 | 10078.3789 | 9743.847 | 6443.229 | 334.5318 | 1027.197 | 1638.106 | 635.3148
60.48 | 10049.5195 | 9771.589 | 6443.203 | 277.9307 | 1038.231 | 1656.384 | 633.7709
60.490002 | 9933.7959 | 9799.623 | 6443.178 | 134.1734 | 1049.439 | 1674.962 | 632.0434
60.5 | 10133.333 | 9827.943 | 6443.154 | 305.3902 | 1060.812 | 1693.838 | 630.1385
60.509998 | 10156.7764 | 9856.574 | 6443.131 | 300.2022 | 1072.366 | 1713.017 | 628.0599
60.52 | 10161.4531 | 9885.542 | 6443.109 | 275.9106 | 1084.102 | 1732.519 | 625.8119
60.529999 | 9848.3389 | 9914.845 | 6443.088 | -66.50614 | 1096.021 | 1752.334 | 623.4016
60.540001 | 10011.6592 | 9944.504 | 6443.068 | 67.15487 | 1108.127 | 1772.476 | 620.8336
60.549999 | 10049.8896 | 9974.529 | 6443.048 | 75.36014 | 1120.423 | 1792.943 | 618.1147
60.560001 | 10087.0898 | 10004.94 | 6443.03 | 82.14559 | 1132.913 | 1813.751 | 615.2501
60.57 | 9818.4678 | 10035.76 | 6443.013 | -217.2887 | 1145.601 | 1834.896 | 612.247
60.580002 | 9840.7305 | 10067 | 6442.996 | -226.2647 | 1158.494 | 1856.394 | 609.1108
60.59 | 10211.1719 | 10098.66 | 6442.98 | 112.5165 | 1171.583 | 1878.242 | 605.85
60.599998 | 10318.9648 | 10130.77 | 6442.966 | 188.1921 | 1184.884 | 1900.452 | 602.4707
60.610001 | 10163.2432 | 10163.36 | 6442.952 | -0.1188417 | 1198.401 | 1923.032 | 598.9767
60.619999 | 10142.5137 | 10196.43 | 6442.939 | -53.91762 | 1212.133 | 1945.98 | 595.3788
60.630001 | 10012.4668 | 10230.01 | 6442.927 | -217.541 | 1226.086 | 1969.314 | 591.6813
60.639999 | 10150.4141 | 10264.1 | 6442.916 | -113.6859 | 1240.263 | 1993.029 | 587.8931
60.650002 | 10078.4688 | 10298.74 | 6442.906 | -220.2702 | 1254.674 | 2017.142 | 584.0184
60.66 | 10124.6572 | 10333.92 | 6442.896 | -209.2624 | 1269.307 | 2041.649 | 580.0675
60.669998 | 10427.4355 | 10369.67 | 6442.888 | 57.76132 | 1284.181 | 2066.559 | 576.046
60.68 | 10557.7676 | 10406.03 | 6442.88 | 151.7344 | 1299.301 | 2091.895 | 571.9572
60.689999 | 10600.9053 | 10443 | 6442.874 | 157.9102 | 1314.664 | 2117.645 | 567.8123
60.700001 | 10516.0254 | 10480.59 | 6442.868 | 35.43952 | 1330.279 | 2143.824 | 563.6152
60.709999 | 10588.1299 | 10518.82 | 6442.863 | 69.31345 | 1346.148 | 2170.432 | 559.3741
60.720001 | 10625.8779 | 10557.71 | 6442.859 | 68.16348 | 1362.277 | 2197.485 | 555.0933
60.73 | 10679.3145 | 10597.29 | 6442.856 | 82.02739 | 1378.671 | 2224.98 | 550.7805
60.740002 | 10548.8066 | 10637.57 | 6442.853 | -88.76215 | 1395.339 | 2252.936 | 546.4405
60.75 | 10322.3252 | 10678.55 | 6442.852 | -356.2238 | 1412.27 | 2281.346 | 542.0809
60.759998 | 10078.0381 | 10720.26 | 6442.852 | -642.2243 | 1429.483 | 2310.22 | 537.7073
60.77 | 9926.7744 | 10762.74 | 6442.852 | -835.9666 | 1446.986 | 2339.583 | 533.3206
60.779999 | 10327.8291 | 10805.98 | 6442.853 | -478.1501 | 1464.774 | 2369.42 | 528.9317
60.790001 | 10533.5264 | 10850 | 6442.855 | -316.477 | 1482.857 | 2399.749 | 524.5422
60.799999 | 10714.0107 | 10894.82 | 6442.858 | -180.8115 | 1501.24 | 2430.565 | 520.1592
60.810001 | 10500.5771 | 10940.46 | 6442.862 | -439.8859 | 1519.927 | 2461.889 | 515.7851
60.82 | 10274.915 | 10986.93 | 6442.867 | -712.0147 | 1538.923 | 2493.714 | 511.4261
60.830002 | 10389.5469 | 11034.26 | 6442.872 | -644.7118 | 1558.242 | 2526.059 | 507.085
60.84 | 10461.6074 | 11082.43 | 6442.878 | -620.8238 | 1577.868 | 2558.917 | 502.7676
60.849998 | 10655.2412 | 11131.48 | 6442.886 | -476.2425 | 1597.824 | 2592.296 | 498.4777
60.860001 | 10664.7988 | 11181.45 | 6442.894 | -516.653 | 1618.118 | 2626.226 | 494.2142
60.869999 | 10760.5137 | 11232.31 | 6442.903 | -471.798 | 1638.746 | 2660.677 | 489.986
60.880001 | 10773.2324 | 11284.1 | 6442.912 | -510.8682 | 1659.717 | 2695.679 | 485.7931
60.889999 | 10907.1367 | 11336.82 | 6442.923 | -429.6816 | 1681.036 | 2731.219 | 481.6403
60.900002 | 10730.4102 | 11390.5 | 6442.934 | -660.0891 | 1702.718 | 2767.319 | 477.5278
60.91 | 10831.2725 | 11445.12 | 6442.946 | -613.846 | 1724.744 | 2803.967 | 473.4608
60.919998 | 10984.0205 | 11500.71 | 6442.959 | -516.6918 | 1747.14 | 2841.171 | 469.4415
60.93 | 10862.874 | 11557.31 | 6442.973 | -694.4377 | 1769.915 | 2878.956 | 465.4673
60.939999 | 10832.5254 | 11614.9 | 6442.988 | -782.3716 | 1793.063 | 2917.3 | 461.5456
60.950001 | 10947.6992 | 11673.49 | 6443.004 | -725.7923 | 1816.595 | 2956.218 | 457.6747
60.959999 | 11009.6035 | 11733.09 | 6443.02 | -723.4897 | 1840.515 | 2995.7 | 453.8582
60.970001 | 11180.1729 | 11793.73 | 6443.037 | -613.555 | 1864.831 | 3035.765 | 450.0953
60.98 | 11258.1328 | 11855.39 | 6443.055 | -597.253 | 1889.547 | 3076.396 | 446.3884
60.990002 | 11319.8945 | 11918.1 | 6443.074 | -598.207 | 1914.678 | 3117.612 | 442.7378
61 | 11237.4814 | 11981.84 | 6443.093 | -744.3552 | 1940.203 | 3159.395 | 439.145
61.009998 | 11183.2656 | 12046.62 | 6443.114 | -863.3584 | 1966.152 | 3201.747 | 435.6112
61.02 | 11394.2656 | 12112.49 | 6443.135 | -718.226 | 1992.53 | 3244.694 | 432.1323
61.029999 | 11464.1172 | 12179.41 | 6443.157 | -715.2906 | 2019.334 | 3288.203 | 428.7137
61.040001 | 11355.832 | 12247.39 | 6443.18 | -891.5577 | 2046.573 | 3332.284 | 425.3525
61.049999 | 11306.375 | 12316.43 | 6443.203 | -1010.051 | 2074.251 | 3376.921 | 422.0506
61.060001 | 11440.3242 | 12386.53 | 6443.228 | -946.2103 | 2102.373 | 3422.128 | 418.8056
61.07 | 11255.6006 | 12457.7 | 6443.253 | -1202.095 | 2130.946 | 3467.877 | 415.6188
61.080002 | 11452.4521 | 12529.94 | 6443.279 | -1077.485 | 2159.985 | 3514.185 | 412.4888
61.09 | 11174.7461 | 12603.2 | 6443.306 | -1428.457 | 2189.462 | 3561.02 | 409.4157
61.099998 | 11335.2246 | 12677.52 | 6443.333 | -1342.297 | 2219.41 | 3608.379 | 406.3993
61.110001 | 11559.0449 | 12752.92 | 6443.362 | -1193.871 | 2249.835 | 3656.285 | 403.4349
61.119999 | 11612.7783 | 12829.32 | 6443.391 | -1216.543 | 2280.729 | 3704.675 | 400.5261
61.130001 | 11578.7285 | 12906.76 | 6443.421 | -1328.032 | 2312.1 | 3753.571 | 397.6691
61.139999 | 12142.5361 | 12985.2 | 6443.451 | -842.6662 | 2343.952 | 3802.935 | 394.8643
61.150002 | 12425.1045 | 13064.66 | 6443.483 | -639.5595 | 2376.299 | 3852.774 | 392.1087
61.16 | 12220.7119 | 13145.07 | 6443.515 | -924.3622 | 2409.11 | 3903.047 | 389.4025
61.169998 | 12200 | 13226.45 | 6443.548 | -1026.451 | 2442.419 | 3953.74 | 386.7447
61.18 | 12214.2197 | 13308.8 | 6443.581 | -1094.582 | 2476.228 | 4004.863 | 384.1299
61.189999 | 12362.7539 | 13392.06 | 6443.616 | -1029.305 | 2510.526 | 4056.356 | 381.5608
61.200001 | 12799.5068 | 13476.22 | 6443.651 | -676.7125 | 2545.321 | 4108.214 | 379.0332
61.209999 | 13027.5596 | 13561.24 | 6443.687 | -533.6789 | 2580.611 | 4160.393 | 376.5469
61.220001 | 13087.7773 | 13647.11 | 6443.724 | -559.3317 | 2616.399 | 4212.888 | 374.0987
61.23 | 13687.1123 | 13733.78 | 6443.761 | -46.66491 | 2652.683 | 4265.646 | 371.6877
61.240002 | 13459.4141 | 13821.24 | 6443.799 | -361.8296 | 2689.476 | 4318.657 | 369.3115
61.25 | 13284.8535 | 13909.41 | 6443.838 | -624.5556 | 2726.738 | 4371.865 | 366.9687
61.259998 | 13497.4053 | 13998.27 | 6443.878 | -500.8687 | 2764.5 | 4425.239 | 364.6579
61.27 | 13919.4365 | 14087.82 | 6443.918 | -168.3882 | 2802.762 | 4478.77 | 362.3739
61.279999 | 14056.8193 | 14177.97 | 6443.96 | -121.148 | 2841.505 | 4532.384 | 360.1186
61.290001 | 14250.0479 | 14268.67 | 6444.001 | -18.62693 | 2880.731 | 4586.055 | 357.8876
61.299999 | 14292.3379 | 14359.88 | 6444.044 | -67.54077 | 2920.433 | 4639.721 | 355.6805
61.310001 | 14746.8809 | 14451.55 | 6444.087 | 295.3344 | 2960.606 | 4693.359 | 353.4938
61.32 | 15039.7061 | 14543.6 | 6444.131 | 496.1082 | 3001.242 | 4746.898 | 351.3266
61.330002 | 15628.4316 | 14636.01 | 6444.176 | 992.4216 | 3042.348 | 4800.31 | 349.1764
61.34 | 15092.79 | 14728.65 | 6444.222 | 364.1376 | 3083.871 | 4853.518 | 347.0419
61.349998 | 15598.3584 | 14821.5 | 6444.268 | 776.8556 | 3125.839 | 4906.474 | 344.9215
61.360001 | 16040.0283 | 14914.53 | 6444.315 | 1125.502 | 3168.243 | 4959.157 | 342.8108
61.369999 | 16423.6367 | 15007.58 | 6444.363 | 1416.055 | 3211.053 | 5011.455 | 340.7111
61.380001 | 16642.6641 | 15100.63 | 6444.411 | 1542.03 | 3254.261 | 5063.343 | 338.6189
61.389999 | 16532.7734 | 15193.58 | 6444.46 | 1339.192 | 3297.851 | 5114.738 | 336.5336
61.400002 | 16928.4629 | 15286.38 | 6444.51 | 1642.083 | 3341.821 | 5165.597 | 334.4523
61.41 | 17482.4531 | 15378.88 | 6444.56 | 2103.576 | 3386.11 | 5215.832 | 332.375
61.419998 | 17876.6035 | 15471.03 | 6444.611 | 2405.571 | 3430.734 | 5265.387 | 330.3
61.43 | 18426.459 | 15562.78 | 6444.663 | 2863.677 | 3475.679 | 5314.216 | 328.2237
61.439999 | 18760.2168 | 15653.99 | 6444.716 | 3106.23 | 3520.901 | 5362.223 | 326.1476
61.450001 | 18891.3652 | 15744.57 | 6444.769 | 3146.792 | 3566.383 | 5409.353 | 324.0689
61.459999 | 19181.293 | 15834.43 | 6444.823 | 3346.864 | 3612.098 | 5455.521 | 321.9874
61.470001 | 19882.3223 | 15923.48 | 6444.877 | 3958.847 | 3658.019 | 5500.678 | 319.9012
61.48 | 20341.7734 | 16011.59 | 6444.932 | 4330.18 | 3704.116 | 5544.735 | 317.8101
61.490002 | 20310.2324 | 16098.71 | 6444.988 | 4211.518 | 3750.375 | 5587.639 | 315.7126
61.5 | 20957.3379 | 16184.67 | 6445.045 | 4772.667 | 3796.714 | 5629.303 | 313.6091
61.509998 | 21552.7188 | 16269.4 | 6445.102 | 5283.315 | 3843.139 | 5669.664 | 311.4986
61.52 | 21917.0098 | 16352.83 | 6445.16 | 5564.182 | 3889.619 | 5708.67 | 309.3788
61.529999 | 22265.3203 | 16434.8 | 6445.219 | 5830.523 | 3936.093 | 5746.234 | 307.2517
61.540001 | 23176.9688 | 16515.22 | 6445.278 | 6661.746 | 3982.53 | 5782.299 | 305.1155
61.549999 | 23221.7754 | 16593.99 | 6445.338 | 6627.79 | 4028.887 | 5816.79 | 302.9708
61.560001 | 23192.9062 | 16670.99 | 6445.399 | 6521.913 | 4075.119 | 5849.659 | 300.8168
61.57 | 23435.6797 | 16746.13 | 6445.46 | 6689.553 | 4121.181 | 5880.832 | 298.6539
61.580002 | 23783.5605 | 16819.31 | 6445.522 | 6964.251 | 4167.042 | 5910.264 | 296.4816
61.59 | 24267 | 16890.38 | 6445.584 | 7376.621 | 4212.607 | 5937.886 | 294.3013
61.599998 | 25195.5625 | 16959.28 | 6445.647 | 8236.286 | 4257.863 | 5963.653 | 292.1126
61.610001 | 25520.668 | 17025.91 | 6445.711 | 8494.756 | 4302.765 | 5987.521 | 289.9143
61.619999 | 25895.2773 | 17090.15 | 6445.776 | 8805.124 | 4347.238 | 6009.43 | 287.7089
61.630001 | 25800.0898 | 17151.92 | 6445.841 | 8648.172 | 4391.233 | 6029.348 | 285.4955
61.639999 | 25954.1758 | 17211.11 | 6445.906 | 8743.068 | 4434.696 | 6047.229 | 283.2756
61.650002 | 25995.0684 | 17267.65 | 6445.973 | 8727.422 | 4477.581 | 6063.044 | 281.0484
61.66 | 25803.8613 | 17321.41 | 6446.04 | 8482.456 | 4519.793 | 6076.756 | 278.8165
61.669998 | 25684.5723 | 17372.33 | 6446.107 | 8312.24 | 4561.301 | 6088.343 | 276.5797
61.68 | 25696.6113 | 17420.35 | 6446.176 | 8276.262 | 4602.059 | 6097.777 | 274.3374
61.689999 | 25823.5879 | 17465.36 | 6446.245 | 8358.225 | 4641.981 | 6105.045 | 272.0922
61.700001 | 26282.3164 | 17507.3 | 6446.314 | 8775.012 | 4681.015 | 6110.131 | 269.844
61.709999 | 25608.3516 | 17546.11 | 6446.384 | 8062.246 | 4719.102 | 6113.026 | 267.5942
61.720001 | 25370.3301 | 17581.7 | 6446.455 | 7788.629 | 4756.179 | 6113.724 | 265.3431
61.73 | 25319.8281 | 17614.03 | 6446.526 | 7705.795 | 4792.187 | 6112.228 | 263.092
61.740002 | 24873.2949 | 17643.05 | 6446.598 | 7230.242 | 4827.074 | 6108.539 | 260.8412
61.75 | 24740.8711 | 17668.69 | 6446.67 | 7072.181 | 4860.755 | 6102.671 | 258.5933
61.759998 | 24810.9414 | 17690.92 | 6446.744 | 7120.018 | 4893.192 | 6094.64 | 256.3479
61.77 | 24299.1348 | 17709.71 | 6446.817 | 6589.427 | 4924.338 | 6084.447 | 254.1053
61.779999 | 23831.1777 | 17725.01 | 6446.892 | 6106.167 | 4954.118 | 6072.133 | 251.8679
61.790001 | 23971.2383 | 17736.8 | 6446.966 | 6234.437 | 4982.485 | 6057.715 | 249.6357
61.799999 | 23590.3535 | 17745.07 | 6447.042 | 5845.284 | 5009.385 | 6041.232 | 247.4103
61.810001 | 22989.1758 | 17749.79 | 6447.118 | 5239.387 | 5034.769 | 6022.71 | 245.1921
61.82 | 23220.7695 | 17750.96 | 6447.195 | 5469.81 | 5058.588 | 6002.195 | 242.9823
61.830002 | 22608.1973 | 17748.57 | 6447.272 | 4859.623 | 5080.801 | 5979.72 | 240.7813
61.84 | 22681.2598 | 17742.64 | 6447.35 | 4938.623 | 5101.353 | 5955.343 | 238.5914
61.849998 | 22496.7188 | 17733.16 | 6447.428 | 4763.557 | 5120.21 | 5929.111 | 236.4124
61.860001 | 22231.123 | 17720.15 | 6447.507 | 4510.975 | 5137.348 | 5901.048 | 234.2444
61.869999 | 21247.3867 | 17703.64 | 6447.586 | 3543.747 | 5152.717 | 5871.247 | 232.0896
61.880001 | 20618.9922 | 17683.65 | 6447.666 | 2935.345 | 5166.291 | 5839.741 | 229.9479
61.889999 | 20637.9688 | 17660.22 | 6447.747 | 2977.753 | 5178.044 | 5806.604 | 227.8206
61.900002 | 20715.1777 | 17633.37 | 6447.828 | 3081.81 | 5187.951 | 5771.881 | 225.7075
61.91 | 20868.1387 | 17603.17 | 6447.91 | 3264.971 | 5195.996 | 5735.651 | 223.6111
61.919998 | 19820.0098 | 17569.66 | 6447.992 | 2250.353 | 5202.156 | 5697.978 | 221.5307
61.93 | 19028.5879 | 17532.87 | 6448.075 | 1495.716 | 5206.432 | 5658.898 | 219.4666
61.939999 | 18865.6152 | 17492.89 | 6448.158 | 1372.721 | 5208.806 | 5618.51 | 217.4203
61.950001 | 18881.3984 | 17449.78 | 6448.242 | 1431.623 | 5209.275 | 5576.866 | 215.3918
61.959999 | 18079.3867 | 17403.6 | 6448.327 | 675.7869 | 5207.841 | 5534.05 | 213.382
61.970001 | 18402.4121 | 17354.42 | 6448.412 | 1047.992 | 5204.508 | 5490.109 | 211.3911
61.98 | 18229.0645 | 17302.33 | 6448.497 | 926.7314 | 5199.284 | 5445.132 | 209.4197
61.990002 | 17996.7832 | 17247.39 | 6448.584 | 749.3915 | 5192.174 | 5399.166 | 207.4677
62 | 17641.2285 | 17189.72 | 6448.67 | 451.5064 | 5183.213 | 5352.302 | 205.5369
62.009998 | 17203.875 | 17129.39 | 6448.757 | 74.48874 | 5172.401 | 5304.601 | 203.6266
62.02 | 17110.5566 | 17066.45 | 6448.845 | 44.10171 | 5159.771 | 5256.102 | 201.7365
62.029999 | 16688.3438 | 17001.05 | 6448.933 | -312.709 | 5145.347 | 5206.905 | 199.8682
62.040001 | 16577.2598 | 16933.26 | 6449.022 | -355.9988 | 5129.158 | 5157.058 | 198.0211
62.049999 | 15935.5605 | 16863.19 | 6449.111 | -927.6267 | 5111.239 | 5106.641 | 196.1959
62.060001 | 15613.8154 | 16790.91 | 6449.201 | -1177.099 | 5091.626 | 5055.696 | 194.3924
62.07 | 15879.1016 | 16716.56 | 6449.291 | -837.4632 | 5070.358 | 5004.304 | 192.6111
62.080002 | 15506.3818 | 16640.21 | 6449.382 | -1133.824 | 5047.468 | 4952.505 | 190.8517
62.09 | 15071.71 | 16562 | 6449.473 | -1490.288 | 5023.033 | 4900.377 | 189.1153
62.099998 | 15161.4912 | 16482.01 | 6449.565 | -1320.514 | 4997.066 | 4847.974 | 187.4013
62.110001 | 14783.041 | 16400.3 | 6449.657 | -1617.263 | 4969.626 | 4795.312 | 185.7093
62.119999 | 14732.5225 | 16317.06 | 6449.75 | -1584.533 | 4940.767 | 4742.498 | 184.0401
62.130001 | 14767.2695 | 16232.33 | 6449.843 | -1465.056 | 4910.541 | 4689.548 | 182.3934
62.139999 | 14672.208 | 16146.24 | 6449.936 | -1474.035 | 4879.002 | 4636.535 | 180.7695
62.150002 | 14737.9482 | 16058.87 | 6450.031 | -1320.922 | 4846.192 | 4583.48 | 179.1675
62.16 | 14540.6064 | 15970.38 | 6450.125 | -1429.771 | 4812.209 | 4530.454 | 177.589
62.169998 | 14519.6006 | 15880.82 | 6450.22 | -1361.218 | 4777.074 | 4477.492 | 176.0327
62.18 | 14350.2559 | 15790.27 | 6450.316 | -1440.013 | 4740.847 | 4424.607 | 174.4985
62.189999 | 13832.2842 | 15698.87 | 6450.412 | -1866.586 | 4703.598 | 4371.873 | 172.9869
62.200001 | 13848 | 15606.7 | 6450.509 | -1758.698 | 4665.383 | 4319.309 | 171.4975
62.209999 | 13919.7783 | 15513.86 | 6450.606 | -1594.085 | 4626.261 | 4266.967 | 170.0303
62.220001 | 13314.5342 | 15420.44 | 6450.703 | -2105.902 | 4586.29 | 4214.857 | 168.5849
62.23 | 13427.0127 | 15326.53 | 6450.801 | -1899.515 | 4545.531 | 4163.035 | 167.1616
62.240002 | 13496.9072 | 15232.19 | 6450.899 | -1735.282 | 4504.025 | 4111.505 | 165.7597
62.25 | 13462.6729 | 15137.57 | 6450.998 | -1674.9 | 4461.877 | 4060.318 | 164.38
62.259998 | 13335.0771 | 15042.71 | 6451.098 | -1707.638 | 4419.103 | 4009.492 | 163.0216
62.27 | 12958.1963 | 14947.67 | 6451.197 | -1989.471 | 4375.759 | 3959.027 | 161.6841
62.279999 | 12334.5576 | 14852.56 | 6451.298 | -2517.999 | 4331.915 | 3908.976 | 160.3679
62.290001 | 12586.3721 | 14757.44 | 6451.398 | -2171.063 | 4287.622 | 3859.343 | 159.0726
62.299999 | 12597.2324 | 14662.39 | 6451.499 | -2065.158 | 4242.931 | 3810.163 | 157.7981
62.310001 | 12530.7441 | 14567.47 | 6451.601 | -2036.726 | 4197.893 | 3761.432 | 156.544
62.32 | 12650.3662 | 14472.76 | 6451.703 | -1822.394 | 4152.56 | 3713.187 | 155.3102
62.330002 | 12742.0566 | 14378.29 | 6451.805 | -1636.231 | 4106.965 | 3665.421 | 154.0964
62.34 | 12464.1914 | 14284.18 | 6451.908 | -1819.989 | 4061.201 | 3618.168 | 152.903
62.349998 | 12223.7852 | 14190.45 | 6452.011 | -1966.663 | 4015.273 | 3571.434 | 151.7292
62.360001 | 12412.8369 | 14097.11 | 6452.115 | -1684.276 | 3969.222 | 3525.202 | 150.5745
62.369999 | 12488.6572 | 14004.29 | 6452.219 | -1515.633 | 3923.109 | 3479.523 | 149.4394
62.380001 | 12318.1416 | 13911.99 | 6452.323 | -1593.85 | 3876.969 | 3434.376 | 148.3232
62.389999 | 12126.041 | 13820.28 | 6452.428 | -1694.241 | 3830.84 | 3389.788 | 147.226
62.400002 | 11981.0898 | 13729.17 | 6452.533 | -1748.081 | 3784.744 | 3345.746 | 146.1471
62.41 | 11775 | 13638.76 | 6452.639 | -1863.761 | 3738.762 | 3302.273 | 145.0871
62.419998 | 11801.0762 | 13549.05 | 6452.745 | -1747.972 | 3692.889 | 3259.368 | 144.0452
62.43 | 11981.7188 | 13460.04 | 6452.852 | -1478.319 | 3647.151 | 3217.014 | 143.021
62.439999 | 11816.7441 | 13371.81 | 6452.959 | -1555.067 | 3601.601 | 3175.238 | 142.0148
62.450001 | 11638.3691 | 13284.38 | 6453.066 | -1646.008 | 3556.258 | 3134.028 | 141.026
62.459999 | 11783.5254 | 13197.78 | 6453.174 | -1414.251 | 3511.149 | 3093.399 | 140.0546
62.470001 | 12100.751 | 13112.02 | 6453.282 | -1011.267 | 3466.302 | 3053.334 | 139.1002
62.48 | 11969.9121 | 13027.14 | 6453.39 | -1057.227 | 3421.737 | 3013.849 | 138.1628
62.490002 | 11445.9551 | 12943.13 | 6453.499 | -1497.178 | 3377.465 | 2974.927 | 137.2418
62.5 | 11707.9365 | 12860.07 | 6453.608 | -1152.138 | 3333.547 | 2936.581 | 136.3378
62.509998 | 11457.5332 | 12777.94 | 6453.718 | -1320.409 | 3289.969 | 2898.806 | 135.4499
62.52 | 11590.7715 | 12696.72 | 6453.828 | -1105.953 | 3246.738 | 2861.581 | 134.5778
62.529999 | 11610.1758 | 12616.48 | 6453.938 | -1006.302 | 3203.894 | 2824.924 | 133.7217
62.540001 | 11290.7441 | 12537.2 | 6454.049 | -1246.452 | 3161.446 | 2788.821 | 132.8813
62.549999 | 11267.7109 | 12458.9 | 6454.16 | -1191.189 | 3119.405 | 2753.279 | 132.0563
62.560001 | 11116.0361 | 12381.58 | 6454.271 | -1265.547 | 3077.785 | 2718.28 | 131.2465
62.57 | 10961.2168 | 12305.26 | 6454.383 | -1344.048 | 3036.597 | 2683.833 | 130.4518
62.580002 | 11378.9521 | 12229.93 | 6454.495 | -850.973 | 2995.838 | 2649.92 | 129.6718
62.59 | 11298.5195 | 12155.62 | 6454.607 | -857.0995 | 2955.556 | 2616.549 | 128.9069
62.599998 | 11468.2402 | 12082.31 | 6454.72 | -614.0737 | 2915.726 | 2583.711 | 128.1563
62.610001 | 11275 | 12009.98 | 6454.833 | -734.9841 | 2876.349 | 2551.382 | 127.4199
62.619999 | 11298.2402 | 11938.68 | 6454.947 | -640.4396 | 2837.451 | 2519.584 | 126.6977
62.630001 | 11487.2148 | 11868.37 | 6455.061 | -381.1587 | 2799.03 | 2488.293 | 125.9894
62.639999 | 11420.7393 | 11799.08 | 6455.175 | -378.337 | 2761.091 | 2457.516 | 125.2949
62.650002 | 11121.1309 | 11730.76 | 6455.289 | -609.6305 | 2723.626 | 2427.233 | 124.6139
62.66 | 10718.5586 | 11663.47 | 6455.404 | -944.913 | 2686.67 | 2397.451 | 123.9466
62.669998 | 11109.2803 | 11597.17 | 6455.519 | -487.8911 | 2650.2 | 2368.159 | 123.2925
62.68 | 10713.4766 | 11531.83 | 6455.635 | -818.3569 | 2614.209 | 2339.339 | 122.6514
62.689999 | 10849.6094 | 11467.49 | 6455.75 | -617.879 | 2578.716 | 2310.999 | 122.0233
62.700001 | 10418.3975 | 11404.11 | 6455.866 | -985.7169 | 2543.715 | 2283.125 | 121.408
62.709999 | 10477.2783 | 11341.71 | 6455.983 | -864.4349 | 2509.206 | 2255.719 | 120.8053
62.720001 | 10834.3066 | 11280.27 | 6456.1 | -445.9592 | 2475.188 | 2228.763 | 120.2152
62.73 | 10637.8174 | 11219.78 | 6456.217 | -581.9579 | 2441.66 | 2202.261 | 119.6374
62.740002 | 10767.0186 | 11160.21 | 6456.334 | -393.193 | 2408.61 | 2176.196 | 119.0716
62.75 | 10892.9395 | 11101.61 | 6456.451 | -208.6671 | 2376.065 | 2150.572 | 118.5182
62.759998 | 10696.834 | 11043.92 | 6456.569 | -347.0902 | 2343.999 | 2125.379 | 117.9767
62.77 | 10799.8613 | 10987.13 | 6456.688 | -187.2725 | 2312.401 | 2100.599 | 117.4469
62.779999 | 10629.9189 | 10931.26 | 6456.806 | -301.3403 | 2281.286 | 2076.238 | 116.9287
62.790001 | 10453.333 | 10876.28 | 6456.925 | -422.9429 | 2250.644 | 2052.285 | 116.4221
62.799999 | 10499.0957 | 10822.18 | 6457.044 | -323.0849 | 2220.471 | 2028.738 | 115.9269
62.810001 | 10614.4082 | 10768.95 | 6457.163 | -154.5451 | 2190.764 | 2005.583 | 115.4431
62.82 | 10405.3223 | 10716.59 | 6457.283 | -311.2702 | 2161.518 | 1982.821 | 114.9703
62.830002 | 10728.0342 | 10665.07 | 6457.403 | 62.96512 | 2132.719 | 1960.438 | 114.5085
62.84 | 10426.3545 | 10614.41 | 6457.523 | -188.0521 | 2104.39 | 1938.436 | 114.0579
62.849998 | 10230.252 | 10564.57 | 6457.643 | -334.3146 | 2076.503 | 1916.802 | 113.6181
62.860001 | 10407.4697 | 10515.53 | 6457.764 | -108.0607 | 2049.048 | 1895.529 | 113.1889
62.869999 | 10163.4482 | 10467.31 | 6457.885 | -303.8607 | 2022.035 | 1874.619 | 112.7703
62.880001 | 10110.9014 | 10419.88 | 6458.006 | -308.9755 | 1995.453 | 1854.055 | 112.3623
62.889999 | 9921.5352 | 10373.23 | 6458.128 | -451.6961 | 1969.297 | 1833.842 | 111.9646
62.900002 | 10151.2041 | 10327.34 | 6458.249 | -176.1401 | 1943.554 | 1813.963 | 111.5772
62.91 | 10406.3242 | 10282.23 | 6458.371 | 124.0893 | 1918.241 | 1794.422 | 111.2002
62.919998 | 10444.6318 | 10237.87 | 6458.494 | 206.7593 | 1893.335 | 1775.211 | 110.8332
62.93 | 10236.4668 | 10194.23 | 6458.616 | 42.23834 | 1868.822 | 1756.314 | 110.4762
62.939999 | 10290.8428 | 10151.32 | 6458.739 | 139.5252 | 1844.713 | 1737.737 | 110.1292
62.950001 | 10519.5654 | 10109.12 | 6458.862 | 410.4479 | 1820.996 | 1719.468 | 109.792
62.959999 | 10436.5273 | 10067.62 | 6458.985 | 368.9045 | 1797.666 | 1701.508 | 109.4646
62.970001 | 10128.5889 | 10026.81 | 6459.108 | 101.7743 | 1774.716 | 1683.844 | 109.1469
62.98 | 10016.8467 | 9986.689 | 6459.232 | 30.15732 | 1752.142 | 1666.477 | 108.8387
62.990002 | 10138.3633 | 9947.222 | 6459.356 | 191.1418 | 1729.93 | 1649.396 | 108.54
63 | 9713.668 | 9908.427 | 6459.48 | -194.7593 | 1708.096 | 1632.601 | 108.2509
63.009998 | 9965.0498 | 9870.275 | 6459.604 | 94.77526 | 1686.617 | 1616.083 | 107.9711
63.02 | 10235.2295 | 9832.749 | 6459.728 | 402.4803 | 1665.482 | 1599.838 | 107.7006
63.029999 | 9743.2676 | 9795.852 | 6459.853 | -52.58429 | 1644.698 | 1583.862 | 107.4392
63.040001 | 9703.293 | 9759.567 | 6459.978 | -56.27378 | 1624.255 | 1568.147 | 107.1871
63.049999 | 9985.7383 | 9723.888 | 6460.103 | 261.8504 | 1604.147 | 1552.694 | 106.944
63.060001 | 9942.7002 | 9688.799 | 6460.228 | 253.9008 | 1584.37 | 1537.491 | 106.7099
63.07 | 10126.4678 | 9654.296 | 6460.354 | 472.1716 | 1564.917 | 1522.541 | 106.4847
63.080002 | 10132.9014 | 9620.357 | 6460.48 | 512.5444 | 1545.777 | 1507.832 | 106.2683
63.09 | 10032.2158 | 9586.995 | 6460.606 | 445.2211 | 1526.963 | 1493.366 | 106.0608
63.099998 | 9957.207 | 9554.181 | 6460.732 | 403.0257 | 1508.454 | 1479.133 | 105.862
63.110001 | 10207.6133 | 9521.903 | 6460.858 | 685.7104 | 1490.242 | 1465.131 | 105.6719
63.119999 | 10175.6416 | 9490.164 | 6460.984 | 685.4775 | 1472.331 | 1451.358 | 105.4903
63.130001 | 9927.3604 | 9458.947 | 6461.111 | 468.4138 | 1454.713 | 1437.805 | 105.3172
63.139999 | 10035.9912 | 9428.247 | 6461.238 | 607.7446 | 1437.383 | 1424.473 | 105.1526
63.150002 | 9953.1182 | 9398.045 | 6461.365 | 555.0734 | 1420.33 | 1411.353 | 104.9964
63.16 | 9728.6064 | 9368.352 | 6461.492 | 360.2543 | 1403.565 | 1398.446 | 104.8486
63.169998 | 9844.3564 | 9339.146 | 6461.619 | 505.21 | 1387.071 | 1385.747 | 104.709
63.18 | 9716.6992 | 9310.409 | 6461.747 | 406.2905 | 1370.839 | 1373.245 | 104.5776
63.189999 | 9966.7598 | 9282.147 | 6461.874 | 684.6127 | 1354.873 | 1360.945 | 104.4543
63.200001 | 9662.7559 | 9254.346 | 6462.002 | 408.4094 | 1339.166 | 1348.839 | 104.3391
63.209999 | 9364.2666 | 9227.002 | 6462.13 | 137.2649 | 1323.713 | 1336.927 | 104.2319
63.220001 | 9644.6016 | 9200.1 | 6462.258 | 444.5011 | 1308.509 | 1325.201 | 104.1327
63.23 | 9950.877 | 9173.639 | 6462.386 | 777.2375 | 1293.551 | 1313.661 | 104.0412
63.240002 | 9858.5742 | 9147.601 | 6462.515 | 710.973 | 1278.828 | 1302.301 | 103.9575
63.25 | 9752.5791 | 9121.996 | 6462.643 | 630.583 | 1264.351 | 1291.121 | 103.8817
63.259998 | 9593.001 | 9096.802 | 6462.772 | 496.1985 | 1250.104 | 1280.114 | 103.8134
63.27 | 9630.2412 | 9072.011 | 6462.9 | 558.2304 | 1236.079 | 1269.279 | 103.7528
63.279999 | 9844.3711 | 9047.621 | 6463.029 | 796.7499 | 1222.281 | 1258.612 | 103.6996
63.290001 | 9405.4619 | 9023.623 | 6463.158 | 381.8385 | 1208.702 | 1248.109 | 103.6539
63.299999 | 9581.042 | 9000.013 | 6463.287 | 581.0291 | 1195.339 | 1237.77 | 103.6155
63.310001 | 9749.3496 | 8976.779 | 6463.417 | 772.5706 | 1182.188 | 1227.589 | 103.5845
63.32 | 9724.2129 | 8953.919 | 6463.546 | 770.2941 | 1169.245 | 1217.567 | 103.5606
63.330002 | 9507.0225 | 8931.418 | 6463.676 | 575.6044 | 1156.503 | 1207.696 | 103.5438
63.34 | 9395.5039 | 8909.285 | 6463.805 | 486.2186 | 1143.968 | 1197.978 | 103.5341
63.349998 | 9420.6787 | 8887.502 | 6463.935 | 533.1765 | 1131.629 | 1188.407 | 103.5313
63.360001 | 9178.0518 | 8866.06 | 6464.065 | 311.9923 | 1119.478 | 1178.981 | 103.5355
63.369999 | 9337.4248 | 8844.961 | 6464.195 | 492.4639 | 1107.52 | 1169.7 | 103.5464
63.380001 | 9602.3008 | 8824.194 | 6464.325 | 778.1068 | 1095.748 | 1160.558 | 103.564
63.389999 | 9694.1416 | 8803.757 | 6464.455 | 890.3849 | 1084.158 | 1151.555 | 103.5882
63.400002 | 9216.9941 | 8783.636 | 6464.585 | 433.3579 | 1072.745 | 1142.687 | 103.619
63.41 | 9323.1543 | 8763.841 | 6464.715 | 559.3138 | 1061.516 | 1133.953 | 103.6562
63.419998 | 9287.7666 | 8744.355 | 6464.846 | 543.4116 | 1050.458 | 1125.352 | 103.6997
63.43 | 9135.7666 | 8725.167 | 6464.976 | 410.5993 | 1039.565 | 1116.876 | 103.7496
63.439999 | 9180.5762 | 8706.283 | 6465.107 | 474.2932 | 1028.842 | 1108.529 | 103.8056
63.450001 | 9342.7002 | 8687.693 | 6465.237 | 655.0074 | 1018.283 | 1100.305 | 103.8676
63.459999 | 9156.6123 | 8669.394 | 6465.368 | 487.2188 | 1007.885 | 1092.205 | 103.9356
63.470001 | 9361.293 | 8651.377 | 6465.499 | 709.9157 | 997.6445 | 1084.225 | 104.0095
63.48 | 9493.5605 | 8633.642 | 6465.629 | 859.9185 | 987.5595 | 1076.364 | 104.0892
63.490002 | 9288.8389 | 8616.177 | 6465.76 | 672.6619 | 977.624 | 1068.618 | 104.1745
63.5 | 9144.5869 | 8598.989 | 6465.891 | 545.5976 | 967.8439 | 1060.989 | 104.2655
63.509998 | 9215.2627 | 8582.065 | 6466.022 | 633.1979 | 958.2098 | 1053.471 | 104.3618
63.52 | 9603.0029 | 8565.398 | 6466.153 | 1037.605 | 948.7163 | 1046.064 | 104.4637
63.529999 | 9095.3799 | 8548.989 | 6466.284 | 546.3913 | 939.3664 | 1038.767 | 104.5709
63.540001 | 9281.1406 | 8532.831 | 6466.416 | 748.3098 | 930.1557 | 1031.576 | 104.6833
63.549999 | 9571.2646 | 8516.922 | 6466.547 | 1054.343 | 921.0817 | 1024.493 | 104.8008
63.560001 | 9274.7686 | 8501.255 | 6466.678 | 773.5133 | 912.142 | 1017.512 | 104.9234
63.57 | 9051.7432 | 8485.829 | 6466.809 | 565.9139 | 903.3343 | 1010.635 | 105.0508
63.580002 | 9178.3135 | 8470.635 | 6466.94 | 707.6788 | 894.6534 | 1003.858 | 105.1832
63.59 | 9004.9375 | 8455.678 | 6467.072 | 549.2595 | 886.105 | 997.1811 | 105.3203
63.599998 | 9186.1719 | 8440.947 | 6467.203 | 745.2249 | 877.6805 | 990.6015 | 105.4621
63.610001 | 9094.1357 | 8426.436 | 6467.334 | 667.6993 | 869.3756 | 984.1177 | 105.6087
63.619999 | 8888.4111 | 8412.149 | 6467.466 | 476.2626 | 861.1929 | 977.7302 | 105.7597
63.630001 | 8852.9893 | 8398.076 | 6467.597 | 454.9135 | 853.1286 | 971.4348 | 105.9153
63.639999 | 9026.3105 | 8384.217 | 6467.728 | 642.093 | 845.1809 | 965.2329 | 106.0752
63.650002 | 9182.6367 | 8370.565 | 6467.86 | 812.0717 | 837.3451 | 959.1204 | 106.2396
63.66 | 9391.2793 | 8357.124 | 6467.991 | 1034.155 | 829.6264 | 953.0985 | 106.4082
63.669998 | 9024.0234 | 8343.885 | 6468.123 | 680.1386 | 822.017 | 947.1641 | 106.5811
63.68 | 9124.9805 | 8330.842 | 6468.254 | 794.1381 | 814.5133 | 941.3167 | 106.7583
63.689999 | 8981.3301 | 8317.997 | 6468.385 | 663.3329 | 807.1175 | 935.5546 | 106.9396
63.700001 | 8712.3643 | 8305.345 | 6468.517 | 407.0193 | 799.8267 | 929.8764 | 107.1251
63.709999 | 8901.5352 | 8292.884 | 6468.648 | 608.6512 | 792.6386 | 924.2825 | 107.3145
63.720001 | 8933.1338 | 8280.609 | 6468.78 | 652.5249 | 785.5517 | 918.7694 | 107.5082
63.73 | 9045.2051 | 8268.519 | 6468.911 | 776.6859 | 778.5641 | 913.3383 | 107.7058
63.740002 | 8842.168 | 8256.608 | 6469.042 | 585.5601 | 771.6723 | 907.9858 | 107.9075
63.75 | 8859.9619 | 8244.88 | 6469.174 | 615.0818 | 764.8804 | 902.7127 | 108.1132
63.759998 | 9026.0654 | 8233.327 | 6469.305 | 792.7388 | 758.1822 | 897.5166 | 108.3229
63.77 | 9168.1221 | 8221.944 | 6469.436 | 946.178 | 751.5742 | 892.397 | 108.5367
63.779999 | 9041.2588 | 8210.733 | 6469.567 | 830.5256 | 745.0586 | 887.3527 | 108.7545
63.790001 | 8777.8086 | 8199.69 | 6469.699 | 578.1187 | 738.6327 | 882.3822 | 108.9764
63.799999 | 8941.4971 | 8188.813 | 6469.83 | 752.6843 | 732.2949 | 877.486 | 109.2022
63.810001 | 8657.1143 | 8178.098 | 6469.961 | 479.0166 | 726.0436 | 872.6611 | 109.4321
63.82 | 8518.4951 | 8167.544 | 6470.092 | 350.9511 | 719.8776 | 867.9085 | 109.666
63.830002 | 8837.2412 | 8157.146 | 6470.223 | 680.0955 | 713.7934 | 863.2254 | 109.9041
63.84 | 9025.3066 | 8146.908 | 6470.354 | 878.3988 | 707.7952 | 858.6126 | 110.1463
63.849998 | 8785.2656 | 8136.823 | 6470.485 | 648.4424 | 701.8773 | 854.0687 | 110.3925
63.860001 | 9380.1094 | 8126.886 | 6470.616 | 1253.224 | 696.0368 | 849.5901 | 110.6432
63.869999 | 9296.1943 | 8117.1 | 6470.746 | 1179.095 | 690.2755 | 845.1802 | 110.8978
63.880001 | 8805.4463 | 8107.46 | 6470.877 | 697.9861 | 684.5914 | 840.835 | 111.1568
63.889999 | 8906.3066 | 8097.967 | 6471.008 | 808.3401 | 678.983 | 836.5559 | 111.4201
63.900002 | 9018.0078 | 8088.613 | 6471.138 | 929.3947 | 673.4473 | 832.34 | 111.6877
63.91 | 9011.498 | 8079.404 | 6471.269 | 932.0935 | 667.9881 | 828.1882 | 111.9595
63.919998 | 8491.7305 | 8070.333 | 6471.399 | 421.397 | 662.6004 | 824.0983 | 112.2358
63.93 | 8802.5889 | 8061.398 | 6471.529 | 741.1911 | 657.2816 | 820.0703 | 112.5166
63.939999 | 9008.2363 | 8052.598 | 6471.66 | 955.6384 | 652.0334 | 816.1031 | 112.8018
63.950001 | 9170.8066 | 8043.931 | 6471.79 | 1126.876 | 646.8538 | 812.1957 | 113.0915
63.959999 | 9380.3701 | 8035.395 | 6471.92 | 1344.975 | 641.7417 | 808.3483 | 113.3857
63.970001 | 8994.6523 | 8026.989 | 6472.05 | 967.6634 | 636.696 | 804.5587 | 113.6844
63.98 | 8586.2734 | 8018.711 | 6472.18 | 567.5627 | 631.7157 | 800.8279 | 113.9876
63.990002 | 8641.667 | 8010.556 | 6472.309 | 631.1106 | 626.798 | 797.1535 | 114.2955
64 | 8641.667 | 8002.53 | 6472.439 | 639.1375 | 621.9466 | 793.5361 | 114.6078
64.010002 | 8646.585 | 7994.622 | 6472.569 | 651.9633 | 617.1545 | 789.9738 | 114.9248
64.019997 | 8738.415 | 7986.84 | 6472.698 | 751.5748 | 612.4274 | 786.4686 | 115.2462
64.029999 | 8678.6279 | 7979.172 | 6472.827 | 699.4562 | 607.7574 | 783.0146 | 115.5725
64.040001 | 8747.2021 | 7971.623 | 6472.956 | 775.5794 | 603.1476 | 779.6155 | 115.9031
64.050003 | 8691.2705 | 7964.188 | 6473.086 | 727.0829 | 598.5948 | 776.2691 | 116.2382
64.059998 | 8669.1846 | 7956.872 | 6473.214 | 712.3123 | 594.1031 | 772.9772 | 116.5777
64.07 | 8402.0371 | 7949.665 | 6473.343 | 452.3724 | 589.6648 | 769.7349 | 116.9218
64.080002 | 8771.3584 | 7942.568 | 6473.472 | 828.7904 | 585.2818 | 766.5441 | 117.2702
64.089996 | 8544.1475 | 7935.587 | 6473.6 | 608.5605 | 580.9584 | 763.4056 | 117.6227
64.099998 | 8918.5117 | 7928.707 | 6473.729 | 989.8043 | 576.6842 | 760.3149 | 117.9795
64.110001 | 8435.5908 | 7921.934 | 6473.857 | 513.6563 | 572.4636 | 757.2731 | 118.3407
64.120003 | 8492.2822 | 7915.266 | 6473.985 | 577.0157 | 568.2949 | 754.2807 | 118.7056
64.129997 | 8678.5293 | 7908.707 | 6474.113 | 769.8221 | 564.181 | 751.3388 | 119.0743
64.139999 | 8571.7041 | 7902.244 | 6474.241 | 669.4598 | 560.1151 | 748.4412 | 119.447
64.150002 | 8479.6816 | 7895.882 | 6474.369 | 583.7994 | 556.0986 | 745.5917 | 119.8233
64.160004 | 8047.353 | 7889.619 | 6474.496 | 157.7342 | 552.1319 | 742.7877 | 120.2031
64.169998 | 8369.374 | 7883.458 | 6474.623 | 485.9159 | 548.217 | 740.0321 | 120.5856
64.18 | 8607.1416 | 7877.389 | 6474.751 | 729.7523 | 544.3464 | 737.3206 | 120.9717
64.190002 | 8394.8115 | 7871.414 | 6474.878 | 523.3972 | 540.5223 | 734.6537 | 121.3605
64.199997 | 8472.2041 | 7865.537 | 6475.004 | 606.6675 | 536.7476 | 732.0327 | 121.7518
64.209999 | 8598.9717 | 7859.746 | 6475.131 | 739.2258 | 533.016 | 729.4531 | 122.1458
64.220001 | 8563.459 | 7854.047 | 6475.258 | 709.4122 | 529.3299 | 726.9174 | 122.5418
64.230003 | 8286.9609 | 7848.435 | 6475.384 | 438.5256 | 525.6871 | 724.4247 | 122.9396
64.239998 | 8178.3276 | 7842.915 | 6475.51 | 335.4131 | 522.0906 | 721.9751 | 123.3389
64.25 | 8258.9922 | 7837.477 | 6475.636 | 421.5151 | 518.5348 | 719.5669 | 123.7396
64.260002 | 8284.7832 | 7832.123 | 6475.762 | 452.6598 | 515.0207 | 717.1997 | 124.1414
64.269997 | 8514.9932 | 7826.856 | 6475.887 | 688.1367 | 511.5512 | 714.8747 | 124.5434
64.279999 | 8267.9443 | 7821.667 | 6476.012 | 446.2774 | 508.1205 | 712.5878 | 124.9461
64.290001 | 8303.4775 | 7816.559 | 6476.138 | 486.9186 | 504.7309 | 710.3418 | 125.3486
64.300003 | 8402.9287 | 7811.528 | 6476.263 | 591.4004 | 501.3802 | 708.135 | 125.7506
64.309998 | 8686.7148 | 7806.578 | 6476.387 | 880.1368 | 498.0714 | 705.9679 | 126.1515
64.32 | 8555.5771 | 7801.701 | 6476.512 | 753.8758 | 494.7991 | 703.839 | 126.5514
64.330002 | 8477.8818 | 7796.898 | 6476.636 | 680.9834 | 491.5647 | 701.748 | 126.9496
64.339996 | 8330.3379 | 7792.173 | 6476.76 | 538.1652 | 488.3715 | 699.6957 | 127.3454
64.349998 | 8245.5566 | 7787.513 | 6476.884 | 458.0433 | 485.2118 | 697.6786 | 127.7389
64.360001 | 8130.5659 | 7782.926 | 6477.008 | 347.6403 | 482.0892 | 695.6992 | 128.1295
64.370003 | 8282.1748 | 7778.406 | 6477.131 | 503.7692 | 479.0022 | 693.7558 | 128.5166
64.379997 | 8238.5469 | 7773.957 | 6477.254 | 464.5902 | 475.9532 | 691.8499 | 128.8994
64.389999 | 7927.4214 | 7769.57 | 6477.377 | 157.8515 | 472.9372 | 689.9773 | 129.2782
64.400002 | 8249.8369 | 7765.248 | 6477.5 | 484.5889 | 469.9555 | 688.1405 | 129.6521
64.410004 | 8717.5371 | 7760.989 | 6477.622 | 956.5484 | 467.0082 | 686.3375 | 130.0207
64.419998 | 8491.8066 | 7756.795 | 6477.744 | 735.0117 | 464.0969 | 684.5704 | 130.3831
64.43 | 8247.8418 | 7752.659 | 6477.866 | 495.1833 | 461.2164 | 682.8362 | 130.7395
64.440002 | 8176.6699 | 7748.581 | 6477.988 | 428.0891 | 458.3682 | 681.1352 | 131.0892
64.449997 | 7977.3691 | 7744.563 | 6478.11 | 232.8058 | 455.5543 | 679.468 | 131.4314
64.459999 | 8066.3765 | 7740.599 | 6478.231 | 325.7774 | 452.7705 | 677.8317 | 131.7661
64.470001 | 8571.6631 | 7736.691 | 6478.352 | 834.9721 | 450.0184 | 676.228 | 132.0927
64.480003 | 8466.4131 | 7732.836 | 6478.472 | 733.5776 | 447.2965 | 674.656 | 132.4106
64.489998 | 8450.3311 | 7729.035 | 6478.593 | 721.2962 | 444.6071 | 673.1156 | 132.7193
64.5 | 8191.6665 | 7725.284 | 6478.713 | 466.3828 | 441.9461 | 671.6059 | 133.0187
64.510002 | 8183.874 | 7721.582 | 6478.833 | 462.292 | 439.3143 | 670.1265 | 133.3083
64.519997 | 7932.6875 | 7717.931 | 6478.952 | 214.756 | 436.7139 | 668.6777 | 133.5874
64.529999 | 8192.6143 | 7714.326 | 6479.072 | 478.2887 | 434.1407 | 667.2572 | 133.856
64.540001 | 8224.7666 | 7710.767 | 6479.191 | 513.9994 | 431.5964 | 665.8663 | 134.1137
64.550003 | 8210.9062 | 7707.253 | 6479.31 | 503.6532 | 429.0794 | 664.5041 | 134.3599
64.559998 | 8019.6899 | 7703.785 | 6479.428 | 315.905 | 426.5921 | 663.1705 | 134.5944
64.57 | 8425.4473 | 7700.358 | 6479.546 | 725.0889 | 424.1305 | 661.8647 | 134.8171
64.580002 | 8441.0049 | 7696.973 | 6479.664 | 744.0315 | 421.6956 | 660.5862 | 135.0276
64.589996 | 8418.1875 | 7693.632 | 6479.782 | 724.5551 | 419.29 | 659.3353 | 135.2256
64.599998 | 8477.5684 | 7690.328 | 6479.899 | 787.2409 | 416.908 | 658.1097 | 135.411
64.610001 | 8573.9463 | 7687.063 | 6480.016 | 886.8835 | 414.5523 | 656.911 | 135.5837
64.620003 | 8521.5039 | 7683.835 | 6480.132 | 837.6685 | 412.2218 | 655.7377 | 135.7434
64.629997 | 8065.8916 | 7680.648 | 6480.249 | 385.244 | 409.9185 | 654.5905 | 135.8899
64.639999 | 8365.8623 | 7677.494 | 6480.365 | 688.3686 | 407.6385 | 653.467 | 136.0234
64.650002 | 8331.3555 | 7674.375 | 6480.48 | 656.98 | 405.383 | 652.3683 | 136.1438
64.660004 | 8249.8057 | 7671.292 | 6480.596 | 578.5141 | 403.152 | 651.2929 | 136.2509
64.669998 | 8235.9287 | 7668.244 | 6480.711 | 567.6844 | 400.9468 | 650.2419 | 136.3448
64.68 | 7992.0425 | 7665.228 | 6480.826 | 326.8145 | 398.7635 | 649.2135 | 136.4255
64.690002 | 8016.0933 | 7662.244 | 6480.94 | 353.8493 | 396.6032 | 648.2076 | 136.4933
64.699997 | 8361.9639 | 7659.294 | 6481.054 | 702.6701 | 394.4677 | 647.2241 | 136.5481
64.709999 | 8520.543 | 7656.372 | 6481.168 | 864.1706 | 392.3536 | 646.2612 | 136.5901
64.720001 | 8319.4668 | 7653.483 | 6481.281 | 665.9841 | 390.2623 | 645.3198 | 136.6195
64.730003 | 8451.2021 | 7650.622 | 6481.394 | 800.5798 | 388.1926 | 644.399 | 136.6366
64.739998 | 8507.6592 | 7647.793 | 6481.507 | 859.8662 | 386.1465 | 643.4984 | 136.6415
64.75 | 8466.5693 | 7644.992 | 6481.619 | 821.5777 | 384.1207 | 642.6176 | 136.6343
64.760002 | 8054.2139 | 7642.218 | 6481.731 | 411.9954 | 382.1159 | 641.7558 | 136.6158
64.769997 | 8268.0967 | 7639.475 | 6481.843 | 628.6213 | 380.1339 | 640.9131 | 136.586
64.779999 | 8337.7764 | 7636.758 | 6481.954 | 701.0185 | 378.1713 | 640.0876 | 136.5452
64.790001 | 8129.6763 | 7634.069 | 6482.065 | 495.6076 | 376.2298 | 639.2803 | 136.4939
64.800003 | 7934.5264 | 7631.406 | 6482.175 | 303.1205 | 374.308 | 638.4901 | 136.4326
64.809998 | 8003.0645 | 7628.771 | 6482.285 | 374.2931 | 372.4078 | 637.7168 | 136.3616
64.82 | 8181.4219 | 7626.162 | 6482.395 | 555.2599 | 370.5261 | 636.9597 | 136.2811
64.830002 | 8549.8604 | 7623.579 | 6482.504 | 926.2817 | 368.6638 | 636.2184 | 136.192
64.839996 | 8539.4863 | 7621.024 | 6482.613 | 918.4627 | 366.8229 | 635.4927 | 136.0946
64.849998 | 8406.2041 | 7618.491 | 6482.722 | 787.7126 | 364.9991 | 634.7809 | 135.9895
64.860001 | 8274.0908 | 7615.986 | 6482.83 | 658.1051 | 363.1945 | 634.0841 | 135.8768
64.870003 | 8210.082 | 7613.505 | 6482.938 | 596.5771 | 361.4082 | 633.401 | 135.7576
64.879997 | 7780.1245 | 7611.051 | 6483.045 | 169.0734 | 359.6418 | 632.7318 | 135.632
64.889999 | 7571.2344 | 7608.621 | 6483.153 | -37.38617 | 357.8925 | 632.0749 | 135.5007
64.900002 | 7887.1943 | 7606.215 | 6483.259 | 280.979 | 356.1609 | 631.4309 | 135.3643
64.910004 | 8159.9263 | 7603.835 | 6483.365 | 556.0916 | 354.4474 | 630.7986 | 135.2233
64.919998 | 8272.8984 | 7601.481 | 6483.471 | 671.4174 | 352.7528 | 630.1786 | 135.0784
64.93 | 8118.707 | 7599.151 | 6483.577 | 519.5564 | 351.0742 | 629.5699 | 134.9298
64.940002 | 8273.8535 | 7596.845 | 6483.682 | 677.0088 | 349.4125 | 628.9722 | 134.7784
64.949997 | 8182.7275 | 7594.565 | 6483.786 | 588.1623 | 347.7691 | 628.3852 | 134.6247
64.959999 | 8131.1816 | 7592.309 | 6483.89 | 538.8731 | 346.1414 | 627.8076 | 134.4691
64.970001 | 7950.4731 | 7590.078 | 6483.994 | 360.3955 | 344.5305 | 627.2405 | 134.3124
64.980003 | 7992.0322 | 7587.871 | 6484.097 | 404.1613 | 342.9354 | 626.6828 | 134.1551
64.989998 | 8024.7354 | 7585.69 | 6484.2 | 439.0451 | 341.3579 | 626.1344 | 133.9977
65 | 7998.4692 | 7583.534 | 6484.303 | 414.9354 | 339.7953 | 625.5952 | 133.8405
65.010002 | 7851.9644 | 7581.402 | 6484.405 | 270.5622 | 338.2482 | 625.0647 | 133.6845
65.019997 | 8048.0332 | 7579.297 | 6484.506 | 468.736 | 336.718 | 624.5429 | 133.53
65.029999 | 7842.0439 | 7577.216 | 6484.607 | 264.828 | 335.2023 | 624.0286 | 133.3775
65.040001 | 7881.3809 | 7575.161 | 6484.708 | 306.2202 | 333.7021 | 623.5229 | 133.2275
65.050003 | 7660.4766 | 7573.131 | 6484.808 | 87.34601 | 332.2166 | 623.0249 | 133.0807
65.059998 | 7917.9858 | 7571.127 | 6484.908 | 346.8585 | 330.747 | 622.5347 | 132.9374
65.07 | 8084.5894 | 7569.149 | 6485.007 | 515.4402 | 329.2914 | 622.0524 | 132.798
65.080002 | 8250.3574 | 7567.197 | 6485.106 | 683.1604 | 327.85 | 621.5774 | 132.6631
65.089996 | 8299.21 | 7565.273 | 6485.205 | 733.9371 | 326.4248 | 621.1101 | 132.5333
65.099998 | 8181.5215 | 7563.373 | 6485.303 | 618.1483 | 325.0122 | 620.6494 | 132.409
65.110001 | 7901.1528 | 7561.501 | 6485.4 | 339.6518 | 323.6139 | 620.1968 | 132.2902
65.120003 | 8091.9956 | 7559.655 | 6485.497 | 532.3401 | 322.2293 | 619.751 | 132.1779
65.129997 | 8150.0874 | 7557.839 | 6485.594 | 592.2488 | 320.8597 | 619.3132 | 132.0721
65.139999 | 8167.0732 | 7556.048 | 6485.69 | 611.0254 | 319.5027 | 618.8819 | 131.9735
65.150002 | 8247.9756 | 7554.285 | 6485.785 | 693.6904 | 318.1591 | 618.4586 | 131.8822
65.160004 | 7801.2705 | 7552.55 | 6485.88 | 248.7202 | 316.8291 | 618.0421 | 131.7988
65.169998 | 8108.832 | 7550.846 | 6485.975 | 557.9865 | 315.5133 | 617.6337 | 131.7236
65.18 | 8241.2744 | 7549.168 | 6486.069 | 692.1062 | 314.2095 | 617.233 | 131.6567
65.190002 | 8123.6064 | 7547.52 | 6486.163 | 576.0866 | 312.9184 | 616.8401 | 131.5987
65.199997 | 7659.4639 | 7545.902 | 6486.256 | 113.5621 | 311.6411 | 616.4552 | 131.5499
65.209999 | 8091.2388 | 7544.312 | 6486.348 | 546.9267 | 310.3755 | 616.0778 | 131.5105
65.220001 | 7900.1543 | 7542.753 | 6486.44 | 357.4011 | 309.1228 | 615.7091 | 131.4809
65.230003 | 7983.5674 | 7541.224 | 6486.532 | 442.3433 | 307.8819 | 615.3487 | 131.4614
65.239998 | 8141.52 | 7539.727 | 6486.623 | 601.7935 | 306.6543 | 614.9971 | 131.4521
65.25 | 8008.3452 | 7538.259 | 6486.714 | 470.0857 | 305.438 | 614.6546 | 131.4532
65.260002 | 8024.9736 | 7536.824 | 6486.804 | 488.1499 | 304.2335 | 614.3212 | 131.4653
65.269997 | 7950.002 | 7535.421 | 6486.893 | 414.5814 | 303.0418 | 613.9973 | 131.4884
65.279999 | 7800.0605 | 7534.048 | 6486.982 | 266.012 | 301.861 | 613.6825 | 131.5228
65.290001 | 8083.1128 | 7532.709 | 6487.071 | 550.4034 | 300.6921 | 613.378 | 131.5686
65.300003 | 8000.0962 | 7531.403 | 6487.159 | 468.6934 | 299.5342 | 613.0836 | 131.6263
65.309998 | 7883.5117 | 7530.13 | 6487.246 | 353.3817 | 298.3886 | 612.7996 | 131.6958
65.32 | 7700.3486 | 7528.89 | 6487.333 | 171.4582 | 297.2535 | 612.5267 | 131.7773
65.330002 | 7791.458 | 7527.685 | 6487.419 | 263.7734 | 296.1293 | 612.2647 | 131.8712
65.339996 | 8024.3818 | 7526.514 | 6487.505 | 497.8676 | 295.0175 | 612.0141 | 131.9776
65.349998 | 7808.9883 | 7525.377 | 6487.59 | 283.6113 | 293.9152 | 611.7747 | 132.0968
65.360001 | 7991.0439 | 7524.276 | 6487.675 | 466.7684 | 292.8239 | 611.5479 | 132.2286
65.370003 | 7559.9673 | 7523.209 | 6487.759 | 36.75831 | 291.7431 | 611.333 | 132.3737
65.379997 | 7981.5723 | 7522.179 | 6487.843 | 459.3933 | 290.6738 | 611.131 | 132.5315
65.389999 | 8074.5859 | 7521.184 | 6487.926 | 553.4016 | 289.6141 | 610.9414 | 132.7029
65.400002 | 7685.248 | 7520.226 | 6488.008 | 165.0217 | 288.5647 | 610.7654 | 132.8878
65.410004 | 7832.5444 | 7519.305 | 6488.09 | 313.2397 | 287.5257 | 610.6024 | 133.0863
65.419998 | 7651.0327 | 7518.421 | 6488.172 | 132.6116 | 286.4977 | 610.4534 | 133.2984
65.43 | 7716.2666 | 7517.574 | 6488.252 | 198.6922 | 285.4789 | 610.3187 | 133.5245
65.440002 | 7592.4634 | 7516.765 | 6488.333 | 75.69804 | 284.4699 | 610.1983 | 133.7646
65.449997 | 7798.5947 | 7515.995 | 6488.412 | 282.5998 | 283.4715 | 610.0925 | 134.0187
65.459999 | 7808.2739 | 7515.262 | 6488.491 | 293.0119 | 282.4822 | 610.0012 | 134.2873
65.470001 | 7758.7075 | 7514.568 | 6488.57 | 244.1391 | 281.5028 | 609.9256 | 134.5704
65.480003 | 7890.6187 | 7513.913 | 6488.648 | 376.7054 | 280.5325 | 609.8652 | 134.8681
65.489998 | 7858.6074 | 7513.298 | 6488.725 | 345.3096 | 279.5725 | 609.8204 | 135.1801
65.5 | 7602.2212 | 7512.722 | 6488.802 | 89.49935 | 278.6213 | 609.7919 | 135.5071
65.510002 | 7616.5171 | 7512.186 | 6488.878 | 104.3314 | 277.6791 | 609.7798 | 135.8491
65.519997 | 7674.4556 | 7511.69 | 6488.953 | 162.7657 | 276.7469 | 609.784 | 136.2059
65.529999 | 7386.1641 | 7511.234 | 6489.028 | -125.07 | 275.8233 | 609.8046 | 136.5782
65.540001 | 7515.3232 | 7510.819 | 6489.102 | 4.503922 | 274.9088 | 609.8425 | 136.9657
65.550003 | 7491.9277 | 7510.445 | 6489.176 | -18.51741 | 274.0029 | 609.8974 | 137.3688
65.559998 | 7673.0181 | 7510.112 | 6489.249 | 162.906 | 273.1065 | 609.9695 | 137.7871
65.57 | 7773.8818 | 7509.821 | 6489.322 | 264.0611 | 272.2184 | 610.0596 | 138.2212
65.580002 | 7840.897 | 7509.571 | 6489.393 | 331.326 | 271.3388 | 610.1676 | 138.6712
65.589996 | 7545.2412 | 7509.363 | 6489.465 | 35.87789 | 270.4688 | 610.2931 | 139.1369
65.599998 | 7953.2158 | 7509.197 | 6489.535 | 444.0187 | 269.6062 | 610.4366 | 139.6191
65.610001 | 7859.5981 | 7509.074 | 6489.605 | 350.5241 | 268.7523 | 610.5992 | 140.1173
65.620003 | 7973.4814 | 7508.993 | 6489.674 | 464.4882 | 267.9066 | 610.7799 | 140.6321
65.629997 | 8048.9961 | 7508.955 | 6489.743 | 540.041 | 267.0698 | 610.9794 | 141.1627
65.639999 | 7902.0625 | 7508.96 | 6489.811 | 393.1025 | 266.2407 | 611.1975 | 141.7106
65.650002 | 7875.353 | 7509.008 | 6489.879 | 366.3446 | 265.4196 | 611.4351 | 142.2751
65.660004 | 7833.9365 | 7509.1 | 6489.945 | 324.8364 | 264.6067 | 611.6913 | 142.8567
65.669998 | 7751.2373 | 7509.236 | 6490.012 | 242.0017 | 263.8024 | 611.9668 | 143.4548
65.68 | 7782.8262 | 7509.415 | 6490.077 | 273.4114 | 263.0053 | 612.262 | 144.0704
65.690002 | 7914.5898 | 7509.638 | 6490.142 | 404.9516 | 262.2159 | 612.5769 | 144.7035
65.699997 | 7875.6641 | 7509.906 | 6490.206 | 365.7584 | 261.435 | 612.911 | 145.3537
65.709999 | 7784.8276 | 7510.218 | 6490.27 | 274.6098 | 260.6612 | 613.2649 | 146.0221
65.720001 | 7758.75 | 7510.575 | 6490.333 | 248.175 | 259.8952 | 613.639 | 146.7083
65.730003 | 7856.6304 | 7510.977 | 6490.395 | 345.6535 | 259.1364 | 614.033 | 147.4127
65.739998 | 7923.8403 | 7511.423 | 6490.456 | 412.4171 | 258.3858 | 614.4466 | 148.1346
65.75 | 7687.625 | 7511.916 | 6490.517 | 175.7094 | 257.6421 | 614.881 | 148.8753
65.760002 | 7380.5874 | 7512.453 | 6490.577 | -131.866 | 256.9056 | 615.3359 | 149.6346
65.769997 | 7424.0757 | 7513.037 | 6490.637 | -88.96092 | 256.1771 | 615.8106 | 150.4122
65.779999 | 7580.3491 | 7513.666 | 6490.696 | 66.68309 | 255.4552 | 616.3058 | 151.2093
65.790001 | 7575.1602 | 7514.342 | 6490.754 | 60.81835 | 254.7407 | 616.822 | 152.0254
65.800003 | 7811.937 | 7515.064 | 6490.811 | 296.8733 | 254.0331 | 617.3584 | 152.8609
65.809998 | 7522.6465 | 7515.832 | 6490.868 | 6.814809 | 253.3329 | 617.9155 | 153.7153
65.82 | 7467.6812 | 7516.647 | 6490.924 | -48.96591 | 252.6394 | 618.4937 | 154.5898
65.830002 | 7613.5684 | 7517.51 | 6490.98 | 96.05882 | 251.9526 | 619.0931 | 155.4843
65.839996 | 7951.1533 | 7518.419 | 6491.034 | 432.7346 | 251.2736 | 619.7126 | 156.3984
65.849998 | 7778.9189 | 7519.376 | 6491.088 | 259.5433 | 250.6005 | 620.3533 | 157.3336
65.860001 | 7734.2388 | 7520.381 | 6491.141 | 213.8581 | 249.9343 | 621.0157 | 158.2892
65.870003 | 7619.2446 | 7521.433 | 6491.194 | 97.81119 | 249.2746 | 621.6989 | 159.2658
65.879997 | 7518.9121 | 7522.533 | 6491.246 | -3.621239 | 248.6221 | 622.403 | 160.2623
65.889999 | 7557.3828 | 7523.683 | 6491.297 | 33.70011 | 247.9758 | 623.1287 | 161.2812
65.900002 | 7533.9126 | 7524.881 | 6491.348 | 9.031728 | 247.3359 | 623.8761 | 162.3213
65.910004 | 7622.8428 | 7526.128 | 6491.397 | 96.71489 | 246.7026 | 624.6445 | 163.3835
65.919998 | 7372.8389 | 7527.423 | 6491.446 | -154.5842 | 246.0762 | 625.434 | 164.4666
65.93 | 7659.3916 | 7528.768 | 6491.495 | 130.6231 | 245.4556 | 626.2456 | 165.5728
65.940002 | 7764.2061 | 7530.164 | 6491.542 | 234.0423 | 244.8413 | 627.0791 | 166.7014
65.949997 | 7474.1562 | 7531.608 | 6491.589 | -57.45188 | 244.2337 | 627.9334 | 167.8521
65.959999 | 7369.1992 | 7533.104 | 6491.635 | -163.9044 | 243.6319 | 628.8099 | 169.0268
65.970001 | 7529.0532 | 7534.65 | 6491.68 | -5.59662 | 243.0364 | 629.7086 | 170.2246
65.980003 | 7549.5659 | 7536.247 | 6491.725 | 13.31913 | 242.4467 | 630.629 | 171.4461
65.989998 | 7850.1953 | 7537.893 | 6491.769 | 312.3019 | 241.8636 | 631.5705 | 172.6905
66 | 7979.9897 | 7539.593 | 6491.812 | 440.3969 | 241.2862 | 632.5349 | 173.9597
66.010002 | 7869.8291 | 7541.344 | 6491.854 | 328.485 | 240.7146 | 633.5217 | 175.2534
66.019997 | 7793.7266 | 7543.146 | 6491.896 | 250.5806 | 240.1494 | 634.5297 | 176.571
66.029999 | 7443.3013 | 7545.002 | 6491.937 | -101.7003 | 239.5897 | 635.5604 | 177.9148
66.040001 | 7813.9658 | 7546.91 | 6491.977 | 267.0558 | 239.036 | 636.6137 | 179.2834
66.050003 | 7978.8164 | 7548.871 | 6492.016 | 429.9452 | 238.4878 | 637.6892 | 180.678
66.059998 | 8064.2598 | 7550.884 | 6492.055 | 513.3754 | 237.9458 | 638.7866 | 182.0973
66.07 | 7629.8232 | 7552.953 | 6492.093 | 76.87062 | 237.4091 | 639.9072 | 183.5436
66.080002 | 7503.4521 | 7555.075 | 6492.13 | -51.6231 | 236.8782 | 641.0508 | 185.0165
66.089996 | 7799.1001 | 7557.25 | 6492.166 | 241.8498 | 236.3532 | 642.216 | 186.5153
66.099998 | 8075.0015 | 7559.481 | 6492.201 | 515.5201 | 235.8332 | 643.4045 | 188.0423
66.110001 | 7744.0615 | 7561.768 | 6492.236 | 182.2932 | 235.3189 | 644.6166 | 189.5967
66.120003 | 7967.5073 | 7564.11 | 6492.27 | 403.3971 | 234.8099 | 645.8513 | 191.179
66.129997 | 8209.0889 | 7566.506 | 6492.303 | 642.583 | 234.3068 | 647.1083 | 192.7877
66.139999 | 8168.252 | 7568.96 | 6492.335 | 599.2921 | 233.8088 | 648.3891 | 194.4266
66.150002 | 8061.8066 | 7571.471 | 6492.367 | 490.336 | 233.3161 | 649.6937 | 196.0938
66.160004 | 8066.3965 | 7574.038 | 6492.398 | 492.3583 | 232.8288 | 651.0212 | 197.7904
66.169998 | 7849.0391 | 7576.661 | 6492.428 | 272.3781 | 232.3471 | 652.3713 | 199.5147
66.18 | 7898.0684 | 7579.343 | 6492.457 | 318.7252 | 231.8703 | 653.746 | 201.2699
66.190002 | 7827.5103 | 7582.084 | 6492.485 | 245.4266 | 231.3986 | 655.1447 | 203.0551
66.199997 | 7816.9487 | 7584.881 | 6492.513 | 232.0679 | 230.9324 | 656.566 | 204.8695
66.209999 | 8074.2217 | 7587.739 | 6492.54 | 486.4829 | 230.4712 | 658.012 | 206.716
66.220001 | 8212.0645 | 7590.656 | 6492.566 | 621.4085 | 230.015 | 659.4823 | 208.5929
66.230003 | 8152.3247 | 7593.633 | 6492.591 | 558.6919 | 229.5638 | 660.9768 | 210.5014
66.239998 | 8037.4424 | 7596.667 | 6492.615 | 440.7753 | 229.1179 | 662.4942 | 212.44
66.25 | 7872.5947 | 7599.764 | 6492.639 | 272.8306 | 228.6768 | 664.0373 | 214.4114
66.260002 | 7947.0068 | 7602.922 | 6492.661 | 344.0847 | 228.2405 | 665.6053 | 216.4151
66.269997 | 7572.5376 | 7606.139 | 6492.683 | -33.6014 | 227.8095 | 667.1966 | 218.4498
66.279999 | 7710.8696 | 7609.42 | 6492.704 | 101.4499 | 227.3831 | 668.8136 | 220.519
66.290001 | 7989.5273 | 7612.762 | 6492.724 | 376.765 | 226.9617 | 670.4558 | 222.6205
66.300003 | 7919.7759 | 7616.167 | 6492.744 | 303.6088 | 226.5449 | 672.1229 | 224.7557
66.309998 | 7780.335 | 7619.632 | 6492.762 | 160.7029 | 226.1331 | 673.8142 | 226.9226
66.32 | 7967.3989 | 7623.162 | 6492.78 | 344.2366 | 225.726 | 675.5321 | 229.1244
66.330002 | 8031.0962 | 7626.756 | 6492.797 | 404.3397 | 225.3236 | 677.2759 | 231.3603
66.339996 | 7696.8779 | 7630.411 | 6492.813 | 66.46673 | 224.9261 | 679.0437 | 233.6287
66.349998 | 7843.4927 | 7634.133 | 6492.828 | 209.3602 | 224.5329 | 680.8386 | 235.9333
66.360001 | 8226.2383 | 7637.919 | 6492.842 | 588.3194 | 224.1444 | 682.6601 | 238.2723
66.370003 | 8137.6382 | 7641.769 | 6492.855 | 495.8688 | 223.7604 | 684.5074 | 240.6461
66.379997 | 7693.3711 | 7645.681 | 6492.868 | 47.68963 | 223.3813 | 686.3798 | 243.0522
66.389999 | 7874.9106 | 7649.662 | 6492.88 | 225.2483 | 223.0066 | 688.28 | 245.496
66.400002 | 7963.269 | 7653.709 | 6492.891 | 309.5604 | 222.6362 | 690.2074 | 247.9743
66.410004 | 8118.4897 | 7657.821 | 6492.901 | 460.669 | 222.2705 | 692.1614 | 250.4882
66.419998 | 7997.1948 | 7661.995 | 6492.91 | 335.1997 | 221.9094 | 694.141 | 253.035
66.43 | 7983.6816 | 7666.239 | 6492.918 | 317.443 | 221.5525 | 696.1493 | 255.6188
66.440002 | 7648.0859 | 7670.549 | 6492.925 | -22.46302 | 221.1999 | 698.1857 | 258.238
66.449997 | 7792.918 | 7674.923 | 6492.932 | 117.9954 | 220.852 | 700.248 | 260.8907
66.459999 | 7935.5981 | 7679.366 | 6492.937 | 256.232 | 220.5083 | 702.3395 | 263.5809
66.470001 | 7917.7461 | 7683.876 | 6492.942 | 233.8701 | 220.1689 | 704.4595 | 266.3055
66.480003 | 7932.6079 | 7688.453 | 6492.946 | 244.1551 | 219.8336 | 706.6076 | 269.0656
66.489998 | 8124.5605 | 7693.093 | 6492.949 | 431.4677 | 219.5029 | 708.7827 | 271.8583
66.5 | 8396.1768 | 7697.803 | 6492.951 | 698.374 | 219.1763 | 710.9882 | 274.6874
66.510002 | 8201.3184 | 7702.58 | 6492.952 | 498.7384 | 218.8537 | 713.2231 | 277.551
66.519997 | 8207.585 | 7707.421 | 6492.952 | 500.1645 | 218.5356 | 715.4855 | 280.447
66.529999 | 8017.3794 | 7712.331 | 6492.952 | 305.0483 | 218.2216 | 717.7786 | 283.3791
66.540001 | 8151.4976 | 7717.308 | 6492.95 | 434.1897 | 217.9117 | 720.1019 | 286.3441
66.550003 | 8476.3623 | 7722.351 | 6492.948 | 754.0113 | 217.6058 | 722.4548 | 289.3426
66.559998 | 8118.1152 | 7727.456 | 6492.944 | 390.6587 | 217.3042 | 724.8365 | 292.3713
66.57 | 7917.2637 | 7732.631 | 6492.94 | 184.6327 | 217.0066 | 727.2503 | 295.4339
66.580002 | 7828.9111 | 7737.871 | 6492.935 | 91.03961 | 216.713 | 729.6953 | 298.5281
66.589996 | 7769.4243 | 7743.173 | 6492.929 | 26.25163 | 216.4236 | 732.169 | 301.6511
66.599998 | 8187.3057 | 7748.542 | 6492.922 | 438.7634 | 216.1379 | 734.6758 | 304.8067
66.610001 | 8303.5381 | 7753.977 | 6492.914 | 549.5615 | 215.8563 | 737.2147 | 307.9916
66.620003 | 8110.0601 | 7759.474 | 6492.905 | 350.5862 | 215.5786 | 739.7851 | 311.2051
66.629997 | 7909.7251 | 7765.029 | 6492.895 | 144.6957 | 215.305 | 742.3858 | 314.4432
66.639999 | 8185.311 | 7770.652 | 6492.885 | 414.6591 | 215.0353 | 745.0207 | 317.7113
66.650002 | 8001.9375 | 7776.336 | 6492.873 | 225.6017 | 214.7693 | 747.6889 | 321.0047
66.660004 | 8086.7026 | 7782.08 | 6492.86 | 304.6221 | 214.5073 | 750.3896 | 324.3231
66.669998 | 8115.4175 | 7787.88 | 6492.847 | 327.5377 | 214.2493 | 753.1217 | 327.662
66.68 | 8235.3779 | 7793.742 | 6492.832 | 441.6359 | 213.9951 | 755.8893 | 331.0252
66.690002 | 8312.8682 | 7799.663 | 6492.817 | 513.2057 | 213.7445 | 758.6916 | 334.4095
66.699997 | 8292.9414 | 7805.635 | 6492.801 | 487.3061 | 213.4979 | 761.5259 | 337.8109
66.709999 | 8647.4219 | 7811.668 | 6492.783 | 835.754 | 213.255 | 764.3966 | 341.233
66.720001 | 8840.5303 | 7817.754 | 6492.765 | 1022.776 | 213.0159 | 767.3026 | 344.6707
66.730003 | 8755.1992 | 7823.893 | 6492.746 | 931.3058 | 212.7804 | 770.2438 | 348.1234
66.739998 | 8497.2871 | 7830.079 | 6492.726 | 667.2078 | 212.5488 | 773.2184 | 351.5864
66.75 | 8364.916 | 7836.319 | 6492.705 | 528.597 | 212.3208 | 776.2312 | 355.0625
66.760002 | 8374.1172 | 7842.608 | 6492.682 | 531.5095 | 212.0964 | 779.2811 | 358.5478
66.769997 | 8438.1113 | 7848.938 | 6492.659 | 589.1731 | 211.8759 | 782.3651 | 362.0379
66.779999 | 8481.0977 | 7855.318 | 6492.635 | 625.7795 | 211.6589 | 785.4883 | 365.5357
66.790001 | 8144.3481 | 7861.741 | 6492.61 | 282.6074 | 211.4456 | 788.6492 | 369.0356
66.800003 | 8148.6416 | 7868.204 | 6492.584 | 280.4373 | 211.2358 | 791.8479 | 372.5363
66.809998 | 8213.0225 | 7874.702 | 6492.557 | 338.3202 | 211.0297 | 795.0827 | 376.0325
66.82 | 8279.667 | 7881.241 | 6492.529 | 398.4258 | 210.8272 | 798.3584 | 379.5262
66.830002 | 8220.3545 | 7887.816 | 6492.501 | 332.5388 | 210.6282 | 801.6739 | 383.0132
66.839996 | 7972.7109 | 7894.417 | 6492.471 | 78.29356 | 210.4328 | 805.0258 | 386.4881
66.849998 | 8178.603 | 7901.054 | 6492.44 | 277.549 | 210.2408 | 808.42 | 389.9534
66.860001 | 8238.8506 | 7907.719 | 6492.408 | 331.1313 | 210.0525 | 811.8555 | 393.4035
66.870003 | 8343.8633 | 7914.409 | 6492.375 | 429.4541 | 209.8675 | 815.3312 | 396.8356
66.879997 | 8161.396 | 7921.116 | 6492.341 | 240.2796 | 209.6862 | 818.8457 | 400.2435
66.889999 | 8307.1152 | 7927.85 | 6492.306 | 379.2657 | 209.5083 | 822.4042 | 403.6308
66.900002 | 8348.0791 | 7934.6 | 6492.27 | 413.4786 | 209.3337 | 826.0058 | 406.9906
66.910004 | 8216.5459 | 7941.366 | 6492.233 | 275.1798 | 209.1627 | 829.6493 | 410.3206
66.919998 | 8137.7056 | 7948.138 | 6492.196 | 189.5673 | 208.9952 | 833.3331 | 413.6143
66.93 | 8392.2109 | 7954.925 | 6492.157 | 437.2863 | 208.8311 | 837.0633 | 416.8735
66.940002 | 8306.3867 | 7961.719 | 6492.117 | 344.6681 | 208.6702 | 840.8384 | 420.0931
66.949997 | 8323.5176 | 7968.511 | 6492.076 | 355.0064 | 208.513 | 844.655 | 423.2674
66.959999 | 8332.8369 | 7975.309 | 6492.034 | 357.5275 | 208.359 | 848.519 | 426.3975
66.970001 | 8254.9951 | 7982.106 | 6491.991 | 272.8894 | 208.2084 | 852.429 | 429.4772
66.980003 | 8077.7158 | 7988.897 | 6491.947 | 88.81881 | 208.061 | 856.3851 | 432.5039
66.989998 | 7737.875 | 7995.676 | 6491.902 | -257.8007 | 207.9171 | 860.3849 | 435.4716
67 | 7841.877 | 8002.448 | 6491.856 | -160.571 | 207.7766 | 864.4345 | 438.3808
67.010002 | 7967.3438 | 8009.208 | 6491.809 | -41.8642 | 207.6392 | 868.5328 | 441.227
67.019997 | 7818.5957 | 8015.947 | 6491.761 | -197.3509 | 207.5052 | 872.676 | 444.0044
67.029999 | 8128.8506 | 8022.671 | 6491.712 | 106.1798 | 207.3745 | 876.8708 | 446.7137
67.040001 | 8306.2959 | 8029.373 | 6491.662 | 276.9225 | 207.2471 | 881.1153 | 449.3492
67.050003 | 7855.7544 | 8036.051 | 6491.61 | -180.2969 | 207.123 | 885.4097 | 451.9082
67.059998 | 8020.2344 | 8042.697 | 6491.558 | -22.463 | 207.002 | 889.7516 | 454.3855
67.07 | 7939.6533 | 8049.318 | 6491.505 | -109.6648 | 206.8844 | 894.1476 | 456.7812
67.080002 | 7761.646 | 8055.908 | 6491.451 | -294.2624 | 206.77 | 898.5965 | 459.0913
67.089996 | 7742.1987 | 8062.458 | 6491.395 | -320.2594 | 206.6588 | 903.0935 | 461.3106
67.099998 | 7757.2637 | 8068.976 | 6491.339 | -311.7126 | 206.5507 | 907.6469 | 463.4398
67.110001 | 7532.2529 | 8075.457 | 6491.281 | -543.2039 | 206.446 | 912.255 | 465.4745
67.120003 | 7485.4941 | 8081.896 | 6491.223 | -596.4015 | 206.3443 | 916.9168 | 467.4117
67.129997 | 7779.3721 | 8088.287 | 6491.163 | -308.9149 | 206.2459 | 921.6301 | 469.2477
67.139999 | 7729.9097 | 8094.639 | 6491.103 | -364.729 | 206.1507 | 926.4024 | 470.9831
67.150002 | 7701.6445 | 8100.946 | 6491.041 | -399.3013 | 206.0587 | 931.2321 | 472.6143
67.160004 | 8034.645 | 8107.204 | 6490.978 | -72.5591 | 205.9696 | 936.1179 | 474.1386
67.169998 | 7793.8213 | 8113.409 | 6490.914 | -319.588 | 205.8839 | 941.0577 | 475.5537
67.18 | 7650.5664 | 8119.569 | 6490.849 | -469.0029 | 205.8013 | 946.0595 | 476.8593
67.190002 | 7890.4478 | 8125.68 | 6490.783 | -235.2323 | 205.7218 | 951.1216 | 478.0535
67.199997 | 7970.5073 | 8131.734 | 6490.716 | -161.227 | 205.6453 | 956.2395 | 479.1335
67.209999 | 7858.4639 | 8137.741 | 6490.648 | -279.2766 | 205.572 | 961.4212 | 480.0995
67.220001 | 7764.5693 | 8143.695 | 6490.579 | -379.126 | 205.5019 | 966.6648 | 480.9501
67.230003 | 7773.8608 | 8149.597 | 6490.508 | -375.7363 | 205.4347 | 971.9703 | 481.6839
67.239998 | 7674.106 | 8155.443 | 6490.437 | -481.3365 | 205.3707 | 977.3349 | 482.3001
67.25 | 7651.1499 | 8161.24 | 6490.364 | -510.0897 | 205.3098 | 982.7667 | 482.7988
67.260002 | 7618.9771 | 8166.986 | 6490.291 | -548.0094 | 205.2518 | 988.2642 | 483.1797
67.269997 | 7345.3071 | 8172.677 | 6490.216 | -827.3704 | 205.197 | 993.8225 | 483.4419
67.279999 | 7782.2783 | 8178.322 | 6490.14 | -396.0434 | 205.1453 | 999.4504 | 483.5858
67.290001 | 7700.4492 | 8183.918 | 6490.063 | -483.4687 | 205.0966 | 1005.146 | 483.6121
67.300003 | 7567.7437 | 8189.465 | 6489.985 | -621.7217 | 205.051 | 1010.909 | 483.5205
67.309998 | 7713.1846 | 8194.963 | 6489.906 | -481.7783 | 205.0083 | 1016.736 | 483.3122
67.32 | 7933.9775 | 8200.419 | 6489.826 | -266.4417 | 204.9688 | 1022.637 | 482.9875
67.330002 | 7857.1528 | 8205.834 | 6489.745 | -348.6815 | 204.9322 | 1028.609 | 482.5481
67.339996 | 7811.3267 | 8211.203 | 6489.662 | -399.8763 | 204.8986 | 1034.648 | 481.9945
67.349998 | 8086.686 | 8216.537 | 6489.579 | -129.8511 | 204.868 | 1040.762 | 481.3281
67.360001 | 7953.7456 | 8221.837 | 6489.494 | -268.091 | 204.8405 | 1046.952 | 480.5505
67.370003 | 8011.2075 | 8227.101 | 6489.408 | -215.8937 | 204.8158 | 1053.214 | 479.6634
67.379997 | 7893.0806 | 8232.332 | 6489.321 | -339.2513 | 204.7943 | 1059.547 | 478.6698
67.389999 | 7883.3335 | 8237.538 | 6489.233 | -354.204 | 204.7757 | 1065.96 | 477.569
67.400002 | 7752.1118 | 8242.721 | 6489.144 | -490.6089 | 204.7602 | 1072.451 | 476.3655
67.410004 | 7610.4897 | 8247.88 | 6489.054 | -637.3904 | 204.7475 | 1079.019 | 475.0599
67.419998 | 7322.3071 | 8253.018 | 6488.962 | -930.7111 | 204.7377 | 1085.661 | 473.6571
67.43 | 7770.3755 | 8258.145 | 6488.87 | -487.77 | 204.7312 | 1092.388 | 472.1569
67.440002 | 7715.8315 | 8263.264 | 6488.776 | -547.4323 | 204.7275 | 1099.197 | 470.5633
67.449997 | 7638.9805 | 8268.37 | 6488.681 | -629.3895 | 204.7266 | 1106.083 | 468.8796
67.459999 | 7895.2446 | 8273.476 | 6488.585 | -378.2313 | 204.7288 | 1113.056 | 467.1061
67.470001 | 7754.9526 | 8278.584 | 6488.488 | -523.6315 | 204.734 | 1120.114 | 465.2483
67.480003 | 7733.9688 | 8283.696 | 6488.39 | -549.7275 | 204.742 | 1127.257 | 463.3079
67.489998 | 7617.9009 | 8288.814 | 6488.291 | -670.9135 | 204.753 | 1134.481 | 461.2899
67.5 | 8277.6152 | 8293.949 | 6488.19 | -16.33412 | 204.767 | 1141.798 | 459.1948
67.510002 | 8094.9336 | 8299.104 | 6488.088 | -204.1703 | 204.7838 | 1149.205 | 457.0272
67.519997 | 7844.3682 | 8304.276 | 6487.985 | -459.9076 | 204.8036 | 1156.695 | 454.7914
67.529999 | 7947.9624 | 8309.477 | 6487.881 | -361.5147 | 204.8264 | 1164.282 | 452.4873
67.540001 | 7950.6509 | 8314.711 | 6487.776 | -364.0604 | 204.8521 | 1171.962 | 450.1211
67.550003 | 7819.4399 | 8319.98 | 6487.67 | -500.5404 | 204.8807 | 1179.735 | 447.695
67.559998 | 7969.5591 | 8325.286 | 6487.562 | -355.7272 | 204.9121 | 1187.597 | 445.2146
67.57 | 8067.7568 | 8330.641 | 6487.454 | -262.8841 | 204.9466 | 1195.561 | 442.6798
67.580002 | 8443.2695 | 8336.047 | 6487.344 | 107.2223 | 204.9839 | 1203.624 | 440.0956
67.589996 | 8160.541 | 8341.502 | 6487.233 | -180.9607 | 205.0241 | 1211.778 | 437.4667
67.599998 | 8179.3364 | 8347.02 | 6487.121 | -167.6832 | 205.0672 | 1220.039 | 434.7932
67.610001 | 7984.0537 | 8352.603 | 6487.007 | -368.5493 | 205.1133 | 1228.402 | 432.0802
67.620003 | 7974.3286 | 8358.253 | 6486.893 | -383.9247 | 205.1621 | 1236.868 | 429.3307
67.629997 | 8097.5522 | 8363.974 | 6486.777 | -266.4214 | 205.214 | 1245.431 | 426.5511
67.639999 | 7947.5371 | 8369.774 | 6486.66 | -422.2373 | 205.2688 | 1254.107 | 423.7384
67.650002 | 7719.0098 | 8375.66 | 6486.542 | -656.6506 | 205.3264 | 1262.892 | 420.8998
67.660004 | 7524.0073 | 8381.631 | 6486.423 | -857.6234 | 205.387 | 1271.784 | 418.0366
67.669998 | 7638.3716 | 8387.689 | 6486.302 | -749.3173 | 205.4503 | 1280.78 | 415.1558
67.68 | 7978.8115 | 8393.848 | 6486.181 | -415.0362 | 205.5167 | 1289.895 | 412.2552
67.690002 | 7794.2944 | 8400.109 | 6486.058 | -605.815 | 205.586 | 1299.126 | 409.3399
67.699997 | 7851.417 | 8406.47 | 6485.934 | -555.0533 | 205.658 | 1308.464 | 406.4143
67.709999 | 7759.0239 | 8412.944 | 6485.809 | -653.9205 | 205.733 | 1317.926 | 403.477
67.720001 | 8147.106 | 8419.534 | 6485.682 | -272.4283 | 205.811 | 1327.507 | 400.534
67.730003 | 8328.3818 | 8426.241 | 6485.555 | -97.8596 | 205.8917 | 1337.209 | 397.5867
67.739998 | 8395.0879 | 8433.067 | 6485.426 | -37.97926 | 205.9753 | 1347.026 | 394.6401
67.75 | 8316.0801 | 8440.024 | 6485.296 | -123.9441 | 206.062 | 1356.974 | 391.6927
67.760002 | 8224.4414 | 8447.115 | 6485.164 | -222.6735 | 206.1514 | 1367.05 | 388.7488
67.769997 | 8033.689 | 8454.335 | 6485.032 | -420.6455 | 206.2437 | 1377.247 | 385.8123
67.779999 | 8009.0449 | 8461.698 | 6484.898 | -452.6528 | 206.339 | 1387.579 | 382.881
67.790001 | 7787.3809 | 8469.206 | 6484.763 | -681.8256 | 206.4372 | 1398.045 | 379.9604
67.800003 | 7957.0801 | 8476.862 | 6484.627 | -519.7818 | 206.5382 | 1408.645 | 377.0512
67.809998 | 7830.333 | 8484.664 | 6484.49 | -654.331 | 206.642 | 1419.374 | 374.158
67.82 | 7550.2627 | 8492.627 | 6484.352 | -942.3642 | 206.7489 | 1430.248 | 371.2787
67.830002 | 7806.5347 | 8500.752 | 6484.212 | -694.2174 | 206.8586 | 1441.265 | 368.4168
67.839996 | 7985.4644 | 8509.032 | 6484.071 | -523.5675 | 206.9711 | 1452.415 | 365.5753
67.849998 | 7916.3555 | 8517.486 | 6483.929 | -601.13 | 207.0866 | 1463.718 | 362.7526
67.860001 | 8098.3726 | 8526.113 | 6483.785 | -427.7401 | 207.2051 | 1475.171 | 359.9518
67.870003 | 8283.8467 | 8534.913 | 6483.64 | -251.0659 | 207.3263 | 1486.772 | 357.1744
67.879997 | 8026.522 | 8543.886 | 6483.495 | -517.3638 | 207.4504 | 1498.517 | 354.4243
67.889999 | 7931.6528 | 8553.046 | 6483.347 | -621.3935 | 207.5776 | 1510.424 | 351.6971
67.900002 | 7978.1416 | 8562.396 | 6483.199 | -584.2542 | 207.7076 | 1522.492 | 348.9976
67.910004 | 7740.4795 | 8571.932 | 6483.049 | -831.4523 | 207.8406 | 1534.717 | 346.3254
67.919998 | 7868.4009 | 8581.655 | 6482.899 | -713.2538 | 207.9762 | 1547.095 | 343.6847
67.93 | 7625.4688 | 8591.581 | 6482.746 | -966.112 | 208.1151 | 1559.647 | 341.0721
67.940002 | 7607.5815 | 8601.71 | 6482.593 | -994.1288 | 208.2568 | 1572.37 | 338.4901
67.949997 | 7858.4512 | 8612.034 | 6482.439 | -753.5829 | 208.4012 | 1585.253 | 335.941
67.959999 | 7996.9863 | 8622.571 | 6482.283 | -625.5847 | 208.5488 | 1598.318 | 333.4218
67.970001 | 7970.4614 | 8633.321 | 6482.126 | -662.8592 | 208.6992 | 1611.56 | 330.9359
67.980003 | 8057.5303 | 8644.283 | 6481.967 | -586.7524 | 208.8525 | 1624.98 | 328.4826
67.989998 | 8051.5278 | 8655.455 | 6481.808 | -603.9274 | 209.0087 | 1638.574 | 326.0648
68 | 7671.647 | 8666.855 | 6481.647 | -995.208 | 209.168 | 1652.361 | 323.6793
68.010002 | 7761.9316 | 8678.482 | 6481.485 | -916.5508 | 209.3301 | 1666.34 | 321.3281
68.019997 | 7911.1191 | 8690.327 | 6481.321 | -779.2079 | 209.4951 | 1680.498 | 319.0126
68.029999 | 7902.3208 | 8702.409 | 6481.157 | -800.0883 | 209.6632 | 1694.86 | 316.7298
68.040001 | 7741.2964 | 8714.728 | 6480.991 | -973.4311 | 209.8342 | 1709.42 | 314.4822
68.050003 | 7891.207 | 8727.282 | 6480.823 | -836.0749 | 210.0082 | 1724.181 | 312.269
68.059998 | 7772.3892 | 8740.069 | 6480.655 | -967.6795 | 210.1849 | 1739.137 | 310.0922
68.07 | 7599.7832 | 8753.107 | 6480.485 | -1153.324 | 210.3649 | 1754.308 | 307.9487
68.080002 | 7696.5474 | 8766.397 | 6480.314 | -1069.849 | 210.5477 | 1769.695 | 305.8397
68.089996 | 8040.3208 | 8779.923 | 6480.142 | -739.6026 | 210.7334 | 1785.282 | 303.7661
68.099998 | 8090.0854 | 8793.714 | 6479.968 | -703.6288 | 210.9221 | 1801.098 | 301.7254
68.110001 | 7940.8599 | 8807.765 | 6479.794 | -866.9052 | 211.114 | 1817.139 | 299.7185
68.120003 | 7789.3174 | 8822.074 | 6479.617 | -1032.756 | 211.3086 | 1833.402 | 297.745
68.129997 | 8114.0986 | 8836.636 | 6479.44 | -722.5376 | 211.5062 | 1849.883 | 295.8066
68.139999 | 7939.0728 | 8851.475 | 6479.261 | -912.4019 | 211.7071 | 1866.608 | 293.8987
68.150002 | 7984.4429 | 8866.588 | 6479.081 | -882.1447 | 211.9108 | 1883.572 | 292.0236
68.160004 | 7826.0439 | 8881.97 | 6478.9 | -1055.926 | 212.1176 | 1900.773 | 290.1797
68.169998 | 8109.3701 | 8897.618 | 6478.718 | -788.2483 | 212.3271 | 1918.205 | 288.3688
68.18 | 8096.5254 | 8913.557 | 6478.534 | -817.0319 | 212.54 | 1935.896 | 286.5873
68.190002 | 8001.4131 | 8929.784 | 6478.349 | -928.3713 | 212.7558 | 1953.844 | 284.8358
68.199997 | 7999.1855 | 8946.284 | 6478.162 | -947.0983 | 212.9745 | 1972.032 | 283.1147
68.209999 | 7947.3853 | 8963.083 | 6477.974 | -1015.698 | 213.1964 | 1990.491 | 281.4208
68.220001 | 7949.1807 | 8980.179 | 6477.785 | -1030.998 | 213.4214 | 2009.216 | 279.7554
68.230003 | 7912.4419 | 8997.569 | 6477.595 | -1085.127 | 213.6493 | 2028.207 | 278.117
68.239998 | 7938.3701 | 9015.247 | 6477.403 | -1076.877 | 213.8802 | 2047.457 | 276.5064
68.25 | 8091.8037 | 9033.24 | 6477.211 | -941.4363 | 214.1144 | 2066.995 | 274.9205
68.260002 | 8446.0352 | 9051.544 | 6477.016 | -605.5092 | 214.3515 | 2086.817 | 273.3596
68.269997 | 8400.8105 | 9070.143 | 6476.821 | -669.3326 | 214.5916 | 2106.907 | 271.8236
68.279999 | 7994.1797 | 9089.067 | 6476.624 | -1094.887 | 214.835 | 2127.298 | 270.3096
68.290001 | 8017.4766 | 9108.309 | 6476.426 | -1090.833 | 215.0815 | 2147.984 | 268.8185
68.300003 | 7837.624 | 9127.871 | 6476.226 | -1290.247 | 215.3311 | 2168.965 | 267.3487
68.309998 | 7988.998 | 9147.743 | 6476.025 | -1158.745 | 215.5835 | 2190.233 | 265.9007
68.32 | 7985.8623 | 9167.954 | 6475.823 | -1182.091 | 215.8394 | 2211.82 | 264.4716
68.330002 | 8073.189 | 9188.501 | 6475.62 | -1115.312 | 216.0983 | 2233.722 | 263.0614
68.339996 | 7896.1924 | 9209.362 | 6475.415 | -1313.169 | 216.3602 | 2255.917 | 261.6699
68.349998 | 8047.1157 | 9230.576 | 6475.209 | -1183.46 | 216.6253 | 2278.447 | 260.2948
68.360001 | 8291.0947 | 9252.135 | 6475.001 | -961.0405 | 216.8937 | 2301.304 | 258.9357
68.370003 | 8211.9658 | 9274.035 | 6474.793 | -1062.069 | 217.1652 | 2324.485 | 257.592
68.379997 | 8110.2847 | 9296.267 | 6474.583 | -1185.982 | 217.4397 | 2347.981 | 256.264
68.389999 | 8137.3696 | 9318.865 | 6474.371 | -1181.496 | 217.7176 | 2371.828 | 254.9481
68.400002 | 7790.5005 | 9341.824 | 6474.158 | -1551.323 | 217.9987 | 2396.021 | 253.6452
68.410004 | 8175.75 | 9365.135 | 6473.944 | -1189.385 | 218.283 | 2420.554 | 252.3538
68.419998 | 8247.4014 | 9388.791 | 6473.729 | -1141.39 | 218.5701 | 2445.417 | 251.0746
68.43 | 8055.9189 | 9412.828 | 6473.512 | -1356.909 | 218.861 | 2470.651 | 249.8046
68.440002 | 8093.0322 | 9437.24 | 6473.294 | -1344.208 | 219.1549 | 2496.248 | 248.5439
68.449997 | 7980.6396 | 9462.004 | 6473.075 | -1481.364 | 219.4518 | 2522.185 | 247.2925
68.459999 | 7817.5122 | 9487.157 | 6472.854 | -1669.645 | 219.7523 | 2548.504 | 246.0478
68.470001 | 8075.8501 | 9512.693 | 6472.632 | -1436.843 | 220.056 | 2575.195 | 244.8103
68.480003 | 8041.2554 | 9538.608 | 6472.408 | -1497.353 | 220.3628 | 2602.258 | 243.5791
68.489998 | 8003.5303 | 9564.891 | 6472.183 | -1561.361 | 220.6728 | 2629.681 | 242.3543
68.5 | 8379.874 | 9591.579 | 6471.957 | -1211.705 | 220.9865 | 2657.501 | 241.1337
68.510002 | 8194.167 | 9618.665 | 6471.73 | -1424.498 | 221.3032 | 2685.715 | 239.9174
68.519997 | 8218.7744 | 9646.123 | 6471.501 | -1427.348 | 221.6232 | 2714.293 | 238.7055
68.529999 | 8091.0503 | 9673.995 | 6471.271 | -1582.945 | 221.9467 | 2743.282 | 237.4957
68.540001 | 8015.4854 | 9702.272 | 6471.039 | -1686.786 | 222.2735 | 2772.67 | 236.2887
68.550003 | 8097.5781 | 9730.949 | 6470.806 | -1633.371 | 222.6038 | 2802.456 | 235.0838
68.559998 | 8093.4639 | 9760.014 | 6470.572 | -1666.551 | 222.9369 | 2832.624 | 233.8813
68.57 | 8225.4521 | 9789.506 | 6470.336 | -1564.054 | 223.274 | 2863.217 | 232.6793
68.580002 | 8642.8994 | 9819.417 | 6470.099 | -1176.518 | 223.6142 | 2894.226 | 231.478
68.589996 | 8297.9844 | 9849.713 | 6469.861 | -1551.728 | 223.9577 | 2925.616 | 230.2779
68.599998 | 8138.6143 | 9880.447 | 6469.621 | -1741.833 | 224.3047 | 2957.445 | 229.0772
68.610001 | 8199.2344 | 9911.607 | 6469.38 | -1712.372 | 224.6554 | 2989.695 | 227.8762
68.620003 | 8594.2354 | 9943.18 | 6469.137 | -1348.945 | 225.0092 | 3022.359 | 226.6749
68.629997 | 8671.3428 | 9975.154 | 6468.894 | -1303.811 | 225.3664 | 3055.42 | 225.4741
68.639999 | 8445.083 | 10007.57 | 6468.648 | -1562.489 | 225.7274 | 3088.925 | 224.2715
68.650002 | 8171.9907 | 10040.42 | 6468.402 | -1868.432 | 226.0918 | 3122.861 | 223.068
68.660004 | 8415.917 | 10073.69 | 6468.154 | -1657.774 | 226.4597 | 3157.214 | 221.8636
68.669998 | 8509.2793 | 10107.36 | 6467.905 | -1598.083 | 226.8307 | 3191.968 | 220.6591
68.68 | 8242.582 | 10141.48 | 6467.654 | -1898.9 | 227.2057 | 3227.17 | 219.4528
68.690002 | 8060.2241 | 10176.04 | 6467.402 | -2115.814 | 227.5841 | 3262.807 | 218.2454
68.699997 | 8004.6504 | 10210.99 | 6467.148 | -2206.341 | 227.9658 | 3298.84 | 217.0379
68.709999 | 8177.6235 | 10246.39 | 6466.893 | -2068.77 | 228.3515 | 3335.32 | 215.8287
68.720001 | 8370.1709 | 10282.22 | 6466.637 | -1912.052 | 228.7406 | 3372.227 | 214.6186
68.730003 | 8465.6318 | 10318.47 | 6466.379 | -1852.843 | 229.1332 | 3409.554 | 213.4081
68.739998 | 8652.4629 | 10355.12 | 6466.12 | -1702.661 | 229.5293 | 3447.276 | 212.1979
68.75 | 8578.9033 | 10392.21 | 6465.86 | -1813.311 | 229.9294 | 3485.438 | 210.9869
68.760002 | 8633.1758 | 10429.73 | 6465.598 | -1796.556 | 230.3329 | 3524.025 | 209.7756
68.769997 | 8700.7676 | 10467.63 | 6465.335 | -1766.863 | 230.74 | 3562.99 | 208.5655
68.779999 | 8471.999 | 10505.96 | 6465.07 | -2033.965 | 231.151 | 3602.387 | 207.3551
68.790001 | 8271.8525 | 10544.71 | 6464.804 | -2272.854 | 231.5657 | 3642.191 | 206.1454
68.800003 | 8131.9033 | 10583.85 | 6464.537 | -2451.943 | 231.9841 | 3682.388 | 204.937
68.809998 | 8441.335 | 10623.35 | 6464.268 | -2182.02 | 232.4057 | 3722.95 | 203.7308
68.82 | 8652.9961 | 10663.28 | 6463.998 | -2010.28 | 232.8317 | 3763.921 | 202.5258
68.830002 | 8815.1143 | 10703.59 | 6463.727 | -1888.475 | 233.2612 | 3805.279 | 201.3227
68.839996 | 8973.4062 | 10744.24 | 6463.454 | -1770.831 | 233.6943 | 3846.966 | 200.1232
68.849998 | 8755.8252 | 10785.28 | 6463.179 | -2029.457 | 234.1313 | 3889.046 | 198.9255
68.860001 | 8599.7461 | 10826.69 | 6462.903 | -2226.945 | 234.5725 | 3931.484 | 197.7312
68.870003 | 8568.6016 | 10868.44 | 6462.626 | -2299.838 | 235.0171 | 3974.255 | 196.5407
68.879997 | 8596.1211 | 10910.49 | 6462.348 | -2314.373 | 235.4655 | 4017.325 | 195.3553
68.889999 | 8695.6973 | 10952.9 | 6462.068 | -2257.204 | 235.9181 | 4060.742 | 194.1736
68.900002 | 8796.6436 | 10995.63 | 6461.786 | -2198.984 | 236.3745 | 4104.47 | 192.9966
68.910004 | 8845.1182 | 11038.64 | 6461.503 | -2193.525 | 236.8349 | 4148.48 | 191.8252
68.919998 | 8695.5488 | 11081.91 | 6461.219 | -2386.362 | 237.2986 | 4192.732 | 190.6604
68.93 | 8777.9375 | 11125.48 | 6460.934 | -2347.538 | 237.767 | 4237.274 | 189.5012
68.940002 | 8879.873 | 11169.3 | 6460.647 | -2289.429 | 238.239 | 4282.068 | 188.3483
68.949997 | 8899.0146 | 11213.32 | 6460.358 | -2314.31 | 238.7148 | 4327.049 | 187.2033
68.959999 | 8701.6523 | 11257.59 | 6460.068 | -2555.939 | 239.195 | 4372.263 | 186.0651
68.970001 | 8976.1064 | 11302.06 | 6459.777 | -2325.95 | 239.6792 | 4417.665 | 184.9346
68.980003 | 9214.8984 | 11346.69 | 6459.484 | -2131.794 | 240.1673 | 4463.228 | 183.8125
68.989998 | 9043.4932 | 11391.45 | 6459.19 | -2347.958 | 240.6592 | 4508.902 | 182.6998
69 | 8877.252 | 11436.37 | 6458.895 | -2559.115 | 241.1558 | 4554.721 | 181.5955
69.010002 | 9027.0498 | 11481.4 | 6458.598 | -2454.348 | 241.6561 | 4600.643 | 180.5004
69.019997 | 8932.666 | 11526.47 | 6458.299 | -2593.805 | 242.1604 | 4646.595 | 179.4159
69.029999 | 9253.9023 | 11571.63 | 6457.999 | -2317.725 | 242.6692 | 4692.617 | 178.3408
69.040001 | 9204.7217 | 11616.81 | 6457.698 | -2412.089 | 243.1822 | 4738.654 | 177.2762
69.050003 | 9184.3398 | 11661.99 | 6457.395 | -2477.649 | 243.6992 | 4784.671 | 176.2224
69.059998 | 9315.1807 | 11707.1 | 6457.091 | -2391.923 | 244.2201 | 4830.612 | 175.1805
69.07 | 9574.9834 | 11752.18 | 6456.786 | -2177.199 | 244.7459 | 4876.501 | 174.1495
69.080002 | 9549.7686 | 11797.17 | 6456.479 | -2247.404 | 245.2757 | 4922.288 | 173.1299
69.089996 | 9534.3486 | 11841.99 | 6456.171 | -2307.644 | 245.8094 | 4967.889 | 172.1235
69.099998 | 9291.8926 | 11886.68 | 6455.861 | -2594.788 | 246.3478 | 5013.344 | 171.1283
69.110001 | 9346.1045 | 11931.18 | 6455.549 | -2585.073 | 246.8907 | 5058.592 | 170.1457
69.120003 | 9709.3184 | 11975.43 | 6455.237 | -2266.111 | 247.4377 | 5103.579 | 169.1761
69.129997 | 9772.9531 | 12019.38 | 6454.923 | -2246.423 | 247.9889 | 5148.244 | 168.2203
69.139999 | 9928.4678 | 12063.04 | 6454.607 | -2134.574 | 248.5449 | 5192.613 | 167.2771
69.150002 | 9855.0234 | 12106.36 | 6454.29 | -2251.339 | 249.1053 | 5236.62 | 166.3473
69.160004 | 9958.5273 | 12149.28 | 6453.971 | -2190.757 | 249.6702 | 5280.211 | 165.4313
69.169998 | 10194.0518 | 12191.74 | 6453.652 | -1997.688 | 250.2389 | 5323.319 | 164.5299
69.18 | 10495.0869 | 12233.75 | 6453.33 | -1738.665 | 250.813 | 5365.967 | 163.6421
69.190002 | 10234.1328 | 12275.25 | 6453.007 | -2041.122 | 251.3912 | 5408.088 | 162.7682
69.199997 | 10432.418 | 12316.16 | 6452.683 | -1883.747 | 251.9737 | 5449.598 | 161.9094
69.209999 | 10736.5225 | 12356.5 | 6452.358 | -1619.978 | 252.5614 | 5490.517 | 161.0647
69.220001 | 10906.2441 | 12396.19 | 6452.03 | -1489.945 | 253.1535 | 5530.771 | 160.2345
69.230003 | 10844.8184 | 12435.19 | 6451.702 | -1590.367 | 253.7502 | 5570.315 | 159.4192
69.239998 | 10622.0039 | 12473.42 | 6451.372 | -1851.419 | 254.3512 | 5609.08 | 158.6193
69.25 | 10897.6436 | 12510.91 | 6451.04 | -1613.262 | 254.9576 | 5647.074 | 157.834
69.260002 | 11211.1416 | 12547.57 | 6450.707 | -1336.428 | 255.5683 | 5684.231 | 157.0635
69.269997 | 11461.1504 | 12583.34 | 6450.373 | -1122.19 | 256.1836 | 5720.475 | 156.3088
69.279999 | 11710.0361 | 12618.23 | 6450.037 | -908.1893 | 256.8041 | 5755.815 | 155.569
69.290001 | 11567.0205 | 12652.15 | 6449.7 | -1085.134 | 257.4293 | 5790.181 | 154.8442
69.300003 | 11643.5156 | 12685.09 | 6449.361 | -1041.57 | 258.0593 | 5823.531 | 154.1349
69.309998 | 11840.1543 | 12716.96 | 6449.021 | -876.8037 | 258.6938 | 5855.802 | 153.4414
69.32 | 12070.25 | 12747.77 | 6448.679 | -677.5205 | 259.3339 | 5886.994 | 152.763
69.330002 | 12441.6328 | 12777.46 | 6448.336 | -335.8313 | 259.9786 | 5917.05 | 152.0997
69.339996 | 12557.0674 | 12805.97 | 6447.992 | -248.9069 | 260.6279 | 5945.902 | 151.4526
69.349998 | 12922.6377 | 12833.31 | 6447.646 | 89.3324 | 261.2825 | 5973.557 | 150.8202
69.360001 | 13098.4658 | 12859.41 | 6447.298 | 239.0607 | 261.9426 | 5999.961 | 150.2033
69.370003 | 13138.4482 | 12884.23 | 6446.949 | 254.2208 | 262.6073 | 6025.069 | 149.6019
69.379997 | 14056.2568 | 12907.73 | 6446.599 | 1148.531 | 263.2768 | 6048.834 | 149.0163
69.389999 | 14061.0469 | 12929.91 | 6446.247 | 1131.14 | 263.952 | 6071.262 | 148.4457
69.400002 | 13889.3193 | 12950.71 | 6445.893 | 938.6062 | 264.6322 | 6092.297 | 147.8904
69.410004 | 14200.2861 | 12970.12 | 6445.539 | 1230.163 | 265.3177 | 6111.916 | 147.3504
69.419998 | 14801.0459 | 12988.09 | 6445.183 | 1812.959 | 266.0076 | 6130.071 | 146.826
69.43 | 14905.0791 | 13004.62 | 6444.825 | 1900.462 | 266.7038 | 6146.772 | 146.3166
69.440002 | 15379.3623 | 13019.67 | 6444.465 | 2359.694 | 267.4049 | 6161.976 | 145.8221
69.449997 | 15732.5391 | 13033.22 | 6444.105 | 2699.324 | 268.1109 | 6175.656 | 145.343
69.459999 | 16100.917 | 13045.26 | 6443.743 | 3055.657 | 268.8229 | 6187.815 | 144.8789
69.470001 | 16005.1875 | 13055.77 | 6443.379 | 2949.42 | 269.5402 | 6198.419 | 144.4294
69.480003 | 16453.8438 | 13064.73 | 6443.014 | 3389.114 | 270.2628 | 6207.459 | 143.9949
69.489998 | 16669.7324 | 13072.13 | 6442.647 | 3597.602 | 270.9905 | 6214.917 | 143.5754
69.5 | 17132.9805 | 13077.97 | 6442.279 | 4055.008 | 271.7245 | 6220.799 | 143.1704
69.510002 | 17525.4707 | 13082.24 | 6441.91 | 4443.236 | 272.4635 | 6225.082 | 142.7797
69.519997 | 17611.1543 | 13084.92 | 6441.539 | 4526.232 | 273.2079 | 6227.771 | 142.4039
69.529999 | 17146.8008 | 13086.03 | 6441.166 | 4060.766 | 273.9585 | 6228.868 | 142.0422
69.540001 | 17205.082 | 13085.56 | 6440.792 | 4119.52 | 274.7146 | 6228.361 | 141.6946
69.550003 | 17781.3066 | 13083.52 | 6440.417 | 4697.789 | 275.4762 | 6226.263 | 141.3613
69.559998 | 17938.8945 | 13079.91 | 6440.04 | 4858.989 | 276.2433 | 6222.58 | 141.0421
69.57 | 18043.8711 | 13074.73 | 6439.662 | 4969.137 | 277.0168 | 6217.319 | 140.7366
69.580002 | 17913.9551 | 13068 | 6439.282 | 4845.952 | 277.7959 | 6210.481 | 140.4446
69.589996 | 18353.5488 | 13059.75 | 6438.901 | 5293.8 | 278.5803 | 6202.101 | 140.1666
69.599998 | 18865.1133 | 13049.96 | 6438.518 | 5815.149 | 279.3711 | 6192.174 | 139.9016
69.610001 | 18320.2266 | 13038.67 | 6438.134 | 5281.552 | 280.1682 | 6180.723 | 139.65
69.620003 | 18116.834 | 13025.9 | 6437.748 | 5090.932 | 280.9708 | 6167.772 | 139.4115
69.629997 | 18157.6738 | 13011.68 | 6437.361 | 5145.997 | 281.7791 | 6153.351 | 139.1861
69.639999 | 18008.1094 | 12996.01 | 6436.972 | 5012.1 | 282.5941 | 6137.47 | 138.9733
69.650002 | 18192.2852 | 12978.92 | 6436.582 | 5213.365 | 283.4151 | 6120.15 | 138.7731
69.660004 | 17663.1426 | 12960.46 | 6436.19 | 4702.686 | 284.2424 | 6101.439 | 138.5854
69.669998 | 17193.3281 | 12940.65 | 6435.797 | 4252.68 | 285.0749 | 6081.367 | 138.4099
69.68 | 17162.1309 | 12919.51 | 6435.402 | 4242.621 | 285.9148 | 6059.946 | 138.2465
69.690002 | 17656.0977 | 12897.07 | 6435.006 | 4759.027 | 286.7606 | 6037.209 | 138.0948
69.699997 | 17409.5332 | 12873.4 | 6434.608 | 4536.134 | 287.6122 | 6013.223 | 137.9549
69.709999 | 16545.4492 | 12848.5 | 6434.209 | 3696.953 | 288.4709 | 5987.99 | 137.8265
69.720001 | 16308.791 | 12822.4 | 6433.809 | 3486.386 | 289.3359 | 5961.551 | 137.709
69.730003 | 16169.4395 | 12795.17 | 6433.406 | 3374.266 | 290.2072 | 5933.957 | 137.6028
69.739998 | 15934.3633 | 12766.86 | 6433.003 | 3167.508 | 291.0847 | 5905.261 | 137.5074
69.75 | 15634.1182 | 12737.46 | 6432.598 | 2896.659 | 291.9695 | 5875.47 | 137.4225
69.760002 | 15749.7168 | 12707.03 | 6432.191 | 3042.689 | 292.8605 | 5844.628 | 137.3478
69.769997 | 15631.3564 | 12675.64 | 6431.783 | 2955.714 | 293.7578 | 5812.818 | 137.2833
69.779999 | 15321.1221 | 12643.3 | 6431.374 | 2677.823 | 294.6625 | 5780.035 | 137.2288
69.790001 | 15152.9678 | 12610.05 | 6430.962 | 2542.915 | 295.5738 | 5746.332 | 137.1838
69.800003 | 14717.0977 | 12575.95 | 6430.55 | 2141.143 | 296.4918 | 5711.765 | 137.1482
69.809998 | 14614.127 | 12541.07 | 6430.136 | 2073.059 | 297.4162 | 5676.395 | 137.1217
69.82 | 14134.9355 | 12505.39 | 6429.72 | 1629.541 | 298.3484 | 5640.222 | 137.1042
69.830002 | 14352.3359 | 12468.98 | 6429.303 | 1883.353 | 299.2872 | 5603.298 | 137.0951
69.839996 | 14242.2842 | 12431.93 | 6428.885 | 1810.357 | 300.2324 | 5565.715 | 137.0945
69.849998 | 13915.6514 | 12394.2 | 6428.465 | 1521.448 | 301.1853 | 5527.451 | 137.1019
69.860001 | 13486.9141 | 12355.88 | 6428.043 | 1131.039 | 302.1457 | 5488.569 | 137.1171
69.870003 | 13396.3467 | 12317 | 6427.62 | 1079.346 | 303.1128 | 5449.127 | 137.1399
69.879997 | 13019.2744 | 12277.64 | 6427.196 | 741.6358 | 304.0868 | 5409.186 | 137.1699
69.889999 | 12478.6455 | 12237.78 | 6426.77 | 240.8646 | 305.0688 | 5368.735 | 137.207
69.900002 | 12264.0049 | 12197.48 | 6426.342 | 66.5234 | 306.058 | 5327.831 | 137.2508
69.910004 | 12341.8477 | 12156.8 | 6425.913 | 185.046 | 307.0548 | 5286.533 | 137.301
69.919998 | 12165.1777 | 12115.8 | 6425.483 | 49.37932 | 308.0579 | 5244.9 | 137.3573
69.93 | 12183.3975 | 12074.46 | 6425.051 | 108.9418 | 309.0698 | 5202.915 | 137.4196
69.940002 | 11912.8086 | 12032.83 | 6424.617 | -120.0173 | 310.0889 | 5160.632 | 137.4874
69.949997 | 11595.0293 | 11990.99 | 6424.182 | -395.964 | 311.115 | 5118.135 | 137.5604
69.959999 | 11235.5547 | 11948.93 | 6423.746 | -713.3774 | 312.1498 | 5075.398 | 137.6388
69.970001 | 11390.5283 | 11906.7 | 6423.308 | -516.1704 | 313.1921 | 5032.477 | 137.7216
69.980003 | 11410.7148 | 11864.34 | 6422.868 | -453.6207 | 314.2421 | 4989.416 | 137.8092
69.989998 | 11086.9902 | 11821.9 | 6422.427 | -734.9077 | 315.2995 | 4946.27 | 137.9008
70 | 10676.3779 | 11779.37 | 6421.985 | -1102.99 | 316.3659 | 4903.021 | 137.9965
70.010002 | 10266.9404 | 11736.79 | 6421.541 | -1469.849 | 317.4397 | 4859.713 | 138.0958
70.019997 | 10622.1885 | 11694.24 | 6421.095 | -1072.049 | 318.5212 | 4816.422 | 138.1984
70.029999 | 10556.1279 | 11651.68 | 6420.648 | -1095.551 | 319.6116 | 4773.115 | 138.3044
70.040001 | 10297.9854 | 11609.17 | 6420.2 | -1311.18 | 320.7101 | 4729.842 | 138.4132
70.050003 | 10365.2822 | 11566.73 | 6419.75 | -1201.448 | 321.8167 | 4686.639 | 138.5247
70.059998 | 10262.1553 | 11524.42 | 6419.298 | -1262.267 | 322.9311 | 4643.554 | 138.6385
70.07 | 9935.2363 | 11482.21 | 6418.845 | -1546.977 | 324.0551 | 4600.558 | 138.7547
70.080002 | 10310.8008 | 11440.14 | 6418.391 | -1129.342 | 325.1869 | 4557.693 | 138.8726
70.089996 | 10055.6924 | 11398.28 | 6417.935 | -1342.59 | 326.3268 | 4515.028 | 138.9923
70.099998 | 9950.1543 | 11356.58 | 6417.477 | -1406.426 | 327.4759 | 4472.514 | 139.1135
70.110001 | 9735.2158 | 11315.08 | 6417.018 | -1579.867 | 328.6342 | 4430.194 | 139.236
70.120003 | 9764.0547 | 11273.82 | 6416.558 | -1509.769 | 329.8007 | 4388.106 | 139.3597
70.129997 | 9668.2695 | 11232.84 | 6416.096 | -1564.571 | 330.9755 | 4346.286 | 139.4841
70.139999 | 9749.5898 | 11192.1 | 6415.632 | -1442.505 | 332.1603 | 4304.693 | 139.6093
70.150002 | 9347.0723 | 11151.62 | 6415.167 | -1804.553 | 333.3537 | 4263.369 | 139.735
70.160004 | 8976.3809 | 11111.46 | 6414.7 | -2135.077 | 334.5565 | 4222.34 | 139.8611
70.169998 | 9244.8682 | 11071.63 | 6414.233 | -1826.764 | 335.767 | 4181.645 | 139.9872
70.18 | 9498.9785 | 11032.1 | 6413.763 | -1533.125 | 336.9884 | 4141.238 | 140.1134
70.190002 | 9547.543 | 10992.9 | 6413.292 | -1445.359 | 338.2185 | 4101.153 | 140.2395
70.199997 | 9486.0752 | 10954.08 | 6412.819 | -1468.006 | 339.4573 | 4061.44 | 140.3652
70.209999 | 9105.748 | 10915.59 | 6412.345 | -1809.847 | 340.7067 | 4022.052 | 140.4906
70.220001 | 9091.3613 | 10877.48 | 6411.87 | -1786.114 | 341.9653 | 3983.025 | 140.6154
70.230003 | 9454.8721 | 10839.74 | 6411.392 | -1384.865 | 343.2334 | 3944.372 | 140.7395
70.239998 | 9332.1797 | 10802.41 | 6410.914 | -1470.23 | 344.5106 | 3906.123 | 140.8628
70.25 | 9101.3711 | 10765.45 | 6410.434 | -1664.084 | 345.7988 | 3868.237 | 140.9854
70.260002 | 9428.3643 | 10728.89 | 6409.952 | -1300.53 | 347.0963 | 3830.739 | 141.1068
70.269997 | 9307.3184 | 10692.77 | 6409.469 | -1385.453 | 348.4031 | 3793.671 | 141.2271
70.279999 | 8941.8379 | 10657.04 | 6408.984 | -1715.2 | 349.7211 | 3756.986 | 141.3463
70.290001 | 8947.1143 | 10621.72 | 6408.498 | -1674.608 | 351.049 | 3720.711 | 141.4643
70.300003 | 8724.5273 | 10586.83 | 6408.011 | -1862.305 | 352.3869 | 3684.855 | 141.5808
70.309998 | 8477.9189 | 10552.39 | 6407.522 | -2074.474 | 353.7344 | 3649.441 | 141.6959
70.32 | 8420.4219 | 10518.36 | 6407.031 | -2097.942 | 355.0937 | 3614.43 | 141.8096
70.330002 | 8671.5371 | 10484.76 | 6406.539 | -1813.225 | 356.4629 | 3579.839 | 141.9216
70.339996 | 8844.0703 | 10451.63 | 6406.045 | -1607.557 | 357.8419 | 3545.708 | 142.032
70.349998 | 8753.4473 | 10418.91 | 6405.55 | -1665.459 | 359.2323 | 3511.983 | 142.1407
70.360001 | 8648.4395 | 10386.62 | 6405.053 | -1738.18 | 360.6343 | 3478.685 | 142.2476
70.370003 | 8640.4062 | 10354.78 | 6404.555 | -1714.375 | 362.0463 | 3445.827 | 142.3527
70.379997 | 8733.5898 | 10323.41 | 6404.055 | -1589.817 | 363.4687 | 3413.426 | 142.4558
70.389999 | 8778.2773 | 10292.45 | 6403.554 | -1514.174 | 364.9034 | 3381.437 | 142.557
70.400002 | 8952.9531 | 10261.94 | 6403.051 | -1308.983 | 366.349 | 3349.88 | 142.6561
70.410004 | 8679.5059 | 10231.87 | 6402.547 | -1552.361 | 367.8061 | 3318.761 | 142.753
70.419998 | 8533.168 | 10202.26 | 6402.042 | -1669.095 | 369.273 | 3288.101 | 142.8477
70.43 | 8573.165 | 10173.08 | 6401.534 | -1599.915 | 370.7532 | 3257.852 | 142.9403
70.440002 | 8420.9404 | 10144.33 | 6401.025 | -1723.389 | 372.2443 | 3228.029 | 143.0303
70.449997 | 8589.3135 | 10116.04 | 6400.516 | -1526.728 | 373.7464 | 3198.661 | 143.1179
70.459999 | 8596.7715 | 10088.17 | 6400.004 | -1491.399 | 375.2616 | 3169.702 | 143.2029
70.470001 | 8485.8359 | 10060.73 | 6399.49 | -1574.899 | 376.7884 | 3141.17 | 143.2854
70.480003 | 8699.4375 | 10033.73 | 6398.975 | -1334.296 | 378.3269 | 3113.066 | 143.365
70.489998 | 8657.043 | 10007.18 | 6398.459 | -1350.136 | 379.8769 | 3085.401 | 143.4417
70.5 | 8479.5117 | 9981.038 | 6397.942 | -1501.526 | 381.4407 | 3058.14 | 143.5156
70.510002 | 8590.9697 | 9955.316 | 6397.422 | -1364.347 | 383.016 | 3031.292 | 143.5862
70.519997 | 8778.7432 | 9930.039 | 6396.902 | -1151.295 | 384.6031 | 3004.88 | 143.6536
70.529999 | 8660.3867 | 9905.164 | 6396.379 | -1244.777 | 386.2041 | 2978.863 | 143.7176
70.540001 | 8689.6807 | 9880.705 | 6395.856 | -1191.024 | 387.8175 | 2953.254 | 143.7781
70.550003 | 8404.25 | 9856.661 | 6395.33 | -1452.411 | 389.4435 | 2928.053 | 143.8348
70.559998 | 8561.1992 | 9833.043 | 6394.804 | -1271.844 | 391.0817 | 2903.27 | 143.8877
70.57 | 8790.0332 | 9809.817 | 6394.275 | -1019.784 | 392.7346 | 2878.871 | 143.9367
70.580002 | 8705.3789 | 9786.99 | 6393.745 | -1081.611 | 394.3998 | 2854.864 | 143.9813
70.589996 | 8535.6016 | 9764.583 | 6393.214 | -1228.982 | 396.0776 | 2831.27 | 144.0216
70.599998 | 8508.333 | 9742.557 | 6392.681 | -1234.224 | 397.7696 | 2808.048 | 144.0572
70.610001 | 8508.333 | 9720.918 | 6392.147 | -1212.585 | 399.4761 | 2785.206 | 144.0882
70.620003 | 8438.0352 | 9699.672 | 6391.611 | -1261.637 | 401.1955 | 2762.752 | 144.114
70.629997 | 8544.4775 | 9678.825 | 6391.074 | -1134.348 | 402.9279 | 2740.689 | 144.1347
70.639999 | 8433.165 | 9658.345 | 6390.535 | -1225.18 | 404.6757 | 2718.984 | 144.1498
70.650002 | 8197.5918 | 9638.239 | 6389.995 | -1440.647 | 406.4373 | 2697.647 | 144.1593
70.660004 | 8102.1489 | 9618.509 | 6389.453 | -1516.36 | 408.2135 | 2676.679 | 144.163
70.669998 | 8253.1582 | 9599.163 | 6388.91 | -1346.005 | 410.0021 | 2656.09 | 144.1604
70.68 | 8016.585 | 9580.169 | 6388.365 | -1563.584 | 411.8075 | 2635.845 | 144.1516
70.690002 | 8092.9912 | 9561.531 | 6387.819 | -1468.54 | 413.6267 | 2615.95 | 144.136
70.699997 | 8320.1406 | 9543.266 | 6387.271 | -1223.126 | 415.4599 | 2596.422 | 144.1137
70.709999 | 8456.5391 | 9525.343 | 6386.722 | -1068.803 | 417.3096 | 2577.227 | 144.0841
70.720001 | 8173.4404 | 9507.767 | 6386.171 | -1334.327 | 419.174 | 2558.375 | 144.0473
70.730003 | 8509.3018 | 9490.539 | 6385.618 | -981.2373 | 421.0535 | 2539.865 | 144.0027
70.739998 | 8968.8662 | 9473.663 | 6385.065 | -504.7963 | 422.9474 | 2521.7 | 143.9503
70.75 | 8810.4023 | 9457.114 | 6384.509 | -646.7117 | 424.8588 | 2503.856 | 143.8899
70.760002 | 8710.6162 | 9440.895 | 6383.953 | -730.2786 | 426.7849 | 2486.336 | 143.821
70.769997 | 8749.0332 | 9425.019 | 6383.395 | -675.9858 | 428.726 | 2469.155 | 143.7437
70.779999 | 8548.2422 | 9409.458 | 6382.835 | -861.2163 | 430.6848 | 2452.282 | 143.6573
70.790001 | 8508.333 | 9394.219 | 6382.273 | -885.886 | 432.6595 | 2435.724 | 143.562
70.800003 | 8501.334 | 9379.3 | 6381.71 | -877.9657 | 434.6502 | 2419.482 | 143.4573
70.809998 | 8562.9834 | 9364.704 | 6381.146 | -801.7204 | 436.6564 | 2403.558 | 143.3432
70.82 | 8351.1133 | 9350.411 | 6380.581 | -999.2974 | 438.6814 | 2387.929 | 143.2194
70.830002 | 8595.1211 | 9336.421 | 6380.013 | -741.2996 | 440.7222 | 2372.6 | 143.0854
70.839996 | 8482.1641 | 9322.748 | 6379.445 | -840.5838 | 442.7791 | 2357.582 | 142.9417
70.849998 | 8142.3726 | 9309.365 | 6378.874 | -1166.993 | 444.8542 | 2342.849 | 142.7873
70.860001 | 8439.8184 | 9296.276 | 6378.303 | -856.4579 | 446.9478 | 2328.403 | 142.6226
70.870003 | 8627.1338 | 9283.484 | 6377.729 | -656.35 | 449.0579 | 2314.25 | 142.4472
70.879997 | 8538.2139 | 9270.989 | 6377.155 | -732.7753 | 451.1847 | 2300.388 | 142.2612
70.889999 | 8425.8613 | 9258.773 | 6376.579 | -832.9115 | 453.3312 | 2286.799 | 142.064
70.900002 | 8296.5996 | 9246.838 | 6376.001 | -950.238 | 455.4955 | 2273.486 | 141.8558
70.910004 | 8407.6533 | 9235.185 | 6375.421 | -827.532 | 457.6785 | 2260.449 | 141.6365
70.919998 | 8496.1543 | 9223.818 | 6374.841 | -727.6637 | 459.8775 | 2247.693 | 141.4061
70.93 | 8292 | 9212.718 | 6374.259 | -920.7175 | 462.0981 | 2235.196 | 141.1642
70.940002 | 8291.8613 | 9201.885 | 6373.675 | -910.0232 | 464.3365 | 2222.962 | 140.9108
70.949997 | 8460.4307 | 9191.329 | 6373.09 | -730.8983 | 466.5929 | 2211 | 140.6463
70.959999 | 8449.8252 | 9181.032 | 6372.504 | -731.207 | 468.8705 | 2199.288 | 140.3701
70.970001 | 8567.1631 | 9170.997 | 6371.915 | -603.8337 | 471.1672 | 2187.832 | 140.0824
70.980003 | 8424.377 | 9161.223 | 6371.326 | -736.8456 | 473.4832 | 2176.631 | 139.7832
70.989998 | 8294.1035 | 9151.711 | 6370.735 | -857.6074 | 475.818 | 2165.685 | 139.4728
71 | 8560.6553 | 9142.449 | 6370.142 | -581.794 | 478.1752 | 2154.981 | 139.1508
71.010002 | 8714.1846 | 9133.436 | 6369.548 | -419.2517 | 480.5517 | 2144.519 | 138.8173
71.019997 | 8454.7744 | 9124.681 | 6368.953 | -669.9066 | 482.9475 | 2134.308 | 138.4729
71.029999 | 8601.9092 | 9116.168 | 6368.356 | -514.2585 | 485.3662 | 2124.329 | 138.117
71.040001 | 8481.5684 | 9107.898 | 6367.757 | -626.3296 | 487.8053 | 2114.585 | 137.7501
71.050003 | 8791 | 9099.873 | 6367.157 | -308.873 | 490.2655 | 2105.078 | 137.3721
71.059998 | 8301.7266 | 9092.093 | 6366.556 | -790.3663 | 492.7457 | 2095.807 | 136.9836
71.07 | 8511.6426 | 9084.547 | 6365.953 | -572.9048 | 495.2502 | 2086.76 | 136.5842
71.080002 | 8644.5439 | 9077.236 | 6365.349 | -432.6916 | 497.7754 | 2077.937 | 136.1742
71.089996 | 8498.4189 | 9070.166 | 6364.743 | -571.7469 | 500.3215 | 2069.347 | 135.7544
71.099998 | 8508.374 | 9063.324 | 6364.136 | -554.9499 | 502.8913 | 2060.973 | 135.3241
71.110001 | 8349.875 | 9056.711 | 6363.527 | -706.8362 | 505.485 | 2052.816 | 134.8839
71.120003 | 8316.667 | 9050.33 | 6362.916 | -733.663 | 508.1004 | 2044.879 | 134.434
71.129997 | 8212.4697 | 9044.179 | 6362.305 | -831.7096 | 510.7376 | 2037.162 | 133.9751
71.139999 | 7886.0913 | 9038.251 | 6361.692 | -1152.16 | 513.4005 | 2029.652 | 133.5068
71.150002 | 7956.9229 | 9032.546 | 6361.077 | -1075.623 | 516.0865 | 2022.353 | 133.0295
71.160004 | 8094.4009 | 9027.066 | 6360.461 | -932.6651 | 518.7971 | 2015.265 | 132.5437
71.169998 | 8380.3926 | 9021.81 | 6359.843 | -641.4177 | 521.5287 | 2008.388 | 132.0501
71.18 | 8579.0439 | 9016.772 | 6359.224 | -437.7285 | 524.2883 | 2001.712 | 131.548
71.190002 | 8497.3408 | 9011.95 | 6358.604 | -514.6096 | 527.0715 | 1995.237 | 131.0382
71.199997 | 8218.3887 | 9007.351 | 6357.982 | -788.9623 | 529.8782 | 1988.969 | 130.5216
71.209999 | 8249.873 | 9002.966 | 6357.358 | -753.0928 | 532.7126 | 1982.897 | 129.9975
71.220001 | 8232.0049 | 8998.794 | 6356.733 | -766.7895 | 535.5721 | 1977.022 | 129.4668
71.230003 | 8398.2686 | 8994.839 | 6356.107 | -596.5703 | 538.4571 | 1971.345 | 128.9297
71.239998 | 8301.6787 | 8991.098 | 6355.479 | -689.4193 | 541.3669 | 1965.865 | 128.3871
71.25 | 8593.6709 | 8987.569 | 6354.85 | -393.8978 | 544.3059 | 1960.575 | 127.8384
71.260002 | 8575.2207 | 8984.248 | 6354.219 | -409.0273 | 547.2704 | 1955.474 | 127.2845
71.269997 | 8447.541 | 8981.142 | 6353.587 | -533.6007 | 550.2605 | 1950.568 | 126.7261
71.279999 | 8521.9219 | 8978.244 | 6352.953 | -456.3218 | 553.2805 | 1945.847 | 126.1628
71.290001 | 8250.9668 | 8975.553 | 6352.318 | -724.5866 | 556.3277 | 1941.313 | 125.5953
71.300003 | 8309.3047 | 8973.073 | 6351.681 | -663.7681 | 559.4025 | 1936.965 | 125.0239
71.309998 | 8755.3506 | 8970.8 | 6351.043 | -215.4498 | 562.5041 | 1932.804 | 124.4496
71.32 | 8634.1631 | 8968.735 | 6350.404 | -334.5719 | 565.6375 | 1928.822 | 123.8718
71.330002 | 8467.1924 | 8966.873 | 6349.763 | -499.681 | 568.7983 | 1925.021 | 123.2912
71.339996 | 8503.8896 | 8965.221 | 6349.12 | -461.331 | 571.9871 | 1921.404 | 122.7089
71.349998 | 8385.3359 | 8963.772 | 6348.476 | -578.4364 | 575.207 | 1917.965 | 122.124
71.360001 | 8351.4229 | 8962.528 | 6347.831 | -611.1053 | 578.4587 | 1914.701 | 121.5375
71.370003 | 8446.7266 | 8961.49 | 6347.184 | -514.7635 | 581.7391 | 1911.617 | 120.9498
71.379997 | 8369.9609 | 8960.655 | 6346.536 | -590.694 | 585.0487 | 1908.708 | 120.3616
71.389999 | 8446.6836 | 8960.025 | 6345.886 | -513.3414 | 588.3923 | 1905.974 | 119.7724
71.400002 | 8397.6221 | 8959.597 | 6345.235 | -561.9745 | 591.7667 | 1903.412 | 119.1829
71.410004 | 8272.8867 | 8959.374 | 6344.583 | -686.487 | 595.1737 | 1901.024 | 118.5935
71.419998 | 8394.9297 | 8959.352 | 6343.929 | -564.4223 | 598.609 | 1898.809 | 118.0051
71.43 | 8480.1992 | 8959.536 | 6343.273 | -479.3363 | 602.0814 | 1896.764 | 117.4169
71.440002 | 8264.0205 | 8959.919 | 6342.616 | -695.8982 | 605.5852 | 1894.887 | 116.8297
71.449997 | 8140.8013 | 8960.506 | 6341.958 | -819.7045 | 609.1208 | 1893.182 | 116.2444
71.459999 | 8469.7656 | 8961.297 | 6341.299 | -491.5309 | 612.6931 | 1891.645 | 115.6603
71.470001 | 8769.1621 | 8962.288 | 6340.637 | -193.1257 | 616.299 | 1890.273 | 115.0782
71.480003 | 8244.6074 | 8963.483 | 6339.974 | -718.8758 | 619.939 | 1889.071 | 114.4983
71.489998 | 8207.6895 | 8964.878 | 6339.311 | -757.189 | 623.6123 | 1888.034 | 113.9213
71.5 | 8796.8076 | 8966.479 | 6338.645 | -169.6714 | 627.3248 | 1887.162 | 113.3467
71.510002 | 8661.8203 | 8968.279 | 6337.978 | -306.4587 | 631.0713 | 1886.454 | 112.7751
71.519997 | 8298.4531 | 8970.282 | 6337.31 | -671.8285 | 634.8525 | 1885.912 | 112.2073
71.529999 | 8446.7598 | 8972.489 | 6336.64 | -525.7292 | 638.6736 | 1885.533 | 111.6425
71.540001 | 8526.083 | 8974.897 | 6335.969 | -448.814 | 642.5313 | 1885.315 | 111.0816
71.550003 | 8636.5586 | 8977.509 | 6335.296 | -340.9507 | 646.4262 | 1885.262 | 110.5245
71.559998 | 8782.1768 | 8980.321 | 6334.622 | -198.1444 | 650.3574 | 1885.369 | 109.9721
71.57 | 8718.9102 | 8983.339 | 6333.947 | -264.4291 | 654.3311 | 1885.638 | 109.4237
71.580002 | 8596.8418 | 8986.558 | 6333.27 | -389.7165 | 658.3421 | 1886.066 | 108.8799
71.589996 | 8905.0332 | 8989.979 | 6332.592 | -84.94563 | 662.3908 | 1886.655 | 108.3413
71.599998 | 9057.4902 | 8993.606 | 6331.912 | 63.88373 | 666.4816 | 1887.405 | 107.8073
71.610001 | 8868.8193 | 8997.437 | 6331.231 | -128.6176 | 670.6151 | 1888.313 | 107.2783
71.620003 | 8653.2197 | 9001.472 | 6330.548 | -348.2524 | 674.7877 | 1889.382 | 106.7547
71.629997 | 8870.8457 | 9005.706 | 6329.865 | -134.8604 | 678.9999 | 1890.605 | 106.2369
71.639999 | 8945.6045 | 9010.15 | 6329.179 | -64.54527 | 683.258 | 1891.988 | 105.7244
71.650002 | 8853.8662 | 9014.796 | 6328.492 | -160.93 | 687.558 | 1893.529 | 105.2175
71.660004 | 8565.5889 | 9019.649 | 6327.804 | -454.0602 | 691.9021 | 1895.227 | 104.7165
71.669998 | 8364.1943 | 9024.701 | 6327.115 | -660.5064 | 696.2848 | 1897.079 | 104.2219
71.68 | 8559.7881 | 9029.964 | 6326.423 | -470.1756 | 700.7178 | 1899.089 | 103.7331
71.690002 | 8704.3848 | 9035.43 | 6325.731 | -331.0447 | 705.1936 | 1901.255 | 103.2504
71.699997 | 8670.126 | 9041.098 | 6325.037 | -370.9724 | 709.7128 | 1903.574 | 102.7744
71.709999 | 8548.6084 | 9046.978 | 6324.342 | -498.3698 | 714.2819 | 1906.05 | 102.3045
71.720001 | 8435.8672 | 9053.062 | 6323.645 | -617.1945 | 718.8968 | 1908.679 | 101.841
71.730003 | 8910.2178 | 9059.354 | 6322.947 | -149.1357 | 723.5584 | 1911.464 | 101.3842
71.739998 | 8907.0127 | 9065.846 | 6322.248 | -158.8333 | 728.2656 | 1914.398 | 100.9343
71.75 | 8499.625 | 9072.551 | 6321.547 | -572.9258 | 733.0259 | 1917.487 | 100.4908
71.760002 | 8690.6846 | 9079.46 | 6320.845 | -388.7757 | 737.8332 | 1920.728 | 100.0541
71.769997 | 8818.4902 | 9086.573 | 6320.141 | -268.0831 | 742.688 | 1924.119 | 99.62455
71.779999 | 8826.4854 | 9093.899 | 6319.436 | -267.4141 | 747.5973 | 1927.664 | 99.20159
71.790001 | 9153.6104 | 9101.43 | 6318.73 | 52.18004 | 752.5567 | 1931.358 | 98.78558
71.800003 | 9279.7568 | 9109.171 | 6318.022 | 170.5862 | 757.5674 | 1935.205 | 98.37652
71.809998 | 8997.4121 | 9117.111 | 6317.313 | -119.6994 | 762.628 | 1939.196 | 97.9748
71.82 | 8803.3418 | 9125.267 | 6316.602 | -321.9247 | 767.7468 | 1943.337 | 97.57986
71.830002 | 9096.4893 | 9133.627 | 6315.89 | -37.13753 | 772.917 | 1947.628 | 97.19199
71.839996 | 8975.1816 | 9142.189 | 6315.177 | -167.007 | 778.1393 | 1952.06 | 96.81158
71.849998 | 8878.6348 | 9150.966 | 6314.463 | -272.3308 | 783.4194 | 1956.646 | 96.43793
71.860001 | 9187.9502 | 9159.949 | 6313.746 | 28.00078 | 788.7582 | 1961.373 | 96.07146
71.870003 | 9060.1367 | 9169.141 | 6313.029 | -109.0041 | 794.1513 | 1966.249 | 95.71214
71.879997 | 9009.834 | 9178.53 | 6312.31 | -168.6956 | 799.5993 | 1971.26 | 95.36031
71.889999 | 8940.0186 | 9188.135 | 6311.59 | -248.1162 | 805.1102 | 1976.419 | 95.0154
71.900002 | 8849.8701 | 9197.944 | 6310.868 | -348.0743 | 810.6792 | 1981.719 | 94.6776
71.910004 | 8928.9336 | 9207.962 | 6310.145 | -279.0282 | 816.3093 | 1987.16 | 94.34708
71.919998 | 9066.0605 | 9218.174 | 6309.421 | -152.1133 | 821.9934 | 1992.735 | 94.02396
71.93 | 8907.374 | 9228.602 | 6308.696 | -321.2276 | 827.7465 | 1998.452 | 93.70782
71.940002 | 8921.2607 | 9239.231 | 6307.968 | -317.9704 | 833.5595 | 2004.304 | 93.39884
71.949997 | 9042.498 | 9250.059 | 6307.24 | -207.5606 | 839.4327 | 2010.288 | 93.09728
71.959999 | 9305.4131 | 9261.098 | 6306.51 | 44.31508 | 845.375 | 2016.41 | 92.80266
71.970001 | 9283.3145 | 9272.337 | 6305.779 | 10.97743 | 851.3811 | 2022.661 | 92.51521
71.980003 | 9321.2139 | 9283.78 | 6305.047 | 37.43379 | 857.4523 | 2029.046 | 92.23488
71.989998 | 9156.0908 | 9295.414 | 6304.313 | -139.3236 | 863.5872 | 2035.552 | 91.9619
72 | 9293.8721 | 9307.258 | 6303.578 | -13.38591 | 869.7957 | 2042.189 | 91.69586
72.010002 | 9333.333 | 9319.298 | 6302.841 | 14.03506 | 876.07 | 2048.95 | 91.4369
72.019997 | 9258.3936 | 9331.528 | 6302.104 | -73.1349 | 882.4107 | 2055.829 | 91.18525
72.029999 | 9323.4023 | 9343.965 | 6301.364 | -20.56306 | 888.8272 | 2062.833 | 90.94046
72.040001 | 9287.1875 | 9356.594 | 6300.624 | -69.40658 | 895.3141 | 2069.954 | 90.70272
72.050003 | 9240.958 | 9369.419 | 6299.882 | -128.4609 | 901.8726 | 2077.193 | 90.47198
72.059998 | 9526.0342 | 9382.425 | 6299.139 | 143.6088 | 908.5013 | 2084.537 | 90.24844
72.07 | 9503.1943 | 9395.633 | 6298.394 | 107.5613 | 915.2109 | 2091.996 | 90.03173
72.080002 | 9292.8174 | 9409.027 | 6297.648 | -116.2092 | 921.9931 | 2099.564 | 89.82196
72.089996 | 9658.1631 | 9422.598 | 6296.901 | 235.565 | 928.8484 | 2107.229 | 89.61933
72.099998 | 9770.4043 | 9436.366 | 6296.152 | 334.0381 | 935.7849 | 2115.005 | 89.42341
72.110001 | 9611.8027 | 9450.318 | 6295.402 | 161.4848 | 942.8035 | 2122.878 | 89.2344
72.120003 | 9581.7988 | 9464.45 | 6294.651 | 117.3484 | 949.8987 | 2130.849 | 89.05223
72.129997 | 9780.4473 | 9478.749 | 6293.899 | 301.6988 | 957.0714 | 2138.901 | 88.87708
72.139999 | 9485.2188 | 9493.238 | 6293.145 | -8.018852 | 964.3323 | 2147.052 | 88.70862
72.150002 | 9517.041 | 9507.898 | 6292.389 | 9.142764 | 971.675 | 2155.287 | 88.54689
72.160004 | 9500.9102 | 9522.734 | 6291.633 | -21.82334 | 979.104 | 2163.605 | 88.392
72.169998 | 9838.0273 | 9537.723 | 6290.875 | 300.3048 | 986.6098 | 2171.994 | 88.24392
72.18 | 9685.8076 | 9552.893 | 6290.116 | 132.9147 | 994.2124 | 2180.462 | 88.10248
72.190002 | 9755.5273 | 9568.223 | 6289.355 | 187.304 | 1001.899 | 2189.001 | 87.96772
72.199997 | 9946.2246 | 9583.706 | 6288.594 | 362.5182 | 1009.672 | 2197.601 | 87.83972
72.209999 | 10207.2627 | 9599.36 | 6287.831 | 607.9024 | 1017.542 | 2206.269 | 87.71822
72.220001 | 9973.3916 | 9615.165 | 6287.066 | 358.2264 | 1025.503 | 2214.993 | 87.60343
72.230003 | 9955.8135 | 9631.124 | 6286.3 | 324.6897 | 1033.555 | 2223.773 | 87.49517
72.239998 | 9932.7588 | 9647.221 | 6285.533 | 285.5378 | 1041.699 | 2232.595 | 87.39357
72.25 | 9952.1201 | 9663.476 | 6284.765 | 288.6439 | 1049.946 | 2241.467 | 87.29846
72.260002 | 10154.916 | 9679.87 | 6283.995 | 475.046 | 1058.287 | 2250.378 | 87.20983
72.269997 | 10396.542 | 9696.394 | 6283.225 | 700.1478 | 1066.722 | 2259.32 | 87.1278
72.279999 | 10319.7002 | 9713.068 | 6282.452 | 606.6321 | 1075.265 | 2268.299 | 87.05218
72.290001 | 10406.833 | 9729.87 | 6281.679 | 676.9627 | 1083.907 | 2277.301 | 86.98299
72.300003 | 10270.7783 | 9746.804 | 6280.904 | 523.9738 | 1092.652 | 2286.328 | 86.92022
72.309998 | 10091.127 | 9763.851 | 6280.128 | 327.2759 | 1101.497 | 2295.362 | 86.86391
72.32 | 10126.0371 | 9781.035 | 6279.35 | 345.0019 | 1110.457 | 2304.414 | 86.81395
72.330002 | 10520.7275 | 9798.334 | 6278.572 | 722.3939 | 1119.52 | 2313.472 | 86.77033
72.339996 | 10466.2148 | 9815.738 | 6277.792 | 650.477 | 1128.688 | 2322.525 | 86.73312
72.349998 | 10446.8652 | 9833.267 | 6277.011 | 613.5978 | 1137.971 | 2331.584 | 86.70214
72.360001 | 10619.1191 | 9850.909 | 6276.228 | 768.2105 | 1147.371 | 2340.632 | 86.67751
72.370003 | 10617.7529 | 9868.654 | 6275.444 | 749.0984 | 1156.881 | 2349.671 | 86.65911
72.379997 | 10919.3848 | 9886.487 | 6274.659 | 1032.897 | 1166.501 | 2358.68 | 86.64699
72.389999 | 10930.8213 | 9904.439 | 6273.873 | 1026.382 | 1176.248 | 2367.677 | 86.64113
72.400002 | 10855.834 | 9922.483 | 6273.085 | 933.3507 | 1186.111 | 2376.646 | 86.64142
72.410004 | 11193.0742 | 9940.627 | 6272.296 | 1252.448 | 1196.098 | 2385.585 | 86.64798
72.419998 | 10950.6904 | 9958.841 | 6271.506 | 991.8493 | 1206.195 | 2394.479 | 86.66064
72.43 | 10665.5928 | 9977.164 | 6270.715 | 688.4284 | 1216.43 | 2403.34 | 86.67951
72.440002 | 10697.7109 | 9995.568 | 6269.922 | 702.1426 | 1226.786 | 2412.156 | 86.70449
72.449997 | 11135.3096 | 10014.05 | 6269.129 | 1121.262 | 1237.265 | 2420.918 | 86.73559
72.459999 | 11152.3223 | 10032.62 | 6268.333 | 1119.698 | 1247.883 | 2429.635 | 86.77277
72.470001 | 11079.3369 | 10051.28 | 6267.537 | 1028.06 | 1258.631 | 2438.293 | 86.81608
72.480003 | 11194.8818 | 10070.01 | 6266.739 | 1124.872 | 1269.511 | 2446.894 | 86.86541
72.489998 | 11171.0254 | 10088.81 | 6265.94 | 1082.218 | 1280.522 | 2455.425 | 86.92077
72.5 | 11192.0605 | 10107.7 | 6265.14 | 1084.363 | 1291.68 | 2463.895 | 86.98221
72.510002 | 11213.4883 | 10126.66 | 6264.339 | 1086.833 | 1302.974 | 2472.294 | 87.0496
72.519997 | 11243.6377 | 10145.68 | 6263.536 | 1097.959 | 1314.403 | 2480.616 | 87.123
72.529999 | 11007.3125 | 10164.79 | 6262.732 | 842.5189 | 1325.986 | 2488.872 | 87.2024
72.540001 | 11286.9971 | 10183.98 | 6261.927 | 1103.021 | 1337.713 | 2497.048 | 87.28775
72.550003 | 11737.2881 | 10203.23 | 6261.121 | 1534.054 | 1349.586 | 2505.148 | 87.37901
72.559998 | 11811.5254 | 10222.55 | 6260.313 | 1588.973 | 1361.604 | 2513.159 | 87.47615
72.57 | 11309.8809 | 10241.96 | 6259.505 | 1067.916 | 1373.786 | 2521.095 | 87.57927
72.580002 | 11272.4805 | 10261.44 | 6258.694 | 1011.036 | 1386.116 | 2528.946 | 87.68823
72.589996 | 11284.9336 | 10280.99 | 6257.884 | 1003.94 | 1398.598 | 2536.709 | 87.80303
72.599998 | 11572.7988 | 10300.63 | 6257.071 | 1272.166 | 1411.245 | 2544.394 | 87.9237
72.610001 | 11385.9121 | 10320.36 | 6256.257 | 1065.553 | 1424.059 | 2551.993 | 88.05027
72.620003 | 11109.6709 | 10340.16 | 6255.442 | 769.5061 | 1437.032 | 2559.509 | 88.18259
72.629997 | 11031.4229 | 10360.04 | 6254.627 | 671.383 | 1450.164 | 2566.929 | 88.32061
72.639999 | 11354.5889 | 10380.03 | 6253.809 | 974.5627 | 1463.476 | 2574.277 | 88.46455
72.650002 | 11614.9072 | 10400.1 | 6252.99 | 1214.809 | 1476.956 | 2581.538 | 88.61419
72.660004 | 11275.0889 | 10420.27 | 6252.17 | 854.8149 | 1490.613 | 2588.721 | 88.76964
72.669998 | 11297.6113 | 10440.53 | 6251.35 | 857.0856 | 1504.43 | 2595.815 | 88.93061
72.68 | 11566.9512 | 10460.91 | 6250.528 | 1106.044 | 1518.443 | 2602.839 | 89.09746
72.690002 | 11463.7314 | 10481.39 | 6249.704 | 982.3432 | 1532.631 | 2609.783 | 89.26995
72.699997 | 11512.3359 | 10501.98 | 6248.88 | 1010.361 | 1546.996 | 2616.651 | 89.44797
72.709999 | 11660.9531 | 10522.7 | 6248.054 | 1138.251 | 1561.56 | 2623.456 | 89.63181
72.720001 | 11678.2354 | 10543.55 | 6247.227 | 1134.688 | 1576.309 | 2630.19 | 89.82126
72.730003 | 11238.582 | 10564.53 | 6246.399 | 674.0561 | 1591.249 | 2636.862 | 90.01627
72.739998 | 11287.7266 | 10585.63 | 6245.57 | 702.099 | 1606.375 | 2643.465 | 90.21676
72.75 | 11378.6914 | 10606.9 | 6244.74 | 771.7953 | 1621.714 | 2650.02 | 90.42298
72.760002 | 11291.0156 | 10628.31 | 6243.908 | 662.71 | 1637.245 | 2656.518 | 90.63468
72.769997 | 11776.5293 | 10649.87 | 6243.076 | 1126.664 | 1652.971 | 2662.966 | 90.85184
72.779999 | 11819.5117 | 10671.61 | 6242.242 | 1147.9 | 1668.917 | 2669.379 | 91.07463
72.790001 | 11618.9375 | 10693.53 | 6241.407 | 925.4111 | 1685.068 | 2675.749 | 91.30289
72.800003 | 11487.8389 | 10715.62 | 6240.57 | 772.2154 | 1701.428 | 2682.089 | 91.53662
72.809998 | 11413.04 | 10737.9 | 6239.733 | 675.1433 | 1717.994 | 2688.394 | 91.77565
72.82 | 11607.7617 | 10760.39 | 6238.894 | 847.3691 | 1734.794 | 2694.684 | 92.02031
72.830002 | 11644.9316 | 10783.08 | 6238.055 | 861.8469 | 1751.806 | 2700.954 | 92.27031
72.839996 | 11480.8828 | 10805.99 | 6237.214 | 674.8963 | 1769.033 | 2707.214 | 92.52561
72.849998 | 11595.7207 | 10829.12 | 6236.372 | 766.5962 | 1786.495 | 2713.471 | 92.78643
72.860001 | 11425.7373 | 10852.51 | 6235.529 | 573.2283 | 1804.195 | 2719.733 | 93.05268
72.870003 | 11408.4766 | 10876.13 | 6234.684 | 532.3459 | 1822.119 | 2726.004 | 93.32422
72.879997 | 11483.6064 | 10899.99 | 6233.839 | 583.6169 | 1840.269 | 2732.28 | 93.60093
72.889999 | 11466.5371 | 10924.14 | 6232.992 | 542.3972 | 1858.674 | 2738.59 | 93.88317
72.900002 | 11498.4814 | 10948.56 | 6232.144 | 549.9257 | 1877.317 | 2744.924 | 94.17069
72.910004 | 11468.1934 | 10973.27 | 6231.295 | 494.9273 | 1896.208 | 2751.299 | 94.46358
72.919998 | 11645.6152 | 10998.24 | 6230.446 | 647.3749 | 1915.325 | 2757.708 | 94.76146
72.93 | 11771.9141 | 11023.55 | 6229.595 | 748.3612 | 1934.719 | 2764.174 | 95.06489
72.940002 | 11490.7988 | 11049.17 | 6228.742 | 441.6311 | 1954.358 | 2770.694 | 95.37353
72.949997 | 11349.8203 | 11075.1 | 6227.889 | 274.7223 | 1974.245 | 2777.276 | 95.68727
72.959999 | 11259.8174 | 11101.39 | 6227.035 | 158.4274 | 1994.411 | 2783.938 | 96.00654
72.970001 | 11081.2998 | 11128.02 | 6226.179 | -46.72075 | 2014.835 | 2790.675 | 96.33101
72.980003 | 11068.3896 | 11155.01 | 6225.322 | -86.6188 | 2035.525 | 2797.501 | 96.66073
72.989998 | 11368.8896 | 11182.35 | 6224.465 | 186.5426 | 2056.474 | 2804.413 | 96.99549
73 | 11555.1924 | 11210.09 | 6223.606 | 345.0987 | 2077.718 | 2811.434 | 97.33576
73.010002 | 11483.1836 | 11238.21 | 6222.745 | 244.9688 | 2099.229 | 2818.559 | 97.68123
73.019997 | 11545.1123 | 11266.72 | 6221.885 | 278.3882 | 2121.009 | 2825.798 | 98.03182
73.029999 | 11112.834 | 11295.67 | 6221.022 | -182.8368 | 2143.092 | 2833.169 | 98.3879
73.040001 | 11433.7246 | 11325.03 | 6220.159 | 108.6949 | 2165.456 | 2840.666 | 98.74922
73.050003 | 11788.5068 | 11354.82 | 6219.294 | 433.6876 | 2188.106 | 2848.303 | 99.11586
73.059998 | 11736.6094 | 11385.03 | 6218.429 | 351.5782 | 2211.039 | 2856.076 | 99.48758
73.07 | 11621.6396 | 11415.73 | 6217.563 | 205.9122 | 2234.289 | 2864.01 | 99.86491
73.080002 | 11726.6807 | 11446.87 | 6216.695 | 279.8111 | 2257.828 | 2872.099 | 100.2475
73.089996 | 11431.6953 | 11478.47 | 6215.827 | -46.77737 | 2281.657 | 2880.354 | 100.6353
73.099998 | 11476.6299 | 11510.57 | 6214.957 | -33.94211 | 2305.803 | 2888.783 | 101.0287
73.110001 | 11521.6602 | 11543.18 | 6214.086 | -21.51916 | 2330.269 | 2897.397 | 101.4277
73.120003 | 11498.3516 | 11576.28 | 6213.214 | -77.92487 | 2355.034 | 2906.197 | 101.832
73.129997 | 11624.8828 | 11609.86 | 6212.341 | 15.02191 | 2380.1 | 2915.178 | 102.2415
73.139999 | 11518.4844 | 11644 | 6211.467 | -125.5188 | 2405.504 | 2924.375 | 102.6569
73.150002 | 11802.9248 | 11678.66 | 6210.591 | 124.2609 | 2431.222 | 2933.772 | 103.0779
73.160004 | 12029.7842 | 11713.88 | 6209.715 | 315.9069 | 2457.268 | 2943.39 | 103.5045
73.169998 | 11986.7998 | 11749.6 | 6208.838 | 237.2047 | 2483.607 | 2953.213 | 103.9364
73.18 | 11800.3115 | 11785.92 | 6207.96 | 14.39391 | 2510.308 | 2963.275 | 104.3744
73.190002 | 11771.6387 | 11822.79 | 6207.081 | -51.14937 | 2537.325 | 2973.564 | 104.818
73.199997 | 12140.8379 | 11860.22 | 6206.201 | 280.6209 | 2564.66 | 2984.089 | 105.2673
73.209999 | 12353.0381 | 11898.26 | 6205.319 | 454.7745 | 2592.352 | 2994.869 | 105.7228
73.220001 | 11917.9053 | 11936.89 | 6204.437 | -18.98563 | 2620.375 | 3005.895 | 106.1841
73.230003 | 11972.8389 | 11976.12 | 6203.553 | -3.278526 | 2648.731 | 3017.182 | 106.6514
73.239998 | 12043.252 | 12015.92 | 6202.669 | 27.32822 | 2677.412 | 3028.718 | 107.1245
73.25 | 11857.2939 | 12056.39 | 6201.783 | -199.0919 | 2706.463 | 3040.536 | 107.6041
73.260002 | 11808.333 | 12097.45 | 6200.897 | -289.1173 | 2735.842 | 3052.622 | 108.0898
73.269997 | 11881.4004 | 12139.12 | 6200.01 | -257.7233 | 2765.55 | 3064.983 | 108.5815
73.279999 | 11933.2051 | 12181.47 | 6199.121 | -248.2656 | 2795.628 | 3077.642 | 109.0799
73.290001 | 12001.4248 | 12224.45 | 6198.231 | -223.0228 | 2826.045 | 3090.587 | 109.5846
73.300003 | 12049.8594 | 12268.07 | 6197.34 | -218.2124 | 2856.805 | 3103.831 | 110.0959
73.309998 | 12270.7236 | 12312.32 | 6196.449 | -41.59597 | 2887.896 | 3117.361 | 110.6134
73.32 | 12291.8203 | 12357.27 | 6195.557 | -65.45306 | 2919.365 | 3131.214 | 111.1379
73.330002 | 12084.2959 | 12402.87 | 6194.663 | -318.5735 | 2951.166 | 3145.371 | 111.6691
73.339996 | 12272.1309 | 12449.12 | 6193.769 | -176.9847 | 2983.298 | 3159.842 | 112.2068
73.349998 | 12200.6943 | 12496.06 | 6192.873 | -295.3627 | 3015.792 | 3174.64 | 112.7517
73.360001 | 12000.9004 | 12543.7 | 6191.976 | -542.7981 | 3048.648 | 3189.771 | 113.3038
73.370003 | 11971.5918 | 12592.01 | 6191.079 | -620.4135 | 3081.831 | 3205.232 | 113.8628
73.379997 | 12167.2139 | 12640.96 | 6190.181 | -473.7478 | 3115.342 | 3221.01 | 114.4286
73.389999 | 12170.2793 | 12690.66 | 6189.281 | -520.378 | 3149.222 | 3237.152 | 115.0021
73.400002 | 12092.0791 | 12741.03 | 6188.38 | -648.95 | 3183.434 | 3253.632 | 115.5829
73.410004 | 12081.624 | 12792.11 | 6187.479 | -710.4864 | 3217.99 | 3270.47 | 116.1713
73.419998 | 12182.6758 | 12843.82 | 6186.577 | -661.1488 | 3252.838 | 3287.643 | 116.7666
73.43 | 12459.9521 | 12896.3 | 6185.673 | -436.3488 | 3288.064 | 3305.194 | 117.37
73.440002 | 12240.3291 | 12949.45 | 6184.769 | -709.1218 | 3323.598 | 3323.102 | 117.9811
73.449997 | 12431.4248 | 13003.27 | 6183.864 | -571.8492 | 3359.439 | 3341.372 | 118.5996
73.459999 | 12539.7061 | 13057.84 | 6182.958 | -518.1366 | 3395.627 | 3360.032 | 119.2265
73.470001 | 12391.207 | 13113.09 | 6182.051 | -721.8877 | 3432.121 | 3379.062 | 119.8612
73.480003 | 12204.4688 | 13169.04 | 6181.142 | -964.575 | 3468.917 | 3398.481 | 120.504
73.489998 | 12087.3018 | 13225.65 | 6180.234 | -1138.345 | 3505.996 | 3418.263 | 121.1546
73.5 | 12450.1904 | 13283 | 6179.324 | -832.8096 | 3543.407 | 3438.455 | 121.8138
73.510002 | 12490.499 | 13341.02 | 6178.413 | -850.5184 | 3581.088 | 3459.036 | 122.4813
73.519997 | 12514.6592 | 13399.69 | 6177.501 | -885.0337 | 3619.03 | 3480.005 | 123.1567
73.529999 | 12432.4795 | 13459.1 | 6176.588 | -1026.623 | 3657.275 | 3501.397 | 123.8412
73.540001 | 12276.1875 | 13519.17 | 6175.674 | -1242.985 | 3695.776 | 3523.188 | 124.5341
73.550003 | 12413.4229 | 13579.91 | 6174.76 | -1166.488 | 3734.526 | 3545.39 | 125.2356
73.559998 | 12729.126 | 13641.28 | 6173.845 | -912.156 | 3773.5 | 3567.992 | 125.9454
73.57 | 12965.085 | 13703.37 | 6172.928 | -738.2845 | 3812.744 | 3591.032 | 126.6645
73.580002 | 13047.9463 | 13766.08 | 6172.011 | -718.1339 | 3852.191 | 3614.486 | 127.3922
73.589996 | 12781.0986 | 13829.41 | 6171.093 | -1048.307 | 3891.828 | 3638.356 | 128.1285
73.599998 | 12635.7383 | 13893.4 | 6170.174 | -1257.658 | 3931.68 | 3662.669 | 128.8742
73.610001 | 12451.7109 | 13958.04 | 6169.254 | -1506.327 | 3971.734 | 3687.421 | 129.629
73.620003 | 12652.4199 | 14023.27 | 6168.332 | -1370.854 | 4011.938 | 3712.611 | 130.3929
73.629997 | 12993.6846 | 14089.06 | 6167.411 | -1095.375 | 4052.275 | 3738.208 | 131.1652
73.639999 | 12941.374 | 14155.5 | 6166.488 | -1214.13 | 4092.784 | 3764.285 | 131.9475
73.650002 | 13145.6836 | 14222.51 | 6165.565 | -1076.824 | 4133.406 | 3790.798 | 132.739
73.660004 | 13221.5166 | 14290.09 | 6164.64 | -1068.575 | 4174.14 | 3817.772 | 133.5397
73.669998 | 13027.2852 | 14358.14 | 6163.715 | -1330.86 | 4214.912 | 3845.169 | 134.349
73.68 | 13245.1572 | 14426.81 | 6162.789 | -1181.654 | 4255.804 | 3873.049 | 135.1684
73.690002 | 13415.4854 | 14495.97 | 6161.862 | -1080.48 | 4296.724 | 3901.383 | 135.997
73.699997 | 13454.8398 | 14565.58 | 6160.934 | -1110.745 | 4337.651 | 3930.164 | 136.8346
73.709999 | 13201.5049 | 14635.74 | 6160.006 | -1434.238 | 4378.616 | 3959.439 | 137.6823
73.720001 | 12869.9717 | 14706.34 | 6159.076 | -1836.373 | 4419.558 | 3989.172 | 138.5392
73.730003 | 13050.1455 | 14777.39 | 6158.145 | -1727.245 | 4460.454 | 4019.386 | 139.4057
73.739998 | 13050.8516 | 14848.8 | 6157.214 | -1797.949 | 4501.267 | 4050.038 | 140.281
73.75 | 12901.7295 | 14920.68 | 6156.282 | -2018.948 | 4542.032 | 4081.197 | 141.1665
73.760002 | 12932.4561 | 14992.9 | 6155.349 | -2060.445 | 4582.664 | 4112.827 | 142.0611
73.769997 | 13417.0107 | 15065.44 | 6154.416 | -1648.427 | 4623.138 | 4144.92 | 142.9648
73.779999 | 13449.5977 | 15138.36 | 6153.481 | -1688.766 | 4663.48 | 4177.525 | 143.8787
73.790001 | 13300.0742 | 15211.57 | 6152.545 | -1911.496 | 4703.621 | 4210.602 | 144.8017
73.800003 | 13720.2559 | 15285.05 | 6151.609 | -1564.798 | 4743.536 | 4244.174 | 145.7341
73.809998 | 14012.5508 | 15358.73 | 6150.672 | -1346.175 | 4783.182 | 4278.197 | 146.6752
73.82 | 13716.6318 | 15432.69 | 6149.734 | -1716.057 | 4822.587 | 4312.741 | 147.6264
73.830002 | 13618.4297 | 15506.81 | 6148.795 | -1888.381 | 4861.664 | 4347.764 | 148.5865
73.839996 | 13616.667 | 15581.05 | 6147.857 | -1964.387 | 4900.383 | 4383.26 | 149.5552
73.849998 | 13636.3691 | 15655.47 | 6146.916 | -2019.099 | 4938.75 | 4419.269 | 150.5337
73.860001 | 13576.0059 | 15730 | 6145.975 | -2153.995 | 4976.733 | 4455.771 | 151.5213
73.870003 | 13479.5557 | 15804.58 | 6145.033 | -2325.027 | 5014.264 | 4492.768 | 152.5177
73.879997 | 13589.6025 | 15879.13 | 6144.091 | -2289.525 | 5051.309 | 4530.205 | 153.522
73.889999 | 13979.3584 | 15953.75 | 6143.147 | -1974.392 | 5087.886 | 4568.181 | 154.5361
73.900002 | 14094.6826 | 16028.32 | 6142.203 | -1933.635 | 5123.924 | 4606.632 | 155.5586
73.910004 | 13922.8896 | 16102.83 | 6141.257 | -2179.943 | 5159.402 | 4645.583 | 156.5896
73.919998 | 14019.2842 | 16177.16 | 6140.312 | -2157.872 | 5194.243 | 4684.974 | 157.6278
73.93 | 14497.6572 | 16251.42 | 6139.366 | -1753.768 | 5228.495 | 4724.889 | 158.6752
73.940002 | 14623.2227 | 16325.49 | 6138.418 | -1702.264 | 5262.066 | 4765.273 | 159.7302
73.949997 | 14651.2178 | 16399.3 | 6137.471 | -1748.08 | 5294.92 | 4806.115 | 160.7925
73.959999 | 14179.9482 | 16472.92 | 6136.522 | -2292.973 | 5327.068 | 4847.468 | 161.8632
73.970001 | 14017.2402 | 16546.24 | 6135.572 | -2528.998 | 5358.447 | 4889.279 | 162.941
73.980003 | 13883.8711 | 16619.24 | 6134.621 | -2735.367 | 5389.021 | 4931.57 | 164.026
73.989998 | 14111.9756 | 16691.81 | 6133.671 | -2579.839 | 5418.749 | 4974.278 | 165.1171
74 | 14307.7471 | 16764.06 | 6132.719 | -2456.313 | 5447.643 | 5017.483 | 166.2157
74.010002 | 14596.9922 | 16835.85 | 6131.766 | -2238.853 | 5475.628 | 5061.131 | 167.3203
74.019997 | 14345.9355 | 16907.12 | 6130.814 | -2561.185 | 5502.673 | 5105.203 | 168.4304
74.029999 | 14781.874 | 16977.94 | 6129.859 | -2196.069 | 5528.783 | 5149.754 | 169.5471
74.040001 | 14898.8281 | 17048.2 | 6128.905 | -2149.374 | 5553.905 | 5194.724 | 170.6689
74.050003 | 15336.502 | 17117.88 | 6127.949 | -1781.38 | 5578.007 | 5240.131 | 171.7959
74.059998 | 15222.8789 | 17186.88 | 6126.993 | -1964.002 | 5601.054 | 5285.907 | 172.9267
74.07 | 15066.7852 | 17255.29 | 6126.036 | -2188.503 | 5623.054 | 5332.135 | 174.0627
74.080002 | 14956.6748 | 17322.98 | 6125.079 | -2366.303 | 5643.947 | 5378.75 | 175.2022
74.089996 | 15207.8691 | 17389.91 | 6124.121 | -2182.036 | 5663.71 | 5425.729 | 176.3445
74.099998 | 15270.2627 | 17456.11 | 6123.162 | -2185.849 | 5682.34 | 5473.119 | 177.4907
74.110001 | 15214.3945 | 17521.53 | 6122.202 | -2307.136 | 5699.811 | 5520.878 | 178.6394
74.120003 | 15507.0381 | 17586.11 | 6121.242 | -2079.076 | 5716.085 | 5568.997 | 179.79
74.129997 | 15454.5059 | 17649.76 | 6120.281 | -2195.256 | 5731.145 | 5617.394 | 180.9411
74.139999 | 15658.2832 | 17712.58 | 6119.32 | -2054.301 | 5744.988 | 5666.182 | 182.0944
74.150002 | 15627.0664 | 17774.46 | 6118.357 | -2147.399 | 5757.592 | 5715.268 | 183.2479
74.160004 | 15802.3555 | 17835.4 | 6117.394 | -2033.043 | 5768.935 | 5764.668 | 184.4012
74.169998 | 15656.0176 | 17895.28 | 6116.431 | -2239.26 | 5778.999 | 5814.295 | 185.5526
74.18 | 15887.1025 | 17954.2 | 6115.467 | -2067.096 | 5787.79 | 5864.237 | 186.7038
74.190002 | 16012.333 | 18012.05 | 6114.501 | -1999.721 | 5795.284 | 5914.417 | 187.8525
74.199997 | 16475.0508 | 18068.81 | 6113.536 | -1593.754 | 5801.471 | 5964.8 | 188.9979
74.209999 | 16710.8613 | 18124.5 | 6112.57 | -1413.64 | 5806.351 | 6015.439 | 190.1409
74.220001 | 16617.7871 | 18179.06 | 6111.603 | -1561.272 | 5809.921 | 6066.256 | 191.2794
74.230003 | 16622.4453 | 18232.47 | 6110.635 | -1610.023 | 5812.17 | 6117.25 | 192.4132
74.239998 | 16516.0215 | 18284.67 | 6109.668 | -1768.644 | 5813.098 | 6168.359 | 193.5405
74.25 | 16607.1387 | 18335.7 | 6108.699 | -1728.561 | 5812.707 | 6219.632 | 194.6623
74.260002 | 16817.5664 | 18385.51 | 6107.729 | -1567.939 | 5810.998 | 6271.002 | 195.7768
74.269997 | 17589.668 | 18434.04 | 6106.76 | -844.3754 | 5807.975 | 6322.426 | 196.8823
74.279999 | 17466.0547 | 18481.36 | 6105.789 | -1015.305 | 5803.637 | 6373.954 | 197.9802
74.290001 | 17270.8242 | 18527.39 | 6104.818 | -1256.564 | 5798.003 | 6425.5 | 199.0681
74.300003 | 17391.3887 | 18572.12 | 6103.846 | -1180.731 | 5791.073 | 6477.056 | 200.1456
74.309998 | 17504.9258 | 18615.51 | 6102.874 | -1110.581 | 5782.863 | 6528.559 | 201.211
74.32 | 17960.9785 | 18657.59 | 6101.901 | -696.6125 | 5773.371 | 6580.054 | 202.2648
74.330002 | 18714.4004 | 18698.32 | 6100.927 | 16.0759 | 5762.628 | 6631.464 | 203.3054
74.339996 | 18735.5566 | 18737.67 | 6099.953 | -2.118194 | 5750.646 | 6682.744 | 204.331
74.349998 | 18242.9395 | 18775.68 | 6098.978 | -532.7433 | 5737.433 | 6733.929 | 205.3426
74.360001 | 18214.1973 | 18812.3 | 6098.003 | -598.1005 | 5723.002 | 6784.955 | 206.3382
74.370003 | 18729.2207 | 18847.52 | 6097.027 | -118.2995 | 5707.39 | 6835.787 | 207.317
74.379997 | 18983.6562 | 18881.29 | 6096.051 | 102.3627 | 5690.615 | 6886.35 | 208.2771
74.389999 | 19361.0703 | 18913.69 | 6095.074 | 447.3823 | 5672.678 | 6936.716 | 209.2196
74.400002 | 19783.1777 | 18944.65 | 6094.096 | 838.5299 | 5653.625 | 6986.785 | 210.1423
74.410004 | 19550.2188 | 18974.18 | 6093.118 | 576.0434 | 5633.463 | 7036.55 | 211.0444
74.419998 | 19815.5215 | 19002.24 | 6092.14 | 813.2855 | 5612.256 | 7085.916 | 211.9243
74.43 | 20124.4434 | 19028.86 | 6091.16 | 1095.581 | 5589.97 | 7134.949 | 212.7826
74.440002 | 20066.4824 | 19054.03 | 6090.18 | 1012.449 | 5566.676 | 7183.56 | 213.6175
74.449997 | 20202.0859 | 19077.73 | 6089.201 | 1124.358 | 5542.4 | 7231.7 | 214.4275
74.459999 | 20386.2734 | 19099.98 | 6088.22 | 1286.298 | 5517.138 | 7279.405 | 215.2133
74.470001 | 20853.2031 | 19120.75 | 6087.238 | 1732.453 | 5490.951 | 7326.589 | 215.9729
74.480003 | 21286.3594 | 19140.06 | 6086.256 | 2146.3 | 5463.861 | 7373.236 | 216.7059
74.489998 | 21478.7656 | 19157.87 | 6085.274 | 2320.891 | 5435.914 | 7419.276 | 217.4106
74.5 | 21560.2051 | 19174.22 | 6084.291 | 2385.989 | 5407.096 | 7464.742 | 218.0874
74.510002 | 22164.9336 | 19189.09 | 6083.308 | 2975.843 | 5377.483 | 7509.565 | 218.735
74.519997 | 22456.4824 | 19202.48 | 6082.324 | 3254.004 | 5347.106 | 7553.696 | 219.3521
74.529999 | 22342.6211 | 19214.4 | 6081.34 | 3128.219 | 5315.958 | 7597.165 | 219.939
74.540001 | 22682.2578 | 19224.85 | 6080.355 | 3457.408 | 5284.105 | 7639.896 | 220.4944
74.550003 | 23070.207 | 19233.83 | 6079.369 | 3836.375 | 5251.576 | 7681.869 | 221.0178
74.559998 | 23564.4883 | 19241.34 | 6078.384 | 4323.153 | 5218.415 | 7723.028 | 221.508
74.57 | 24136.5898 | 19247.37 | 6077.398 | 4889.216 | 5184.607 | 7763.404 | 221.9653
74.580002 | 24040.084 | 19251.96 | 6076.411 | 4788.123 | 5150.232 | 7802.929 | 222.3886
74.589996 | 24033.252 | 19255.09 | 6075.424 | 4778.16 | 5115.326 | 7841.565 | 222.7772
74.599998 | 24716.5371 | 19256.79 | 6074.436 | 5459.747 | 5079.887 | 7879.336 | 223.1313
74.610001 | 24824.2246 | 19257.03 | 6073.448 | 5567.194 | 5043.944 | 7916.189 | 223.4499
74.620003 | 24981.123 | 19255.86 | 6072.459 | 5725.265 | 5007.566 | 7952.1 | 223.7328
74.629997 | 24806.9746 | 19253.25 | 6071.471 | 5553.725 | 4970.784 | 7987.016 | 223.9793
74.639999 | 24761.0645 | 19249.24 | 6070.481 | 5511.829 | 4933.581 | 8020.984 | 224.1896
74.650002 | 25044.6543 | 19243.83 | 6069.491 | 5800.827 | 4896.026 | 8053.948 | 224.3633
74.660004 | 25189.6348 | 19237.03 | 6068.5 | 5952.607 | 4858.133 | 8085.894 | 224.4999
74.669998 | 25602.5312 | 19228.87 | 6067.51 | 6373.659 | 4819.986 | 8116.776 | 224.5996
74.68 | 26084.9414 | 19219.33 | 6066.519 | 6865.608 | 4781.518 | 8146.635 | 224.6619
74.690002 | 26056.0137 | 19208.47 | 6065.527 | 6847.548 | 4742.826 | 8175.425 | 224.6871
74.699997 | 25952.082 | 19196.27 | 6064.536 | 6755.808 | 4703.941 | 8203.123 | 224.6749
74.709999 | 25894.5898 | 19182.76 | 6063.543 | 6711.831 | 4664.836 | 8229.755 | 224.6254
74.720001 | 26373.9746 | 19167.96 | 6062.55 | 7206.014 | 4625.578 | 8255.293 | 224.5387
74.730003 | 26548.9395 | 19151.89 | 6061.557 | 7397.046 | 4586.193 | 8279.729 | 224.415
74.739998 | 26384.0957 | 19134.57 | 6060.564 | 7249.522 | 4546.719 | 8303.036 | 224.2544
74.75 | 25797.8223 | 19116 | 6059.57 | 6681.818 | 4507.122 | 8325.256 | 224.0569
74.760002 | 25893.2422 | 19096.24 | 6058.575 | 6797 | 4467.484 | 8346.36 | 223.823
74.769997 | 25566.8047 | 19075.3 | 6057.581 | 6491.503 | 4427.829 | 8366.338 | 223.5532
74.779999 | 25179.1797 | 19053.18 | 6056.586 | 6126 | 4388.128 | 8385.219 | 223.2473
74.790001 | 25403 | 19029.93 | 6055.59 | 6373.068 | 4348.44 | 8402.995 | 222.9062
74.800003 | 25369.2012 | 19005.57 | 6054.594 | 6363.627 | 4308.788 | 8419.662 | 222.5301
74.809998 | 24920.9043 | 18980.14 | 6053.599 | 5940.76 | 4269.202 | 8435.223 | 222.1197
74.82 | 24806.4434 | 18953.63 | 6052.602 | 5852.81 | 4229.646 | 8449.709 | 221.675
74.830002 | 24479.8105 | 18926.11 | 6051.605 | 5553.7 | 4190.196 | 8463.112 | 221.197
74.839996 | 24415.5352 | 18897.6 | 6050.609 | 5517.933 | 4150.869 | 8475.438 | 220.6867
74.849998 | 24057.9746 | 18868.11 | 6049.611 | 5189.864 | 4111.644 | 8486.712 | 220.1438
74.860001 | 23924.248 | 18837.67 | 6048.613 | 5086.577 | 4072.538 | 8496.951 | 219.5692
74.870003 | 23189.3457 | 18806.34 | 6047.615 | 4383.009 | 4033.604 | 8506.153 | 218.964
74.879997 | 23251.7129 | 18774.15 | 6046.617 | 4477.565 | 3994.858 | 8514.345 | 218.3292
74.889999 | 23217.5234 | 18741.09 | 6045.618 | 4476.437 | 3956.263 | 8521.541 | 217.6644
74.900002 | 22778.0801 | 18707.23 | 6044.619 | 4070.849 | 3917.869 | 8527.773 | 216.9712
74.910004 | 22979.8984 | 18672.59 | 6043.619 | 4307.312 | 3879.679 | 8533.038 | 216.2502
74.919998 | 22779.2207 | 18637.25 | 6042.62 | 4141.972 | 3841.752 | 8537.373 | 215.5031
74.93 | 22196.6562 | 18601.16 | 6041.62 | 3595.498 | 3804.008 | 8540.801 | 214.7291
74.940002 | 21934.3066 | 18564.41 | 6040.62 | 3369.894 | 3766.527 | 8543.336 | 213.9301
74.949997 | 22009.2441 | 18527.05 | 6039.62 | 3482.196 | 3729.317 | 8545.004 | 213.1075
74.959999 | 21579.0801 | 18489.04 | 6038.619 | 3090.036 | 3692.34 | 8545.825 | 212.2606
74.970001 | 21525.1719 | 18450.49 | 6037.618 | 3074.681 | 3655.64 | 8545.842 | 211.3914
74.980003 | 20997.6895 | 18411.41 | 6036.616 | 2586.284 | 3619.228 | 8545.061 | 210.5007
74.989998 | 20229.7676 | 18371.83 | 6035.615 | 1857.934 | 3583.12 | 8543.509 | 209.5899
75 | 20011.4824 | 18331.77 | 6034.613 | 1679.712 | 3547.273 | 8541.226 | 208.6586
75.010002 | 19948.6543 | 18291.29 | 6033.611 | 1657.361 | 3511.745 | 8538.228 | 207.7088
75.019997 | 19670.2363 | 18250.44 | 6032.609 | 1419.797 | 3476.544 | 8534.545 | 206.7419
75.029999 | 19392.7793 | 18209.18 | 6031.606 | 1183.595 | 3441.628 | 8530.193 | 205.7571
75.040001 | 18903.5664 | 18167.62 | 6030.603 | 735.9472 | 3407.035 | 8525.224 | 204.7567
75.050003 | 18653.1504 | 18125.75 | 6029.6 | 527.3996 | 3372.774 | 8519.635 | 203.7412
75.059998 | 18847.4922 | 18083.64 | 6028.598 | 763.8476 | 3338.857 | 8513.477 | 202.7124
75.07 | 18782.0449 | 18041.27 | 6027.594 | 740.7736 | 3305.24 | 8506.768 | 201.6696
75.080002 | 18530.1621 | 17998.71 | 6026.59 | 531.4533 | 3271.974 | 8499.53 | 200.6147
75.089996 | 17889.9551 | 17955.99 | 6025.587 | -66.03924 | 3239.064 | 8491.794 | 199.5494
75.099998 | 17486.0293 | 17913.11 | 6024.583 | -427.0769 | 3206.479 | 8483.571 | 198.4729
75.110001 | 17698.5 | 17870.1 | 6023.578 | -171.5977 | 3174.222 | 8474.91 | 197.3867
75.120003 | 17693.6777 | 17827 | 6022.574 | -133.3233 | 3142.327 | 8465.808 | 196.292
75.129997 | 17167.2578 | 17783.89 | 6021.57 | -616.6274 | 3110.795 | 8456.329 | 195.1906
75.139999 | 17048.6738 | 17740.68 | 6020.565 | -692.0038 | 3079.588 | 8446.444 | 194.081
75.150002 | 17045.5332 | 17697.48 | 6019.56 | -651.9442 | 3048.734 | 8436.218 | 192.9656
75.160004 | 16657.7402 | 17654.26 | 6018.555 | -996.524 | 3018.227 | 8425.637 | 191.8449
75.169998 | 16592.8457 | 17611.14 | 6017.55 | -1018.291 | 2988.105 | 8414.76 | 190.7208
75.18 | 16256.5449 | 17568.01 | 6016.544 | -1311.468 | 2958.296 | 8403.58 | 189.592
75.190002 | 16156.3945 | 17524.97 | 6015.539 | -1368.576 | 2928.853 | 8392.118 | 188.4606
75.199997 | 16337.3525 | 17482.04 | 6014.534 | -1144.684 | 2899.776 | 8380.399 | 187.3277
75.209999 | 16251.0381 | 17439.16 | 6013.528 | -1188.126 | 2871.027 | 8368.418 | 186.1923
75.220001 | 16054.9512 | 17396.43 | 6012.522 | -1341.481 | 2842.631 | 8356.223 | 185.0565
75.230003 | 16270.3066 | 17353.82 | 6011.515 | -1083.513 | 2814.591 | 8343.793 | 183.9207
75.239998 | 16260.5635 | 17311.39 | 6010.51 | -1050.825 | 2786.912 | 8331.18 | 182.7862
75.25 | 15971.4668 | 17269.08 | 6009.503 | -1297.611 | 2759.553 | 8318.369 | 181.6521
75.260002 | 15866.124 | 17226.94 | 6008.497 | -1360.819 | 2732.554 | 8305.371 | 180.5203
75.269997 | 16113.707 | 17185 | 6007.491 | -1071.295 | 2705.912 | 8292.208 | 179.3916
75.279999 | 15929.9619 | 17143.2 | 6006.484 | -1213.238 | 2679.592 | 8278.859 | 178.2649
75.290001 | 15460.7148 | 17101.61 | 6005.477 | -1640.891 | 2653.616 | 8265.37 | 177.1423
75.300003 | 16107.3154 | 17060.19 | 6004.47 | -952.8717 | 2627.984 | 8251.709 | 176.0237
75.309998 | 16399.0781 | 17019 | 6003.464 | -619.9178 | 2602.701 | 8237.921 | 174.9106
75.32 | 16225.333 | 16977.97 | 6002.457 | -752.6321 | 2577.728 | 8223.979 | 173.8018
75.330002 | 16364.3369 | 16937.14 | 6001.45 | -572.7996 | 2553.1 | 8209.888 | 172.699
75.339996 | 15946.8652 | 16896.52 | 6000.443 | -949.6553 | 2528.814 | 8195.661 | 171.6029
75.349998 | 16003.9619 | 16856.06 | 5999.436 | -852.1024 | 2504.844 | 8181.272 | 170.5125
75.360001 | 16194.1162 | 16815.79 | 5998.428 | -621.6758 | 2481.187 | 8166.747 | 169.4291
75.370003 | 16029.4561 | 16775.7 | 5997.421 | -746.2411 | 2457.866 | 8152.057 | 168.3531
75.379997 | 16259.6797 | 16735.82 | 5996.415 | -476.1407 | 2434.875 | 8137.245 | 167.2858
75.389999 | 16388.2109 | 16696.06 | 5995.407 | -307.8469 | 2412.184 | 8122.241 | 166.2255
75.400002 | 16584.6484 | 16656.47 | 5994.399 | -71.82417 | 2389.811 | 8107.089 | 165.1737
75.410004 | 16539.8125 | 16617.01 | 5993.392 | -77.20237 | 2367.747 | 8091.745 | 164.1307
75.419998 | 16355.584 | 16577.74 | 5992.385 | -222.1593 | 2346.016 | 8076.244 | 163.0977
75.43 | 16391.0547 | 16538.56 | 5991.378 | -147.5039 | 2324.563 | 8060.545 | 162.073
75.440002 | 16792.0195 | 16499.5 | 5990.37 | 292.5243 | 2303.425 | 8044.642 | 161.0582
75.449997 | 16876.5312 | 16460.55 | 5989.363 | 415.9801 | 2282.596 | 8028.538 | 160.0537
75.459999 | 16955.6953 | 16421.65 | 5988.356 | 534.0409 | 2262.05 | 8012.19 | 159.0584
75.470001 | 17244.0078 | 16382.85 | 5987.348 | 861.1601 | 2241.8 | 7995.625 | 158.0737
75.480003 | 17318.6426 | 16344.08 | 5986.341 | 974.5596 | 2221.847 | 7978.796 | 157.0993
75.489998 | 17234.0488 | 16305.39 | 5985.334 | 928.6557 | 2202.191 | 7961.732 | 156.1363
75.5 | 17640.4004 | 16266.69 | 5984.327 | 1373.706 | 2182.801 | 7944.383 | 155.1834
75.510002 | 17933.8145 | 16228.01 | 5983.319 | 1705.806 | 2163.704 | 7926.744 | 154.2418
75.519997 | 17729.2832 | 16189.33 | 5982.313 | 1539.951 | 2144.895 | 7908.812 | 153.3118
75.529999 | 17783.3496 | 16150.59 | 5981.306 | 1632.762 | 2126.349 | 7890.541 | 152.3922
75.540001 | 18174.1738 | 16111.82 | 5980.298 | 2062.358 | 2108.078 | 7871.955 | 151.4843
75.550003 | 18600.6973 | 16072.97 | 5979.291 | 2527.732 | 2090.082 | 7853.004 | 150.5879
75.559998 | 18427.125 | 16034.07 | 5978.285 | 2393.056 | 2072.362 | 7833.718 | 149.7036
75.57 | 18271.877 | 15995.04 | 5977.278 | 2276.839 | 2054.889 | 7814.041 | 148.8303
75.580002 | 18192.9102 | 15955.9 | 5976.271 | 2237.014 | 2037.687 | 7793.97 | 147.9691
75.589996 | 18720.4062 | 15916.64 | 5975.265 | 2803.768 | 2020.752 | 7773.501 | 147.1201
75.599998 | 18783.877 | 15877.2 | 5974.258 | 2906.68 | 2004.065 | 7752.592 | 146.2824
75.610001 | 18876.7852 | 15837.58 | 5973.251 | 3039.203 | 1987.622 | 7731.252 | 145.4566
75.620003 | 19062.4395 | 15797.77 | 5972.245 | 3264.665 | 1971.438 | 7709.449 | 144.6428
75.629997 | 19076.6504 | 15757.81 | 5971.239 | 3318.843 | 1955.509 | 7687.218 | 143.8417
75.639999 | 18946.2969 | 15717.57 | 5970.233 | 3228.73 | 1939.811 | 7664.471 | 143.0518
75.650002 | 19035.0117 | 15677.11 | 5969.226 | 3357.906 | 1924.358 | 7641.248 | 142.2741
75.660004 | 19056.002 | 15636.37 | 5968.22 | 3419.627 | 1909.141 | 7617.505 | 141.5084
75.669998 | 19056.332 | 15595.43 | 5967.215 | 3460.906 | 1894.177 | 7593.278 | 140.7555
75.68 | 19077.3223 | 15554.15 | 5966.209 | 3523.169 | 1879.427 | 7568.504 | 140.0139
75.690002 | 19159.2754 | 15512.6 | 5965.204 | 3646.679 | 1864.915 | 7543.194 | 139.2845
75.699997 | 19063.1172 | 15470.76 | 5964.199 | 3592.361 | 1850.637 | 7517.352 | 138.5676
75.709999 | 18790.9453 | 15428.56 | 5963.193 | 3362.387 | 1836.575 | 7490.929 | 137.8619
75.720001 | 18963.3203 | 15386.05 | 5962.188 | 3577.272 | 1822.736 | 7463.956 | 137.1685
75.730003 | 18953.1426 | 15343.19 | 5961.183 | 3609.954 | 1809.12 | 7436.399 | 136.487
75.739998 | 18981.8965 | 15300.02 | 5960.179 | 3681.872 | 1795.728 | 7408.3 | 135.8178
75.75 | 18443.8047 | 15256.46 | 5959.174 | 3187.34 | 1782.537 | 7379.593 | 135.1599
75.760002 | 18803.7852 | 15212.55 | 5958.17 | 3591.231 | 1769.566 | 7350.305 | 134.5141
75.769997 | 18501.1738 | 15168.3 | 5957.166 | 3332.873 | 1756.811 | 7320.444 | 133.8805
75.779999 | 18337.3672 | 15123.64 | 5956.162 | 3213.73 | 1744.253 | 7289.963 | 133.2579
75.790001 | 18428.0586 | 15078.61 | 5955.158 | 3349.448 | 1731.902 | 7258.903 | 132.6472
75.800003 | 18344.6875 | 15033.2 | 5954.155 | 3311.485 | 1719.757 | 7227.242 | 132.0481
75.809998 | 18516.6387 | 14987.45 | 5953.152 | 3529.192 | 1707.818 | 7195.015 | 131.461
75.82 | 18053.2188 | 14941.27 | 5952.149 | 3111.947 | 1696.064 | 7162.174 | 130.8848
75.830002 | 17977.9766 | 14894.73 | 5951.146 | 3083.246 | 1684.514 | 7128.75 | 130.3204
75.839996 | 17957.8672 | 14847.83 | 5950.144 | 3110.032 | 1673.162 | 7094.761 | 129.7675
75.849998 | 17733.541 | 14800.54 | 5949.141 | 2933.006 | 1661.997 | 7060.171 | 129.2256
75.860001 | 17616.2227 | 14752.85 | 5948.139 | 2863.371 | 1651.015 | 7025.004 | 128.6949
75.870003 | 17347.8359 | 14704.8 | 5947.137 | 2643.032 | 1640.226 | 6989.266 | 128.1754
75.879997 | 17014.5586 | 14656.45 | 5946.136 | 2358.112 | 1629.627 | 6953.016 | 127.6675
75.889999 | 16832.5117 | 14607.68 | 5945.134 | 2224.834 | 1619.203 | 6916.17 | 127.1701
75.900002 | 16989 | 14558.57 | 5944.133 | 2430.427 | 1608.962 | 6878.794 | 126.6837
75.910004 | 16879.9375 | 14509.12 | 5943.132 | 2370.821 | 1598.899 | 6840.878 | 126.2082
75.919998 | 16755.7305 | 14459.38 | 5942.132 | 2296.346 | 1589.024 | 6802.484 | 125.7439
75.93 | 16468.9062 | 14409.28 | 5941.132 | 2059.629 | 1579.31 | 6763.545 | 125.2899
75.940002 | 16754.709 | 14358.88 | 5940.132 | 2395.832 | 1569.776 | 6724.122 | 124.8468
75.949997 | 16887.5859 | 14308.2 | 5939.133 | 2579.382 | 1560.418 | 6684.239 | 124.4144
75.959999 | 16369.4512 | 14257.2 | 5938.134 | 2112.247 | 1551.223 | 6643.856 | 123.9921
75.970001 | 15740.8018 | 14205.94 | 5937.134 | 1534.86 | 1542.196 | 6603.032 | 123.5804
75.980003 | 15522.4873 | 14154.41 | 5936.136 | 1368.073 | 1533.338 | 6561.761 | 123.1791
75.989998 | 15393.1104 | 14102.69 | 5935.138 | 1290.42 | 1524.648 | 6520.116 | 122.7883
76 | 15144.6006 | 14050.68 | 5934.14 | 1093.917 | 1516.112 | 6478.024 | 122.4074
76.010002 | 15068.7148 | 13998.48 | 5933.142 | 1070.236 | 1507.743 | 6435.557 | 122.0368
76.019997 | 15072.9502 | 13946.1 | 5932.145 | 1126.847 | 1499.536 | 6392.745 | 121.6763
76.029999 | 15156.667 | 13893.5 | 5931.148 | 1263.164 | 1491.482 | 6349.547 | 121.3257
76.040001 | 14699.7178 | 13840.75 | 5930.152 | 858.9728 | 1483.585 | 6306.023 | 120.985
76.050003 | 14014.2021 | 13787.83 | 5929.155 | 226.3687 | 1475.846 | 6262.178 | 120.6541
76.059998 | 14306.2354 | 13734.84 | 5928.16 | 571.3953 | 1468.264 | 6218.083 | 120.3332
76.07 | 14665.46 | 13681.68 | 5927.165 | 983.7825 | 1460.824 | 6173.667 | 120.0217
76.080002 | 14199.9434 | 13628.44 | 5926.169 | 571.507 | 1453.541 | 6129.006 | 119.7201
76.089996 | 13717.584 | 13575.15 | 5925.175 | 142.4387 | 1446.411 | 6084.131 | 119.428
76.099998 | 13880.1074 | 13521.76 | 5924.181 | 358.3435 | 1439.426 | 6039.012 | 119.1453
76.110001 | 14029.377 | 13468.32 | 5923.187 | 561.0548 | 1432.583 | 5993.681 | 118.872
76.120003 | 13981.0342 | 13414.86 | 5922.193 | 566.1694 | 1425.89 | 5948.173 | 118.6081
76.129997 | 13770.2861 | 13361.46 | 5921.201 | 408.831 | 1419.343 | 5902.557 | 118.3536
76.139999 | 13138.0518 | 13308 | 5920.208 | -169.9496 | 1412.935 | 5856.749 | 118.1082
76.150002 | 12918.6729 | 13254.58 | 5919.216 | -335.9111 | 1406.67 | 5810.826 | 117.872
76.160004 | 13202.7432 | 13201.21 | 5918.224 | 1.534537 | 1400.545 | 5764.795 | 117.6448
76.169998 | 13024.4443 | 13147.95 | 5917.234 | -123.5091 | 1394.567 | 5718.726 | 117.4269
76.18 | 12614.0098 | 13094.72 | 5916.243 | -480.7134 | 1388.717 | 5672.545 | 117.2177
76.190002 | 12646.0498 | 13041.61 | 5915.252 | -395.5612 | 1383.01 | 5626.331 | 117.0175
76.199997 | 12710.4424 | 12988.65 | 5914.263 | -278.2029 | 1377.442 | 5580.115 | 116.8263
76.209999 | 12854.3213 | 12935.77 | 5913.273 | -81.45153 | 1372.004 | 5533.851 | 116.6437
76.220001 | 12418.3164 | 12883.06 | 5912.284 | -464.7406 | 1366.702 | 5487.601 | 116.4699
76.230003 | 11870.5713 | 12830.51 | 5911.296 | -959.9346 | 1361.535 | 5441.37 | 116.3048
76.239998 | 12085.5713 | 12778.19 | 5910.308 | -692.615 | 1356.503 | 5395.227 | 116.1484
76.25 | 12156.2402 | 12726.01 | 5909.321 | -569.7706 | 1351.596 | 5349.094 | 116.0004
76.260002 | 12229.167 | 12674.07 | 5908.334 | -444.9 | 1346.824 | 5303.048 | 115.8611
76.269997 | 12339.5654 | 12622.38 | 5907.348 | -282.8143 | 1342.184 | 5257.118 | 115.7303
76.279999 | 12148.0156 | 12570.9 | 5906.362 | -422.8815 | 1337.67 | 5211.258 | 115.6078
76.290001 | 12043.7715 | 12519.68 | 5905.376 | -475.9041 | 1333.284 | 5165.522 | 115.4937
76.300003 | 11796.0479 | 12468.72 | 5904.391 | -672.6763 | 1329.028 | 5119.916 | 115.388
76.309998 | 11741.6387 | 12418.1 | 5903.408 | -676.465 | 1324.901 | 5074.505 | 115.2907
76.32 | 11600.2041 | 12367.73 | 5902.424 | -767.5224 | 1320.894 | 5029.208 | 115.2014
76.330002 | 11699.7627 | 12317.68 | 5901.44 | -617.9133 | 1317.016 | 4984.099 | 115.1206
76.339996 | 11475.498 | 12267.97 | 5900.458 | -792.476 | 1313.266 | 4939.202 | 115.0478
76.349998 | 11751.3311 | 12218.58 | 5899.476 | -467.2469 | 1309.638 | 4894.48 | 114.9831
76.360001 | 11781.4629 | 12169.51 | 5898.494 | -388.0437 | 1306.131 | 4849.955 | 114.9266
76.370003 | 11394.6387 | 12120.81 | 5897.513 | -726.1682 | 1302.751 | 4805.664 | 114.8781
76.379997 | 11412.126 | 12072.5 | 5896.534 | -660.3782 | 1299.493 | 4761.64 | 114.8376
76.389999 | 11321.2393 | 12024.53 | 5895.554 | -703.2955 | 1296.356 | 4717.82 | 114.8051
76.400002 | 11150.3975 | 11976.95 | 5894.574 | -826.5537 | 1293.341 | 4674.255 | 114.7807
76.410004 | 11133.248 | 11929.76 | 5893.596 | -796.509 | 1290.447 | 4630.951 | 114.764
76.419998 | 11378.3027 | 11883.01 | 5892.618 | -504.7071 | 1287.678 | 4587.958 | 114.7554
76.43 | 11221.752 | 11836.62 | 5891.641 | -614.8662 | 1285.022 | 4545.2 | 114.7545
76.440002 | 11079.4229 | 11790.66 | 5890.664 | -711.2353 | 1282.491 | 4502.742 | 114.7616
76.449997 | 10877.8672 | 11745.15 | 5889.689 | -867.2779 | 1280.08 | 4460.6 | 114.7764
76.459999 | 10972.2051 | 11700.03 | 5888.713 | -727.8216 | 1277.786 | 4418.729 | 114.799
76.470001 | 10925.4785 | 11655.35 | 5887.738 | -729.8673 | 1275.611 | 4377.167 | 114.8294
76.480003 | 10568.2969 | 11611.11 | 5886.764 | -1042.809 | 1273.557 | 4335.917 | 114.8676
76.489998 | 10383.7266 | 11567.35 | 5885.791 | -1183.625 | 1271.621 | 4295.026 | 114.9135
76.5 | 10575.8857 | 11524 | 5884.818 | -948.1153 | 1269.799 | 4254.417 | 114.9671
76.510002 | 10892.3584 | 11481.12 | 5883.846 | -588.7631 | 1268.099 | 4214.149 | 115.0285
76.519997 | 10919.084 | 11438.73 | 5882.875 | -519.6411 | 1266.516 | 4174.237 | 115.0974
76.529999 | 10893.7881 | 11396.76 | 5881.904 | -502.9729 | 1265.05 | 4134.633 | 115.1741
76.540001 | 10873.0371 | 11355.27 | 5880.934 | -482.2286 | 1263.701 | 4095.373 | 115.2585
76.550003 | 10785.9561 | 11314.25 | 5879.964 | -528.2912 | 1262.471 | 4056.461 | 115.3505
76.559998 | 10714.8838 | 11273.73 | 5878.996 | -558.8436 | 1261.358 | 4017.924 | 115.4501
76.57 | 10793.085 | 11233.65 | 5878.028 | -440.56 | 1260.358 | 3979.702 | 115.5573
76.580002 | 10465.1562 | 11194.06 | 5877.061 | -728.8994 | 1259.478 | 3941.845 | 115.6723
76.589996 | 10546.3574 | 11154.97 | 5876.095 | -608.6102 | 1258.715 | 3904.364 | 115.7947
76.599998 | 10709.6855 | 11116.34 | 5875.129 | -406.6557 | 1258.07 | 3867.218 | 115.9248
76.610001 | 10679.668 | 11078.18 | 5874.163 | -398.5134 | 1257.537 | 3830.418 | 116.0626
76.620003 | 10577.7549 | 11040.52 | 5873.199 | -462.7663 | 1257.126 | 3793.988 | 116.208
76.629997 | 10642.9541 | 11003.37 | 5872.236 | -360.416 | 1256.828 | 3757.946 | 116.3608
76.639999 | 10898.0361 | 10966.68 | 5871.273 | -68.63895 | 1256.648 | 3722.233 | 116.5214
76.650002 | 10807.7617 | 10930.47 | 5870.311 | -122.7058 | 1256.585 | 3686.882 | 116.6897
76.660004 | 10582.8018 | 10894.75 | 5869.349 | -311.9441 | 1256.639 | 3651.892 | 116.8655
76.669998 | 10698.3496 | 10859.55 | 5868.39 | -161.1965 | 1256.811 | 3617.297 | 117.0489
76.68 | 10461.2324 | 10824.79 | 5867.43 | -363.56 | 1257.096 | 3583.026 | 117.2399
76.690002 | 9863.2822 | 10790.54 | 5866.471 | -927.2561 | 1257.502 | 3549.127 | 117.4388
76.699997 | 9846.334 | 10756.79 | 5865.513 | -910.4541 | 1258.024 | 3515.606 | 117.645
76.709999 | 10203.0752 | 10723.5 | 5864.556 | -520.423 | 1258.664 | 3482.419 | 117.8591
76.720001 | 10203.21 | 10690.69 | 5863.599 | -487.4835 | 1259.421 | 3449.593 | 118.0809
76.730003 | 10203.7607 | 10658.37 | 5862.643 | -454.614 | 1260.298 | 3417.123 | 118.3105
76.739998 | 10550.4297 | 10626.56 | 5861.689 | -76.12867 | 1261.29 | 3385.032 | 118.5475
76.75 | 10462.749 | 10595.2 | 5860.735 | -132.4491 | 1262.399 | 3353.272 | 118.7924
76.760002 | 10132.1973 | 10564.33 | 5859.782 | -432.1278 | 1263.628 | 3321.87 | 119.0451
76.769997 | 9992.2559 | 10533.95 | 5858.83 | -541.6904 | 1264.976 | 3290.835 | 119.3054
76.779999 | 10061.4482 | 10503.89 | 5857.878 | -442.4463 | 1266.443 | 3260.127 | 119.4464
76.790001 | 10326.2568 | 10474.44 | 5856.928 | -148.1878 | 1268.028 | 3229.766 | 119.7225
76.800003 | 10371.3018 | 10445.47 | 5855.978 | -74.17148 | 1269.735 | 3199.754 | 120.0066
76.809998 | 10105.3447 | 10416.99 | 5855.029 | -311.6447 | 1271.558 | 3170.103 | 120.2982
76.82 | 10047.5117 | 10388.95 | 5854.081 | -341.4348 | 1273.5 | 3140.767 | 120.5979
76.830002 | 9793.1309 | 10361.38 | 5853.134 | -568.2505 | 1275.565 | 3111.777 | 120.9057
76.839996 | 9755.4941 | 10334.23 | 5852.189 | -578.7376 | 1277.748 | 3083.137 | 121.1574
76.849998 | 9947.6064 | 10307.59 | 5851.243 | -359.9847 | 1280.055 | 3054.811 | 121.4811
76.860001 | 10273.3438 | 10281.4 | 5850.299 | -8.060638 | 1282.48 | 3026.813 | 121.8128
76.870003 | 10058.5889 | 10255.68 | 5849.355 | -197.0912 | 1285.029 | 2999.143 | 122.1526
76.879997 | 9795.999 | 10230.43 | 5848.413 | -434.4338 | 1287.694 | 2971.826 | 122.5001
76.889999 | 9803.252 | 10205.61 | 5847.471 | -402.363 | 1290.485 | 2944.802 | 122.8561
76.900002 | 10065.126 | 10181.25 | 5846.531 | -116.1214 | 1293.398 | 2918.099 | 123.2204
76.910004 | 10137.6885 | 10157.33 | 5845.591 | -19.63917 | 1296.434 | 2891.711 | 123.5927
76.919998 | 9930.248 | 10133.88 | 5844.653 | -203.6285 | 1299.59 | 2865.66 | 123.9731
76.93 | 9759.8916 | 10110.84 | 5843.715 | -350.9466 | 1302.869 | 2839.893 | 124.362
76.940002 | 9675.791 | 10088.25 | 5842.778 | -412.4596 | 1306.273 | 2814.441 | 124.7594
76.949997 | 9787.4746 | 10066.11 | 5841.842 | -278.6364 | 1309.798 | 2789.306 | 125.1648
76.959999 | 9956.2949 | 10044.39 | 5840.907 | -88.09512 | 1313.45 | 2764.454 | 125.579
76.970001 | 9772.5762 | 10023.1 | 5839.973 | -250.5238 | 1317.225 | 2739.9 | 126.0016
76.980003 | 9968.1963 | 10002.24 | 5839.04 | -34.04569 | 1321.126 | 2715.642 | 126.4329
76.989998 | 9827.0664 | 9981.822 | 5838.109 | -154.7555 | 1325.148 | 2691.693 | 126.8725
77 | 9747.8086 | 9961.808 | 5837.178 | -213.9991 | 1329.294 | 2668.015 | 127.3209
77.010002 | 9823.6865 | 9942.22 | 5836.248 | -118.5337 | 1333.568 | 2644.626 | 127.7782
77.019997 | 9813.166 | 9923.06 | 5835.32 | -109.8939 | 1337.964 | 2621.532 | 128.2438
77.029999 | 9793.8623 | 9904.3 | 5834.392 | -110.438 | 1342.489 | 2598.701 | 128.7187
77.040001 | 9699.626 | 9885.951 | 5833.465 | -186.3252 | 1347.139 | 2576.145 | 129.2024
77.050003 | 9672.8008 | 9868.016 | 5832.539 | -195.2152 | 1351.916 | 2553.866 | 129.6952
77.059998 | 9883.5234 | 9850.496 | 5831.615 | 33.02758 | 1356.814 | 2531.871 | 130.1966
77.07 | 9890.8867 | 9833.359 | 5830.691 | 57.52798 | 1361.838 | 2510.122 | 130.7073
77.080002 | 9437.5664 | 9816.63 | 5829.768 | -379.064 | 1366.991 | 2488.644 | 131.2274
77.089996 | 9479.4453 | 9800.307 | 5828.847 | -320.8617 | 1372.266 | 2467.437 | 131.7562
77.099998 | 9678.666 | 9784.368 | 5827.927 | -105.7018 | 1377.673 | 2446.474 | 132.2948
77.110001 | 9780.1289 | 9768.814 | 5827.007 | 11.31524 | 1383.201 | 2425.762 | 132.8427
77.120003 | 9848.9912 | 9753.651 | 5826.089 | 95.34013 | 1388.859 | 2405.303 | 133.4002
77.129997 | 9799.3203 | 9738.884 | 5825.172 | 60.43616 | 1394.634 | 2385.112 | 133.9667
77.139999 | 9762.7578 | 9724.486 | 5824.256 | 38.27164 | 1400.541 | 2365.145 | 134.5432
77.150002 | 9868.4824 | 9710.465 | 5823.341 | 158.0173 | 1406.573 | 2345.422 | 135.1295
77.160004 | 9945.04 | 9696.82 | 5822.427 | 248.22 | 1412.731 | 2325.937 | 135.7255
77.169998 | 9817.6582 | 9683.56 | 5821.515 | 134.0981 | 1419.009 | 2306.706 | 136.331
77.18 | 9674.9443 | 9670.649 | 5820.603 | 4.295256 | 1425.411 | 2287.688 | 136.9467
77.190002 | 9586.6475 | 9658.111 | 5819.693 | -71.46381 | 1431.94 | 2268.906 | 137.5726
77.199997 | 9743.9072 | 9645.941 | 5818.784 | 97.9662 | 1438.588 | 2250.361 | 138.2081
77.209999 | 9753.3418 | 9634.121 | 5817.876 | 119.2212 | 1445.364 | 2232.027 | 138.8543
77.220001 | 9598.9424 | 9622.654 | 5816.969 | -23.71171 | 1452.26 | 2213.915 | 139.5108
77.230003 | 9336.25 | 9611.542 | 5816.063 | -275.2921 | 1459.279 | 2196.022 | 140.1778
77.239998 | 9410.9736 | 9600.784 | 5815.159 | -189.8099 | 1466.413 | 2178.357 | 140.8547
77.25 | 9472.7705 | 9590.358 | 5814.255 | -117.5879 | 1473.667 | 2160.893 | 141.5426
77.260002 | 9340.7441 | 9580.28 | 5813.353 | -239.5357 | 1481.043 | 2143.642 | 142.2413
77.269997 | 9364.8789 | 9570.543 | 5812.452 | -205.6636 | 1488.531 | 2126.608 | 142.9503
77.279999 | 9318.4727 | 9561.128 | 5811.552 | -242.6557 | 1496.142 | 2109.767 | 143.6671
77.290001 | 9419.7236 | 9552.046 | 5810.654 | -132.3224 | 1503.866 | 2093.128 | 144.3985
77.300003 | 9576.4014 | 9543.294 | 5809.756 | 33.10747 | 1511.706 | 2076.69 | 145.1411
77.309998 | 9506.959 | 9534.867 | 5808.861 | -27.90792 | 1519.651 | 2060.461 | 145.8943
77.32 | 9387.4541 | 9526.745 | 5807.966 | -139.291 | 1527.71 | 2044.411 | 146.6592
77.330002 | 9193.8555 | 9518.944 | 5807.072 | -325.0889 | 1535.879 | 2028.558 | 147.4358
77.339996 | 9035.8896 | 9511.457 | 5806.18 | -475.5674 | 1544.15 | 2012.903 | 148.2232
77.349998 | 9085.2412 | 9504.268 | 5805.289 | -419.027 | 1552.535 | 1997.424 | 149.0213
77.360001 | 9195.7988 | 9497.374 | 5804.398 | -301.5752 | 1561.019 | 1982.128 | 149.8292
77.370003 | 9511.0225 | 9490.784 | 5803.51 | 20.23864 | 1569.607 | 1967.015 | 150.6527
77.379997 | 9610.583 | 9484.488 | 5802.623 | 126.0947 | 1578.282 | 1952.096 | 151.4875
77.389999 | 9772.5605 | 9478.476 | 5801.737 | 294.0848 | 1587.064 | 1937.34 | 152.3352
77.400002 | 9553.6104 | 9472.744 | 5800.852 | 80.86654 | 1595.938 | 1922.759 | 153.1953
77.410004 | 9437.8408 | 9467.291 | 5799.968 | -29.44973 | 1604.904 | 1908.351 | 154.0676
77.419998 | 9542.7344 | 9462.116 | 5799.087 | 80.61798 | 1613.952 | 1894.126 | 154.9519
77.43 | 9522.5703 | 9457.194 | 5798.206 | 65.37586 | 1623.087 | 1880.055 | 155.8476
77.440002 | 9238.7881 | 9452.543 | 5797.326 | -213.7549 | 1632.306 | 1866.153 | 156.7581
77.449997 | 9299.5684 | 9448.15 | 5796.448 | -148.5811 | 1641.597 | 1852.423 | 157.6808
77.459999 | 9473.6934 | 9444.004 | 5795.571 | 29.68945 | 1650.971 | 1838.845 | 158.6172
77.470001 | 9340.6357 | 9440.102 | 5794.695 | -99.46655 | 1660.414 | 1825.426 | 159.5669
77.480003 | 9038.3301 | 9436.442 | 5793.821 | -398.1117 | 1669.926 | 1812.165 | 160.5301
77.489998 | 9277.6123 | 9433.016 | 5792.949 | -155.4042 | 1679.492 | 1799.069 | 161.506
77.5 | 9248.3662 | 9429.812 | 5792.077 | -181.4454 | 1689.121 | 1786.117 | 162.496
77.510002 | 9234.1133 | 9426.833 | 5791.207 | -192.7192 | 1698.807 | 1773.318 | 163.5001
77.519997 | 9159.0664 | 9424.068 | 5790.339 | -265.0016 | 1708.537 | 1760.675 | 164.5174
77.529999 | 9112.8789 | 9421.51 | 5789.471 | -308.631 | 1718.319 | 1748.171 | 165.5495
77.540001 | 9417.3457 | 9419.152 | 5788.605 | -1.806051 | 1728.139 | 1735.812 | 166.5957
77.550003 | 9436.4131 | 9416.991 | 5787.74 | 19.42179 | 1737.996 | 1723.598 | 167.6566
77.559998 | 9181.9863 | 9415.017 | 5786.878 | -233.0306 | 1747.874 | 1711.534 | 168.7312
77.57 | 9190.8154 | 9413.215 | 5786.016 | -222.3999 | 1757.779 | 1699.599 | 169.821
77.580002 | 9352.1084 | 9411.593 | 5785.155 | -59.48442 | 1767.706 | 1687.806 | 170.926
77.589996 | 9194.2588 | 9410.135 | 5784.297 | -215.8763 | 1777.638 | 1676.156 | 172.045
77.599998 | 9261.8584 | 9408.834 | 5783.439 | -146.9761 | 1787.584 | 1664.631 | 173.1802
77.610001 | 9153.3691 | 9407.679 | 5782.583 | -254.3104 | 1797.527 | 1653.239 | 174.3307
77.620003 | 9127.9453 | 9406.669 | 5781.729 | -278.7238 | 1807.466 | 1641.978 | 175.4969
77.629997 | 9093.3076 | 9405.79 | 5780.876 | -312.4828 | 1817.379 | 1630.858 | 176.6776
77.639999 | 9147.5195 | 9405.037 | 5780.024 | -257.5177 | 1827.284 | 1619.854 | 177.8752
77.650002 | 9211.25 | 9404.399 | 5779.174 | -193.1491 | 1837.159 | 1608.977 | 179.089
77.660004 | 8947.1523 | 9403.87 | 5778.325 | -456.7175 | 1847.002 | 1598.224 | 180.3188
77.669998 | 9089.248 | 9403.442 | 5777.478 | -314.1943 | 1856.795 | 1587.605 | 181.5641
77.68 | 9346.332 | 9403.096 | 5776.633 | -56.76425 | 1866.541 | 1577.096 | 182.8267
77.690002 | 9420.4043 | 9402.838 | 5775.788 | 17.56678 | 1876.234 | 1566.709 | 184.1064
77.699997 | 9062.9707 | 9402.649 | 5774.946 | -339.6786 | 1885.854 | 1556.447 | 185.4019
77.709999 | 9099.9346 | 9402.523 | 5774.105 | -302.5888 | 1895.41 | 1546.294 | 186.7154
77.720001 | 8865.1338 | 9402.45 | 5773.265 | -537.3163 | 1904.882 | 1536.257 | 188.046
77.730003 | 8804.2617 | 9402.422 | 5772.426 | -598.16 | 1914.267 | 1526.333 | 189.3944
77.739998 | 8861.165 | 9402.427 | 5771.59 | -541.2617 | 1923.546 | 1516.531 | 190.7593
77.75 | 8953.3359 | 9402.453 | 5770.755 | -449.1166 | 1932.723 | 1506.832 | 192.1427
77.760002 | 8844.7744 | 9402.498 | 5769.921 | -557.7231 | 1941.788 | 1497.244 | 193.5444
77.769997 | 8972.3477 | 9402.546 | 5769.09 | -430.1978 | 1950.723 | 1487.77 | 194.9631
77.779999 | 8939.3076 | 9402.589 | 5768.259 | -463.2812 | 1959.533 | 1478.395 | 196.4012
77.790001 | 9008.3506 | 9402.617 | 5767.431 | -394.2661 | 1968.201 | 1469.128 | 197.8578
77.800003 | 9104.1611 | 9402.622 | 5766.603 | -298.4609 | 1976.72 | 1459.965 | 199.3333
77.809998 | 9046.7881 | 9402.591 | 5765.778 | -355.8032 | 1985.074 | 1450.913 | 200.8265
77.82 | 9100.8721 | 9402.511 | 5764.954 | -301.6392 | 1993.264 | 1441.954 | 202.3395
77.830002 | 9175.4248 | 9402.383 | 5764.131 | -226.9578 | 2001.281 | 1433.098 | 203.8722
77.839996 | 9029.3564 | 9402.188 | 5763.311 | -372.8316 | 2009.107 | 1424.347 | 205.4229
77.849998 | 9146.9639 | 9401.921 | 5762.491 | -254.9572 | 2016.746 | 1415.689 | 206.9947
77.860001 | 8976.335 | 9401.566 | 5761.674 | -425.231 | 2024.181 | 1407.125 | 208.5861
77.870003 | 9147.6279 | 9401.122 | 5760.857 | -253.4938 | 2031.406 | 1398.66 | 210.1977
77.879997 | 9123.8936 | 9400.572 | 5760.044 | -276.6782 | 2038.403 | 1390.297 | 211.8278
77.889999 | 9249.1006 | 9399.91 | 5759.231 | -150.8096 | 2045.18 | 1382.019 | 213.4797
77.900002 | 9010.5713 | 9399.128 | 5758.42 | -388.5564 | 2051.721 | 1373.835 | 215.1523
77.910004 | 8903.667 | 9398.214 | 5757.61 | -494.5465 | 2058.016 | 1365.742 | 216.8453
77.919998 | 8980.3174 | 9397.162 | 5756.803 | -416.8451 | 2064.055 | 1357.746 | 218.5581
77.93 | 9020.3271 | 9395.959 | 5755.997 | -375.6315 | 2069.836 | 1349.834 | 220.2928
77.940002 | 8971.041 | 9394.6024 | 5755.192 | -423.5614 | 2075.35 | 1342.011 | 222.0491
77.949997 | 8932.0186 | 9393.08 | 5754.39 | -461.0612 | 2080.585 | 1334.28 | 223.8254
77.959999 | 9104.7656 | 9391.382 | 5753.589 | -286.6169 | 2085.54 | 1326.629 | 225.6245
77.970001 | 9288.8213 | 9389.505 | 5752.789 | -100.684 | 2090.207 | 1319.064 | 227.4451
77.980003 | 9351.2998 | 9387.439 | 5751.992 | -36.13905 | 2094.576 | 1311.583 | 229.2879
77.989998 | 9430.1816 | 9385.179 | 5751.196 | 45.00268 | 2098.639 | 1304.192 | 231.1512
78 | 9296.7188 | 9382.712 | 5750.402 | -85.99357 | 2102.395 | 1296.878 | 233.0377
78.010002 | 9221.3652 | 9380.04 | 5749.609 | -158.6752 | 2105.838 | 1289.646 | 234.9469
78.019997 | 9198.7197 | 9377.153 | 5748.819 | -178.433 | 2108.957 | 1282.5 | 236.877
78.029999 | 9185.6855 | 9374.04 | 5748.03 | -188.3548 | 2111.752 | 1275.427 | 238.831
78.040001 | 9183.333 | 9370.703 | 5747.243 | -187.3695 | 2114.218 | 1268.434 | 240.8077
78.050003 | 9189.3105 | 9367.132 | 5746.457 | -177.8219 | 2116.349 | 1261.519 | 242.8075
78.059998 | 8958.6035 | 9363.328 | 5745.674 | -404.7241 | 2118.139 | 1254.686 | 244.8286
78.07 | 8986.1533 | 9359.276 | 5744.892 | -373.1225 | 2119.586 | 1247.924 | 246.8738
78.080002 | 9087.0879 | 9354.983 | 5744.112 | -267.895 | 2120.689 | 1241.239 | 248.9427
78.089996 | 8988.9111 | 9350.441 | 5743.334 | -361.5302 | 2121.442 | 1234.632 | 251.033
78.099998 | 8792.4297 | 9345.645 | 5742.557 | -553.2153 | 2121.844 | 1228.096 | 253.1485
78.110001 | 8739.3008 | 9340.592 | 5741.782 | -601.2911 | 2121.892 | 1221.63 | 255.2873
78.120003 | 9010.1455 | 9335.282 | 5741.009 | -325.1364 | 2121.585 | 1215.238 | 257.4498
78.129997 | 9241.9229 | 9329.718 | 5740.239 | -87.79472 | 2120.922 | 1208.923 | 259.6338
78.139999 | 8814.6318 | 9323.885 | 5739.469 | -509.2534 | 2119.9 | 1202.673 | 261.8433
78.150002 | 8601.1553 | 9317.793 | 5738.702 | -716.6381 | 2118.522 | 1196.493 | 264.0768
78.160004 | 8734.6982 | 9311.436 | 5737.936 | -576.7373 | 2116.783 | 1190.382 | 266.3337
78.169998 | 8934.6592 | 9304.822 | 5737.173 | -370.1628 | 2114.691 | 1184.345 | 268.6128
78.18 | 9063.1436 | 9297.939 | 5736.411 | -234.7954 | 2112.24 | 1178.371 | 270.9171
78.190002 | 9032.1191 | 9290.797 | 5735.651 | -258.6774 | 2109.435 | 1172.465 | 273.2455
78.199997 | 8990.4736 | 9283.395 | 5734.893 | -292.9215 | 2106.277 | 1166.629 | 275.5959
78.209999 | 8900.0127 | 9275.727 | 5734.137 | -375.7142 | 2102.764 | 1160.854 | 277.9717
78.220001 | 9003.5127 | 9267.803 | 5733.382 | -264.2906 | 2098.905 | 1155.145 | 280.3711
78.230003 | 9266.5195 | 9259.621 | 5732.629 | 6.898211 | 2094.697 | 1149.5 | 282.7946
78.239998 | 8951.582 | 9251.193 | 5731.879 | -299.6111 | 2090.151 | 1143.923 | 285.2398
78.25 | 8553.8711 | 9242.509 | 5731.13 | -688.6377 | 2085.263 | 1138.406 | 287.71
78.260002 | 8600.9707 | 9233.579 | 5730.383 | -632.6081 | 2080.04 | 1132.952 | 290.2039
78.269997 | 8830.6396 | 9224.409 | 5729.639 | -393.7699 | 2074.489 | 1127.562 | 292.7194
78.279999 | 8650.5225 | 9214.993 | 5728.896 | -564.4701 | 2068.606 | 1122.23 | 295.2599
78.290001 | 8615.3213 | 9205.343 | 5728.155 | -590.0221 | 2062.406 | 1116.96 | 297.8234
78.300003 | 8754.4629 | 9195.461 | 5727.416 | -440.9985 | 2055.886 | 1111.749 | 300.4103
78.309998 | 9013.6602 | 9185.362 | 5726.679 | -171.7017 | 2049.064 | 1106.602 | 303.0178
78.32 | 8785.5332 | 9175.035 | 5725.944 | -389.5021 | 2041.932 | 1101.51 | 305.6493
78.330002 | 8628.6748 | 9164.496 | 5725.21 | -535.8208 | 2034.504 | 1096.477 | 308.3038
78.339996 | 8806.4277 | 9153.751 | 5724.479 | -347.3238 | 2026.788 | 1091.506 | 310.9781
78.349998 | 8960.4023 | 9142.796 | 5723.75 | -182.3936 | 2018.781 | 1086.588 | 313.6768
78.360001 | 8973.8867 | 9131.645 | 5723.023 | -157.7579 | 2010.499 | 1081.727 | 316.3967
78.370003 | 8842.2402 | 9120.301 | 5722.297 | -278.0611 | 2001.943 | 1076.923 | 319.1384
78.379997 | 8844.9775 | 9108.786 | 5721.574 | -263.809 | 1993.136 | 1072.178 | 321.8984
78.389999 | 8748.2314 | 9097.08 | 5720.853 | -348.849 | 1984.061 | 1067.485 | 324.6815
78.400002 | 8492.7969 | 9085.207 | 5720.133 | -592.4105 | 1974.742 | 1062.847 | 327.4853
78.410004 | 8627.3145 | 9073.167 | 5719.416 | -445.8522 | 1965.179 | 1058.263 | 330.3087
78.419998 | 8858.6689 | 9060.981 | 5718.701 | -202.3126 | 1955.394 | 1053.737 | 333.1496
78.43 | 8928.4971 | 9048.639 | 5717.988 | -120.1416 | 1945.379 | 1049.261 | 336.0116
78.440002 | 8856.459 | 9036.155 | 5717.277 | -179.6958 | 1935.147 | 1044.838 | 338.8924
78.449997 | 8966.8818 | 9023.543 | 5716.568 | -56.66097 | 1924.714 | 1040.471 | 341.7895
78.459999 | 8652.6641 | 9010.793 | 5715.861 | -358.1287 | 1914.073 | 1036.152 | 344.7062
78.470001 | 8635.8936 | 8997.926 | 5715.156 | -362.0324 | 1903.244 | 1031.886 | 347.64
78.480003 | 8762.5479 | 8984.945 | 5714.453 | -222.397 | 1892.23 | 1027.671 | 350.591
78.489998 | 8720.8057 | 8971.869 | 5713.752 | -251.063 | 1881.051 | 1023.51 | 353.5556
78.5 | 8969.127 | 8958.688 | 5713.053 | 10.43938 | 1869.7 | 1019.397 | 356.5375
78.510002 | 9006.6104 | 8945.417 | 5712.357 | 61.1938 | 1858.192 | 1015.334 | 359.5345
78.519997 | 9016.3008 | 8932.07 | 5711.662 | 84.23092 | 1846.541 | 1011.323 | 362.5435
78.529999 | 8655.8359 | 8918.636 | 5710.97 | -262.8003 | 1834.74 | 1007.358 | 365.5681
78.540001 | 8635.625 | 8905.137 | 5710.279 | -269.5121 | 1822.809 | 1003.443 | 368.6053
78.550003 | 8862.623 | 8891.575 | 5709.591 | -28.95218 | 1810.752 | 999.5768 | 371.6551
78.559998 | 8998.1602 | 8877.969 | 5708.905 | 120.1913 | 1798.589 | 995.7609 | 374.7136
78.57 | 8877.708 | 8864.308 | 5708.221 | 13.40041 | 1786.311 | 991.9906 | 377.7843
78.580002 | 8634.0762 | 8850.606 | 5707.539 | -216.53 | 1773.933 | 988.2683 | 380.8652
78.589996 | 8581.8867 | 8836.878 | 5706.86 | -254.9914 | 1761.471 | 984.5952 | 383.9522
78.599998 | 8762.3799 | 8823.112 | 5706.182 | -60.73218 | 1748.913 | 980.9664 | 387.05
78.610001 | 8845.1035 | 8809.327 | 5705.507 | 35.77696 | 1736.281 | 977.3841 | 390.1543
78.620003 | 8897.0664 | 8795.525 | 5704.834 | 101.5413 | 1723.578 | 973.8485 | 393.2652
78.629997 | 8828.4424 | 8781.73 | 5704.163 | 46.71251 | 1710.827 | 970.3617 | 396.3781
78.639999 | 8691.708 | 8767.916 | 5703.494 | -76.20769 | 1698.007 | 966.9169 | 399.4977
78.650002 | 8896.8857 | 8754.108 | 5702.827 | 142.7778 | 1685.142 | 963.5183 | 402.6207
78.660004 | 8982.3701 | 8740.305 | 5702.163 | 242.065 | 1672.233 | 960.1641 | 405.7455
78.669998 | 8863.3779 | 8726.529 | 5701.501 | 136.8491 | 1659.301 | 956.8578 | 408.869
78.68 | 8752.0615 | 8712.763 | 5700.841 | 39.29864 | 1646.335 | 953.5932 | 411.9944
78.690002 | 8771.9717 | 8699.02 | 5700.183 | 72.95132 | 1633.345 | 950.3735 | 415.1187
78.699997 | 8879.7139 | 8685.315 | 5699.528 | 194.3989 | 1620.35 | 947.1994 | 418.2384
78.709999 | 8746.4922 | 8671.631 | 5698.874 | 74.86079 | 1607.334 | 944.0663 | 421.3567
78.720001 | 8956.5869 | 8657.988 | 5698.223 | 298.5986 | 1594.318 | 940.9774 | 424.4699
78.730003 | 9239.2119 | 8644.386 | 5697.574 | 594.8263 | 1581.302 | 937.9316 | 427.5779
78.739998 | 9185.21 | 8630.839 | 5696.928 | 554.3707 | 1568.305 | 934.9306 | 430.6759
78.75 | 8875.4355 | 8617.335 | 5696.283 | 258.1001 | 1555.314 | 931.9706 | 433.7673
78.760002 | 8696.3516 | 8603.884 | 5695.641 | 92.46756 | 1542.34 | 929.0535 | 436.8491
78.769997 | 8731.1035 | 8590.497 | 5695.002 | 140.606 | 1529.398 | 926.1801 | 439.9176
78.779999 | 8928.1641 | 8577.16 | 5694.364 | 351.0041 | 1516.474 | 923.3465 | 442.9758
78.790001 | 9087.8174 | 8563.888 | 5693.729 | 523.9297 | 1503.584 | 920.5553 | 446.0198
78.800003 | 8990.3848 | 8550.681 | 5693.096 | 439.7042 | 1490.73 | 917.806 | 449.0493
78.809998 | 9108.8672 | 8537.551 | 5692.465 | 571.3162 | 1477.927 | 915.0994 | 452.0597
78.82 | 9247.6768 | 8524.486 | 5691.837 | 723.1912 | 1465.162 | 912.4325 | 455.0539
78.830002 | 8965.0713 | 8511.492 | 5691.211 | 453.579 | 1452.445 | 909.8072 | 458.0288
78.839996 | 8786.5654 | 8498.582 | 5690.588 | 287.9836 | 1439.79 | 907.2241 | 460.9803
78.849998 | 8725.7568 | 8485.739 | 5689.966 | 240.0175 | 1427.181 | 904.6799 | 463.9126
78.860001 | 8778.4443 | 8472.976 | 5689.347 | 305.4683 | 1414.632 | 902.1764 | 466.8203
78.870003 | 8860.9014 | 8460.293 | 5688.73 | 400.6084 | 1402.146 | 899.7135 | 469.7035
78.879997 | 8865.8154 | 8447.704 | 5688.116 | 418.1109 | 1389.738 | 897.2929 | 472.5569
78.889999 | 8613.1592 | 8435.185 | 5687.504 | 177.9742 | 1377.386 | 894.9098 | 475.3846
78.900002 | 8578.3623 | 8422.752 | 5686.895 | 155.6101 | 1365.107 | 892.5675 | 478.1827
78.910004 | 8719.1807 | 8410.402 | 5686.287 | 308.7787 | 1352.901 | 890.2643 | 480.9495
78.919998 | 8737.5049 | 8398.148 | 5685.683 | 339.3567 | 1340.781 | 888.0032 | 483.6815
78.93 | 8602.5566 | 8385.974 | 5685.08 | 216.5829 | 1328.733 | 885.7797 | 486.3809
78.940002 | 8520.8555 | 8373.885 | 5684.48 | 146.9706 | 1316.764 | 883.5961 | 489.0448
78.949997 | 8683.1494 | 8361.891 | 5683.883 | 321.2584 | 1304.885 | 881.4529 | 491.6697
78.959999 | 8834.0645 | 8349.975 | 5683.288 | 484.0899 | 1293.082 | 879.3469 | 494.2577
78.970001 | 8394.9414 | 8338.148 | 5682.695 | 56.79382 | 1281.367 | 877.2809 | 496.8051
78.980003 | 8500.2354 | 8326.408 | 5682.104 | 173.8277 | 1269.738 | 875.2536 | 499.3115
78.989998 | 8743.9199 | 8314.764 | 5681.517 | 429.1561 | 1258.208 | 873.2666 | 501.7726
79 | 8622.9268 | 8303.201 | 5680.931 | 319.7258 | 1246.762 | 871.3173 | 504.1904
79.010002 | 8497.6475 | 8291.724 | 5680.348 | 205.9232 | 1235.407 | 869.407 | 506.5623
79.019997 | 8411.0332 | 8280.341 | 5679.767 | 130.6918 | 1224.153 | 867.5362 | 508.8851
79.029999 | 8679.8193 | 8269.035 | 5679.189 | 410.784 | 1212.983 | 865.7024 | 511.1606
79.040001 | 8703.7227 | 8257.817 | 5678.613 | 445.9061 | 1201.91 | 863.9077 | 513.3854
79.050003 | 8855.874 | 8246.683 | 5678.04 | 609.1914 | 1190.932 | 862.1516 | 515.5592
79.059998 | 9110.1064 | 8235.641 | 5677.47 | 874.4657 | 1180.058 | 860.4347 | 517.678
79.07 | 9043.9756 | 8224.677 | 5676.901 | 819.2988 | 1169.277 | 858.7552 | 519.7437
79.080002 | 8762.75 | 8213.795 | 5676.335 | 548.9554 | 1158.591 | 857.1144 | 521.7537
79.089996 | 8747.9102 | 8203.001 | 5675.773 | 544.9094 | 1148.011 | 855.5124 | 523.7052
79.099998 | 8812.3398 | 8192.281 | 5675.212 | 620.0589 | 1137.521 | 853.9477 | 525.6006
79.110001 | 8662.6104 | 8181.641 | 5674.653 | 480.9691 | 1127.131 | 852.4214 | 527.4359
79.120003 | 8516.2939 | 8171.081 | 5674.097 | 345.2128 | 1116.839 | 850.9332 | 529.2114
79.129997 | 8552.8877 | 8160.61 | 5673.545 | 392.2778 | 1106.657 | 849.4848 | 530.9232
79.139999 | 8467.4443 | 8150.204 | 5672.994 | 317.24 | 1096.564 | 848.0725 | 532.5739
79.150002 | 8364.5322 | 8139.877 | 5672.445 | 224.655 | 1086.572 | 846.6993 | 534.1608
79.160004 | 8532.7695 | 8129.624 | 5671.9 | 403.1459 | 1076.677 | 845.3634 | 535.683
79.169998 | 8570.3525 | 8119.453 | 5671.357 | 450.8991 | 1066.891 | 844.0674 | 537.1383
79.18 | 8613.6631 | 8109.35 | 5670.817 | 504.3127 | 1057.197 | 842.8085 | 538.5279
79.190002 | 8595.3809 | 8099.319 | 5670.279 | 496.0621 | 1047.602 | 841.5879 | 539.8503
79.199997 | 8459.3193 | 8089.365 | 5669.743 | 369.9546 | 1038.112 | 840.4061 | 541.1036
79.209999 | 8460.374 | 8079.473 | 5669.211 | 380.9012 | 1028.712 | 839.2612 | 542.2888
79.220001 | 8437.0889 | 8069.652 | 5668.68 | 367.4369 | 1019.412 | 838.1555 | 543.4041
79.230003 | 8584.2529 | 8059.899 | 5668.153 | 524.3539 | 1010.209 | 837.0877 | 544.4498
79.239998 | 8629.4482 | 8050.221 | 5667.628 | 579.2277 | 1001.11 | 836.0589 | 545.4236
79.25 | 8483.834 | 8040.604 | 5667.106 | 443.2304 | 992.1033 | 835.0681 | 546.3266
79.260002 | 8442.3203 | 8031.051 | 5666.586 | 411.2689 | 983.1918 | 834.1159 | 547.1581
79.269997 | 8490.4033 | 8021.57 | 5666.069 | 468.8332 | 974.3819 | 833.2024 | 547.917
79.279999 | 8427.5518 | 8012.145 | 5665.554 | 415.4066 | 965.6606 | 832.3264 | 548.604
79.290001 | 8310.9092 | 8002.785 | 5665.042 | 308.1239 | 957.0351 | 831.4899 | 549.2181
79.300003 | 8413.3984 | 7993.487 | 5664.533 | 419.9111 | 948.5026 | 830.692 | 549.7598
79.309998 | 8694.0654 | 7984.258 | 5664.027 | 709.807 | 940.0708 | 829.933 | 550.228
79.32 | 8641.8252 | 7975.086 | 5663.523 | 666.7394 | 931.7271 | 829.2128 | 550.6234
79.330002 | 8379.1133 | 7965.973 | 5663.021 | 413.1402 | 923.4744 | 828.5315 | 550.946
79.339996 | 8280.1475 | 7956.926 | 5662.523 | 323.2213 | 915.3188 | 827.8893 | 551.1953
79.349998 | 8516.8311 | 7947.933 | 5662.027 | 568.8982 | 907.2477 | 827.2859 | 551.3724
79.360001 | 8463.8281 | 7938.999 | 5661.533 | 524.8286 | 899.2674 | 826.722 | 551.4767
79.370003 | 8305.3516 | 7930.125 | 5661.043 | 375.2267 | 891.3758 | 826.1973 | 551.509
79.379997 | 8197.6348 | 7921.318 | 5660.555 | 276.3165 | 883.5809 | 825.7128 | 551.4693
79.389999 | 8615.2344 | 7912.56 | 5660.07 | 702.6739 | 875.8656 | 825.2666 | 551.3583
79.400002 | 8713.1826 | 7903.863 | 5659.587 | 809.3195 | 868.2382 | 824.8613 | 551.1762
79.410004 | 8402.2881 | 7895.222 | 5659.108 | 507.0659 | 860.6962 | 824.4946 | 550.9237
79.419998 | 8277.5879 | 7886.647 | 5658.631 | 390.9406 | 853.2458 | 824.169 | 550.6016
79.43 | 8320.9512 | 7878.126 | 5658.156 | 442.8255 | 845.8758 | 823.8832 | 550.2102
79.440002 | 8554.124 | 7869.662 | 5657.685 | 684.4624 | 838.5886 | 823.6377 | 549.7505
79.449997 | 8523.7129 | 7861.261 | 5657.216 | 662.4516 | 831.3892 | 823.4324 | 549.2235
79.459999 | 8564.2227 | 7852.913 | 5656.75 | 711.31 | 824.2664 | 823.2669 | 548.6294
79.470001 | 8413.2822 | 7844.625 | 5656.287 | 568.6575 | 817.2256 | 823.1431 | 547.9693
79.480003 | 8187.3589 | 7836.395 | 5655.826 | 350.9639 | 810.2648 | 823.0596 | 547.2446
79.489998 | 8262.5986 | 7828.231 | 5655.368 | 434.3677 | 803.3889 | 823.0172 | 546.4565
79.5 | 8290.6113 | 7820.123 | 5654.913 | 470.4886 | 796.5881 | 823.0163 | 545.605
79.510002 | 8286.46 | 7812.074 | 5654.461 | 474.386 | 789.8644 | 823.0565 | 544.6921
79.519997 | 8423.4102 | 7804.091 | 5654.012 | 619.3191 | 783.2222 | 823.138 | 543.7192
79.529999 | 8334.4512 | 7796.163 | 5653.565 | 538.2884 | 776.6511 | 823.2606 | 542.6862
79.540001 | 8180.7998 | 7788.298 | 5653.121 | 392.5014 | 770.1561 | 823.426 | 541.5953
79.550003 | 8307.625 | 7780.496 | 5652.68 | 527.1294 | 763.735 | 823.6331 | 540.4476
79.559998 | 8040.0781 | 7772.762 | 5652.242 | 267.3161 | 757.3928 | 823.882 | 539.2454
79.57 | 8060.627 | 7765.088 | 5651.806 | 295.5385 | 751.12 | 824.1738 | 537.9883
79.580002 | 8473.2744 | 7757.479 | 5651.374 | 715.7955 | 744.9184 | 824.5081 | 536.6787
79.589996 | 8705.0186 | 7749.939 | 5650.944 | 955.0792 | 738.7921 | 824.8844 | 535.3187
79.599998 | 8393.123 | 7742.461 | 5650.517 | 650.6623 | 732.7316 | 825.3041 | 533.9079
79.610001 | 8199.0605 | 7735.05 | 5650.093 | 464.0106 | 726.741 | 825.7672 | 532.4489
79.620003 | 8177.623 | 7727.707 | 5649.671 | 449.9164 | 720.8188 | 826.2734 | 530.943
79.629997 | 7929.5337 | 7720.44 | 5649.253 | 209.0935 | 714.9706 | 826.8231 | 529.3933
79.639999 | 7936.5083 | 7713.235 | 5648.838 | 223.273 | 709.1833 | 827.4159 | 527.7985
79.650002 | 8014.4863 | 7706.103 | 5648.425 | 308.383 | 703.4629 | 828.054 | 526.1615
79.660004 | 7928.0459 | 7699.041 | 5648.015 | 229.0048 | 697.8075 | 828.7348 | 524.4838
79.669998 | 8333.7451 | 7692.058 | 5647.608 | 641.6868 | 692.2213 | 829.4602 | 522.7685
79.68 | 8347.8789 | 7685.145 | 5647.204 | 662.7335 | 686.6959 | 830.2308 | 521.0146
79.690002 | 8058.9087 | 7678.307 | 5646.803 | 380.6022 | 681.2328 | 831.0458 | 519.2249
79.699997 | 7955.2744 | 7671.548 | 5646.405 | 283.7269 | 675.8356 | 831.9049 | 517.402
79.709999 | 7972.7773 | 7664.86 | 5646.01 | 307.9177 | 670.4958 | 832.8091 | 515.5452
79.720001 | 8063.0283 | 7658.252 | 5645.617 | 404.7766 | 665.2174 | 833.7597 | 513.6575
79.730003 | 8134.1445 | 7651.721 | 5645.227 | 482.4234 | 659.9987 | 834.7551 | 511.7399
79.739998 | 8218.2676 | 7645.276 | 5644.841 | 572.9917 | 654.8431 | 835.7957 | 509.796
79.75 | 8255.6875 | 7638.908 | 5644.457 | 616.7795 | 649.7432 | 836.883 | 507.8244
79.760002 | 8320.8721 | 7632.621 | 5644.077 | 688.2507 | 644.7006 | 838.0161 | 505.8282
79.769997 | 8577.3438 | 7626.422 | 5643.699 | 950.9222 | 639.7183 | 839.1945 | 503.8098
79.779999 | 8365.1523 | 7620.3 | 5643.324 | 744.8523 | 634.7884 | 840.4193 | 501.7682
79.790001 | 8074.666 | 7614.265 | 5642.952 | 460.4007 | 629.9145 | 841.692 | 499.7066
79.800003 | 8116.2197 | 7608.315 | 5642.583 | 507.9049 | 625.0952 | 843.0107 | 497.6258
79.809998 | 8013.4028 | 7602.456 | 5642.217 | 410.9466 | 620.3339 | 844.3754 | 495.5294
79.82 | 8083.5327 | 7596.682 | 5641.854 | 486.8504 | 615.6235 | 845.7886 | 493.4159
79.830002 | 8178.3643 | 7590.996 | 5641.494 | 587.3684 | 610.9652 | 847.2485 | 491.2879
79.839996 | 8134.9561 | 7585.402 | 5641.138 | 549.5539 | 606.3621 | 848.7542 | 489.1483
79.849998 | 8165.0259 | 7579.894 | 5640.783 | 585.1317 | 601.807 | 850.3086 | 486.9951
79.860001 | 8106.6543 | 7574.478 | 5640.432 | 532.176 | 597.3029 | 851.9112 | 484.8318
79.870003 | 8049.6694 | 7569.153 | 5640.084 | 480.5166 | 592.8488 | 853.5607 | 482.659
79.879997 | 8075.6499 | 7563.926 | 5639.74 | 511.7235 | 588.4485 | 855.2577 | 480.4807
79.889999 | 7967.1006 | 7558.786 | 5639.397 | 408.3144 | 584.0926 | 857.0025 | 478.2937
79.900002 | 7942.2949 | 7553.742 | 5639.058 | 388.5529 | 579.7853 | 858.797 | 476.1013
79.910004 | 7997.9429 | 7548.79 | 5638.722 | 449.153 | 575.5252 | 860.6378 | 473.9045
79.919998 | 8146.771 | 7543.938 | 5638.39 | 602.8331 | 571.3154 | 862.5264 | 471.7063
79.93 | 8083.9253 | 7539.179 | 5638.06 | 544.7465 | 567.1495 | 864.4648 | 469.5046
79.940002 | 7759.3037 | 7534.515 | 5637.733 | 224.789 | 563.029 | 866.4508 | 467.302
79.949997 | 7610.728 | 7529.95 | 5637.409 | 80.77819 | 558.9561 | 868.4838 | 465.1006
79.959999 | 7616.9487 | 7525.477 | 5637.089 | 91.47138 | 554.9247 | 870.5654 | 462.8986
79.970001 | 7884.7949 | 7521.104 | 5636.771 | 363.6908 | 550.9377 | 872.6968 | 460.6988
79.980003 | 7912.353 | 7516.827 | 5636.456 | 395.5263 | 546.9938 | 874.8755 | 458.5012
79.989998 | 7844.0903 | 7512.651 | 5636.145 | 331.4394 | 543.0956 | 877.1012 | 456.3092
80 | 7754.3413 | 7508.571 | 5635.836 | 245.7705 | 539.2375 | 879.3767 | 454.1201
80.010002 | 7727.9478 | 7504.588 | 5635.531 | 223.3598 | 535.4208 | 881.6998 | 451.9364
80.019997 | 7806.6362 | 7500.705 | 5635.229 | 305.9307 | 531.6476 | 884.0691 | 449.7598
80.029999 | 7717.6553 | 7496.917 | 5634.93 | 220.7382 | 527.9121 | 886.4869 | 447.5883
80.040001 | 7703.4141 | 7493.229 | 5634.634 | 210.1852 | 524.2171 | 888.9538 | 445.4243
80.050003 | 7781.3325 | 7489.637 | 5634.341 | 291.6954 | 520.5613 | 891.4674 | 443.2676
80.059998 | 7785.8076 | 7486.146 | 5634.051 | 299.6613 | 516.9475 | 894.0265 | 441.1212
80.07 | 7881.9634 | 7482.752 | 5633.764 | 399.2112 | 513.3701 | 896.635 | 438.9827
80.080002 | 7972.728 | 7479.454 | 5633.481 | 493.2744 | 509.8304 | 899.2893 | 436.8531
80.089996 | 7856.6421 | 7476.254 | 5633.201 | 380.3881 | 506.3304 | 901.9879 | 434.7352
80.099998 | 7690.4307 | 7473.148 | 5632.923 | 217.2825 | 502.8649 | 904.7346 | 432.6255
80.110001 | 7860.9404 | 7470.14 | 5632.649 | 390.8004 | 499.4361 | 907.5279 | 430.527
80.120003 | 8039.7344 | 7467.226 | 5632.378 | 572.5087 | 496.0432 | 910.3656 | 428.4389
80.129997 | 7810.917 | 7464.411 | 5632.11 | 346.506 | 492.6894 | 913.247 | 426.3644
80.139999 | 7969.7988 | 7461.686 | 5631.846 | 508.1132 | 489.3671 | 916.1735 | 424.2994
80.150002 | 7996.0303 | 7459.056 | 5631.584 | 536.974 | 486.08 | 919.1462 | 422.2462
80.160004 | 7750.813 | 7456.517 | 5631.326 | 294.2959 | 482.8266 | 922.16 | 420.2049
80.169998 | 7372.1455 | 7454.073 | 5631.071 | -81.92784 | 479.6098 | 925.2157 | 418.1773
80.18 | 7457.7217 | 7451.72 | 5630.819 | 6.001921 | 476.4243 | 928.3163 | 416.1606
80.190002 | 7628.3535 | 7449.455 | 5630.57 | 178.8983 | 473.2715 | 931.4576 | 414.1562
80.199997 | 7591.0605 | 7447.281 | 5630.324 | 143.7798 | 470.1531 | 934.6378 | 412.1654
80.209999 | 7631.1885 | 7445.191 | 5630.082 | 185.9973 | 467.0645 | 937.8592 | 410.1856
80.220001 | 7577.0278 | 7443.191 | 5629.843 | 133.8372 | 464.0077 | 941.1217 | 408.2185
80.230003 | 7589.3394 | 7441.274 | 5629.607 | 148.0657 | 460.9821 | 944.4217 | 406.2633
80.239998 | 7711.8462 | 7439.443 | 5629.374 | 272.4032 | 457.9895 | 947.7574 | 404.322
80.25 | 7679.9761 | 7437.694 | 5629.144 | 242.2816 | 455.0256 | 951.1323 | 402.3921
80.260002 | 7624.8813 | 7436.026 | 5628.918 | 188.8554 | 452.0916 | 954.5423 | 400.4739
80.269997 | 7594.2935 | 7434.438 | 5628.695 | 159.8556 | 449.189 | 957.9846 | 398.5691
80.279999 | 7527.4185 | 7432.925 | 5628.475 | 94.49307 | 446.3135 | 961.4617 | 396.6749
80.290001 | 7483.231 | 7431.491 | 5628.259 | 51.73961 | 443.4671 | 964.9729 | 394.7927
80.300003 | 7469.4121 | 7430.13 | 5628.045 | 39.28194 | 440.6491 | 968.5142 | 392.9215
80.309998 | 7528.1128 | 7428.843 | 5627.835 | 99.26953 | 437.8614 | 972.0831 | 391.0634
80.32 | 7686.7695 | 7427.627 | 5627.629 | 259.1422 | 435.0999 | 975.6835 | 389.2154
80.330002 | 7800.2412 | 7426.479 | 5627.425 | 373.7624 | 432.3656 | 979.3103 | 387.378
80.339996 | 7501.3296 | 7425.397 | 5627.225 | 75.93216 | 429.6602 | 982.9596 | 385.5529
80.349998 | 7436.5044 | 7424.379 | 5627.028 | 12.12497 | 426.9795 | 986.6358 | 383.7364
80.360001 | 7600.4478 | 7423.425 | 5626.834 | 177.0226 | 424.3253 | 990.3355 | 381.9305
80.370003 | 7513.3823 | 7422.53 | 5626.643 | 90.85258 | 421.6971 | 994.055 | 380.1341
80.379997 | 7391.5078 | 7421.695 | 5626.456 | -30.18695 | 419.0972 | 997.7918 | 378.3493
80.389999 | 7589.5215 | 7420.912 | 5626.273 | 168.6097 | 416.52 | 1001.547 | 376.5722
80.400002 | 7493.9272 | 7420.185 | 5626.092 | 73.74244 | 413.9682 | 1005.32 | 374.8041
80.410004 | 7391.6665 | 7419.505 | 5625.915 | -27.83871 | 411.441 | 1009.105 | 373.0448
80.419998 | 7619.8672 | 7418.876 | 5625.741 | 200.9914 | 408.9403 | 1012.899 | 371.2953
80.43 | 7571.9766 | 7418.292 | 5625.57 | 153.6846 | 406.4622 | 1016.707 | 369.553
80.440002 | 7391.5474 | 7417.75 | 5625.403 | -26.2023 | 404.0078 | 1020.521 | 367.8184
80.449997 | 7480.6758 | 7417.247 | 5625.239 | 63.42848 | 401.5785 | 1024.337 | 366.0926
80.459999 | 7511.0903 | 7416.78 | 5625.078 | 94.31009 | 399.1706 | 1028.158 | 364.3728
80.470001 | 7602.8003 | 7416.349 | 5624.921 | 186.4508 | 396.786 | 1031.982 | 362.6603
80.480003 | 7558.3462 | 7415.948 | 5624.767 | 142.3979 | 394.4238 | 1035.803 | 360.9541
80.489998 | 7563.8633 | 7415.576 | 5624.617 | 148.287 | 392.0858 | 1039.618 | 359.2558
80.5 | 7586.1157 | 7415.23 | 5624.469 | 170.8857 | 389.7686 | 1043.429 | 357.5628
80.510002 | 7566.6855 | 7414.905 | 5624.325 | 151.7809 | 387.4731 | 1047.231 | 355.8754
80.519997 | 7591.6182 | 7414.598 | 5624.185 | 177.0197 | 385.2006 | 1051.018 | 354.1951
80.529999 | 7680.4268 | 7414.306 | 5624.048 | 266.1205 | 382.9477 | 1054.792 | 352.5188
80.540001 | 7749.9297 | 7414.029 | 5623.914 | 335.9009 | 380.716 | 1058.551 | 350.848
80.550003 | 7633.6597 | 7413.759 | 5623.783 | 219.9006 | 378.505 | 1062.289 | 349.1817
80.559998 | 7544.5063 | 7413.496 | 5623.657 | 131.0101 | 376.3163 | 1066.002 | 347.5216
80.57 | 7605.3306 | 7413.237 | 5623.533 | 192.094 | 374.1465 | 1069.692 | 345.8653
80.580002 | 7575.2295 | 7412.975 | 5623.413 | 162.2544 | 371.9967 | 1073.353 | 344.213
80.589996 | 7569.3394 | 7412.709 | 5623.296 | 156.6302 | 369.8679 | 1076.979 | 342.5665
80.599998 | 7550.1372 | 7412.435 | 5623.182 | 137.7017 | 367.7572 | 1080.574 | 340.9223
80.610001 | 7610.7656 | 7412.152 | 5623.072 | 198.6139 | 365.6658 | 1084.131 | 339.2825
80.620003 | 7561.5356 | 7411.852 | 5622.966 | 149.6832 | 363.5935 | 1087.647 | 337.646
80.629997 | 7411.6504 | 7411.537 | 5622.862 | 0.1131286 | 361.5421 | 1091.118 | 336.0151
80.639999 | 7546.1943 | 7411.198 | 5622.763 | 134.9962 | 359.5072 | 1094.542 | 334.3861
80.650002 | 7724.519 | 7410.836 | 5622.666 | 313.6825 | 357.4909 | 1097.919 | 332.7606
80.660004 | 7761.145 | 7410.444 | 5622.573 | 350.7008 | 355.4926 | 1101.24 | 331.1387
80.669998 | 7664.4971 | 7410.022 | 5622.484 | 254.4752 | 353.5139 | 1104.503 | 329.5214
80.68 | 7804.2759 | 7409.565 | 5622.398 | 394.7111 | 351.5518 | 1107.709 | 327.9065
80.690002 | 7933.0962 | 7409.068 | 5622.315 | 524.0279 | 349.607 | 1110.852 | 326.2946
80.699997 | 7679.8037 | 7408.53 | 5622.236 | 271.2736 | 347.6808 | 1113.926 | 324.6873
80.709999 | 7718.062 | 7407.945 | 5622.16 | 310.1169 | 345.7702 | 1116.932 | 323.0822
80.720001 | 7813.8438 | 7407.313 | 5622.088 | 406.531 | 343.8767 | 1119.867 | 321.4807
80.730003 | 7651.4072 | 7406.628 | 5622.019 | 244.7794 | 341.9999 | 1122.727 | 319.8822
80.739998 | 7605.2144 | 7405.888 | 5621.954 | 199.326 | 340.1409 | 1125.505 | 318.2885
80.75 | 7602.9805 | 7405.09 | 5621.892 | 197.8901 | 338.2973 | 1128.204 | 316.6976
80.760002 | 7679.7158 | 7404.23 | 5621.834 | 275.4855 | 336.4696 | 1130.817 | 315.11
80.769997 | 7581.9683 | 7403.306 | 5621.779 | 178.6623 | 334.659 | 1133.341 | 313.5274
80.779999 | 7717.3091 | 7402.312 | 5621.727 | 314.9969 | 332.8628 | 1135.775 | 311.9475
80.790001 | 7704.0552 | 7401.249 | 5621.679 | 302.8062 | 331.0824 | 1138.116 | 310.3717
80.800003 | 7877.979 | 7400.112 | 5621.635 | 477.8675 | 329.3171 | 1140.36 | 308.7998
80.809998 | 7967.0371 | 7398.899 | 5621.594 | 568.1383 | 327.5686 | 1142.503 | 307.2334
80.82 | 7763.2749 | 7397.606 | 5621.556 | 365.6686 | 325.834 | 1144.545 | 305.6707
80.830002 | 7639.2163 | 7396.232 | 5621.522 | 242.9847 | 324.1142 | 1146.483 | 304.1122
80.839996 | 7915.874 | 7394.773 | 5621.492 | 521.1009 | 322.4101 | 1148.311 | 302.5601
80.849998 | 8203.8252 | 7393.227 | 5621.465 | 810.5982 | 320.7194 | 1150.031 | 301.0114
80.860001 | 8099.4971 | 7391.592 | 5621.442 | 707.9053 | 319.043 | 1151.639 | 299.4682
80.870003 | 7948.0249 | 7389.865 | 5621.422 | 558.1599 | 317.3808 | 1153.132 | 297.9302
80.879997 | 7872.8208 | 7388.047 | 5621.405 | 484.7737 | 315.7343 | 1154.508 | 296.3994
80.889999 | 7948.6196 | 7386.131 | 5621.393 | 562.4887 | 314.0999 | 1155.765 | 294.8731
80.900002 | 8060.2471 | 7384.118 | 5621.383 | 676.1288 | 312.4794 | 1156.903 | 293.3528
80.910004 | 8009.5396 | 7382.006 | 5621.377 | 627.5339 | 310.8724 | 1157.917 | 291.8391
80.919998 | 7835.3081 | 7379.795 | 5621.375 | 455.5134 | 309.2801 | 1158.806 | 290.333
80.93 | 7980.0513 | 7377.48 | 5621.377 | 602.5715 | 307.7 | 1159.57 | 288.8329
80.940002 | 7982.2764 | 7375.062 | 5621.381 | 607.2148 | 306.1329 | 1160.208 | 287.3396
80.949997 | 8012.4824 | 7372.54 | 5621.39 | 639.9423 | 304.5798 | 1160.715 | 285.8549
80.959999 | 7970.8809 | 7369.91 | 5621.402 | 600.9704 | 303.0383 | 1161.094 | 284.3767
80.970001 | 8050.6699 | 7367.175 | 5621.417 | 683.4954 | 301.5097 | 1161.341 | 282.9066
80.980003 | 8296.9141 | 7364.331 | 5621.437 | 932.5828 | 299.9935 | 1161.457 | 281.4443
80.989998 | 8206.0205 | 7361.382 | 5621.459 | 844.6388 | 298.4908 | 1161.44 | 279.9916
81 | 8091.9585 | 7358.321 | 5621.486 | 733.637 | 296.9995 | 1161.29 | 278.5468
81.010002 | 8066.9639 | 7355.153 | 5621.515 | 711.8113 | 295.5203 | 1161.006 | 277.1107
81.019997 | 7965.606 | 7351.876 | 5621.549 | 613.7296 | 294.0539 | 1160.589 | 275.6849
81.029999 | 8096.605 | 7348.489 | 5621.586 | 748.1164 | 292.5983 | 1160.037 | 274.2676
81.040001 | 8273.4287 | 7344.992 | 5621.626 | 928.4371 | 291.1545 | 1159.35 | 272.8602
81.050003 | 8142.3013 | 7341.386 | 5621.671 | 800.9153 | 289.7222 | 1158.531 | 271.4624
81.059998 | 8082.6821 | 7337.674 | 5621.718 | 745.0077 | 288.3026 | 1157.577 | 270.0761
81.07 | 8121.7808 | 7333.852 | 5621.77 | 787.9288 | 286.8934 | 1156.489 | 268.6994
81.080002 | 8312.9619 | 7329.923 | 5621.825 | 983.0389 | 285.4954 | 1155.27 | 267.3333
81.089996 | 8440.9814 | 7325.89 | 5621.883 | 1115.092 | 284.1093 | 1153.918 | 265.9795
81.099998 | 8490.9707 | 7321.749 | 5621.946 | 1169.222 | 282.7332 | 1152.434 | 264.6355
81.110001 | 8524.6465 | 7317.502 | 5622.011 | 1207.144 | 281.368 | 1150.82 | 263.3031
81.120003 | 8310.4668 | 7313.153 | 5622.081 | 997.3135 | 280.0135 | 1149.077 | 261.9824
81.129997 | 8169.9312 | 7308.706 | 5622.154 | 861.2252 | 278.671 | 1147.206 | 260.6748
81.139999 | 8234.3818 | 7304.155 | 5622.231 | 930.227 | 277.3376 | 1145.208 | 259.3781
81.150002 | 8389.0322 | 7299.504 | 5622.311 | 1089.528 | 276.0148 | 1143.085 | 258.0936
81.160004 | 8487.998 | 7294.757 | 5622.395 | 1193.241 | 274.7021 | 1140.838 | 256.8219
81.169998 | 8448.6436 | 7289.918 | 5622.482 | 1158.725 | 273.4007 | 1138.471 | 255.5638
81.18 | 8134.5938 | 7284.982 | 5622.574 | 849.6114 | 272.1086 | 1135.982 | 254.3178
81.190002 | 8086.3628 | 7279.956 | 5622.669 | 806.4069 | 270.8263 | 1133.376 | 253.0847
81.199997 | 8266.3428 | 7274.843 | 5622.767 | 991.4994 | 269.5548 | 1130.656 | 251.8657
81.209999 | 8322.4961 | 7269.641 | 5622.869 | 1052.855 | 268.292 | 1127.82 | 250.6594
81.220001 | 8154.1587 | 7264.353 | 5622.975 | 889.8057 | 267.039 | 1124.872 | 249.4667
81.230003 | 8028.7612 | 7258.984 | 5623.085 | 769.7775 | 265.7955 | 1121.816 | 248.2875
81.239998 | 8246.5127 | 7253.538 | 5623.198 | 992.9742 | 264.5624 | 1118.655 | 247.1231
81.25 | 8310.0645 | 7248.012 | 5623.314 | 1062.053 | 263.3379 | 1115.388 | 245.9719
81.260002 | 8285.8184 | 7242.412 | 5623.435 | 1043.407 | 262.1226 | 1112.019 | 244.8347
81.269997 | 8345.7412 | 7236.743 | 5623.559 | 1108.998 | 260.9172 | 1108.554 | 243.7126
81.279999 | 8256.0771 | 7231.002 | 5623.687 | 1025.075 | 259.72 | 1104.992 | 242.604
81.290001 | 8186.2632 | 7225.194 | 5623.818 | 961.069 | 258.5319 | 1101.334 | 241.5098
81.300003 | 8161.7261 | 7219.324 | 5623.953 | 942.4025 | 257.3525 | 1097.588 | 240.43
81.309998 | 8042.0015 | 7213.396 | 5624.092 | 828.605 | 256.183 | 1093.756 | 239.3656
81.32 | 7950.9453 | 7207.407 | 5624.235 | 743.538 | 255.0214 | 1089.836 | 238.3151
81.330002 | 8197.7441 | 7201.364 | 5624.381 | 996.3797 | 253.8683 | 1085.836 | 237.2792
81.339996 | 8233.7812 | 7195.274 | 5624.531 | 1038.507 | 252.7245 | 1081.76 | 236.259
81.349998 | 8040.1909 | 7189.131 | 5624.684 | 851.0597 | 251.5884 | 1077.606 | 235.2526
81.360001 | 7815.7339 | 7182.941 | 5624.842 | 632.7925 | 250.4606 | 1073.378 | 234.261
81.370003 | 7862.6592 | 7176.71 | 5625.003 | 685.949 | 249.341 | 1069.082 | 233.2842
81.379997 | 8041.0669 | 7170.444 | 5625.167 | 870.6229 | 248.2307 | 1064.723 | 232.3232
81.389999 | 8180.7715 | 7164.137 | 5625.336 | 1016.634 | 247.1274 | 1060.298 | 231.376
81.400002 | 8138.874 | 7157.795 | 5625.508 | 981.079 | 246.0323 | 1055.811 | 230.4437
81.410004 | 7897.9512 | 7151.424 | 5625.683 | 746.5268 | 244.945 | 1051.27 | 229.5263
81.419998 | 7770.1504 | 7145.03 | 5625.863 | 625.1202 | 243.8665 | 1046.677 | 228.6244
81.43 | 7742.2017 | 7138.606 | 5626.046 | 603.5954 | 242.795 | 1042.029 | 227.7366
81.440002 | 7701.0815 | 7132.162 | 5626.233 | 568.9195 | 241.7313 | 1037.334 | 226.8635
81.449997 | 7430.7842 | 7125.703 | 5626.424 | 305.0812 | 240.6758 | 1032.598 | 226.0056
81.459999 | 7646.1851 | 7119.225 | 5626.618 | 526.9604 | 239.6271 | 1027.818 | 225.1619
81.470001 | 7600.0352 | 7112.732 | 5626.816 | 487.3031 | 238.586 | 1022.997 | 224.3327
81.480003 | 7751.1543 | 7106.23 | 5627.018 | 644.9239 | 237.5522 | 1018.142 | 223.5179
81.489998 | 7795.6519 | 7099.726 | 5627.223 | 695.9262 | 236.5265 | 1013.258 | 222.7182
81.5 | 7540.2334 | 7093.211 | 5627.433 | 447.0221 | 235.5075 | 1008.339 | 221.9323
81.510002 | 7524.4868 | 7086.696 | 5627.646 | 437.7908 | 234.4956 | 1003.394 | 221.1606
81.519997 | 7451.7183 | 7080.186 | 5627.862 | 371.5325 | 233.4915 | 998.4283 | 220.4037
81.529999 | 7249.3789 | 7073.675 | 5628.083 | 175.7036 | 232.4937 | 993.4385 | 219.6601
81.540001 | 7051.8057 | 7067.169 | 5628.307 | -15.36344 | 231.503 | 988.4284 | 218.9306
81.550003 | 7085.0664 | 7060.672 | 5628.535 | 24.39403 | 230.5191 | 983.4032 | 218.2149
81.559998 | 7248.7158 | 7054.191 | 5628.767 | 194.5251 | 229.5429 | 978.3677 | 217.5134
81.57 | 7543.7578 | 7047.717 | 5629.002 | 496.0406 | 228.5728 | 973.3171 | 216.8251
81.580002 | 7541.2837 | 7041.26 | 5629.241 | 500.0238 | 227.6095 | 968.2589 | 216.1501
81.589996 | 7284.8774 | 7034.825 | 5629.484 | 250.0522 | 226.6533 | 963.1986 | 215.4889
81.599998 | 7231.437 | 7028.406 | 5629.731 | 203.0314 | 225.7032 | 958.1309 | 214.8404
81.610001 | 7098.0454 | 7022.007 | 5629.982 | 76.03851 | 224.7595 | 953.0609 | 214.2049
81.620003 | 7179.2456 | 7015.633 | 5630.236 | 163.6123 | 223.8223 | 947.9928 | 213.5823
81.629997 | 7376.4429 | 7009.29 | 5630.494 | 367.1528 | 222.8924 | 942.931 | 212.973
81.639999 | 7427.9961 | 7002.971 | 5630.755 | 425.025 | 221.9679 | 937.8721 | 212.3756
81.650002 | 7190.2476 | 6996.68 | 5631.021 | 193.5681 | 221.0499 | 932.8181 | 211.7906
81.660004 | 6999.666 | 6990.422 | 5631.29 | 9.244026 | 220.1379 | 927.7758 | 211.2179
81.669998 | 7089.2905 | 6984.201 | 5631.563 | 105.0894 | 219.2329 | 922.7474 | 210.6576
81.68 | 7179.6514 | 6978.01 | 5631.84 | 201.6411 | 218.3334 | 917.728 | 210.1088
81.690002 | 7042.4927 | 6971.857 | 5632.121 | 70.63594 | 217.44 | 912.7245 | 209.5716
81.699997 | 6926.3789 | 6965.745 | 5632.405 | -39.36635 | 216.5531 | 907.741 | 209.0463
81.709999 | 7137.2573 | 6959.67 | 5632.693 | 177.5875 | 215.6715 | 902.7733 | 208.532
81.720001 | 7256.0229 | 6953.634 | 5632.985 | 302.3888 | 214.7958 | 897.8245 | 208.0287
81.730003 | 7047.8403 | 6947.641 | 5633.281 | 100.1992 | 213.926 | 892.8979 | 207.5365
81.739998 | 7002.4683 | 6941.696 | 5633.58 | 60.77268 | 213.0625 | 887.9977 | 207.0553
81.75 | 7057.6152 | 6935.79 | 5633.883 | 121.8249 | 212.2043 | 883.1182 | 206.5843
81.760002 | 7162.3232 | 6929.931 | 5634.191 | 232.3917 | 211.3517 | 878.2654 | 206.1238
81.769997 | 7179.4805 | 6924.123 | 5634.501 | 255.3572 | 210.5053 | 873.4432 | 205.6737
81.779999 | 6983.0898 | 6918.36 | 5634.816 | 64.72981 | 209.6638 | 868.6471 | 205.2332
81.790001 | 6941.7266 | 6912.644 | 5635.134 | 29.08232 | 208.8279 | 863.8796 | 204.8025
81.800003 | 6953.7739 | 6906.979 | 5635.456 | 46.79485 | 207.9975 | 859.1436 | 204.3815
81.809998 | 6952.2759 | 6901.368 | 5635.782 | 50.90751 | 207.1731 | 854.4429 | 203.9701
81.82 | 7006.0581 | 6895.805 | 5636.112 | 110.2533 | 206.3535 | 849.7715 | 203.5677
81.830002 | 6943.2192 | 6890.294 | 5636.446 | 52.92515 | 205.5393 | 845.1348 | 203.1742
81.839996 | 6743.2974 | 6884.841 | 5636.783 | -141.5434 | 204.7309 | 840.5373 | 202.7898
81.849998 | 6849.0244 | 6879.437 | 5637.124 | -30.41238 | 203.9271 | 835.9718 | 202.4139
81.860001 | 7021.874 | 6874.086 | 5637.469 | 147.7878 | 203.1284 | 831.4426 | 202.0462
81.870003 | 7074.2129 | 6868.791 | 5637.818 | 205.4216 | 202.335 | 826.9516 | 201.6869
81.879997 | 7141.5366 | 6863.555 | 5638.17 | 277.9813 | 201.5473 | 822.502 | 201.3358
81.889999 | 7280.7856 | 6858.372 | 5638.527 | 422.4134 | 200.764 | 818.0893 | 200.9924
81.900002 | 7124.8843 | 6853.243 | 5638.887 | 271.6408 | 199.9857 | 813.7143 | 200.6566
81.910004 | 7068.7109 | 6848.173 | 5639.251 | 220.5376 | 199.2122 | 809.382 | 200.3284
81.919998 | 7023.7969 | 6843.163 | 5639.618 | 180.6342 | 198.4444 | 805.0924 | 200.0076
81.93 | 6874.6494 | 6838.206 | 5639.99 | 36.44334 | 197.681 | 800.8412 | 199.694
81.940002 | 6837.7852 | 6833.308 | 5640.365 | 4.47674 | 196.9223 | 796.6337 | 199.3872
81.949997 | 6981.9438 | 6828.468 | 5640.744 | 153.4758 | 196.1687 | 792.468 | 199.087
81.959999 | 6942.2651 | 6823.686 | 5641.127 | 118.5791 | 195.4196 | 788.3455 | 198.7937
81.970001 | 6806.4395 | 6818.963 | 5641.514 | -12.52343 | 194.6753 | 784.2666 | 198.5069
81.980003 | 6887.9219 | 6814.298 | 5641.905 | 73.62419 | 193.9355 | 780.2313 | 198.2262
81.989998 | 6995.2236 | 6809.691 | 5642.299 | 185.5327 | 193.2005 | 776.2397 | 197.9517
82 | 6884.9639 | 6805.143 | 5642.697 | 79.82056 | 192.4701 | 772.2927 | 197.6834
82.010002 | 6634.5488 | 6800.655 | 5643.099 | -166.1059 | 191.744 | 768.3907 | 197.4207
82.019997 | 6507.0122 | 6796.224 | 5643.505 | -289.2117 | 191.0227 | 764.5327 | 197.1636
82.029999 | 6581.1265 | 6791.853 | 5643.915 | -210.7262 | 190.3058 | 760.7203 | 196.9121
82.040001 | 6722.7603 | 6787.541 | 5644.328 | -64.78045 | 189.5932 | 756.9532 | 196.6663
82.050003 | 6601.4702 | 6783.287 | 5644.745 | -181.8169 | 188.885 | 753.2314 | 196.4254
82.059998 | 6636.6699 | 6779.092 | 5645.166 | -142.4221 | 188.1813 | 749.5549 | 196.1896
82.07 | 6900.5781 | 6774.956 | 5645.591 | 125.6216 | 187.4818 | 745.9244 | 195.9591
82.080002 | 6903.2798 | 6770.88 | 5646.02 | 132.4002 | 186.7865 | 742.34 | 195.7332
82.089996 | 6558.126 | 6766.863 | 5646.452 | -208.7367 | 186.0957 | 738.8027 | 195.5121
82.099998 | 6591.1216 | 6762.9 | 5646.889 | -171.7789 | 185.4089 | 735.3076 | 195.2955
82.110001 | 6771.2959 | 6759 | 5647.329 | 12.29625 | 184.7263 | 731.8609 | 195.0837
82.120003 | 6902.7427 | 6755.156 | 5647.773 | 147.5865 | 184.0477 | 728.4598 | 194.876
82.129997 | 6801.0425 | 6751.371 | 5648.22 | 49.67188 | 183.3735 | 725.1043 | 194.6725
82.139999 | 6734.5386 | 6747.644 | 5648.672 | -13.10491 | 182.7032 | 721.7951 | 194.4733
82.150002 | 6865.2612 | 6743.975 | 5649.127 | 121.2863 | 182.0368 | 718.5323 | 194.2784
82.160004 | 6608.626 | 6740.363 | 5649.587 | -131.7368 | 181.3744 | 715.3148 | 194.087
82.169998 | 6725.5483 | 6736.808 | 5650.049 | -11.25993 | 180.7163 | 712.1429 | 193.8996
82.18 | 6714.6997 | 6733.312 | 5650.516 | -18.61188 | 180.062 | 709.0171 | 193.7162
82.190002 | 6626.1572 | 6729.872 | 5650.987 | -103.7149 | 179.4114 | 705.9375 | 193.5362
82.199997 | 6714.8794 | 6726.488 | 5651.461 | -11.60884 | 178.7649 | 702.9024 | 193.3597
82.209999 | 6763.561 | 6723.162 | 5651.94 | 40.39931 | 178.1221 | 699.9133 | 193.1867
82.220001 | 6750.9897 | 6719.892 | 5652.422 | 31.09771 | 177.483 | 696.97 | 193.0173
82.230003 | 6673.7593 | 6716.678 | 5652.908 | -42.91867 | 176.8478 | 694.0716 | 192.8509
82.239998 | 6711.6592 | 6713.519 | 5653.397 | -1.859906 | 176.2164 | 691.2178 | 192.6877
82.25 | 6956.6851 | 6710.417 | 5653.891 | 246.2683 | 175.5887 | 688.4095 | 192.5278
82.260002 | 7205.4463 | 6707.37 | 5654.388 | 498.0764 | 174.9645 | 685.6465 | 192.3707
82.269997 | 7038.1855 | 6704.377 | 5654.889 | 333.8087 | 174.3442 | 682.9271 | 192.2164
82.279999 | 6750.8896 | 6701.439 | 5655.394 | 49.45018 | 173.7274 | 680.2528 | 192.0651
82.290001 | 6677.0908 | 6698.557 | 5655.903 | -21.46625 | 173.1142 | 677.6231 | 191.9167
82.300003 | 6740.6445 | 6695.728 | 5656.416 | 44.91618 | 172.5044 | 675.0375 | 191.7708
82.309998 | 6806.249 | 6692.953 | 5656.932 | 113.2963 | 171.8984 | 672.4952 | 191.6273
82.32 | 6934.3301 | 6690.232 | 5657.452 | 244.0982 | 171.2958 | 669.9974 | 191.4867
82.330002 | 6817.8506 | 6687.564 | 5657.976 | 130.2861 | 170.6965 | 667.5437 | 191.3481
82.339996 | 6505.4429 | 6684.95 | 5658.504 | -179.5074 | 170.101 | 665.1338 | 191.2118
82.349998 | 6544.5449 | 6682.387 | 5659.035 | -137.8416 | 169.5086 | 662.7648 | 191.0777
82.360001 | 6704.0479 | 6679.878 | 5659.571 | 24.17035 | 168.9197 | 660.4409 | 190.9459
82.370003 | 6757.2563 | 6677.42 | 5660.11 | 79.8365 | 168.3341 | 658.1594 | 190.8159
82.379997 | 6797.834 | 6675.013 | 5660.653 | 122.8209 | 167.7521 | 655.9201 | 190.6878
82.389999 | 6951.6743 | 6672.659 | 5661.2 | 279.0157 | 167.1732 | 653.7239 | 190.5615
82.400002 | 6971.0454 | 6670.356 | 5661.751 | 300.6894 | 166.5975 | 651.5706 | 190.4371
82.410004 | 6720.5962 | 6668.103 | 5662.305 | 52.49315 | 166.025 | 649.4587 | 190.314
82.419998 | 6664.2812 | 6665.9 | 5662.863 | -1.619 | 165.4562 | 647.3883 | 190.1924
82.43 | 6729.0728 | 6663.748 | 5663.425 | 65.32431 | 164.8903 | 645.3603 | 190.0725
82.440002 | 6560.2661 | 6661.647 | 5663.991 | -101.3806 | 164.3275 | 643.3745 | 189.9535
82.449997 | 6512.1714 | 6659.593 | 5664.561 | -147.4215 | 163.7681 | 641.4286 | 189.8355
82.459999 | 6762.3384 | 6657.589 | 5665.134 | 104.7492 | 163.2116 | 639.5246 | 189.7187
82.470001 | 6762.2407 | 6655.635 | 5665.712 | 106.606 | 162.6582 | 637.662 | 189.6029
82.480003 | 6600.5317 | 6653.728 | 5666.293 | -53.19656 | 162.108 | 635.8398 | 189.4877
82.489998 | 6513.7881 | 6651.869 | 5666.877 | -138.0807 | 161.561 | 634.0575 | 189.373
82.5 | 6677.8296 | 6650.058 | 5667.466 | 27.77136 | 161.0168 | 632.3163 | 189.2591
82.510002 | 6683.1128 | 6648.295 | 5668.059 | 34.81748 | 160.4756 | 630.6159 | 189.1452
82.519997 | 6699.3433 | 6646.578 | 5668.654 | 52.76549 | 159.9377 | 628.9541 | 189.0316
82.529999 | 6853.3066 | 6644.908 | 5669.254 | 208.3986 | 159.4025 | 627.333 | 188.918
82.540001 | 6834.0522 | 6643.285 | 5669.858 | 190.767 | 158.8703 | 625.752 | 188.8045
82.550003 | 6814.3018 | 6641.708 | 5670.466 | 172.5941 | 158.3409 | 624.2101 | 188.6906
82.559998 | 6823.0142 | 6640.175 | 5671.077 | 182.8394 | 157.8146 | 622.7068 | 188.5764
82.57 | 6625.8379 | 6638.688 | 5671.692 | -12.85048 | 157.2911 | 621.2432 | 188.4617
82.580002 | 6724.8677 | 6637.247 | 5672.311 | 87.62044 | 156.7704 | 619.8195 | 188.3461
82.589996 | 6739.7998 | 6635.85 | 5672.934 | 103.9498 | 156.2527 | 618.4339 | 188.2298
82.599998 | 6517.2681 | 6634.496 | 5673.56 | -117.2278 | 155.7377 | 617.0858 | 188.1123
82.610001 | 6476.4971 | 6633.188 | 5674.19 | -156.6905 | 155.2255 | 615.7779 | 187.9938
82.620003 | 6580.4023 | 6631.922 | 5674.825 | -51.5198 | 154.7159 | 614.5077 | 187.8739
82.629997 | 6743.354 | 6630.699 | 5675.462 | 112.6554 | 154.2094 | 613.2749 | 187.7524
82.639999 | 6657.207 | 6629.519 | 5676.104 | 27.68782 | 153.7054 | 612.0809 | 187.6293
82.650002 | 6527.4819 | 6628.383 | 5676.749 | -100.9012 | 153.204 | 610.9257 | 187.5044
82.660004 | 6590.5728 | 6627.288 | 5677.398 | -36.71528 | 152.7054 | 609.8072 | 187.3773
82.669998 | 6641.6665 | 6626.234 | 5678.051 | 15.4323 | 152.2097 | 608.7257 | 187.2483
82.68 | 6698.1631 | 6625.223 | 5678.707 | 72.93996 | 151.7164 | 607.6826 | 187.1169
82.690002 | 6769.272 | 6624.254 | 5679.368 | 145.0182 | 151.2257 | 606.6777 | 186.9828
82.699997 | 6642.835 | 6623.323 | 5680.031 | 19.51153 | 150.7378 | 605.7081 | 186.8461
82.709999 | 6524.3491 | 6622.435 | 5680.699 | -98.08595 | 150.2524 | 604.7768 | 186.7066
82.720001 | 6385.2559 | 6621.587 | 5681.371 | -236.3316 | 149.7694 | 603.8829 | 186.5641
82.730003 | 6374.9746 | 6620.78 | 5682.046 | -245.8051 | 149.2891 | 603.0257 | 186.4185
82.739998 | 6724.125 | 6620.01 | 5682.725 | 104.1147 | 148.8115 | 602.2041 | 186.2696
82.75 | 6593.959 | 6619.282 | 5683.408 | -25.32267 | 148.3362 | 601.4201 | 186.1173
82.760002 | 6417.2686 | 6618.593 | 5684.095 | -201.3244 | 147.8633 | 600.6737 | 185.9613
82.769997 | 6479.3994 | 6617.941 | 5684.785 | -138.5418 | 147.3932 | 599.9618 | 185.8016
82.779999 | 6564.6147 | 6617.329 | 5685.479 | -52.71477 | 146.9253 | 599.2874 | 185.638
82.790001 | 6533.5112 | 6616.757 | 5686.177 | -83.24582 | 146.4599 | 598.6501 | 185.4705
82.800003 | 6609.2554 | 6616.222 | 5686.878 | -6.96677 | 145.9969 | 598.0485 | 185.2987
82.809998 | 6606.6743 | 6615.724 | 5687.583 | -9.049776 | 145.5364 | 597.4819 | 185.1229
82.82 | 6507.2471 | 6615.265 | 5688.292 | -108.0182 | 145.0782 | 596.9525 | 184.9426
82.830002 | 6679.2666 | 6614.845 | 5689.005 | 64.42172 | 144.6223 | 596.4601 | 184.7577
82.839996 | 6823.6475 | 6614.46 | 5689.721 | 209.187 | 144.169 | 596.0023 | 184.5685
82.849998 | 6721.0728 | 6614.113 | 5690.441 | 106.9595 | 143.7179 | 595.5802 | 184.3745
82.860001 | 6583.6899 | 6613.805 | 5691.165 | -30.11501 | 143.2691 | 595.1956 | 184.1756
82.870003 | 6475.3818 | 6613.533 | 5691.892 | -138.1511 | 142.8225 | 594.8462 | 183.972
82.879997 | 6361.9771 | 6613.296 | 5692.623 | -251.3192 | 142.3784 | 594.5314 | 183.7637
82.889999 | 6479.7036 | 6613.098 | 5693.358 | -133.3943 | 141.9365 | 594.2534 | 183.5502
82.900002 | 6537.4971 | 6612.937 | 5694.097 | -75.4402 | 141.4967 | 594.0124 | 183.3316
82.910004 | 6676.3354 | 6612.812 | 5694.839 | 63.52343 | 141.0591 | 593.8059 | 183.108
82.919998 | 6717.1763 | 6612.722 | 5695.584 | 104.4542 | 140.6241 | 593.634 | 182.8796
82.93 | 6639.3906 | 6612.67 | 5696.334 | 26.72045 | 140.1911 | 593.4991 | 182.6458
82.940002 | 6530.2202 | 6612.656 | 5697.088 | -82.43536 | 139.7602 | 593.401 | 182.4068
82.949997 | 6591.9116 | 6612.675 | 5697.844 | -20.7633 | 139.3317 | 593.3362 | 182.1629
82.959999 | 6504.0698 | 6612.732 | 5698.605 | -108.6624 | 138.9051 | 593.3085 | 181.9137
82.970001 | 6161.2783 | 6612.827 | 5699.369 | -451.5482 | 138.4807 | 593.3172 | 181.6593
82.980003 | 6135.2637 | 6612.957 | 5700.137 | -477.6932 | 138.0585 | 593.3612 | 181.3999
82.989998 | 6455.2036 | 6613.122 | 5700.909 | -157.9183 | 137.6385 | 593.4392 | 181.1356
83 | 6496.7212 | 6613.325 | 5701.684 | -116.6038 | 137.2205 | 593.5545 | 180.8659
83.010002 | 6389.501 | 6613.566 | 5702.463 | -224.0647 | 136.8044 | 593.7067 | 180.5914
83.019997 | 6356.5278 | 6613.84 | 5703.245 | -257.3126 | 136.3907 | 593.8922 | 180.3122
83.029999 | 6572.9648 | 6614.153 | 5704.032 | -41.18863 | 135.9789 | 594.1149 | 180.0279
83.040001 | 6574.835 | 6614.504 | 5704.822 | -39.66904 | 135.5691 | 594.3745 | 179.7387
83.050003 | 6609.9194 | 6614.891 | 5705.615 | -4.971578 | 135.1613 | 594.6693 | 179.4449
83.059998 | 6701.7896 | 6615.313 | 5706.412 | 86.4763 | 134.7557 | 594.9985 | 179.147
83.07 | 6597.0239 | 6615.774 | 5707.213 | -18.75047 | 134.352 | 595.3653 | 178.8441
83.080002 | 6580.6328 | 6616.274 | 5708.018 | -35.64132 | 133.9502 | 595.7695 | 178.5369
83.089996 | 6631.8335 | 6616.809 | 5708.825 | 15.02459 | 133.5506 | 596.2073 | 178.226
83.099998 | 6596.1841 | 6617.382 | 5709.637 | -21.19823 | 133.1527 | 596.6822 | 177.9106
83.110001 | 6490.8921 | 6617.995 | 5710.452 | -127.1031 | 132.7569 | 597.195 | 177.591
83.120003 | 6593.1567 | 6618.646 | 5711.271 | -25.48889 | 132.3629 | 597.7434 | 177.268
83.129997 | 6631.0942 | 6619.332 | 5712.093 | 11.7619 | 131.971 | 598.3265 | 176.9416
83.139999 | 6541.2095 | 6620.06 | 5712.919 | -78.8501 | 131.5809 | 598.9479 | 176.6115
83.150002 | 6392.3271 | 6620.827 | 5713.749 | -228.4999 | 131.1926 | 599.6073 | 176.2778
83.160004 | 6437.6694 | 6621.632 | 5714.583 | -183.9628 | 130.8062 | 600.302 | 175.9413
83.169998 | 6491.4678 | 6622.475 | 5715.419 | -131.0074 | 130.4219 | 601.0321 | 175.6023
83.18 | 6419.584 | 6623.36 | 5716.259 | -203.7758 | 130.0393 | 601.801 | 175.26
83.190002 | 6473.979 | 6624.286 | 5717.104 | -150.3069 | 129.6585 | 602.6085 | 174.9154
83.199997 | 6533.3335 | 6625.25 | 5717.951 | -91.91622 | 129.2797 | 603.4506 | 174.5689
83.209999 | 6563.5249 | 6626.255 | 5718.802 | -62.73007 | 128.9025 | 604.3306 | 174.22
83.220001 | 6658.7827 | 6627.303 | 5719.657 | 31.4801 | 128.5271 | 605.2499 | 173.8689
83.230003 | 6683.1934 | 6628.391 | 5720.515 | 54.80211 | 128.1536 | 606.2061 | 173.5166
83.239998 | 6586.2505 | 6629.519 | 5721.376 | -43.26883 | 127.7819 | 607.1979 | 173.1631
83.25 | 6709.1743 | 6630.691 | 5722.242 | 78.48297 | 127.412 | 608.2296 | 172.808
83.260002 | 6684.3823 | 6631.907 | 5723.111 | 52.47485 | 127.0437 | 609.3009 | 172.4521
83.269997 | 6626.8071 | 6633.163 | 5723.983 | -6.355741 | 126.6774 | 610.407 | 172.0959
83.279999 | 6624.9097 | 6634.464 | 5724.859 | -9.553884 | 126.3126 | 611.5534 | 171.7389
83.290001 | 6608.3335 | 6635.809 | 5725.738 | -27.47534 | 125.9496 | 612.7396 | 171.3814
83.300003 | 6528.1069 | 6637.197 | 5726.621 | -109.0905 | 125.5882 | 613.9636 | 171.0243
83.309998 | 6570.2314 | 6638.628 | 5727.507 | -68.39667 | 125.2287 | 615.2243 | 170.6679
83.32 | 6583.2314 | 6640.105 | 5728.397 | -56.87409 | 124.8708 | 616.526 | 170.3114
83.330002 | 6735.3047 | 6641.63 | 5729.291 | 93.67478 | 124.5145 | 617.8687 | 169.9558
83.339996 | 6758.208 | 6643.196 | 5730.187 | 115.0118 | 124.1601 | 619.2471 | 169.6018
83.349998 | 6681.6582 | 6644.811 | 5731.088 | 36.84769 | 123.8071 | 620.6669 | 169.2487
83.360001 | 6589.9609 | 6646.473 | 5731.992 | -56.51183 | 123.4559 | 622.1281 | 168.8968
83.370003 | 6583.3364 | 6648.181 | 5732.899 | -64.84471 | 123.1062 | 623.6284 | 168.5472
83.379997 | 6501.7046 | 6649.934 | 5733.81 | -148.2293 | 122.7582 | 625.1662 | 168.1998
83.389999 | 6479.96 | 6651.737 | 5734.724 | -171.7771 | 122.4118 | 626.7467 | 167.8545
83.400002 | 6561.6162 | 6653.59 | 5735.642 | -91.97377 | 122.067 | 628.3696 | 167.5113
83.410004 | 6641.5908 | 6655.49 | 5736.563 | -13.89893 | 121.7237 | 630.0312 | 167.1714
83.419998 | 6555.2295 | 6657.436 | 5737.487 | -102.2067 | 121.3822 | 631.7318 | 166.8348
83.43 | 6440.0806 | 6659.435 | 5738.416 | -219.354 | 121.0422 | 633.4759 | 166.5009
83.440002 | 6406.6938 | 6661.485 | 5739.347 | -254.7912 | 120.7036 | 635.2633 | 166.1707
83.449997 | 6305.2944 | 6663.582 | 5740.282 | -358.2874 | 120.3668 | 637.0885 | 165.8447
83.459999 | 6411.0723 | 6665.731 | 5741.22 | -254.6587 | 120.0314 | 638.957 | 165.5224
83.470001 | 6569.8247 | 6667.933 | 5742.162 | -98.10831 | 119.6975 | 640.8694 | 165.204
83.480003 | 6639.8286 | 6670.186 | 5743.107 | -30.35756 | 119.3651 | 642.8231 | 164.8905
83.489998 | 6407.8843 | 6672.488 | 5744.055 | -264.6039 | 119.0344 | 644.8164 | 164.5819
83.5 | 6009.4761 | 6674.845 | 5745.008 | -665.3691 | 118.7051 | 646.855 | 164.2776
83.510002 | 6141.7729 | 6677.257 | 5745.963 | -535.4846 | 118.3772 | 648.9385 | 163.9787
83.519997 | 6561.9829 | 6679.718 | 5746.921 | -117.7354 | 118.051 | 651.0606 | 163.6856
83.529999 | 6592.4502 | 6682.236 | 5747.883 | -89.78545 | 117.726 | 653.2286 | 163.3977
83.540001 | 6458.6665 | 6684.809 | 5748.849 | -226.1421 | 117.4026 | 655.4419 | 163.1152
83.550003 | 6380.3179 | 6687.435 | 5749.818 | -307.1172 | 117.0806 | 657.6977 | 162.8389
83.559998 | 6384.7388 | 6690.113 | 5750.789 | -305.3746 | 116.7602 | 659.9945 | 162.5693
83.57 | 6636.5273 | 6692.85 | 5751.765 | -56.32251 | 116.4411 | 662.3383 | 162.3053
83.580002 | 6722.2441 | 6695.644 | 5752.744 | 26.59976 | 116.1234 | 664.7289 | 162.0481
83.589996 | 6536.2104 | 6698.49 | 5753.725 | -162.2792 | 115.8073 | 667.1588 | 161.798
83.599998 | 6501.124 | 6701.395 | 5754.711 | -200.2707 | 115.4925 | 669.6367 | 161.5544
83.610001 | 6437.6577 | 6704.358 | 5755.7 | -266.7006 | 115.1791 | 672.1616 | 161.3176
83.620003 | 6579.5522 | 6707.378 | 5756.692 | -127.826 | 114.867 | 674.7305 | 161.0884
83.629997 | 6809.1304 | 6710.452 | 5757.687 | 98.67877 | 114.5564 | 677.3415 | 160.8668
83.639999 | 6535.2275 | 6713.587 | 5758.686 | -178.3591 | 114.2472 | 680.0013 | 160.6524
83.650002 | 6278.6641 | 6716.782 | 5759.688 | -438.1178 | 113.9392 | 682.7094 | 160.4454
83.660004 | 6574.6782 | 6720.033 | 5760.693 | -145.3552 | 113.6326 | 685.4609 | 160.2467
83.669998 | 6850.9575 | 6723.341 | 5761.701 | 127.6168 | 113.3276 | 688.256 | 160.056
83.68 | 6620.0259 | 6726.71 | 5762.713 | -106.6844 | 113.0238 | 691.1007 | 159.873
83.690002 | 6423.4595 | 6730.142 | 5763.728 | -306.6827 | 112.7212 | 693.9947 | 159.6984
83.699997 | 6500.561 | 6733.628 | 5764.746 | -233.067 | 112.4201 | 696.9298 | 159.5325
83.709999 | 6563.2661 | 6737.177 | 5765.767 | -173.9111 | 112.1202 | 699.9151 | 159.3748
83.720001 | 6507.4951 | 6740.788 | 5766.792 | -233.2932 | 111.8216 | 702.9495 | 159.2252
83.730003 | 6599.7495 | 6744.459 | 5767.82 | -144.7095 | 111.5244 | 706.0299 | 159.0848
83.739998 | 6622.6885 | 6748.186 | 5768.85 | -125.4976 | 111.2285 | 709.154 | 158.9532
83.75 | 6609.4751 | 6751.978 | 5769.885 | -142.5026 | 110.9338 | 712.329 | 158.8301
83.760002 | 6505.3345 | 6755.833 | 5770.922 | -250.4988 | 110.6404 | 715.5545 | 158.716
83.769997 | 6490.4824 | 6759.744 | 5771.962 | -269.2614 | 110.3483 | 718.8217 | 158.6113
83.779999 | 6310.4707 | 6763.72 | 5773.006 | -453.2489 | 110.0574 | 722.1404 | 158.5154
83.790001 | 6174.5854 | 6767.759 | 5774.053 | -593.1733 | 109.7678 | 725.509 | 158.4283
83.800003 | 6358.7798 | 6771.858 | 5775.104 | -413.0786 | 109.4794 | 728.9244 | 158.3509
83.809998 | 6568.3491 | 6776.015 | 5776.156 | -207.6662 | 109.1924 | 732.3838 | 158.2827
83.82 | 6643.1558 | 6780.238 | 5777.213 | -137.0823 | 108.9065 | 735.8951 | 158.2235
83.830002 | 6792.3647 | 6784.526 | 5778.273 | 7.838923 | 108.6218 | 739.4576 | 158.1738
83.839996 | 6798.4307 | 6788.868 | 5779.335 | 9.562623 | 108.3384 | 743.0613 | 158.1338
83.849998 | 6654.8506 | 6793.277 | 5780.4 | -138.4265 | 108.0561 | 746.7176 | 158.1029
83.860001 | 6492.1304 | 6797.75 | 5781.47 | -305.6198 | 107.7751 | 750.4245 | 158.0811
83.870003 | 6406.8643 | 6802.284 | 5782.542 | -395.4195 | 107.4952 | 754.1778 | 158.0692
83.879997 | 6620.4639 | 6806.874 | 5783.616 | -186.4103 | 107.2166 | 757.9749 | 158.0668
83.889999 | 6775 | 6811.531 | 5784.694 | -36.53092 | 106.9392 | 761.8239 | 158.0736
83.900002 | 6730.9429 | 6816.252 | 5785.776 | -85.3093 | 106.6628 | 765.7241 | 158.0897
83.910004 | 6621.7085 | 6821.032 | 5786.86 | -199.3235 | 106.3876 | 769.6689 | 158.1155
83.919998 | 6415.0381 | 6825.869 | 5787.946 | -410.8306 | 106.1138 | 773.6577 | 158.1508
83.93 | 6283.8872 | 6830.771 | 5789.037 | -546.8839 | 105.841 | 777.6981 | 158.1952
83.940002 | 6374.1865 | 6835.738 | 5790.13 | -461.5514 | 105.5693 | 781.7893 | 158.249
83.949997 | 6386.4912 | 6840.757 | 5791.226 | -454.2663 | 105.2988 | 785.9202 | 158.3125
83.959999 | 6600.4805 | 6845.842 | 5792.325 | -245.3616 | 105.0294 | 790.1023 | 158.385
83.970001 | 6651.5386 | 6850.989 | 5793.428 | -199.4502 | 104.7611 | 794.3334 | 158.4664
83.980003 | 6597.3677 | 6856.194 | 5794.533 | -258.8264 | 104.4939 | 798.6093 | 158.5575
83.989998 | 6605.4907 | 6861.453 | 5795.641 | -255.9621 | 104.228 | 802.9263 | 158.6575
84 | 6659.9214 | 6866.775 | 5796.752 | -206.8537 | 103.9631 | 807.2933 | 158.7663
84.010002 | 6674.2202 | 6872.159 | 5797.867 | -197.9391 | 103.6992 | 811.7092 | 158.8842
84.019997 | 6708.4561 | 6877.593 | 5798.983 | -169.137 | 103.4365 | 816.162 | 159.0113
84.029999 | 6715.9146 | 6883.089 | 5800.103 | -167.1743 | 103.1749 | 820.6638 | 159.1469
84.040001 | 6672.1973 | 6888.644 | 5801.227 | -216.4463 | 102.9143 | 825.2119 | 159.2909
84.050003 | 6551.2954 | 6894.253 | 5802.353 | -342.9575 | 102.6548 | 829.8018 | 159.4438
84.059998 | 6431.2295 | 6899.911 | 5803.481 | -468.6819 | 102.3964 | 834.4292 | 159.6051
84.07 | 6414.584 | 6905.629 | 5804.613 | -491.0454 | 102.1391 | 839.1034 | 159.7745
84.080002 | 6531.9067 | 6911.405 | 5805.747 | -379.4981 | 101.8827 | 843.8227 | 159.9522
84.089996 | 6734.626 | 6917.224 | 5806.884 | -182.5977 | 101.6276 | 848.5741 | 160.1382
84.099998 | 6771.5903 | 6923.101 | 5808.024 | -151.5103 | 101.3733 | 853.371 | 160.3319
84.110001 | 6665.3853 | 6929.031 | 5809.168 | -263.6457 | 101.1202 | 858.21 | 160.5331
84.120003 | 6495.3809 | 6935.01 | 5810.314 | -439.6287 | 100.868 | 863.0855 | 160.7423
84.129997 | 6544.1177 | 6941.03 | 5811.462 | -396.9128 | 100.617 | 867.9929 | 160.9588
84.139999 | 6748.3105 | 6947.105 | 5812.614 | -198.7943 | 100.3669 | 872.9418 | 161.1826
84.150002 | 6713.5547 | 6953.229 | 5813.768 | -239.6747 | 100.1178 | 877.9303 | 161.4131
84.160004 | 6676.9243 | 6959.395 | 5814.926 | -282.4711 | 99.86965 | 882.9493 | 161.6509
84.169998 | 6679.2847 | 6965.6 | 5816.085 | -286.3154 | 99.62271 | 887.9973 | 161.8953
84.18 | 6532.5068 | 6971.853 | 5817.248 | -439.3462 | 99.37666 | 893.0827 | 162.146
84.190002 | 6552.9287 | 6978.151 | 5818.413 | -425.2223 | 99.13155 | 898.2032 | 162.403
84.199997 | 6734.8784 | 6984.48 | 5819.581 | -249.6012 | 98.88756 | 903.345 | 162.6664
84.209999 | 6914.6704 | 6990.852 | 5820.752 | -76.18164 | 98.64444 | 908.5205 | 162.9353
84.220001 | 7035.1504 | 6997.263 | 5821.926 | 37.88695 | 98.40227 | 913.7259 | 163.2096
84.230003 | 6704.4536 | 7003.709 | 5823.102 | -299.2549 | 98.16112 | 918.9556 | 163.4896
84.239998 | 6600.9746 | 7010.18 | 5824.281 | -409.2052 | 97.921 | 924.2037 | 163.7746
84.25 | 6735.9688 | 7016.688 | 5825.462 | -280.7194 | 97.68178 | 929.4798 | 164.0642
84.260002 | 6750 | 7023.23 | 5826.647 | -273.2302 | 97.44346 | 934.7812 | 164.3585
84.269997 | 6571.603 | 7029.79 | 5827.833 | -458.187 | 97.20623 | 940.0931 | 164.6572
84.279999 | 6673.0044 | 7036.381 | 5829.023 | -363.3767 | 96.96982 | 945.4281 | 164.9599
84.290001 | 6682.6875 | 7042.998 | 5830.216 | -360.3107 | 96.73438 | 950.7819 | 165.2661
84.300003 | 6600.3755 | 7049.635 | 5831.411 | -449.2596 | 96.49983 | 956.1483 | 165.576
84.309998 | 6682.7627 | 7056.284 | 5832.608 | -373.5212 | 96.26631 | 961.5208 | 165.8889
84.32 | 6845.2891 | 7062.955 | 5833.808 | -217.6662 | 96.03366 | 966.9089 | 166.2046
84.330002 | 6808.2847 | 7069.645 | 5835.011 | -261.3605 | 95.80186 | 972.3094 | 166.5228
84.339996 | 6663.7832 | 7076.336 | 5836.216 | -412.5531 | 95.57113 | 977.7061 | 166.8435
84.349998 | 6581.75 | 7083.044 | 5837.424 | -501.2937 | 95.34119 | 983.113 | 167.1658
84.360001 | 6598.0356 | 7089.761 | 5838.634 | -491.725 | 95.11217 | 988.5244 | 167.4896
84.370003 | 6734.1665 | 7096.48 | 5839.848 | -362.3135 | 94.88401 | 993.9335 | 167.815
84.379997 | 6745.9385 | 7103.193 | 5841.062 | -357.2546 | 94.65684 | 999.3331 | 168.141
84.389999 | 6747.9761 | 7109.911 | 5842.28 | -361.9352 | 94.43051 | 1004.733 | 168.4676
84.400002 | 6936.7925 | 7116.629 | 5843.501 | -179.8365 | 94.205 | 1010.129 | 168.7943
84.410004 | 6987.6831 | 7123.335 | 5844.724 | -135.6521 | 93.98038 | 1015.51 | 169.1211
84.419998 | 7104.5815 | 7130.025 | 5845.949 | -25.44396 | 93.75678 | 1020.873 | 169.4472
84.43 | 7119.6284 | 7136.709 | 5847.177 | -17.0801 | 93.53395 | 1026.225 | 169.7724
84.440002 | 7118.2686 | 7143.379 | 5848.407 | -25.11052 | 93.31193 | 1031.563 | 170.0965
84.449997 | 7031.4312 | 7150.02 | 5849.639 | -118.5892 | 93.0909 | 1036.871 | 170.4192
84.459999 | 7049.3745 | 7156.645 | 5850.875 | -107.2704 | 92.87062 | 1042.16 | 170.7398
84.470001 | 7237.2993 | 7163.245 | 5852.112 | 74.05393 | 92.65121 | 1047.424 | 171.0579
84.480003 | 7365.689 | 7169.816 | 5853.352 | 195.8735 | 92.4326 | 1052.657 | 171.3737
84.489998 | 7327.1133 | 7176.345 | 5854.594 | 150.7678 | 92.21494 | 1057.85 | 171.6862
84.5 | 7066.0898 | 7182.845 | 5855.839 | -116.7554 | 91.99805 | 1063.013 | 171.9953
84.510002 | 7002.5923 | 7189.309 | 5857.086 | -186.7165 | 91.78195 | 1068.14 | 172.3007
84.519997 | 7095.2964 | 7195.72 | 5858.334 | -100.4234 | 91.56681 | 1073.216 | 172.6021
84.529999 | 7030.813 | 7202.09 | 5859.586 | -171.2766 | 91.35238 | 1078.252 | 172.899
84.540001 | 7042.9492 | 7208.411 | 5860.84 | -165.4617 | 91.1388 | 1083.241 | 173.1908
84.550003 | 7090.4688 | 7214.677 | 5862.097 | -124.2086 | 90.92598 | 1088.177 | 173.4777
84.559998 | 7369.1528 | 7220.879 | 5863.354 | 148.2738 | 90.71408 | 1093.052 | 173.7589
84.57 | 7592.8564 | 7227.025 | 5864.615 | 365.8315 | 90.50292 | 1097.873 | 174.034
84.580002 | 7338.2183 | 7233.109 | 5865.878 | 105.1092 | 90.29252 | 1102.635 | 174.3031
84.589996 | 7379.5503 | 7239.115 | 5867.143 | 140.4352 | 90.08304 | 1107.324 | 174.5656
84.599998 | 7572.6006 | 7245.054 | 5868.41 | 327.5462 | 89.87425 | 1111.949 | 174.821
84.610001 | 7521.5356 | 7250.92 | 5869.68 | 270.6159 | 89.66628 | 1116.504 | 175.0692
84.620003 | 7517.7651 | 7256.704 | 5870.952 | 261.0612 | 89.45904 | 1120.983 | 175.3099
84.629997 | 7573.7485 | 7262.397 | 5872.225 | 311.351 | 89.25268 | 1125.377 | 175.5425
84.639999 | 7743.5928 | 7268.009 | 5873.501 | 475.5837 | 89.04704 | 1129.694 | 175.767
84.650002 | 7853.5874 | 7273.533 | 5874.78 | 580.0545 | 88.84213 | 1133.928 | 175.9829
84.660004 | 7835.769 | 7278.958 | 5876.06 | 556.8109 | 88.638 | 1138.07 | 176.1901
84.669998 | 7725.4243 | 7284.28 | 5877.342 | 441.1442 | 88.43477 | 1142.115 | 176.388
84.68 | 7868.0259 | 7289.505 | 5878.626 | 578.5208 | 88.23219 | 1146.07 | 176.5766
84.690002 | 7943.3169 | 7294.627 | 5879.913 | 648.6895 | 88.03033 | 1149.928 | 176.7555
84.699997 | 8002.8638 | 7299.633 | 5881.201 | 703.231 | 87.82932 | 1153.678 | 176.9246
84.709999 | 8095.2661 | 7304.53 | 5882.492 | 790.7357 | 87.629 | 1157.326 | 177.0835
84.720001 | 8120.0571 | 7309.313 | 5883.785 | 810.7442 | 87.42943 | 1160.867 | 177.2318
84.730003 | 8070.7212 | 7313.976 | 5885.08 | 756.7451 | 87.23055 | 1164.296 | 177.3698
84.739998 | 8106.4932 | 7318.511 | 5886.375 | 787.9826 | 87.03251 | 1167.606 | 177.4967
84.75 | 8137.1943 | 7322.924 | 5887.674 | 814.2705 | 86.83515 | 1170.802 | 177.6126
84.760002 | 7985.5166 | 7327.21 | 5888.975 | 658.3063 | 86.63847 | 1173.879 | 177.7173
84.769997 | 7981.3794 | 7331.358 | 5890.277 | 650.0213 | 86.44264 | 1176.828 | 177.8107
84.779999 | 8361.501 | 7335.375 | 5891.581 | 1026.126 | 86.24743 | 1179.654 | 177.8924
84.790001 | 8618.8711 | 7339.255 | 5892.888 | 1279.617 | 86.05295 | 1182.351 | 177.9623
84.800003 | 8572.0293 | 7342.993 | 5894.196 | 1229.036 | 85.85916 | 1184.917 | 178.0206
84.809998 | 8331.7373 | 7346.584 | 5895.506 | 985.1531 | 85.66616 | 1187.346 | 178.0667
84.82 | 8249.2979 | 7350.033 | 5896.818 | 899.265 | 85.47382 | 1189.641 | 178.1007
84.830002 | 8182.2568 | 7353.335 | 5898.132 | 828.922 | 85.28214 | 1191.798 | 178.1225
84.839996 | 8388.2529 | 7356.481 | 5899.447 | 1031.772 | 85.09128 | 1193.811 | 178.1321
84.849998 | 8583.7266 | 7359.477 | 5900.764 | 1224.25 | 84.90102 | 1195.682 | 178.1293
84.860001 | 8473.666 | 7362.319 | 5902.084 | 1111.347 | 84.71147 | 1197.409 | 178.114
84.870003 | 8422.4385 | 7365.004 | 5903.405 | 1057.434 | 84.52257 | 1198.99 | 178.0864
84.879997 | 8485.0303 | 7367.527 | 5904.727 | 1117.504 | 84.33444 | 1200.419 | 178.0461
84.889999 | 8346.4863 | 7369.892 | 5906.052 | 976.5944 | 84.14695 | 1201.7 | 177.9934
84.900002 | 8133.2017 | 7372.096 | 5907.378 | 761.1057 | 83.96009 | 1202.83 | 177.9281
84.910004 | 8366.0117 | 7374.136 | 5908.706 | 991.8761 | 83.77391 | 1203.805 | 177.8503
84.919998 | 8497.832 | 7376.008 | 5910.035 | 1121.824 | 83.58853 | 1204.625 | 177.76
84.93 | 8462.5176 | 7377.718 | 5911.366 | 1084.8 | 83.40373 | 1205.291 | 177.6572
84.940002 | 8454.165 | 7379.261 | 5912.699 | 1074.904 | 83.21956 | 1205.8 | 177.542
84.949997 | 8279.7422 | 7380.635 | 5914.033 | 899.1073 | 83.03614 | 1206.151 | 177.4144
84.959999 | 8171.3506 | 7381.843 | 5915.369 | 789.5081 | 82.85332 | 1206.345 | 177.2746
84.970001 | 8231.1807 | 7382.881 | 5916.707 | 848.3 | 82.67116 | 1206.38 | 177.1224
84.980003 | 8317.1182 | 7383.751 | 5918.047 | 933.3669 | 82.48961 | 1206.257 | 176.9581
84.989998 | 8471.6211 | 7384.451 | 5919.387 | 1087.17 | 82.30879 | 1205.973 | 176.7818
85 | 8384.3125 | 7384.983 | 5920.73 | 999.3296 | 82.12858 | 1205.531 | 176.5935
85.010002 | 8283.7305 | 7385.346 | 5922.074 | 898.3848 | 81.94896 | 1204.93 | 176.3933
85.019997 | 8536.2393 | 7385.539 | 5923.418 | 1150.7 | 81.77009 | 1204.17 | 176.1815
85.029999 | 8652.2959 | 7385.566 | 5924.765 | 1266.73 | 81.59178 | 1203.25 | 175.9582
85.040001 | 8561.6562 | 7385.423 | 5926.114 | 1176.233 | 81.41411 | 1202.172 | 175.7233
85.050003 | 8590.3203 | 7385.115 | 5927.464 | 1205.205 | 81.23702 | 1200.937 | 175.4772
85.059998 | 8595.0293 | 7384.641 | 5928.814 | 1210.389 | 81.06066 | 1199.546 | 175.22
85.07 | 8562.9951 | 7384.001 | 5930.167 | 1178.994 | 80.88488 | 1197.998 | 174.9518
85.080002 | 8384.9365 | 7383.197 | 5931.521 | 1001.739 | 80.70966 | 1196.294 | 174.6728
85.089996 | 8148.5117 | 7382.233 | 5932.876 | 766.2791 | 80.53518 | 1194.438 | 174.3833
85.099998 | 8405.5586 | 7381.106 | 5934.233 | 1024.453 | 80.36122 | 1192.428 | 174.0832
85.110001 | 8475.8623 | 7379.818 | 5935.591 | 1096.044 | 80.18789 | 1190.266 | 173.773
85.120003 | 8287.7861 | 7378.375 | 5936.951 | 909.4114 | 80.01513 | 1187.956 | 173.4526
85.129997 | 8318.7803 | 7376.776 | 5938.31 | 942.0045 | 79.84305 | 1185.5 | 173.1224
85.139999 | 8278.3594 | 7375.022 | 5939.672 | 903.3369 | 79.67154 | 1182.896 | 172.7826
85.150002 | 8115.418 | 7373.115 | 5941.036 | 742.3026 | 79.50059 | 1180.146 | 172.4333
85.160004 | 8041.6665 | 7371.06 | 5942.4 | 670.6062 | 79.33023 | 1177.255 | 172.0746
85.169998 | 8134.502 | 7368.859 | 5943.765 | 765.6431 | 79.16059 | 1174.226 | 171.707
85.18 | 7999.5435 | 7366.512 | 5945.132 | 633.0319 | 78.99145 | 1171.058 | 171.3304
85.190002 | 7953.9155 | 7364.02 | 5946.5 | 589.896 | 78.82286 | 1167.751 | 170.9452
85.199997 | 8077.8145 | 7361.391 | 5947.868 | 716.4234 | 78.65494 | 1164.316 | 170.5515
85.209999 | 7933.1841 | 7358.624 | 5949.239 | 574.5601 | 78.48757 | 1160.748 | 170.1496
85.220001 | 7864.8447 | 7355.72 | 5950.61 | 509.1245 | 78.32076 | 1157.05 | 169.7395
85.230003 | 8032.4111 | 7352.686 | 5951.983 | 679.7247 | 78.1545 | 1153.228 | 169.3216
85.239998 | 8037.0723 | 7349.526 | 5953.355 | 687.5459 | 77.98888 | 1149.286 | 168.8962
85.25 | 8008.2988 | 7346.239 | 5954.73 | 662.0603 | 77.82381 | 1145.221 | 168.4632
85.260002 | 7958.4385 | 7342.825 | 5956.106 | 615.6132 | 77.65925 | 1141.037 | 168.0229
85.269997 | 7933.2627 | 7339.297 | 5957.482 | 593.9654 | 77.49536 | 1136.745 | 167.5756
85.279999 | 7791.1147 | 7335.65 | 5958.859 | 455.4643 | 77.33195 | 1132.338 | 167.1214
85.290001 | 7594.5864 | 7331.888 | 5960.238 | 262.6986 | 77.16912 | 1127.82 | 166.6604
85.300003 | 7526.9209 | 7328.017 | 5961.617 | 198.904 | 77.00681 | 1123.2 | 166.1929
85.309998 | 7614.4507 | 7324.043 | 5962.997 | 290.4079 | 76.84513 | 1118.482 | 165.7192
85.32 | 7469.4106 | 7319.962 | 5964.378 | 149.4485 | 76.68397 | 1113.661 | 165.2393
85.330002 | 7172.6982 | 7315.778 | 5965.76 | -143.0799 | 76.52331 | 1108.741 | 164.7534
85.339996 | 7110.98 | 7311.504 | 5967.142 | -200.5243 | 76.36331 | 1103.737 | 164.2616
85.349998 | 7183.9971 | 7307.132 | 5968.526 | -123.1353 | 76.20376 | 1098.638 | 163.7642
85.360001 | 7229.604 | 7302.668 | 5969.911 | -73.06434 | 76.04478 | 1093.451 | 163.2613
85.370003 | 7159.7046 | 7298.12 | 5971.297 | -138.415 | 75.88629 | 1088.184 | 162.7528
85.379997 | 7173.5967 | 7293.492 | 5972.682 | -119.8949 | 75.72842 | 1082.842 | 162.2395
85.389999 | 7265.5181 | 7288.78 | 5974.069 | -23.26218 | 75.57104 | 1077.42 | 161.721
85.400002 | 7204.3462 | 7283.989 | 5975.456 | -79.64255 | 75.41415 | 1071.921 | 161.1974
85.410004 | 7119.5518 | 7279.127 | 5976.845 | -159.5757 | 75.25781 | 1066.356 | 160.669
85.419998 | 7347.1074 | 7274.2 | 5978.233 | 72.90731 | 75.10209 | 1060.729 | 160.1362
85.43 | 7573.7954 | 7269.202 | 5979.622 | 304.5931 | 74.94682 | 1055.034 | 159.5987
85.440002 | 7255.9141 | 7264.137 | 5981.013 | -8.223302 | 74.79204 | 1049.276 | 159.0568
85.449997 | 6997.9292 | 7259.02 | 5982.403 | -261.0909 | 74.63785 | 1043.469 | 158.5106
85.459999 | 6957.0771 | 7253.842 | 5983.794 | -296.7653 | 74.48414 | 1037.604 | 157.9602
85.470001 | 6935.8242 | 7248.608 | 5985.186 | -312.7839 | 74.33094 | 1031.685 | 157.4056
85.480003 | 6935.4341 | 7243.325 | 5986.579 | -307.8911 | 74.17822 | 1025.721 | 156.8469
85.489998 | 6967.0229 | 7238 | 5987.971 | -270.9775 | 74.02608 | 1019.719 | 156.2847
85.5 | 7017.4849 | 7232.627 | 5989.364 | -215.1424 | 73.87441 | 1013.67 | 155.7184
85.510002 | 6979.2617 | 7227.209 | 5990.758 | -247.9472 | 73.7232 | 1007.579 | 155.1485
85.519997 | 6918.8076 | 7221.759 | 5992.152 | -302.9519 | 73.5726 | 1001.46 | 154.5749
85.529999 | 6959.4077 | 7216.272 | 5993.547 | -256.864 | 73.42241 | 995.3048 | 153.9978
85.540001 | 6944.3838 | 7210.749 | 5994.942 | -266.3653 | 73.27274 | 989.1173 | 153.4171
85.550003 | 6969.2861 | 7205.199 | 5996.338 | -235.9126 | 73.12353 | 982.9048 | 152.8328
85.559998 | 6891.854 | 7199.627 | 5997.733 | -307.7735 | 72.9749 | 976.6745 | 152.2456
85.57 | 6715.6958 | 7194.028 | 5999.129 | -478.3321 | 72.82671 | 970.4175 | 151.6549
85.580002 | 6694.0259 | 7188.403 | 6000.525 | -494.3771 | 72.67897 | 964.1377 | 151.0611
85.589996 | 6725.7822 | 7182.768 | 6001.921 | -456.9861 | 72.53181 | 957.8515 | 150.464
85.599998 | 6678.6631 | 7177.113 | 6003.318 | -498.4494 | 72.38506 | 951.5455 | 149.8639
85.610001 | 6719.8569 | 7171.441 | 6004.715 | -451.5839 | 72.23881 | 945.2258 | 149.2608
85.620003 | 6841.7373 | 7165.76 | 6006.113 | -324.0226 | 72.093 | 938.8995 | 148.6545
85.629997 | 6933.3818 | 7160.076 | 6007.509 | -226.6944 | 71.94775 | 932.5735 | 148.0456
85.639999 | 6765.7979 | 7154.382 | 6008.907 | -388.5838 | 71.80293 | 926.2379 | 147.4338
85.650002 | 6641.6714 | 7148.679 | 6010.305 | -507.0077 | 71.65855 | 919.8964 | 146.8191
85.660004 | 6819.6499 | 7142.979 | 6011.703 | -323.329 | 71.51465 | 913.5598 | 146.2014
85.669998 | 6978.752 | 7137.284 | 6013.1 | -158.5317 | 71.37131 | 907.2309 | 145.5815
85.68 | 6803.292 | 7131.586 | 6014.498 | -328.2941 | 71.22836 | 900.901 | 144.9587
85.690002 | 6670.3789 | 7125.889 | 6015.896 | -455.5099 | 71.08585 | 894.5736 | 144.3333
85.699997 | 6785.4434 | 7120.207 | 6017.293 | -334.7632 | 70.94388 | 888.2642 | 143.7054
85.709999 | 6750.2539 | 7114.528 | 6018.691 | -364.2743 | 70.80232 | 881.9597 | 143.075
85.720001 | 6725.5815 | 7108.857 | 6020.089 | -383.2758 | 70.66122 | 875.6649 | 142.4421
85.730003 | 6688.9316 | 7103.199 | 6021.487 | -414.2679 | 70.52055 | 869.3853 | 141.8066
85.739998 | 6661.9458 | 7097.561 | 6022.884 | -435.6157 | 70.38041 | 863.1281 | 141.1693
85.75 | 6740.7334 | 7091.934 | 6024.281 | -351.2006 | 70.24067 | 856.8825 | 140.5294
85.760002 | 6729.7607 | 7086.319 | 6025.679 | -356.5585 | 70.10135 | 850.6517 | 139.8874
85.769997 | 6664.5352 | 7080.731 | 6027.075 | -416.1962 | 69.96257 | 844.4507 | 139.2432
85.779999 | 6578.3877 | 7075.159 | 6028.472 | -496.7713 | 69.82416 | 838.2659 | 138.5969
85.790001 | 6637.9487 | 7069.605 | 6029.869 | -431.6567 | 69.68621 | 832.102 | 137.9485
85.800003 | 6746.8813 | 7064.075 | 6031.265 | -317.1941 | 69.54867 | 825.9635 | 137.298
85.809998 | 6613.8867 | 7058.576 | 6032.66 | -444.6889 | 69.41164 | 819.8575 | 136.646
85.82 | 6500.6904 | 7053.096 | 6034.056 | -552.4059 | 69.27501 | 813.7731 | 135.9919
85.830002 | 6720.3018 | 7047.639 | 6035.452 | -327.3376 | 69.13878 | 807.7128 | 135.3361
85.839996 | 6809.8408 | 7042.219 | 6036.846 | -232.3784 | 69.00308 | 801.6918 | 134.6786
85.849998 | 6368.3496 | 7036.822 | 6038.24 | -668.4726 | 68.86774 | 795.6946 | 134.0195
85.860001 | 6040.3174 | 7031.453 | 6039.635 | -991.1353 | 68.73284 | 789.7263 | 133.3588
85.870003 | 6241.0952 | 7026.115 | 6041.028 | -785.0199 | 68.59833 | 783.7918 | 132.6965
85.879997 | 6546.5 | 7020.815 | 6042.421 | -474.315 | 68.46433 | 777.8969 | 132.0332
85.889999 | 6780.4419 | 7015.543 | 6043.813 | -235.1013 | 68.33071 | 772.0308 | 131.3683
85.900002 | 6869.1865 | 7010.301 | 6045.206 | -141.1146 | 68.19748 | 766.1957 | 130.7023
85.910004 | 6751.1318 | 7005.097 | 6046.597 | -253.9654 | 68.06469 | 760.4003 | 130.0349
85.919998 | 6801.4272 | 6999.932 | 6047.987 | -198.5053 | 67.93239 | 754.646 | 129.3669
85.93 | 6970.5469 | 6994.799 | 6049.378 | -24.25238 | 67.80045 | 748.9236 | 128.6977
85.940002 | 6828.1694 | 6989.699 | 6050.767 | -161.5294 | 67.66889 | 743.235 | 128.0277
85.949997 | 6527.5996 | 6984.643 | 6052.155 | -457.0437 | 67.53782 | 737.5933 | 127.357
85.959999 | 6569.7593 | 6979.621 | 6053.543 | -409.8622 | 67.40712 | 731.9854 | 126.6855
85.970001 | 6614.21 | 6974.636 | 6054.931 | -360.4259 | 67.27683 | 726.4146 | 126.0135
85.980003 | 6506.4531 | 6969.69 | 6056.318 | -463.2369 | 67.14692 | 720.8846 | 125.3408
85.989998 | 6510.2017 | 6964.789 | 6057.703 | -454.5873 | 67.01748 | 715.4007 | 124.6682
86 | 6645.2354 | 6959.924 | 6059.088 | -314.6882 | 66.88841 | 709.9525 | 123.995
86.010002 | 6728.2446 | 6955.095 | 6060.472 | -226.8505 | 66.75971 | 704.5417 | 123.3217
86.019997 | 6609.3364 | 6950.315 | 6061.854 | -340.9783 | 66.63149 | 699.1805 | 122.6485
86.029999 | 6436.2046 | 6945.571 | 6063.237 | -509.3668 | 66.50361 | 693.856 | 121.9752
86.040001 | 6451.5605 | 6940.868 | 6064.618 | -489.3072 | 66.37614 | 688.5714 | 121.3021
86.050003 | 6525 | 6936.206 | 6065.998 | -411.2064 | 66.24903 | 683.3298 | 120.6291
86.059998 | 6444.6455 | 6931.592 | 6067.377 | -486.9468 | 66.12238 | 678.1361 | 119.9569
86.07 | 6406.2349 | 6927.016 | 6068.755 | -520.7816 | 65.99609 | 672.9802 | 119.2849
86.080002 | 6419.9531 | 6922.48 | 6070.133 | -502.5269 | 65.87016 | 667.8637 | 118.6136
86.089996 | 6412.7915 | 6917.994 | 6071.508 | -505.2022 | 65.74471 | 662.7984 | 117.943
86.099998 | 6416.6665 | 6913.546 | 6072.883 | -496.8792 | 65.61956 | 657.7703 | 117.2732
86.110001 | 6487.9336 | 6909.139 | 6074.257 | -421.2055 | 65.49483 | 652.7833 | 116.6043
86.120003 | 6674.6611 | 6904.777 | 6075.629 | -230.1154 | 65.37044 | 647.8405 | 115.9364
86.129997 | 6587.5249 | 6900.462 | 6077 | -312.9371 | 65.2465 | 642.946 | 115.27
86.139999 | 6510.0791 | 6896.187 | 6078.37 | -386.1083 | 65.12291 | 638.0901 | 114.6046
86.150002 | 6636.1289 | 6891.953 | 6079.739 | -255.8242 | 64.99967 | 633.2741 | 113.9407
86.160004 | 6537.229 | 6887.765 | 6081.106 | -350.536 | 64.87681 | 628.5039 | 113.2781
86.169998 | 6354.4756 | 6883.624 | 6082.471 | -529.1487 | 64.75441 | 623.7811 | 112.6175
86.18 | 6331.0815 | 6879.524 | 6083.836 | -548.4421 | 64.63233 | 619.0969 | 111.9583
86.190002 | 6287.3213 | 6875.464 | 6085.199 | -588.1423 | 64.51058 | 614.4525 | 111.301
86.199997 | 6362.5244 | 6871.453 | 6086.56 | -508.9287 | 64.38928 | 609.8577 | 110.6458
86.209999 | 6509.939 | 6867.483 | 6087.921 | -357.5439 | 64.2683 | 605.3014 | 109.9924
86.220001 | 6418.0938 | 6863.555 | 6089.28 | -445.4608 | 64.1477 | 600.786 | 109.3413
86.230003 | 6325.5273 | 6859.67 | 6090.637 | -534.1427 | 64.02743 | 596.3134 | 108.6922
86.239998 | 6594.6035 | 6855.833 | 6091.992 | -261.2293 | 63.90759 | 591.8875 | 108.0459
86.25 | 6740.8999 | 6852.036 | 6093.346 | -111.1357 | 63.78808 | 587.4998 | 107.4018
86.260002 | 6613.5747 | 6848.279 | 6094.698 | -234.7041 | 63.6689 | 583.1511 | 106.7602
86.269997 | 6548.9771 | 6844.57 | 6096.048 | -295.5934 | 63.55016 | 578.8505 | 106.1215
86.279999 | 6462.6074 | 6840.902 | 6097.397 | -378.2945 | 63.43172 | 574.5874 | 105.4853
86.290001 | 6417.6733 | 6837.274 | 6098.745 | -419.6012 | 63.31365 | 570.364 | 104.852
86.300003 | 6490.7466 | 6833.69 | 6100.09 | -342.9432 | 63.1959 | 566.182 | 104.2215
86.309998 | 6744.729 | 6830.151 | 6101.433 | -85.42242 | 63.07857 | 562.0452 | 103.5944
86.32 | 6894.1133 | 6826.652 | 6102.775 | 67.46131 | 62.96156 | 557.9451 | 102.9701
86.330002 | 6681.4287 | 6823.192 | 6104.115 | -141.7632 | 62.84487 | 553.8827 | 102.3491
86.339996 | 6468.1738 | 6819.779 | 6105.452 | -351.6052 | 62.72861 | 549.8666 | 101.7315
86.349998 | 6548.3809 | 6816.404 | 6106.789 | -268.0233 | 62.61263 | 545.8859 | 101.1171
86.360001 | 6565.8394 | 6813.069 | 6108.123 | -247.2297 | 62.49701 | 541.9431 | 100.5061
86.370003 | 6368.8687 | 6809.776 | 6109.455 | -440.9069 | 62.38171 | 538.0403 | 99.89852
86.379997 | 6345.8755 | 6806.526 | 6110.784 | -460.6508 | 62.26682 | 534.1804 | 99.2949
86.389999 | 6355.0874 | 6803.315 | 6112.112 | -448.2273 | 62.15223 | 530.3555 | 98.69465
86.400002 | 6343.9653 | 6800.141 | 6113.438 | -456.1757 | 62.03796 | 526.5665 | 98.0982
86.410004 | 6348.1772 | 6797.009 | 6114.762 | -448.8323 | 61.92404 | 522.8179 | 97.50542
86.419998 | 6277.1338 | 6793.92 | 6116.083 | -516.7862 | 61.81053 | 519.1099 | 96.91684
86.43 | 6259.229 | 6790.867 | 6117.402 | -531.6383 | 61.6973 | 515.4359 | 96.33187
86.440002 | 6340.8286 | 6787.851 | 6118.719 | -447.0226 | 61.58437 | 511.7966 | 95.75099
86.449997 | 6421.9331 | 6784.879 | 6120.033 | -362.9455 | 61.47185 | 508.1993 | 95.17421
86.459999 | 6410.9741 | 6781.942 | 6121.346 | -370.9678 | 61.35962 | 504.6351 | 94.60136
86.470001 | 6514.8125 | 6779.042 | 6122.656 | -264.2297 | 61.24773 | 501.1058 | 94.03272
86.480003 | 6528.1978 | 6776.18 | 6123.964 | -247.9827 | 61.13613 | 497.6125 | 93.46815
86.489998 | 6389.5469 | 6773.36 | 6125.268 | -383.8127 | 61.02493 | 494.1583 | 92.90813
86.5 | 6428.7803 | 6770.573 | 6126.571 | -341.793 | 60.91402 | 490.7362 | 92.35209
86.510002 | 6526.248 | 6767.822 | 6127.871 | -241.5738 | 60.8034 | 487.3465 | 91.80048
86.519997 | 6392.582 | 6765.111 | 6129.168 | -372.5291 | 60.6932 | 483.9962 | 91.25329
86.529999 | 6333.0439 | 6762.434 | 6130.464 | -429.3904 | 60.58324 | 480.677 | 90.71033
86.540001 | 6596.1895 | 6759.792 | 6131.756 | -163.6027 | 60.47363 | 477.3904 | 90.17188
86.550003 | 6570.1621 | 6757.186 | 6133.046 | -187.0239 | 60.3643 | 474.1375 | 89.63786
86.559998 | 6365.478 | 6754.618 | 6134.333 | -389.1397 | 60.25537 | 470.9212 | 89.10844
86.57 | 6372.2065 | 6752.082 | 6135.617 | -379.8756 | 60.14671 | 467.7347 | 88.58333
86.580002 | 6517.7422 | 6749.579 | 6136.899 | -231.8369 | 60.03834 | 464.5786 | 88.06288
86.589996 | 6594.4883 | 6747.114 | 6138.177 | -152.626 | 59.93036 | 461.4596 | 87.54706
86.599998 | 6392.3921 | 6744.681 | 6139.453 | -352.2887 | 59.82263 | 458.369 | 87.03572
86.610001 | 6381.3994 | 6742.28 | 6140.727 | -360.8802 | 59.71524 | 455.3085 | 86.52889
86.620003 | 6494.9023 | 6739.912 | 6141.997 | -245.0097 | 59.60812 | 452.2798 | 86.02666
86.629997 | 6327.0688 | 6737.58 | 6143.264 | -410.511 | 59.50138 | 449.2851 | 85.52932
86.639999 | 6269.9478 | 6735.278 | 6144.528 | -465.33 | 59.39492 | 446.3181 | 85.03636
86.650002 | 6480.7695 | 6733.006 | 6145.79 | -252.2367 | 59.28872 | 443.3793 | 84.54812
86.660004 | 6608.3335 | 6730.768 | 6147.049 | -122.4345 | 59.18285 | 440.4722 | 84.06443
86.669998 | 6573.5894 | 6728.563 | 6148.303 | -154.9734 | 59.07736 | 437.5969 | 83.58567
86.68 | 6567.7129 | 6726.387 | 6149.555 | -158.6737 | 58.97211 | 434.7481 | 83.11129
86.690002 | 6539.5981 | 6724.239 | 6150.804 | -184.6412 | 58.86715 | 431.9263 | 82.64168
86.699997 | 6430.9478 | 6722.126 | 6152.049 | -291.1778 | 58.76254 | 429.1371 | 82.17679
86.709999 | 6375 | 6720.04 | 6153.292 | -345.04 | 58.6582 | 426.3736 | 81.71639
86.720001 | 6474.6616 | 6717.983 | 6154.531 | -243.3213 | 58.55417 | 423.637 | 81.26073
86.730003 | 6532.0176 | 6715.955 | 6155.767 | -183.9376 | 58.45039 | 420.9282 | 80.80961
86.739998 | 6452.3794 | 6713.959 | 6156.999 | -261.5793 | 58.34698 | 418.2495 | 80.36337
86.75 | 6525.167 | 6711.989 | 6158.228 | -186.8218 | 58.24383 | 415.5954 | 79.9215
86.760002 | 6555.4795 | 6710.045 | 6159.454 | -154.5658 | 58.14095 | 412.9662 | 79.48437
86.769997 | 6587.0908 | 6708.133 | 6160.675 | -121.0419 | 58.03844 | 410.3671 | 79.05188
86.779999 | 6627.1572 | 6706.246 | 6161.894 | -79.08865 | 57.93615 | 407.7918 | 78.62383
86.790001 | 6393.5903 | 6704.385 | 6163.109 | -310.7949 | 57.83417 | 405.2413 | 78.20044
86.800003 | 6328.6152 | 6702.551 | 6164.321 | -373.9362 | 57.73246 | 402.7165 | 77.78158
86.809998 | 6455.207 | 6700.746 | 6165.528 | -245.539 | 57.63109 | 400.2195 | 77.36733
86.82 | 6539.4067 | 6698.965 | 6166.732 | -159.5582 | 57.52998 | 397.7451 | 76.95743
86.830002 | 6492.5054 | 6697.208 | 6167.933 | -204.7025 | 57.42912 | 395.2938 | 76.55214
86.839996 | 6400 | 6695.479 | 6169.129 | -295.4793 | 57.32863 | 392.8706 | 76.15136
86.849998 | 6421.5371 | 6693.774 | 6170.322 | -272.2368 | 57.22836 | 390.4688 | 75.75495
86.860001 | 6338.3359 | 6692.092 | 6171.511 | -353.7562 | 57.12839 | 388.0898 | 75.3629
86.870003 | 6280.3979 | 6690.435 | 6172.696 | -410.0371 | 57.02867 | 385.7348 | 74.97522
86.879997 | 6239.2397 | 6688.803 | 6173.877 | -449.5638 | 56.92929 | 383.4054 | 74.59212
86.889999 | 6226.8599 | 6687.194 | 6175.054 | -460.3343 | 56.83016 | 381.0969 | 74.21314
86.900002 | 6433.7476 | 6685.607 | 6176.228 | -251.8593 | 56.73128 | 378.8095 | 73.83854
86.910004 | 6617.9556 | 6684.044 | 6177.397 | -66.08813 | 56.63269 | 376.546 | 73.46813
86.919998 | 6559.5806 | 6682.504 | 6178.561 | -122.9236 | 56.53444 | 374.3065 | 73.10217
86.93 | 6436.625 | 6680.986 | 6179.722 | -244.3606 | 56.43642 | 372.0868 | 72.74019
86.940002 | 6434.0713 | 6679.488 | 6180.879 | -245.4163 | 56.33865 | 369.8873 | 72.38249
86.949997 | 6685.5811 | 6678.014 | 6182.031 | 7.567494 | 56.2412 | 367.7123 | 72.02895
86.959999 | 6685.7139 | 6676.56 | 6183.18 | 9.154346 | 56.144 | 365.5566 | 71.67938
86.970001 | 6427.6445 | 6675.126 | 6184.324 | -247.4812 | 56.04707 | 363.421 | 71.33396
86.980003 | 6460.6357 | 6673.713 | 6185.464 | -213.0769 | 55.95038 | 361.3063 | 70.99246
86.989998 | 6498.8687 | 6672.321 | 6186.598 | -173.4527 | 55.85402 | 359.2141 | 70.65513
87 | 6406.9995 | 6670.949 | 6187.729 | -263.9494 | 55.7579 | 357.1403 | 70.32154
87.010002 | 6298.4712 | 6669.595 | 6188.856 | -371.1235 | 55.66201 | 355.0851 | 69.99195
87.019997 | 6258.7622 | 6668.262 | 6189.977 | -409.4999 | 55.56647 | 353.0525 | 69.66623
87.029999 | 6317.7192 | 6666.947 | 6191.094 | -349.2281 | 55.47113 | 351.0377 | 69.3442
87.040001 | 6413.8428 | 6665.651 | 6192.207 | -251.8078 | 55.37606 | 349.0414 | 69.02603
87.050003 | 6458.1309 | 6664.372 | 6193.315 | -206.2415 | 55.28124 | 347.0643 | 68.71155
87.059998 | 6441.4678 | 6663.114 | 6194.418 | -221.6459 | 55.18673 | 345.1081 | 68.40079
87.07 | 6441.8613 | 6661.872 | 6195.517 | -220.0103 | 55.09245 | 343.1688 | 68.09353
87.080002 | 6343.4478 | 6660.646 | 6196.611 | -317.198 | 54.99841 | 341.2467 | 67.78996
87.089996 | 6182.0249 | 6659.439 | 6197.699 | -477.4146 | 54.9047 | 339.3457 | 67.48992
87.099998 | 6274.0352 | 6658.249 | 6198.783 | -384.2134 | 54.81118 | 337.4607 | 67.19332
87.110001 | 6467.7407 | 6657.074 | 6199.863 | -189.333 | 54.71793 | 335.5927 | 66.90011
87.120003 | 6465.6162 | 6655.915 | 6200.937 | -190.299 | 54.62492 | 333.7427 | 66.61026
87.129997 | 6216.811 | 6654.774 | 6202.006 | -437.963 | 54.53222 | 331.9119 | 66.32389
87.139999 | 6203.5117 | 6653.647 | 6203.07 | -450.1357 | 54.43974 | 330.0967 | 66.04064
87.150002 | 6425.98 | 6652.535 | 6204.13 | -226.5553 | 54.34749 | 328.2974 | 65.76068
87.160004 | 6415.5513 | 6651.439 | 6205.184 | -235.8879 | 54.2555 | 326.516 | 65.48382
87.169998 | 6430.4878 | 6650.359 | 6206.232 | -219.8709 | 54.16382 | 324.7525 | 65.21023
87.18 | 6512.7271 | 6649.292 | 6207.276 | -136.5646 | 54.07235 | 323.004 | 64.93953
87.190002 | 6660.6943 | 6648.238 | 6208.314 | 12.45643 | 53.9811 | 321.2705 | 64.67193
87.199997 | 6745.0435 | 6647.2 | 6209.347 | 97.84368 | 53.89015 | 319.5556 | 64.40729
87.209999 | 6827.0957 | 6646.175 | 6210.375 | 180.9212 | 53.79942 | 317.855 | 64.14545
87.220001 | 6869.5435 | 6645.162 | 6211.397 | 224.3814 | 53.70894 | 316.1696 | 63.88652
87.230003 | 6698.5493 | 6644.163 | 6212.414 | 54.38655 | 53.61868 | 314.4999 | 63.63029
87.239998 | 6544.8735 | 6643.177 | 6213.425 | -98.30396 | 53.52871 | 312.8472 | 63.37693
87.25 | 6567.9067 | 6642.204 | 6214.431 | -74.29713 | 53.43897 | 311.2082 | 63.12608
87.260002 | 6523.1987 | 6641.241 | 6215.431 | -118.0428 | 53.34943 | 309.5833 | 62.87791
87.269997 | 6454.9219 | 6640.293 | 6216.425 | -185.3709 | 53.26022 | 307.9755 | 62.63231
87.279999 | 6580.1206 | 6639.355 | 6217.414 | -59.23444 | 53.17118 | 306.381 | 62.38911
87.290001 | 6578.2461 | 6638.428 | 6218.397 | -60.18216 | 53.0824 | 304.8005 | 62.1484
87.300003 | 6381.7671 | 6637.513 | 6219.374 | -255.7457 | 52.99383 | 303.2345 | 61.91003
87.309998 | 6228.8149 | 6636.609 | 6220.345 | -407.7943 | 52.90555 | 301.6843 | 61.67403
87.32 | 6334.8784 | 6635.716 | 6221.311 | -300.8371 | 52.81748 | 300.1468 | 61.44016
87.330002 | 6584.6304 | 6634.831 | 6222.271 | -50.20094 | 52.72962 | 298.6223 | 61.20857
87.339996 | 6535.77 | 6633.959 | 6223.224 | -98.18902 | 52.64206 | 297.1139 | 60.97912
87.349998 | 6345.5366 | 6633.096 | 6224.172 | -287.559 | 52.55469 | 295.6175 | 60.7517
87.360001 | 6421.8442 | 6632.241 | 6225.113 | -210.3971 | 52.46756 | 294.134 | 60.52625
87.370003 | 6398.8457 | 6631.397 | 6226.049 | -232.5509 | 52.38064 | 292.6642 | 60.30274
87.379997 | 6317.0317 | 6630.562 | 6226.978 | -313.5303 | 52.294 | 291.209 | 60.08124
87.389999 | 6366.7358 | 6629.735 | 6227.901 | -262.9997 | 52.20757 | 289.7655 | 59.86144
87.400002 | 6547.1704 | 6628.917 | 6228.818 | -81.74647 | 52.12134 | 288.3341 | 59.64346
87.410004 | 6666.2988 | 6628.107 | 6229.729 | 38.1914 | 52.03535 | 286.9163 | 59.42714
87.419998 | 6549.541 | 6627.307 | 6230.632 | -77.76561 | 51.94965 | 285.5123 | 59.21259
87.43 | 6412.0454 | 6626.513 | 6231.53 | -214.4676 | 51.86413 | 284.1194 | 58.99948
87.440002 | 6375.1982 | 6625.726 | 6232.421 | -250.5281 | 51.77882 | 282.7381 | 58.78798
87.449997 | 6487.9336 | 6624.948 | 6233.306 | -137.0147 | 51.69378 | 281.371 | 58.57798
87.459999 | 6696.4805 | 6624.177 | 6234.184 | 72.30366 | 51.60894 | 280.0148 | 58.3693
87.470001 | 6628.2773 | 6623.412 | 6235.055 | 4.865406 | 51.52433 | 278.6701 | 58.16203
87.480003 | 6454.2515 | 6622.654 | 6235.92 | -168.4022 | 51.43991 | 277.3373 | 57.95601
87.489998 | 6562.8154 | 6621.903 | 6236.778 | -59.08751 | 51.35577 | 276.0177 | 57.75134
87.5 | 6762.8525 | 6621.158 | 6237.63 | 141.6948 | 51.27182 | 274.7084 | 57.54774
87.510002 | 6720.4224 | 6620.418 | 6238.474 | 100.0048 | 51.18807 | 273.4099 | 57.34532
87.519997 | 6441.3921 | 6619.685 | 6239.312 | -178.2926 | 51.10461 | 272.1246 | 57.14401
87.529999 | 6208.146 | 6618.957 | 6240.142 | -410.8107 | 51.02131 | 270.8493 | 56.94364
87.540001 | 6141.7192 | 6618.234 | 6240.966 | -476.5145 | 50.93824 | 269.5848 | 56.74428
87.550003 | 6258.3926 | 6617.516 | 6241.783 | -359.1232 | 50.85536 | 268.3313 | 56.54583
87.559998 | 6420.8613 | 6616.804 | 6242.593 | -195.9424 | 50.77276 | 267.0901 | 56.34829
87.57 | 6458.3408 | 6616.096 | 6243.395 | -157.7548 | 50.69034 | 265.8585 | 56.15148
87.580002 | 6375.0205 | 6615.391 | 6244.191 | -240.3707 | 50.60812 | 264.6369 | 55.95548
87.589996 | 6366.6396 | 6614.693 | 6244.978 | -248.0529 | 50.52617 | 263.4277 | 55.76024
87.599998 | 6375.0259 | 6613.997 | 6245.759 | -238.9711 | 50.44439 | 262.2277 | 55.56563
87.610001 | 6370.8081 | 6613.305 | 6246.533 | -242.4969 | 50.36283 | 261.0375 | 55.37159
87.620003 | 6370.8643 | 6612.617 | 6247.299 | -241.7525 | 50.28146 | 259.8579 | 55.17814
87.629997 | 6266.9375 | 6611.933 | 6248.058 | -344.9953 | 50.20035 | 258.6896 | 54.98534
87.639999 | 6258.0483 | 6611.251 | 6248.809 | -353.2031 | 50.11943 | 257.5302 | 54.79292
87.650002 | 6370.7197 | 6610.572 | 6249.553 | -239.8527 | 50.03869 | 256.3801 | 54.60098
87.660004 | 6287.9902 | 6609.897 | 6250.289 | -321.9067 | 49.95817 | 255.2405 | 54.40942
87.669998 | 6187.4399 | 6609.225 | 6251.017 | -421.7847 | 49.87792 | 254.1115 | 54.21835
87.68 | 6419.665 | 6608.554 | 6251.738 | -188.8891 | 49.79783 | 252.9912 | 54.02749
87.690002 | 6554.6704 | 6607.885 | 6252.451 | -53.21476 | 49.71792 | 251.8797 | 53.83697
87.699997 | 6528.7773 | 6607.219 | 6253.155 | -78.44219 | 49.63827 | 250.7791 | 53.64676
87.709999 | 6492.3359 | 6606.555 | 6253.853 | -114.2192 | 49.55881 | 249.687 | 53.45671
87.720001 | 6251.0142 | 6605.892 | 6254.542 | -354.878 | 49.47954 | 248.6037 | 53.26687
87.730003 | 6228.2451 | 6605.231 | 6255.223 | -376.9857 | 49.40046 | 247.5297 | 53.07722
87.739998 | 6453.3237 | 6604.572 | 6255.896 | -151.2478 | 49.32162 | 246.4658 | 52.88776
87.75 | 6583.1191 | 6603.913 | 6256.562 | -20.79378 | 49.24297 | 245.4099 | 52.69832
87.760002 | 6583.5591 | 6603.255 | 6257.219 | -19.69551 | 49.1645 | 244.3623 | 52.509
87.769997 | 6484.0454 | 6602.598 | 6257.867 | -118.5529 | 49.08628 | 243.3249 | 52.31981
87.779999 | 6453.7104 | 6601.942 | 6258.508 | -148.2317 | 49.00823 | 242.2953 | 52.13058
87.790001 | 6623.6968 | 6601.286 | 6259.14 | 22.41076 | 48.93037 | 241.274 | 51.94137
87.800003 | 6560.4209 | 6600.63 | 6259.764 | -40.20952 | 48.8527 | 240.2612 | 51.75218
87.809998 | 6391.3828 | 6599.976 | 6260.379 | -208.5929 | 48.77527 | 239.258 | 51.56304
87.82 | 6482.5449 | 6599.321 | 6260.987 | -116.7756 | 48.69801 | 238.2622 | 51.37376
87.830002 | 6451.229 | 6598.665 | 6261.585 | -147.4355 | 48.62093 | 237.274 | 51.18446
87.839996 | 6411.7026 | 6598.009 | 6262.175 | -186.3068 | 48.54411 | 236.2956 | 50.99516
87.849998 | 6495.5581 | 6597.353 | 6262.756 | -101.7952 | 48.46743 | 235.3242 | 50.80573
87.860001 | 6578.3115 | 6596.696 | 6263.329 | -18.38461 | 48.39095 | 234.3605 | 50.61616
87.870003 | 6444.4966 | 6596.038 | 6263.892 | -151.5418 | 48.31465 | 233.4049 | 50.42652
87.879997 | 6410.0029 | 6595.38 | 6264.447 | -185.3776 | 48.2386 | 232.4581 | 50.23689
87.889999 | 6653.0986 | 6594.721 | 6264.993 | 58.37758 | 48.16271 | 231.5183 | 50.04704
87.900002 | 6688.083 | 6594.06 | 6265.53 | 94.02313 | 48.08698 | 230.5856 | 49.85706
87.910004 | 6600.8008 | 6593.398 | 6266.058 | 7.402869 | 48.01147 | 229.6611 | 49.66696
87.919998 | 6488.5298 | 6592.735 | 6266.577 | -104.2052 | 47.93618 | 228.7449 | 49.47687
87.93 | 6486.4414 | 6592.07 | 6267.087 | -105.6286 | 47.86106 | 227.8354 | 49.28652
87.940002 | 6574.5649 | 6591.403 | 6267.588 | -16.83783 | 47.7861 | 226.9327 | 49.09606
87.949997 | 6448.5884 | 6590.735 | 6268.079 | -142.1462 | 47.71137 | 226.0385 | 48.90556
87.959999 | 6332.5693 | 6590.064 | 6268.561 | -257.4947 | 47.63682 | 225.1509 | 48.71485
87.970001 | 6411.7949 | 6589.391 | 6269.034 | -177.5961 | 47.56244 | 224.2701 | 48.52402
87.980003 | 6507.2095 | 6588.716 | 6269.498 | -81.50642 | 47.48823 | 223.3966 | 48.3331
87.989998 | 6419.6255 | 6588.039 | 6269.952 | -168.4136 | 47.41425 | 222.5309 | 48.14214
88 | 6164.603 | 6587.359 | 6270.396 | -422.7563 | 47.34044 | 221.6715 | 47.95098
88.010002 | 6319.4922 | 6586.676 | 6270.831 | -267.1841 | 47.26679 | 220.8185 | 47.75973
88.019997 | 6481.5425 | 6585.992 | 6271.256 | -104.4492 | 47.19338 | 219.9735 | 47.56849
88.029999 | 6362.5898 | 6585.304 | 6271.672 | -222.7139 | 47.12011 | 219.1346 | 47.37709
88.040001 | 6488.7271 | 6584.612 | 6272.078 | -95.88536 | 47.04703 | 218.302 | 47.1856
88.050003 | 6690.166 | 6583.918 | 6272.474 | 106.2478 | 46.97411 | 217.4762 | 46.99409
88.059998 | 6640.2759 | 6583.221 | 6272.86 | 57.05442 | 46.90142 | 216.6578 | 46.80262
88.07 | 6480.0454 | 6582.521 | 6273.236 | -102.4755 | 46.82889 | 215.8452 | 46.61101
88.080002 | 6462.002 | 6581.816 | 6273.602 | -119.8144 | 46.75651 | 215.0385 | 46.41938
88.089996 | 6576.832 | 6581.11 | 6273.958 | -4.277521 | 46.68437 | 214.2395 | 46.22785
88.099998 | 6581.5459 | 6580.398 | 6274.304 | 1.147592 | 46.61237 | 213.4459 | 46.03625
88.110001 | 6499.5786 | 6579.683 | 6274.64 | -80.10447 | 46.54055 | 212.6583 | 45.84462
88.120003 | 6504.4888 | 6578.964 | 6274.965 | -74.47533 | 46.46889 | 211.877 | 45.65307
88.129997 | 6382.1157 | 6578.242 | 6275.28 | -196.1262 | 46.39746 | 211.1027 | 45.4617
88.139999 | 6384.2769 | 6577.515 | 6275.585 | -193.2382 | 46.32617 | 210.3337 | 45.27028
88.150002 | 6548.8691 | 6576.784 | 6275.879 | -27.91457 | 46.25504 | 209.5704 | 45.07892
88.160004 | 6510.6333 | 6576.048 | 6276.163 | -65.41514 | 46.1841 | 208.8134 | 44.88769
88.169998 | 6510.0444 | 6575.309 | 6276.436 | -65.26496 | 46.11338 | 208.063 | 44.69671
88.18 | 6535.2349 | 6574.565 | 6276.699 | -39.33032 | 46.0428 | 207.3177 | 44.50575
88.190002 | 6268.418 | 6573.816 | 6276.951 | -305.398 | 45.97237 | 206.5778 | 44.31493
88.199997 | 6199.8721 | 6573.063 | 6277.192 | -373.1911 | 45.90215 | 205.8446 | 44.12439
88.209999 | 6406.5889 | 6572.305 | 6277.422 | -165.7161 | 45.83209 | 205.1165 | 43.93397
88.220001 | 6305.062 | 6571.542 | 6277.642 | -266.4796 | 45.7622 | 204.3937 | 43.74372
88.230003 | 6302.9375 | 6570.773 | 6277.851 | -267.8359 | 45.69246 | 203.6767 | 43.55375
88.239998 | 6527.7324 | 6570.001 | 6278.048 | -42.26837 | 45.62293 | 202.9658 | 43.3641
88.25 | 6623.4121 | 6569.222 | 6278.234 | 54.18967 | 45.55355 | 202.2598 | 43.17463
88.260002 | 6646.7729 | 6568.438 | 6278.41 | 78.33456 | 45.48432 | 201.5588 | 42.98542
88.269997 | 6503.812 | 6567.65 | 6278.574 | -63.83789 | 45.41532 | 200.8641 | 42.79663
88.279999 | 6387.3618 | 6566.855 | 6278.727 | -179.4936 | 45.34643 | 200.1742 | 42.60807
88.290001 | 6456.0933 | 6566.055 | 6278.868 | -109.9617 | 45.27773 | 199.4893 | 42.41982
88.300003 | 6452.5542 | 6565.249 | 6278.998 | -112.6949 | 45.20917 | 198.8096 | 42.23197
88.309998 | 6274.4292 | 6564.438 | 6279.117 | -290.009 | 45.14082 | 198.1359 | 42.04457
88.32 | 6291.3154 | 6563.621 | 6279.224 | -272.3054 | 45.07262 | 197.4666 | 41.85747
88.330002 | 6420.981 | 6562.797 | 6279.32 | -141.816 | 45.00456 | 196.8021 | 41.67076
88.339996 | 6533.1621 | 6561.968 | 6279.403 | -28.80612 | 44.93672 | 196.1435 | 41.48459
88.349998 | 6553.939 | 6561.133 | 6279.476 | -7.193593 | 44.869 | 195.4893 | 41.29879
88.360001 | 6425.6138 | 6560.29 | 6279.536 | -134.6766 | 44.80146 | 194.8397 | 41.11339
88.370003 | 6428.3901 | 6559.442 | 6279.584 | -131.052 | 44.73406 | 194.1952 | 40.92851
88.379997 | 6409.9058 | 6558.588 | 6279.621 | -148.6823 | 44.66686 | 193.5561 | 40.74422
88.389999 | 6334.6064 | 6557.727 | 6279.645 | -223.1205 | 44.59981 | 192.9213 | 40.56034
88.400002 | 6424.1738 | 6556.859 | 6279.658 | -132.6849 | 44.53289 | 192.2909 | 40.37696
88.410004 | 6466.2485 | 6555.984 | 6279.658 | -89.73563 | 44.46615 | 191.6656 | 40.19413
88.419998 | 6454.7061 | 6555.103 | 6279.646 | -100.3973 | 44.39961 | 191.0454 | 40.01197
88.43 | 6633.9971 | 6554.215 | 6279.622 | 79.78197 | 44.3332 | 190.4293 | 39.83027
88.440002 | 6593.0674 | 6553.319 | 6279.586 | 39.74799 | 44.26693 | 189.8175 | 39.64913
88.449997 | 6354.0947 | 6552.418 | 6279.537 | -198.3229 | 44.20085 | 189.211 | 39.46869
88.459999 | 6381.8066 | 6551.508 | 6279.476 | -169.7014 | 44.13492 | 188.6085 | 39.28877
88.470001 | 6445.1553 | 6550.591 | 6279.402 | -105.4355 | 44.06914 | 188.0103 | 39.10945
88.480003 | 6382.2754 | 6549.666 | 6279.315 | -167.3909 | 44.00351 | 187.4166 | 38.9308
88.489998 | 6432.2637 | 6548.735 | 6279.216 | -116.4714 | 43.93806 | 186.8278 | 38.75287
88.5 | 6494.2119 | 6547.796 | 6279.104 | -53.58382 | 43.87276 | 186.243 | 38.57551
88.510002 | 6497.4717 | 6546.848 | 6278.98 | -49.37652 | 43.80759 | 185.6621 | 38.3988
88.519997 | 6454.3506 | 6545.894 | 6278.842 | -91.54339 | 43.74263 | 185.0862 | 38.22287
88.529999 | 6430.0962 | 6544.931 | 6278.692 | -114.835 | 43.67778 | 184.5142 | 38.04755
88.540001 | 6404.3545 | 6543.96 | 6278.528 | -139.6057 | 43.61309 | 183.9461 | 37.8729
88.550003 | 6539.1943 | 6542.981 | 6278.351 | -3.786992 | 43.54854 | 183.3823 | 37.69901
88.559998 | 6552.5391 | 6541.995 | 6278.162 | 10.5441 | 43.48419 | 182.8232 | 37.5259
88.57 | 6260.939 | 6541 | 6277.959 | -280.0608 | 43.41996 | 182.2677 | 37.35344
88.580002 | 6155.9888 | 6539.996 | 6277.742 | -384.007 | 43.35587 | 181.716 | 37.1817
88.589996 | 6351.231 | 6538.985 | 6277.513 | -187.7535 | 43.29198 | 181.1691 | 37.01081
88.599998 | 6405.1792 | 6537.964 | 6277.269 | -132.7847 | 43.2282 | 180.6257 | 36.8406
88.610001 | 6382.875 | 6536.934 | 6277.013 | -154.0594 | 43.16459 | 180.086 | 36.67111
88.620003 | 6479.3696 | 6535.896 | 6276.742 | -56.52664 | 43.1011 | 179.5504 | 36.50242
88.629997 | 6486.8853 | 6534.85 | 6276.459 | -47.96488 | 43.0378 | 179.0193 | 36.3346
88.639999 | 6448.5215 | 6533.794 | 6276.161 | -85.27292 | 42.97463 | 178.4915 | 36.16748
88.650002 | 6399.5825 | 6532.729 | 6275.849 | -133.1467 | 42.91159 | 177.9673 | 36.00111
88.660004 | 6321.2993 | 6531.655 | 6275.524 | -210.356 | 42.84872 | 177.4473 | 35.83557
88.669998 | 6114.2827 | 6530.573 | 6275.185 | -416.2903 | 42.78602 | 176.9314 | 35.67092
88.68 | 6094.4263 | 6529.481 | 6274.831 | -435.0542 | 42.72345 | 176.4189 | 35.50699
88.690002 | 6358.4482 | 6528.378 | 6274.464 | -169.9301 | 42.661 | 175.9098 | 35.34385
88.699997 | 6374.957 | 6527.268 | 6274.082 | -152.3106 | 42.59874 | 175.405 | 35.18162
88.709999 | 6188.6001 | 6526.147 | 6273.686 | -337.5465 | 42.5366 | 174.9036 | 35.02015
88.720001 | 6225.8374 | 6525.016 | 6273.276 | -299.1783 | 42.47461 | 174.4056 | 34.85947
88.730003 | 6303.4951 | 6523.875 | 6272.851 | -220.3799 | 42.41275 | 173.9113 | 34.69966
88.739998 | 6296.9619 | 6522.725 | 6272.412 | -225.7634 | 42.35106 | 173.4211 | 34.54074
88.75 | 6369.5371 | 6521.565 | 6271.959 | -152.0278 | 42.28951 | 172.934 | 34.38258
88.760002 | 6534.0571 | 6520.394 | 6271.49 | 13.66313 | 42.22808 | 172.4502 | 34.22525
88.769997 | 6513.4243 | 6519.214 | 6271.008 | -5.789721 | 42.16684 | 171.9706 | 34.06885
88.779999 | 6416.6665 | 6518.023 | 6270.51 | -101.3564 | 42.1057 | 171.494 | 33.91323
88.790001 | 6408.8037 | 6516.821 | 6269.997 | -108.0176 | 42.04472 | 171.0208 | 33.75843
88.800003 | 6380.3521 | 6515.609 | 6269.47 | -135.2571 | 41.98385 | 170.551 | 33.60452
88.809998 | 6326.9116 | 6514.387 | 6268.928 | -187.4759 | 41.92317 | 170.0852 | 33.45152
88.82 | 6303.4443 | 6513.154 | 6268.37 | -209.7099 | 41.86261 | 169.6223 | 33.2993
88.830002 | 6336.2866 | 6511.91 | 6267.797 | -175.6232 | 41.80217 | 169.1625 | 33.14792
88.839996 | 6495.6055 | 6510.656 | 6267.21 | -15.05038 | 41.74192 | 168.7068 | 32.99749
88.849998 | 6650 | 6509.39 | 6266.606 | 140.6101 | 41.68177 | 168.2539 | 32.84785
88.860001 | 6622.5718 | 6508.113 | 6265.988 | 114.4593 | 41.62177 | 167.8041 | 32.69903
88.870003 | 6489.8398 | 6506.824 | 6265.353 | -16.98438 | 41.56189 | 167.3577 | 32.55111
88.879997 | 6605.957 | 6505.526 | 6264.704 | 100.4314 | 41.50219 | 166.915 | 32.40412
88.889999 | 6843.1909 | 6504.215 | 6264.039 | 338.9762 | 41.4426 | 166.4751 | 32.25791
88.900002 | 6718.8975 | 6502.892 | 6263.358 | 216.0056 | 41.38313 | 166.0382 | 32.11255
88.910004 | 6678.6934 | 6501.558 | 6262.661 | 177.1356 | 41.32381 | 165.6047 | 31.96806
88.919998 | 6602.0527 | 6500.213 | 6261.949 | 101.8396 | 41.26466 | 165.1747 | 31.82452
88.93 | 6421.0947 | 6498.856 | 6261.221 | -77.76082 | 41.20562 | 164.7474 | 31.68176
88.940002 | 6518.1514 | 6497.486 | 6260.476 | 20.66565 | 41.1467 | 164.323 | 31.53984
88.949997 | 6656.7417 | 6496.105 | 6259.716 | 160.6365 | 41.08795 | 163.9023 | 31.39886
88.959999 | 6667.7354 | 6494.712 | 6258.939 | 173.0238 | 41.02931 | 163.4842 | 31.25868
88.970001 | 6669.4883 | 6493.306 | 6258.146 | 176.1827 | 40.97082 | 163.0691 | 31.11934
88.980003 | 6656.605 | 6491.887 | 6257.337 | 164.7176 | 40.91243 | 162.657 | 30.98088
88.989998 | 6628.3481 | 6490.458 | 6256.512 | 137.8903 | 40.85421 | 162.2483 | 30.84333
89 | 6618.3145 | 6489.015 | 6255.67 | 129.2998 | 40.79611 | 161.8423 | 30.70657
89.010002 | 6494.4131 | 6487.559 | 6254.811 | 6.854439 | 40.73813 | 161.4389 | 30.57065
89.019997 | 6336.6743 | 6486.091 | 6253.936 | -149.4169 | 40.68032 | 161.039 | 30.43566
89.029999 | 6306.6519 | 6484.61 | 6253.044 | -177.9579 | 40.62261 | 160.6417 | 30.30145
89.040001 | 6255.6426 | 6483.115 | 6252.135 | -227.4728 | 40.56504 | 160.2471 | 30.16808
89.050003 | 6189.9624 | 6481.608 | 6251.209 | -291.6455 | 40.50758 | 159.8554 | 30.03558
89.059998 | 6263.2363 | 6480.088 | 6250.267 | -216.8521 | 40.45029 | 159.4669 | 29.90397
89.07 | 6502.855 | 6478.555 | 6249.307 | 24.30041 | 40.39311 | 159.0809 | 29.77314
89.080002 | 6747.6831 | 6477.007 | 6248.331 | 270.676 | 40.33603 | 158.6974 | 29.64313
89.089996 | 6729.0806 | 6475.448 | 6247.337 | 253.633 | 40.27914 | 158.3173 | 29.51404
89.099998 | 6569.8335 | 6473.873 | 6246.326 | 95.96024 | 40.22234 | 157.9394 | 29.38573
89.110001 | 6404.1328 | 6472.285 | 6245.297 | -68.15212 | 40.16568 | 157.5642 | 29.25821
89.120003 | 6438.4067 | 6470.683 | 6244.251 | -32.27624 | 40.10912 | 157.1917 | 29.13156
89.129997 | 6569.3389 | 6469.068 | 6243.188 | 100.2705 | 40.05274 | 156.8222 | 29.00579
89.139999 | 6576.2031 | 6467.438 | 6242.106 | 108.7646 | 39.99645 | 156.455 | 28.88078
89.150002 | 6461.7329 | 6465.794 | 6241.007 | -4.061171 | 39.94028 | 156.0902 | 28.75657
89.160004 | 6419.519 | 6464.136 | 6239.89 | -44.61671 | 39.88425 | 155.7282 | 28.63319
89.169998 | 6635.1108 | 6462.464 | 6238.756 | 172.6465 | 39.82837 | 155.3691 | 28.5107
89.18 | 6826.3926 | 6460.777 | 6237.603 | 365.6155 | 39.7726 | 155.0121 | 28.38894
89.190002 | 6754.8257 | 6459.075 | 6236.433 | 295.7508 | 39.71692 | 154.6574 | 28.26799
89.199997 | 6540.1958 | 6457.36 | 6235.245 | 82.83627 | 39.66142 | 154.3057 | 28.14789
89.209999 | 6472.4897 | 6455.628 | 6234.037 | 16.86166 | 39.60601 | 153.956 | 28.02855
89.220001 | 6508.3335 | 6453.881 | 6232.812 | 54.45202 | 39.55074 | 153.6087 | 27.90999
89.230003 | 6523.73 | 6452.12 | 6231.568 | 71.61016 | 39.49557 | 153.2638 | 27.79225
89.239998 | 6607.0713 | 6450.344 | 6230.307 | 156.727 | 39.44055 | 152.9216 | 27.67533
89.25 | 6548.7422 | 6448.552 | 6229.026 | 100.19 | 39.38565 | 152.5814 | 27.55915
89.260002 | 6468.5391 | 6446.744 | 6227.727 | 21.79464 | 39.33085 | 152.2433 | 27.44374
89.269997 | 6554.4917 | 6444.923 | 6226.409 | 109.5691 | 39.27621 | 151.9079 | 27.32916
89.279999 | 6407.9229 | 6443.084 | 6225.072 | -35.1609 | 39.22166 | 151.5745 | 27.21532
89.290001 | 6322.2661 | 6441.229 | 6223.716 | -118.9629 | 39.16724 | 151.2431 | 27.10222
89.300003 | 6336.106 | 6439.358 | 6222.342 | -103.2524 | 39.11293 | 150.9139 | 26.98992
89.309998 | 6207.1572 | 6437.473 | 6220.949 | -230.3158 | 39.05877 | 150.5872 | 26.87841
89.32 | 6304.6377 | 6435.57 | 6219.536 | -130.9325 | 39.00471 | 150.2624 | 26.76761
89.330002 | 6497.312 | 6433.651 | 6218.103 | 63.66117 | 38.95076 | 149.9393 | 26.65756
89.339996 | 6410.8105 | 6431.717 | 6216.653 | -20.90628 | 38.89697 | 149.6188 | 26.54831
89.349998 | 6312.5908 | 6429.765 | 6215.182 | -117.1738 | 38.84326 | 149.3 | 26.43976
89.360001 | 6290.1636 | 6427.795 | 6213.691 | -137.6318 | 38.78968 | 148.983 | 26.33192
89.370003 | 6310.876 | 6425.81 | 6212.181 | -114.9337 | 38.7362 | 148.668 | 26.22484
89.379997 | 6476.0601 | 6423.809 | 6210.652 | 52.25152 | 38.68288 | 148.3552 | 26.11855
89.389999 | 6520.4863 | 6421.789 | 6209.102 | 98.69741 | 38.62965 | 148.044 | 26.01293
89.400002 | 6498.2754 | 6419.752 | 6207.533 | 78.52384 | 38.57653 | 147.7344 | 25.90802
89.410004 | 6455.2188 | 6417.697 | 6205.943 | 37.52154 | 38.52353 | 147.4268 | 25.80383
89.419998 | 6598.0454 | 6415.627 | 6204.335 | 182.4183 | 38.47068 | 147.1212 | 25.70042
89.43 | 6657.5278 | 6413.538 | 6202.705 | 243.99 | 38.41793 | 146.817 | 25.59765
89.440002 | 6470.229 | 6411.43 | 6201.055 | 58.79853 | 38.36527 | 146.5143 | 25.49558
89.449997 | 6562.1104 | 6409.307 | 6199.386 | 152.8034 | 38.31276 | 146.2137 | 25.39426
89.459999 | 6823.9766 | 6407.164 | 6197.696 | 416.8126 | 38.26035 | 145.9144 | 25.2936
89.470001 | 6736.1992 | 6405.003 | 6195.985 | 331.1965 | 38.20805 | 145.6165 | 25.19361
89.480003 | 6476.4541 | 6402.823 | 6194.253 | 73.63092 | 38.15586 | 145.3202 | 25.09433
89.489998 | 6469.7373 | 6400.627 | 6192.502 | 69.11045 | 38.10381 | 145.0256 | 24.99575
89.5 | 6487.1328 | 6398.41 | 6190.728 | 88.72233 | 38.05186 | 144.7323 | 24.89781
89.510002 | 6335.9639 | 6396.175 | 6188.934 | -60.21127 | 38 | 144.4402 | 24.80054
89.519997 | 6222.1201 | 6393.923 | 6187.121 | -171.8027 | 37.9483 | 144.1497 | 24.70398
89.529999 | 6494.2383 | 6391.65 | 6185.285 | 102.5884 | 37.89668 | 143.8604 | 24.60804
89.540001 | 6754.5884 | 6389.358 | 6183.428 | 365.2306 | 37.84518 | 143.5723 | 24.51274
89.550003 | 6709.0322 | 6387.046 | 6181.549 | 321.9858 | 37.79377 | 143.2854 | 24.41812
89.559998 | 6641.6733 | 6384.717 | 6179.651 | 256.9559 | 37.74251 | 142.9999 | 24.32417
89.57 | 6676.52 | 6382.367 | 6177.73 | 294.1527 | 37.69135 | 142.7154 | 24.23083
89.580002 | 6646.9785 | 6379.997 | 6175.787 | 266.9813 | 37.64028 | 142.4318 | 24.13811
89.589996 | 6523.625 | 6377.609 | 6173.824 | 146.0156 | 37.58936 | 142.1497 | 24.04608
89.599998 | 6342.5107 | 6375.2 | 6171.838 | -32.6891 | 37.53852 | 141.8683 | 23.95464
89.610001 | 6517.6562 | 6372.77 | 6169.83 | 144.8864 | 37.4878 | 141.5878 | 23.8638
89.620003 | 6682.895 | 6370.32 | 6167.801 | 312.5753 | 37.43717 | 141.3082 | 23.77359
89.629997 | 6469.9272 | 6367.851 | 6165.751 | 102.0759 | 37.38669 | 141.0299 | 23.68405
89.639999 | 6421.0728 | 6365.361 | 6163.677 | 55.71228 | 37.33629 | 140.7521 | 23.59506
89.650002 | 6579.8306 | 6362.849 | 6161.581 | 216.982 | 37.28599 | 140.475 | 23.50668
89.660004 | 6678.9634 | 6360.316 | 6159.463 | 318.6471 | 37.23581 | 140.1988 | 23.41889
89.669998 | 6478.8247 | 6357.765 | 6157.324 | 121.0597 | 37.18576 | 139.9236 | 23.33175
89.68 | 6253.9995 | 6355.191 | 6155.161 | -101.1911 | 37.1358 | 139.6488 | 23.24516
89.690002 | 6298.6904 | 6352.595 | 6152.975 | -53.90446 | 37.08593 | 139.3745 | 23.15914
89.699997 | 6509.9365 | 6349.98 | 6150.769 | 159.9568 | 37.0362 | 139.1011 | 23.07374
89.709999 | 6708.5586 | 6347.341 | 6148.538 | 361.2174 | 36.98657 | 138.8281 | 22.98889
89.720001 | 6672.1782 | 6344.681 | 6146.284 | 327.4973 | 36.93703 | 138.5554 | 22.9046
89.730003 | 6614.3657 | 6341.999 | 6144.007 | 272.3668 | 36.88759 | 138.2833 | 22.82089
89.739998 | 6744.6011 | 6339.297 | 6141.709 | 405.3043 | 36.83829 | 138.0119 | 22.73777
89.75 | 6825.9062 | 6336.571 | 6139.386 | 489.3354 | 36.78908 | 137.7407 | 22.65517
89.760002 | 6799.5186 | 6333.822 | 6137.04 | 465.6962 | 36.73995 | 137.4697 | 22.57312
89.769997 | 6801.6821 | 6331.054 | 6134.672 | 470.6284 | 36.69097 | 137.1993 | 22.49166
89.779999 | 6869.2021 | 6328.261 | 6132.279 | 540.9415 | 36.64207 | 136.929 | 22.41071
89.790001 | 6622.6079 | 6325.445 | 6129.862 | 297.1632 | 36.59327 | 136.6589 | 22.33028
89.800003 | 6403.001 | 6322.606 | 6127.422 | 80.39498 | 36.54456 | 136.389 | 22.25041
89.809998 | 6433.5537 | 6319.746 | 6124.96 | 113.8072 | 36.49599 | 136.1195 | 22.1711
89.82 | 6495.5796 | 6316.862 | 6122.472 | 178.7177 | 36.44751 | 135.85 | 22.09227
89.830002 | 6479.3862 | 6313.954 | 6119.96 | 165.4323 | 36.39911 | 135.5804 | 22.01397
89.839996 | 6727.394 | 6311.025 | 6117.427 | 416.3689 | 36.35086 | 135.3113 | 21.93622
89.849998 | 6820.3906 | 6308.07 | 6114.867 | 512.3202 | 36.30268 | 135.0419 | 21.85895
89.860001 | 6676.7295 | 6305.092 | 6112.282 | 371.6377 | 36.25461 | 134.7725 | 21.78218
89.870003 | 6658.3335 | 6302.09 | 6109.674 | 356.2438 | 36.20662 | 134.5031 | 21.70592
89.879997 | 6557.605 | 6299.066 | 6107.043 | 258.5389 | 36.15877 | 134.2339 | 21.6302
89.889999 | 6552.6577 | 6296.016 | 6104.386 | 256.6415 | 36.111 | 133.9644 | 21.55494
89.900002 | 6759.6333 | 6292.942 | 6101.703 | 466.6917 | 36.06332 | 133.6947 | 21.48016
89.910004 | 6874.3115 | 6289.843 | 6098.997 | 584.4683 | 36.01575 | 133.425 | 21.40587
89.919998 | 6872.8706 | 6286.723 | 6096.267 | 586.1478 | 35.9683 | 133.1553 | 21.33211
89.93 | 6916.2637 | 6283.575 | 6093.51 | 632.6882 | 35.92094 | 132.8852 | 21.25878
89.940002 | 6901.2021 | 6280.403 | 6090.729 | 620.7989 | 35.87366 | 132.6148 | 21.18593
89.949997 | 6750.1304 | 6277.209 | 6087.924 | 472.9219 | 35.82651 | 132.3445 | 21.11358
89.959999 | 6616.9966 | 6273.987 | 6085.092 | 343.0099 | 35.77944 | 132.0738 | 21.04168
89.970001 | 6582.0151 | 6270.74 | 6082.234 | 311.2754 | 35.73248 | 131.8027 | 20.97022
89.980003 | 6823.1846 | 6267.468 | 6079.351 | 555.7171 | 35.6856 | 131.5313 | 20.89924
89.989998 | 6841.6665 | 6264.172 | 6076.445 | 577.4941 | 35.63884 | 131.2599 | 20.82873
90 | 6841.6665 | 6260.85 | 6073.511 | 580.817 | 35.59217 | 130.9881 | 20.75865