## Summary
Parameter | MoC_0.66 F m -3 m | Mo2C_Pbcn_fixed | MoO2_P21c_fixed P 21/c
Sample | M26.txt | M26.txt | M26.txt
Method | GSAS-II | GSAS-II | GSAS-II
Phase name | MoC_0.66 F m -3 m | Mo2C_Pbcn_fixed | MoO2_P21c_fixed P 21/c
COD / MP ID | manual | manual | manual
Formula | Mo4 C2.64 | Mo8 C4 | Mo4 O8
Space group
Space group # | 225 | 60 | 14
Crystal system | cubic | orthorhombic | monoclinic
a (Å) | 4.23877 | 4.74855 | 5.58255
b (Å) | 4.23877 | 6.02963 | 4.86099
c (Å) | 4.23877 | 5.21045 | 5.56599
α (°) | 90 | 90 | 90
β (°) | 90 | 90 | 120.796
γ (°) | 90 | 90 | 90
Volume (A^3) | 76.15849 | 149.1853 | 129.74473
da/a0 (%) | -0.335 | -0.117 | 0.753
db/b0 (%) | -0.335 | -0.771 | -0.155
dc/c0 (%) | -0.335 | -0.592 | -1.336
dV/V0 (%) | -1.001 | -1.474 | -1.379
Weight fraction (%) | 23.1 | 66.8 | 10
GSAS-II mass weight fraction (%) | 18.7 | 70.8 | 10.5
Weight fraction ± (%) | 1 | 1.34 | 1
Weight fraction error source | integrated_phase_area_diagonal_covariance+systematic_floor | integrated_phase_area_diagonal_covariance+systematic_floor | integrated_phase_area_diagonal_covariance+systematic_floor
Weight fraction propagated sigma (%) | 0.574 | 0.625 | 0.429
Weight fraction systematic floor (%) | 1 | 1.337 | 1
Weight fraction method | integrated_phase_pattern_area | integrated_phase_pattern_area | integrated_phase_pattern_area
Integrated phase fraction (%) | 23.1 | 66.8 | 10
Integrated - wt fraction (percentage points) | 4.41 | -3.95 | -0.46
Integrated phase fraction method | primary_quant_from_refined_phase_envelope | primary_quant_from_refined_phase_envelope | primary_quant_from_refined_phase_envelope
Crystallite size (nm) | 1000 | 1000 | 1000
Crystallite size source | gsas_hap_size | gsas_hap_size | gsas_hap_size
Scale factor | 113.79555 | 219.82724 | 51.92117
Scale factor sigma | 3.35495293 | 2.96123424 | 2.37605857
Scale factor sigma (%) | 2.948 | 1.347 | 4.576
Scale factor sigma source | gsas_covariance | gsas_covariance | gsas_covariance
Scale * phase mass value | 47278.53 | 179283.2 | 26570.77
Legacy mass-weighted scale value | 47278.53 | 179283.2 | 26570.77
U (Caglioti) | 0.01489 | 0.01489 | 0.01489
V (Caglioti) | -0.01538 | -0.01538 | -0.01538
W (Caglioti) | 0.00566 | 0.00566 | 0.00566
X (Lorentzian) | 0 | 0 | 0
Y (Lorentzian) | 1.88214 | 1.88214 | 1.88214
η at strongest | 0.999 | 0.999 | 0.999
FWHM (°) | 1.9852 | 2.0013 | 1.934
FWHM reference 2theta (deg) | 36.79 | 39.48 | 26.03
FWHM reference hkl | [1, 1, 1] | [1, 0, 2] | [0, 1, 1]
N reflections | 5 | 20 | 44
Seeded by | gsas2 | gsas2 | gsas2
Zero shift (°) | 0.06583 | 0.06583 | 0.06583
Rwp (%) | 10.53 | 10.53 | 10.53
Rp (%) | 7.49 | 7.49 | 7.49
χ² | 142.818 | 142.818 | 142.818
GoF | 11.951 | 11.951 | 11.951

## Plot Data
2theta | Y_obs | Y_calc | Background | Residual | MoC_0.66 F m -3 m | Mo2C_Pbcn_fixed | MoO2_P21c_fixed P 21/c | MoC_0.66 F m -3 m peak 2θ | MoC_0.66 F m -3 m [hkl] | Mo2C_Pbcn_fixed peak 2θ | Mo2C_Pbcn_fixed [hkl] | MoO2_P21c_fixed P 21/c peak 2θ | MoO2_P21c_fixed P 21/c [hkl]
10 | 33060.3359 | 33060.56 | 33035.68 | -0.2214574 | 5.308398 | 16.24711 | 3.320118 | 36.692 | [111] | 34.337 | [021] | 18.487 | [100]
10.01 | 32677.002 | 33036.28 | 33011.39 | -359.2798 | 5.311515 | 16.25702 | 3.323163 | 42.624 | [200] | 34.395 | [002] | 25.939 | [111]
10.02 | 32023.1973 | 33012.02 | 32987.11 | -988.8196 | 5.314634 | 16.26694 | 3.326212 | 61.86 | [220] | 37.862 | [200] | 26.121 | [011]
10.03 | 32528.0469 | 32987.76 | 32962.84 | -459.7158 | 5.317757 | 16.27687 | 3.329267 | 74.128 | [311] | 39.366 | [121] | 32.14 | [102]
10.04 | 31968.7539 | 32963.52 | 32938.58 | -994.7653 | 5.320882 | 16.28681 | 3.332327 | 78.027 | [222] | 39.418 | [102] | 36.954 | [020]
10.05 | 32022.123 | 32939.29 | 32914.33 | -917.1633 | 5.32401 | 16.29675 | 3.335392 |  |  | 52.032 | [221] | 37.067 | [202]
10.06 | 31932.373 | 32915.06 | 32890.09 | -982.6912 | 5.327141 | 16.30671 | 3.338462 |  |  | 52.073 | [202] | 37.478 | [200]
10.07 | 32417.8203 | 32890.85 | 32865.86 | -473.0325 | 5.330275 | 16.31668 | 3.341536 |  |  | 61.46 | [040] | 37.508 | [111]
10.08 | 32369.209 | 32866.65 | 32841.65 | -497.443 | 5.333413 | 16.32666 | 3.344617 |  |  | 61.572 | [023] | 37.594 | [002]
10.09 | 33918.7344 | 32842.46 | 32817.44 | 1076.272 | 5.336553 | 16.33665 | 3.347702 |  |  | 69.385 | [321] | 41.981 | [210]
10.1 | 33355.75 | 32818.28 | 32793.25 | 537.4674 | 5.339697 | 16.34665 | 3.350793 |  |  | 69.42 | [302] | 42.086 | [012]
10.11 | 32288.7617 | 32794.11 | 32769.06 | -505.3523 | 5.342844 | 16.35666 | 3.353888 |  |  | 72.367 | [042] | 49.766 | [302]
10.12 | 31822.8184 | 32769.96 | 32744.89 | -947.1377 | 5.345993 | 16.36667 | 3.356989 |  |  | 72.504 | [004] | 49.769 | [122]
10.13 | 31636.1465 | 32745.81 | 32720.72 | -1109.662 | 5.349146 | 16.3767 | 3.360095 |  |  | 74.499 | [240] | 50.598 | [102]
10.14 | 32088.7461 | 32721.67 | 32696.57 | -632.9264 | 5.352301 | 16.38674 | 3.363206 |  |  | 74.6 | [223] | 53.341 | [222]
10.15 | 31724.7988 | 32697.55 | 32672.43 | -972.748 | 5.35546 | 16.39679 | 3.366323 |  |  | 75.505 | [142] | 53.548 | [213]
10.16 | 31585.3945 | 32673.43 | 32648.3 | -1088.037 | 5.358622 | 16.40684 | 3.369444 |  |  | 75.64 | [104] | 53.651 | [220]
10.17 | 31488.8809 | 32649.33 | 32624.18 | -1160.447 | 5.361787 | 16.41691 | 3.372571 |  |  | 80.911 | [400] | 53.67 | [311]
10.18 | 31481.8652 | 32625.23 | 32600.07 | -1143.369 | 5.364954 | 16.42699 | 3.375703 |  |  | 84.697 | [242] | 53.738 | [022]
10.19 | 31984.7207 | 32601.15 | 32575.97 | -616.4307 | 5.368126 | 16.43708 | 3.37884 |  |  | 84.828 | [204] | 53.845 | [113]
10.2 | 31932.668 | 32577.08 | 32551.88 | -644.4114 | 5.371299 | 16.44717 | 3.381983 |  |  |  |  | 54.165 | [211]
10.21 | 32032.8047 | 32553.02 | 32527.8 | -520.2135 | 5.374476 | 16.45728 | 3.385131 |  |  |  |  | 57.618 | [300]
10.22 | 32013.0176 | 32528.97 | 32503.73 | -515.9501 | 5.377657 | 16.4674 | 3.388284 |  |  |  |  | 60.165 | [131]
10.23 | 31728.0332 | 32504.93 | 32479.68 | -776.8948 | 5.38084 | 16.47753 | 3.391443 |  |  |  |  | 60.322 | [313]
10.24 | 31417.9219 | 32480.9 | 32455.63 | -1062.977 | 5.384026 | 16.48766 | 3.394606 |  |  |  |  | 61.146 | [013]
10.25 | 31892.6074 | 32456.88 | 32431.6 | -564.2736 | 5.387216 | 16.49781 | 3.397776 |  |  |  |  | 64.286 | [122]
10.26 | 32112.5684 | 32432.87 | 32407.57 | -320.3053 | 5.390408 | 16.50797 | 3.40095 |  |  |  |  | 66.952 | [131]
10.27 | 31888.3008 | 32408.88 | 32383.56 | -520.5763 | 5.393604 | 16.51814 | 3.40413 |  |  |  |  | 67.003 | [402]
10.28 | 31818.2324 | 32384.89 | 32359.56 | -566.659 | 5.396803 | 16.52832 | 3.407316 |  |  |  |  | 67.233 | [204]
10.29 | 32317.3809 | 32360.92 | 32335.57 | -43.5355 | 5.400005 | 16.53851 | 3.410506 |  |  |  |  | 68.041 | [202]
10.3 | 32177.3594 | 32336.95 | 32311.59 | -159.5928 | 5.40321 | 16.5487 | 3.413702 |  |  |  |  | 70.065 | [304]
10.31 | 31688.4902 | 32313 | 32287.62 | -624.5087 | 5.406418 | 16.55891 | 3.416904 |  |  |  |  | 70.743 | [104]
10.32 | 31684.1016 | 32289.06 | 32263.66 | -604.9548 | 5.409629 | 16.56913 | 3.420111 |  |  |  |  | 74.071 | [311]
10.33 | 31743.3867 | 32265.12 | 32239.71 | -521.738 | 5.412844 | 16.57936 | 3.423324 |  |  |  |  | 74.218 | [113]
10.34 | 31800.168 | 32241.2 | 32215.77 | -441.0358 | 5.416061 | 16.5896 | 3.426541 |  |  |  |  | 78.669 | [040]
10.35 | 31738.6562 | 32217.29 | 32191.84 | -478.6375 | 5.419282 | 16.59985 | 3.429765 |  |  |  |  | 78.947 | [404]
10.36 | 31297.5371 | 32193.39 | 32167.93 | -895.8574 | 5.422506 | 16.61011 | 3.432994 |  |  |  |  | 79.008 | [331]
10.37 | 31640.5293 | 32169.51 | 32144.02 | -528.9768 | 5.425733 | 16.62038 | 3.436228 |  |  |  |  | 79.059 | [422]
10.38 | 32255.0957 | 32145.63 | 32120.13 | 109.4671 | 5.428963 | 16.63066 | 3.439468 |  |  |  |  | 79.152 | [133]
10.39 | 31874.2715 | 32121.76 | 32096.25 | -247.4904 | 5.432196 | 16.64095 | 3.442714 |  |  |  |  | 79.274 | [224]
10.4 | 32096.1816 | 32097.91 | 32072.37 | -1.724511 | 5.435432 | 16.65125 | 3.445965 |  |  |  |  | 79.96 | [400]
10.41 | 31942.748 | 32074.06 | 32048.51 | -131.3131 | 5.438672 | 16.66156 | 3.449221 |  |  |  |  | 82.592 | [124]
10.42 | 31882.084 | 32050.23 | 32024.66 | -168.1431 | 5.441915 | 16.67189 | 3.452484 |  |  |  |  | 84.643 | [333]
10.43 | 31726.5664 | 32026.4 | 32000.82 | -299.8374 | 5.445161 | 16.68222 | 3.455751 |  |  |  |  | 85.364 | [033]
10.44 | 32221.873 | 32002.59 | 31976.99 | 219.2815 | 5.44841 | 16.69256 | 3.459025 |  |  |  |  | 89.431 | [302]
10.45 | 31823.2676 | 31978.79 | 31953.17 | -155.5224 | 5.451662 | 16.70291 | 3.462304
10.46 | 31318.8711 | 31955 | 31929.37 | -636.1283 | 5.454918 | 16.71328 | 3.465589
10.47 | 31708.752 | 31931.22 | 31905.57 | -222.4678 | 5.458177 | 16.72365 | 3.468879
10.48 | 31762.9453 | 31907.45 | 31881.78 | -144.5057 | 5.461438 | 16.73403 | 3.472175
10.49 | 31332.1172 | 31883.69 | 31858.01 | -551.5759 | 5.464703 | 16.74443 | 3.475477
10.5 | 31306.457 | 31859.95 | 31834.24 | -553.4891 | 5.467972 | 16.75483 | 3.478784
10.51 | 31585.8418 | 31836.21 | 31810.49 | -250.3682 | 5.471244 | 16.76525 | 3.482098
10.52 | 31782.332 | 31812.48 | 31786.75 | -30.15291 | 5.474518 | 16.77567 | 3.485417
10.53 | 32002.7539 | 31788.77 | 31763.02 | 213.9832 | 5.477796 | 16.78611 | 3.488741
10.54 | 31807.3086 | 31765.07 | 31739.3 | 42.24119 | 5.481077 | 16.79656 | 3.492072
10.55 | 31299.3242 | 31741.38 | 31715.59 | -442.0509 | 5.484361 | 16.80701 | 3.495408
10.56 | 31493.1738 | 31717.69 | 31691.89 | -224.5199 | 5.487649 | 16.81748 | 3.49875
10.57 | 31392.7188 | 31694.02 | 31668.2 | -301.3044 | 5.49094 | 16.82796 | 3.502098
10.58 | 31804.1133 | 31670.36 | 31644.53 | 133.7496 | 5.494234 | 16.83845 | 3.505451
10.59 | 32057.1387 | 31646.72 | 31620.86 | 410.4236 | 5.497532 | 16.84895 | 3.508811
10.6 | 32091.3203 | 31623.08 | 31597.21 | 468.2427 | 5.500832 | 16.85946 | 3.512176
10.61 | 32136.4277 | 31599.45 | 31573.56 | 536.9767 | 5.504136 | 16.86998 | 3.515548
10.62 | 31816.1016 | 31575.84 | 31549.93 | 240.2663 | 5.507443 | 16.88051 | 3.518925
10.63 | 31139.375 | 31552.23 | 31526.31 | -412.8557 | 5.510753 | 16.89105 | 3.522308
10.64 | 30564.5371 | 31528.64 | 31502.7 | -964.0999 | 5.514067 | 16.90161 | 3.525697
10.65 | 30653.877 | 31505.05 | 31479.1 | -851.1773 | 5.517384 | 16.91217 | 3.529092
10.66 | 29735.5059 | 31481.48 | 31455.51 | -1745.977 | 5.520704 | 16.92274 | 3.532492
10.67 | 30466.7168 | 31457.92 | 31431.93 | -991.2052 | 5.524028 | 16.93333 | 3.535899
10.68 | 31945.5645 | 31434.37 | 31408.36 | 511.1922 | 5.527355 | 16.94392 | 3.539312
10.69 | 31452.4395 | 31410.83 | 31384.81 | 41.60585 | 5.530685 | 16.95453 | 3.542731
10.7 | 31265.9863 | 31387.31 | 31361.26 | -121.3197 | 5.534018 | 16.96515 | 3.546155
10.71 | 31383.5957 | 31363.79 | 31337.73 | 19.80628 | 5.537355 | 16.97577 | 3.549586
10.72 | 30997.9199 | 31340.28 | 31314.2 | -342.364 | 5.540695 | 16.98641 | 3.553023
10.73 | 31514.0566 | 31316.79 | 31290.69 | 197.2673 | 5.544038 | 16.99706 | 3.556466
10.74 | 32049.3242 | 31293.31 | 31267.19 | 756.0184 | 5.547384 | 17.00772 | 3.559915
10.75 | 32095.9531 | 31269.83 | 31243.7 | 826.1197 | 5.550734 | 17.01839 | 3.563371
10.76 | 31978.3027 | 31246.37 | 31220.22 | 731.9307 | 5.554088 | 17.02907 | 3.566832
10.77 | 31225.6367 | 31222.92 | 31196.75 | 2.714986 | 5.557444 | 17.03977 | 3.570299
10.78 | 30309.2578 | 31199.48 | 31173.3 | -890.2247 | 5.560804 | 17.05047 | 3.573773
10.79 | 30496.1133 | 31176.05 | 31149.85 | -679.941 | 5.564167 | 17.06118 | 3.577253
10.8 | 31137.0293 | 31152.64 | 31126.42 | -15.6079 | 5.567534 | 17.07191 | 3.580739
10.81 | 30899.8223 | 31129.23 | 31102.99 | -229.4089 | 5.570904 | 17.08265 | 3.584231
10.82 | 30722.9082 | 31105.84 | 31079.58 | -382.9281 | 5.574277 | 17.09339 | 3.587729
10.83 | 31331.4336 | 31082.45 | 31056.18 | 248.9811 | 5.577654 | 17.10415 | 3.591234
10.84 | 31055.4746 | 31059.08 | 31032.79 | -3.605155 | 5.581034 | 17.11492 | 3.594745
10.85 | 30460.5879 | 31035.72 | 31009.41 | -575.1303 | 5.584417 | 17.1257 | 3.598262
10.86 | 30037.1016 | 31012.37 | 30986.04 | -975.2661 | 5.587804 | 17.13649 | 3.601785
10.87 | 30416.2246 | 30989.03 | 30962.68 | -572.8037 | 5.591194 | 17.14729 | 3.605315
10.88 | 30967.0488 | 30965.7 | 30939.34 | 1.348729 | 5.594587 | 17.15811 | 3.608851
10.89 | 30716.4766 | 30942.38 | 30916 | -225.9064 | 5.597984 | 17.16893 | 3.612393
10.9 | 30541.3066 | 30919.08 | 30892.68 | -377.7704 | 5.601384 | 17.17977 | 3.615942
10.91 | 30804.877 | 30895.78 | 30869.37 | -90.9052 | 5.604788 | 17.19061 | 3.619497
10.92 | 30745.4629 | 30872.5 | 30846.07 | -127.0356 | 5.608195 | 17.20147 | 3.623058
10.93 | 30578.7383 | 30849.23 | 30822.78 | -270.4877 | 5.611605 | 17.21234 | 3.626626
10.94 | 30647.832 | 30825.96 | 30799.5 | -178.1327 | 5.615019 | 17.22322 | 3.630201
10.95 | 30565.9785 | 30802.71 | 30776.23 | -236.736 | 5.618437 | 17.23411 | 3.633782
10.96 | 30655.7578 | 30779.48 | 30752.97 | -123.7178 | 5.621857 | 17.24501 | 3.637369
10.97 | 30677.4961 | 30756.25 | 30729.73 | -78.75165 | 5.625282 | 17.25592 | 3.640963
10.98 | 29735.9473 | 30733.03 | 30706.49 | -997.0838 | 5.628709 | 17.26685 | 3.644563
10.99 | 30261.3926 | 30709.83 | 30683.27 | -448.4331 | 5.63214 | 17.27778 | 3.648169
11 | 30957.0273 | 30686.63 | 30660.06 | 270.3958 | 5.635574 | 17.28873 | 3.651783
11.01 | 31033.6094 | 30663.45 | 30636.85 | 370.1609 | 5.639012 | 17.29969 | 3.655403
11.02 | 30780.4883 | 30640.28 | 30613.66 | 140.2116 | 5.642453 | 17.31066 | 3.659029
11.03 | 30491.4434 | 30617.12 | 30590.49 | -125.6728 | 5.645898 | 17.32164 | 3.662662
11.04 | 30010.8145 | 30593.97 | 30567.32 | -583.1523 | 5.649346 | 17.33263 | 3.666302
11.05 | 30174.2812 | 30570.83 | 30544.16 | -396.5475 | 5.652798 | 17.34363 | 3.669948
11.06 | 29946.2637 | 30547.7 | 30521.02 | -601.4381 | 5.656253 | 17.35464 | 3.673601
11.07 | 30258.2832 | 30524.59 | 30497.88 | -266.303 | 5.659712 | 17.36567 | 3.67726
11.08 | 30491.9688 | 30501.48 | 30474.76 | -9.51306 | 5.663174 | 17.37671 | 3.680927
11.09 | 30594.5488 | 30478.39 | 30451.65 | 116.16 | 5.666639 | 17.38775 | 3.684599
11.1 | 30268.7109 | 30455.31 | 30428.55 | -186.596 | 5.670108 | 17.39881 | 3.688279
11.11 | 29762.1953 | 30432.24 | 30405.46 | -670.0411 | 5.673581 | 17.40988 | 3.691966
11.12 | 30225.1309 | 30409.18 | 30382.38 | -184.0462 | 5.677057 | 17.42097 | 3.695659
11.13 | 30553.6426 | 30386.13 | 30359.32 | 167.5135 | 5.680536 | 17.43206 | 3.699359
11.14 | 29968.7402 | 30363.09 | 30336.26 | -394.3522 | 5.684019 | 17.44317 | 3.703066
11.15 | 30152.9785 | 30340.07 | 30313.22 | -187.0884 | 5.687506 | 17.45428 | 3.706779
11.16 | 30221.1953 | 30317.05 | 30290.19 | -95.85754 | 5.690996 | 17.46541 | 3.7105
11.17 | 30416.6328 | 30294.05 | 30267.16 | 122.5828 | 5.69449 | 17.47655 | 3.714227
11.18 | 30682.9707 | 30271.06 | 30244.15 | 411.9121 | 5.697987 | 17.4877 | 3.717961
11.19 | 30517.4395 | 30248.08 | 30221.16 | 269.3611 | 5.701487 | 17.49886 | 3.721703
11.2 | 30259.2129 | 30225.11 | 30198.17 | 34.10331 | 5.704992 | 17.51004 | 3.72545
11.21 | 30408.3008 | 30202.15 | 30175.19 | 206.1487 | 5.7085 | 17.52122 | 3.729205
11.22 | 30367.3926 | 30179.21 | 30152.23 | 188.1866 | 5.712011 | 17.53242 | 3.732967
11.23 | 30211.8906 | 30156.27 | 30129.28 | 55.61942 | 5.715525 | 17.54363 | 3.736736
11.24 | 30160.9277 | 30133.35 | 30106.33 | 27.57995 | 5.719044 | 17.55485 | 3.740512
11.25 | 30428.7598 | 30110.44 | 30083.4 | 318.3241 | 5.722566 | 17.56608 | 3.744295
11.26 | 30412.6055 | 30087.53 | 30060.48 | 325.0705 | 5.726091 | 17.57733 | 3.748085
11.27 | 30337.4199 | 30064.65 | 30037.58 | 272.7742 | 5.72962 | 17.58858 | 3.751881
11.28 | 29768.9199 | 30041.77 | 30014.68 | -272.8478 | 5.733153 | 17.59985 | 3.755686
11.29 | 30160.8828 | 30018.9 | 29991.79 | 141.9816 | 5.736689 | 17.61113 | 3.759497
11.3 | 30069.9922 | 29996.05 | 29968.92 | 73.94618 | 5.740229 | 17.62242 | 3.763315
11.31 | 30537.0703 | 29973.2 | 29946.06 | 563.868 | 5.743772 | 17.63372 | 3.767141
11.32 | 30247.0781 | 29950.37 | 29923.21 | 296.7082 | 5.74732 | 17.64504 | 3.770973
11.33 | 29972.9375 | 29927.55 | 29900.37 | 45.38849 | 5.75087 | 17.65636 | 3.774813
11.34 | 30123.7207 | 29904.74 | 29877.54 | 218.9812 | 5.754424 | 17.6677 | 3.77866
11.35 | 29665.334 | 29881.94 | 29854.72 | -216.6075 | 5.757982 | 17.67905 | 3.782514
11.36 | 29425.8828 | 29859.15 | 29831.92 | -433.272 | 5.761544 | 17.69041 | 3.786376
11.37 | 29894.2344 | 29836.38 | 29809.12 | 57.85477 | 5.765109 | 17.70178 | 3.790245
11.38 | 30195.4199 | 29813.62 | 29786.34 | 381.804 | 5.768678 | 17.71317 | 3.79412
11.39 | 30025.8125 | 29790.86 | 29763.57 | 234.9489 | 5.77225 | 17.72457 | 3.798004
11.4 | 29765.2578 | 29768.12 | 29740.81 | -2.865007 | 5.775826 | 17.73597 | 3.801894
11.41 | 29762.9707 | 29745.39 | 29718.06 | 17.57724 | 5.779405 | 17.74739 | 3.805792
11.42 | 29772.7539 | 29722.68 | 29695.32 | 50.0783 | 5.782988 | 17.75883 | 3.809698
11.43 | 29573.3145 | 29699.97 | 29672.6 | -126.6547 | 5.786575 | 17.77027 | 3.813611
11.44 | 29196.8262 | 29677.27 | 29649.88 | -480.4481 | 5.790166 | 17.78173 | 3.817531
11.45 | 29103.3633 | 29654.59 | 29627.18 | -551.2276 | 5.79376 | 17.7932 | 3.821458
11.46 | 29576.8086 | 29631.92 | 29604.49 | -55.11044 | 5.797358 | 17.80468 | 3.825393
11.47 | 30172.4219 | 29609.26 | 29581.81 | 563.1632 | 5.80096 | 17.81617 | 3.829336
11.48 | 29198.7754 | 29586.61 | 29559.14 | -387.8344 | 5.804565 | 17.82767 | 3.833286
11.49 | 29419.709 | 29563.97 | 29536.49 | -144.2635 | 5.808174 | 17.83919 | 3.837244
11.5 | 29844.1934 | 29541.35 | 29513.84 | 302.8467 | 5.811787 | 17.85072 | 3.841209
11.51 | 29746.6562 | 29518.73 | 29491.21 | 227.9238 | 5.815403 | 17.86226 | 3.845182
11.52 | 30126.9062 | 29496.13 | 29468.59 | 630.7765 | 5.819023 | 17.87381 | 3.849162
11.53 | 29687.8867 | 29473.54 | 29445.98 | 214.3482 | 5.822647 | 17.88537 | 3.85315
11.54 | 29406.1133 | 29450.96 | 29423.38 | -44.84561 | 5.826274 | 17.89695 | 3.857146
11.55 | 29732.0527 | 29428.39 | 29400.79 | 303.6618 | 5.829905 | 17.90854 | 3.861149
11.56 | 29951.9004 | 29405.83 | 29378.22 | 546.066 | 5.833541 | 17.92014 | 3.86516
11.57 | 29453.4121 | 29383.29 | 29355.65 | 70.12258 | 5.837179 | 17.93176 | 3.869179
11.58 | 29406.3945 | 29360.76 | 29333.1 | 45.63828 | 5.840822 | 17.94338 | 3.873206
11.59 | 29648.7227 | 29338.23 | 29310.56 | 310.4882 | 5.844468 | 17.95502 | 3.87724
11.6 | 29460.666 | 29315.72 | 29288.03 | 144.9416 | 5.848117 | 17.96667 | 3.881282
11.61 | 29781.1484 | 29293.23 | 29265.51 | 487.9225 | 5.851771 | 17.97833 | 3.885332
11.62 | 30301.248 | 29270.74 | 29243 | 1030.509 | 5.855428 | 17.99001 | 3.88939
11.63 | 30143.8086 | 29248.26 | 29220.51 | 895.5448 | 5.859089 | 18.00169 | 3.893455
11.64 | 29970.082 | 29225.8 | 29198.03 | 744.2819 | 5.862755 | 18.01339 | 3.897528389
11.65 | 29890.1934 | 29203.35 | 29175.56 | 686.8453 | 5.866423 | 18.0251 | 3.90161
11.66 | 30740.8574 | 29180.91 | 29153.1 | 1559.95 | 5.870095 | 18.03683 | 3.905699
11.67 | 30523.9531 | 29158.48 | 29130.65 | 1365.474 | 5.873772 | 18.04856 | 3.909796
11.68 | 29572.6191 | 29136.06 | 29108.21 | 436.5571 | 5.877452 | 18.06031 | 3.913901
11.69 | 29056.502 | 29113.66 | 29085.79 | -57.15465 | 5.881136 | 18.07207 | 3.918014
11.7 | 29115.2207 | 29091.26 | 29063.37 | 23.95777 | 5.884823 | 18.08385 | 3.922136
11.71 | 29270.6387 | 29068.88 | 29040.97 | 201.7578 | 5.888514 | 18.09563 | 3.926265
11.72 | 29545.4082 | 29046.51 | 29018.58 | 498.8977 | 5.89221 | 18.10743 | 3.930402
11.73 | 30342.4824 | 29024.15 | 28996.2 | 1318.331 | 5.895909 | 18.11924 | 3.934548
11.74 | 30164.3848 | 29001.8 | 28973.84 | 1162.58 | 5.899612 | 18.13106 | 3.938701
11.75 | 29889.7383 | 28979.47 | 28951.48 | 910.2686 | 5.903318 | 18.1429 | 3.942863
11.76 | 29471.0137 | 28957.15 | 28929.14 | 513.8676 | 5.907029 | 18.15475 | 3.947033
11.77 | 29413.0195 | 28934.83 | 28906.81 | 478.1852 | 5.910743 | 18.16661 | 3.951211
11.78 | 28989.2207 | 28912.53 | 28884.49 | 76.68651 | 5.914461 | 18.17848 | 3.955397
11.79 | 28744.8105 | 28890.25 | 28862.18 | -145.4353 | 5.918184 | 18.19037 | 3.959592
11.8 | 28866.752 | 28867.97 | 28839.88 | -1.217207 | 5.92191 | 18.20226 | 3.963795
11.81 | 29327.5957 | 28845.7 | 28817.6 | 481.8914 | 5.925639 | 18.21418 | 3.968006
11.82 | 29824.8477 | 28823.45 | 28795.32 | 1001.396 | 5.929373 | 18.2261 | 3.972225
11.83 | 29718.6758 | 28801.21 | 28773.06 | 917.4659 | 5.933111 | 18.23804 | 3.976453
11.84 | 29294.6973 | 28778.98 | 28750.81 | 515.717 | 5.936852 | 18.24998 | 3.980689
11.85 | 29235.3594 | 28756.76 | 28728.57 | 478.597 | 5.940597 | 18.26195 | 3.984934
11.86 | 29403.3125 | 28734.56 | 28706.35 | 668.7561 | 5.944346 | 18.27392 | 3.989187
11.87 | 29064.9336 | 28712.36 | 28684.13 | 352.5714 | 5.948099 | 18.28591 | 3.993448
11.88 | 29264.8633 | 28690.18 | 28661.93 | 574.6836 | 5.951856 | 18.29791 | 3.997718
11.89 | 29469.3281 | 28668.01 | 28639.74 | 801.319 | 5.955617 | 18.30992 | 4.001997
11.9 | 29132.8633 | 28645.85 | 28617.56 | 487.013 | 5.959382 | 18.32195 | 4.006284
11.91 | 28036.9121 | 28623.7 | 28595.4 | -586.7912 | 5.96315 | 18.33399 | 4.01058
11.92 | 28134.2324 | 28601.57 | 28573.24 | -467.3357 | 5.966923 | 18.34604 | 4.014884
11.93 | 28937.9414 | 28579.44 | 28551.1 | 358.4967 | 5.970699 | 18.3581 | 4.019197
11.94 | 28902.1855 | 28557.33 | 28528.97 | 344.8523 | 5.97448 | 18.37018 | 4.023518
11.95 | 28730.7988 | 28535.23 | 28506.85 | 195.5652 | 5.978265 | 18.38227 | 4.027848
11.96 | 29202.5059 | 28513.15 | 28484.74 | 689.3601 | 5.982053 | 18.39437 | 4.032187
11.97 | 28926.5977 | 28491.07 | 28462.64 | 435.5279 | 5.985845 | 18.40648 | 4.036535
11.98 | 28973.3301 | 28469.01 | 28440.56 | 504.3244 | 5.989641 | 18.41861 | 4.040891
11.99 | 29460.1914 | 28446.95 | 28418.48 | 1013.238 | 5.993442 | 18.43075 | 4.045256
12 | 29027.4297 | 28424.91 | 28396.42 | 602.5165 | 5.997246 | 18.44291 | 4.049631
12.01 | 28784.5254 | 28402.88 | 28374.37 | 381.6406 | 6.001054 | 18.45508 | 4.054013
12.02 | 29139.0898 | 28380.87 | 28352.34 | 758.2215 | 6.004866 | 18.46726 | 4.058405
12.03 | 29064.8887 | 28358.86 | 28330.31 | 706.025 | 6.008682 | 18.47945 | 4.062806
12.04 | 29186.498 | 28336.87 | 28308.3 | 849.6271 | 6.012503 | 18.49166 | 4.067215
12.05 | 29031.9922 | 28314.89 | 28286.3 | 717.1021 | 6.016327 | 18.50388 | 4.071634
12.06 | 28598.6641 | 28292.92 | 28264.31 | 305.7428 | 6.020155 | 18.51611 | 4.076062
12.07 | 28000.293 | 28270.96 | 28242.33 | -270.6713 | 6.023987 | 18.52836 | 4.080498
12.08 | 27979.9062 | 28249.02 | 28220.37 | -269.1132 | 6.027823 | 18.54061 | 4.084944
12.09 | 28479.5117 | 28227.09 | 28198.41 | 252.4254 | 6.031663 | 18.55289 | 4.089398
12.1 | 28688.7695 | 28205.17 | 28176.47 | 483.6043 | 6.035508 | 18.56517 | 4.093862
12.11 | 28806.3691 | 28183.26 | 28154.54 | 623.113 | 6.039356 | 18.57747 | 4.098335
12.12 | 28601.4609 | 28161.36 | 28132.62 | 440.102 | 6.043208 | 18.58978 | 4.102817
12.13 | 28992.8203 | 28139.47 | 28110.72 | 853.3465 | 6.047065 | 18.60211 | 4.107308
12.14 | 28932.0547 | 28117.6 | 28088.82 | 814.4541 | 6.050925 | 18.61445 | 4.111809
12.15 | 29076.3105 | 28095.74 | 28066.94 | 980.5712 | 6.05479 | 18.6268 | 4.116319
12.16 | 29147.7734 | 28073.89 | 28045.07 | 1073.883 | 6.058658 | 18.63916 | 4.120838
12.17 | 28554.4766 | 28052.05 | 28023.21 | 502.4237 | 6.06253 | 18.65154 | 4.125366
12.18 | 28330.7422 | 28030.23 | 28001.37 | 300.5145 | 6.066407 | 18.66393 | 4.129904
12.19 | 28561.3945 | 28008.41 | 27979.53 | 552.9799 | 6.070288 | 18.67634 | 4.134451
12.2 | 28413.1016 | 27986.61 | 27957.71 | 426.4882 | 6.074173 | 18.68875 | 4.139008
12.21 | 28200.6543 | 27964.82 | 27935.9 | 235.83 | 6.078062 | 18.70119 | 4.143574
12.22 | 28286.0137 | 27943.05 | 27914.1 | 342.9665 | 6.081955 | 18.71363 | 4.148149
12.23 | 28335.1348 | 27921.28 | 27892.32 | 413.8526 | 6.085852 | 18.72609 | 4.152734
12.24 | 28315.3477 | 27899.53 | 27870.54 | 415.8184 | 6.089753 | 18.73856 | 4.157329
12.25 | 28496.4766 | 27877.79 | 27848.78 | 618.6882 | 6.093659 | 18.75105 | 4.161933
12.26 | 28957.9414 | 27856.06 | 27827.03 | 1101.882 | 6.097568 | 18.76354 | 4.166547
12.27 | 29295.9062 | 27834.34 | 27805.29 | 1461.563 | 6.101482 | 18.77606 | 4.17117
12.28 | 29571.6504 | 27812.64 | 27783.57 | 1759.012 | 6.1054 | 18.78858 | 4.175803
12.29 | 29320.9746 | 27790.95 | 27761.85 | 1530.029 | 6.109322 | 18.80112 | 4.180446
12.3 | 29255.5684 | 27769.27 | 27740.15 | 1486.303 | 6.113248 | 18.81368 | 4.185098
12.31 | 29518.0352 | 27747.6 | 27718.46 | 1770.439 | 6.117178 | 18.82624 | 4.189761
12.32 | 29447.6426 | 27725.94 | 27696.79 | 1721.702 | 6.121112 | 18.83882 | 4.194433
12.33 | 28967.8809 | 27704.3 | 27675.12 | 1263.585 | 6.125051 | 18.85142 | 4.199114
12.34 | 28590.3789 | 27682.66 | 27653.47 | 907.7146 | 6.128993 | 18.86403 | 4.203806
12.35 | 28345.1973 | 27661.04 | 27631.83 | 684.1529 | 6.13294 | 18.87665 | 4.208508
12.36 | 28033.4668 | 27639.44 | 27610.2 | 394.0301 | 6.136892 | 18.88928 | 4.213219
12.37 | 27451.2031 | 27617.84 | 27588.58 | -166.638 | 6.140847 | 18.90193 | 4.217941
12.38 | 28254.9062 | 27596.26 | 27566.98 | 658.6485 | 6.144807 | 18.91459 | 4.222672
12.39 | 28690.8398 | 27574.69 | 27545.38 | 1116.153 | 6.14877 | 18.92727 | 4.227414
12.4 | 28383.3535 | 27553.13 | 27523.8 | 830.2261 | 6.152738 | 18.93996 | 4.232166
12.41 | 28410.8809 | 27531.58 | 27502.23 | 879.3005 | 6.15671 | 18.95266 | 4.236928
12.42 | 28368.9004 | 27510.05 | 27480.68 | 858.8547 | 6.160686 | 18.96538 | 4.241699
12.43 | 28957.0137 | 27488.52 | 27459.13 | 1468.49 | 6.164667 | 18.97811 | 4.246482
12.44 | 28936.1602 | 27467.01 | 27437.6 | 1469.147 | 6.168652 | 18.99086 | 4.251274
12.45 | 28070.9824 | 27445.51 | 27416.08 | 625.4676 | 6.172641 | 19.00362 | 4.256076
12.46 | 27919.3066 | 27424.03 | 27394.57 | 495.2777 | 6.176635 | 19.01639 | 4.260889
12.47 | 27573.6719 | 27402.56 | 27373.08 | 171.1167 | 6.180632 | 19.02918 | 4.265712
12.48 | 27670.2949 | 27381.09 | 27351.6 | 289.2012 | 6.184634 | 19.04198 | 4.270546
12.49 | 28419.0254 | 27359.64 | 27330.13 | 1059.381 | 6.18864 | 19.05479 | 4.27539
12.5 | 28425.9453 | 27338.21 | 27308.67 | 1087.738 | 6.19265 | 19.06762 | 4.280244
12.51 | 27670.9375 | 27316.78 | 27287.22 | 354.1547 | 6.196665 | 19.08046 | 4.285109
12.52 | 27843.1914 | 27295.37 | 27265.79 | 547.821 | 6.200684 | 19.09332 | 4.289984
12.53 | 28152.5117 | 27273.97 | 27244.36 | 878.5415 | 6.204707 | 19.10619 | 4.29487
12.54 | 27934.3848 | 27252.58 | 27222.95 | 681.8025 | 6.208735 | 19.11908 | 4.299766
12.55 | 28375.0586 | 27231.21 | 27201.56 | 1143.852 | 6.212767 | 19.13198 | 4.304673
12.56 | 28935.3477 | 27209.84 | 27180.17 | 1725.504 | 6.216803 | 19.14489 | 4.309591
12.57 | 28644.8438 | 27188.49 | 27158.8 | 1456.352 | 6.220843 | 19.15782 | 4.314519
12.58 | 28064.0234 | 27167.15 | 27137.44 | 896.8699 | 6.224888 | 19.17076 | 4.319458
12.59 | 27926.1406 | 27145.83 | 27116.09 | 780.3136 | 6.228937 | 19.18372 | 4.324408
12.6 | 27959.5488 | 27124.51 | 27094.75 | 835.0359 | 6.232991 | 19.19669 | 4.329369
12.61 | 27922.875 | 27103.21 | 27073.43 | 819.6639 | 6.237049 | 19.20967 | 4.33434
12.62 | 27694.209 | 27081.92 | 27052.12 | 612.2874 | 6.241111 | 19.22267 | 4.339323
12.63 | 27404.8145 | 27060.64 | 27030.82 | 344.17 | 6.245178 | 19.23568 | 4.344316
12.64 | 27378.707 | 27039.38 | 27009.53 | 339.3273 | 6.249249 | 19.24871 | 4.34932
12.65 | 27577.1035 | 27018.13 | 26988.26 | 558.9762 | 6.253324 | 19.26175 | 4.354336
12.66 | 27898.0645 | 26996.89 | 26967 | 901.1773 | 6.257403 | 19.27481 | 4.359362
12.67 | 28255.0684 | 26975.66 | 26945.75 | 1279.409 | 6.261488 | 19.28788 | 4.364399
12.68 | 28192.7539 | 26954.44 | 26924.51 | 1238.31 | 6.265576 | 19.30096 | 4.369447
12.69 | 27796.4102 | 26933.24 | 26903.28 | 863.169 | 6.269669 | 19.31406 | 4.374507
12.7 | 27541.1211 | 26912.05 | 26882.07 | 629.0704 | 6.273766 | 19.32718 | 4.379578
12.71 | 27651.1035 | 26890.87 | 26860.87 | 760.231 | 6.277868 | 19.3403 | 4.38466
12.72 | 27892.9551 | 26869.71 | 26839.68 | 1023.248 | 6.281974 | 19.35345 | 4.389753
12.73 | 27905.4336 | 26848.55 | 26818.51 | 1056.88 | 6.286085 | 19.3666 | 4.394858
12.74 | 27808.9023 | 26827.41 | 26797.34 | 981.4898 | 6.2902 | 19.37978 | 4.399974
12.75 | 27569.3789 | 26806.28 | 26776.19 | 763.0949 | 6.294319 | 19.39296 | 4.405101
12.76 | 27529.1289 | 26785.17 | 26755.05 | 743.961 | 6.298443 | 19.40616 | 4.41024
12.77 | 27426.0312 | 26764.06 | 26733.93 | 661.9669 | 6.302571 | 19.41938 | 4.415391
12.78 | 27609.9375 | 26742.97 | 26712.81 | 866.9644 | 6.306704 | 19.43261 | 4.420552
12.79 | 27873.3047 | 26721.89 | 26691.71 | 1151.41 | 6.310842 | 19.44585 | 4.425726
12.8 | 28357.1719 | 26700.83 | 26670.62 | 1656.344 | 6.314983 | 19.45911 | 4.430911
12.81 | 27877.9277 | 26679.77 | 26649.55 | 1198.153 | 6.31913 | 19.47238 | 4.436107
12.82 | 26906.7637 | 26658.73 | 26628.48 | 248.0307 | 6.32328 | 19.48567 | 4.441316
12.83 | 27013.3887 | 26637.7 | 26607.43 | 375.6846 | 6.327436 | 19.49898 | 4.446536
12.84 | 26992.5 | 26616.69 | 26586.39 | 375.8122 | 6.331595 | 19.51229 | 4.451768
12.85 | 26524.3086 | 26595.68 | 26565.37 | -71.3753 | 6.335759 | 19.52563 | 4.457012
12.86 | 26788.1855 | 26574.69 | 26544.35 | 213.493 | 6.339928 | 19.53898 | 4.462268
12.87 | 27325.7578 | 26553.71 | 26523.35 | 772.0441 | 6.344101 | 19.55234 | 4.467535
12.88 | 27027.7539 | 26532.75 | 26502.36 | 495.0065 | 6.348279 | 19.56571 | 4.472815
12.89 | 26769.7793 | 26511.79 | 26481.38 | 257.9857 | 6.352461 | 19.57911 | 4.478106
12.9 | 26950.5078 | 26490.85 | 26460.42 | 459.6555 | 6.356648 | 19.59251 | 4.48341
12.91 | 27241.3652 | 26469.92 | 26439.47 | 771.4416 | 6.36084 | 19.60594 | 4.488726
12.92 | 27262.7246 | 26449.01 | 26418.53 | 813.7172 | 6.365035 | 19.61937 | 4.494053
12.93 | 27073.3223 | 26428.1 | 26397.6 | 645.2185 | 6.369236 | 19.63282 | 4.499393
12.94 | 26423.1758 | 26407.21 | 26376.69 | 15.96303 | 6.373441 | 19.64629 | 4.504746
12.95 | 26403.8965 | 26386.33 | 26355.79 | 17.56222 | 6.377651 | 19.65977 | 4.51011
12.96 | 26420.0684 | 26365.47 | 26334.9 | 54.60003 | 6.381865 | 19.67327 | 4.515487
12.97 | 26211.3145 | 26344.62 | 26314.02 | -133.3005 | 6.386084 | 19.68678 | 4.520877
12.98 | 26056.9102 | 26323.77 | 26293.16 | -266.8641 | 6.390307 | 19.70031 | 4.526278
12.99 | 26120 | 26302.95 | 26272.31 | -182.9462 | 6.394536 | 19.71385 | 4.531693
13 | 26233.5117 | 26282.13 | 26251.47 | -48.61893 | 6.398768 | 19.72741 | 4.53712
13.01 | 25935.9922 | 26261.33 | 26230.64 | -325.3355 | 6.403006 | 19.74098 | 4.542559
13.02 | 26079.7344 | 26240.54 | 26209.83 | -160.803 | 6.407247 | 19.75457 | 4.548011
13.03 | 26183.3887 | 26219.76 | 26189.03 | -36.37103 | 6.411494 | 19.76817 | 4.553475
13.04 | 26106.0371 | 26198.99 | 26168.24 | -92.95758 | 6.415745 | 19.78179 | 4.558953
13.05 | 26398.375 | 26178.24 | 26147.46 | 220.1327 | 6.420001 | 19.79542 | 4.564443
13.06 | 26636.877 | 26157.5 | 26126.7 | 479.3745 | 6.424262 | 19.80907 | 4.569946
13.07 | 26239.8633 | 26136.78 | 26105.95 | 103.0879 | 6.428527 | 19.82273 | 4.575461
13.08 | 26219.8184 | 26116.06 | 26085.21 | 103.7574 | 6.432797 | 19.83641 | 4.58099
13.09 | 26442.6484 | 26095.36 | 26064.49 | 347.2892 | 6.437071 | 19.85011 | 4.586532
13.1 | 26501.5547 | 26074.67 | 26043.77 | 426.8846 | 6.441351 | 19.86382 | 4.592086
13.11 | 26770.1934 | 26053.99 | 26023.07 | 716.1997 | 6.445634 | 19.87754 | 4.597655
13.12 | 26361.4648 | 26033.33 | 26002.39 | 328.1348 | 6.449923 | 19.89128 | 4.603235
13.13 | 25695.832 | 26012.68 | 25981.71 | -316.847 | 6.454216 | 19.90504 | 4.608829
13.14 | 25858.3359 | 25992.04 | 25961.05 | -133.7048 | 6.458515 | 19.91881 | 4.614437
13.15 | 26169.1367 | 25971.42 | 25940.4 | 197.7217 | 6.462817 | 19.9326 | 4.620058
13.16 | 26100.4824 | 25950.8 | 25919.76 | 149.6802 | 6.467125 | 19.9464 | 4.625691
13.17 | 26203.8418 | 25930.2 | 25899.14 | 273.6398 | 6.471437 | 19.96022 | 4.631338
13.18 | 26130.0137 | 25909.61 | 25878.53 | 220.3991 | 6.475753 | 19.97405 | 4.636999
13.19 | 25810.3438 | 25889.04 | 25857.93 | -78.69607 | 6.480076 | 19.9879 | 4.642674
13.2 | 26063.8008 | 25868.48 | 25837.34 | 195.3229 | 6.484402 | 20.00176 | 4.648361
13.21 | 26392 | 25847.93 | 25816.77 | 544.0713 | 6.488733 | 20.01564 | 4.654063
13.22 | 25885.6621 | 25827.39 | 25796.21 | 58.26979 | 6.493069 | 20.02954 | 4.659778
13.23 | 25692.8262 | 25806.87 | 25775.66 | -114.0425 | 6.49741 | 20.04345 | 4.665507
13.24 | 25702.5234 | 25786.36 | 25755.13 | -83.83437 | 6.501756 | 20.05738 | 4.671249
13.25 | 25519.0117 | 25765.86 | 25734.61 | -246.848 | 6.506106 | 20.07132 | 4.677006
13.26 | 25625.0234 | 25745.37 | 25714.1 | -120.3509 | 6.510461 | 20.08528 | 4.682776
13.27 | 25488.6855 | 25724.9 | 25693.6 | -236.2163 | 6.514821 | 20.09925 | 4.68856
13.28 | 25362.7227 | 25704.44 | 25673.12 | -341.7194 | 6.519186 | 20.11325 | 4.694358
13.29 | 25520.8594 | 25684 | 25652.64 | -163.1358 | 6.523556 | 20.12725 | 4.700171
13.3 | 25930.9434 | 25663.56 | 25632.19 | 267.3823 | 6.52793 | 20.14127 | 4.705997
13.31 | 26180.4863 | 25643.14 | 25611.74 | 537.3464 | 6.53231 | 20.15531 | 4.711838
13.32 | 25921.8633 | 25622.73 | 25591.31 | 299.1319 | 6.536693 | 20.16937 | 4.717693
13.33 | 25679.6797 | 25602.34 | 25570.89 | 77.34388 | 6.541083 | 20.18343 | 4.723562
13.34 | 25398.2129 | 25581.95 | 25550.48 | -183.7402 | 6.545476 | 20.19752 | 4.729445
13.35 | 25301.0645 | 25561.58 | 25530.09 | -260.5187 | 6.549875 | 20.21162 | 4.735343
13.36 | 25472.5527 | 25541.23 | 25509.7 | -68.67343 | 6.554279 | 20.22574 | 4.741256
13.37 | 25594.1152 | 25520.88 | 25489.34 | 73.23324 | 6.558687 | 20.23987 | 4.747182
13.38 | 25642.9551 | 25500.55 | 25468.98 | 142.4044 | 6.5631 | 20.25402 | 4.753124
13.39 | 25512.1348 | 25480.23 | 25448.64 | 31.90256 | 6.567519 | 20.26819 | 4.75908
13.4 | 25059.5938 | 25459.93 | 25428.31 | -400.3329 | 6.571942 | 20.28237 | 4.765051
13.41 | 25190.3418 | 25439.63 | 25407.99 | -249.2923 | 6.57637 | 20.29657 | 4.771036
13.42 | 25425.834 | 25419.35 | 25387.69 | 6.479683 | 6.580803 | 20.31078 | 4.777037
13.43 | 25094.7734 | 25399.09 | 25367.39 | -304.3141 | 6.585241 | 20.32501 | 4.783052
13.44 | 25182.2188 | 25378.83 | 25347.12 | -196.6148 | 6.589684 | 20.33926 | 4.789083
13.45 | 25690.9277 | 25358.59 | 25326.85 | 332.3351 | 6.594132 | 20.35352 | 4.795128
13.46 | 26030.2578 | 25338.36 | 25306.6 | 691.8933 | 6.598585 | 20.3678 | 4.801188
13.47 | 25918.6504 | 25318.15 | 25286.36 | 600.501 | 6.603043 | 20.3821 | 4.807264
13.48 | 25507.0664 | 25297.95 | 25266.13 | 209.1192 | 6.607506 | 20.39641 | 4.813355
13.49 | 25290.2344 | 25277.76 | 25245.92 | 12.47648 | 6.611973 | 20.41074 | 4.819461
13.5 | 25438.6738 | 25257.58 | 25225.71 | 181.0922 | 6.616446 | 20.42508 | 4.825583
13.51 | 25701.5762 | 25237.42 | 25205.53 | 464.1579 | 6.620924 | 20.43944 | 4.831719
13.52 | 25658.5137 | 25217.27 | 25185.35 | 441.2458 | 6.625406 | 20.45382 | 4.837872
13.53 | 25111.5215 | 25197.13 | 25165.19 | -85.60907 | 6.629894 | 20.46821 | 4.84404
13.54 | 24760.3008 | 25177.01 | 25145.04 | -416.7054 | 6.634387 | 20.48262 | 4.850224
13.55 | 24657.0566 | 25156.89 | 25124.9 | -499.8382 | 6.638885 | 20.49705 | 4.856423
13.56 | 24995.9531 | 25136.8 | 25104.78 | -140.8432 | 6.643388 | 20.51149 | 4.862638
13.57 | 25463.2148 | 25116.71 | 25084.67 | 346.5039 | 6.647895 | 20.52595 | 4.868869
13.58 | 25401.5273 | 25096.64 | 25064.57 | 304.8888 | 6.652408 | 20.54043 | 4.875116
13.59 | 25412.0391 | 25076.58 | 25044.49 | 335.4599 | 6.656926 | 20.55492 | 4.881378
13.6 | 25277.8477 | 25056.53 | 25024.41 | 221.3149 | 6.661449 | 20.56943 | 4.887657
13.61 | 24883.9902 | 25036.5 | 25004.36 | -152.5093 | 6.665977 | 20.58396 | 4.893953
13.62 | 25000.623 | 25016.48 | 24984.31 | -15.85619 | 6.670511 | 20.5985 | 4.900264
13.63 | 25074.0703 | 24996.47 | 24964.28 | 77.59835 | 6.675049 | 20.61306 | 4.906591
13.64 | 24985.2051 | 24976.48 | 24944.26 | 8.727348 | 6.679593 | 20.62764 | 4.912935
13.65 | 25411.5371 | 24956.5 | 24924.25 | 455.0405 | 6.684141 | 20.64223 | 4.919295
13.66 | 25353.1816 | 24936.53 | 24904.26 | 416.6531 | 6.688694 | 20.65684 | 4.925672
13.67 | 24860.7637 | 24916.57 | 24884.28 | -55.80984 | 6.693253 | 20.67147 | 4.932065
13.68 | 24579.1035 | 24896.63 | 24864.31 | -317.5281 | 6.697817 | 20.68611 | 4.938475
13.69 | 24397.8555 | 24876.7 | 24844.35 | -478.8473 | 6.702386 | 20.70077 | 4.944901
13.7 | 24457.9746 | 24856.79 | 24824.41 | -398.8124 | 6.70696 | 20.71545 | 4.951345
13.71 | 24790.4199 | 24836.88 | 24804.48 | -46.46449 | 6.711539 | 20.73014 | 4.957805
13.72 | 24903.0938 | 24816.99 | 24784.57 | 86.09896 | 6.716124 | 20.74485 | 4.964282
13.73 | 24658.3105 | 24797.12 | 24764.67 | -138.8079 | 6.720714 | 20.75958 | 4.970776
13.74 | 24873.498 | 24777.26 | 24744.78 | 96.24291 | 6.725308 | 20.77433 | 4.977287
13.75 | 25132.3125 | 24757.4 | 24724.9 | 374.9076 | 6.729908 | 20.78909 | 4.983816
13.76 | 24944.709 | 24737.57 | 24705.04 | 207.1412 | 6.734513 | 20.80387 | 4.990362
13.77 | 24759.9844 | 24717.74 | 24685.19 | 42.24047 | 6.739124 | 20.81866 | 4.996925
13.78 | 24803.8887 | 24697.93 | 24665.35 | 105.9555 | 6.74374 | 20.83348 | 5.003505
13.79 | 24879.9961 | 24678.14 | 24645.53 | 201.8606 | 6.748361 | 20.84831 | 5.010103
13.8 | 24897.3281 | 24658.35 | 24625.72 | 238.977 | 6.752986 | 20.86315 | 5.016718
13.81 | 24571.918 | 24638.58 | 24605.92 | -66.66176 | 6.757618 | 20.87802 | 5.023351
13.82 | 23994.0879 | 24618.82 | 24586.14 | -624.7337 | 6.762254 | 20.8929 | 5.030003
13.83 | 23908.4902 | 24599.08 | 24566.37 | -690.5865 | 6.766896 | 20.9078 | 5.036672
13.84 | 24317.5508 | 24579.34 | 24546.61 | -261.7941 | 6.771543 | 20.92272 | 5.043358
13.85 | 24635.207 | 24559.63 | 24526.86 | 75.58067 | 6.776195 | 20.93765 | 5.050063
13.86 | 24745.5312 | 24539.92 | 24507.13 | 205.6102 | 6.780853 | 20.9526 | 5.056786
13.87 | 24537.627 | 24520.23 | 24487.41 | 17.39822 | 6.785516 | 20.96757 | 5.063527
13.88 | 24698.3574 | 24500.55 | 24467.71 | 197.8076 | 6.790184 | 20.98256 | 5.070286
13.89 | 24485.7598 | 24480.88 | 24448.01 | 4.875732 | 6.794858 | 20.99756 | 5.077064
13.9 | 24041.252 | 24461.23 | 24428.34 | -419.9795 | 6.799537 | 21.01258 | 5.08386
13.91 | 24445 | 24441.59 | 24408.67 | 3.407748 | 6.804221 | 21.02762 | 5.090674
13.92 | 24415.791 | 24421.97 | 24389.02 | -6.175196 | 6.80891 | 21.04268 | 5.097507
13.93 | 24135.541 | 24402.35 | 24369.38 | -266.8124 | 6.813605 | 21.05775 | 5.104359
13.94 | 24085.6504 | 24382.75 | 24349.75 | -297.1034 | 6.818305 | 21.07284 | 5.11123
13.95 | 24486.0156 | 24363.17 | 24330.14 | 122.8481 | 6.82301 | 21.08795 | 5.11812
13.96 | 24248.0977 | 24343.59 | 24310.54 | -95.49677 | 6.827721 | 21.10308 | 5.125028
13.97 | 23986.5117 | 24324.03 | 24290.95 | -337.523 | 6.832438 | 21.11822 | 5.131956
13.98 | 24086.8594 | 24304.49 | 24271.38 | -217.6288 | 6.837159 | 21.13338 | 5.138902
13.99 | 23894.4668 | 24284.95 | 24251.82 | -390.4882 | 6.841886 | 21.14856 | 5.145869
14 | 24084.8516 | 24265.44 | 24232.27 | -180.5835 | 6.846618 | 21.16376 | 5.152854
14.01 | 23966.1914 | 24245.93 | 24212.74 | -279.737 | 6.851356 | 21.17897 | 5.159859
14.02 | 23591.3242 | 24226.44 | 24193.22 | -635.1109 | 6.856099 | 21.19421 | 5.166883
14.03 | 23748.0898 | 24206.96 | 24173.71 | -458.8653 | 6.860849 | 21.20946 | 5.173927
14.04 | 23987.4805 | 24187.49 | 24154.22 | -200.0079 | 6.865603 | 21.22473 | 5.180991
14.05 | 24240.2695 | 24168.03 | 24134.74 | 72.23452 | 6.870362 | 21.24001 | 5.188075
14.06 | 24358.832 | 24148.59 | 24115.27 | 210.2371 | 6.875127 | 21.25532 | 5.195179
14.07 | 24275.0547 | 24129.17 | 24095.82 | 145.8865 | 6.879897 | 21.27064 | 5.202302
14.08 | 24225.0176 | 24109.75 | 24076.37 | 115.2628 | 6.884673 | 21.28598 | 5.209447
14.09 | 24357.459 | 24090.35 | 24056.95 | 267.1042 | 6.889454 | 21.30134 | 5.216611
14.1 | 24056.4414 | 24070.97 | 24037.53 | -14.52668 | 6.894241 | 21.31671 | 5.223795
14.11 | 23987.4141 | 24051.59 | 24018.13 | -64.18065 | 6.899034 | 21.33211 | 5.231
14.12 | 23634.3379 | 24032.23 | 23998.75 | -397.8969 | 6.903832 | 21.34752 | 5.238226
14.13 | 23246.4355 | 24012.89 | 23979.37 | -766.4527 | 6.908636 | 21.36295 | 5.245472
14.14 | 23797.5391 | 23993.55 | 23960.01 | -196.0159 | 6.913444 | 21.3784 | 5.252739
14.15 | 23976.1738 | 23974.24 | 23940.66 | 1.938649 | 6.918259 | 21.39387 | 5.260027
14.16 | 23338.8555 | 23954.93 | 23921.33 | -616.0732 | 6.923078 | 21.40935 | 5.267336
14.17 | 23440.6172 | 23935.64 | 23902.01 | -495.0185 | 6.927904 | 21.42485 | 5.274666
14.18 | 24249.8105 | 23916.36 | 23882.7 | 333.4545 | 6.932735 | 21.44038 | 5.282018
14.19 | 24558.2109 | 23897.09 | 23863.41 | 661.1211 | 6.937572 | 21.45591 | 5.289391
14.2 | 24085.0176 | 23877.84 | 23844.13 | 207.1806 | 6.942414 | 21.47147 | 5.296785
14.21 | 23997.2285 | 23858.6 | 23824.86 | 138.6309 | 6.947262 | 21.48705 | 5.3042
14.22 | 24107.7109 | 23839.37 | 23805.61 | 268.3393 | 6.952115 | 21.50264 | 5.311637
14.23 | 24100.041 | 23820.16 | 23786.36 | 279.8819 | 6.956974 | 21.51826 | 5.319096
14.24 | 23915.0391 | 23800.96 | 23767.14 | 114.0791 | 6.961839 | 21.53389 | 5.326578
14.25 | 23617.0508 | 23781.77 | 23747.92 | -164.7236 | 6.966709 | 21.54954 | 5.334081
14.26 | 23913.0391 | 23762.6 | 23728.72 | 150.4369 | 6.971585 | 21.56521 | 5.341606
14.27 | 23929.9609 | 23743.44 | 23709.54 | 186.5174 | 6.976466 | 21.5809 | 5.349154
14.28 | 23816.0859 | 23724.3 | 23690.36 | 91.78771 | 6.981353 | 21.5966 | 5.356724
14.29 | 23611.7266 | 23705.17 | 23671.2 | -93.43979 | 6.986247 | 21.61233 | 5.364317
14.3 | 23507.9844 | 23686.05 | 23652.06 | -178.0637 | 6.991145 | 21.62807 | 5.371932
14.31 | 23530.1543 | 23666.94 | 23632.92 | -136.7889 | 6.996049 | 21.64383 | 5.37957
14.32 | 23353.5254 | 23647.85 | 23613.8 | -294.3265 | 7.000959 | 21.65961 | 5.387231
14.33 | 23235.0293 | 23628.77 | 23594.7 | -393.7448 | 7.005874 | 21.67541 | 5.394915
14.34 | 23370.3984 | 23609.71 | 23575.61 | -239.3113 | 7.010796 | 21.69123 | 5.402622
14.35 | 23273.6621 | 23590.66 | 23556.53 | -316.9968 | 7.015723 | 21.70707 | 5.410352
14.36 | 23238.0078 | 23571.62 | 23537.46 | -333.6137 | 7.020656 | 21.72292 | 5.418106
14.37 | 23350.1504 | 23552.6 | 23518.41 | -202.4473 | 7.025594 | 21.7388 | 5.425883
14.38 | 23290.7871 | 23533.59 | 23499.37 | -242.8004 | 7.030538 | 21.75469 | 5.433684
14.39 | 23473.6758 | 23514.59 | 23480.34 | -40.91493 | 7.035488 | 21.7706 | 5.441509
14.4 | 23830.334 | 23495.61 | 23461.33 | 334.7265 | 7.040444 | 21.78653 | 5.449358
14.41 | 23788.3105 | 23476.64 | 23442.33 | 311.6726 | 7.045405 | 21.80248 | 5.45723
14.42 | 23643.3691 | 23457.68 | 23423.35 | 185.6874 | 7.050372 | 21.81845 | 5.465127
14.43 | 23319.9297 | 23438.74 | 23404.38 | -118.8095 | 7.055346 | 21.83444 | 5.473049
14.44 | 23057.8047 | 23419.81 | 23385.42 | -362.0055 | 7.060324 | 21.85045 | 5.480995
14.45 | 22992.6406 | 23400.89 | 23366.47 | -408.2542 | 7.065309 | 21.86647 | 5.488965
14.46 | 22946.127 | 23381.99 | 23347.54 | -435.8659 | 7.0703 | 21.88252 | 5.49696
14.47 | 23098.084 | 23363.1 | 23328.63 | -265.0207 | 7.075296 | 21.89858 | 5.504981
14.48 | 23219.8691 | 23344.23 | 23309.72 | -124.3609 | 7.080298 | 21.91467 | 5.513026
14.49 | 23063.7578 | 23325.37 | 23290.83 | -261.6111 | 7.085306 | 21.93077 | 5.521097
14.5 | 22413.7578 | 23306.52 | 23271.95 | -892.7636 | 7.09032 | 21.94689 | 5.529193
14.51 | 22240.7637 | 23287.69 | 23253.09 | -1046.924 | 7.095339 | 21.96303 | 5.537314
14.52 | 22697.3809 | 23268.87 | 23234.24 | -571.4863 | 7.100365 | 21.9792 | 5.545461
14.53 | 23207.5352 | 23250.06 | 23215.41 | -42.52536 | 7.105397 | 21.99538 | 5.553634
14.54 | 23397.4902 | 23231.27 | 23196.58 | 166.2227 | 7.110434 | 22.01158 | 5.561833
14.55 | 23476.1738 | 23212.49 | 23177.77 | 263.6857 | 7.115477 | 22.0278 | 5.570058
14.56 | 23251.6387 | 23193.72 | 23158.98 | 57.91638 | 7.120526 | 22.04404 | 5.57831
14.57 | 22824.4102 | 23174.97 | 23140.2 | -350.56 | 7.125582 | 22.06029 | 5.586587
14.58 | 22815.3848 | 23156.23 | 23121.43 | -340.8469 | 7.130642 | 22.07657 | 5.594892
14.59 | 22973.541 | 23137.51 | 23102.68 | -163.9658 | 7.135709 | 22.09287 | 5.603223
14.6 | 22961.3203 | 23118.8 | 23083.93 | -157.4753 | 7.140782 | 22.10919 | 5.611581
14.61 | 22707.7754 | 23100.1 | 23065.21 | -392.3227 | 7.145861 | 22.12552 | 5.619967
14.62 | 22727.0117 | 23081.41 | 23046.49 | -354.4026 | 7.150946 | 22.14188 | 5.628379
14.63 | 23227.0898 | 23062.74 | 23027.79 | 164.3457 | 7.156036 | 22.15826 | 5.636819
14.64 | 23338.0977 | 23044.09 | 23009.11 | 294.0101 | 7.161134 | 22.17465 | 5.645287
14.65 | 23402.3203 | 23025.44 | 22990.43 | 376.8756 | 7.166237 | 22.19107 | 5.653783
14.66 | 23470.7051 | 23006.82 | 22971.77 | 463.8895 | 7.171345 | 22.2075 | 5.662305
14.67 | 23431.873 | 22988.2 | 22953.13 | 443.6728 | 7.17646 | 22.22396 | 5.670857
14.68 | 23342.4258 | 22969.6 | 22934.5 | 372.8273 | 7.181581 | 22.24043 | 5.679437
14.69 | 22645.5391 | 22951.01 | 22915.88 | -305.4713 | 7.186708 | 22.25693 | 5.688045
14.7 | 22405.6738 | 22932.44 | 22897.27 | -526.7623 | 7.191841 | 22.27344 | 5.696682
14.71 | 22881.4473 | 22913.88 | 22878.68 | -32.42825 | 7.196979 | 22.28998 | 5.705348
14.72 | 23096.7363 | 22895.33 | 22860.11 | 201.4076 | 7.202125 | 22.30653 | 5.714043
14.73 | 22576.4062 | 22876.8 | 22841.54 | -300.3894 | 7.207277 | 22.32311 | 5.722767
14.74 | 22428.0547 | 22858.28 | 22822.99 | -430.2215 | 7.212434 | 22.3397 | 5.73152
14.75 | 22597.6797 | 22839.77 | 22804.46 | -242.0908 | 7.217597 | 22.35632 | 5.740304
14.76 | 22455.8906 | 22821.28 | 22785.93 | -365.388 | 7.222767 | 22.37295 | 5.749116
14.77 | 22370.7383 | 22802.8 | 22767.42 | -432.0622 | 7.227943 | 22.38961 | 5.757959
14.78 | 22339.3984 | 22784.34 | 22748.93 | -444.9377 | 7.233125 | 22.40628 | 5.766832
14.79 | 22575.6484 | 22765.89 | 22730.45 | -190.2371 | 7.238312 | 22.42298 | 5.775736
14.8 | 22691.2207 | 22747.45 | 22711.98 | -56.2279 | 7.243507 | 22.43969 | 5.78467
14.81 | 22649.4688 | 22729.03 | 22693.53 | -79.55672 | 7.248707 | 22.45643 | 5.793635
14.82 | 22627.9277 | 22710.62 | 22675.09 | -82.68852 | 7.253913 | 22.47319 | 5.802631
14.83 | 22384.1855 | 22692.22 | 22656.66 | -308.0352 | 7.259125 | 22.48996 | 5.811658
14.84 | 21774.2031 | 22673.84 | 22638.25 | -899.6359 | 7.264345 | 22.50676 | 5.820716
14.85 | 22079.8496 | 22655.47 | 22619.85 | -575.6215 | 7.269569 | 22.52358 | 5.829807
14.86 | 22469.3828 | 22637.12 | 22601.46 | -167.7342 | 7.274801 | 22.54042 | 5.838929
14.87 | 22629.5098 | 22618.78 | 22583.09 | 10.73315 | 7.280038 | 22.55728 | 5.848083
14.88 | 22363.7168 | 22600.45 | 22564.73 | -236.7334 | 7.285282 | 22.57416 | 5.857269
14.89 | 21981.7734 | 22582.14 | 22546.39 | -600.3641 | 7.290532 | 22.59106 | 5.866488
14.9 | 22062.2988 | 22563.84 | 22528.06 | -501.5398 | 7.295788 | 22.60798 | 5.87574
14.91 | 22136.666 | 22545.55 | 22509.74 | -408.8876 | 7.301051 | 22.62492 | 5.885024
14.92 | 21913.3906 | 22527.28 | 22491.44 | -613.8918 | 7.306319 | 22.64188 | 5.894342
14.93 | 21846.6055 | 22509.03 | 22473.15 | -662.4196 | 7.311594 | 22.65886 | 5.903693
14.94 | 21814.5273 | 22490.78 | 22454.88 | -676.2543 | 7.316876 | 22.67587 | 5.913078
14.95 | 21962.8789 | 22472.55 | 22436.61 | -509.6731 | 7.322163 | 22.69289 | 5.922496
14.96 | 22095.6621 | 22454.34 | 22418.37 | -358.6741 | 7.327457 | 22.70993 | 5.931949
14.97 | 21849.3984 | 22436.13 | 22400.13 | -586.7359 | 7.332758 | 22.727 | 5.941437
14.98 | 21685.5449 | 22417.95 | 22381.91 | -732.4013 | 7.338065 | 22.74409 | 5.950958
14.99 | 22114.9688 | 22399.77 | 22363.71 | -284.8033 | 7.343377 | 22.7612 | 5.960516
15 | 22584.9668 | 22381.61 | 22345.51 | 203.355 | 7.348697 | 22.77832 | 5.970107
15.01 | 22409.5645 | 22363.47 | 22327.34 | 46.09915 | 7.354023 | 22.79548 | 5.979735
15.02 | 22150.1621 | 22345.33 | 22309.17 | -195.1707 | 7.359355 | 22.81265 | 5.989398
15.03 | 21995.8613 | 22327.21 | 22291.02 | -331.3529 | 7.364693 | 22.82984 | 5.999096
15.04 | 21715.6484 | 22309.11 | 22272.88 | -593.4611 | 7.370038 | 22.84705 | 6.008832
15.05 | 21825.1484 | 22291.02 | 22254.76 | -465.8703 | 7.375389 | 22.86428 | 6.018603
15.06 | 22247.2656 | 22272.94 | 22236.65 | -25.67616 | 7.380748 | 22.88154 | 6.028411
15.07 | 21780.2773 | 22254.88 | 22218.56 | -474.6015 | 7.386112 | 22.89882 | 6.038256
15.08 | 21780.6113 | 22236.83 | 22200.47 | -456.2184 | 7.391483 | 22.91611 | 6.048138
15.09 | 21649.2871 | 22218.79 | 22182.41 | -569.5075 | 7.39686 | 22.93343 | 6.058058
15.1 | 21896.2793 | 22200.77 | 22164.35 | -304.494 | 7.402243 | 22.95077 | 6.068016
15.11 | 21995.4727 | 22182.77 | 22146.31 | -187.2934 | 7.407633 | 22.96814 | 6.078012
15.12 | 21975.4414 | 22164.77 | 22128.29 | -189.3313 | 7.41303 | 22.98552 | 6.088045
15.13 | 22272.7852 | 22146.79 | 22110.27 | 125.9918 | 7.418433 | 23.00292 | 6.098118
15.14 | 22087.6328 | 22128.83 | 22092.28 | -41.19514 | 7.423843 | 23.02035 | 6.10823
15.15 | 21884.6445 | 22110.88 | 22074.29 | -226.232 | 7.42926 | 23.0378 | 6.118381
15.16 | 22087.2012 | 22092.94 | 22056.32 | -5.737755 | 7.434682 | 23.05527 | 6.128572
15.17 | 22125.3203 | 22075.02 | 22038.36 | 50.30489 | 7.440111 | 23.07276 | 6.138802
15.18 | 21986.8516 | 22057.11 | 22020.42 | -70.25425 | 7.445547 | 23.09027 | 6.149073
15.19 | 21736.7676 | 22039.21 | 22002.49 | -302.4427 | 7.450989 | 23.10781 | 6.159385
15.2 | 21555.4199 | 22021.33 | 21984.58 | -465.9088 | 7.456439 | 23.12536 | 6.169736
15.21 | 21440.9805 | 22003.46 | 21966.68 | -562.4805 | 7.461893 | 23.14294 | 6.180129
15.22 | 21636.4453 | 21985.61 | 21948.79 | -349.1621 | 7.467356 | 23.16054 | 6.190565
15.23 | 21816.127 | 21967.77 | 21930.92 | -151.6408 | 7.472825 | 23.17816 | 6.201041
15.24 | 21523.1445 | 21949.94 | 21913.06 | -426.7977 | 7.4783 | 23.1958 | 6.21156
15.25 | 21969.4551 | 21932.13 | 21895.21 | 37.32453 | 7.483783 | 23.21347 | 6.222121
15.26 | 22153.9141 | 21914.33 | 21877.38 | 239.5811 | 7.489271 | 23.23115 | 6.232725
15.27 | 21890.3262 | 21896.55 | 21859.56 | -6.223197 | 7.494767 | 23.24887 | 6.243372
15.28 | 21736.752 | 21878.78 | 21841.76 | -142.0278 | 7.500269 | 23.2666 | 6.254063
15.29 | 21784.7344 | 21861.02 | 21823.97 | -76.28992 | 7.505777 | 23.28435 | 6.264798
15.3 | 21707.3301 | 21843.28 | 21806.19 | -135.9527 | 7.511293 | 23.30212 | 6.275577
15.31 | 21684.668 | 21825.56 | 21788.43 | -140.8874 | 7.516815 | 23.31992 | 6.286401
15.32 | 21756.1543 | 21807.84 | 21770.68 | -51.68768 | 7.522344 | 23.33774 | 6.297269
15.33 | 21152.4805 | 21790.14 | 21752.95 | -637.6621 | 7.527879 | 23.35558 | 6.308184
15.34 | 21116.9727 | 21772.46 | 21735.23 | -655.4846 | 7.533422 | 23.37345 | 6.319143
15.35 | 21163.7266 | 21754.79 | 21717.53 | -591.0595 | 7.53897 | 23.39133 | 6.33015
15.36 | 21371.6992 | 21737.13 | 21699.83 | -365.4297 | 7.544526 | 23.40924 | 6.341203
15.37 | 21438.8379 | 21719.49 | 21682.16 | -280.6479 | 7.550089 | 23.42717 | 6.352302
15.38 | 21249.3477 | 21701.86 | 21664.49 | -452.509 | 7.555658 | 23.44513 | 6.363449
15.39 | 21372.6289 | 21684.24 | 21646.84 | -311.6129 | 7.561235 | 23.4631 | 6.374644
15.4 | 21272.7773 | 21666.64 | 21629.21 | -393.8636 | 7.566818 | 23.4811 | 6.385887
15.41 | 21280.7246 | 21649.05 | 21611.59 | -368.3295 | 7.572408 | 23.49912 | 6.397178
15.42 | 21359.5 | 21631.48 | 21593.98 | -271.9814 | 7.578005 | 23.51716 | 6.408519
15.43 | 21402 | 21613.92 | 21576.38 | -211.9228 | 7.583608 | 23.53523 | 6.419909
15.44 | 21664.4043 | 21596.38 | 21558.8 | 68.02596 | 7.589218 | 23.55332 | 6.43135
15.45 | 21931.6836 | 21578.85 | 21541.24 | 352.8356 | 7.594835 | 23.57143 | 6.44284
15.46 | 21663.2617 | 21561.33 | 21523.69 | 101.93 | 7.60046 | 23.58956 | 6.454381
15.47 | 21017.3984 | 21543.83 | 21506.15 | -526.4311 | 7.606091 | 23.60772 | 6.465974
15.48 | 21185.5859 | 21526.34 | 21488.63 | -340.7556 | 7.611729 | 23.6259 | 6.477618
15.49 | 21508.207 | 21508.87 | 21471.12 | -0.6605867 | 7.617374 | 23.6441 | 6.489315
15.5 | 21204.9062 | 21491.41 | 21453.62 | -286.5016 | 7.623026 | 23.66233 | 6.501064
15.51 | 20786 | 21473.96 | 21436.14 | -687.9622 | 7.628685 | 23.68058 | 6.512866
15.52 | 21005.9316 | 21456.53 | 21418.67 | -450.5991 | 7.63435 | 23.69885 | 6.524722
15.53 | 20877.6094 | 21439.11 | 21401.22 | -561.5039 | 7.640023 | 23.71714 | 6.536633
15.54 | 20819.3984 | 21421.71 | 21383.78 | -602.3117 | 7.645703 | 23.73546 | 6.548598
15.55 | 21187.4082 | 21404.32 | 21366.36 | -216.9129 | 7.651389 | 23.7538 | 6.560618
15.56 | 21209.7305 | 21386.95 | 21348.94 | -177.2157 | 7.657083 | 23.77216 | 6.572694
15.57 | 21172.6836 | 21369.59 | 21331.55 | -196.9019 | 7.662784 | 23.79055 | 6.584826
15.58 | 20971.377 | 21352.24 | 21314.16 | -380.8619 | 7.668492 | 23.80896 | 6.597015
15.59 | 21372.1465 | 21334.91 | 21296.8 | 37.23994 | 7.674206 | 23.82739 | 6.609262
15.6 | 21481.5391 | 21317.59 | 21279.44 | 163.9507 | 7.679928 | 23.84585 | 6.621565
15.61 | 21231.4707 | 21300.28 | 21262.1 | -68.81366 | 7.685657 | 23.86433 | 6.633928
15.62 | 21217.7969 | 21282.99 | 21244.77 | -65.19763 | 7.691393 | 23.88283 | 6.64635
15.63 | 21099.3398 | 21265.72 | 21227.46 | -166.3791 | 7.697136 | 23.90136 | 6.658831
15.64 | 21164.1465 | 21248.46 | 21210.16 | -84.31097 | 7.702886 | 23.91991 | 6.671373
15.65 | 20856.5996 | 21231.21 | 21192.88 | -374.6106 | 7.708644 | 23.93848 | 6.683975
15.66 | 20531.4648 | 21213.98 | 21175.61 | -682.5124 | 7.714408 | 23.95708 | 6.696639
15.67 | 20060.248 | 21196.76 | 21158.35 | -1136.51 | 7.720179 | 23.9757 | 6.709364
15.68 | 20317.5586 | 21179.55 | 21141.11 | -861.9952 | 7.725958 | 23.99434 | 6.722152
15.69 | 21191.7676 | 21162.36 | 21123.88 | 29.40415 | 7.731744 | 24.01301 | 6.735004
15.7 | 21117.3281 | 21145.19 | 21106.67 | -27.8592 | 7.737537 | 24.0317 | 6.747919
15.71 | 21158.75 | 21128.03 | 21089.47 | 30.72462 | 7.743337 | 24.05042 | 6.760899
15.72 | 21187.4023 | 21110.88 | 21072.29 | 76.5246 | 7.749145 | 24.06916 | 6.773945
15.73 | 20990.9512 | 21093.74 | 21055.11 | -102.7931 | 7.75496 | 24.08792 | 6.787056
15.74 | 20282.7637 | 21076.63 | 21037.96 | -793.8614 | 7.760781 | 24.10671 | 6.800234
15.75 | 20411.2402 | 21059.52 | 21020.81 | -648.2799 | 7.76661 | 24.12552 | 6.813479
15.76 | 20739.5781 | 21042.43 | 21003.69 | -302.8513 | 7.772447 | 24.14435 | 6.826792
15.77 | 20708.2734 | 21025.35 | 20986.57 | -317.0796 | 7.77829 | 24.16321 | 6.840174
15.78 | 20114.1699 | 21008.29 | 20969.47 | -894.1209 | 7.784141 | 24.1821 | 6.853625
15.79 | 20278.0039 | 20991.24 | 20952.38 | -713.239 | 7.789999 | 24.201 | 6.867147
15.8 | 20302.9961 | 20974.21 | 20935.31 | -671.2132 | 7.795865 | 24.21993 | 6.880739
15.81 | 20619.1816 | 20957.19 | 20918.25 | -338.0083 | 7.801738 | 24.23889 | 6.894403
15.82 | 20777.5137 | 20940.18 | 20901.21 | -162.6711 | 7.807618 | 24.25787 | 6.90814
15.83 | 20758.3691 | 20923.19 | 20884.18 | -164.8249 | 7.813505 | 24.27687 | 6.92195
15.84 | 20530.9355 | 20906.22 | 20867.17 | -375.282 | 7.8194 | 24.2959 | 6.935834
15.85 | 20244.8867 | 20889.26 | 20850.17 | -644.3686 | 7.825302 | 24.31495 | 6.949793
15.86 | 20129.8164 | 20872.31 | 20833.18 | -742.491 | 7.831212 | 24.33403 | 6.963828
15.87 | 20443.9961 | 20855.37 | 20816.21 | -411.3777 | 7.837129 | 24.35313 | 6.97794
15.88 | 20257.5762 | 20838.45 | 20799.25 | -580.8783 | 7.843053 | 24.37225 | 6.992128
15.89 | 20070.4668 | 20821.55 | 20782.3 | -751.0827 | 7.848985 | 24.39141 | 7.006396
15.9 | 19981.8008 | 20804.66 | 20765.37 | -822.858 | 7.854925 | 24.41058 | 7.020743
15.91 | 20658.7734 | 20787.78 | 20748.46 | -129.0091 | 7.860871 | 24.42978 | 7.03517
15.92 | 20559.2656 | 20770.92 | 20731.55 | -211.6549 | 7.866825 | 24.449 | 7.049677
15.93 | 20460.6582 | 20754.07 | 20714.67 | -293.4146 | 7.872787 | 24.46825 | 7.064267
15.94 | 20568.3984 | 20737.24 | 20697.79 | -168.841 | 7.878756 | 24.48753 | 7.07894
15.95 | 19897.1777 | 20720.42 | 20680.94 | -823.2427 | 7.884732 | 24.50682 | 7.093697
15.96 | 20548.7852 | 20703.62 | 20664.09 | -154.8305 | 7.890717 | 24.52615 | 7.108539
15.97 | 20747.832 | 20686.83 | 20647.26 | 61.00658 | 7.896708 | 24.5455 | 7.123467
15.98 | 20570.9961 | 20670.05 | 20630.44 | -99.05335 | 7.902707 | 24.56487 | 7.138481
15.99 | 20350.8418 | 20653.29 | 20613.64 | -302.446 | 7.908714 | 24.58427 | 7.153585
16 | 20791.2246 | 20636.54 | 20596.85 | 154.684 | 7.914728 | 24.60369 | 7.168777
16.01 | 20644.4668 | 20619.81 | 20580.08 | 24.6591 | 7.92075 | 24.62314 | 7.184058
16.02 | 20588.4004 | 20603.09 | 20563.32 | -14.68879 | 7.92678 | 24.64261 | 7.199432
16.030001 | 20295.5723 | 20586.38 | 20546.57 | -290.8111 | 7.932817 | 24.66211 | 7.214899
16.040001 | 20178.2109 | 20569.69 | 20529.84 | -391.4827 | 7.938862 | 24.68163 | 7.230459
16.049999 | 20017.2695 | 20553.02 | 20513.13 | -535.7521 | 7.944914 | 24.70118 | 7.24611
16.059999 | 20109.9395 | 20536.36 | 20496.43 | -426.4211 | 7.950974 | 24.72075 | 7.261861
16.07 | 20189.7695 | 20519.71 | 20479.74 | -329.9429 | 7.957041 | 24.74035 | 7.277709
16.08 | 20316.043 | 20503.08 | 20463.06 | -187.0372 | 7.963117 | 24.75998 | 7.293655
16.09 | 20049.7305 | 20486.46 | 20446.4 | -436.7319 | 7.9692 | 24.77963 | 7.3097
16.1 | 19796.3008 | 20469.86 | 20429.76 | -673.5582 | 7.975291 | 24.79931 | 7.325846
16.110001 | 19684.4336 | 20453.27 | 20413.13 | -768.8348 | 7.981389 | 24.81901 | 7.342096
16.120001 | 19718.2402 | 20436.69 | 20396.51 | -718.4536 | 7.987495 | 24.83873 | 7.358447
16.129999 | 19501.9492 | 20420.14 | 20379.91 | -918.1878 | 7.993609 | 24.85848 | 7.374901
16.139999 | 19863.0469 | 20403.59 | 20363.32 | -540.5444 | 7.99973 | 24.87826 | 7.391464
16.15 | 20057.9648 | 20387.06 | 20346.75 | -329.0936 | 8.00586 | 24.89807 | 7.408136
16.16 | 19748.2402 | 20370.54 | 20330.19 | -622.3014 | 8.011997 | 24.9179 | 7.424916
16.17 | 20147.2324 | 20354.04 | 20313.64 | -206.8068 | 8.018142 | 24.93775 | 7.441806
16.18 | 20382.5898 | 20337.55 | 20297.11 | 45.03858 | 8.024294 | 24.95763 | 7.458808
16.190001 | 19701.6348 | 20321.08 | 20280.59 | -619.4413 | 8.030456 | 24.97754 | 7.475927
16.200001 | 19669.2871 | 20304.62 | 20264.09 | -635.3299 | 8.036624 | 24.99747 | 7.493156
16.209999 | 19686.7148 | 20288.18 | 20247.61 | -601.4609 | 8.042799 | 25.01743 | 7.510501
16.219999 | 19704.1211 | 20271.75 | 20231.13 | -567.6245 | 8.048985 | 25.03741 | 7.527967
16.23 | 19550.3789 | 20255.33 | 20214.67 | -704.9494 | 8.055177 | 25.05743 | 7.545554
16.24 | 19644.4297 | 20238.93 | 20198.23 | -594.4974 | 8.061376 | 25.07746 | 7.563262
16.25 | 19842.1875 | 20222.54 | 20181.79 | -380.3529 | 8.067584 | 25.09753 | 7.581092
16.26 | 20201.1211 | 20206.17 | 20165.38 | -5.047083 | 8.0738 | 25.11762 | 7.599048
16.27 | 19941.0176 | 20189.81 | 20148.98 | -248.7928 | 8.080024 | 25.13773 | 7.61713
16.280001 | 19347.834 | 20173.47 | 20132.59 | -825.6316 | 8.086255 | 25.15788 | 7.635343
16.290001 | 19411.1367 | 20157.14 | 20116.21 | -746.0001 | 8.092495 | 25.17805 | 7.653685
16.299999 | 19589.0684 | 20140.83 | 20099.86 | -551.7574 | 8.098742 | 25.19824 | 7.672156
16.309999 | 19658.4434 | 20124.53 | 20083.51 | -466.0827 | 8.104998 | 25.21846 | 7.690764
16.32 | 19641.2598 | 20108.24 | 20067.18 | -466.9794 | 8.111262 | 25.23871 | 7.709511
16.33 | 19475.2656 | 20091.97 | 20050.86 | -616.7029 | 8.117533 | 25.25898 | 7.728394
16.34 | 20062.5 | 20075.71 | 20034.56 | -13.21231 | 8.123814 | 25.27928 | 7.747417
16.35 | 20044.9355 | 20059.47 | 20018.27 | -14.53514 | 8.130101 | 25.29961 | 7.766583
16.360001 | 20261.8145 | 20043.24 | 20002 | 218.5726 | 8.136398 | 25.31997 | 7.785895
16.370001 | 20314.0625 | 20027.03 | 19985.74 | 287.0332 | 8.142701 | 25.34035 | 7.805353
16.379999 | 20359.6602 | 20010.83 | 19969.5 | 348.8258 | 8.149013 | 25.36076 | 7.824956
16.389999 | 19498.8594 | 19994.65 | 19953.27 | -495.7915 | 8.155332 | 25.38119 | 7.844714
16.4 | 19583.5449 | 19978.48 | 19937.05 | -394.9354 | 8.161661 | 25.40166 | 7.864627
16.41 | 19712.7109 | 19962.33 | 19920.85 | -249.615 | 8.167998 | 25.42214 | 7.884696
16.42 | 19474.8848 | 19946.19 | 19904.66 | -471.3013 | 8.174342 | 25.44266 | 7.904921
16.43 | 19357.2188 | 19930.06 | 19888.49 | -572.842 | 8.180695 | 25.4632 | 7.925308
16.440001 | 19578.1094 | 19913.95 | 19872.33 | -335.8391 | 8.187056 | 25.48378 | 7.945862
16.450001 | 19909.4219 | 19897.85 | 19856.19 | 11.56956 | 8.193426 | 25.50437 | 7.966578
16.459999 | 19981.7832 | 19881.77 | 19840.06 | 100.0092 | 8.199802 | 25.52499 | 7.98746
16.469999 | 19491.6602 | 19865.71 | 19823.95 | -374.0468 | 8.206187 | 25.54565 | 8.008518
16.48 | 19381.5371 | 19849.65 | 19807.84 | -468.1159 | 8.212582 | 25.56633 | 8.029751
16.49 | 19593.2734 | 19833.62 | 19791.76 | -240.3419 | 8.218984 | 25.58703 | 8.051161
16.5 | 19160.2539 | 19817.59 | 19775.69 | -657.3382 | 8.225394 | 25.60777 | 8.07275
16.51 | 18874.707 | 19801.58 | 19759.63 | -926.8765 | 8.231812 | 25.62853 | 8.094522
16.52 | 19287.2578 | 19785.59 | 19743.59 | -498.3318 | 8.238239 | 25.64932 | 8.116481
16.530001 | 19301.6211 | 19769.61 | 19727.56 | -467.9876 | 8.244675 | 25.67014 | 8.13863
16.540001 | 19099.6367 | 19753.64 | 19711.54 | -654.0073 | 8.251119 | 25.69098 | 8.160972
16.549999 | 19105.5859 | 19737.7 | 19695.54 | -632.1112 | 8.25757 | 25.71185 | 8.183503
16.559999 | 18993.6934 | 19721.76 | 19679.56 | -728.0682 | 8.26403 | 25.73275 | 8.206239
16.57 | 18990.8125 | 19705.84 | 19663.59 | -715.0268 | 8.270499 | 25.75368 | 8.229179
16.58 | 19114.6738 | 19689.93 | 19647.63 | -575.2593 | 8.276977 | 25.77463 | 8.252324
16.59 | 18904.0996 | 19674.04 | 19631.69 | -769.942 | 8.283462 | 25.79562 | 8.275677
16.6 | 18795.0176 | 19658.16 | 19615.76 | -863.1472 | 8.289956 | 25.81663 | 8.299244
16.610001 | 18744.9082 | 19642.3 | 19599.84 | -897.3929 | 8.296459 | 25.83767 | 8.323031
16.620001 | 19491.3789 | 19626.45 | 19583.94 | -135.0747 | 8.30297 | 25.85874 | 8.347037
16.629999 | 18860.9609 | 19610.62 | 19568.06 | -749.6631 | 8.309488 | 25.87983 | 8.371264
16.639999 | 19576.4551 | 19594.81 | 19552.19 | -18.35074 | 8.316015 | 25.90095 | 8.395724
16.65 | 19457.7695 | 19579 | 19536.34 | -121.2313 | 8.322553 | 25.92211 | 8.420419
16.66 | 18953.9668 | 19563.21 | 19520.49 | -609.2453 | 8.329097 | 25.94329 | 8.44535
16.67 | 19303.6953 | 19547.44 | 19504.67 | -243.7428 | 8.33565 | 25.96449 | 8.470523
16.68 | 19587.248 | 19531.68 | 19488.85 | 55.56921 | 8.342212 | 25.98573 | 8.495942
16.690001 | 19119.0488 | 19515.93 | 19473.06 | -396.8838 | 8.348784 | 26.007 | 8.521617
16.700001 | 18984.1543 | 19500.2 | 19457.27 | -516.0485 | 8.355363 | 26.02829 | 8.547541
16.709999 | 18708.7676 | 19484.49 | 19441.51 | -775.7232 | 8.361949 | 26.04961 | 8.573724
16.719999 | 19072.8613 | 19468.79 | 19425.75 | -395.9291 | 8.368546 | 26.07096 | 8.600177
16.73 | 18977.7969 | 19453.1 | 19410.01 | -475.3063 | 8.375151 | 26.09234 | 8.626902
16.74 | 19145.873 | 19437.43 | 19394.28 | -291.5593 | 8.381764 | 26.11375 | 8.653902
16.75 | 19019.9551 | 19421.78 | 19378.57 | -401.8211 | 8.388386 | 26.13518 | 8.681183
16.76 | 18753.6328 | 19406.13 | 19362.87 | -652.502 | 8.395017 | 26.15665 | 8.708751
16.77 | 18311.6445 | 19390.51 | 19347.19 | -1078.864 | 8.401657 | 26.17814 | 8.736611
16.780001 | 19117.8047 | 19374.89 | 19331.52 | -257.0902 | 8.408306 | 26.19967 | 8.764772
16.790001 | 18844.0195 | 19359.3 | 19315.87 | -515.2784 | 8.414963 | 26.22122 | 8.793236
16.799999 | 18865.2539 | 19343.72 | 19300.23 | -478.465 | 8.421627 | 26.2428 | 8.822004
16.809999 | 18802.5801 | 19328.15 | 19284.61 | -525.5714 | 8.428302 | 26.26441 | 8.851095
16.82 | 18479.002 | 19312.6 | 19269 | -833.5954 | 8.434986 | 26.28605 | 8.880512
16.83 | 19097.4316 | 19297.06 | 19253.4 | -199.6281 | 8.441678 | 26.30772 | 8.910256
16.84 | 18984.2461 | 19281.54 | 19237.82 | -297.2907 | 8.448379 | 26.32942 | 8.940336
16.85 | 19151.4336 | 19266.03 | 19222.25 | -114.5951 | 8.455088 | 26.35114 | 8.970761
16.860001 | 18741.9727 | 19250.53 | 19206.7 | -508.5613 | 8.461808 | 26.3729 | 9.00154
16.870001 | 18472.8496 | 19235.06 | 19191.16 | -762.206 | 8.468535 | 26.39469 | 9.032674
16.879999 | 18698.1055 | 19219.6 | 19175.64 | -521.4898 | 8.47527 | 26.4165 | 9.064169
16.889999 | 18476.4551 | 19204.15 | 19160.13 | -727.6916 | 8.482015 | 26.43835 | 9.096044
16.9 | 18725.75 | 19188.71 | 19144.63 | -462.9615 | 8.48877 | 26.46022 | 9.128305
16.91 | 18847.0547 | 19173.29 | 19129.15 | -326.238 | 8.495533 | 26.48212 | 9.160953
16.92 | 18441.7109 | 19157.89 | 19113.69 | -716.1779 | 8.502305 | 26.50406 | 9.194
16.93 | 18209.8672 | 19142.5 | 19098.24 | -932.6327 | 8.509086 | 26.52602 | 9.227455
16.940001 | 18581.416 | 19127.12 | 19082.8 | -545.7083 | 8.515876 | 26.54802 | 9.261332
16.950001 | 18996.2539 | 19111.77 | 19067.38 | -115.5114 | 8.522675 | 26.57004 | 9.295629
16.959999 | 18315.3242 | 19096.42 | 19051.97 | -781.1 | 8.529482 | 26.59209 | 9.330357
16.969999 | 18636.207 | 19081.1 | 19036.58 | -444.8881 | 8.536299 | 26.61417 | 9.365537
16.98 | 18449.6445 | 19065.78 | 19021.2 | -616.1349 | 8.543125 | 26.63629 | 9.401179
16.99 | 18335.5 | 19050.48 | 19005.83 | -714.9802 | 8.54996 | 26.65843 | 9.437283
17 | 18070.4883 | 19035.2 | 18990.48 | -964.7078 | 8.556804 | 26.6806 | 9.473864
17.01 | 18866.1016 | 19019.93 | 18975.15 | -153.8253 | 8.563657 | 26.7028 | 9.510935
17.02 | 18744.1289 | 19004.67 | 18959.83 | -260.5439 | 8.57052 | 26.72504 | 9.548507
17.030001 | 18530.4531 | 18989.43 | 18944.52 | -458.9791 | 8.577391 | 26.7473 | 9.586594
17.040001 | 18698.0488 | 18974.21 | 18929.23 | -276.1594 | 8.584272 | 26.7696 | 9.625203
17.049999 | 18048.2246 | 18959 | 18913.95 | -910.7777 | 8.591161 | 26.79192 | 9.664341
17.059999 | 18392.6523 | 18943.81 | 18898.69 | -551.1562 | 8.598059 | 26.81428 | 9.704038
17.07 | 18783.7832 | 18928.63 | 18883.44 | -144.845 | 8.604968 | 26.83666 | 9.744302
17.08 | 18418.5918 | 18913.46 | 18868.21 | -494.8728 | 8.611885 | 26.85908 | 9.785142
17.09 | 18097.1836 | 18898.32 | 18852.99 | -801.1325 | 8.618812 | 26.88153 | 9.826572
17.1 | 18035.4473 | 18883.18 | 18837.78 | -847.7355 | 8.625748 | 26.904 | 9.868611
17.110001 | 18030.6758 | 18868.06 | 18822.59 | -837.3873 | 8.632693 | 26.92652 | 9.911276
17.120001 | 18111.3203 | 18852.96 | 18807.42 | -741.6398 | 8.639648 | 26.94906 | 9.954574
17.129999 | 18186.9707 | 18837.88 | 18792.26 | -650.9046 | 8.646609 | 26.97162 | 9.998522
17.139999 | 18216.4102 | 18822.8 | 18777.11 | -606.3925 | 8.653583 | 26.99422 | 10.04315
17.15 | 18691.9453 | 18807.74 | 18761.98 | -115.7986 | 8.660565 | 27.01686 | 10.08847
17.16 | 18321.0488 | 18792.7 | 18746.86 | -471.653 | 8.667557 | 27.03952 | 10.13449
17.17 | 17749.9863 | 18777.68 | 18731.76 | -1027.689 | 8.674558 | 27.06221 | 10.18124
17.18 | 18014.4883 | 18762.66 | 18716.67 | -748.1752 | 8.681568 | 27.08494 | 10.22874
17.190001 | 18313.1426 | 18747.67 | 18701.59 | -434.5232 | 8.688588 | 27.1077 | 10.27701
17.200001 | 18451.2109 | 18732.69 | 18686.53 | -281.4741 | 8.695617 | 27.13049 | 10.32606
17.209999 | 18497.5137 | 18717.72 | 18671.49 | -220.2088 | 8.702655 | 27.1533 | 10.3759
17.219999 | 18747.1641 | 18702.77 | 18656.46 | 44.39164 | 8.709703 | 27.17616 | 10.42659
17.23 | 18594.9277 | 18687.84 | 18641.44 | -92.9086 | 8.716761 | 27.19904 | 10.47814
17.24 | 18478.5586 | 18672.92 | 18626.44 | -194.3585 | 8.723829 | 27.22195 | 10.53055
17.25 | 17706.748 | 18658.01 | 18611.45 | -951.2653 | 8.730905 | 27.2449 | 10.58388
17.26 | 17890.4453 | 18643.13 | 18596.48 | -752.6797 | 8.737991 | 27.26788 | 10.63812
17.27 | 18354.3379 | 18628.25 | 18581.52 | -273.9144 | 8.745086 | 27.29089 | 10.69333
17.280001 | 18493.1992 | 18613.39 | 18566.58 | -120.1944 | 8.752192 | 27.31393 | 10.74952
17.290001 | 18299.1719 | 18598.55 | 18551.65 | -299.38 | 8.759307 | 27.337 | 10.80672
17.299999 | 17628.1699 | 18583.73 | 18536.74 | -955.559 | 8.76643 | 27.3601 | 10.86494
17.309999 | 18033.8867 | 18568.92 | 18521.84 | -535.0318 | 8.773564 | 27.38324 | 10.92425
17.32 | 17978.2871 | 18554.12 | 18506.95 | -575.8352 | 8.780708 | 27.40641 | 10.98467
17.33 | 17440.8066 | 18539.34 | 18492.08 | -1098.537 | 8.787862 | 27.42961 | 11.04622
17.34 | 17523.9531 | 18524.58 | 18477.22 | -1000.627 | 8.795024 | 27.45284 | 11.10894
17.35 | 17448.6406 | 18509.83 | 18462.38 | -1061.192 | 8.802197 | 27.47611 | 11.17287
17.360001 | 17841.7207 | 18495.1 | 18447.55 | -653.3787 | 8.80938 | 27.49941 | 11.23805
17.370001 | 17614.6973 | 18480.38 | 18432.74 | -865.6863 | 8.816572 | 27.52274 | 11.30451
17.379999 | 17655.0996 | 18465.69 | 18417.94 | -810.587 | 8.823772 | 27.5461 | 11.37227
17.389999 | 17879.7598 | 18451 | 18403.16 | -571.2429 | 8.830984 | 27.5695 | 11.44142
17.4 | 17502.3027 | 18436.33 | 18388.39 | -934.0305 | 8.838206 | 27.59293 | 11.51198
17.41 | 17837.0078 | 18421.68 | 18373.64 | -584.6735 | 8.845437 | 27.61639 | 11.584
17.42 | 17596.5938 | 18407.05 | 18358.9 | -810.4516 | 8.852678 | 27.63988 | 11.65751
17.43 | 17475.9297 | 18392.43 | 18344.17 | -916.496 | 8.859928 | 27.66341 | 11.73258
17.440001 | 17625.0859 | 18377.82 | 18329.46 | -752.7348 | 8.86719 | 27.68697 | 11.80926
17.450001 | 17674.6035 | 18363.23 | 18314.76 | -688.6298 | 8.87446 | 27.71056 | 11.88759
17.459999 | 17562.5312 | 18348.67 | 18300.08 | -786.134 | 8.881739 | 27.73418 | 11.96761
17.469999 | 17748.5352 | 18334.11 | 18285.41 | -585.5754 | 8.88903 | 27.75784 | 12.04942
17.48 | 17333.082 | 18319.57 | 18270.76 | -986.4888 | 8.896331 | 27.78153 | 12.13308
17.49 | 17288.7539 | 18305.05 | 18256.12 | -1016.295 | 8.903642 | 27.80525 | 12.21862
17.5 | 18026.1289 | 18290.54 | 18241.5 | -264.4149 | 8.910962 | 27.82901 | 12.30612
17.51 | 17848.0801 | 18276.06 | 18226.89 | -427.9751 | 8.918291 | 27.8528 | 12.39565
17.52 | 17810.4238 | 18261.58 | 18212.29 | -451.1595 | 8.925632 | 27.87662 | 12.48729
17.530001 | 17674.6094 | 18247.13 | 18197.71 | -572.5173 | 8.932982 | 27.90048 | 12.58112
17.540001 | 17382.4297 | 18232.69 | 18183.15 | -850.2587 | 8.940343 | 27.92437 | 12.6772
17.549999 | 17487.9004 | 18218.27 | 18168.6 | -730.3695 | 8.947712 | 27.94829 | 12.77559
17.559999 | 17540.3477 | 18203.87 | 18154.06 | -663.5178 | 8.955093 | 27.97225 | 12.87644
17.57 | 17636.2539 | 18189.48 | 18139.54 | -553.2229 | 8.962484 | 27.99625 | 12.97981
17.58 | 17369.2734 | 18175.11 | 18125.03 | -805.8333 | 8.969885 | 28.02027 | 13.08579
17.59 | 17522.0879 | 18160.75 | 18110.54 | -638.6661 | 8.977296 | 28.04433 | 13.19448
17.6 | 17694.791 | 18146.42 | 18096.06 | -451.6276 | 8.984716 | 28.06842 | 13.30599
17.610001 | 17230.4355 | 18132.1 | 18081.59 | -901.6638 | 8.992148 | 28.09255 | 13.42044
17.620001 | 17100.707 | 18117.8 | 18067.14 | -1017.092 | 8.99959 | 28.11671 | 13.53791
17.629999 | 17130.9004 | 18103.52 | 18052.71 | -972.6191 | 9.007039 | 28.1409 | 13.65852
17.639999 | 17522.8086 | 18089.25 | 18038.29 | -566.4463 | 9.014502 | 28.16513 | 13.78244
17.65 | 17521.0977 | 18075.01 | 18023.89 | -553.9092 | 9.021974 | 28.1894 | 13.9098
17.66 | 17253.1875 | 18060.78 | 18009.49 | -807.591 | 9.029457 | 28.2137 | 14.0407
17.67 | 17552.6914 | 18046.57 | 17995.12 | -493.877 | 9.03695 | 28.23803 | 14.17531
17.68 | 17630.2988 | 18032.38 | 17980.76 | -402.0779 | 9.044453 | 28.2624 | 14.31378
17.690001 | 17155.0098 | 18018.2 | 17966.41 | -863.1924 | 9.051967 | 28.2868 | 14.45629
17.700001 | 17117.6797 | 18004.05 | 17952.07 | -886.3683 | 9.05949 | 28.31124 | 14.60297
17.709999 | 16747.1113 | 17989.92 | 17937.76 | -1242.804 | 9.067023 | 28.3357 | 14.75399
17.719999 | 17301.5371 | 17975.8 | 17923.45 | -674.2622 | 9.074568 | 28.36021 | 14.90962
17.73 | 17151.082 | 17961.7 | 17909.16 | -810.6191 | 9.082123 | 28.38475 | 15.07002
17.74 | 17082.8633 | 17947.62 | 17894.89 | -864.7606 | 9.089689 | 28.40932 | 15.23538
17.75 | 17258.7539 | 17933.57 | 17880.63 | -674.8126 | 9.097265 | 28.43393 | 15.40594
17.76 | 16809.2168 | 17919.53 | 17866.38 | -1110.312 | 9.104852 | 28.45857 | 15.58194
17.77 | 16845.8574 | 17905.51 | 17852.15 | -1059.655 | 9.112448 | 28.48326 | 15.76362
17.780001 | 16842.7383 | 17891.51 | 17837.93 | -1048.776 | 9.120056 | 28.50797 | 15.95127
17.790001 | 17018.7891 | 17877.54 | 17823.73 | -858.7492 | 9.127674 | 28.53272 | 16.14513
17.799999 | 17216.709 | 17863.59 | 17809.55 | -646.8774 | 9.135301 | 28.5575 | 16.34547
17.809999 | 17286.5215 | 17849.65 | 17795.38 | -563.1317 | 9.14294 | 28.58232 | 16.55271
17.82 | 17190.0293 | 17835.74 | 17781.22 | -645.7111 | 9.15059 | 28.60718 | 16.76715
17.83 | 17165.418 | 17821.85 | 17767.07 | -656.4331 | 9.158251 | 28.63207 | 16.9891
17.84 | 17194.4395 | 17807.98 | 17752.94 | -613.5449 | 9.165922 | 28.657 | 17.21898
17.85 | 17301.7559 | 17794.14 | 17738.83 | -492.3846 | 9.173604 | 28.68196 | 17.45719
17.860001 | 17275.7773 | 17780.32 | 17724.73 | -504.5414 | 9.181297 | 28.70696 | 17.70419
17.870001 | 17075.207 | 17766.52 | 17710.64 | -691.315 | 9.189 | 28.732 | 17.9604
17.879999 | 16936.0391 | 17752.75 | 17696.57 | -816.7133 | 9.196713 | 28.75706 | 18.22629
17.889999 | 17103.9473 | 17739 | 17682.52 | -635.0577 | 9.204436 | 28.78217 | 18.50251
17.9 | 16845.3496 | 17725.28 | 17668.47 | -879.932 | 9.212173 | 28.80731 | 18.78963
17.91 | 17503.5527 | 17711.59 | 17654.45 | -208.033 | 9.219919 | 28.83249 | 19.08821
17.92 | 17277.0938 | 17697.92 | 17640.43 | -420.8228 | 9.227676 | 28.8577 | 19.39894
17.93 | 16588.9863 | 17684.27 | 17626.43 | -1095.289 | 9.235444 | 28.88296 | 19.72258
17.940001 | 16778.6719 | 17670.66 | 17612.45 | -891.9883 | 9.243223 | 28.90824 | 20.05996
17.950001 | 17061.7188 | 17657.08 | 17598.48 | -595.3571 | 9.251013 | 28.93357 | 20.41185
17.959999 | 17213.4199 | 17643.52 | 17584.53 | -430.1046 | 9.258811 | 28.95892 | 20.77917
17.969999 | 17291.4688 | 17630 | 17570.59 | -338.5327 | 9.266623 | 28.98432 | 21.1631
17.98 | 16966.2305 | 17616.51 | 17556.66 | -650.2789 | 9.274446 | 29.00975 | 21.56474
17.99 | 16710.9727 | 17603.05 | 17542.75 | -892.0795 | 9.28228 | 29.03522 | 21.98521
18 | 16784.6309 | 17589.63 | 17528.85 | -804.9988 | 9.290123 | 29.06073 | 22.4259
18.01 | 16934.7441 | 17576.24 | 17514.97 | -641.4994 | 9.297979 | 29.08627 | 22.88828
18.02 | 16782.1191 | 17562.9 | 17501.1 | -780.7761 | 9.305845 | 29.11185 | 23.37395
18.030001 | 16677.2285 | 17549.59 | 17487.25 | -872.3567 | 9.313723 | 29.13747 | 23.88474
18.040001 | 17219.502 | 17536.32 | 17473.41 | -316.8161 | 9.321611 | 29.16312 | 24.42244
18.049999 | 17094.3301 | 17523.1 | 17459.59 | -428.7672 | 9.32951 | 29.1888 | 24.98908
18.059999 | 17071.3184 | 17509.92 | 17445.78 | -438.6015 | 9.33742 | 29.21453 | 25.58724
18.07 | 16853.0605 | 17496.79 | 17431.98 | -643.7291 | 9.345343 | 29.2403 | 26.21938
18.08 | 17145.0684 | 17483.71 | 17418.2 | -338.6435 | 9.353276 | 29.2661 | 26.88809
18.09 | 17121.7461 | 17470.69 | 17404.44 | -348.9423 | 9.36122 | 29.29194 | 27.59644
18.1 | 16902.166 | 17457.72 | 17390.69 | -555.5563 | 9.369176 | 29.31782 | 28.34768
18.110001 | 16670.2949 | 17444.82 | 17376.95 | -774.5211 | 9.377143 | 29.34374 | 29.14543
18.120001 | 17154.207 | 17431.98 | 17363.23 | -277.7688 | 9.38512 | 29.36969 | 29.99333
18.129999 | 17066.7715 | 17419.21 | 17349.52 | -352.4356 | 9.393108 | 29.39568 | 30.89536
18.139999 | 17125.7148 | 17406.51 | 17335.83 | -280.7944 | 9.401109 | 29.4217 | 31.8564
18.15 | 17046.1992 | 17393.89 | 17322.15 | -347.689 | 9.409121 | 29.44777 | 32.88114
18.16 | 16639.3965 | 17381.35 | 17308.49 | -741.9552 | 9.417145 | 29.47388 | 33.97441
18.17 | 16803.7012 | 17368.9 | 17294.84 | -565.2027 | 9.425179 | 29.50002 | 35.14178
18.18 | 16768.1445 | 17356.55 | 17281.2 | -588.4061 | 9.433225 | 29.5262 | 36.38901
18.190001 | 16775.6895 | 17344.3 | 17267.58 | -568.6071 | 9.441283 | 29.55242 | 37.72239
18.200001 | 17037.4512 | 17332.15 | 17253.97 | -294.6996 | 9.449352 | 29.57868 | 39.14802
18.209999 | 17369.043 | 17320.12 | 17240.39 | 48.92197 | 9.45743 | 29.60496 | 40.67241
18.219999 | 17209.1797 | 17308.21 | 17226.81 | -99.03 | 9.465521 | 29.6313 | 42.30336
18.23 | 16932.3027 | 17296.43 | 17213.25 | -364.1226 | 9.473626 | 29.65768 | 44.04802
18.24 | 16983.4473 | 17284.78 | 17199.7 | -301.3304 | 9.48174 | 29.68409 | 45.91352
18.25 | 16899.2305 | 17273.27 | 17186.17 | -374.0429 | 9.489867 | 29.71053 | 47.90781
18.26 | 16671.9824 | 17261.92 | 17172.65 | -589.938 | 9.498004 | 29.73702 | 50.03878
18.27 | 16567.1289 | 17250.73 | 17159.14 | -683.5977 | 9.506154 | 29.76355 | 52.31438
18.280001 | 16839.6016 | 17239.7 | 17145.65 | -400.0974 | 9.514316 | 29.79012 | 54.7429
18.290001 | 17164.5293 | 17228.85 | 17132.18 | -64.31818 | 9.522488 | 29.81672 | 57.33162
18.299999 | 17333.2637 | 17218.18 | 17118.72 | 115.083 | 9.530671 | 29.84336 | 60.08782
18.309999 | 16470.4023 | 17207.7 | 17105.27 | -737.2997 | 9.538867 | 29.87004 | 63.0202
18.32 | 16521.3965 | 17197.42 | 17091.84 | -676.0227 | 9.547075 | 29.89677 | 66.13528
18.33 | 16415.8184 | 17187.34 | 17078.42 | -771.522 | 9.555295 | 29.92353 | 69.43844
18.34 | 16523.7578 | 17177.47 | 17065.02 | -653.7119 | 9.563527 | 29.95033 | 72.93517
18.35 | 16502.3398 | 17167.81 | 17051.63 | -665.4712 | 9.571769 | 29.97717 | 76.6293
18.360001 | 16767.4785 | 17158.37 | 17038.26 | -390.8871 | 9.580026 | 30.00405 | 80.5235
18.370001 | 16475.6074 | 17149.14 | 17024.9 | -673.5279 | 9.588292 | 30.03097 | 84.61687
18.379999 | 16573.6738 | 17140.12 | 17011.56 | -566.4443 | 9.596569 | 30.05793 | 88.90619
18.389999 | 16632.6445 | 17131.31 | 16998.23 | -498.6605 | 9.604859 | 30.08493 | 93.38766
18.4 | 16610.7559 | 17122.69 | 16984.91 | -511.931 | 9.613162 | 30.11197 | 98.05089
18.41 | 16526.3164 | 17114.25 | 16971.61 | -587.9342 | 9.621476 | 30.13905 | 102.88
18.42 | 16689.9004 | 17105.97 | 16958.32 | -416.0742 | 9.629802 | 30.16617 | 107.8549
18.43 | 16761.9199 | 17097.83 | 16945.05 | -335.9121 | 9.638141 | 30.19333 | 112.9486
18.440001 | 16503.0859 | 17089.79 | 16931.79 | -586.7013 | 9.646492 | 30.22053 | 118.1269
18.450001 | 16710.5156 | 17081.8 | 16918.55 | -371.2831 | 9.654853 | 30.24777 | 123.3456
18.459999 | 16707.8516 | 17073.82 | 16905.32 | -365.9636 | 9.663226 | 30.27504 | 128.5522
18.469999 | 16882.998 | 17065.77 | 16892.11 | -182.7753 | 9.671613 | 30.30236 | 133.6883
18.48 | 16712.5859 | 17057.6 | 16878.91 | -345.0181 | 9.680012 | 30.32973 | 138.6839
18.49 | 16651.7129 | 17049.23 | 16865.73 | -397.5189 | 9.688423 | 30.35713 | 143.4607
18.5 | 16521.5137 | 17040.57 | 16852.56 | -519.0593 | 9.696845 | 30.38457 | 147.9364
18.51 | 17137.918 | 17031.54 | 16839.4 | 106.3762 | 9.705279 | 30.41206 | 152.0251
18.52 | 16549.6348 | 17022.05 | 16826.26 | -472.4176 | 9.713726 | 30.43958 | 155.641
18.530001 | 16614.791 | 17012.02 | 16813.13 | -397.2311 | 9.722186 | 30.46715 | 158.7029
18.540001 | 16793.3145 | 17001.38 | 16800.02 | -208.0654 | 9.730658 | 30.49476 | 161.1369
18.549999 | 16043.6152 | 16990.07 | 16786.92 | -946.4513 | 9.73914 | 30.5224 | 162.8827
18.559999 | 16684.6094 | 16978.03 | 16773.84 | -293.4239 | 9.747636 | 30.55009 | 163.8967
18.57 | 16719.9824 | 16965.26 | 16760.77 | -245.2734 | 9.756146 | 30.57782 | 164.1531
18.58 | 16554.3008 | 16951.73 | 16747.71 | -397.4307 | 9.764667 | 30.60559 | 163.6469
18.59 | 16085.4434 | 16937.47 | 16734.67 | -852.0315 | 9.773199 | 30.63341 | 162.3939
18.6 | 16273.6152 | 16922.52 | 16721.65 | -648.9059 | 9.781744 | 30.66126 | 160.4291
18.610001 | 16452.4512 | 16906.92 | 16708.64 | -454.4693 | 9.790303 | 30.68916 | 157.8043
18.620001 | 16262.5811 | 16890.74 | 16695.64 | -628.1612 | 9.798873 | 30.7171 | 154.586
18.629999 | 16551.4316 | 16874.06 | 16682.66 | -322.6328 | 9.807454 | 30.74508 | 150.851
18.639999 | 16837.9453 | 16856.96 | 16669.69 | -19.01652 | 9.81605 | 30.7731 | 146.6793
18.65 | 16821.1465 | 16839.52 | 16656.74 | -18.37386 | 9.824659 | 30.80117 | 142.1555
18.66 | 16401.957 | 16821.83 | 16643.8 | -419.8697 | 9.833279 | 30.82928 | 137.3637
18.67 | 16557.4414 | 16803.96 | 16630.88 | -246.5165 | 9.841912 | 30.85743 | 132.3823
18.68 | 16548.207 | 16785.99 | 16617.97 | -237.7798 | 9.850558 | 30.88562 | 127.284
18.690001 | 16029.5723 | 16767.98 | 16605.07 | -738.4044 | 9.859216 | 30.91385 | 122.1334
18.700001 | 15995.3691 | 16749.99 | 16592.19 | -754.619 | 9.867887 | 30.94213 | 116.9886
18.709999 | 16316.2754 | 16732.07 | 16579.33 | -415.7958 | 9.876569 | 30.97044 | 111.8984
18.719999 | 16485.2422 | 16714.26 | 16566.47 | -229.0162 | 9.885266 | 30.99881 | 106.9003
18.73 | 16050.2207 | 16696.58 | 16553.64 | -646.3628 | 9.893975 | 31.02722 | 102.0269
18.74 | 15752.5283 | 16679.08 | 16540.81 | -926.5472 | 9.902697 | 31.05566 | 97.30465
18.75 | 15920.127 | 16661.75 | 16528 | -741.6242 | 9.911431 | 31.08415 | 92.75156
18.76 | 16165.5547 | 16644.62 | 16515.21 | -479.0694 | 9.920178 | 31.11269 | 88.38112
18.77 | 15889.9785 | 16627.7 | 16502.43 | -737.7245 | 9.928938 | 31.14126 | 84.20219
18.780001 | 15703.9023 | 16610.99 | 16489.66 | -907.0889 | 9.937712 | 31.16989 | 80.21937
18.790001 | 15640.2314 | 16594.49 | 16476.91 | -954.2629 | 9.946498 | 31.19855 | 76.43561
18.799999 | 15801.8701 | 16578.21 | 16464.18 | -776.3432 | 9.955295 | 31.22725 | 72.85074
18.809999 | 15989.6934 | 16562.14 | 16451.46 | -572.4454 | 9.964107 | 31.256 | 69.46044
18.82 | 15837.7979 | 16546.27 | 16438.75 | -708.4707 | 9.972932 | 31.2848 | 66.26116
18.83 | 15897.9951 | 16530.6 | 16426.06 | -632.6055 | 9.98177 | 31.31364 | 63.24834
18.84 | 16128.3574 | 16515.13 | 16413.38 | -386.7695 | 9.990621 | 31.34252 | 60.41533
18.85 | 16153.7568 | 16499.84 | 16400.71 | -346.0838 | 9.999484 | 31.37145 | 57.75525
18.860001 | 16296.0322 | 16484.73 | 16388.06 | -188.7006 | 10.00836 | 31.40042 | 55.2604
18.870001 | 16195.2393 | 16469.8 | 16375.43 | -274.5596 | 10.01725 | 31.42944 | 52.92369
18.879999 | 15810.0449 | 16455.03 | 16362.81 | -644.9876 | 10.02615 | 31.45849 | 50.73748
18.889999 | 15949.96 | 16440.42 | 16350.2 | -490.4595 | 10.03507 | 31.48759 | 48.69272
18.9 | 16141.084 | 16425.95 | 16337.61 | -284.8696 | 10.044 | 31.51674 | 46.78185
18.91 | 15781.6982 | 16411.63 | 16325.03 | -629.9318 | 10.05294 | 31.54593 | 44.99752
18.92 | 16163.9873 | 16397.44 | 16312.47 | -233.4522 | 10.0619 | 31.57517 | 43.33182
18.93 | 16081.3574 | 16383.37 | 16299.92 | -302.0172 | 10.07087 | 31.60445 | 41.77729
18.940001 | 16183.6934 | 16369.43 | 16287.39 | -185.7334 | 10.07985 | 31.63378 | 40.32656
18.950001 | 16450.2188 | 16355.59 | 16274.87 | 94.62696 | 10.08885 | 31.66315 | 38.97304
18.959999 | 16618.4922 | 16341.86 | 16262.36 | 276.6276 | 10.09785 | 31.69256 | 37.71021
18.969999 | 16307.2832 | 16328.23 | 16249.87 | -20.94985 | 10.10688 | 31.72202 | 36.53113
18.98 | 16170.3828 | 16314.69 | 16237.4 | -144.3099 | 10.11591 | 31.75153 | 35.43001
18.99 | 16395.998 | 16301.24 | 16224.93 | 94.7574 | 10.12496 | 31.78108 | 34.40145
19 | 15846.8701 | 16287.87 | 16212.49 | -441 | 10.13402 | 31.81068 | 33.43999
19.01 | 15327.0254 | 16274.58 | 16200.05 | -947.5507 | 10.1431 | 31.84032 | 32.54066
19.02 | 15764.5771 | 16261.35 | 16187.63 | -496.777 | 10.15219 | 31.87001 | 31.69878
19.030001 | 16067.6504 | 16248.2 | 16175.23 | -180.5479 | 10.16129 | 31.89975 | 30.90994
19.040001 | 16127.7627 | 16235.11 | 16162.84 | -107.3447 | 10.17041 | 31.92953 | 30.1703
19.049999 | 16245.2178 | 16222.08 | 16150.46 | 23.13882 | 10.17954 | 31.95935 | 29.4762
19.059999 | 15873.3691 | 16209.1 | 16138.1 | -335.7352 | 10.18868 | 31.98922 | 28.82387
19.07 | 15961.2021 | 16196.18 | 16125.75 | -234.9794 | 10.19784 | 32.01914 | 28.21024
19.08 | 15773.8066 | 16183.31 | 16113.42 | -409.5037 | 10.20701 | 32.0491 | 27.63254
19.09 | 15466.1514 | 16170.49 | 16101.1 | -704.3354 | 10.2162 | 32.07911 | 27.08803
19.1 | 15562.2178 | 16157.71 | 16088.8 | -595.4906 | 10.2254 | 32.10917 | 26.57427
19.110001 | 15654.5986 | 16144.97 | 16076.51 | -490.3731 | 10.23461 | 32.13928 | 26.08894
19.120001 | 15745.8604 | 16132.28 | 16064.23 | -386.4167 | 10.24384 | 32.16943 | 25.63013
19.129999 | 15958.7793 | 16119.62 | 16051.98 | -160.8448 | 10.25308 | 32.19962 | 25.19599
19.139999 | 16147.999 | 16107.01 | 16039.73 | 40.99315 | 10.26233 | 32.22986 | 24.78461
19.15 | 15993.7168 | 16094.42 | 16027.5 | -100.7052 | 10.2716 | 32.26015 | 24.39448
19.16 | 15885.2666 | 16081.87 | 16015.28 | -196.6072 | 10.28088 | 32.29049 | 24.02428
19.17 | 16060.624 | 16069.36 | 16003.07 | -8.734539 | 10.29018 | 32.32088 | 23.67265
19.18 | 15802.7656 | 16056.88 | 15990.89 | -254.1095 | 10.29949 | 32.35131 | 23.33839
19.190001 | 15793.7031 | 16044.42 | 15978.71 | -250.7179 | 10.30881 | 32.38179 | 23.02037
19.200001 | 15865.2109 | 16032 | 15966.55 | -166.7871 | 10.31815 | 32.41232 | 22.71768
19.209999 | 15803.1904 | 16019.61 | 15954.41 | -216.4157 | 10.3275 | 32.44289 | 22.42942
19.219999 | 15798.3584 | 16007.24 | 15942.27 | -208.8814 | 10.33687 | 32.47351 | 22.1546
19.23 | 15482.8955 | 15994.9 | 15930.16 | -512.0038 | 10.34625 | 32.50418 | 21.89249
19.24 | 15466.6709 | 15982.59 | 15918.05 | -515.9155 | 10.35564 | 32.5349 | 21.64244
19.25 | 15683.1758 | 15970.3 | 15905.96 | -287.1236 | 10.36505 | 32.56567 | 21.40374
19.26 | 15855.2568 | 15958.04 | 15893.89 | -102.7806 | 10.37447 | 32.59648 | 21.17579
19.27 | 15545.3975 | 15945.8 | 15881.83 | -400.4025 | 10.38391 | 32.62734 | 20.95801
19.280001 | 15276.5527 | 15933.59 | 15869.78 | -657.0328 | 10.39336 | 32.65826 | 20.74986
19.290001 | 15778.375 | 15921.4 | 15857.75 | -143.0207 | 10.40283 | 32.68922 | 20.55089
19.299999 | 15850.9629 | 15909.23 | 15845.74 | -58.26854 | 10.41231 | 32.72022 | 20.36067
19.309999 | 15533.2227 | 15897.09 | 15833.74 | -363.8647 | 10.4218 | 32.75128 | 20.17868
19.32 | 15519.3047 | 15884.96 | 15821.75 | -365.6597 | 10.43131 | 32.78238 | 20.00453
19.33 | 15578.3203 | 15872.86 | 15809.77 | -294.5441 | 10.44083 | 32.81354 | 19.8379
19.34 | 15651.0986 | 15860.79 | 15797.81 | -209.6874 | 10.45037 | 32.84474 | 19.67842
19.35 | 16079.9453 | 15848.73 | 15785.87 | 231.2165 | 10.45992 | 32.87599 | 19.52575
19.360001 | 15981.4658 | 15836.69 | 15773.93 | 144.7746 | 10.46949 | 32.9073 | 19.37958
19.370001 | 15873.499 | 15824.68 | 15762.02 | 48.82359 | 10.47907 | 32.93865 | 19.23964
19.379999 | 15654.2412 | 15812.68 | 15750.12 | -158.4411 | 10.48867 | 32.97004 | 19.10567
19.389999 | 15647.79 | 15800.71 | 15738.23 | -152.9169 | 10.49828 | 33.0015 | 18.97734
19.4 | 15856.0547 | 15788.75 | 15726.35 | 67.30468 | 10.5079 | 33.033 | 18.85444
19.41 | 15329.5371 | 15776.81 | 15714.5 | -447.2768 | 10.51754 | 33.06455 | 18.73676
19.42 | 15144.2764 | 15764.9 | 15702.65 | -620.6207 | 10.5272 | 33.09615 | 18.62406
19.43 | 15531.2764 | 15753 | 15690.82 | -221.7231 | 10.53687 | 33.1278 | 18.51614
19.440001 | 15764.9668 | 15741.12 | 15679 | 23.84724 | 10.54655 | 33.1595 | 18.41279
19.450001 | 16005.6904 | 15729.26 | 15667.2 | 276.4308 | 10.55625 | 33.19125 | 18.31385
19.459999 | 15965.7578 | 15717.42 | 15655.41 | 248.3373 | 10.56596 | 33.22304 | 18.21916
19.469999 | 15767.8408 | 15705.6 | 15643.64 | 62.24337 | 10.57569 | 33.2549 | 18.12849
19.48 | 15665.5488 | 15693.79 | 15631.88 | -28.24261 | 10.58543 | 33.2868 | 18.0417
19.49 | 15477.3779 | 15682 | 15620.13 | -204.6267 | 10.59519 | 33.31876 | 17.95867
19.5 | 15657.5469 | 15670.24 | 15608.4 | -12.68889 | 10.60497 | 33.35076 | 17.87923
19.51 | 15820.873 | 15658.48 | 15596.68 | 162.3883 | 10.61475 | 33.38281 | 17.80327
19.52 | 15845.8135 | 15646.75 | 15584.98 | 199.0622 | 10.62456 | 33.41492 | 17.73063
19.530001 | 16052.7266 | 15635.03 | 15573.29 | 417.6924 | 10.63438 | 33.44708 | 17.66119
19.540001 | 15592.8232 | 15623.34 | 15561.62 | -30.51253 | 10.64421 | 33.47929 | 17.59486
19.549999 | 15308.3301 | 15611.66 | 15549.96 | -303.3268 | 10.65406 | 33.51154 | 17.53152
19.559999 | 15272.7373 | 15599.99 | 15538.31 | -327.2555 | 10.66392 | 33.54385 | 17.47105
19.57 | 15441.0771 | 15588.34 | 15526.68 | -147.2676 | 10.6738 | 33.57622 | 17.41333
19.58 | 15317.3174 | 15576.71 | 15515.06 | -259.3973 | 10.68369 | 33.60863 | 17.3583
19.59 | 15305.625 | 15565.1 | 15503.46 | -259.4766 | 10.6936 | 33.6411 | 17.30585
19.6 | 15685.3291 | 15553.51 | 15491.87 | 131.8239 | 10.70353 | 33.67362 | 17.25589
19.610001 | 15873.4551 | 15541.92 | 15480.3 | 331.5307 | 10.71347 | 33.70619 | 17.20834
19.620001 | 15391.8369 | 15530.36 | 15468.74 | -138.5245 | 10.72342 | 33.73881 | 17.16312
19.629999 | 15183.3271 | 15518.82 | 15457.19 | -335.4901 | 10.73339 | 33.77148 | 17.12017
19.639999 | 15386.7295 | 15507.29 | 15445.66 | -120.5577 | 10.74338 | 33.80421 | 17.07939
19.65 | 15266.4961 | 15495.77 | 15434.14 | -229.2762 | 10.75338 | 33.83699 | 17.04071
19.66 | 15274.502 | 15484.27 | 15422.64 | -209.773 | 10.7634 | 33.86983 | 17.00407
19.67 | 15258.4727 | 15472.79 | 15411.15 | -214.3212 | 10.77343 | 33.90272 | 16.96942
19.68 | 15247.4326 | 15461.33 | 15399.67 | -213.8963 | 10.78348 | 33.93566 | 16.93667
19.690001 | 15104.7578 | 15449.88 | 15388.21 | -345.1211 | 10.79354 | 33.96865 | 16.90579
19.700001 | 15078.5889 | 15438.45 | 15376.76 | -359.8573 | 10.80362 | 34.0017 | 16.8767
19.709999 | 15131.1855 | 15427.03 | 15365.33 | -295.8462 | 10.81372 | 34.03479 | 16.84937
19.719999 | 14876.9258 | 15415.63 | 15353.92 | -538.705 | 10.82383 | 34.06794 | 16.82373
19.73 | 14898.9639 | 15404.24 | 15342.51 | -505.2808 | 10.83396 | 34.10115 | 16.79972
19.74 | 14810.0156 | 15392.88 | 15331.12 | -582.86 | 10.8441 | 34.13442 | 16.77731
19.75 | 15018.4619 | 15381.52 | 15319.74 | -363.0604 | 10.85426 | 34.16773 | 16.75646
19.76 | 15211.9961 | 15370.18 | 15308.38 | -158.1886 | 10.86443 | 34.2011 | 16.73712
19.77 | 15260.9365 | 15358.86 | 15297.03 | -97.9263 | 10.87462 | 34.23452 | 16.71924
19.780001 | 15123.8779 | 15347.56 | 15285.7 | -223.6775 | 10.88483 | 34.268 | 16.70278
19.790001 | 14872.1064 | 15336.26 | 15274.38 | -464.1584 | 10.89505 | 34.30153 | 16.68771
19.799999 | 14769.6113 | 15324.99 | 15263.08 | -555.3806 | 10.90528 | 34.33511 | 16.674
19.809999 | 14839.8662 | 15313.73 | 15251.79 | -473.8662 | 10.91554 | 34.36875 | 16.66159
19.82 | 15075.5342 | 15302.49 | 15240.51 | -226.953 | 10.92581 | 34.40246 | 16.65046
19.83 | 15498.292 | 15291.26 | 15229.25 | 207.0334 | 10.93609 | 34.43621 | 16.64058
19.84 | 15158.2461 | 15280.05 | 15218 | -121.7993 | 10.9464 | 34.47001 | 16.63191
19.85 | 14959.501 | 15268.85 | 15206.76 | -309.3466 | 10.95671 | 34.50387 | 16.62443
19.860001 | 15104.4668 | 15257.66 | 15195.54 | -153.1972 | 10.96705 | 34.5378 | 16.6181
19.870001 | 15175.0596 | 15246.5 | 15184.33 | -71.43724 | 10.9774 | 34.57177 | 16.6129
19.879999 | 15159.3516 | 15235.35 | 15173.14 | -75.9956 | 10.98776 | 34.60579 | 16.6088
19.889999 | 15176.2695 | 15224.21 | 15161.97 | -47.94108 | 10.99815 | 34.63987 | 16.60577
19.9 | 15025.9678 | 15213.09 | 15150.8 | -187.1203 | 11.00855 | 34.67402 | 16.60379
19.91 | 14771.1514 | 15201.98 | 15139.65 | -430.8305 | 11.01896 | 34.70821 | 16.60283
19.92 | 14900.4277 | 15190.89 | 15128.52 | -290.4632 | 11.02939 | 34.74246 | 16.60288
19.93 | 14953.4688 | 15179.81 | 15117.39 | -226.3462 | 11.03984 | 34.77677 | 16.6039
19.940001 | 15329.6104 | 15168.75 | 15106.29 | 160.8573 | 11.05031 | 34.81114 | 16.60588
19.950001 | 15224.8125 | 15157.71 | 15095.19 | 67.10502 | 11.06079 | 34.84557 | 16.60879
19.959999 | 14882.6572 | 15146.68 | 15084.12 | -264.0219 | 11.07129 | 34.88004 | 16.61263
19.969999 | 14682.335 | 15135.66 | 15073.05 | -453.3285 | 11.0818 | 34.91457 | 16.61735
19.98 | 15021.3867 | 15124.66 | 15062 | -103.2752 | 11.09233 | 34.94917 | 16.62296
19.99 | 15053.9678 | 15113.68 | 15050.96 | -59.7086 | 11.10288 | 34.98382 | 16.62943
20 | 15452.2031 | 15102.71 | 15039.94 | 349.4972 | 11.11344 | 35.01852 | 16.63674
20.01 | 15025.375 | 15091.75 | 15028.93 | -66.37528 | 11.12403 | 35.05329 | 16.64487
20.02 | 14950.7236 | 15080.81 | 15017.93 | -130.086 | 11.13462 | 35.08811 | 16.65382
20.030001 | 14945.7285 | 15069.88 | 15006.95 | -124.1543 | 11.14524 | 35.123 | 16.66357
20.040001 | 14526.7832 | 15058.97 | 14995.98 | -532.1888 | 11.15587 | 35.15793 | 16.67409
20.049999 | 14494.1924 | 15048.08 | 14985.03 | -553.8859 | 11.16652 | 35.19292 | 16.68538
20.059999 | 14589.0537 | 15037.2 | 14974.09 | -448.1435 | 11.17718 | 35.22798 | 16.69742
20.07 | 14673.5605 | 15026.33 | 14963.17 | -352.7694 | 11.18787 | 35.26309 | 16.7102
20.08 | 14808.3223 | 15015.48 | 14952.26 | -207.1562 | 11.19857 | 35.29826 | 16.72371
20.09 | 14803.7793 | 15004.64 | 14941.36 | -200.8626 | 11.20928 | 35.33349 | 16.73793
20.1 | 14780.4434 | 14993.82 | 14930.48 | -213.3767 | 11.22002 | 35.36878 | 16.75285
20.110001 | 14658.4062 | 14983.01 | 14919.61 | -324.6058 | 11.23077 | 35.40413 | 16.76847
20.120001 | 14564.5684 | 14972.22 | 14908.75 | -407.6514 | 11.24153 | 35.43954 | 16.78476
20.129999 | 14560.8154 | 14961.44 | 14897.92 | -400.629 | 11.25232 | 35.475 | 16.80172
20.139999 | 14717.75 | 14950.68 | 14887.09 | -232.9317 | 11.26312 | 35.51052 | 16.81933
20.15 | 14826.9199 | 14939.93 | 14876.27 | -113.0127 | 11.27394 | 35.54611 | 16.83761
20.16 | 14589.1836 | 14929.2 | 14865.48 | -340.0157 | 11.28478 | 35.58176 | 16.85651
20.17 | 14332.0791 | 14918.48 | 14854.69 | -586.4015 | 11.29563 | 35.61746 | 16.87604
20.18 | 14742.6494 | 14907.78 | 14843.92 | -165.1273 | 11.3065 | 35.65323 | 16.8962
20.190001 | 14629.4648 | 14897.09 | 14833.16 | -267.6215 | 11.31739 | 35.68905 | 16.91697
20.200001 | 14304.8574 | 14886.41 | 14822.42 | -581.5543 | 11.3283 | 35.72494 | 16.93834
20.209999 | 14523.2178 | 14875.75 | 14811.69 | -352.536 | 11.33922 | 35.76088 | 16.9603
20.219999 | 14799.9414 | 14865.11 | 14800.98 | -65.16708 | 11.35016 | 35.79688 | 16.98285
20.23 | 14824.3594 | 14854.48 | 14790.28 | -30.11728 | 11.36112 | 35.83295 | 17.00599
20.24 | 14800 | 14843.86 | 14779.59 | -43.86054 | 11.3721 | 35.86908 | 17.02969
20.25 | 14984.2568 | 14833.26 | 14768.92 | 150.9978 | 11.38309 | 35.90527 | 17.05396
20.26 | 14739.7471 | 14822.67 | 14758.26 | -82.92494 | 11.3941 | 35.94152 | 17.0788
20.27 | 14522.8525 | 14812.1 | 14747.61 | -289.2472 | 11.40513 | 35.97783 | 17.10418
20.280001 | 14610.7812 | 14801.54 | 14736.98 | -190.7596 | 11.41618 | 36.01421 | 17.13012
20.290001 | 14541.4678 | 14791 | 14726.36 | -249.5297 | 11.42725 | 36.05064 | 17.15659
20.299999 | 14987.1328 | 14780.47 | 14715.76 | 206.6619 | 11.43833 | 36.08713 | 17.18359
20.309999 | 14796.3096 | 14769.96 | 14705.17 | 26.35292 | 11.44943 | 36.12369 | 17.21113
20.32 | 14429.498 | 14759.46 | 14694.6 | -329.958 | 11.46055 | 36.16031 | 17.23919
20.33 | 14737.9707 | 14748.97 | 14684.03 | -11.00008 | 11.47168 | 36.197 | 17.26777
20.34 | 14872.6484 | 14738.5 | 14673.49 | 134.1483 | 11.48284 | 36.23374 | 17.29687
20.35 | 14495.7354 | 14728.04 | 14662.95 | -232.3085 | 11.49401 | 36.27055 | 17.32647
20.360001 | 14522.6406 | 14717.6 | 14652.43 | -194.9606 | 11.5052 | 36.30743 | 17.35659
20.370001 | 14769.082 | 14707.17 | 14641.93 | 61.90803 | 11.51641 | 36.34436 | 17.3872
20.379999 | 14588.1123 | 14696.76 | 14631.44 | -108.651 | 11.52764 | 36.38135 | 17.41831
20.389999 | 14586.2363 | 14686.36 | 14620.96 | -100.1287 | 11.53888 | 36.41841 | 17.4499
20.4 | 14724.0117 | 14675.98 | 14610.49 | 48.03161 | 11.55015 | 36.45554 | 17.482
20.41 | 14694.1992 | 14665.61 | 14600.04 | 28.58853 | 11.56143 | 36.49273 | 17.51457
20.42 | 14390.1123 | 14655.26 | 14589.61 | -265.1434 | 11.57273 | 36.52998 | 17.54763
20.43 | 14145.9844 | 14644.92 | 14579.18 | -498.9307 | 11.58405 | 36.56729 | 17.58116
20.440001 | 14568.417 | 14634.59 | 14568.77 | -66.17093 | 11.59539 | 36.60468 | 17.61518
20.450001 | 14679.0361 | 14624.28 | 14558.38 | 54.75992 | 11.60674 | 36.64213 | 17.64966
20.459999 | 14464.7842 | 14613.98 | 14548 | -149.1967 | 11.61812 | 36.67963 | 17.68461
20.469999 | 14533.3506 | 14603.7 | 14537.63 | -70.34733 | 11.62951 | 36.7172 | 17.72002
20.48 | 14561.791 | 14593.43 | 14527.28 | -31.63731 | 11.64092 | 36.75484 | 17.7559
20.49 | 14525 | 14583.17 | 14516.94 | -58.17411 | 11.65235 | 36.79255 | 17.79224
20.5 | 14445.5664 | 14572.93 | 14506.61 | -127.3679 | 11.6638 | 36.83032 | 17.82904
20.51 | 14376.8086 | 14562.71 | 14496.3 | -185.9002 | 11.67527 | 36.86815 | 17.8663
20.52 | 14554.4072 | 14552.5 | 14486 | 1.90953 | 11.68675 | 36.90605 | 17.90401
20.530001 | 14520.6934 | 14542.3 | 14475.72 | -21.60647 | 11.69826 | 36.94402 | 17.94218
20.540001 | 14462.4141 | 14532.12 | 14465.44 | -69.70333 | 11.70978 | 36.98205 | 17.98079
20.549999 | 14823.6904 | 14521.95 | 14455.19 | 301.739 | 11.72132 | 37.02014 | 18.01985
20.559999 | 14888.5518 | 14511.8 | 14444.95 | 376.7542 | 11.73288 | 37.05831 | 18.05935
20.57 | 14467.541 | 14501.66 | 14434.72 | -34.11609 | 11.74446 | 37.09654 | 18.09931
20.58 | 14469.0713 | 14491.53 | 14424.5 | -22.46063 | 11.75606 | 37.13484 | 18.1397
20.59 | 14605.5752 | 14481.42 | 14414.3 | 124.1541 | 11.76768 | 37.17321 | 18.18055
20.6 | 14451.1865 | 14471.32 | 14404.11 | -20.13803 | 11.77932 | 37.21164 | 18.22182
20.610001 | 14412.8174 | 14461.24 | 14393.94 | -48.42386 | 11.79098 | 37.25014 | 18.26354
20.620001 | 14304.0928 | 14451.17 | 14383.78 | -147.0805 | 11.80266 | 37.28871 | 18.3057
20.629999 | 14182.0508 | 14441.12 | 14373.63 | -259.0708 | 11.81435 | 37.32733 | 18.34829
20.639999 | 14376.4268 | 14431.08 | 14363.5 | -54.65539 | 11.82606 | 37.36603 | 18.39132
20.65 | 14673.2979 | 14421.06 | 14353.38 | 252.2419 | 11.8378 | 37.40481 | 18.43479
20.66 | 14716.5293 | 14411.05 | 14343.27 | 305.4842 | 11.84955 | 37.44365 | 18.47868
20.67 | 14523.877 | 14401.05 | 14333.18 | 122.8285 | 11.86132 | 37.48256 | 18.52302
20.68 | 14274.2402 | 14391.07 | 14323.1 | -116.8259 | 11.87312 | 37.52153 | 18.56779
20.690001 | 14138.2539 | 14381.1 | 14313.04 | -242.8431 | 11.88493 | 37.56058 | 18.61299
20.700001 | 14404.793 | 14371.14 | 14302.99 | 33.64993 | 11.89676 | 37.59969 | 18.65863
20.709999 | 14568.4648 | 14361.21 | 14292.95 | 207.2594 | 11.90861 | 37.63887 | 18.70469
20.719999 | 14478.0078 | 14351.28 | 14282.93 | 126.7279 | 11.92048 | 37.67812 | 18.75119
20.73 | 14516.6602 | 14341.37 | 14272.92 | 175.2925 | 11.93237 | 37.71744 | 18.79811
20.74 | 14551.625 | 14331.47 | 14262.92 | 220.1543 | 11.94428 | 37.75683 | 18.84548
20.75 | 14365.4688 | 14321.59 | 14252.94 | 43.88089 | 11.95621 | 37.79629 | 18.89327
20.76 | 14424.0166 | 14311.72 | 14242.97 | 112.2973 | 11.96816 | 37.83583 | 18.9415
20.77 | 14751.2705 | 14301.86 | 14233.02 | 449.4056 | 11.98013 | 37.87543 | 18.99015
20.780001 | 14738.9893 | 14292.02 | 14223.08 | 446.9656 | 11.99212 | 37.9151 | 19.03924
20.790001 | 14487.4619 | 14282.2 | 14213.15 | 205.2642 | 12.00413 | 37.95485 | 19.08876
20.799999 | 14562.8252 | 14272.39 | 14203.24 | 290.4373 | 12.01616 | 37.99465 | 19.13871
20.809999 | 14570.626 | 14262.59 | 14193.34 | 308.0358 | 12.02821 | 38.03454 | 19.1891
20.82 | 14339.3027 | 14252.81 | 14183.45 | 86.49695 | 12.04028 | 38.0745 | 19.23992
20.83 | 14465.4004 | 14243.04 | 14173.58 | 222.364 | 12.05237 | 38.11453 | 19.29117
20.84 | 14836.708 | 14233.28 | 14163.72 | 603.4267 | 12.06448 | 38.15463 | 19.34286
20.85 | 14850.873 | 14223.54 | 14153.87 | 627.3327 | 12.07661 | 38.1948 | 19.39498
20.860001 | 14683.5078 | 14213.81 | 14144.04 | 469.6953 | 12.08876 | 38.23505 | 19.44754
20.870001 | 14628.1143 | 14204.1 | 14134.22 | 424.0145 | 12.10093 | 38.27536 | 19.50053
20.879999 | 14499.5283 | 14194.4 | 14124.42 | 305.1251 | 12.11312 | 38.31575 | 19.55396
20.889999 | 14373.041 | 14184.72 | 14114.63 | 188.3222 | 12.12533 | 38.35621 | 19.60783
20.9 | 14695.04 | 14175.05 | 14104.85 | 519.9924 | 12.13757 | 38.39675 | 19.66214
20.91 | 15022.9492 | 14165.39 | 14095.09 | 857.5577 | 12.14982 | 38.43736 | 19.71688
20.92 | 14827.1631 | 14155.75 | 14085.34 | 671.4137 | 12.16209 | 38.47804 | 19.77208
20.93 | 14593.332 | 14146.12 | 14075.6 | 447.2104 | 12.17439 | 38.5188 | 19.8277
20.940001 | 14491.8467 | 14136.51 | 14065.88 | 355.3399 | 12.1867 | 38.55963 | 19.88378
20.950001 | 14632.2461 | 14126.91 | 14056.17 | 505.3389 | 12.19904 | 38.60054 | 19.94031
20.959999 | 14671.6816 | 14117.32 | 14046.47 | 554.3581 | 12.21139 | 38.64151 | 19.99727
20.969999 | 14391.7451 | 14107.75 | 14036.79 | 283.993 | 12.22377 | 38.68257 | 20.05468
20.98 | 14201.7783 | 14098.19 | 14027.12 | 103.5845 | 12.23617 | 38.7237 | 20.11255
20.99 | 14359.4277 | 14088.65 | 14017.47 | 270.7772 | 12.24859 | 38.76491 | 20.17086
21 | 14602.6992 | 14079.12 | 14007.82 | 523.5778 | 12.26103 | 38.80619 | 20.22963
21.01 | 14623.5547 | 14069.61 | 13998.2 | 553.9484 | 12.27349 | 38.84754 | 20.28884
21.02 | 14426.9326 | 14060.11 | 13988.58 | 366.8273 | 12.28597 | 38.88897 | 20.34852
21.030001 | 14581.9277 | 14050.62 | 13978.98 | 531.3103 | 12.29847 | 38.93048 | 20.40865
21.040001 | 14819.248 | 14041.14 | 13969.39 | 778.1034 | 12.311 | 38.97207 | 20.46924
21.049999 | 14581.5645 | 14031.69 | 13959.82 | 549.8768 | 12.32354 | 39.01372 | 20.53028
21.059999 | 14228.5449 | 14022.24 | 13950.26 | 206.3019 | 12.33611 | 39.05546 | 20.59179
21.07 | 14246.1826 | 14012.81 | 13940.71 | 233.3712 | 12.3487 | 39.09728 | 20.65377
21.08 | 14160.9473 | 14003.39 | 13931.18 | 157.5525 | 12.36131 | 39.13917 | 20.71621
21.09 | 13950.665 | 13993.99 | 13921.66 | -43.32725 | 12.37394 | 39.18114 | 20.77912
21.1 | 13915.5322 | 13984.6 | 13912.15 | -69.07155 | 12.38659 | 39.22319 | 20.8425
21.110001 | 14057.0439 | 13975.23 | 13902.66 | 81.81553 | 12.39927 | 39.26532 | 20.90635
21.120001 | 14178.2822 | 13965.87 | 13893.18 | 212.4142 | 12.41196 | 39.30752 | 20.97069
21.129999 | 14142.0098 | 13956.52 | 13883.71 | 185.4863 | 12.42468 | 39.3498 | 21.03548
21.139999 | 14229.4102 | 13947.19 | 13874.26 | 282.219 | 12.43742 | 39.39216 | 21.10076
21.15 | 14229.0576 | 13937.87 | 13864.82 | 291.1857 | 12.45018 | 39.43461 | 21.16653
21.16 | 14079.2246 | 13928.57 | 13855.39 | 150.6569 | 12.46296 | 39.47713 | 21.23277
21.17 | 13983.3047 | 13919.28 | 13845.98 | 64.02727 | 12.47577 | 39.51974 | 21.29951
21.18 | 14086.8848 | 13910 | 13836.58 | 176.8836 | 12.48859 | 39.56241 | 21.36672
21.190001 | 14377.335 | 13900.74 | 13827.2 | 476.5969 | 12.50144 | 39.60518 | 21.43444
21.200001 | 14533.8457 | 13891.49 | 13817.82 | 642.3558 | 12.51431 | 39.64802 | 21.50265
21.209999 | 14384.9824 | 13882.26 | 13808.47 | 502.7249 | 12.5272 | 39.69093 | 21.57134
21.219999 | 14066.3584 | 13873.04 | 13799.12 | 193.321 | 12.54012 | 39.73394 | 21.64055
21.23 | 14200.7744 | 13863.83 | 13789.79 | 336.9441 | 12.55306 | 39.77703 | 21.71026
21.24 | 14481.2695 | 13854.64 | 13780.47 | 626.6314 | 12.56601 | 39.82019 | 21.78046
21.25 | 14468.6982 | 13845.46 | 13771.17 | 623.2383 | 12.57899 | 39.86345 | 21.85118
21.26 | 14533.832 | 13836.3 | 13761.87 | 697.5363 | 12.592 | 39.90678 | 21.92241
21.27 | 14464.2793 | 13827.15 | 13752.6 | 637.1337 | 12.60502 | 39.95019 | 21.99415
21.280001 | 14267.7178 | 13818.01 | 13743.33 | 449.7094 | 12.61807 | 39.99369 | 22.06641
21.290001 | 14008.5225 | 13808.89 | 13734.08 | 199.6363 | 12.63114 | 40.03727 | 22.13919
21.299999 | 13939.584 | 13799.78 | 13724.84 | 139.8042 | 12.64424 | 40.08092 | 22.21248
21.309999 | 14007.5898 | 13790.69 | 13715.62 | 216.9043 | 12.65735 | 40.12467 | 22.28631
21.32 | 14060.7168 | 13781.6 | 13706.4 | 279.1125 | 12.67049 | 40.16851 | 22.36067
21.33 | 14341.335 | 13772.54 | 13697.21 | 568.797 | 12.68365 | 40.21242 | 22.43556
21.34 | 14446.6279 | 13763.49 | 13688.02 | 683.1422 | 12.69684 | 40.25642 | 22.51098
21.35 | 14317.7803 | 13754.45 | 13678.85 | 563.333 | 12.71004 | 40.30051 | 22.58694
21.360001 | 14382.8389 | 13745.42 | 13669.69 | 637.4169 | 12.72328 | 40.34468 | 22.66345
21.370001 | 14348.6865 | 13736.41 | 13660.55 | 612.275 | 12.73653 | 40.38893 | 22.74052
21.379999 | 14268.8398 | 13727.42 | 13651.42 | 541.423 | 12.7498 | 40.43327 | 22.8181
21.389999 | 14023.668 | 13718.43 | 13642.3 | 305.2337 | 12.7631 | 40.47769 | 22.89625
21.4 | 13791.0742 | 13709.46 | 13633.19 | 81.60939 | 12.77642 | 40.52221 | 22.97498
21.41 | 13927.3184 | 13700.51 | 13624.1 | 226.8082 | 12.78977 | 40.56681 | 23.05424
21.42 | 14109.6123 | 13691.57 | 13615.02 | 418.0428 | 12.80314 | 40.61151 | 23.13409
21.43 | 14261.1738 | 13682.64 | 13605.96 | 578.5311 | 12.81653 | 40.65628 | 23.21449
21.440001 | 14364.918 | 13673.73 | 13596.9 | 691.189 | 12.82994 | 40.70115 | 23.29548
21.450001 | 14356.1875 | 13664.83 | 13587.86 | 691.3573 | 12.84338 | 40.7461 | 23.37703
21.459999 | 14565.5752 | 13655.95 | 13578.84 | 909.6282 | 12.85684 | 40.79113 | 23.45916
21.469999 | 14442.7363 | 13647.08 | 13569.83 | 795.6603 | 12.87033 | 40.83626 | 23.54189
21.48 | 14033.333 | 13638.22 | 13560.83 | 395.1149 | 12.88384 | 40.88149 | 23.62521
21.49 | 13924.2988 | 13629.37 | 13551.84 | 294.9239 | 12.89737 | 40.9268 | 23.7091
21.5 | 13870.3643 | 13620.55 | 13542.87 | 249.8185 | 12.91092 | 40.97219 | 23.79361
21.51 | 14138.4863 | 13611.73 | 13533.91 | 526.7558 | 12.9245 | 41.01768 | 23.87872
21.52 | 14227.1445 | 13602.93 | 13524.96 | 624.2154 | 12.93811 | 41.06326 | 23.96443
21.530001 | 14049.0264 | 13594.14 | 13516.03 | 454.8856 | 12.95173 | 41.10894 | 24.05075
21.540001 | 14249.6582 | 13585.37 | 13507.11 | 664.2909 | 12.96539 | 41.1547 | 24.13769
21.549999 | 14464.2617 | 13576.61 | 13498.2 | 887.6522 | 12.97906 | 41.20054 | 24.22524
21.559999 | 14271.1523 | 13567.86 | 13489.31 | 703.2885 | 12.99276 | 41.24649 | 24.31342
21.57 | 13992.5635 | 13559.13 | 13480.43 | 433.4323 | 13.00648 | 41.29254 | 24.40224
21.58 | 13813.5605 | 13550.41 | 13471.56 | 263.1472 | 13.02023 | 41.33867 | 24.49168
21.59 | 13972.5869 | 13541.71 | 13462.71 | 430.8775 | 13.034 | 41.3849 | 24.58177
21.6 | 14109.0479 | 13533.02 | 13453.87 | 576.0285 | 13.0478 | 41.43122 | 24.67249
21.610001 | 14149.7432 | 13524.34 | 13445.04 | 625.4008 | 13.06162 | 41.47763 | 24.76387
21.620001 | 14265.5322 | 13515.68 | 13436.22 | 749.852 | 13.07546 | 41.52414 | 24.85592
21.629999 | 14178.1416 | 13507.03 | 13427.42 | 671.108 | 13.08933 | 41.57073 | 24.94858
21.639999 | 14050 | 13498.4 | 13418.64 | 551.6008 | 13.10322 | 41.61744 | 25.04194
21.65 | 13953.8076 | 13489.78 | 13409.86 | 464.0297 | 13.11714 | 41.66424 | 25.13597
21.66 | 13690.0879 | 13481.17 | 13401.1 | 208.9166 | 13.13109 | 41.71113 | 25.23066
21.67 | 13695.8467 | 13472.58 | 13392.35 | 223.2681 | 13.14505 | 41.75812 | 25.32605
21.68 | 13939.4229 | 13464 | 13383.61 | 475.4231 | 13.15905 | 41.80521 | 25.42211
21.690001 | 13731.7695 | 13455.43 | 13374.89 | 276.3354 | 13.17306 | 41.85239 | 25.51887
21.700001 | 13540.1865 | 13446.88 | 13366.18 | 93.30345 | 13.1871 | 41.89967 | 25.61633
21.709999 | 13655.6211 | 13438.35 | 13357.48 | 217.2734 | 13.20117 | 41.94705 | 25.71447
21.719999 | 13504.665 | 13429.82 | 13348.8 | 74.84054 | 13.21526 | 41.99453 | 25.81334
21.73 | 13384.4375 | 13421.31 | 13340.13 | -36.87679 | 13.22938 | 42.04211 | 25.91293
21.74 | 13646.6416 | 13412.82 | 13331.47 | 233.8227 | 13.24352 | 42.08979 | 26.01322
21.75 | 14003.4375 | 13404.34 | 13322.83 | 599.1002 | 13.25769 | 42.13757 | 26.11426
21.76 | 14162.4619 | 13395.87 | 13314.2 | 766.5922 | 13.27188 | 42.18545 | 26.21602
21.77 | 13962.1533 | 13387.42 | 13305.58 | 574.7373 | 13.2861 | 42.23344 | 26.31852
21.780001 | 14032.4912 | 13378.98 | 13296.97 | 653.516 | 13.30034 | 42.28152 | 26.42176
21.790001 | 13996.7568 | 13370.55 | 13288.38 | 626.2075 | 13.31461 | 42.32971 | 26.52576
21.799999 | 13912.3701 | 13362.14 | 13279.8 | 550.2312 | 13.3289 | 42.37799 | 26.6305
21.809999 | 14021.9512 | 13353.74 | 13271.24 | 668.2105 | 13.34322 | 42.42639 | 26.73602
21.82 | 14070.0195 | 13345.36 | 13262.68 | 724.6639 | 13.35756 | 42.4749 | 26.84232
21.83 | 14135.1221 | 13336.99 | 13254.14 | 798.1369 | 13.37194 | 42.5235 | 26.94938
21.84 | 14188.3945 | 13328.63 | 13245.61 | 859.7658 | 13.38633 | 42.57221 | 27.05723
21.85 | 14123.3877 | 13320.29 | 13237.1 | 803.1017 | 13.40075 | 42.62102 | 27.16587
21.860001 | 13946.4883 | 13311.96 | 13228.6 | 634.5318 | 13.4152 | 42.66995 | 27.27532
21.870001 | 13667.0947 | 13303.64 | 13220.11 | 363.4531 | 13.42968 | 42.71898 | 27.38558
21.879999 | 13669.1172 | 13295.34 | 13211.63 | 373.7749 | 13.44417 | 42.7681 | 27.49662
21.889999 | 13851.2393 | 13287.06 | 13203.17 | 564.184 | 13.4587 | 42.81735 | 27.60849
21.9 | 13884.7051 | 13278.78 | 13194.72 | 605.9238 | 13.47326 | 42.86671 | 27.72121
21.91 | 13788.8955 | 13270.52 | 13186.28 | 518.3735 | 13.48783 | 42.91617 | 27.83474
21.92 | 13902.9238 | 13262.28 | 13177.86 | 640.6472 | 13.50244 | 42.96575 | 27.94914
21.93 | 13938.1514 | 13254.05 | 13169.45 | 684.1063 | 13.51707 | 43.01544 | 28.06436
21.940001 | 14126.9082 | 13245.83 | 13161.05 | 881.0815 | 13.53173 | 43.06523 | 28.18046
21.950001 | 14291.8389 | 13237.62 | 13152.66 | 1054.216 | 13.54641 | 43.11514 | 28.29741
21.959999 | 14390.373 | 13229.43 | 13144.29 | 1160.938 | 13.56112 | 43.16515 | 28.41523
21.969999 | 14051.3447 | 13221.26 | 13135.93 | 830.0858 | 13.57586 | 43.21529 | 28.53394
21.98 | 13819.8555 | 13213.1 | 13127.59 | 606.7594 | 13.59062 | 43.26554 | 28.65355
21.99 | 14054.3662 | 13204.95 | 13119.25 | 849.4182 | 13.60541 | 43.31591 | 28.77404
22 | 14035.3066 | 13196.81 | 13110.93 | 838.4928 | 13.62023 | 43.36638 | 28.89545
22.01 | 13878.1826 | 13188.69 | 13102.62 | 689.4891 | 13.63507 | 43.41698 | 29.01777
22.02 | 13701.9697 | 13180.59 | 13094.33 | 521.3826 | 13.64995 | 43.4677 | 29.14101
22.030001 | 13649.0918 | 13172.49 | 13086.05 | 476.598 | 13.66484 | 43.51853 | 29.26518
22.040001 | 14090.752 | 13164.42 | 13077.78 | 926.3368 | 13.67977 | 43.56948 | 29.39029
22.049999 | 14181.7158 | 13156.35 | 13069.52 | 1025.364 | 13.69472 | 43.62054 | 29.51634
22.059999 | 14011.0928 | 13148.3 | 13061.28 | 862.7914 | 13.7097 | 43.67173 | 29.64336
22.07 | 14141.0039 | 13140.26 | 13053.04 | 1000.74 | 13.7247 | 43.72305 | 29.77136
22.08 | 14016.6973 | 13132.24 | 13044.83 | 884.4565 | 13.73974 | 43.77448 | 29.90033
22.09 | 13685.7754 | 13124.23 | 13036.62 | 561.5436 | 13.7548 | 43.82604 | 30.03028
22.1 | 13688.7832 | 13116.24 | 13028.43 | 572.5464 | 13.76989 | 43.87772 | 30.16121
22.110001 | 13735.8721 | 13108.25 | 13020.25 | 627.6173 | 13.78501 | 43.92953 | 30.29318
22.120001 | 13681.0654 | 13100.29 | 13012.08 | 580.7778 | 13.80015 | 43.98146 | 30.42614
22.129999 | 13924.7568 | 13092.34 | 13003.93 | 832.4209 | 13.81532 | 44.03351 | 30.56013
22.139999 | 13856.3271 | 13084.4 | 12995.79 | 771.9306 | 13.83052 | 44.08569 | 30.69515
22.15 | 13487.7588 | 13076.47 | 12987.66 | 411.2885 | 13.84575 | 44.13801 | 30.83124
22.16 | 13603.1992 | 13068.56 | 12979.54 | 534.6403 | 13.86101 | 44.19045 | 30.96837
22.17 | 13678.7373 | 13060.66 | 12971.44 | 618.076 | 13.87629 | 44.24303 | 31.10656
22.18 | 13622.8594 | 13052.78 | 12963.34 | 570.0816 | 13.8916 | 44.29573 | 31.24583
22.190001 | 13661.5713 | 13044.91 | 12955.27 | 616.664 | 13.90694 | 44.34857 | 31.38619
22.200001 | 13709.2559 | 13037.05 | 12947.2 | 672.2042 | 13.92231 | 44.40154 | 31.52765
22.209999 | 13787.0107 | 13029.21 | 12939.15 | 757.7992 | 13.9377 | 44.45464 | 31.6702
22.219999 | 13770.2842 | 13021.38 | 12931.11 | 748.9004 | 13.95313 | 44.50788 | 31.81389
22.23 | 13641.8613 | 13013.57 | 12923.08 | 628.292 | 13.96858 | 44.56127 | 31.95872
22.24 | 13598.8965 | 13005.77 | 12915.07 | 593.127 | 13.98406 | 44.61479 | 32.10468
22.25 | 13542.5088 | 12997.98 | 12907.06 | 544.5252 | 13.99957 | 44.66845 | 32.2518
22.26 | 13722.8574 | 12990.21 | 12899.07 | 732.6456 | 14.01511 | 44.72224 | 32.40007
22.27 | 13780.1777 | 12982.45 | 12891.1 | 797.7237 | 14.03068 | 44.77619 | 32.54953
22.280001 | 13700.0547 | 12974.71 | 12883.13 | 725.3453 | 14.04628 | 44.83027 | 32.70019
22.290001 | 13728.0938 | 12966.98 | 12875.18 | 761.1143 | 14.0619 | 44.8845 | 32.85204
22.299999 | 13456.3154 | 12959.27 | 12867.24 | 497.0501 | 14.07755 | 44.93887 | 33.0051
22.309999 | 13494.3291 | 12951.56 | 12859.32 | 542.7657 | 14.09324 | 44.99339 | 33.15939
22.32 | 13789.0469 | 12943.87 | 12851.4 | 845.172 | 14.10895 | 45.04807 | 33.31494
22.33 | 13515.0508 | 12936.2 | 12843.5 | 578.8497 | 14.12469 | 45.10289 | 33.47173
22.34 | 13609.8525 | 12928.54 | 12835.61 | 681.3111 | 14.14046 | 45.15787 | 33.62979
22.35 | 13464.7373 | 12920.9 | 12827.74 | 543.8416 | 14.15626 | 45.21299 | 33.78912
22.360001 | 13478.0244 | 12913.26 | 12819.87 | 564.7612 | 14.1721 | 45.26828 | 33.94976
22.370001 | 13654.3467 | 12905.65 | 12812.02 | 748.7011 | 14.18795 | 45.32372 | 34.1117
22.379999 | 13615.7617 | 12898.04 | 12804.19 | 717.7181 | 14.20384 | 45.37931 | 34.27494
22.389999 | 13415.8574 | 12890.45 | 12796.36 | 525.4032 | 14.21976 | 45.43507 | 34.43954
22.4 | 13423.6963 | 12882.88 | 12788.55 | 540.8183 | 14.23571 | 45.491 | 34.6055
22.41 | 13353.5771 | 12875.32 | 12780.75 | 478.2604 | 14.25168 | 45.54708 | 34.7728
22.42 | 13254.6562 | 12867.77 | 12772.96 | 386.8867 | 14.26769 | 45.60333 | 34.94149
22.43 | 13133.7061 | 12860.24 | 12765.18 | 273.4697 | 14.28373 | 45.65975 | 35.11156
22.440001 | 13311.5439 | 12852.72 | 12757.42 | 458.8273 | 14.2998 | 45.71634 | 35.28305
22.450001 | 13480.041 | 12845.21 | 12749.67 | 634.8292 | 14.31589 | 45.7731 | 35.45596
22.459999 | 13339.1113 | 12837.72 | 12741.93 | 501.3888 | 14.33202 | 45.83003 | 35.6303
22.469999 | 13457.9248 | 12830.25 | 12734.2 | 627.6789 | 14.34817 | 45.88714 | 35.8061
22.48 | 13701.1846 | 12822.78 | 12726.49 | 878.4019 | 14.36437 | 45.94443 | 35.98339
22.49 | 13510.1465 | 12815.33 | 12718.79 | 694.8121 | 14.38058 | 46.0019 | 36.16215
22.5 | 13345.96 | 12807.9 | 12711.1 | 538.0597 | 14.39683 | 46.05955 | 36.34241
22.51 | 13544.0098 | 12800.48 | 12703.43 | 743.5295 | 14.41311 | 46.11739 | 36.5242
22.52 | 13664.1865 | 12793.07 | 12695.76 | 871.1119 | 14.42942 | 46.17541 | 36.70752
22.530001 | 13468.3389 | 12785.68 | 12688.11 | 682.6566 | 14.44576 | 46.23363 | 36.89239
22.540001 | 12994.5723 | 12778.3 | 12680.47 | 216.2674 | 14.46214 | 46.29204 | 37.07884
22.549999 | 12992.9561 | 12770.94 | 12672.85 | 222.0128 | 14.47854 | 46.35063 | 37.26686
22.559999 | 13230.8682 | 12763.59 | 12665.23 | 467.2738 | 14.49497 | 46.40944 | 37.4565
22.57 | 13472.0742 | 12756.26 | 12657.63 | 715.8152 | 14.51143 | 46.46845 | 37.64778
22.58 | 13469.9023 | 12748.94 | 12650.04 | 720.9636 | 14.52793 | 46.52766 | 37.84069
22.59 | 13592.4316 | 12741.63 | 12642.47 | 850.799 | 14.54446 | 46.58708 | 38.03525
22.6 | 13366.667 | 12734.34 | 12634.9 | 632.3262 | 14.56102 | 46.6467 | 38.23149
22.610001 | 13402.1719 | 12727.06 | 12627.35 | 675.1093 | 14.57761 | 46.70655 | 38.42945
22.620001 | 13552.8828 | 12719.8 | 12619.81 | 833.0834 | 14.59423 | 46.76661 | 38.62913
22.629999 | 13708.333 | 12712.55 | 12612.28 | 995.781 | 14.61088 | 46.82688 | 38.83052
22.639999 | 13675.7227 | 12705.32 | 12604.77 | 970.4051 | 14.62756 | 46.88739 | 39.03368
22.65 | 13612.5176 | 12698.1 | 12597.27 | 914.4209 | 14.64428 | 46.94813 | 39.23864
22.66 | 13618.2783 | 12690.89 | 12589.78 | 927.3873 | 14.66103 | 47.0091 | 39.44539
22.67 | 13448.126 | 12683.7 | 12582.3 | 764.4263 | 14.67781 | 47.0703 | 39.65396
22.68 | 13410.8203 | 12676.52 | 12574.83 | 734.2976 | 14.69462 | 47.13175 | 39.86437
22.690001 | 13648.3975 | 12669.36 | 12567.38 | 979.038 | 14.71147 | 47.19344 | 40.07664
22.700001 | 13604.8623 | 12662.21 | 12559.94 | 942.6508 | 14.72834 | 47.25538 | 40.2908
22.709999 | 13220.2314 | 12655.08 | 12552.51 | 565.152 | 14.74525 | 47.31757 | 40.50685
22.719999 | 13228.1025 | 12647.96 | 12545.09 | 580.1422 | 14.76219 | 47.38003 | 40.72484
22.73 | 13531.1172 | 12640.85 | 12537.69 | 890.2622 | 14.77916 | 47.44275 | 40.94481
22.74 | 13474.3184 | 12633.76 | 12530.3 | 840.5535 | 14.79617 | 47.50574 | 41.16674
22.75 | 13418.7803 | 12626.69 | 12522.92 | 792.0909 | 14.81321 | 47.56901 | 41.39066
22.76 | 13612.5879 | 12619.63 | 12515.55 | 992.9594 | 14.83028 | 47.63255 | 41.61661
22.77 | 13440.0186 | 12612.58 | 12508.19 | 827.4364 | 14.84738 | 47.69638 | 41.84461
22.780001 | 13290.8291 | 12605.55 | 12500.85 | 685.2794 | 14.86452 | 47.76051 | 42.07469
22.790001 | 13255.1973 | 12598.53 | 12493.52 | 656.6647 | 14.88169 | 47.82494 | 42.30686
22.799999 | 13258.1406 | 12591.53 | 12486.2 | 666.609 | 14.89889 | 47.88965 | 42.54113
22.809999 | 13051.665 | 12584.54 | 12478.9 | 467.1211 | 14.91612 | 47.9547 | 42.77757
22.82 | 13417.0547 | 12577.57 | 12471.6 | 839.4846 | 14.93339 | 48.02007 | 43.01621
22.83 | 13353.5537 | 12570.61 | 12464.32 | 782.9419 | 14.9507 | 48.08576 | 43.25704
22.84 | 12766.7363 | 12563.67 | 12457.05 | 203.068 | 14.96803 | 48.15178 | 43.50009
22.85 | 12846.5361 | 12556.74 | 12449.79 | 289.7966 | 14.9854 | 48.21815 | 43.74537
22.860001 | 13359.7656 | 12549.82 | 12442.54 | 809.9408 | 15.00281 | 48.28487 | 43.99299
22.870001 | 13469.2305 | 12542.93 | 12435.31 | 926.3048 | 15.02024 | 48.35195 | 44.24289
22.879999 | 13503.3809 | 12536.04 | 12428.09 | 967.338 | 15.03771 | 48.41938 | 44.49512
22.889999 | 13810.8984 | 12529.17 | 12420.88 | 1281.725 | 15.05521 | 48.48721 | 44.74974
22.9 | 13702.6074 | 12522.32 | 12413.68 | 1180.289 | 15.07275 | 48.55542 | 45.00678
22.91 | 13416.4531 | 12515.48 | 12406.5 | 900.9741 | 15.09032 | 48.62404 | 45.26624
22.92 | 13201.3916 | 12508.65 | 12399.33 | 692.737 | 15.10793 | 48.69306 | 45.52815
22.93 | 13362.7383 | 12501.85 | 12392.16 | 860.8931 | 15.12557 | 48.7625 | 45.79256
22.940001 | 13225.1143 | 12495.05 | 12385.01 | 730.0642 | 15.14324 | 48.83237 | 46.05949
22.950001 | 12942.6826 | 12488.27 | 12377.88 | 454.4118 | 15.16095 | 48.90269 | 46.32898
22.959999 | 13342.9248 | 12481.51 | 12370.75 | 861.4167 | 15.17869 | 48.97346 | 46.60104
22.969999 | 13406.4727 | 12474.76 | 12363.64 | 931.7136 | 15.19647 | 49.0447 | 46.87574
22.98 | 13751.75 | 12468.02 | 12356.54 | 1283.725 | 15.21428 | 49.11644 | 47.15312
22.99 | 13560.0215 | 12461.31 | 12349.45 | 1098.715 | 15.23213 | 49.18868 | 47.43318
23 | 13355.4131 | 12454.6 | 12342.38 | 900.81 | 15.25001 | 49.26142 | 47.71595
23.01 | 13424.7129 | 12447.92 | 12335.31 | 976.7977 | 15.26793 | 49.3347 | 48.00149
23.02 | 13696.3877 | 12441.24 | 12328.26 | 1255.145 | 15.28588 | 49.40853 | 48.28982
23.030001 | 13333.333 | 12434.59 | 12321.22 | 898.748 | 15.30387 | 49.48293 | 48.58099
23.040001 | 13388.0811 | 12427.94 | 12314.19 | 960.1376 | 15.32189 | 49.55792 | 48.87503
23.049999 | 13528.9648 | 12421.32 | 12307.17 | 1107.646 | 15.33995 | 49.63349 | 49.17196
23.059999 | 13237.9531 | 12414.71 | 12300.17 | 823.2448 | 15.35804 | 49.7097 | 49.47186
23.07 | 12925.6191 | 12408.11 | 12293.18 | 517.5063 | 15.37617 | 49.78658 | 49.77477
23.08 | 13115.6494 | 12401.53 | 12286.19 | 714.1157 | 15.39433 | 49.86411 | 50.08068
23.09 | 13349.5254 | 12394.97 | 12279.23 | 954.5551 | 15.41253 | 49.94235 | 50.38967
23.1 | 13353.3955 | 12388.42 | 12272.27 | 964.9729 | 15.43077 | 50.02131 | 50.70173
23.110001 | 13476.04 | 12381.89 | 12265.32 | 1094.15 | 15.44904 | 50.10103 | 51.01699
23.120001 | 13413.2197 | 12375.37 | 12258.39 | 1037.845 | 15.46735 | 50.18152 | 51.33543
23.129999 | 13379.4678 | 12368.88 | 12251.47 | 1010.592 | 15.48569 | 50.26281 | 51.65707
23.139999 | 13357.7432 | 12362.39 | 12244.56 | 995.3511 | 15.50407 | 50.34496 | 51.98202
23.15 | 13531.0781 | 12355.92 | 12237.66 | 1175.154 | 15.52249 | 50.428 | 52.31032
23.16 | 13246.3691 | 12349.47 | 12230.78 | 896.8968 | 15.54094 | 50.51195 | 52.64196
23.17 | 13056.1963 | 12343.04 | 12223.9 | 713.1593 | 15.55943 | 50.59685 | 52.97702
23.18 | 13502.2188 | 12336.62 | 12217.04 | 1165.601 | 15.57796 | 50.68276 | 53.31554
23.190001 | 13311.6035 | 12330.22 | 12210.19 | 981.3884 | 15.59652 | 50.76971 | 53.65758
23.200001 | 13258.4863 | 12323.83 | 12203.35 | 934.6571 | 15.61512 | 50.85776 | 54.00318
23.209999 | 13047.7168 | 12317.46 | 12196.53 | 730.2555 | 15.63375 | 50.94694 | 54.35235
23.219999 | 13374.1553 | 12311.11 | 12189.71 | 1063.047 | 15.65243 | 51.03732 | 54.70523
23.23 | 13670.5303 | 12304.77 | 12182.91 | 1365.758 | 15.67114 | 51.12898 | 55.06184
23.24 | 13966.0049 | 12298.45 | 12176.12 | 1667.551 | 15.68989 | 51.22196 | 55.42219
23.25 | 14196.999 | 12292.15 | 12169.34 | 1904.847 | 15.70867 | 51.31632 | 55.78635
23.26 | 13958.9355 | 12285.87 | 12162.57 | 1673.068 | 15.72749 | 51.41214 | 56.15438
23.27 | 13948.002 | 12279.6 | 12155.82 | 1668.402 | 15.74636 | 51.50951 | 56.52635
23.280001 | 13996.7734 | 12273.35 | 12149.07 | 1723.424 | 15.76525 | 51.60851 | 56.9023
23.290001 | 13808.0996 | 12267.12 | 12142.34 | 1540.983 | 15.78419 | 51.70921 | 57.28228
23.299999 | 14058.7549 | 12260.9 | 12135.62 | 1797.851 | 15.80316 | 51.81169 | 57.66634
23.309999 | 14078.627 | 12254.71 | 12128.91 | 1823.92 | 15.82217 | 51.91611 | 58.05459
23.32 | 13698.0117 | 12248.53 | 12122.22 | 1449.485 | 15.84122 | 52.02256 | 58.44708
23.33 | 13982.5127 | 12242.37 | 12115.53 | 1740.146 | 15.86031 | 52.13112 | 58.84383
23.34 | 13872.5537 | 12236.22 | 12108.86 | 1636.33 | 15.87944 | 52.24196 | 59.24492
23.35 | 13743.0986 | 12230.1 | 12102.2 | 1512.998 | 15.8986 | 52.35518 | 59.65037
23.360001 | 13779.8018 | 12223.99 | 12095.55 | 1555.807 | 15.91781 | 52.47095 | 60.06037
23.370001 | 13885.6201 | 12217.91 | 12088.91 | 1667.712 | 15.93704 | 52.5894 | 60.47487
23.379999 | 13712.5723 | 12211.84 | 12082.28 | 1500.73 | 15.95632 | 52.71068 | 60.89395
23.389999 | 13823.5713 | 12205.8 | 12075.67 | 1617.776 | 15.97564 | 52.835 | 61.31772
23.4 | 13859.7012 | 12199.77 | 12069.06 | 1659.935 | 15.995 | 52.96254 | 61.74628
23.41 | 13808.3779 | 12193.76 | 12062.47 | 1614.619 | 16.0144 | 53.09347 | 62.17962
23.42 | 13563.3896 | 12187.77 | 12055.89 | 1375.619 | 16.03384 | 53.228 | 62.61784
23.43 | 13839.3594 | 12181.8 | 12049.32 | 1657.556 | 16.05331 | 53.36635 | 63.06102
23.440001 | 13778.0635 | 12175.86 | 12042.76 | 1602.208 | 16.07283 | 53.50877 | 63.50925
23.450001 | 13688.6807 | 12169.93 | 12036.22 | 1518.751 | 16.09238 | 53.65548 | 63.96265
23.459999 | 13379.0039 | 12164.03 | 12029.69 | 1214.977 | 16.11197 | 53.80671 | 64.42106
23.469999 | 13481.4326 | 12158.14 | 12023.17 | 1323.288 | 16.1316 | 53.96279 | 64.88486
23.48 | 13389.5391 | 12152.28 | 12016.65 | 1237.256 | 16.15128 | 54.12397 | 65.35404
23.49 | 13166.5918 | 12146.45 | 12010.16 | 1020.147 | 16.171 | 54.29053 | 65.82862
23.5 | 13037.4102 | 12140.63 | 12003.67 | 896.7803 | 16.19075 | 54.46279 | 66.30872
23.51 | 13124.3008 | 12134.84 | 11997.19 | 989.4629 | 16.21054 | 54.64107 | 66.79443
23.52 | 13247.0547 | 12129.07 | 11990.73 | 1117.985 | 16.23037 | 54.82569 | 67.28583
23.530001 | 13394.9307 | 12123.32 | 11984.27 | 1271.606 | 16.25025 | 55.01702 | 67.78301
23.540001 | 13194.0557 | 12117.6 | 11977.83 | 1076.451 | 16.27016 | 55.21536 | 68.28606
23.549999 | 13086.5879 | 12111.91 | 11971.4 | 974.6773 | 16.29012 | 55.42105 | 68.79504
23.559999 | 13259.498 | 12106.24 | 11964.99 | 1153.257 | 16.31011 | 55.63454 | 69.31012
23.57 | 13264.3633 | 12100.6 | 11958.58 | 1163.767 | 16.33015 | 55.85617 | 69.83141
23.58 | 13240.8877 | 12094.98 | 11952.18 | 1145.909 | 16.35023 | 56.08628 | 70.3589
23.59 | 13192.3438 | 12089.39 | 11945.8 | 1102.956 | 16.37035 | 56.32527 | 70.89276
23.6 | 13188.7549 | 12083.82 | 11939.43 | 1104.931 | 16.39051 | 56.57349 | 71.43307
23.610001 | 12854.4111 | 12078.29 | 11933.07 | 776.1235 | 16.41072 | 56.83135 | 71.97996
23.620001 | 13203.5605 | 12072.78 | 11926.72 | 1130.781 | 16.43096 | 57.09911 | 72.53351
23.629999 | 12766.1289 | 12067.3 | 11920.38 | 698.8275 | 16.45124 | 57.37706 | 73.09381
23.639999 | 12707.375 | 12061.85 | 11914.05 | 645.5242 | 16.47156 | 57.66563 | 73.66103
23.65 | 13110.4971 | 12056.43 | 11907.74 | 1054.068 | 16.49193 | 57.96501 | 74.23532
23.66 | 13161.5566 | 12051.04 | 11901.43 | 1110.519 | 16.51234 | 58.27537 | 74.81667
23.67 | 12969.4131 | 12045.68 | 11895.14 | 923.7377 | 16.5328 | 58.59685 | 75.40528
23.68 | 12724.0332 | 12040.34 | 11888.86 | 683.6898 | 16.55329 | 58.92949 | 76.00124
23.690001 | 13015.2578 | 12035.04 | 11882.59 | 980.2168 | 16.57383 | 59.2733 | 76.60478
23.700001 | 13425.4463 | 12029.77 | 11876.33 | 1395.677 | 16.59441 | 59.62797 | 77.21584
23.709999 | 13351.0967 | 12024.53 | 11870.08 | 1326.569 | 16.61502 | 59.99314 | 77.8345
23.719999 | 13209.3242 | 12019.31 | 11863.85 | 1190.01 | 16.63569 | 60.36846 | 78.46117
23.73 | 13045.8467 | 12014.13 | 11857.62 | 1031.717 | 16.6564 | 60.75315 | 79.0959
23.74 | 13168.1367 | 12008.97 | 11851.41 | 1159.163 | 16.67715 | 61.14619 | 79.73872
23.75 | 12833.4033 | 12003.84 | 11845.21 | 829.5595 | 16.69794 | 61.54637 | 80.38983
23.76 | 12730.9141 | 11998.74 | 11839.02 | 732.1745 | 16.71878 | 61.95216 | 81.04936
23.77 | 12945.6816 | 11993.66 | 11832.84 | 952.0226 | 16.73966 | 62.36171 | 81.71746
23.780001 | 12649.2393 | 11988.6 | 11826.67 | 660.6398 | 16.76058 | 62.77284 | 82.39429
23.790001 | 12782.4629 | 11983.56 | 11820.52 | 798.9033 | 16.78155 | 63.18288 | 83.07999
23.799999 | 12750.1152 | 11978.54 | 11814.37 | 771.5779 | 16.80255 | 63.58887 | 83.77467
23.809999 | 12543.4775 | 11973.53 | 11808.24 | 569.9504 | 16.82361 | 63.98773 | 84.47859
23.82 | 12669.9639 | 11968.53 | 11802.11 | 701.4377 | 16.84471 | 64.37584 | 85.19192
23.83 | 13004.0986 | 11963.53 | 11796 | 1040.567 | 16.86585 | 64.74933 | 85.91471
23.84 | 13021.4932 | 11958.54 | 11789.9 | 1062.953 | 16.88703 | 65.10426 | 86.6472
23.85 | 12846.0391 | 11953.55 | 11783.81 | 892.4919 | 16.90826 | 65.43662 | 87.38955
23.860001 | 12915.8799 | 11948.55 | 11777.73 | 967.3318 | 16.92954 | 65.74248 | 88.14194
23.870001 | 12446.5195 | 11943.54 | 11771.67 | 502.9786 | 16.95086 | 66.018 | 88.90456
23.879999 | 12670.4248 | 11938.52 | 11765.61 | 731.9022 | 16.97222 | 66.25975 | 89.67751
23.889999 | 12796.124 | 11933.49 | 11759.57 | 862.6356 | 16.99363 | 66.46488 | 90.46114
23.9 | 12841.667 | 11928.44 | 11753.53 | 913.2304 | 17.01508 | 66.63099 | 91.25563
23.91 | 12834.4932 | 11923.37 | 11747.51 | 911.1264 | 17.03658 | 66.75634 | 92.06104
23.92 | 12766.7871 | 11918.28 | 11741.5 | 848.5093 | 17.05813 | 66.84004 | 92.87765
23.93 | 12845.8828 | 11913.17 | 11735.5 | 932.7133 | 17.07972 | 66.88194 | 93.70567
23.940001 | 12733.4521 | 11908.04 | 11729.51 | 825.4097 | 17.10135 | 66.88269 | 94.54546
23.950001 | 13023.3271 | 11902.9 | 11723.54 | 1120.428 | 17.12303 | 66.84375 | 95.39694
23.959999 | 13085.6279 | 11897.74 | 11717.57 | 1187.886 | 17.14475 | 66.76721 | 96.26028
23.969999 | 12919.2285 | 11892.57 | 11711.61 | 1026.655 | 17.16653 | 66.65573 | 97.13612
23.98 | 12949.3721 | 11887.4 | 11705.67 | 1061.977 | 17.18835 | 66.5125 | 98.02454
23.99 | 12969.9482 | 11882.21 | 11699.74 | 1087.735 | 17.21021 | 66.34105 | 98.92566
24 | 13278.0449 | 11877.03 | 11693.81 | 1401.013 | 17.23212 | 66.14515 | 99.8398
24.01 | 12663.8057 | 11871.85 | 11687.9 | 791.9523 | 17.25408 | 65.92871 | 100.7672
24.02 | 12525.3115 | 11866.68 | 11682 | 658.6284 | 17.27608 | 65.69558 | 101.7081
24.030001 | 12640.54 | 11861.52 | 11676.11 | 779.0158 | 17.29813 | 65.44951 | 102.6628
24.040001 | 12634.3613 | 11856.38 | 11670.24 | 777.9796 | 17.32023 | 65.19419 | 103.6316
24.049999 | 12765.0527 | 11851.26 | 11664.37 | 913.7928 | 17.34237 | 64.93299 | 104.6146
24.059999 | 12722.7656 | 11846.16 | 11658.51 | 876.606 | 17.36456 | 64.66882 | 105.6123
24.07 | 12438.5938 | 11841.08 | 11652.67 | 597.5092 | 17.3868 | 64.40444 | 106.625
24.08 | 12380.6807 | 11836.04 | 11646.83 | 544.6422 | 17.40908 | 64.14229 | 107.6528
24.09 | 12198.1162 | 11831.02 | 11641.01 | 367.093 | 17.43142 | 63.8844 | 108.6962
24.1 | 12076.9131 | 11826.04 | 11635.2 | 250.8723 | 17.4538 | 63.6325 | 109.7553
24.110001 | 12819.8164 | 11821.09 | 11629.4 | 998.7241 | 17.47623 | 63.38797 | 110.8306
24.120001 | 13140.8613 | 11816.18 | 11623.61 | 1324.681 | 17.4987 | 63.15205 | 111.9224
24.129999 | 12818.9727 | 11811.31 | 11617.83 | 1007.666 | 17.52123 | 62.92564 | 113.0309
24.139999 | 12552.4209 | 11806.47 | 11612.06 | 745.9504 | 17.5438 | 62.70927 | 114.1567
24.15 | 12454.7705 | 11801.67 | 11606.3 | 653.0978 | 17.56642 | 62.50346 | 115.3
24.16 | 12700.4004 | 11796.92 | 11600.56 | 903.4854 | 17.58909 | 62.30856 | 116.4611
24.17 | 12544.7373 | 11792.2 | 11594.82 | 752.5397 | 17.61181 | 62.1247 | 117.6405
24.18 | 12613.5264 | 11787.52 | 11589.1 | 826.0055 | 17.63458 | 61.95193 | 118.8386
24.190001 | 12716.7637 | 11782.88 | 11583.38 | 933.8792 | 17.6574 | 61.79015 | 120.0556
24.200001 | 12542.6543 | 11778.29 | 11577.68 | 764.3643 | 17.68026 | 61.63929 | 121.2921
24.209999 | 12747.6973 | 11773.74 | 11571.99 | 973.9594 | 17.70317 | 61.49917 | 122.5484
24.219999 | 12483.998 | 11769.23 | 11566.31 | 714.7716 | 17.72613 | 61.36943 | 123.825
24.23 | 12310.0664 | 11764.76 | 11560.63 | 545.3102 | 17.74915 | 61.24982 | 125.1224
24.24 | 12784.3213 | 11760.33 | 11554.98 | 1023.993 | 17.77221 | 61.14005 | 126.4409
24.25 | 12570.6904 | 11755.94 | 11549.33 | 814.7481 | 17.79533 | 61.03977 | 127.7811
24.26 | 12202.7031 | 11751.6 | 11543.69 | 451.1047 | 17.81849 | 60.94862 | 129.1433
24.27 | 12029.7607 | 11747.3 | 11538.06 | 282.464 | 17.8417 | 60.86623 | 130.5281
24.280001 | 11923.4521 | 11743.04 | 11532.44 | 180.4154 | 17.86497 | 60.79222 | 131.936
24.290001 | 12147.0166 | 11738.82 | 11526.84 | 408.1968 | 17.88828 | 60.72626 | 133.3675
24.299999 | 12048.5986 | 11734.65 | 11521.24 | 313.9522 | 17.91164 | 60.66798 | 134.823
24.309999 | 12318.5205 | 11730.51 | 11515.66 | 588.0056 | 17.93506 | 60.61698 | 136.3033
24.32 | 12718.7012 | 11726.43 | 11510.09 | 992.2754 | 17.95852 | 60.57294 | 137.809
24.33 | 12446.6182 | 11722.38 | 11504.52 | 724.2378 | 17.98205 | 60.53551 | 139.3403
24.34 | 12285.0615 | 11718.38 | 11498.97 | 566.683 | 18.00561 | 60.50435 | 140.8981
24.35 | 11966.707 | 11714.42 | 11493.43 | 252.2868 | 18.02923 | 60.47914 | 142.4828
24.360001 | 12419.5938 | 11710.51 | 11487.9 | 709.0884 | 18.05291 | 60.45956 | 144.0952
24.370001 | 12592.8057 | 11706.64 | 11482.38 | 886.1702 | 18.07663 | 60.44532 | 145.7359
24.379999 | 12669.8477 | 11702.81 | 11476.87 | 967.0364 | 18.1004 | 60.43615 | 147.4053
24.389999 | 12898.5898 | 11699.03 | 11471.37 | 1199.559 | 18.12423 | 60.43175 | 149.1045
24.4 | 12782.1914 | 11695.3 | 11465.88 | 1086.895 | 18.14811 | 60.43186 | 150.8342
24.41 | 12673.4258 | 11691.61 | 11460.4 | 981.8181 | 18.17204 | 60.43624 | 152.5948
24.42 | 12501.3662 | 11687.97 | 11454.94 | 813.4005 | 18.19603 | 60.44464 | 154.3872
24.43 | 12683.7266 | 11684.37 | 11449.48 | 999.3559 | 18.22006 | 60.45685 | 156.2121
24.440001 | 12748.8379 | 11680.82 | 11444.04 | 1068.015 | 18.24416 | 60.47264 | 158.0704
24.450001 | 12483.3096 | 11677.32 | 11438.6 | 805.9861 | 18.2683 | 60.49183 | 159.9628
24.459999 | 12475.4844 | 11673.87 | 11433.18 | 801.6103 | 18.29249 | 60.51422 | 161.8901
24.469999 | 12858.2246 | 11670.47 | 11427.76 | 1187.751 | 18.31674 | 60.53963 | 163.8534
24.48 | 12375.8848 | 11667.12 | 11422.36 | 708.7626 | 18.34104 | 60.56791 | 165.8536
24.49 | 11968.0459 | 11663.82 | 11416.97 | 304.2234 | 18.3654 | 60.59887 | 167.8913
24.5 | 12273.4814 | 11660.57 | 11411.58 | 612.9067 | 18.38981 | 60.63239 | 169.9676
24.51 | 12548.2197 | 11657.38 | 11406.21 | 890.8403 | 18.41427 | 60.66831 | 172.0835
24.52 | 12508.668 | 11654.24 | 11400.85 | 854.4305 | 18.43879 | 60.70652 | 174.24
24.530001 | 12029.626 | 11651.15 | 11395.5 | 378.4765 | 18.46337 | 60.74689 | 176.4382
24.540001 | 12140.3691 | 11648.12 | 11390.16 | 492.2518 | 18.48799 | 60.7893 | 178.679
24.549999 | 12470.7773 | 11645.14 | 11384.83 | 825.635 | 18.51267 | 60.83366 | 180.9635
24.559999 | 12392.8516 | 11642.22 | 11379.51 | 750.6278 | 18.53741 | 60.87985 | 183.2931
24.57 | 12112.7998 | 11639.36 | 11374.2 | 473.4365 | 18.5622 | 60.92781 | 185.6691
24.58 | 12116.5225 | 11636.56 | 11368.91 | 479.9598 | 18.58705 | 60.97743 | 188.0922
24.59 | 11879.5586 | 11633.82 | 11363.62 | 245.7358 | 18.61195 | 61.02863 | 190.5639
24.6 | 12185.2031 | 11631.14 | 11358.34 | 554.0582 | 18.63691 | 61.08133 | 193.0855
24.610001 | 12485.0781 | 11628.53 | 11353.07 | 856.5485 | 18.66192 | 61.13548 | 195.6584
24.620001 | 12125.4834 | 11625.98 | 11347.82 | 499.5042 | 18.68699 | 61.191 | 198.284
24.629999 | 11994.7998 | 11623.5 | 11342.57 | 371.3042 | 18.71211 | 61.24783 | 200.9634
24.639999 | 12527.0303 | 11621.08 | 11337.34 | 905.9519 | 18.73729 | 61.30592 | 203.6985
24.65 | 12517.3711 | 11618.73 | 11332.11 | 898.6414 | 18.76253 | 61.36523 | 206.491
24.66 | 12298.3516 | 11616.45 | 11326.9 | 681.9001 | 18.78783 | 61.42568 | 209.3419
24.67 | 12582.2881 | 11614.25 | 11321.69 | 968.0429 | 18.81318 | 61.48724 | 212.2532
24.68 | 12180.6123 | 11612.11 | 11316.5 | 568.4999 | 18.83859 | 61.54986 | 215.2265
24.690001 | 12182.7607 | 11610.05 | 11311.31 | 572.7064 | 18.86405 | 61.61351 | 218.2636
24.700001 | 12327.9463 | 11608.07 | 11306.14 | 719.8727 | 18.88957 | 61.67815 | 221.3662
24.709999 | 12397.502 | 11606.17 | 11300.98 | 791.3295 | 18.91515 | 61.74373 | 224.5361
24.719999 | 12199.7949 | 11604.35 | 11295.82 | 595.4435 | 18.94078 | 61.81023 | 227.7757
24.73 | 12063.7422 | 11602.61 | 11290.68 | 461.1294 | 18.96648 | 61.87762 | 231.087
24.74 | 12122.1924 | 11600.96 | 11285.55 | 521.2333 | 18.99223 | 61.94587 | 234.4716
24.75 | 12491.5918 | 11599.39 | 11280.43 | 892.1994 | 19.01805 | 62.01494 | 237.9319
24.76 | 12707.2451 | 11597.91 | 11275.32 | 1109.33 | 19.04391 | 62.08482 | 241.4703
24.77 | 12637.2314 | 11596.53 | 11270.21 | 1040.703 | 19.06984 | 62.15547 | 245.0889
24.780001 | 12324.04 | 11595.24 | 11265.12 | 728.8038 | 19.09583 | 62.22688 | 248.7909
24.790001 | 12268.7451 | 11594.04 | 11260.04 | 674.705 | 19.12187 | 62.29902 | 252.5775
24.799999 | 12148.0957 | 11592.94 | 11254.97 | 555.1528 | 19.14797 | 62.37186 | 256.4511
24.809999 | 12189.0176 | 11591.95 | 11249.91 | 597.0705 | 19.17414 | 62.4454 | 260.4161
24.82 | 12286.2129 | 11591.06 | 11244.86 | 695.1574 | 19.20036 | 62.51963 | 264.4749
24.83 | 12315.2646 | 11590.27 | 11239.82 | 724.9933 | 19.22665 | 62.5945 | 268.6296
24.84 | 12104.6367 | 11589.6 | 11234.79 | 515.0394 | 19.25299 | 62.67001 | 272.8837
24.85 | 12319.0264 | 11589.04 | 11229.77 | 729.9898 | 19.27939 | 62.74614 | 277.2402
24.860001 | 11981.1162 | 11588.59 | 11224.76 | 392.5241 | 19.30586 | 62.82288 | 281.7026
24.870001 | 12489.6924 | 11588.27 | 11219.76 | 901.4244 | 19.33238 | 62.90022 | 286.2741
24.879999 | 12798.041 | 11588.07 | 11214.77 | 1209.973 | 19.35896 | 62.97813 | 290.9579
24.889999 | 12209.1865 | 11587.99 | 11209.79 | 621.192 | 19.3856 | 63.05661 | 295.7585
24.9 | 12011.1611 | 11588.05 | 11204.82 | 423.1092 | 19.41231 | 63.13566 | 300.6797
24.91 | 11953.4258 | 11588.24 | 11199.87 | 365.1814 | 19.43908 | 63.21525 | 305.7248
24.92 | 12422.71 | 11588.58 | 11194.92 | 834.1341 | 19.46591 | 63.29537 | 310.8982
24.93 | 12589.8525 | 11589.05 | 11189.98 | 1000.802 | 19.4928 | 63.37601 | 316.2043
24.940001 | 12476.4248 | 11589.67 | 11185.05 | 886.7517 | 19.51975 | 63.45716 | 321.6478
24.950001 | 12320.168 | 11590.45 | 11180.13 | 729.7196 | 19.54676 | 63.53882 | 327.2331
24.959999 | 12069.71 | 11591.38 | 11175.22 | 478.3284 | 19.57383 | 63.62096 | 332.9647
24.969999 | 12203.6914 | 11592.48 | 11170.32 | 611.2145 | 19.60097 | 63.70359 | 338.8488
24.98 | 12347.084 | 11593.74 | 11165.43 | 753.3439 | 19.62817 | 63.78671 | 344.8906
24.99 | 12166.8672 | 11595.18 | 11160.56 | 571.6906 | 19.65544 | 63.87029 | 351.0948
25 | 12065.8975 | 11596.79 | 11155.69 | 469.1051 | 19.68276 | 63.95434 | 357.4677
25.01 | 12310.2129 | 11598.59 | 11150.83 | 711.6195 | 19.71015 | 64.03883 | 364.0154
25.02 | 12295.2344 | 11600.59 | 11145.98 | 694.6483 | 19.73761 | 64.12378 | 370.7441
25.030001 | 12314.4873 | 11602.78 | 11141.14 | 711.7096 | 19.76512 | 64.20917 | 377.6618
25.040001 | 12400.1982 | 11605.17 | 11136.31 | 795.0244 | 19.7927 | 64.295 | 384.7731
25.049999 | 12233.9746 | 11607.78 | 11131.5 | 626.1932 | 19.82034 | 64.38124 | 392.0846
25.059999 | 12140.9883 | 11610.61 | 11126.69 | 530.3784 | 19.84805 | 64.46791 | 399.6073
25.07 | 12231.5469 | 11613.67 | 11121.89 | 617.8803 | 19.87582 | 64.55502 | 407.3484
25.08 | 11985.2412 | 11616.96 | 11117.1 | 368.2817 | 19.90366 | 64.64253 | 415.3148
25.09 | 12349.8379 | 11620.5 | 11112.32 | 729.3403 | 19.93156 | 64.73045 | 423.5159
25.1 | 12557.0176 | 11624.29 | 11107.55 | 932.7276 | 19.95953 | 64.81878 | 431.9611
25.110001 | 12169.8389 | 11628.35 | 11102.79 | 541.4914 | 19.98757 | 64.9075 | 440.6614
25.120001 | 11885.3193 | 11632.68 | 11098.04 | 252.6427 | 20.01566 | 64.99662 | 449.6226
25.129999 | 12351.8174 | 11637.29 | 11093.3 | 714.525 | 20.04382 | 65.08612 | 458.8591
25.139999 | 12497.9023 | 11642.2 | 11088.57 | 855.6983 | 20.07205 | 65.17602 | 468.3821
25.15 | 12307.1543 | 11647.42 | 11083.85 | 659.7304 | 20.10035 | 65.26632 | 478.2036
25.16 | 12119.6953 | 11652.96 | 11079.14 | 466.7313 | 20.12871 | 65.35699 | 488.3345
25.17 | 12040.5996 | 11658.84 | 11074.44 | 381.7618 | 20.15714 | 65.44803 | 498.7888
25.18 | 12277.9326 | 11665.06 | 11069.75 | 612.8735 | 20.18563 | 65.53945 | 509.5805
25.190001 | 12345.3291 | 11671.64 | 11065.07 | 673.6867 | 20.2142 | 65.63124 | 520.7243
25.200001 | 12187.5049 | 11678.6 | 11060.4 | 508.901 | 20.24282 | 65.7234 | 532.2357
25.209999 | 12100.3086 | 11685.96 | 11055.74 | 414.349 | 20.27151 | 65.81592 | 544.1301
25.219999 | 11929.7432 | 11693.73 | 11051.09 | 236.0162 | 20.30028 | 65.9088 | 556.4269
25.23 | 12025.8877 | 11701.92 | 11046.45 | 323.9627 | 20.32911 | 66.00206 | 569.1446
25.24 | 12078.3379 | 11710.57 | 11041.82 | 367.7658 | 20.35801 | 66.09567 | 582.3008
25.25 | 12200.4717 | 11719.69 | 11037.2 | 480.7821 | 20.38698 | 66.18964 | 595.9173
25.26 | 12172.8174 | 11729.3 | 11032.58 | 443.5178 | 20.41602 | 66.28396 | 610.0161
25.27 | 12356.3418 | 11739.43 | 11027.98 | 616.9165 | 20.44512 | 66.37864 | 624.6204
25.280001 | 12325.0762 | 11750.09 | 11023.39 | 574.9823 | 20.4743 | 66.47367 | 639.758
25.290001 | 11924.1309 | 11761.33 | 11018.8 | 162.8035 | 20.50354 | 66.56904 | 655.4499
25.299999 | 12011.79 | 11773.15 | 11014.23 | 238.6371 | 20.53285 | 66.66475 | 671.7228
25.309999 | 12105.7656 | 11785.61 | 11009.67 | 320.159 | 20.56223 | 66.76082 | 688.6148
25.32 | 12355.2627 | 11798.72 | 11005.11 | 556.5448 | 20.59168 | 66.85725 | 706.1547
25.33 | 12305.0605 | 11812.52 | 11000.57 | 492.5412 | 20.62121 | 66.95401 | 724.3742
25.34 | 12378.1172 | 11827.05 | 10996.04 | 551.0698 | 20.6508 | 67.05111 | 743.3104
25.35 | 12283.7988 | 11842.34 | 10991.51 | 441.4579 | 20.68046 | 67.14855 | 763.0019
25.360001 | 12173.3506 | 11858.44 | 10986.99 | 314.9067 | 20.7102 | 67.24633 | 783.4934
25.370001 | 12301.6367 | 11875.39 | 10982.49 | 426.2432 | 20.74 | 67.34445 | 804.821
25.379999 | 12196.2617 | 11893.23 | 10977.99 | 303.0269 | 20.76988 | 67.4429 | 827.0294
25.389999 | 12382.0352 | 11912.03 | 10973.51 | 470.0094 | 20.79982 | 67.54169 | 850.1784
25.4 | 12153 | 11931.82 | 10969.03 | 221.1836 | 20.82985 | 67.64083 | 874.3175
25.41 | 12158.125 | 11952.66 | 10964.56 | 205.4655 | 20.85994 | 67.7403 | 899.4987
25.42 | 12202.167 | 11974.62 | 10960.1 | 227.5511 | 20.8901 | 67.84011 | 925.7833
25.43 | 12392.5977 | 11997.75 | 10955.65 | 394.849 | 20.92034 | 67.94024 | 953.2342
25.440001 | 12297.667 | 12022.13 | 10951.21 | 275.5378 | 20.95065 | 68.04072 | 981.9234
25.450001 | 12084.3516 | 12047.81 | 10946.78 | 36.53734 | 20.98103 | 68.14151 | 1011.907
25.459999 | 11979.5195 | 12074.89 | 10942.37 | -95.37291 | 21.01148 | 68.24264 | 1043.273
25.469999 | 12044.0518 | 12103.44 | 10937.96 | -59.38898 | 21.04201 | 68.34411 | 1076.099
25.48 | 12114.5098 | 12133.54 | 10933.55 | -19.0347 | 21.07262 | 68.44591 | 1110.472
25.49 | 12195.0898 | 12165.29 | 10929.16 | 29.80149 | 21.10329 | 68.54805 | 1146.475
25.5 | 12103.3945 | 12198.77 | 10924.78 | -95.37389 | 21.13405 | 68.65051 | 1184.204
25.51 | 12153.1631 | 12234.08 | 10920.41 | -80.92032 | 21.16487 | 68.7533 | 1223.758
25.52 | 12103.9375 | 12271.34 | 10916.04 | -167.4 | 21.19577 | 68.85642 | 1265.241
25.530001 | 12008.1846 | 12310.65 | 10911.69 | -302.4627 | 21.22674 | 68.95988 | 1308.771
25.540001 | 12352.7471 | 12352.11 | 10907.35 | 0.6420867 | 21.25779 | 69.06366 | 1354.438
25.549999 | 12459.6543 | 12395.85 | 10903.01 | 63.80267 | 21.28891 | 69.16776 | 1402.384
25.559999 | 12646.5293 | 12442.01 | 10898.69 | 204.5195 | 21.32012 | 69.27221 | 1452.732
25.57 | 12959.5244 | 12490.71 | 10894.37 | 468.8128 | 21.35139 | 69.377 | 1505.615
25.58 | 13244.0938 | 12542.09 | 10890.06 | 702.0064 | 21.38275 | 69.48211 | 1561.161
25.59 | 13154.0928 | 12596.28 | 10885.76 | 557.8104 | 21.41418 | 69.58754 | 1619.517
25.6 | 13111.2686 | 12653.44 | 10881.48 | 457.8249 | 21.44569 | 69.69331 | 1680.829
25.610001 | 13019.249 | 12713.74 | 10877.2 | 305.514 | 21.47727 | 69.79942 | 1745.262
25.620001 | 12692.2178 | 12777.29 | 10872.93 | -85.07364 | 21.50893 | 69.90585 | 1812.95
25.629999 | 13082.3799 | 12844.27 | 10868.67 | 238.1123 | 21.54066 | 70.01259 | 1884.047
25.639999 | 13421.8066 | 12914.86 | 10864.42 | 506.945 | 21.57248 | 70.11969 | 1958.753
25.65 | 13345.79 | 12989.23 | 10860.17 | 356.5595 | 21.60438 | 70.22713 | 2037.225
25.66 | 13174.1299 | 13067.54 | 10855.94 | 106.5947 | 21.63635 | 70.33489 | 2119.622
25.67 | 13033.2764 | 13149.95 | 10851.72 | -116.6743 | 21.6684 | 70.44298 | 2206.12
25.68 | 13495.1523 | 13236.65 | 10847.5 | 258.5034 | 21.70053 | 70.55141 | 2296.892
25.690001 | 13365.3936 | 13327.82 | 10843.3 | 37.578 | 21.73274 | 70.66017 | 2392.123
25.700001 | 12789.7158 | 13423.58 | 10839.1 | -633.8674 | 21.76503 | 70.76926 | 2491.945
25.709999 | 13164.1133 | 13524.1 | 10834.92 | -359.9887 | 21.79739 | 70.87868 | 2596.507
25.719999 | 13759.6875 | 13629.57 | 10830.74 | 130.1168 | 21.82984 | 70.98844 | 2706.01
25.73 | 13640.6338 | 13740.11 | 10826.57 | -99.477 | 21.86237 | 71.09855 | 2820.576
25.74 | 13342.7412 | 13855.83 | 10822.42 | -513.0855 | 21.89498 | 71.20898 | 2940.308
25.75 | 13816.9385 | 13976.82 | 10818.27 | -159.8861 | 21.92767 | 71.31976 | 3065.312
25.76 | 13843.4873 | 14103.18 | 10814.13 | -259.6887 | 21.96044 | 71.43087 | 3195.659
25.77 | 13697.0752 | 14234.92 | 10809.99 | -537.8428 | 21.99329 | 71.54232 | 3331.388
25.780001 | 13786.0234 | 14372.07 | 10805.87 | -586.0461 | 22.02622 | 71.65411 | 3472.517
25.790001 | 13849.7559 | 14514.53 | 10801.76 | -664.7718 | 22.05924 | 71.76624 | 3618.943
25.799999 | 14036.6631 | 14662.16 | 10797.66 | -625.5007 | 22.09233 | 71.87869 | 3770.537
25.809999 | 14070.1494 | 14814.86 | 10793.56 | -744.7149 | 22.12551 | 71.9915 | 3927.186
25.82 | 14264.0283 | 14972.34 | 10789.48 | -708.308 | 22.15877 | 72.10467 | 4088.598
25.83 | 14369.1924 | 15134.19 | 10785.4 | -765.002 | 22.19212 | 72.21816 | 4254.385
25.84 | 14357.123 | 15299.98 | 10781.33 | -942.8579 | 22.22555 | 72.332 | 4424.092
25.85 | 14212.6699 | 15469.11 | 10777.27 | -1256.436 | 22.25906 | 72.44618 | 4597.127
25.860001 | 14148.8945 | 15640.88 | 10773.22 | -1491.983 | 22.29267 | 72.56071 | 4772.801
25.870001 | 14317.5293 | 15814.38 | 10769.18 | -1496.85 | 22.32634 | 72.67559 | 4950.195
25.879999 | 14613.6807 | 15988.59 | 10765.15 | -1374.911 | 22.3601 | 72.7908 | 5128.288
25.889999 | 15092.0342 | 16162.44 | 10761.13 | -1070.407 | 22.39395 | 72.90636 | 5306.01
25.9 | 14761.6104 | 16334.59 | 10757.12 | -1572.981 | 22.42789 | 73.0223 | 5482.025
25.91 | 14743.1738 | 16503.57 | 10753.11 | -1760.394 | 22.46191 | 73.13857 | 5654.855
25.92 | 15155.4395 | 16667.81 | 10749.12 | -1512.369 | 22.49602 | 73.25518 | 5822.941
25.93 | 15472.5889 | 16825.64 | 10745.13 | -1353.048 | 22.53021 | 73.37216 | 5984.604
25.940001 | 15700.3047 | 16975.32 | 10741.15 | -1275.015 | 22.56449 | 73.48948 | 6138.113
25.950001 | 15359.0557 | 17115.03 | 10737.18 | -1755.972 | 22.59885 | 73.60716 | 6281.638
25.959999 | 15574.251 | 17242.98 | 10733.23 | -1668.728 | 22.6333 | 73.72518 | 6413.395
25.969999 | 15917.5459 | 17357.52 | 10729.27 | -1439.975 | 22.66784 | 73.84357 | 6531.734
25.98 | 15577.6348 | 17457.03 | 10725.33 | -1879.398 | 22.70247 | 73.96233 | 6635.035
25.99 | 16034.8125 | 17540.05 | 10721.4 | -1505.236 | 22.73719 | 74.08144 | 6721.83
26 | 16318.1641 | 17605.37 | 10717.48 | -1287.201 | 22.77199 | 74.2009 | 6790.916
26.01 | 16343.6699 | 17652.02 | 10713.56 | -1308.348 | 22.80688 | 74.32073 | 6841.329
26.02 | 16183.7305 | 17679.34 | 10709.66 | -1495.606 | 22.84186 | 74.44091 | 6872.398
26.030001 | 16322.4639 | 17686.95 | 10705.76 | -1364.489 | 22.87693 | 74.56147 | 6883.757
26.040001 | 16364.459 | 17674.84 | 10701.87 | -1310.385 | 22.91208 | 74.68239 | 6875.38
26.049999 | 16100.9268 | 17643.3 | 10697.99 | -1542.37 | 22.94733 | 74.80365 | 6847.556
26.059999 | 15834.9775 | 17592.88 | 10694.12 | -1757.905 | 22.98267 | 74.92529 | 6800.856
26.07 | 15781.252 | 17524.47 | 10690.26 | -1743.217 | 23.01809 | 75.04732 | 6736.146
26.08 | 15546.252 | 17439.15 | 10686.4 | -1892.9 | 23.05362 | 75.16972 | 6654.525
26.09 | 15093.1123 | 17338.24 | 10682.56 | -2245.126 | 23.08923 | 75.29247 | 6557.298
26.1 | 14985.3047 | 17223.18 | 10678.72 | -2237.877 | 23.12493 | 75.41559 | 6445.917
26.110001 | 15047.4648 | 17095.51 | 10674.9 | -2048.049 | 23.16073 | 75.5391 | 6321.918
26.120001 | 14998.6133 | 16956.91 | 10671.08 | -1958.293 | 23.1966 | 75.66298 | 6186.969
26.129999 | 14888.5693 | 16809.01 | 10667.27 | -1920.437 | 23.23258 | 75.78721 | 6042.717
26.139999 | 14544.1475 | 16653.35 | 10663.47 | -2109.204 | 23.26864 | 75.91184 | 5890.702
26.15 | 14052.1934 | 16491.52 | 10659.68 | -2439.328 | 23.30481 | 76.03686 | 5732.503
26.16 | 14137.5029 | 16325.01 | 10655.89 | -2187.507 | 23.34107 | 76.16226 | 5569.613
26.17 | 14339.0918 | 16155.18 | 10652.12 | -1816.087 | 23.37742 | 76.28802 | 5403.395
26.18 | 13876.3555 | 15983.28 | 10648.35 | -2106.926 | 23.41386 | 76.41418 | 5235.101
26.190001 | 13289.3916 | 15810.42 | 10644.59 | -2521.032 | 23.4504 | 76.54072 | 5065.837
26.200001 | 13251.1426 | 15637.67 | 10640.85 | -2386.524 | 23.48703 | 76.66765 | 4896.666
26.209999 | 13358.4248 | 15465.91 | 10637.11 | -2107.484 | 23.52375 | 76.79495 | 4728.482
26.219999 | 13316.7197 | 15295.83 | 10633.38 | -1979.112 | 23.56057 | 76.92265 | 4561.973
26.23 | 13255.4102 | 15128.12 | 10629.65 | -1872.707 | 23.5975 | 77.05075 | 4397.816
26.24 | 13078.8662 | 14963.35 | 10625.94 | -1884.481 | 23.63451 | 77.17924 | 4236.595
26.25 | 12836.1699 | 14801.97 | 10622.23 | -1965.798 | 23.67162 | 77.30812 | 4078.755
26.26 | 13174.9014 | 14644.36 | 10618.54 | -1469.454 | 23.70883 | 77.43739 | 3924.673
26.27 | 13201.5449 | 14490.81 | 10614.85 | -1289.266 | 23.74613 | 77.56706 | 3774.649
26.280001 | 13102.1816 | 14341.55 | 10611.17 | -1239.368 | 23.78353 | 77.69714 | 3628.901
26.290001 | 12844.7666 | 14196.79 | 10607.5 | -1352.028 | 23.82103 | 77.82762 | 3487.65
26.299999 | 12482.2012 | 14056.69 | 10603.83 | -1574.484 | 23.85862 | 77.95847 | 3351.034
26.309999 | 12369.0625 | 13921.24 | 10600.18 | -1552.174 | 23.89632 | 78.08974 | 3219.07
26.32 | 12544.4131 | 13790.52 | 10596.53 | -1246.103 | 23.93411 | 78.22145 | 3091.826
26.33 | 12403.8418 | 13664.56 | 10592.9 | -1260.72 | 23.97201 | 78.35354 | 2969.339
26.34 | 12487.7285 | 13543.34 | 10589.27 | -1055.616 | 24.01 | 78.48604 | 2851.579
26.35 | 12287.5957 | 13426.82 | 10585.65 | -1139.223 | 24.04809 | 78.61895 | 2738.503
26.360001 | 12456.8799 | 13314.91 | 10582.04 | -858.0269 | 24.08629 | 78.75228 | 2630.032
26.370001 | 12076.9512 | 13207.56 | 10578.43 | -1130.606 | 24.12458 | 78.88602 | 2526.113
26.379999 | 12199.9053 | 13104.68 | 10574.84 | -904.775 | 24.16297 | 79.02015 | 2426.658
26.389999 | 12236.6689 | 13006.12 | 10571.25 | -769.4464 | 24.20147 | 79.15473 | 2331.506
26.4 | 12517.5918 | 12911.76 | 10567.67 | -394.1642 | 24.24007 | 79.28974 | 2240.551
26.41 | 12698.9824 | 12821.49 | 10564.11 | -122.5113 | 24.27877 | 79.42516 | 2153.684
26.42 | 12450.1484 | 12735.18 | 10560.54 | -285.0334 | 24.31757 | 79.56099 | 2070.759
26.43 | 12206.1562 | 12652.68 | 10556.99 | -446.5242 | 24.35648 | 79.69726 | 1991.635
26.440001 | 12034.6465 | 12573.84 | 10553.45 | -539.1885 | 24.39549 | 79.83396 | 1916.159
26.450001 | 12081.1611 | 12498.52 | 10549.91 | -417.3623 | 24.4346 | 79.97108 | 1844.207
26.459999 | 12056.1025 | 12426.61 | 10546.38 | -370.5036 | 24.47381 | 80.10862 | 1775.64
26.469999 | 12002.0869 | 12357.9 | 10542.86 | -355.8168 | 24.51313 | 80.24661 | 1710.279
26.48 | 11814.4941 | 12292.28 | 10539.35 | -477.7904 | 24.55256 | 80.38504 | 1647.994
26.49 | 11419.7158 | 12229.62 | 10535.85 | -809.9063 | 24.59209 | 80.5239 | 1588.655
26.5 | 11377.4023 | 12169.77 | 10532.36 | -792.3699 | 24.63173 | 80.6632 | 1532.121
26.51 | 11623.6572 | 12112.6 | 10528.87 | -488.9436 | 24.67147 | 80.80295 | 1478.256
26.52 | 11750.6436 | 12057.98 | 10525.39 | -307.3339 | 24.71132 | 80.94313 | 1426.93
26.530001 | 11811.8643 | 12005.77 | 10521.92 | -193.9055 | 24.75127 | 81.08378 | 1378.012
26.540001 | 11664.2363 | 11955.87 | 10518.46 | -291.6344 | 24.79133 | 81.22486 | 1331.393
26.549999 | 11487.7344 | 11908.17 | 10515.01 | -420.4327 | 24.8315 | 81.36638 | 1286.96
26.559999 | 11598.7568 | 11862.52 | 10511.56 | -263.7675 | 24.87178 | 81.50835 | 1244.579
26.57 | 11591.041 | 11818.84 | 10508.13 | -227.801 | 24.91217 | 81.65081 | 1204.151
26.58 | 11667.2666 | 11777.03 | 10504.7 | -109.7602 | 24.95266 | 81.79371 | 1165.581
26.59 | 11769.5684 | 11736.98 | 10501.28 | 32.59204 | 24.99326 | 81.93706 | 1128.766
26.6 | 11430.4043 | 11698.6 | 10497.87 | -268.1931 | 25.03398 | 82.08089 | 1093.615
26.610001 | 11172.373 | 11661.8 | 10494.46 | -489.4235 | 25.07481 | 82.22518 | 1060.033
26.620001 | 11210.7764 | 11626.5 | 10491.07 | -415.7234 | 25.11574 | 82.36993 | 1027.946
26.629999 | 11288.6299 | 11592.63 | 10487.68 | -304.0005 | 25.15677 | 82.51513 | 997.2771
26.639999 | 11181.709 | 11560.1 | 10484.3 | -378.3875 | 25.19793 | 82.66081 | 967.9356
26.65 | 11495.6348 | 11528.83 | 10480.93 | -33.19718 | 25.2392 | 82.80699 | 939.855
26.66 | 11472.5 | 11498.78 | 10477.57 | -26.27575 | 25.28058 | 82.95363 | 912.9738
26.67 | 11358.333 | 11469.86 | 10474.21 | -111.5278 | 25.32207 | 83.10075 | 887.225
26.68 | 11456.4863 | 11442.03 | 10470.87 | 14.45925 | 25.36368 | 83.24835 | 862.5489
26.690001 | 11307.0605 | 11415.22 | 10467.53 | -108.1568 | 25.4054 | 83.39644 | 838.8884
26.700001 | 11210.8535 | 11389.38 | 10464.2 | -178.5258 | 25.44723 | 83.545 | 816.1906
26.709999 | 11373.6602 | 11364.47 | 10460.87 | 9.195113 | 25.48917 | 83.69405 | 794.4073
26.719999 | 11614.9463 | 11340.42 | 10457.56 | 274.5249 | 25.53123 | 83.84359 | 773.4865
26.73 | 11247.4648 | 11317.2 | 10454.25 | -69.73944 | 25.57341 | 83.99365 | 753.3839
26.74 | 11231.0898 | 11294.78 | 10450.95 | -63.68674 | 25.6157 | 84.14418 | 734.0618
26.75 | 11352.9727 | 11273.1 | 10447.66 | 79.87637 | 25.6581 | 84.29522 | 715.4786
26.76 | 11189.5615 | 11252.13 | 10444.38 | -62.56512 | 25.70063 | 84.44676 | 697.5972
26.77 | 11265.3789 | 11231.83 | 10441.11 | 33.54645 | 25.74327 | 84.59881 | 680.3828
26.780001 | 11310.4385 | 11212.18 | 10437.84 | 98.26022 | 25.78603 | 84.75136 | 663.8
26.790001 | 11166.5449 | 11193.14 | 10434.58 | -26.5937 | 25.82891 | 84.90443 | 647.8229
26.799999 | 11137.0684 | 11174.69 | 10431.33 | -37.61758 | 25.87189 | 85.05798 | 632.4236
26.809999 | 11433.0127 | 11156.78 | 10428.09 | 276.2285 | 25.915 | 85.21206 | 617.5673
26.82 | 11185.9404 | 11139.41 | 10424.85 | 46.52999 | 25.95824 | 85.36669 | 603.2305
26.83 | 10902.6953 | 11122.54 | 10421.63 | -219.8483 | 26.00158 | 85.52182 | 589.3919
26.84 | 11042.7734 | 11106.16 | 10418.41 | -63.3858 | 26.04505 | 85.67748 | 576.0272
26.85 | 11152.126 | 11090.24 | 10415.2 | 61.89035 | 26.08865 | 85.83366 | 563.1148
26.860001 | 11022.7002 | 11074.75 | 10412 | -52.0504 | 26.13236 | 85.99038 | 550.6327
26.870001 | 11061.3477 | 11059.69 | 10408.8 | 1.657149 | 26.17619 | 86.14763 | 538.5667
26.879999 | 11382.4717 | 11045.03 | 10405.61 | 337.4377 | 26.22014 | 86.30539 | 526.895
26.889999 | 11367.6611 | 11030.76 | 10402.43 | 336.8996 | 26.26422 | 86.46371 | 515.5997
26.9 | 11349.292 | 11016.86 | 10399.26 | 332.4343 | 26.30842 | 86.62259 | 504.6646
26.91 | 11441.208 | 11003.31 | 10396.1 | 437.8982 | 26.35275 | 86.78201 | 494.0767
26.92 | 11456.3906 | 10990.1 | 10392.94 | 466.2886 | 26.39719 | 86.94197 | 483.8205
26.93 | 11388.5039 | 10977.22 | 10389.79 | 411.2832 | 26.44176 | 87.10249 | 473.8822
26.940001 | 11252.8799 | 10964.65 | 10386.65 | 288.2276 | 26.48646 | 87.26356 | 464.2488
26.950001 | 10855.1699 | 10952.39 | 10383.52 | -97.21546 | 26.53128 | 87.4252 | 454.9079
26.959999 | 10768.7988 | 10940.41 | 10380.4 | -171.6105 | 26.57622 | 87.58737 | 445.849
26.969999 | 11260.8447 | 10928.71 | 10377.28 | 332.1347 | 26.62129 | 87.75013 | 437.0588
26.98 | 11241.6953 | 10917.28 | 10374.17 | 324.4181 | 26.6665 | 87.91347 | 428.5271
26.99 | 11123.9297 | 10906.1 | 10371.07 | 217.8266 | 26.71182 | 88.07737 | 420.2454
27 | 10990.5205 | 10895.18 | 10367.97 | 95.34326 | 26.75728 | 88.24185 | 412.2034
27.01 | 10885.0391 | 10884.49 | 10364.89 | 0.5488088 | 26.80286 | 88.40691 | 404.392
27.02 | 11071.8994 | 10874.03 | 10361.81 | 197.8656 | 26.84857 | 88.57255 | 396.8026
27.030001 | 11121.7607 | 10863.8 | 10358.74 | 257.9628 | 26.89441 | 88.73879 | 389.4257
27.040001 | 10791.1299 | 10853.78 | 10355.68 | -62.64778 | 26.94038 | 88.90561 | 382.2557
27.049999 | 10793.7139 | 10843.97 | 10352.62 | -50.25255 | 26.98647 | 89.07301 | 375.2858
27.059999 | 11073.6162 | 10834.35 | 10349.57 | 239.2638 | 27.0327 | 89.241 | 368.5053
27.07 | 11115.7109 | 10824.93 | 10346.53 | 290.7807 | 27.07907 | 89.40965 | 361.9086
27.08 | 11341.0908 | 10815.7 | 10343.5 | 525.3957 | 27.12556 | 89.57888 | 355.4902
27.09 | 11377.5664 | 10806.64 | 10340.48 | 570.9265 | 27.17219 | 89.74871 | 349.2434
27.1 | 11191.6777 | 10797.76 | 10337.46 | 393.919 | 27.21894 | 89.91916 | 343.1622
27.110001 | 11348.4131 | 10789.05 | 10334.45 | 559.3678 | 27.26584 | 90.09023 | 337.2408
27.120001 | 11568.25 | 10780.49 | 10331.45 | 787.7551 | 27.31286 | 90.26193 | 331.4739
27.129999 | 11446.501 | 10772.1 | 10328.45 | 674.3977 | 27.36001 | 90.43422 | 325.8568
27.139999 | 11155.2949 | 10763.86 | 10325.47 | 391.432 | 27.40731 | 90.60716 | 320.3831
27.15 | 11188.0723 | 10755.77 | 10322.49 | 432.303 | 27.45474 | 90.78077 | 315.0482
27.16 | 11391.626 | 10747.82 | 10319.51 | 643.8064 | 27.50231 | 90.955 | 309.8486
27.17 | 11597.8027 | 10740.01 | 10316.55 | 857.7943 | 27.55001 | 91.12986 | 304.7792
27.18 | 11455.3965 | 10732.33 | 10313.59 | 723.0649 | 27.59785 | 91.30538 | 299.8359
27.190001 | 11294.1318 | 10724.78 | 10310.64 | 569.3471 | 27.64583 | 91.48156 | 295.0145
27.200001 | 11289.2539 | 10717.36 | 10307.7 | 571.8894 | 27.69394 | 91.65839 | 290.3112
27.209999 | 11341.5938 | 10710.07 | 10304.77 | 631.526 | 27.74218 | 91.83586 | 285.7227
27.219999 | 11424.8711 | 10702.89 | 10301.84 | 721.9821 | 27.79058 | 92.01401 | 281.2443
27.23 | 11677.0586 | 10695.83 | 10298.92 | 981.2336 | 27.83911 | 92.19285 | 276.8727
27.24 | 11901.8896 | 10688.87 | 10296.01 | 1213.016 | 27.88779 | 92.37236 | 272.6054
27.25 | 12158.0547 | 10682.03 | 10293.1 | 1476.023 | 27.9366 | 92.55254 | 268.4387
27.26 | 12376.6006 | 10675.3 | 10290.21 | 1701.306 | 27.98556 | 92.73341 | 264.3696
27.27 | 12196.8105 | 10668.66 | 10287.32 | 1528.149 | 28.03465 | 92.91498 | 260.3951
27.280001 | 12220.9141 | 10662.13 | 10284.43 | 1558.787 | 28.08389 | 93.09724 | 256.5117
27.290001 | 12523.8477 | 10655.69 | 10281.56 | 1868.157 | 28.13328 | 93.28021 | 252.7184
27.299999 | 12507.1553 | 10649.35 | 10278.69 | 1857.805 | 28.18279 | 93.46386 | 249.0113
27.309999 | 12474.0029 | 10643.1 | 10275.83 | 1830.903 | 28.23246 | 93.64822 | 245.3876
27.32 | 12745.4863 | 10636.94 | 10272.98 | 2108.548 | 28.28228 | 93.83335 | 241.8448
27.33 | 12852.2822 | 10630.87 | 10270.13 | 2221.417 | 28.33224 | 94.01917 | 238.3812
27.34 | 12735.7998 | 10624.88 | 10267.29 | 2110.923 | 28.38235 | 94.20572 | 234.9943
27.35 | 12591.8818 | 10618.97 | 10264.46 | 1972.911 | 28.4326 | 94.39301 | 231.6819
27.360001 | 12525.7852 | 10613.15 | 10261.64 | 1912.64 | 28.48301 | 94.58104 | 228.4417
27.370001 | 12074.1631 | 10607.4 | 10258.82 | 1466.765 | 28.53356 | 94.76982 | 225.2717
27.379999 | 11755.1299 | 10601.73 | 10256.01 | 1153.402 | 28.58424 | 94.95931 | 222.1704
27.389999 | 11871.6123 | 10596.13 | 10253.21 | 1275.48 | 28.63509 | 95.14959 | 219.135
27.4 | 12145.832 | 10590.61 | 10250.42 | 1555.224 | 28.68609 | 95.34066 | 216.164
27.41 | 11928.9082 | 10585.16 | 10247.63 | 1343.752 | 28.73723 | 95.53248 | 213.2558
27.42 | 11628.1377 | 10579.77 | 10244.85 | 1048.365 | 28.78853 | 95.72506 | 210.4087
27.43 | 11747.0781 | 10574.46 | 10242.08 | 1172.622 | 28.83998 | 95.91844 | 207.6209
27.440001 | 11919.1123 | 10569.21 | 10239.31 | 1349.906 | 28.89159 | 96.11261 | 204.8908
27.450001 | 11844.0166 | 10564.02 | 10236.55 | 1279.996 | 28.94334 | 96.30758 | 202.2169
27.459999 | 11553.8818 | 10558.9 | 10233.8 | 994.9836 | 28.99523 | 96.50332 | 199.5979
27.469999 | 11469.1465 | 10553.84 | 10231.06 | 915.3099 | 29.04729 | 96.69989 | 197.0318
27.48 | 11481.9248 | 10548.83 | 10228.32 | 933.0904 | 29.09952 | 96.89729 | 194.5173
27.49 | 11348.625 | 10543.89 | 10225.59 | 804.7338 | 29.15189 | 97.09551 | 192.0535
27.5 | 11263.126 | 10539.01 | 10222.87 | 724.1206 | 29.20441 | 97.29456 | 189.6388
27.51 | 11388.4121 | 10534.18 | 10220.15 | 854.2367 | 29.25709 | 97.49443 | 187.2719
27.52 | 11230.7354 | 10529.4 | 10217.44 | 701.3352 | 29.30993 | 97.69517 | 184.9517
27.530001 | 10948.3096 | 10524.68 | 10214.74 | 423.6314 | 29.36293 | 97.89676 | 182.6768
27.540001 | 10942.9141 | 10520.01 | 10212.05 | 422.9052 | 29.41609 | 98.0992 | 180.4462
27.549999 | 10806.9346 | 10515.39 | 10209.36 | 291.5431 | 29.4694 | 98.30249 | 178.259
27.559999 | 10804.6631 | 10510.82 | 10206.68 | 293.8396 | 29.52287 | 98.50666 | 176.1136
27.57 | 10941.4336 | 10506.3 | 10204.01 | 435.1293 | 29.57651 | 98.71177 | 174.009
27.58 | 10796.6973 | 10501.83 | 10201.34 | 294.8638 | 29.63031 | 98.91774 | 171.9446
27.59 | 10649.6396 | 10497.41 | 10198.68 | 152.2298 | 29.68427 | 99.1246 | 169.9192
27.6 | 10637.5771 | 10493.03 | 10196.03 | 144.5448 | 29.73839 | 99.33238 | 167.9319
27.610001 | 10595.1328 | 10488.7 | 10193.38 | 106.4332 | 29.79269 | 99.54109 | 165.9816
27.620001 | 10541.5654 | 10484.41 | 10190.75 | 57.15383 | 29.84713 | 99.75072 | 164.0676
27.629999 | 10449.252 | 10480.17 | 10188.12 | -30.9156 | 29.90173 | 99.96125 | 162.189
27.639999 | 10534.3027 | 10475.97 | 10185.49 | 58.33721 | 29.95651 | 100.1728 | 160.3448
27.65 | 10758.4883 | 10471.8 | 10182.87 | 286.6835 | 30.01146 | 100.3852 | 158.5341
27.66 | 10895.7939 | 10467.69 | 10180.26 | 428.1085 | 30.06657 | 100.5987 | 156.7564
27.67 | 10995.7568 | 10463.61 | 10177.66 | 532.1506 | 30.12185 | 100.8131 | 155.0108
27.68 | 10751.8193 | 10459.57 | 10175.06 | 292.2529 | 30.17729 | 101.0285 | 153.2965
27.690001 | 10619.4609 | 10455.56 | 10172.47 | 163.8959 | 30.23292 | 101.2449 | 151.6129
27.700001 | 10770.6689 | 10451.6 | 10169.89 | 319.0671 | 30.2887 | 101.4623 | 149.9592
27.709999 | 10705.457 | 10447.68 | 10167.32 | 257.7804 | 30.34464 | 101.6807 | 148.3348
27.719999 | 10522.8604 | 10443.79 | 10164.75 | 79.07306 | 30.40077 | 101.9001 | 146.7388
27.73 | 10323.001 | 10439.93 | 10162.19 | -116.9327 | 30.45707 | 102.1206 | 145.1706
27.74 | 10322.4219 | 10436.12 | 10159.63 | -113.6938 | 30.51354 | 102.3421 | 143.6298
27.75 | 10687.9941 | 10432.33 | 10157.08 | 255.6616 | 30.57018 | 102.5647 | 142.1156
27.76 | 10845.6797 | 10428.58 | 10154.54 | 417.0963 | 30.627 | 102.7883 | 140.6275
27.77 | 10567.9365 | 10424.87 | 10152.01 | 143.0686 | 30.68399 | 103.0131 | 139.1648
27.780001 | 10284.1299 | 10421.19 | 10149.48 | -137.0551 | 30.74116 | 103.2389 | 137.7271
27.790001 | 10229.8682 | 10417.53 | 10146.96 | -187.6667 | 30.79851 | 103.4659 | 136.3137
27.799999 | 10603.2432 | 10413.92 | 10144.44 | 189.326 | 30.85601 | 103.6939 | 134.9243
27.809999 | 10825.4238 | 10410.33 | 10141.94 | 415.0934 | 30.9137 | 103.9231 | 133.558
27.82 | 10756.6309 | 10406.77 | 10139.43 | 349.8568 | 30.97159 | 104.1535 | 132.2144
27.83 | 10689.208 | 10403.25 | 10136.94 | 285.9595 | 31.02964 | 104.385 | 130.8933
27.84 | 10472.8838 | 10399.75 | 10134.45 | 73.13094 | 31.08788 | 104.6177 | 129.594
27.85 | 10397.4775 | 10396.29 | 10131.97 | 1.19084 | 31.14629 | 104.8516 | 128.316
27.860001 | 10375.3457 | 10392.85 | 10129.5 | -17.50354 | 31.20489 | 105.0867 | 127.059
27.870001 | 10459.4102 | 10389.44 | 10127.03 | 69.96959 | 31.26367 | 105.3231 | 125.8224
27.879999 | 10571.9189 | 10386.06 | 10124.57 | 185.8582 | 31.32261 | 105.5606 | 124.606
27.889999 | 10526.4219 | 10382.71 | 10122.12 | 143.714 | 31.38176 | 105.7994 | 123.4091
27.9 | 10474.3018 | 10379.38 | 10119.67 | 94.91959 | 31.4411 | 106.0395 | 122.2313
27.91 | 10562.2705 | 10376.08 | 10117.23 | 186.1868 | 31.50061 | 106.2808 | 121.0725
27.92 | 10818.4219 | 10372.81 | 10114.8 | 445.6101 | 31.56031 | 106.5235 | 119.932
27.93 | 10739.5381 | 10369.57 | 10112.37 | 369.972 | 31.6202 | 106.7675 | 118.8096
27.940001 | 10441.3164 | 10366.35 | 10109.95 | 74.97046 | 31.68028 | 107.0128 | 117.7049
27.950001 | 10434.583 | 10363.15 | 10107.53 | 71.43151 | 31.74054 | 107.2595 | 116.6176
27.959999 | 10704.3613 | 10359.98 | 10105.13 | 344.3786 | 31.80098 | 107.5075 | 115.5473
27.969999 | 10708.6807 | 10356.84 | 10102.73 | 351.8425 | 31.86162 | 107.7569 | 114.4935
27.98 | 10549.7812 | 10353.72 | 10100.33 | 196.0633 | 31.92246 | 108.0078 | 113.456
27.99 | 10412.9365 | 10350.62 | 10097.94 | 62.31449 | 31.98349 | 108.2601 | 112.4345
28 | 10237.3594 | 10347.55 | 10095.56 | -110.1906 | 32.04471 | 108.5138 | 111.4287
28.01 | 10084.2588 | 10344.5 | 10093.19 | -260.2427 | 32.10612 | 108.769 | 110.4383
28.02 | 10217.3809 | 10341.48 | 10090.82 | -124.0955 | 32.16773 | 109.0257 | 109.4629
28.030001 | 10299.0215 | 10338.47 | 10088.46 | -39.45244 | 32.22953 | 109.284 | 108.5023
28.040001 | 10301.0049 | 10335.49 | 10086.1 | -34.48957 | 32.29154 | 109.5437 | 107.5562
28.049999 | 10273.4121 | 10332.54 | 10083.75 | -59.12585 | 32.35371 | 109.805 | 106.6243
28.059999 | 10260.9131 | 10329.6 | 10081.41 | -68.68998 | 32.41611 | 110.0679 | 105.7064
28.07 | 10347.4922 | 10326.69 | 10079.08 | 20.80228 | 32.47871 | 110.3325 | 104.8019
28.08 | 10495.8379 | 10323.8 | 10076.75 | 172.0392 | 32.5415 | 110.5987 | 103.911
28.09 | 10534.2822 | 10320.93 | 10074.42 | 213.3532 | 32.60449 | 110.8665 | 103.0333
28.1 | 10545.4434 | 10318.08 | 10072.11 | 227.363 | 32.66768 | 111.1361 | 102.1684
28.110001 | 10538.085 | 10315.25 | 10069.8 | 222.8323 | 32.73109 | 111.4073 | 101.3162
28.120001 | 10476.0381 | 10312.45 | 10067.49 | 163.5921 | 32.79468 | 111.6803 | 100.4764
28.129999 | 10444.6943 | 10309.66 | 10065.2 | 135.034 | 32.85847 | 111.9551 | 99.64893
28.139999 | 10353.2588 | 10306.89 | 10062.91 | 46.36434 | 32.92247 | 112.2317 | 98.83332
28.15 | 10381.1094 | 10304.15 | 10060.62 | 76.96082 | 32.9867 | 112.5101 | 98.02941
28.16 | 10412.2451 | 10301.42 | 10058.34 | 110.8222 | 33.05112 | 112.7904 | 97.23711
28.17 | 10338.7783 | 10298.72 | 10056.07 | 40.06125 | 33.11574 | 113.0727 | 96.45614
28.18 | 10136.0811 | 10296.03 | 10053.81 | -159.9497 | 33.18058 | 113.3568 | 95.68629
28.190001 | 10231.0615 | 10293.36 | 10051.55 | -62.30213 | 33.24564 | 113.643 | 94.92724
28.200001 | 10453.8271 | 10290.72 | 10049.3 | 163.1111 | 33.31089 | 113.9311 | 94.17905
28.209999 | 10586.3887 | 10288.09 | 10047.05 | 298.3006 | 33.37634 | 114.2213 | 93.44157
28.219999 | 10574.6064 | 10285.48 | 10044.81 | 289.1278 | 33.44202 | 114.5135 | 92.71428
28.23 | 10347.1826 | 10282.89 | 10042.57 | 64.29503 | 33.50792 | 114.808 | 91.99707
28.24 | 10263.417 | 10280.32 | 10040.35 | -16.89845 | 33.57403 | 115.1045 | 91.28993
28.25 | 10462.8037 | 10277.76 | 10038.13 | 185.0419 | 33.64035 | 115.4033 | 90.59259
28.26 | 10401.3262 | 10275.23 | 10035.91 | 126.0997 | 33.70689 | 115.7044 | 89.90491
28.27 | 10339.834 | 10272.71 | 10033.7 | 67.12453 | 33.77364 | 116.0077 | 89.22669
28.280001 | 10631.7686 | 10270.21 | 10031.5 | 361.5583 | 33.84062 | 116.3135 | 88.55779
28.290001 | 10533.2754 | 10267.73 | 10029.3 | 265.5461 | 33.90782 | 116.6215 | 87.89805
28.299999 | 10366.5498 | 10265.27 | 10027.11 | 101.2832 | 33.97522 | 116.932 | 87.24736
28.309999 | 10410.0498 | 10262.82 | 10024.93 | 147.2286 | 34.04285 | 117.2451 | 86.60545
28.32 | 10459.3145 | 10260.39 | 10022.75 | 198.9213 | 34.11072 | 117.5607 | 85.97219
28.33 | 10589.3848 | 10257.98 | 10020.58 | 331.4018 | 34.1788 | 117.8789 | 85.34753
28.34 | 10411.3701 | 10255.59 | 10018.41 | 155.7799 | 34.2471 | 118.1998 | 84.73127
28.35 | 10070.9678 | 10253.21 | 10016.25 | -182.247 | 34.31563 | 118.5234 | 84.12328
28.360001 | 10184.7607 | 10250.86 | 10014.1 | -66.09568 | 34.3844 | 118.8498 | 83.52341
28.370001 | 10223.8496 | 10248.52 | 10011.95 | -24.66577 | 34.45338 | 119.179 | 82.93153
28.379999 | 10187.4229 | 10246.19 | 10009.81 | -58.76898 | 34.52257 | 119.5111 | 82.34757
28.389999 | 10178.2852 | 10243.89 | 10007.68 | -65.59981 | 34.59201 | 119.8462 | 81.7713
28.4 | 9945.0547 | 10241.59 | 10005.55 | -296.5402 | 34.66169 | 120.1845 | 81.20256
28.41 | 10077.1104 | 10239.32 | 10003.42 | -162.2115 | 34.73159 | 120.5258 | 80.64136
28.42 | 10451.7734 | 10237.07 | 10001.31 | 214.7076 | 34.80173 | 120.8703 | 80.08753
28.43 | 10376.7324 | 10234.83 | 9999.195 | 141.906 | 34.87209 | 121.2182 | 79.54094
28.440001 | 10022.6494 | 10232.6 | 9997.09 | -209.9542 | 34.94271 | 121.5694 | 79.00139
28.450001 | 10067.6562 | 10230.4 | 9994.991 | -162.7415 | 35.01354 | 121.9241 | 78.46894
28.459999 | 10386.2168 | 10228.21 | 9992.899 | 158.0078 | 35.0846 | 122.2822 | 77.94352
28.469999 | 10357.29 | 10226.04 | 9990.812 | 131.2535 | 35.15592 | 122.6441 | 77.42475
28.48 | 10167.5869 | 10223.88 | 9988.731 | -56.29355 | 35.22748 | 123.0097 | 76.91262
28.49 | 10229.4023 | 10221.74 | 9986.656 | 7.661083 | 35.29927 | 123.3791 | 76.40714
28.5 | 10225.7646 | 10219.62 | 9984.587 | 6.145991 | 35.3713 | 123.7525 | 75.90811
28.51 | 10095.5127 | 10217.51 | 9982.524 | -121.9999 | 35.44358 | 124.1299 | 75.41547
28.52 | 10192.4609 | 10215.42 | 9980.467 | -22.96235 | 35.5161 | 124.5115 | 74.92911
28.530001 | 10291.7959 | 10213.35 | 9978.415 | 78.44555 | 35.58886 | 124.8975 | 74.44892
28.540001 | 10164.209 | 10211.29 | 9976.37 | -47.0853 | 35.66188 | 125.2878 | 73.97483
28.549999 | 10077.5732 | 10209.26 | 9974.331 | -131.6821 | 35.73512 | 125.6826 | 73.50677
28.559999 | 10284.6611 | 10207.23 | 9972.297 | 77.42851 | 35.80863 | 126.0821 | 73.04457
28.57 | 10544.6328 | 10205.23 | 9970.269 | 339.4063 | 35.88239 | 126.4865 | 72.58815
28.58 | 10511.6152 | 10203.24 | 9968.248 | 308.3777 | 35.95639 | 126.8959 | 72.13749
28.59 | 10482.8203 | 10201.27 | 9966.232 | 281.555 | 36.03065 | 127.3104 | 71.69247
28.6 | 10473.4688 | 10199.31 | 9964.222 | 274.1588 | 36.10516 | 127.7301 | 71.25302
28.610001 | 10147.7021 | 10197.37 | 9962.217 | -49.66953 | 36.17994 | 128.1554 | 70.81903
28.620001 | 9969.6338 | 10195.45 | 9960.219 | -225.8167 | 36.25495 | 128.5863 | 70.39044
28.629999 | 10219.2266 | 10193.55 | 9958.227 | 25.67966 | 36.3302 | 129.023 | 69.96719
28.639999 | 10096.2607 | 10191.66 | 9956.24 | -95.39968 | 36.40574 | 129.4658 | 69.54916
28.65 | 9886.1934 | 10189.79 | 9954.258 | -303.5977 | 36.48154 | 129.9148 | 69.13624
28.66 | 9982.7812 | 10187.94 | 9952.283 | -205.1583 | 36.55759 | 130.3704 | 68.72844
28.67 | 10155.499 | 10186.11 | 9950.314 | -30.60671 | 36.6339 | 130.8325 | 68.32566
28.68 | 10141.5371 | 10184.29 | 9948.35 | -42.75267 | 36.71048 | 131.3017 | 67.92782
28.690001 | 10169.9248 | 10182.49 | 9946.392 | -12.56696 | 36.78732 | 131.778 | 67.53484
28.700001 | 10157.7266 | 10180.71 | 9944.439 | -22.98553 | 36.86443 | 132.2618 | 67.14666
28.709999 | 9972.2402 | 10178.95 | 9942.493 | -206.7111 | 36.94177 | 132.7533 | 66.76326
28.719999 | 10000 | 10177.21 | 9940.552 | -177.2088 | 37.01941 | 133.2528 | 66.38447
28.73 | 9950.4082 | 10175.49 | 9938.617 | -225.0768 | 37.09733 | 133.7608 | 66.01026
28.74 | 9841.7744 | 10173.78 | 9936.687 | -332.0062 | 37.17551 | 134.2774 | 65.64062
28.75 | 9882.3037 | 10172.1 | 9934.763 | -289.792 | 37.25395 | 134.8031 | 65.27545
28.76 | 10035.3027 | 10170.43 | 9932.845 | -135.1277 | 37.33267 | 135.3381 | 64.91468
28.77 | 10186.7031 | 10168.79 | 9930.932 | 17.91785 | 37.41166 | 135.883 | 64.55827
28.780001 | 10347.3105 | 10167.16 | 9929.025 | 180.1502 | 37.49094 | 136.4381 | 64.20615
28.790001 | 10296.1738 | 10165.56 | 9927.124 | 130.6175 | 37.57049 | 137.0038 | 63.85826
28.799999 | 10144.0791 | 10163.97 | 9925.228 | -19.89464 | 37.6503 | 137.5804 | 63.51457
28.809999 | 10080.6445 | 10162.41 | 9923.338 | -81.7679 | 37.7304 | 138.1687 | 63.17496
28.82 | 10239.5488 | 10160.87 | 9921.454 | 78.67585 | 37.81079 | 138.7692 | 62.83939
28.83 | 10343.3633 | 10159.36 | 9919.575 | 184.0072 | 37.89146 | 139.3822 | 62.50786
28.84 | 10286.7549 | 10157.86 | 9917.701 | 128.8927 | 37.97241 | 140.0084 | 62.18029
28.85 | 9991.8945 | 10156.39 | 9915.833 | -164.4974 | 38.05364 | 140.6484 | 61.85664
28.860001 | 9865.1787 | 10154.95 | 9913.971 | -289.7667 | 38.13517 | 141.3028 | 61.53678
28.870001 | 10081.6416 | 10153.52 | 9912.114 | -71.88219 | 38.21699 | 141.9722 | 61.22075
28.879999 | 10224.5098 | 10152.13 | 9910.263 | 72.38214 | 38.29905 | 142.6572 | 60.9085
28.889999 | 9933.916 | 10150.76 | 9908.417 | -216.8413 | 38.38144 | 143.3588 | 60.59993
28.9 | 9658.5293 | 10149.41 | 9906.577 | -490.8841 | 38.46413 | 144.0777 | 60.29497
28.91 | 9860.0723 | 10148.1 | 9904.742 | -288.0248 | 38.5471 | 144.8145 | 59.99366
28.92 | 9868.3047 | 10146.81 | 9902.912 | -278.5043 | 38.63037 | 145.5703 | 59.6959
28.93 | 9955.4258 | 10145.55 | 9901.088 | -190.1242 | 38.71393 | 146.3459 | 59.40166
28.940001 | 10278.8447 | 10144.32 | 9899.27 | 134.5239 | 38.7978 | 147.1422 | 59.11089
28.950001 | 10297.6367 | 10143.12 | 9897.457 | 154.5142 | 38.88196 | 147.9602 | 58.82354
28.959999 | 10170.1162 | 10141.96 | 9895.65 | 28.15993 | 38.9664 | 148.8007 | 58.5396
28.969999 | 10285.1621 | 10140.82 | 9893.847 | 144.3394 | 39.05116 | 149.6652 | 58.25898
28.98 | 10286.9277 | 10139.72 | 9892.05 | 147.2048 | 39.13624 | 150.5547 | 57.98164
28.99 | 10063.3662 | 10138.66 | 9890.259 | -75.29201 | 39.22161 | 151.4701 | 57.70757
29 | 10050.0342 | 10137.63 | 9888.473 | -87.59556 | 39.30728 | 152.4129 | 57.43672
29.01 | 10348.5996 | 10136.64 | 9886.692 | 211.9608 | 39.39327 | 153.3843 | 57.16906
29.02 | 10078.6963 | 10135.69 | 9884.917 | -56.99016 | 39.47956 | 154.3855 | 56.90453
29.030001 | 9992.7734 | 10134.77 | 9883.147 | -142.0008 | 39.56617 | 155.4182 | 56.64311
29.040001 | 9995.5449 | 10133.9 | 9881.382 | -138.3584 | 39.65309 | 156.4835 | 56.38475
29.049999 | 9836.6514 | 10133.08 | 9879.623 | -296.424 | 39.7403 | 157.5827 | 56.12944
29.059999 | 9643.2432 | 10132.29 | 9877.869 | -489.0485 | 39.82785 | 158.7178 | 55.87711
29.07 | 9938.5752 | 10131.55 | 9876.12 | -192.9786 | 39.91573 | 159.8903 | 55.62771
29.08 | 10260.4922 | 10130.86 | 9874.377 | 129.6288 | 40.00391 | 161.1017 | 55.38125
29.09 | 10263.748 | 10130.22 | 9872.638 | 133.5259 | 40.09241 | 162.3536 | 55.13768
29.1 | 9859.7021 | 10129.63 | 9870.905 | -269.9293 | 40.18124 | 163.6478 | 54.89699
29.110001 | 10057.4492 | 10129.09 | 9869.178 | -71.64395 | 40.2704 | 164.9861 | 54.65908
29.120001 | 10093.2754 | 10128.61 | 9867.455 | -35.33355 | 40.35989 | 166.37 | 54.42398
29.129999 | 10001.4648 | 10128.18 | 9865.738 | -126.7158 | 40.44965 | 167.801 | 54.19165
29.139999 | 9819.9365 | 10127.81 | 9864.026 | -307.8731 | 40.53978 | 169.2816 | 53.96203
29.15 | 9879.4043 | 10127.5 | 9862.319 | -248.0936 | 40.63026 | 170.8133 | 53.73509
29.16 | 9909.1777 | 10127.25 | 9860.618 | -218.0694 | 40.72105 | 172.3976 | 53.51083
29.17 | 9923.5225 | 10127.06 | 9858.921 | -203.5363 | 40.81218 | 174.0363 | 53.28921
29.18 | 9853.1133 | 10126.93 | 9857.23 | -273.8213 | 40.90364 | 175.7309 | 53.07019
29.190001 | 10004.2627 | 10126.88 | 9855.544 | -122.6133 | 40.99544 | 177.4832 | 52.85376
29.200001 | 10142.1113 | 10126.88 | 9853.863 | 15.2271 | 41.08758 | 179.2941 | 52.63987
29.209999 | 9988.2148 | 10126.96 | 9852.187 | -138.7454 | 41.18004 | 181.1645 | 52.42852
29.219999 | 10059.9121 | 10127.11 | 9850.516 | -67.19317 | 41.27286 | 183.0964 | 52.21965
29.23 | 9971.0205 | 10127.32 | 9848.851 | -156.2993 | 41.36603 | 185.0899 | 52.01322
29.24 | 10077.085 | 10127.6 | 9847.19 | -50.51929 | 41.45954 | 187.1454 | 51.80926
29.25 | 10007.0391 | 10127.96 | 9845.535 | -120.9195 | 41.5534 | 189.2628 | 51.60771
29.26 | 9639.4004 | 10128.38 | 9843.884 | -488.9819 | 41.64761 | 191.4418 | 51.40856
29.27 | 9789.625 | 10128.87 | 9842.239 | -339.2492 | 41.74217 | 193.6812 | 51.21176
29.280001 | 10043.5537 | 10129.43 | 9840.599 | -85.87933 | 41.83708 | 195.9799 | 51.01732
29.290001 | 9806.5781 | 10130.06 | 9838.963 | -323.4778 | 41.93235 | 198.3349 | 50.82518
29.299999 | 9797.0508 | 10130.74 | 9837.334 | -333.6889 | 42.02795 | 200.7427 | 50.63536
29.309999 | 9926.4102 | 10131.48 | 9835.709 | -205.0705 | 42.12393 | 203.2005 | 50.44778
29.32 | 10023.6875 | 10132.27 | 9834.088 | -108.5865 | 42.22028 | 205.7031 | 50.26245
29.33 | 9772.1631 | 10133.11 | 9832.473 | -360.9502 | 42.31699 | 208.2439 | 50.07935
29.34 | 9965.9912 | 10133.99 | 9830.863 | -168.0003 | 42.41405 | 210.8161 | 49.89845
29.35 | 10020.5088 | 10134.9 | 9829.258 | -114.3915 | 42.51148 | 213.4113 | 49.71975
29.360001 | 9756.4072 | 10135.83 | 9827.657 | -379.4232 | 42.60929 | 216.0206 | 49.54319
29.370001 | 9772.9502 | 10136.77 | 9826.062 | -363.8206 | 42.70748 | 218.6324 | 49.36877
29.379999 | 9863.2949 | 10137.71 | 9824.472 | -274.4145 | 42.80598 | 221.2348 | 49.19649
29.389999 | 9921.5361 | 10138.63 | 9822.887 | -217.0979 | 42.90489 | 223.8161 | 49.02629
29.4 | 9962.9209 | 10139.53 | 9821.306 | -176.6097 | 43.0042 | 226.3622 | 48.85816
29.41 | 9938.8408 | 10140.38 | 9819.73 | -201.5437 | 43.10387 | 228.858 | 48.6921
29.42 | 9851.9854 | 10141.18 | 9818.16 | -289.1952 | 43.20391 | 231.2888 | 48.52809
29.43 | 9679.666 | 10141.9 | 9816.594 | -462.2377 | 43.30434 | 233.6393 | 48.36609
29.440001 | 9755.8662 | 10142.54 | 9815.033 | -386.6722 | 43.40516 | 235.8943 | 48.2061
29.450001 | 10187.0488 | 10143.07 | 9813.477 | 43.97903 | 43.50636 | 238.0385 | 48.0481
29.459999 | 10478.6387 | 10143.48 | 9811.926 | 335.1553 | 43.60792 | 240.0575 | 47.89207
29.469999 | 9993.6484 | 10143.77 | 9810.379 | -150.1181 | 43.70989 | 241.9391 | 47.73798
29.48 | 9769.1943 | 10143.91 | 9808.838 | -374.7127 | 43.81228 | 243.6712 | 47.58581
29.49 | 9891.2217 | 10143.89 | 9807.301 | -252.673 | 43.91503 | 245.243 | 47.43557
29.5 | 9686.3135 | 10143.72 | 9805.769 | -457.4076 | 44.01819 | 246.6466 | 47.28724
29.51 | 9527.3447 | 10143.38 | 9804.242 | -616.0352 | 44.12174 | 247.8755 | 47.14078
29.52 | 9624.0127 | 10142.87 | 9802.72 | -518.854 | 44.22569 | 248.9253 | 46.9962
29.530001 | 9740.4951 | 10142.18 | 9801.202 | -401.684 | 44.33005 | 249.7938 | 46.85347
29.540001 | 9878.9326 | 10141.32 | 9799.689 | -262.3845 | 44.43482 | 250.4808 | 46.71258
29.549999 | 10110.2812 | 10140.28 | 9798.181 | -30.00111 | 44.53996 | 250.9878 | 46.57352
29.559999 | 10240.1885 | 10139.08 | 9796.678 | 101.1108 | 44.64553 | 251.3182 | 46.43626
29.57 | 10017.4541 | 10137.71 | 9795.179 | -120.2542 | 44.75153 | 251.4771 | 46.30078
29.58 | 10320.6992 | 10136.18 | 9793.685 | 184.5191 | 44.85793 | 251.4701 | 46.1671
29.59 | 10129.335 | 10134.5 | 9792.196 | -5.165308 | 44.96474 | 251.3047 | 46.03518
29.6 | 9957.29 | 10132.68 | 9790.711 | -175.3868 | 45.07197 | 250.9886 | 45.90503
29.610001 | 9868.9619 | 10130.72 | 9789.231 | -261.7556 | 45.17963 | 250.5301 | 45.7766
29.620001 | 9811.501 | 10128.63 | 9787.756 | -317.131 | 45.28772 | 249.9384 | 45.6499
29.629999 | 9876.8281 | 10126.43 | 9786.286 | -249.6012 | 45.39617 | 249.2226 | 45.52494
29.639999 | 10081.3115 | 10124.12 | 9784.82 | -42.80609 | 45.50509 | 248.3911 | 45.40165
29.65 | 9993.8232 | 10121.71 | 9783.358 | -127.8829 | 45.61446 | 247.4532 | 45.28006
29.66 | 9972.791 | 10119.2 | 9781.902 | -146.4129 | 45.72425 | 246.4179 | 45.16015
29.67 | 9930.1738 | 10116.62 | 9780.45 | -186.4459 | 45.83446 | 245.2937 | 45.04192
29.68 | 9670.8398 | 10113.96 | 9779.002 | -443.1221 | 45.94511 | 244.0893 | 44.92533
29.690001 | 9962.9082 | 10111.24 | 9777.559 | -148.3305 | 46.05621 | 242.8129 | 44.8104
29.700001 | 10067.0674 | 10108.46 | 9776.121 | -41.39172 | 46.16774 | 241.4734 | 44.6971
29.709999 | 9609.1631 | 10105.63 | 9774.687 | -496.4685 | 46.27969 | 240.079 | 44.58543
29.719999 | 9862.0664 | 10102.76 | 9773.258 | -240.6965 | 46.39211 | 238.6372 | 44.47537
29.73 | 10100.8369 | 10099.86 | 9771.834 | 0.9755309 | 46.50499 | 237.156 | 44.36691
29.74 | 9922.3301 | 10096.94 | 9770.413 | -174.6052 | 46.61831 | 235.6436 | 44.26005
29.75 | 9440.541 | 10093.99 | 9768.998 | -653.4512 | 46.73207 | 234.1076 | 44.15477
29.76 | 9585.251 | 10091.04 | 9767.587 | -505.7887 | 46.8463 | 232.5555 | 44.05107
29.77 | 9915.2939 | 10088.08 | 9766.18 | -172.7911 | 46.96098 | 230.9949 | 43.94894
29.780001 | 9848.8125 | 10085.13 | 9764.778 | -236.3223 | 47.07614 | 229.4323 | 43.84838
29.790001 | 9728.4072 | 10082.2 | 9763.38 | -353.7897 | 47.19174 | 227.8754 | 43.74936
29.799999 | 9603.29 | 10079.28 | 9761.988 | -475.988 | 47.30779 | 226.3308 | 43.65188
29.809999 | 9736.6602 | 10076.38 | 9760.599 | -339.7226 | 47.42433 | 224.8037 | 43.55594
29.82 | 9697.0469 | 10073.52 | 9759.214 | -376.4705 | 47.54135 | 223.3001 | 43.46152
29.83 | 9803.4092 | 10070.69 | 9757.835 | -267.2784 | 47.65883 | 221.8255 | 43.36862
29.84 | 9523.8682 | 10067.9 | 9756.459 | -544.0295 | 47.77679 | 220.3844 | 43.27724
29.85 | 9617.3037 | 10065.15 | 9755.088 | -447.8483 | 47.89523 | 218.9811 | 43.18738
29.860001 | 9744.0342 | 10062.45 | 9753.722 | -318.4194 | 48.01416 | 217.619 | 43.09899
29.870001 | 10167.4688 | 10059.81 | 9752.359 | 107.6621 | 48.13358 | 216.3017 | 43.01211
29.879999 | 10056.6875 | 10057.21 | 9751.002 | -0.5263918 | 48.25343 | 215.032 | 42.92671
29.889999 | 9669.124 | 10054.68 | 9749.648 | -385.5522 | 48.37381 | 213.8113 | 42.8428
29.9 | 9676.0391 | 10052.2 | 9748.299 | -376.1565 | 48.49469 | 212.6416 | 42.76035
29.91 | 9644.1572 | 10049.77 | 9746.954 | -405.6166 | 48.61606 | 211.5241 | 42.67938
29.92 | 9742.8291 | 10047.41 | 9745.614 | -304.5822 | 48.73792 | 210.4597 | 42.59987
29.93 | 9920.5898 | 10045.11 | 9744.278 | -124.5188 | 48.86028 | 209.4488 | 42.52183
29.940001 | 9638.1367 | 10042.87 | 9742.946 | -404.7287 | 48.98316 | 208.4912 | 42.44524
29.950001 | 9080.5088 | 10040.68 | 9741.618 | -960.1733 | 49.10654 | 207.5873 | 42.3701
29.959999 | 9536.7168 | 10038.56 | 9740.295 | -501.8417 | 49.23039 | 206.7365 | 42.29641
29.969999 | 9284.374 | 10036.49 | 9738.976 | -752.119 | 49.35478 | 205.9378 | 42.22415
29.98 | 9567.2197 | 10034.48 | 9737.661 | -467.2651 | 49.47971 | 205.1904 | 42.15334
29.99 | 9604.1455 | 10032.53 | 9736.351 | -428.388 | 49.60514 | 204.4934 | 42.08396
30 | 9477.5117 | 10030.64 | 9735.045 | -553.1259 | 49.73109 | 203.8458 | 42.01601
30.01 | 9559.6426 | 10028.8 | 9733.743 | -469.1534 | 49.85756 | 203.2461 | 41.9495
30.02 | 9627.1162 | 10027.01 | 9732.445 | -399.891 | 49.98455 | 202.6932 | 41.88441
30.030001 | 9607.1777 | 10025.27 | 9731.151 | -418.0921 | 50.11209 | 202.1856 | 41.82075
30.040001 | 9402.7861 | 10023.58 | 9729.862 | -620.7966 | 50.24015 | 201.722 | 41.75851
30.049999 | 9667.5029 | 10021.94 | 9728.577 | -354.4417 | 50.36872 | 201.3011 | 41.69769
30.059999 | 9715.2305 | 10020.35 | 9727.296 | -305.1228 | 50.49785 | 200.9211 | 41.63828
30.07 | 9597.2305 | 10018.81 | 9726.019 | -421.5773 | 50.62755 | 200.5809 | 41.5803
30.08 | 9716.6514 | 10017.31 | 9724.746 | -300.6553 | 50.75777 | 200.2788 | 41.52372
30.09 | 9797.2139 | 10015.85 | 9723.478 | -218.6347 | 50.88854 | 200.0136 | 41.46857
30.1 | 9462.1465 | 10014.43 | 9722.214 | -552.2855 | 51.01987 | 199.7838 | 41.41484
30.110001 | 9493.5469 | 10013.06 | 9720.953 | -519.5085 | 51.15175 | 199.588 | 41.36251
30.120001 | 9510.1875 | 10011.72 | 9719.697 | -501.5304 | 51.28421 | 199.4252 | 41.31159
30.129999 | 9560.6416 | 10010.42 | 9718.445 | -449.7766 | 51.41715 | 199.2939 | 41.26211
30.139999 | 9827.4805 | 10009.15 | 9717.197 | -181.6741 | 51.55071 | 199.1928 | 41.21404
30.15 | 9646.1045 | 10007.93 | 9715.953 | -361.8216 | 51.68485 | 199.1208 | 41.16737
30.16 | 9660.5947 | 10006.73 | 9714.713 | -346.1369 | 51.81955 | 199.0768 | 41.12214
30.17 | 9454.6064 | 10005.57 | 9713.477 | -550.9636 | 51.95483 | 199.0595 | 41.07831
30.18 | 9393.2637 | 10004.44 | 9712.246 | -611.1766 | 52.09068 | 199.068 | 41.03591
30.190001 | 9768.3184 | 10003.34 | 9711.018 | -235.0227 | 52.22713 | 199.1012 | 40.99493
30.200001 | 9669.6953 | 10002.27 | 9709.794 | -332.5765 | 52.36414 | 199.1583 | 40.95537
30.209999 | 9348.2168 | 10001.23 | 9708.575 | -653.0149 | 52.50171 | 199.2381 | 40.91725
30.219999 | 9655.9922 | 10000.22 | 9707.359 | -344.2271 | 52.63991 | 199.34 | 40.88055
30.23 | 9798.7109 | 9999.234 | 9706.147 | -200.523 | 52.77872 | 199.4629 | 40.84529
30.24 | 9822.7979 | 9998.275 | 9704.939 | -175.4771 | 52.91811 | 199.606 | 40.81148
30.25 | 9375.7793 | 9997.341 | 9703.736 | -621.5621 | 53.0581 | 199.7687 | 40.77909
30.26 | 9253.8369 | 9996.433 | 9702.536 | -742.5958 | 53.1987 | 199.9501 | 40.74816
30.27 | 9655.2422 | 9995.548 | 9701.34 | -340.3059 | 53.3399 | 200.1496 | 40.71868
30.280001 | 9879.7471 | 9994.687 | 9700.148 | -114.9396 | 53.48173 | 200.3665 | 40.69066
30.290001 | 9793.7891 | 9993.848 | 9698.96 | -200.0591 | 53.62417 | 200.6001 | 40.6641
30.299999 | 9249.4336 | 9993.032 | 9697.776 | -743.5985 | 53.7672 | 200.85 | 40.639
30.309999 | 8955.8203 | 9992.237 | 9696.596 | -1036.417 | 53.91087 | 201.1154 | 40.61539
30.32 | 8886.5146 | 9991.464 | 9695.419 | -1104.949 | 54.0552 | 201.396 | 40.59325
30.33 | 9526.7178 | 9990.711 | 9694.247 | -463.9929 | 54.20014 | 201.6911 | 40.57259
30.34 | 9821.2324 | 9989.978 | 9693.078 | -168.7453 | 54.34572 | 202.0003 | 40.55344
30.35 | 9542.4766 | 9989.264 | 9691.914 | -446.7878 | 54.49193 | 202.3231 | 40.53579
30.360001 | 9137.3799 | 9988.57 | 9690.753 | -851.1902 | 54.6388 | 202.6591 | 40.51965
30.370001 | 9100.1123 | 9987.895 | 9689.596 | -887.7825 | 54.78632 | 203.0079 | 40.50501
30.379999 | 9342.457 | 9987.238 | 9688.443 | -644.781 | 54.93442 | 203.3691 | 40.49193
30.389999 | 9666.1416 | 9986.599 | 9687.293 | -320.4575 | 55.08323 | 203.7423 | 40.48037
30.4 | 9408.6953 | 9985.978 | 9686.147 | -577.2826 | 55.23272 | 204.1274 | 40.47037
30.41 | 9083.6191 | 9985.374 | 9685.006 | -901.7551 | 55.38285 | 204.5238 | 40.46192
30.42 | 9341.0127 | 9984.787 | 9683.868 | -643.7748 | 55.53365 | 204.9312 | 40.45504
30.43 | 9561.9834 | 9984.218 | 9682.733 | -422.2342 | 55.68511 | 205.3495 | 40.44975
30.440001 | 9373.2646 | 9983.664 | 9681.603 | -610.3996 | 55.83726 | 205.7782 | 40.44604
30.450001 | 9481.9229 | 9983.127 | 9680.476 | -501.2043 | 55.99009 | 206.2172 | 40.44394
30.459999 | 9568.0801 | 9982.606 | 9679.353 | -414.5263 | 56.14356 | 206.6662 | 40.44345
30.469999 | 9180.0557 | 9982.101 | 9678.234 | -802.0456 | 56.29775 | 207.1251 | 40.4446
30.48 | 9140.4756 | 9981.612 | 9677.118 | -841.1363 | 56.45265 | 207.5936 | 40.4474
30.49 | 9407.0068 | 9981.138 | 9676.006 | -574.1311 | 56.60823 | 208.0715 | 40.45186
30.5 | 9363.1709 | 9980.679 | 9674.898 | -617.5082 | 56.76451 | 208.5585 | 40.45799
30.51 | 9003.3115 | 9980.236 | 9673.794 | -976.924 | 56.9215 | 209.0546 | 40.46582
30.52 | 9235.876 | 9979.807 | 9672.693 | -743.9309 | 57.07919 | 209.5595 | 40.47535
30.530001 | 9452.7285 | 9979.393 | 9671.596 | -526.6644 | 57.23761 | 210.0732 | 40.48661
30.540001 | 9507.2031 | 9978.994 | 9670.502 | -471.7907 | 57.39673 | 210.5954 | 40.49961
30.549999 | 9485.5146 | 9978.609 | 9669.412 | -493.0947 | 57.55654 | 211.126 | 40.51436
30.559999 | 9522.8193 | 9978.239 | 9668.326 | -455.4197 | 57.71711 | 211.6649 | 40.53091
30.57 | 9291.7676 | 9977.883 | 9667.243 | -686.1156 | 57.87844 | 212.2121 | 40.54925
30.58 | 9488.748 | 9977.542 | 9666.164 | -488.7935 | 58.04048 | 212.7672 | 40.56942
30.59 | 9403.9072 | 9977.214 | 9665.089 | -573.3069 | 58.20326 | 213.3304 | 40.59143
30.6 | 9071.4229 | 9976.901 | 9664.017 | -905.4777 | 58.36679 | 213.9014 | 40.6153
30.610001 | 8990.6768 | 9976.601 | 9662.949 | -985.9243 | 58.53108 | 214.4801 | 40.64106
30.620001 | 9458.3525 | 9976.316 | 9661.884 | -517.963 | 58.69613 | 215.0666 | 40.66872
30.629999 | 10187.0566 | 9976.044 | 9660.823 | 211.0127 | 58.86186 | 215.6605 | 40.69833
30.639999 | 9780.1377 | 9975.786 | 9659.766 | -195.6483 | 59.02841 | 216.2621 | 40.7299
30.65 | 9657.5479 | 9975.542 | 9658.711 | -317.9941 | 59.19575 | 216.8713 | 40.76346
30.66 | 9054.832 | 9975.312 | 9657.661 | -920.4796 | 59.36385 | 217.4878 | 40.79904
30.67 | 9230.2354 | 9975.095 | 9656.614 | -744.8594 | 59.53272 | 218.1116 | 40.83665
30.68 | 9114.5244 | 9974.892 | 9655.57 | -860.3674 | 59.70238 | 218.7427 | 40.87635
30.690001 | 9379.1494 | 9974.702 | 9654.53 | -595.5528 | 59.87283 | 219.3811 | 40.91814
30.700001 | 9563.3203 | 9974.526 | 9653.494 | -411.2061 | 60.04408 | 220.0266 | 40.96207
30.709999 | 9394.293 | 9974.364 | 9652.461 | -580.0712 | 60.21608 | 220.6792 | 41.00816
30.719999 | 9091.1016 | 9974.216 | 9651.431 | -883.114 | 60.38892 | 221.339 | 41.05646
30.73 | 9059.7422 | 9974.081 | 9650.405 | -914.3384 | 60.5626 | 222.0061 | 41.10701
30.74 | 9150.9199 | 9973.959 | 9649.382 | -823.0392 | 60.73706 | 222.6801 | 41.15982
30.75 | 9219.623 | 9973.851 | 9648.363 | -754.2282 | 60.91235 | 223.3611 | 41.21494
30.76 | 9456.7334 | 9973.757 | 9647.347 | -517.0236 | 61.08846 | 224.0492 | 41.27241
30.77 | 9306.5898 | 9973.676 | 9646.334 | -667.0865 | 61.26539 | 224.7442 | 41.33227
30.780001 | 9115.2861 | 9973.609 | 9645.325 | -858.3231 | 61.44318 | 225.4463 | 41.39457
30.790001 | 8932.7373 | 9973.556 | 9644.319 | -1040.819 | 61.6218 | 226.1553 | 41.45934
30.799999 | 8835.0898 | 9973.516 | 9643.317 | -1138.427 | 61.80122 | 226.8712 | 41.52661
30.809999 | 9234.3213 | 9973.49 | 9642.318 | -739.1691 | 61.98154 | 227.5941 | 41.59647
30.82 | 9582.8096 | 9973.478 | 9641.323 | -390.6687 | 62.16273 | 228.3241 | 41.66895
30.83 | 9166.7969 | 9973.48 | 9640.33 | -806.6831 | 62.34476 | 229.0609 | 41.74408
30.84 | 9374.6084 | 9973.496 | 9639.341 | -598.8872 | 62.52767 | 229.8047 | 41.82193
30.85 | 9399.9141 | 9973.525 | 9638.356 | -573.611 | 62.71144 | 230.5554 | 41.90255
30.860001 | 9482.915 | 9973.568 | 9637.373 | -490.6535 | 62.89611 | 231.3131 | 41.98599
30.870001 | 9301.207 | 9973.626 | 9636.394 | -672.419 | 63.08168 | 232.0778 | 42.0723
30.879999 | 8886.7285 | 9973.698 | 9635.419 | -1086.969 | 63.26805 | 232.8492 | 42.16154
30.889999 | 9081.3906 | 9973.783 | 9634.446 | -892.3927 | 63.45538 | 233.6279 | 42.2538
30.9 | 9503.5381 | 9973.883 | 9633.477 | -470.3453 | 63.64364 | 234.4137 | 42.34915
30.91 | 9064.1152 | 9973.998 | 9632.511 | -909.8825 | 63.83279 | 235.2063 | 42.4476
30.92 | 9000.8408 | 9974.126 | 9631.548 | -973.2857 | 64.02285 | 236.0061 | 42.54925
30.93 | 9032.8008 | 9974.27 | 9630.589 | -941.4689 | 64.21382 | 236.8128 | 42.65418
30.940001 | 9057.8945 | 9974.427 | 9629.633 | -916.5329 | 64.40575 | 237.6267 | 42.76245
30.950001 | 9319.9023 | 9974.6 | 9628.68 | -654.6976 | 64.59859 | 238.4477 | 42.87413
30.959999 | 9357.6436 | 9974.787 | 9627.73 | -617.1436 | 64.79233 | 239.2757 | 42.98928
30.969999 | 9627.2148 | 9974.989359 | 9626.783 | -347.7746 | 64.98706 | 240.111 | 43.10804
30.98 | 9421.8262 | 9975.207 | 9625.84 | -553.3805 | 65.18277 | 240.9536 | 43.23049
30.99 | 9546.6162 | 9975.439 | 9624.9 | -428.8228 | 65.37942 | 241.8034 | 43.35668
31 | 9541.8916 | 9975.687 | 9623.962 | -433.7949 | 65.57702 | 242.6604 | 43.48669
31.01 | 9314.9863 | 9975.949 | 9623.028 | -660.9631 | 65.7756 | 243.5247 | 43.62066
31.02 | 9203.2588 | 9976.228 | 9622.098 | -772.9691 | 65.97515 | 244.3964 | 43.75866
31.030001 | 9603.4824 | 9976.522 | 9621.17 | -373.0395 | 66.17571 | 245.2755 | 43.9008
31.040001 | 9705.2891 | 9976.832 | 9620.245 | -271.5427 | 66.37725 | 246.162 | 44.04719
31.049999 | 9201.5898 | 9977.158 | 9619.324 | -775.5677 | 66.57974 | 247.0558 | 44.1979
31.059999 | 9167.2725 | 9977.499 | 9618.406 | -810.2269 | 66.78327 | 247.9572 | 44.35312
31.07 | 9567.54 | 9977.858 | 9617.49 | -410.3177 | 66.98785 | 248.8664 | 44.51296
31.08 | 9391.2275 | 9978.232 | 9616.578 | -587.0047 | 67.19343 | 249.7831 | 44.67748
31.09 | 9327.3936 | 9978.623 | 9615.669 | -651.2298 | 67.40002 | 250.7074 | 44.84685
31.1 | 9516.4805 | 9979.031 | 9614.763 | -462.5509 | 67.60765 | 251.6394 | 45.0212
31.110001 | 9118.7695 | 9979.456 | 9613.86 | -860.6868 | 67.81633 | 252.5792 | 45.20068
31.120001 | 9282.9023 | 9979.898 | 9612.96 | -696.9962 | 68.02608 | 253.5269 | 45.38541
31.129999 | 9450.4512 | 9980.358 | 9612.063 | -529.9067 | 68.23677 | 254.4822 | 45.57553
31.139999 | 9315.6621 | 9980.835 | 9611.169 | -665.1728 | 68.44861 | 255.4456 | 45.77126
31.15 | 9245.0283 | 9981.33 | 9610.278 | -736.3017 | 68.66154 | 256.4173 | 45.97277
31.16 | 9486.5713 | 9981.843 | 9609.391 | -495.2717 | 68.87552 | 257.3968 | 46.18016
31.17 | 9358.0322 | 9982.374 | 9608.506 | -624.3421 | 69.09058 | 258.3844 | 46.39363
31.18 | 9712.207 | 9982.924 | 9607.624 | -270.7171 | 69.30674 | 259.3802 | 46.6134
31.190001 | 9466.0576 | 9983.493 | 9606.745 | -517.435 | 69.524 | 260.3843 | 46.83963
31.200001 | 9300.8877 | 9984.08 | 9605.869 | -683.1926 | 69.74236 | 261.3968 | 47.07255
31.209999 | 9252.4922 | 9984.687 | 9604.996 | -732.195 | 69.96178 | 262.4174 | 47.3123
31.219999 | 9390.7949 | 9985.314 | 9604.126 | -594.519 | 70.18239 | 263.4466 | 47.55922
31.23 | 9165.7324 | 9985.961 | 9603.258 | -820.2282 | 70.40415 | 264.4846 | 47.81354
31.24 | 9157.7959 | 9986.628 | 9602.394 | -828.8316 | 70.62701 | 265.5311 | 48.07539
31.25 | 9150.5508 | 9987.315 | 9601.533 | -836.7642 | 70.85103 | 266.5862 | 48.3451
31.26 | 9429.7148 | 9988.023 | 9600.674 | -558.3085 | 71.07619 | 267.6501 | 48.62291
31.27 | 9162.9971 | 9988.753 | 9599.819 | -825.7559 | 71.30252 | 268.7228 | 48.90912
31.280001 | 9141.667 | 9989.504 | 9598.966 | -847.8373 | 71.53003 | 269.8045 | 49.20402
31.290001 | 9365.8604 | 9990.278 | 9598.116 | -624.4173 | 71.75872 | 270.8952 | 49.5079
31.299999 | 9321.5908 | 9991.073 | 9597.269 | -669.4826 | 71.98852 | 271.9949 | 49.82103
31.309999 | 9278.1426 | 9991.892 | 9596.425 | -713.7495 | 72.21959 | 273.1038 | 50.14387
31.32 | 9136.5488 | 9992.734 | 9595.583 | -856.1855 | 72.45189 | 274.2223 | 50.47676
31.33 | 9032.8555 | 9993.6 | 9594.745 | -960.7446 | 72.68537 | 275.3499 | 50.81998
31.34 | 9346.96 | 9994.49 | 9593.909 | -647.5302 | 72.92007 | 276.487 | 51.17394
31.35 | 9497.4434 | 9995.405 | 9593.076 | -497.9616 | 73.156 | 277.6336 | 51.53908
31.360001 | 9256.2236 | 9996.345 | 9592.246 | -740.1214 | 73.39318 | 278.79 | 51.91582
31.370001 | 9027.4131 | 9997.311 | 9591.419 | -969.8979 | 73.63163 | 279.956 | 52.30459
31.379999 | 9312.8809 | 9998.303 | 9590.594 | -685.4221 | 73.87122 | 281.1317 | 52.70581
31.389999 | 9250.459 | 9999.322 | 9589.773 | -748.8634 | 74.11216 | 282.3175 | 53.12012
31.4 | 9416.1826 | 10000.37 | 9588.953 | -584.187 | 74.35441 | 283.5137 | 53.54804
31.41 | 8978.8535 | 10001.44 | 9588.137 | -1022.591 | 74.59791 | 284.7197 | 53.98997
31.42 | 9288.7305 | 10002.55 | 9587.324 | -713.8184 | 74.84271 | 285.9361 | 54.44656
31.43 | 9317.4512 | 10003.68 | 9586.513 | -686.2315 | 75.0888 | 287.1628 | 54.91842
31.440001 | 9422.166 | 10004.85 | 9585.704 | -582.6809 | 75.33623 | 288.4 | 55.40618
31.450001 | 9207.6543 | 10006.04 | 9584.899 | -798.3881 | 75.58496 | 289.6479 | 55.91052
31.459999 | 9333.5264 | 10007.27 | 9584.096 | -673.7432 | 75.83497 | 290.9062 | 56.43203
31.469999 | 9132.5977 | 10008.53 | 9583.296 | -875.9322 | 76.08637 | 292.1755 | 56.97164
31.48 | 9392.7119 | 10009.82 | 9582.499 | -617.1124 | 76.33917 | 293.4561 | 57.53016
31.49 | 9469.8242 | 10011.15 | 9581.704 | -541.329 | 76.59329 | 294.7475 | 58.10818
31.5 | 9236.3555 | 10012.52 | 9580.912 | -776.1622 | 76.84878 | 296.0501 | 58.70667
31.51 | 9141.3311 | 10013.92 | 9580.123 | -872.5878 | 77.10565 | 297.3641 | 59.32652
31.52 | 9319.125 | 10015.36 | 9579.336 | -696.233 | 77.36393 | 298.6895 | 59.96869
31.530001 | 9445.5283 | 10016.84 | 9578.552 | -571.3076 | 77.62361 | 300.0266 | 60.63415
31.540001 | 9376.8711 | 10018.35 | 9577.77 | -641.4829 | 77.88469 | 301.3753 | 61.32396
31.549999 | 9285.3467 | 10019.91 | 9576.991 | -734.5664 | 78.14712 | 302.7357 | 62.03908
31.559999 | 9193.8232 | 10021.52 | 9576.215 | -827.6919 | 78.41106 | 304.1084 | 62.78089
31.57 | 9301.2012 | 10023.16 | 9575.441 | -721.9601 | 78.67649 | 305.4933 | 63.55063
31.58 | 9257.8369 | 10024.85 | 9574.67 | -767.0157 | 78.94332 | 306.8903 | 64.34926
31.59 | 9183.9336 | 10026.59 | 9573.901 | -842.6571 | 79.21164 | 308.2998 | 65.17824
31.6 | 9233.6221 | 10028.38 | 9573.135 | -794.7551 | 79.48141 | 309.7219 | 66.03895
31.610001 | 9270.9258 | 10030.21 | 9572.371 | -759.2877 | 79.7527 | 311.1568 | 66.93283
31.620001 | 9304.207 | 10032.1 | 9571.61 | -727.8945 | 80.02552 | 312.6045 | 67.86136
31.629999 | 9053.2246 | 10034.04 | 9570.852 | -980.8177 | 80.29968 | 314.0649 | 68.82595
31.639999 | 9402.2861 | 10036.04 | 9570.096 | -633.7526 | 80.57549 | 315.5389 | 69.82858
31.65 | 9400.2305 | 10038.09 | 9569.342 | -637.862 | 80.85286 | 317.0265 | 70.87097
31.66 | 9108.9219 | 10040.2 | 9568.591 | -931.283 | 81.13175 | 318.5274 | 71.95452
31.67 | 9052.1924 | 10042.38 | 9567.843 | -990.1857 | 81.41218 | 320.042 | 73.08128
31.68 | 9230.5977 | 10044.61 | 9567.097 | -814.0167 | 81.69419 | 321.5705 | 74.25315
31.690001 | 9409.7637 | 10046.92 | 9566.353 | -637.1522 | 81.97781 | 323.1131 | 75.47215
31.700001 | 9447.7295 | 10049.28 | 9565.612 | -601.5553 | 82.26299 | 324.6698 | 76.7403
31.709999 | 9464.3701 | 10051.72 | 9564.873 | -587.353 | 82.54972 | 326.2407 | 78.05952
31.719999 | 9273.0215 | 10054.23 | 9564.137 | -781.2125 | 82.83812 | 327.8265 | 79.4325
31.73 | 9105.6445 | 10056.82 | 9563.403 | -951.1756 | 83.1282 | 329.4274 | 80.86155
31.74 | 9211.9629 | 10059.48 | 9562.672 | -847.52 | 83.41989 | 331.043 | 82.3485
31.75 | 9247.5996 | 10062.23 | 9561.942 | -814.6258 | 83.71323 | 332.6737 | 83.89601
31.76 | 9171.6777 | 10065.05 | 9561.216 | -893.3728 | 84.00824 | 334.3199 | 85.50656
31.77 | 9200.9766 | 10067.96 | 9560.492 | -866.9841 | 84.30492 | 335.9816 | 87.18267
31.780001 | 9392.7842 | 10070.96 | 9559.77 | -678.1748 | 84.60334 | 337.6591 | 88.92692
31.790001 | 9509.9756 | 10074.05 | 9559.05 | -564.0725 | 84.90343 | 339.3526 | 90.74193
31.799999 | 9517.9316 | 10077.23 | 9558.333 | -559.2986 | 85.20517 | 341.0621 | 92.62998
31.809999 | 9206.2305 | 10080.51 | 9557.618 | -874.2791 | 85.50872 | 342.7883 | 94.5944
31.82 | 9135.915 | 10083.89 | 9556.906 | -947.9739 | 85.81407 | 344.5313 | 96.63791
31.83 | 9266.8926 | 10087.37 | 9556.195 | -820.4773 | 86.12112 | 346.291 | 98.76238
31.84 | 8968.9082 | 10090.96 | 9555.488 | -1122.048 | 86.42996 | 348.0678 | 100.9708
31.85 | 8964.3613 | 10094.65 | 9554.782 | -1130.289 | 86.74059 | 349.862 | 103.2656
31.860001 | 9261.6143 | 10098.45 | 9554.079 | -836.8405 | 87.05305 | 351.6737 | 105.6493
31.870001 | 9623.6826 | 10102.37 | 9553.378 | -478.6898 | 87.3673 | 353.5033 | 108.1241
31.879999 | 9537.0752 | 10106.4 | 9552.679 | -569.3294 | 87.68331 | 355.3505 | 110.6916
31.889999 | 8980.001 | 10110.56 | 9551.983 | -1130.554 | 88.00124 | 357.2165 | 113.3547
31.9 | 8798.6729 | 10114.83 | 9551.288 | -1316.153 | 88.32109 | 359.1014 | 116.1148
31.91 | 9081.1445 | 10119.22 | 9550.597 | -1038.072 | 88.64276 | 361.0049 | 118.9723
31.92 | 9245.3604 | 10123.73 | 9549.907 | -878.3686 | 88.96633 | 362.9274 | 121.9284
31.93 | 9211.4668 | 10128.36 | 9549.219 | -916.897 | 89.29181 | 364.8693 | 124.9833
31.940001 | 9200 | 10133.12 | 9548.534 | -933.121 | 89.61923 | 366.831 | 128.1367
31.950001 | 9200 | 10138 | 9547.851 | -937.9997 | 89.94857 | 368.8125 | 131.3875
31.959999 | 9186.2773 | 10143 | 9547.17 | -956.72 | 90.27978 | 370.8139 | 134.7333
31.969999 | 9197.0293 | 10148.11 | 9546.492 | -951.0841 | 90.61304 | 372.8362 | 138.1724
31.98 | 9015.4482 | 10153.34 | 9545.815 | -1137.896 | 90.94834 | 374.8798 | 141.701
31.99 | 8906.7764 | 10158.68 | 9545.141 | -1251.907 | 91.28559 | 376.9442 | 145.3126
32 | 9252.5645 | 10164.13 | 9544.469 | -911.5606 | 91.62487 | 379.03 | 149.0016
32.009998 | 9611.9883 | 10169.66 | 9543.799 | -557.6727 | 91.96612 | 381.137 | 152.759
32.02 | 9485.0615 | 10175.29 | 9543.131 | -690.2242 | 92.30953 | 383.2672 | 156.5782
32.029999 | 9313.0254 | 10180.98 | 9542.465 | -867.9579 | 92.6549 | 385.4188 | 160.4443
32.040001 | 9283.333 | 10186.75 | 9541.801 | -903.4126 | 93.0025 | 387.5942 | 164.3474
32.049999 | 9121.459 | 10192.55 | 9541.14 | -1071.094 | 93.35204 | 389.7917 | 168.2696
32.060001 | 9170.8467 | 10198.39 | 9540.481 | -1027.548 | 93.70386 | 392.0137 | 172.1968
32.07 | 9245.418 | 10204.25 | 9539.823 | -958.8299 | 94.0577 | 394.2589 | 176.1079
32.080002 | 9372.335 | 10210.09 | 9539.168 | -837.7587 | 94.41382 | 396.5287 | 179.9831
32.09 | 9212.5947 | 10215.91 | 9538.515 | -1003.313 | 94.77193 | 398.8225 | 183.7987
32.099998 | 9193.3867 | 10221.67 | 9537.864 | -1028.281 | 95.13228 | 401.1409 | 187.5305
32.110001 | 9320.0098 | 10227.35 | 9537.215 | -907.3408 | 95.49497 | 403.4858 | 191.1549
32.119999 | 8957.3965 | 10232.93 | 9536.568 | -1275.529 | 95.85972 | 405.8554 | 194.6419
32.130001 | 8957.9541 | 10238.37 | 9535.923 | -1280.414 | 96.22689 | 408.2521 | 197.9663
32.139999 | 8989.9619 | 10243.65 | 9535.28 | -1253.687 | 96.59616 | 410.6743 | 201.0981
32.150002 | 9004.8975 | 10248.74 | 9534.639 | -1243.846 | 96.96794 | 413.125 | 204.0117
32.16 | 9127.1807 | 10253.62 | 9534 | -1126.441 | 97.34179 | 415.6017 | 206.6779
32.169998 | 9276.9482 | 10258.26 | 9533.364 | -981.3113 | 97.718 | 418.106 | 209.0719
32.18 | 9400.4092 | 10262.64 | 9532.729 | -862.2272 | 98.09668 | 420.6399 | 211.1713
32.189999 | 9234.6465 | 10266.73 | 9532.096 | -1032.081 | 98.47759 | 423.2014 | 212.953
32.200001 | 9301.251 | 10270.52 | 9531.465 | -969.2675 | 98.86103 | 425.7932 | 214.3996
32.209999 | 9444.4814 | 10273.99 | 9530.836 | -829.5107 | 99.2467 | 428.4135 | 215.4961
32.220001 | 9246.6182 | 10277.14 | 9530.209 | -1030.522 | 99.63498 | 431.0652 | 216.2312
32.23 | 8968.4277 | 10279.95 | 9529.584 | -1311.527 | 100.0256 | 433.747 | 216.5982
32.240002 | 9233.3027 | 10282.43 | 9528.96 | -1049.131 | 100.4188 | 436.4605 | 216.5943
32.25 | 9487.1621 | 10284.58 | 9528.339 | -797.4164 | 100.8143 | 439.2046 | 216.2205
32.259998 | 9539.8066 | 10286.4 | 9527.72 | -746.5896 | 101.2123 | 441.9808 | 215.483
32.27 | 9186.3281 | 10287.9 | 9527.102 | -1101.569 | 101.613 | 444.7913 | 214.3908
32.279999 | 9231.6328 | 10289.09 | 9526.487 | -1057.462 | 102.0161 | 447.6337 | 212.9582
32.290001 | 9332.9141 | 10290.01 | 9525.873 | -957.0928 | 102.422 | 450.5113 | 211.2004
32.299999 | 9279.3574 | 10290.65 | 9525.262 | -1011.295 | 102.8302 | 453.4221 | 209.1388
32.310001 | 9091.6963 | 10291.06 | 9524.652 | -1199.359 | 103.2413 | 456.3693 | 206.7936
32.32 | 8996.8926 | 10291.24 | 9524.044 | -1294.347 | 103.6549 | 459.3514 | 204.1902
32.330002 | 9002.4834 | 10291.23 | 9523.437 | -1288.749 | 104.0713 | 462.3704 | 201.3537
32.34 | 9116.6309 | 10291.06 | 9522.833 | -1174.428 | 104.4902 | 465.4254 | 198.3107
32.349998 | 9308.9395 | 10290.75 | 9522.231 | -981.8091 | 104.9118 | 468.5177 | 195.0885
32.360001 | 9358.333 | 10290.33 | 9521.63 | -931.9945 | 105.3363 | 471.6498 | 191.7117
32.369999 | 9529.292 | 10289.82 | 9521.031 | -760.5314 | 105.7634 | 474.8192 | 188.2098
32.380001 | 9469.5928 | 10289.26 | 9520.434 | -819.6697 | 106.1935 | 478.0298 | 184.6056
32.389999 | 9143.2549 | 10288.67 | 9519.839 | -1145.415 | 106.6262 | 481.2792 | 180.926
32.400002 | 8999.6543 | 10288.07 | 9519.245 | -1288.416 | 107.062 | 484.5716 | 177.1914
32.41 | 8977.0527 | 10287.48 | 9518.653 | -1310.431 | 107.5003 | 487.904 | 173.426
32.419998 | 9175.5576 | 10286.93 | 9518.063 | -1111.375 | 107.9416 | 491.2787 | 169.649
32.43 | 9191.6299 | 10286.44 | 9517.475 | -1094.805 | 108.386 | 494.6984 | 165.8759
32.439999 | 8944.0576 | 10286.01 | 9516.889 | -1341.951 | 108.8332 | 498.1606 | 162.1262
32.450001 | 8810.6074 | 10285.67 | 9516.304 | -1475.061 | 109.2835 | 501.6693 | 158.4116
32.459999 | 9034.0879 | 10285.43 | 9515.721 | -1251.339 | 109.7365 | 505.2222 | 154.7469
32.470001 | 9129.0732 | 10285.3 | 9515.139 | -1156.223 | 110.1928 | 508.8233 | 151.1407
32.48 | 9455.2236 | 10285.29 | 9514.56 | -830.0631 | 110.6521 | 512.471 | 147.6038
32.490002 | 9381.3467 | 10285.41 | 9513.982 | -904.0607 | 111.1145 | 516.1679 | 144.143
32.5 | 9205.7061 | 10285.66 | 9513.406 | -1079.958 | 111.5798 | 519.9126 | 140.7656
32.509998 | 9092.8477 | 10286.06 | 9512.831 | -1193.216 | 112.0483 | 523.7073 | 137.4765
32.52 | 9287.6621 | 10286.61 | 9512.259 | -998.949 | 112.5201 | 527.5552 | 134.2773
32.529999 | 9311.5332 | 10287.31 | 9511.687 | -975.7763 | 112.9949 | 531.4534 | 131.1737
32.540001 | 9352.7969 | 10288.16 | 9511.118 | -935.3662 | 113.4732 | 535.4066 | 128.1655
32.549999 | 9295.6973 | 10289.17 | 9510.55 | -993.4749 | 113.9544 | 539.4121 | 125.2556
32.560001 | 9291.0156 | 10290.34 | 9509.984 | -999.3247 | 114.4392 | 543.4748 | 122.4426
32.57 | 9160.2871 | 10291.67 | 9509.419 | -1131.38 | 114.9271 | 547.5929 | 119.7275
32.580002 | 9047.7168 | 10293.15 | 9508.856 | -1245.436 | 115.4186 | 551.7694 | 117.1091
32.59 | 9254.8535 | 10294.8 | 9508.295 | -1039.944 | 115.9131 | 556.0027 | 114.587
32.599998 | 9359.7744 | 10296.6 | 9507.735 | -936.8269 | 116.4111 | 560.2957 | 112.1594
32.610001 | 9270.2969 | 10298.56 | 9507.177 | -1028.268 | 116.9128 | 564.6518 | 109.8231
32.619999 | 9125.1484 | 10300.68 | 9506.62 | -1175.536 | 117.4176 | 569.068 | 107.5782
32.630001 | 9071.3389 | 10302.96 | 9506.065 | -1231.623 | 117.9262 | 573.5497 | 105.4208
32.639999 | 9312.0342 | 10305.39 | 9505.512 | -993.3598 | 118.4381 | 578.0941 | 103.35
32.650002 | 9509.8525 | 10307.98 | 9504.96 | -798.1304 | 118.9539 | 582.7075 | 101.3618
32.66 | 9454.6582 | 10310.72 | 9504.41 | -856.0652 | 119.4729 | 587.3857 | 99.45519
32.669998 | 9268.0156 | 10313.62 | 9503.861 | -1045.6 | 119.9956 | 592.1325 | 97.62715
32.68 | 9149.001 | 10316.66 | 9503.313 | -1167.66 | 120.5222 | 596.9518 | 95.87393
32.689999 | 9154.6016 | 10319.86 | 9502.768 | -1165.254 | 121.0523 | 601.8408 | 94.19449
32.700001 | 9166.667 | 10323.2 | 9502.223 | -1156.533 | 121.5863 | 606.8051 | 92.58509
32.709999 | 9148.9824 | 10326.69 | 9501.681 | -1177.708 | 122.1239 | 611.842 | 91.04405
32.720001 | 9312.2412 | 10330.33 | 9501.139 | -1018.089 | 122.6655 | 616.9577 | 89.56797
32.73 | 9447.8926 | 10334.12 | 9500.6 | -886.223 | 123.2108 | 622.1502 | 88.155
32.740002 | 9275.8877 | 10338.05 | 9500.061 | -1062.159 | 123.7602 | 627.4235 | 86.80236
32.75 | 9191.667 | 10342.12 | 9499.524 | -1150.455 | 124.3132 | 632.7763 | 85.50804
32.759998 | 9471.5352 | 10346.34 | 9498.989 | -874.8058 | 124.8702 | 638.212 | 84.26966
32.77 | 9533.4893 | 10350.71 | 9498.455 | -817.2169 | 125.4314 | 643.7354 | 83.08417
32.779999 | 9548.9678 | 10355.21 | 9497.923 | -806.2451 | 125.9964 | 649.3433 | 81.95046
32.790001 | 9340.7734 | 10359.87 | 9497.392 | -1019.092 | 126.5658 | 655.0426 | 80.86564
32.799999 | 9339.915 | 10364.66 | 9496.862 | -1024.744 | 127.139 | 660.8299 | 79.82827
32.810001 | 9481.3643 | 10369.6 | 9496.334 | -888.2349 | 127.7166 | 666.7131 | 78.83582
32.82 | 9605.5518 | 10374.68 | 9495.807 | -769.1299 | 128.2983 | 672.6896 | 77.8868
32.830002 | 9486.6631 | 10379.91 | 9495.281 | -893.2467 | 128.8844 | 678.7648 | 76.97917
32.84 | 9502.5879 | 10385.28 | 9494.757 | -882.6921 | 129.4744 | 684.9367 | 76.11142
32.849998 | 9541.667 | 10390.8 | 9494.235 | -849.1287 | 130.0689 | 691.21 | 75.28184
32.860001 | 9250.8408 | 10396.46 | 9493.713 | -1145.619 | 130.6679 | 697.5905 | 74.48826
32.869999 | 9082.5283 | 10402.27 | 9493.194 | -1319.741 | 131.2711 | 704.0742 | 73.72984
32.880001 | 9271.0332 | 10408.23 | 9492.675 | -1137.195 | 131.879 | 710.6699 | 73.0046
32.889999 | 9225.0654 | 10414.33 | 9492.158 | -1189.269 | 132.4912 | 717.3739 | 72.31152
32.900002 | 9090.5186 | 10420.6 | 9491.642 | -1330.076 | 133.1082 | 724.1962 | 71.6488
32.91 | 8928.6484 | 10427 | 9491.127 | -1498.356 | 133.7295 | 731.1315 | 71.01559
32.919998 | 9176.0781 | 10433.57 | 9490.614 | -1257.488 | 134.3554 | 738.1859 | 70.41055
32.93 | 9515.8379 | 10440.29 | 9490.102 | -924.4487 | 134.9863 | 745.3661 | 69.83209
32.939999 | 9462.7314 | 10447.16 | 9489.592 | -984.43 | 135.6217 | 752.6686 | 69.27963
32.950001 | 9179.3496 | 10454.2 | 9489.082 | -1274.849 | 136.262 | 760.1028 | 68.75169
32.959999 | 9442.917 | 10461.39 | 9488.574 | -1018.477 | 136.907 | 767.6651 | 68.24754
32.970001 | 9669.4941 | 10468.76 | 9488.067 | -799.2621 | 137.5571 | 775.366 | 67.76594
32.98 | 9708.3135 | 10476.28 | 9487.562 | -767.9693 | 138.2119 | 783.203 | 67.30615
32.990002 | 9473.0762 | 10483.98 | 9487.057 | -1010.904 | 138.8719 | 791.1836 | 66.86719
33 | 9272.6729 | 10491.85 | 9486.554 | -1219.173 | 139.5367 | 799.3063 | 66.44832
33.009998 | 9194.7598 | 10499.89 | 9486.053 | -1305.126 | 140.2065 | 807.5774 | 66.04874
33.02 | 9488.374 | 10508.11 | 9485.552 | -1019.733 | 140.8818 | 816.0054 | 65.66741
33.029999 | 9699.3652 | 10516.5 | 9485.053 | -817.1395 | 141.562 | 824.586 | 65.30396
33.040001 | 9577.249 | 10525.09 | 9484.555 | -947.842 | 142.2477 | 833.3313 | 64.95746
33.049999 | 9625.5674 | 10533.86 | 9484.058 | -908.2933 | 142.9383 | 842.2372 | 64.62741
33.060001 | 9702.5605 | 10542.83 | 9483.562 | -840.2658 | 143.6347 | 851.3166 | 64.31306
33.07 | 9713.7676 | 10551.98 | 9483.067 | -838.2171 | 144.3363 | 860.5671 | 64.01388
33.080002 | 9597.4014 | 10561.35 | 9482.574 | -963.9437 | 145.0435 | 869.9983 | 63.72931
33.09 | 9295.3643 | 10570.9 | 9482.082 | -1275.54 | 145.756 | 879.608 | 63.45884
33.099998 | 9522.7783 | 10580.67 | 9481.591 | -1057.894 | 146.474 | 889.4054 | 63.20198
33.110001 | 9662.8379 | 10590.66 | 9481.101 | -927.8198 | 147.198 | 899.4006 | 62.95807
33.119999 | 9515.1914 | 10600.86 | 9480.612 | -1085.664 | 147.9274 | 909.5889 | 62.72684
33.130001 | 9648.2217 | 10611.28 | 9480.125 | -963.0593 | 148.6629 | 919.9857 | 62.50774
33.139999 | 9763.6777 | 10621.93 | 9479.638 | -858.2515 | 149.4038 | 930.5867 | 62.30045
33.150002 | 9921.29 | 10632.82 | 9479.153 | -711.5276 | 150.1512 | 941.4092 | 62.10446
33.16 | 9965.7803 | 10643.94 | 9478.669 | -678.1585 | 150.9039 | 952.4467 | 61.91949
33.169998 | 10031.874 | 10655.3 | 9478.186 | -623.4301 | 151.6628 | 963.7105 | 61.7452
33.18 | 9659.8477 | 10666.93 | 9477.703 | -1007.078 | 152.428 | 975.2135 | 61.58109
33.189999 | 9590.9336 | 10678.8 | 9477.223 | -1087.866 | 153.1991 | 986.9514 | 61.42702
33.200001 | 9733.8115 | 10690.94 | 9476.743 | -957.132 | 153.9767 | 998.9417 | 61.28256
33.209999 | 9732.0566 | 10703.35 | 9476.264 | -971.2956 | 154.7602 | 1011.181 | 61.14748
33.220001 | 9748.1221 | 10716.05 | 9475.786 | -967.923 | 155.5505 | 1023.687 | 61.02146
33.23 | 9829.4248 | 10729.02 | 9475.309 | -899.5954 | 156.3469 | 1036.46 | 60.90423
33.240002 | 9710.1533 | 10742.29 | 9474.834 | -1032.138 | 157.1501 | 1049.512 | 60.79558
33.25 | 9387.6748 | 10755.86 | 9474.359 | -1368.185 | 157.9594 | 1062.846 | 60.69524
33.259998 | 9416.1318 | 10769.74 | 9473.886 | -1353.605 | 158.7755 | 1076.472 | 60.60301
33.27 | 9604.708 | 10783.94 | 9473.413 | -1179.231 | 159.5985 | 1090.409 | 60.51858
33.279999 | 9709.9951 | 10798.46 | 9472.942 | -1088.467 | 160.428 | 1104.651 | 60.44184
33.290001 | 9798.3545 | 10813.33 | 9472.471 | -1014.975 | 161.2648 | 1119.222 | 60.37254
33.299999 | 9977.2725 | 10828.54 | 9472.001 | -851.2644 | 162.108 | 1134.117 | 60.31048
33.310001 | 9846.1641 | 10844.11 | 9471.533 | -997.9447 | 162.9587 | 1149.362 | 60.2555
33.32 | 9754.3701 | 10860.04 | 9471.065 | -1105.674 | 163.8163 | 1164.956 | 60.2074
33.330002 | 9574.1299 | 10876.36 | 9470.599 | -1302.233 | 164.6813 | 1180.917 | 60.16606
33.34 | 9599.4502 | 10893.07 | 9470.133 | -1293.615 | 165.5531 | 1197.248 | 60.13126
33.349998 | 9832.0039 | 10910.17 | 9469.668 | -1078.165 | 166.4323 | 1213.966 | 60.10292
33.360001 | 9405.166 | 10927.7 | 9469.204 | -1522.531 | 167.3193 | 1231.093 | 60.08083
33.369999 | 9292.2207 | 10945.64 | 9468.742 | -1653.424 | 168.2134 | 1248.624 | 60.06486
33.380001 | 9549.2285 | 10964.04 | 9468.28 | -1414.813 | 169.1155 | 1266.592 | 60.05491
33.389999 | 9660.1836 | 10982.89 | 9467.819 | -1322.703 | 170.0248 | 1284.992 | 60.05082
33.400002 | 9598.1035 | 11002.22 | 9467.359 | -1404.112 | 170.9425 | 1303.862 | 60.0525
33.41 | 9531.665 | 11022.02 | 9466.9 | -1490.352 | 171.8675 | 1323.19 | 60.05978
33.419998 | 9779.3926 | 11042.32 | 9466.441 | -1262.929 | 172.8005 | 1343.007 | 60.07262
33.43 | 10099.2617 | 11063.15 | 9465.984 | -963.8924 | 173.7419 | 1363.337 | 60.09087
33.439999 | 10140.4482 | 11084.51 | 9465.527 | -944.0659 | 174.6911 | 1384.181 | 60.11443
33.450001 | 9807.9512 | 11106.44 | 9465.072 | -1298.488 | 175.6489 | 1405.575 | 60.14324
33.459999 | 9707.0791 | 11128.93 | 9464.617 | -1421.849 | 176.6145 | 1427.519 | 60.17713
33.470001 | 9848.8682 | 11152.02 | 9464.163 | -1303.153 | 177.5891 | 1450.053 | 60.2161
33.48 | 9841.0576 | 11175.72 | 9463.71 | -1334.667 | 178.5719 | 1473.183 | 60.25999
33.490002 | 9907.7822 | 11200.07 | 9463.258 | -1292.288 | 179.5636 | 1496.94 | 60.30877
33.5 | 9924.6953 | 11225.07 | 9462.806 | -1300.371 | 180.5636 | 1521.334 | 60.36234
33.509998 | 9751.7402 | 11250.74 | 9462.356 | -1499.004 | 181.5725 | 1546.396 | 60.42065
33.52 | 9804.167 | 11277.14 | 9461.906 | -1472.977 | 182.5906 | 1572.164 | 60.4836
33.529999 | 9947.1211 | 11304.27 | 9461.457 | -1357.146 | 183.6175 | 1598.641 | 60.55114
33.540001 | 10081.3867 | 11332.17 | 9461.009 | -1250.779 | 184.6539 | 1625.879 | 60.62322
33.549999 | 10235.502 | 11360.84 | 9460.562 | -1125.339 | 185.6992 | 1653.88 | 60.69972
33.560001 | 10556.2373 | 11390.35 | 9460.115 | -834.1147 | 186.7542 | 1682.702 | 60.78067
33.57 | 10481.3291 | 11420.71 | 9459.669 | -939.3789 | 187.8185 | 1712.354 | 60.86592
33.580002 | 10273.7637 | 11451.96 | 9459.224 | -1178.193 | 188.8927 | 1742.885 | 60.95552
33.59 | 10218.9434 | 11484.11 | 9458.78 | -1265.17 | 189.9761 | 1774.308 | 61.0493
33.599998 | 10273.7666 | 11517.22 | 9458.336 | -1243.458 | 191.0695 | 1806.671 | 61.1473
33.610001 | 10384.3896 | 11551.35 | 9457.893 | -1166.957 | 192.1732 | 1840.03 | 61.24951
33.619999 | 10165.7471 | 11586.48 | 9457.451 | -1420.738 | 193.2865 | 1874.391 | 61.35576
33.630001 | 10059.9902 | 11622.72 | 9457.01 | -1562.726 | 194.4106 | 1909.829 | 61.46614
33.639999 | 10360.4502 | 11660.05 | 9456.569 | -1299.597 | 195.5444 | 1946.353 | 61.58048
33.650002 | 10485.3105 | 11698.57 | 9456.129 | -1213.258 | 196.6895 | 1984.051 | 61.69889
33.66 | 10455.7178 | 11738.28 | 9455.69 | -1282.56 | 197.8444 | 2022.922 | 61.82119
33.669998 | 10490.0215 | 11779.25 | 9455.252 | -1289.225 | 199.0102 | 2063.037 | 61.94744
33.68 | 10517.6504 | 11821.55 | 9454.814 | -1303.898 | 200.1872 | 2104.47 | 62.07763
33.689999 | 10710.8281 | 11865.2 | 9454.377 | -1154.372 | 201.3748 | 2147.237 | 62.21165
33.700001 | 11043.6553 | 11910.3 | 9453.94 | -866.6417 | 202.574 | 2191.433 | 62.34957
33.709999 | 11113.1201 | 11956.86 | 9453.504 | -843.737 | 203.784 | 2237.078 | 62.49123
33.720001 | 10897.9443 | 12004.99 | 9453.069 | -1107.044 | 205.0059 | 2284.276 | 62.63676
33.73 | 10935.8281 | 12054.72 | 9452.635 | -1118.891 | 206.2391 | 2333.059 | 62.78601
33.740002 | 11181.2275 | 12106.14 | 9452.201 | -924.9155 | 207.4843 | 2383.519 | 62.93906
33.75 | 11110.4873 | 12159.3 | 9451.768 | -1048.811 | 208.7409 | 2435.694 | 63.0958
33.759998 | 10924.8711 | 12214.28 | 9451.335 | -1289.407 | 210.0095 | 2489.678 | 63.25627
33.77 | 10856.0664 | 12271.19 | 9450.903 | -1415.123 | 211.2907 | 2545.575 | 63.42048
33.779999 | 10769.8867 | 12330.06 | 9450.472 | -1560.173 | 212.5839 | 2603.416 | 63.58835
33.790001 | 10825.1289 | 12391.03 | 9450.041 | -1565.899 | 213.8901 | 2663.338 | 63.75996
33.799999 | 11029.332 | 12454.12 | 9449.611 | -1424.793 | 215.2083 | 2725.371 | 63.93514
33.810001 | 11003.6631 | 12519.5 | 9449.181 | -1515.839 | 216.54 | 2789.668 | 64.11408
33.82 | 10850.7051 | 12587.21 | 9448.752 | -1736.504 | 217.8843 | 2856.276 | 64.29659
33.830002 | 10920.0508 | 12657.38 | 9448.323 | -1737.324 | 219.2421 | 2925.327 | 64.48282
33.84 | 11181.542 | 12730.06 | 9447.895 | -1548.519 | 220.6127 | 2996.881 | 64.6726
33.849998 | 11196.1396 | 12805.4 | 9447.468 | -1609.258 | 221.9969 | 3071.067 | 64.86603
33.860001 | 10972.5625 | 12883.54 | 9447.041 | -1910.977 | 223.3953 | 3148.04 | 65.06319
33.869999 | 10932.4365 | 12964.52 | 9446.615 | -2032.086 | 224.8069 | 3227.837 | 65.26387
33.880001 | 10992.1445 | 13048.55 | 9446.189 | -2056.402 | 226.2333 | 3310.656 | 65.46827
33.889999 | 11000 | 13135.65 | 9445.764 | -2135.652 | 227.6733 | 3396.539 | 65.6762
33.900002 | 10763.46 | 13226.07 | 9445.339 | -2462.609 | 229.1286 | 3485.713 | 65.88788
33.91 | 10777.124 | 13319.81 | 9444.915 | -2542.688 | 230.5977 | 3578.196 | 66.10308
33.919998 | 11096.5674 | 13417.07 | 9444.491 | -2320.5 | 232.0817 | 3674.172 | 66.32193
33.93 | 11221.7129 | 13518.03 | 9444.068 | -2296.314 | 233.5812 | 3773.833 | 66.5445
33.939999 | 11233.0068 | 13622.74 | 9443.645 | -2389.731 | 235.0955 | 3877.226 | 66.77066
33.950001 | 11155.9229 | 13731.44 | 9443.223 | -2575.52 | 236.6259 | 3984.594 | 67.00055
33.959999 | 11117.4951 | 13844.19 | 9442.801 | -2726.693 | 238.1713 | 4095.981 | 67.23399
33.970001 | 11231.8018 | 13961.23 | 9442.38 | -2729.431 | 239.7332 | 4211.649 | 67.47122
33.98 | 11286.71 | 14082.65 | 9441.959 | -2795.935 | 241.3108 | 4331.663 | 67.71204
33.990002 | 11271.1338 | 14208.64 | 9441.539 | -2937.505 | 242.9052 | 4456.238 | 67.95662
34 | 11402.4551 | 14339.29 | 9441.119 | -2936.833 | 244.5154 | 4585.449 | 68.20485
34.009998 | 11512.4248 | 14474.79 | 9440.699 | -2962.369 | 246.1425 | 4719.495 | 68.45679
34.02 | 11626.75 | 14615.38 | 9440.28 | -2988.634 | 247.7872 | 4858.604 | 68.71254
34.029999 | 11695.2842 | 14761.08 | 9439.862 | -3065.792 | 249.4486 | 5002.794 | 68.97197
34.040001 | 11864.4033 | 14912.15 | 9439.443 | -3047.752 | 251.1283 | 5152.348 | 69.23527
34.049999 | 11903.1523 | 15068.62 | 9439.025 | -3165.467 | 252.8248 | 5307.267 | 69.50221
34.060001 | 11967.3477 | 15230.76 | 9438.608 | -3263.408 | 254.5402 | 5467.835 | 69.77309
34.07 | 12224.9971 | 15398.57 | 9438.191 | -3173.573 | 256.2734 | 5634.059 | 70.04768
34.080002 | 12486.7588 | 15572.26 | 9437.774 | -3085.501 | 258.0256 | 5806.134 | 70.32621
34.09 | 12836.8096 | 15751.81 | 9437.358 | -2915.002 | 259.7958 | 5984.05 | 70.60848
34.099998 | 12954.1289 | 15937.37 | 9436.942 | -2983.239 | 261.5852 | 6167.946 | 70.89465
34.110001 | 12867.7822 | 16129.09 | 9436.526 | -3261.312 | 263.3947 | 6357.988 | 71.18488
34.119999 | 12733.9658 | 16326.83 | 9436.111 | -3592.863 | 265.223 | 6554.016 | 71.47886
34.130001 | 12957.5693 | 16530.77 | 9435.696 | -3573.203 | 267.072 | 6756.228 | 71.77695
34.139999 | 13278.1943 | 16740.69 | 9435.281 | -3462.5 | 268.9404 | 6964.394 | 72.07887
34.150002 | 13333.1318 | 16956.77 | 9434.867 | -3623.635 | 270.8306 | 7178.685 | 72.38496
34.16 | 13487.5791 | 17178.6 | 9434.453 | -3691.017 | 272.7403 | 7398.707 | 72.69492
34.169998 | 13758.8428 | 17406.13 | 9434.039 | -3647.288 | 274.6712 | 7624.411 | 73.00898
34.18 | 14084.7344 | 17639.27 | 9433.626 | -3554.536 | 276.6243 | 7855.693 | 73.32723
34.189999 | 14625.252 | 17877.5 | 9433.213 | -3252.247 | 278.5985 | 8092.038 | 73.64951
34.200001 | 14995.0146 | 18120.67 | 9432.8 | -3125.658 | 280.5955 | 8333.301 | 73.97607
34.209999 | 15343.876 | 18368.12 | 9432.388 | -3024.24 | 282.614 | 8578.808 | 74.30665
34.220001 | 16101.7588 | 18619.54 | 9431.975 | -2517.784 | 284.6563 | 8828.27 | 74.64162
34.23 | 16359.2646 | 18874.15 | 9431.564 | -2514.882 | 286.721 | 9080.881 | 74.98072
34.240002 | 16257.1514 | 19131.34 | 9431.152 | -2874.185 | 288.8099 | 9336.05 | 75.32419
34.25 | 16811.9082 | 19390.14 | 9430.741 | -2578.234 | 290.9215 | 9592.808 | 75.67191
34.259998 | 17748.2305 | 19649.74 | 9430.33 | -1901.507 | 293.0575 | 9850.327 | 76.02399
34.27 | 18527.4688 | 19909.24 | 9429.919 | -1381.776 | 295.2187 | 10107.73 | 76.38058
34.279999 | 18994.3945 | 20167.3 | 9429.508 | -1172.905 | 297.4045 | 10363.65 | 76.74151
34.290001 | 19348.9453 | 20422.92 | 9429.097 | -1073.977 | 299.6158 | 10617.1 | 77.10706
34.299999 | 19551.1562 | 20674.56 | 9428.687 | -1123.408 | 301.8521 | 10866.55 | 77.47696
34.310001 | 20105.3516 | 20921.08 | 9428.277 | -815.7299 | 304.1156 | 11110.84 | 77.85161
34.32 | 21205.8477 | 21160.83 | 9427.867 | 45.02022 | 306.405 | 11348.32 | 78.23073
34.330002 | 21812.6641 | 21392.41 | 9427.458 | 420.2569 | 308.722 | 11577.61 | 78.61463
34.34 | 22200.5742 | 21614.14 | 9427.048 | 586.4319 | 311.0651 | 11797.03 | 79.00307
34.349998 | 22750.0781 | 21824.55 | 9426.639 | 925.5311 | 313.4364 | 12005.08 | 79.39628
34.360001 | 23111.7266 | 22022.19 | 9426.23 | 1089.54 | 315.8368 | 12200.33 | 79.79449
34.369999 | 23293.2168 | 22205.34 | 9425.821 | 1087.881 | 318.2647 | 12381.05 | 80.19733
34.380001 | 23435.4375 | 22372.72 | 9425.412 | 1062.713 | 320.723 | 12545.98 | 80.60525
34.389999 | 23854.6992 | 22522.82 | 9425.004 | 1331.876 | 323.2098 | 12693.59 | 81.01792
34.400002 | 24233.7246 | 22654.53 | 9424.595 | 1579.19 | 325.7282 | 12822.78 | 81.43581
34.41 | 24605.9336 | 22766.59 | 9424.187 | 1839.339 | 328.2756 | 12932.27 | 81.85855
34.419998 | 25020.6348 | 22858.11 | 9423.779 | 2162.524 | 330.8543 | 13021.19 | 82.28642
34.43 | 24761.6484 | 22928.35 | 9423.371 | 1833.303 | 333.4656 | 13088.79 | 82.71961
34.439999 | 24674.0469 | 22976.65 | 9422.963 | 1697.393 | 336.108 | 13134.42 | 83.15789
34.450001 | 24600.625 | 23002.69 | 9422.555 | 1597.936 | 338.7842 | 13157.75 | 83.60161
34.459999 | 24115.8672 | 23006.27 | 9422.148 | 1109.599 | 341.4923 | 13158.58 | 84.05046
34.470001 | 23759.3379 | 22987.45 | 9421.74 | 771.8928 | 344.2354 | 13136.96 | 84.50492
34.48 | 23461.4648 | 22946.48 | 9421.332 | 514.9835 | 347.012 | 13093.17 | 84.96469
34.490002 | 23044.3477 | 22883.84 | 9420.925 | 160.5108 | 349.8244 | 13027.66 | 85.4301
34.5 | 22827.3555 | 22800.22 | 9420.518 | 27.1331 | 352.6709 | 12941.13 | 85.90099
34.509998 | 22531.0137 | 22696.45 | 9420.11 | -165.4371 | 355.5537 | 12834.41 | 86.37752
34.52 | 22368.707 | 22573.46 | 9419.703 | -204.7537 | 358.4742 | 12708.42 | 86.85994
34.529999 | 21961.2637 | 22432.51 | 9419.296 | -471.251 | 361.4315 | 12564.44 | 87.34802
34.540001 | 21302.0625 | 22274.74 | 9418.889 | -972.6726 | 364.427 | 12403.58 | 87.84214
34.549999 | 20818.2754 | 22101.63 | 9418.482 | -1283.357 | 367.4601 | 12227.35 | 88.34198
34.560001 | 20206.3711 | 21914.47 | 9418.075 | -1708.094 | 370.534 | 12037.01 | 88.84806
34.57 | 19700.8789 | 21714.84 | 9417.668 | -2013.962 | 373.6469 | 11834.17 | 89.36006
34.580002 | 19605.4707 | 21504.17 | 9417.261 | -1898.697 | 376.8014 | 11620.23 | 89.87838
34.59 | 19419.3066 | 21284.08 | 9416.854 | -1864.772 | 379.9958 | 11396.83 | 90.40276
34.599998 | 18874.502 | 21055.98 | 9416.447 | -2181.476 | 383.2326 | 11165.36 | 90.93343
34.610001 | 18397 | 20821.18 | 9416.04 | -2424.184 | 386.5135 | 10927.16 | 91.47082
34.619999 | 17871.7812 | 20581.33 | 9415.633 | -2709.547 | 389.8364 | 10683.84 | 92.0144
34.630001 | 17486.7988 | 20337.5 | 9415.226 | -2850.705 | 393.2053 | 10436.51 | 92.5648
34.639999 | 17312.1211 | 20091.2 | 9414.819 | -2779.083 | 396.6178 | 10186.65 | 93.1216
34.650002 | 16972.3242 | 19843.32 | 9414.412 | -2870.994 | 400.0785 | 9935.142 | 93.68546
34.66 | 16692.3164 | 19595.24 | 9414.005 | -2902.927 | 403.5838 | 9683.398 | 94.25586
34.669998 | 16394.9414 | 19347.83 | 9413.598 | -2952.888 | 407.1368 | 9432.261 | 94.83323
34.68 | 16366.5332 | 19101.84 | 9413.191 | -2735.306 | 410.7398 | 9182.491 | 95.41785
34.689999 | 16346.1582 | 18858.31 | 9412.784 | -2512.15 | 414.3909 | 8935.124 | 96.0094
34.700001 | 15955.6445 | 18617.72 | 9412.377 | -2662.076 | 418.0938 | 8690.641 | 96.60837
34.709999 | 15628.042 | 18380.92 | 9411.969 | -2752.881 | 421.8462 | 8449.893 | 97.2144
34.720001 | 15579.9805 | 18148.22 | 9411.562 | -2568.239 | 425.6526 | 8213.177 | 97.82812
34.73 | 15528.2285 | 17920.24 | 9411.154 | -2392.015 | 429.511 | 7981.129 | 98.44916
34.740002 | 15471.6465 | 17697.26 | 9410.747 | -2225.61 | 433.4248 | 7754.007 | 99.07798
34.75 | 15405.4512 | 17479.7 | 9410.339 | -2074.25 | 437.3919 | 7532.256 | 99.7144
34.759998 | 15275 | 17267.75 | 9409.932 | -1992.749 | 441.4155 | 7316.043 | 100.3586
34.77 | 15258.5439 | 17061.47 | 9409.524 | -1802.931 | 445.4977 | 7105.442 | 101.011
34.779999 | 15292.3496 | 16861.21 | 9409.116 | -1568.859 | 449.637 | 6900.784 | 101.6714
34.790001 | 15141.6279 | 16666.86 | 9408.708 | -1525.231 | 453.8375 | 6701.973 | 102.3401
34.799999 | 14597.4658 | 16478.66 | 9408.3 | -1881.192 | 458.0966 | 6509.245 | 103.0169
34.810001 | 14414.3701 | 16296.43 | 9407.891 | -1882.064 | 462.4196 | 6322.421 | 103.7024
34.82 | 14519.0635 | 16120.31 | 9407.483 | -1601.249 | 466.8042 | 6141.629 | 104.3962
34.830002 | 14415.7842 | 15950.16 | 9407.074 | -1534.372 | 471.2545 | 5966.728 | 105.0989
34.84 | 14375.6221 | 15786 | 9406.666 | -1410.379 | 475.7681 | 5797.757 | 105.8102
34.849998 | 14524.8271 | 15627.7 | 9406.257 | -1102.876 | 480.3488 | 5634.568 | 106.5304
34.860001 | 14499.4639 | 15475.07 | 9405.848 | -975.608 | 484.9996 | 5476.965 | 107.2602
34.869999 | 14413.3408 | 15328.15 | 9405.438 | -914.8131 | 489.7175 | 5324.999 | 107.9987
34.880001 | 14478.8115 | 15186.67 | 9405.029 | -707.8621 | 494.5086 | 5178.389 | 108.7469
34.889999 | 14297.2617 | 15050.63 | 9404.619 | -753.3722 | 499.3695 | 5037.141 | 109.5043
34.900002 | 14071.8311 | 14919.74 | 9404.209 | -847.9137 | 504.3076 | 4900.956 | 110.2718
34.91 | 13993.8252 | 14794.02 | 9403.8 | -800.1934 | 509.3175 | 4769.853 | 111.0487
34.919998 | 14016.1885 | 14673.24 | 9403.389 | -657.0509 | 514.4044 | 4643.61 | 111.8356
34.93 | 14268.4658 | 14557.19 | 9402.979 | -288.7265 | 519.5715 | 4522.009 | 112.6329
34.939999 | 14267.7129 | 14445.84 | 9402.568 | -178.1254 | 524.8166 | 4405.013 | 113.4403
34.950001 | 13774.2158 | 14338.93 | 9402.157 | -564.7112 | 530.1457 | 4292.365 | 114.2583
34.959999 | 13701.9434 | 14236.41 | 9401.746 | -534.4657 | 535.5553 | 4184.021 | 115.0866
34.970001 | 14096.0713 | 14138.04 | 9401.335 | -41.96656 | 541.0526 | 4079.724 | 115.9261
34.98 | 14149.9688 | 14043.75 | 9400.924 | 106.2233 | 546.6348 | 3979.411 | 116.7763
34.990002 | 13944.8838 | 13953.34 | 9400.512 | -8.456416 | 552.3075 | 3882.883 | 117.6377
35 | 14028.6553 | 13866.74 | 9400.1 | 161.9174 | 558.068 | 3790.06 | 118.5103
35.009998 | 13865.7031 | 13783.77 | 9399.688 | 81.9303 | 563.9211 | 3700.77 | 119.3943
35.02 | 14223.9941 | 13704.27 | 9399.275 | 519.7255 | 569.8707 | 3614.833 | 120.2904
35.029999 | 14324.6289 | 13628.17 | 9398.862 | 696.4563 | 575.9147 | 3532.198 | 121.1981
35.040001 | 14255.9014 | 13555.29 | 9398.449 | 700.6093 | 582.0595 | 3452.666 | 122.1181
35.049999 | 14215.46 | 13485.57 | 9398.036 | 729.886 | 588.302 | 3376.186 | 123.0501
35.060001 | 13790.2793 | 13418.83 | 9397.622 | 371.4446 | 594.6505 | 3302.568 | 123.9949
35.07 | 13893.4824 | 13355.01 | 9397.208 | 538.4688 | 601.1019 | 3231.752 | 124.9522
35.080002 | 14079.0625 | 13293.97 | 9396.793 | 785.0935 | 607.6629 | 3163.59 | 125.9226
35.09 | 13804.4707 | 13235.63 | 9396.379 | 568.8372 | 614.3303 | 3098.018 | 126.9059
35.099998 | 13682.6494 | 13179.89 | 9395.964 | 502.7632 | 621.1104 | 3034.909 | 127.9024
35.110001 | 13788.7969 | 13126.6 | 9395.549 | 662.1982 | 628.0081 | 2974.129 | 128.9132
35.119999 | 13826.2002 | 13075.74 | 9395.133 | 750.4635 | 635.0196 | 2915.647 | 129.9372
35.130001 | 13973.7793 | 13027.16 | 9394.717 | 946.6214 | 642.1545 | 2859.311 | 130.9757
35.139999 | 14252.9893 | 12980.83 | 9394.301 | 1272.164 | 649.4086 | 2805.088 | 132.0281
35.150002 | 14490.7627 | 12936.61 | 9393.884 | 1554.156 | 656.793 | 2752.834 | 133.0957
35.16 | 14352.5322 | 12894.48 | 9393.467 | 1458.055 | 664.3008 | 2702.531 | 134.1775
35.169998 | 14210.4678 | 12854.34 | 9393.05 | 1356.129 | 671.9405 | 2654.073 | 135.2745
35.18 | 13955.4219 | 12816.1 | 9392.632 | 1139.324 | 679.7172 | 2607.361 | 136.3872
35.189999 | 13819.4756 | 12779.72 | 9392.214 | 1039.751 | 687.6287 | 2562.367 | 137.5153
35.200001 | 13844.0918 | 12745.12 | 9391.796 | 1098.97 | 695.6843 | 2518.982 | 138.6597
35.209999 | 14103.8252 | 12712.26 | 9391.377 | 1391.566 | 703.8799 | 2477.183 | 139.8198
35.220001 | 14454.9502 | 12681.05 | 9390.958 | 1773.904 | 712.2271 | 2436.864 | 140.9969
35.23 | 14410.832 | 12651.45 | 9390.538 | 1759.381 | 720.7225 | 2398 | 142.1905
35.240002 | 14188.1426 | 12623.41 | 9390.118 | 1564.736 | 729.3754 | 2360.512 | 143.4015
35.25 | 14069.2588 | 12596.88 | 9389.697 | 1472.381 | 738.1824 | 2324.368 | 144.6296
35.259998 | 13758.7998 | 12571.81 | 9389.277 | 1186.992 | 747.152 | 2289.504 | 145.8754
35.27 | 14004.248 | 12548.14 | 9388.855 | 1456.111 | 756.291 | 2255.851 | 147.1398
35.279999 | 14222.3389 | 12525.85 | 9388.434 | 1696.492 | 765.597 | 2223.394 | 148.4223
35.290001 | 14269.6357 | 12504.88 | 9388.011 | 1764.76 | 775.0814 | 2192.059 | 149.7241
35.299999 | 14330.6104 | 12485.2 | 9387.589 | 1845.406 | 784.7398 | 2161.831 | 151.0444
35.310001 | 14156.3184 | 12466.78 | 9387.166 | 1689.542 | 794.5862 | 2132.64 | 152.3849
35.32 | 14173.8594 | 12449.57 | 9386.742 | 1724.287 | 804.6174 | 2104.468 | 153.7448
35.330002 | 14502.5996 | 12433.55 | 9386.318 | 2069.048 | 814.8443 | 2077.264 | 155.1254
35.34 | 14570.4209 | 12418.69 | 9385.894 | 2151.729 | 825.2637 | 2051.008 | 156.5263
35.349998 | 14713.4824 | 12404.96 | 9385.469 | 2308.522 | 835.8862 | 2025.657 | 157.9481
35.360001 | 14714.75 | 12392.32 | 9385.044 | 2322.43 | 846.7209 | 2001.163 | 159.3922
35.369999 | 14645.7637 | 12380.76 | 9384.618 | 2265.002 | 857.7634 | 1977.522 | 160.8575
35.380001 | 14462.9922 | 12370.25 | 9384.192 | 2092.745 | 869.03 | 1954.679 | 162.3459
35.389999 | 14328.7939 | 12360.77 | 9383.765 | 1968.028 | 880.5153 | 1932.629 | 163.8564
35.400002 | 14491.1406 | 12352.29 | 9383.338 | 2138.855 | 892.2386 | 1911.319 | 165.3909
35.41 | 14627.501 | 12344.8 | 9382.91 | 2282.702 | 904.1904 | 1890.75 | 166.9485
35.419998 | 14673.1543 | 12338.28 | 9382.482 | 2334.872 | 916.3858 | 1870.885 | 168.5303
35.43 | 14994.5098 | 12332.71 | 9382.053 | 2661.795 | 928.8345 | 1851.69 | 170.1375
35.439999 | 15516.083 | 12328.09 | 9381.623 | 3187.994 | 941.5349 | 1833.161 | 171.7694
35.450001 | 15345.042 | 12324.38 | 9381.193 | 3020.658 | 954.5034 | 1815.26 | 173.4276
35.459999 | 14947.9404 | 12321.59 | 9380.763 | 2626.349 | 967.7355 | 1797.982 | 175.1113
35.470001 | 14761.0869 | 12319.7 | 9380.332 | 2441.389 | 981.2517 | 1781.291 | 176.8227
35.48 | 15003.9727 | 12318.69 | 9379.901 | 2685.281 | 995.0488 | 1765.182 | 178.561
35.490002 | 15524.1855 | 12318.57 | 9379.468 | 3205.619 | 1009.143 | 1749.627 | 180.3277
35.5 | 15491.1143 | 12319.31 | 9379.036 | 3171.803 | 1023.532 | 1734.62 | 182.1224
35.509998 | 15160.7119 | 12320.92 | 9378.603 | 2839.792 | 1038.232 | 1720.139 | 183.9462
35.52 | 15289.7158 | 12323.38 | 9378.169 | 2966.331 | 1053.256 | 1706.159 | 185.8006
35.529999 | 15618.833 | 12326.7 | 9377.735 | 3292.132 | 1068.602 | 1692.68 | 187.6849
35.540001 | 15676.0342 | 12330.87 | 9377.3 | 3345.167 | 1084.292 | 1679.674 | 189.601
35.549999 | 15683.6924 | 12335.87 | 9376.864 | 3347.818 | 1100.321 | 1667.141 | 191.548
35.560001 | 15560.5576 | 12341.73 | 9376.428 | 3218.831 | 1116.715 | 1655.054 | 193.5285
35.57 | 15340.7793 | 12348.42 | 9375.992 | 2992.363 | 1133.472 | 1643.412 | 195.5415
35.580002 | 15449.6592 | 12355.95 | 9375.554 | 3093.71 | 1150.613 | 1632.193 | 197.589
35.59 | 15861.5801 | 12364.32 | 9375.116 | 3497.261 | 1168.135 | 1621.397 | 199.6706
35.599998 | 16038.6113 | 12373.53 | 9374.678 | 3665.08 | 1186.06 | 1611.006 | 201.7876
35.610001 | 15993.7725 | 12383.59 | 9374.239 | 3610.181 | 1204.407 | 1601.004 | 203.942
35.619999 | 15671.7705 | 12394.49 | 9373.799 | 3277.277 | 1223.17 | 1591.392 | 206.1324
35.630001 | 15248.8242 | 12406.25 | 9373.359 | 2842.571 | 1242.383 | 1582.149 | 208.3618
35.639999 | 15007.0537 | 12418.86 | 9372.918 | 2588.19 | 1262.04 | 1573.277 | 210.629
35.650002 | 15610.9268 | 12432.34 | 9372.476 | 3178.582 | 1282.177 | 1564.755 | 212.9373
35.66 | 16134.6328 | 12446.69 | 9372.034 | 3687.944 | 1302.782 | 1556.587 | 215.2851
35.669998 | 15956.3145 | 12461.91 | 9371.591 | 3494.406 | 1323.885 | 1548.758 | 217.6745
35.68 | 15561.9746 | 12478.02 | 9371.147 | 3083.951 | 1345.512 | 1541.257 | 220.1075
35.689999 | 15501.2539 | 12495.03 | 9370.703 | 3006.225 | 1367.659 | 1534.083 | 222.5834
35.700001 | 15454.7988 | 12512.95 | 9370.258 | 2941.85 | 1390.363 | 1527.222 | 225.1049
35.709999 | 15565.7568 | 12531.78 | 9369.813 | 3033.974 | 1413.624 | 1520.675 | 227.6709
35.720001 | 15740.166 | 12551.55 | 9369.366 | 3188.614 | 1437.473 | 1514.428 | 230.285
35.73 | 15850.2129 | 12572.27 | 9368.919 | 3277.947 | 1461.921 | 1508.48 | 232.9463
35.740002 | 15929.3691 | 12593.95 | 9368.472 | 3335.421 | 1486.999 | 1502.82 | 235.6575
35.75 | 16039.6084 | 12616.6 | 9368.023 | 3423.009 | 1512.71 | 1497.448 | 238.4181
35.759998 | 16093.8193 | 12640.25 | 9367.574 | 3453.572 | 1539.088 | 1492.354 | 241.2302
35.77 | 15988.1611 | 12664.92 | 9367.124 | 3323.243 | 1566.165 | 1487.532 | 244.0966
35.779999 | 15814.3438 | 12690.62 | 9366.674 | 3123.729 | 1593.944 | 1482.981 | 247.0161
35.790001 | 15923.5156 | 12717.38 | 9366.223 | 3206.136 | 1622.473 | 1478.691 | 249.9924
35.799999 | 16110.8262 | 12745.21 | 9365.771 | 3365.618 | 1651.752 | 1474.662 | 253.0244
35.810001 | 16046.54 | 12774.15 | 9365.318 | 3272.386 | 1681.835 | 1470.885 | 256.1163
35.82 | 16099.3613 | 12804.22 | 9364.865 | 3295.143 | 1712.727 | 1467.359 | 259.2672
35.830002 | 16448.7715 | 12835.45 | 9364.411 | 3613.325 | 1744.477 | 1464.078 | 262.4806
35.84 | 16312.6201 | 12867.84 | 9363.956 | 3444.776 | 1777.091 | 1461.041 | 265.7561
35.849998 | 16178.1387 | 12901.45 | 9363.5 | 3276.684 | 1810.616 | 1458.242 | 269.0963
35.860001 | 16531.5332 | 12936.32 | 9363.044 | 3595.209 | 1845.101 | 1455.675 | 272.5048
35.869999 | 16403.0879 | 12972.45 | 9362.587 | 3430.634 | 1880.547 | 1453.341 | 275.9799
35.880001 | 16421.9434 | 13009.91 | 9362.129 | 3412.029 | 1917.025 | 1451.234 | 279.5267
35.889999 | 16650.5723 | 13048.71 | 9361.67 | 3601.867 | 1954.539 | 1449.352 | 283.1441
35.900002 | 16767.3359 | 13088.91 | 9361.211 | 3678.426 | 1993.172 | 1447.69 | 286.8372
35.91 | 16998.8164 | 13130.52 | 9360.75 | 3868.299 | 2032.913 | 1446.249 | 290.6051
35.919998 | 17040.6875 | 13173.6 | 9360.29 | 3867.09 | 2073.834 | 1445.024 | 294.4509
35.93 | 16800.8652 | 13218.21 | 9359.828 | 3582.656 | 2115.992 | 1444.011 | 298.3787
35.939999 | 16745.3223 | 13264.37 | 9359.365 | 3480.955 | 2159.404 | 1443.21 | 302.3878
35.950001 | 16713.5312 | 13312.16 | 9358.902 | 3401.373 | 2204.155 | 1442.618 | 306.4834
35.959999 | 16994.125 | 13361.59 | 9358.437 | 3632.537 | 2250.253 | 1442.234 | 310.6646
35.970001 | 17133.4922 | 13412.76 | 9357.972 | 3720.731 | 2297.798 | 1442.053 | 314.9376
35.98 | 17243.5938 | 13465.69 | 9357.507 | 3777.901 | 2346.808 | 1442.077 | 319.3018
35.990002 | 17143.0625 | 13520.47 | 9357.04 | 3622.588 | 2397.372 | 1442.3 | 323.7621
36 | 17266.1387 | 13577.13 | 9356.572 | 3689.012 | 2449.51 | 1442.725 | 328.3195
36.009998 | 17175.2969 | 13635.74 | 9356.104 | 3539.557 | 2503.313 | 1443.346 | 332.9773
36.02 | 17458.2148 | 13696.4 | 9355.635 | 3761.811 | 2558.863 | 1444.165 | 337.7412
36.029999 | 18067.459 | 13759.14 | 9355.165 | 4308.314 | 2616.191 | 1445.178 | 342.6105
36.040001 | 17991.166 | 13824.09 | 9354.694 | 4167.08 | 2675.413 | 1446.387 | 347.592
36.049999 | 17529.1953 | 13891.24 | 9354.222 | 3637.951 | 2736.549 | 1447.788 | 352.6849
36.060001 | 17811.1094 | 13960.77 | 9353.75 | 3850.342 | 2799.738 | 1449.382 | 357.8974
36.07 | 17745.3691 | 14032.68 | 9353.276 | 3712.686 | 2865.011 | 1451.167 | 363.2291
36.080002 | 17740.7305 | 14107.12 | 9352.802 | 3633.609 | 2932.492 | 1453.141 | 368.6866
36.09 | 17498.6914 | 14184.12 | 9352.327 | 3314.571 | 3002.215 | 1455.307 | 374.2714
36.099998 | 17833.4141 | 14263.8 | 9351.851 | 3569.61 | 3074.304 | 1457.661 | 379.9883
36.110001 | 17787.7559 | 14346.32 | 9351.374 | 3441.436 | 3148.895 | 1460.205 | 385.8454
36.119999 | 17954.3086 | 14431.68 | 9350.896 | 3522.631 | 3226.005 | 1462.937 | 391.8405
36.130001 | 17739.834 | 14520.07 | 9350.417 | 3219.759 | 3305.815 | 1465.858 | 397.9844
36.139999 | 17840.8633 | 14611.53 | 9349.938 | 3229.328 | 3388.356 | 1468.965 | 404.2762
36.150002 | 18143.5957 | 14706.28 | 9349.457 | 3437.318 | 3473.831 | 1472.263 | 410.7268
36.16 | 18096.0117 | 14804.3 | 9348.976 | 3291.71 | 3562.242 | 1475.748 | 417.336
36.169998 | 18017.793 | 14905.79 | 9348.493 | 3112.002 | 3653.767 | 1479.42 | 424.1106
36.18 | 18088.0625 | 15010.91 | 9348.01 | 3077.15 | 3748.56 | 1483.282 | 431.0603
36.189999 | 18264.7988 | 15119.72 | 9347.526 | 3145.081 | 3846.675 | 1487.332 | 438.1853
36.200001 | 18559.7344 | 15232.43 | 9347.041 | 3327.302 | 3948.323 | 1491.572 | 445.4968
36.209999 | 18850.791 | 15349.09 | 9346.555 | 3501.698 | 4053.542 | 1496.001 | 452.995
36.220001 | 18448.4531 | 15469.96 | 9346.068 | 2978.495 | 4162.575 | 1500.622 | 460.6934
36.23 | 18339.8105 | 15595.08 | 9345.58 | 2744.729 | 4275.476 | 1505.433 | 468.5931
36.240002 | 18667.2812 | 15724.69 | 9345.091 | 2942.589 | 4392.46 | 1510.436 | 476.705
36.25 | 19095.6074 | 15858.85 | 9344.601 | 3236.758 | 4513.584 | 1515.631 | 485.0335
36.259998 | 18749.0469 | 15997.78 | 9344.11 | 2751.268 | 4639.062 | 1521.019 | 493.5868
36.27 | 18768.6113 | 16141.69 | 9343.619 | 2626.921 | 4769.089 | 1526.605 | 502.3781
36.279999 | 19237.002 | 16290.65 | 9343.126 | 2946.353 | 4903.73 | 1532.384 | 511.4085
36.290001 | 19175 | 16444.94 | 9342.632 | 2730.06 | 5043.25 | 1538.363 | 520.6935
36.299999 | 19091.2031 | 16604.59 | 9342.138 | 2486.609 | 5187.684 | 1544.539 | 530.2343
36.310001 | 18794.5859 | 16769.94 | 9341.642 | 2024.645 | 5337.333 | 1550.917 | 540.0494
36.32 | 19341.666 | 16941.02 | 9341.145 | 2400.642 | 5492.242 | 1557.496 | 550.1407
36.330002 | 19343.0508 | 17118.12 | 9340.648 | 2224.932 | 5652.669 | 1564.279 | 560.5239
36.34 | 19466.6387 | 17301.26 | 9340.149 | 2165.374 | 5818.643 | 1571.267 | 571.2053
36.349998 | 19953.5957 | 17490.71 | 9339.65 | 2462.89 | 5990.399 | 1578.461 | 582.1968
36.360001 | 19401.8359 | 17686.72 | 9339.149 | 1715.115 | 6168.187 | 1585.867 | 593.5174
36.369999 | 19327.6719 | 17889.25 | 9338.647 | 1438.419 | 6351.957 | 1593.482 | 605.1668
36.380001 | 19405.2285 | 18098.66 | 9338.145 | 1306.568 | 6542.033 | 1601.314 | 617.1691
36.389999 | 19767.9121 | 18314.89 | 9337.641 | 1453.025 | 6738.362 | 1609.358 | 629.5261
36.400002 | 19964.2441 | 18538.31 | 9337.136 | 1425.937 | 6941.282 | 1617.626 | 642.2629
36.41 | 20243.4785 | 18768.75 | 9336.631 | 1474.73 | 7150.623 | 1626.112 | 655.3829
36.419998 | 20088.5898 | 19006.46 | 9336.12395 | 1082.132 | 7366.611 | 1634.82 | 668.9034
36.43 | 19929.541 | 19251.59 | 9335.616 | 677.9497 | 7589.369 | 1643.759 | 682.8474
36.439999 | 19895.8105 | 19504.02 | 9335.107 | 391.7932 | 7818.767 | 1652.924 | 697.2188
36.450001 | 19869.6523 | 19763.96 | 9334.597 | 105.6955 | 8054.989 | 1662.326 | 712.0446
36.459999 | 20125 | 20031.15 | 9334.087 | 93.84624 | 8297.778 | 1671.96 | 727.3289
36.470001 | 20194.334 | 20305.82 | 9333.574 | -111.4837 | 8547.302 | 1681.838 | 743.1032
36.48 | 20699.9668 | 20587.63 | 9333.061 | 112.3417 | 8803.234 | 1691.957 | 759.373
36.490002 | 21285.7051 | 20876.6 | 9332.547 | 409.1057 | 9065.564 | 1702.323 | 776.1649
36.5 | 21162.6445 | 21172.31 | 9332.032 | -9.666725 | 9333.849 | 1712.939 | 793.4915
36.509998 | 20622.8164 | 21474.63 | 9331.516 | -851.8184 | 9607.939 | 1723.807 | 811.3732
36.52 | 20547.9238 | 21783.33 | 9330.999 | -1235.401 | 9887.547 | 1734.939 | 829.841
36.529999 | 20549.7207 | 22097.74 | 9330.48 | -1548.023 | 10172.04 | 1746.328 | 848.9004
36.540001 | 20985.9219 | 22417.63 | 9329.961 | -1431.71 | 10461.09 | 1757.991 | 868.587
36.549999 | 21150.9219 | 22742.11 | 9329.44 | -1591.19 | 10753.85 | 1769.92 | 888.906
36.560001 | 21433.8711 | 23070.81 | 9328.919 | -1636.939 | 11049.86 | 1782.131 | 909.8986
36.57 | 21478.5039 | 23402.68 | 9328.396 | -1924.178 | 11348.09 | 1794.622 | 931.5715
36.580002 | 21453.5059 | 23737.04 | 9327.872 | -2283.537 | 11647.81 | 1807.4 | 953.9585
36.59 | 21952.5039 | 24072.65 | 9327.347 | -2120.147 | 11947.76 | 1820.469 | 977.0749
36.599998 | 22524.8457 | 24408.55 | 9326.821 | -1883.708 | 12246.95 | 1833.834 | 1000.946
36.610001 | 22443.5859 | 24743.74 | 9326.294 | -2300.159 | 12544.33 | 1847.509 | 1025.612
36.619999 | 22258.4414 | 25076.55 | 9325.765 | -2818.105 | 12838.22 | 1861.487 | 1051.07
36.630001 | 22115.1172 | 25405.91 | 9325.236 | -3290.795 | 13127.52 | 1875.787 | 1077.371
36.639999 | 22356.8672 | 25730.04 | 9324.705 | -3373.175 | 13410.42 | 1890.403 | 1104.515
36.650002 | 22457.6543 | 26047.75 | 9324.174 | -3590.093 | 13685.67 | 1905.356 | 1132.55
36.66 | 22403.541 | 26357.03 | 9323.641 | -3953.489 | 13951.27 | 1920.639 | 1161.479
36.669998 | 22517.084 | 26656.43 | 9323.107 | -4139.349 | 14205.73 | 1936.263 | 1191.328
36.68 | 22681.293 | 26944.44 | 9322.572 | -4263.151 | 14447.49 | 1952.245 | 1222.139
36.689999 | 22495.9844 | 27219.15 | 9322.035 | -4723.17 | 14674.64 | 1968.577 | 1253.907
36.700001 | 22712.0215 | 27479.15 | 9321.498 | -4767.132 | 14885.7 | 1985.283 | 1286.675
36.709999 | 23136.123 | 27722.66 | 9320.959 | -4586.532 | 15078.91 | 2002.356 | 1320.434
36.720001 | 23168.4316 | 27948.42 | 9320.419 | -4779.986 | 15252.95 | 2019.821 | 1355.23
36.73 | 23315.248 | 28154.88 | 9319.879 | -4839.628 | 15406.27 | 2037.673 | 1391.05
36.740002 | 23789.1855 | 28340.95 | 9319.336 | -4551.76 | 15537.76 | 2055.927 | 1427.923
36.75 | 23328.3379 | 28505.43 | 9318.793 | -5177.092 | 15646.2 | 2074.591 | 1465.841
36.759998 | 23735.3203 | 28647.51 | 9318.249 | -4912.188 | 15730.78 | 2093.672 | 1504.81
36.77 | 23986.416 | 28766.55 | 9317.703 | -4780.133 | 15790.8 | 2113.194 | 1544.853
36.779999 | 24232.8516 | 28861.98 | 9317.156 | -4629.126 | 15825.74 | 2133.148 | 1585.929
36.790001 | 24866.6191 | 28933.58 | 9316.608 | -4066.963 | 15835.35 | 2153.565 | 1628.058
36.799999 | 24607.9219 | 28981.26 | 9316.059 | -4373.341 | 15819.58 | 2174.437 | 1671.188
36.810001 | 24290.2656 | 29005.25 | 9315.508 | -4714.982 | 15778.61 | 2195.796 | 1715.334
36.82 | 24193.6055 | 29005.88 | 9314.957 | -4812.274 | 15712.85 | 2217.639 | 1760.43
36.830002 | 24158.5332 | 28983.77 | 9314.404 | -4825.233 | 15622.92 | 2239.985 | 1806.459
36.84 | 24411.6348 | 28939.73 | 9313.85 | -4528.091 | 15509.67 | 2262.846 | 1853.356
36.849998 | 24519.6543 | 28874.67 | 9313.295 | -4355.018 | 15374.08 | 2286.231 | 1901.067
36.860001 | 24537.3457 | 28789.67 | 9312.738 | -4252.322 | 15217.2 | 2310.172 | 1949.561
36.869999 | 25289.2227 | 28686.01 | 9312.18 | -3396.792 | 15040.47 | 2334.661 | 1998.707
36.880001 | 25646.5176 | 28564.95 | 9311.621 | -2918.436 | 14845.12 | 2359.737 | 2048.473
36.889999 | 25146.3457 | 28428.02 | 9311.061 | -3281.67 | 14632.85 | 2385.392 | 2098.716
36.900002 | 24904.3711 | 28276.49 | 9310.5 | -3372.124 | 14404.94 | 2411.67 | 2149.383
36.91 | 25623.5098 | 28112.15 | 9309.937 | -2488.641 | 14163.33 | 2438.565 | 2200.319
36.919998 | 26022.4102 | 27936.36 | 9309.373 | -1913.949 | 13909.47 | 2466.1 | 2251.414
36.93 | 25514.2949 | 27750.55 | 9308.808 | -2236.258 | 13644.86 | 2494.312 | 2302.572
36.939999 | 25402.8398 | 27556.38 | 9308.242 | -2153.544 | 13371.33 | 2523.194 | 2353.617
36.950001 | 25550.1133 | 27355.12 | 9307.674 | -1805.011 | 13090.21 | 2552.795 | 2404.446
36.959999 | 25744.9316 | 27148.35 | 9307.105 | -1403.415 | 12803.26 | 2583.107 | 2454.874
36.970001 | 25693.9023 | 26937.16 | 9306.535 | -1243.257 | 12511.64 | 2614.183 | 2504.803
36.98 | 25814.0215 | 26722.97 | 9305.963 | -908.9478 | 12216.93 | 2646.024 | 2554.047
36.990002 | 25716.2715 | 26506.78 | 9305.39 | -790.5085 | 11920.23 | 2678.663 | 2602.493
37 | 26252.3457 | 26289.87 | 9304.816 | -37.5205 | 11622.95 | 2712.121 | 2649.974
37.009998 | 26325.8477 | 26073.06 | 9304.241 | 252.7856 | 11326.03 | 2746.421 | 2696.366
37.02 | 26870.1758 | 25857.15 | 9303.664 | 1013.022 | 11030.31 | 2781.614 | 2741.566
37.029999 | 26464.9453 | 25643.13 | 9303.087 | 821.8116 | 10736.93 | 2817.694 | 2785.421
37.040001 | 26563.1855 | 25431.54 | 9302.507 | 1131.643 | 10446.46 | 2854.727 | 2827.853
37.049999 | 26677.6289 | 25223.21 | 9301.927 | 1454.422 | 10159.84 | 2892.707 | 2868.737
37.060001 | 27326.6309 | 25018.48 | 9301.345 | 2308.154 | 9877.396 | 2931.705 | 2908.031
37.07 | 27207.3691 | 24818.02 | 9300.762 | 2389.349 | 9599.893 | 2971.726 | 2945.639
37.080002 | 26890.0391 | 24622.12 | 9300.177 | 2267.916 | 9327.584 | 3012.815 | 2981.546
37.09 | 26197.5996 | 24431.35 | 9299.592 | 1766.247 | 9061.057 | 3055.006 | 3015.698
37.099998 | 26216.418 | 24245.92 | 9299.005 | 1970.503 | 8800.479 | 3098.33 | 3048.101
37.110001 | 27191.2109 | 24066 | 9298.416 | 3125.213 | 8545.937 | 3142.858 | 3078.786
37.119999 | 27177.9941 | 23892.07 | 9297.827 | 3285.92 | 8297.91 | 3188.588 | 3107.749
37.130001 | 27065.5762 | 23724.17 | 9297.236 | 3341.406 | 8056.259 | 3235.607 | 3135.068
37.139999 | 26770.3184 | 23562.66 | 9296.643 | 3207.659 | 7821.306 | 3283.916 | 3160.794
37.150002 | 27327.9941 | 23407.52 | 9296.05 | 3920.471 | 7592.83 | 3333.609 | 3185.034
37.16 | 27688.8398 | 23259.15 | 9295.455 | 4429.689 | 7371.131 | 3384.694 | 3207.87
37.169998 | 27261.0059 | 23117.57 | 9294.859 | 4143.439 | 7156.041 | 3437.226 | 3229.441
37.18 | 26498.0137 | 22982.85 | 9294.261 | 3515.168 | 6947.406 | 3491.296 | 3249.883
37.189999 | 27335.1406 | 22855.24 | 9293.662 | 4479.896 | 6745.342 | 3546.905 | 3269.336
37.200001 | 27190.2637 | 22734.78 | 9293.061 | 4455.48 | 6549.6 | 3604.165 | 3287.958
37.209999 | 27149.5156 | 22621.69 | 9292.46 | 4527.829 | 6360.242 | 3663.079 | 3305.906
37.220001 | 26969.8203 | 22515.95 | 9291.856 | 4453.872 | 6176.964 | 3723.766 | 3323.361
37.23 | 27650.4414 | 22417.77 | 9291.252 | 5232.674 | 5999.786 | 3786.248 | 3340.482
37.240002 | 27445.1367 | 22327.16 | 9290.646 | 5117.976 | 5828.448 | 3850.606 | 3357.46
37.25 | 27313.1602 | 22244.32 | 9290.039 | 5068.836 | 5662.942 | 3916.905 | 3374.438
37.259998 | 27227.8848 | 22169.25 | 9289.431 | 5058.635 | 5503.015 | 3985.204 | 3391.6
37.27 | 27551.3438 | 22102.03 | 9288.82 | 5449.309 | 5348.486 | 4055.628 | 3409.1
37.279999 | 27578.8145 | 22042.76 | 9288.209 | 5536.056 | 5199.284 | 4128.184 | 3427.082
37.290001 | 27179.1699 | 21991.45 | 9287.596 | 5187.723 | 5055.151 | 4203.024 | 3445.676
37.299999 | 27316.1992 | 21948.19 | 9286.982 | 5368.011 | 4916.052 | 4280.156 | 3464.998
37.310001 | 27293.7871 | 21912.96 | 9286.367 | 5380.829 | 4781.692 | 4359.743 | 3485.158
37.32 | 27074.2344 | 21885.81 | 9285.75 | 5188.42 | 4652.026 | 4441.814 | 3506.224
37.330002 | 27372.2246 | 21866.71 | 9285.131 | 5505.519 | 4526.81 | 4526.483 | 3528.281
37.34 | 27600.9336 | 21855.68 | 9284.512 | 5745.255 | 4405.993 | 4613.838 | 3551.335
37.349998 | 27631.3359 | 21852.62 | 9283.891 | 5778.713 | 4289.35 | 4703.96 | 3575.422
37.360001 | 27160.6211 | 21857.52 | 9283.268 | 5303.097 | 4176.704 | 4797.014 | 3600.537
37.369999 | 27686.0527 | 21870.28 | 9282.644 | 5815.768 | 4068.009 | 4893.013 | 3626.618
37.380001 | 27379.5527 | 21890.81 | 9282.019 | 5488.742 | 3963.016 | 4992.157 | 3653.62
37.389999 | 27153.7129 | 21918.97 | 9281.392 | 5234.739 | 3861.692 | 5094.456 | 3681.434
37.400002 | 26864.4004 | 21954.64 | 9280.764 | 4909.761 | 3763.79 | 5200.126 | 3709.959
37.41 | 27297.4414 | 21997.66 | 9280.135 | 5299.785 | 3669.306 | 5309.196 | 3739.02
37.419998 | 27747.293 | 22047.79 | 9279.504 | 5699.498 | 3578.041 | 5421.787 | 3768.462
37.43 | 27508.4961 | 22104.92 | 9278.871 | 5403.575 | 3489.859 | 5538.1 | 3798.09
37.439999 | 27521.8496 | 22168.74 | 9278.237 | 5353.112 | 3404.694 | 5658.14 | 3827.667
37.450001 | 27149.8242 | 22239.08 | 9277.602 | 4910.749 | 3322.374 | 5782.147 | 3856.952
37.459999 | 27124.8125 | 22315.62 | 9276.965 | 4809.194 | 3242.86 | 5910.122 | 3885.671
37.470001 | 27092.1562 | 22398.16 | 9276.327 | 4693.992 | 3165.97 | 6042.312 | 3913.555
37.48 | 27208.4961 | 22486.4 | 9275.687 | 4722.1 | 3091.667 | 6178.747 | 3940.295
37.490002 | 27266.6074 | 22580.03 | 9275.046 | 4686.576 | 3019.801 | 6319.582 | 3965.603
37.5 | 27224.998 | 22678.82 | 9274.403 | 4546.181 | 2950.336 | 6464.931 | 3989.147
37.509998 | 27116.8164 | 22782.41 | 9273.76 | 4334.406 | 2883.139 | 6614.881 | 4010.63
37.52 | 27224.6992 | 22890.64 | 9273.114 | 4334.062 | 2818.11 | 6769.66 | 4029.753
37.529999 | 27382.6719 | 23003.1 | 9272.467 | 4379.573 | 2755.204 | 6929.223 | 4046.206
37.540001 | 27217.5957 | 23119.65 | 9271.818 | 4097.942 | 2694.296 | 7093.833 | 4059.706
37.549999 | 27175.291 | 23239.95 | 9271.169 | 3935.346 | 2635.362 | 7263.425 | 4069.989
37.560001 | 27274.1641 | 23363.85 | 9270.517 | 3910.317 | 2578.27 | 7438.253 | 4076.807
37.57 | 28256.9902 | 23491.07 | 9269.864 | 4765.918 | 2522.996 | 7618.265 | 4079.947
37.580002 | 28011.2148 | 23621.43 | 9269.21 | 4389.787 | 2469.433 | 7803.571 | 4079.214
37.59 | 27975.418 | 23754.77 | 9268.554 | 4220.645 | 2417.558 | 7994.207 | 4074.453
37.599998 | 28681.6777 | 23890.89 | 9267.897 | 4790.792 | 2367.283 | 8190.163 | 4065.544
37.610001 | 27887.5215 | 24029.73 | 9267.238 | 3857.791 | 2318.517 | 8391.586 | 4052.39
37.619999 | 28104.4316 | 24171.07 | 9266.578 | 3933.366 | 2271.261 | 8598.262 | 4034.964
37.630001 | 28231.0684 | 24314.9 | 9265.916 | 3916.171 | 2225.407 | 8810.345 | 4013.23
37.639999 | 27816.623 | 24460.99 | 9265.253 | 3355.632 | 2180.947 | 9027.551 | 3987.241
37.650002 | 27889.9258 | 24609.37 | 9264.588 | 3280.551 | 2137.779 | 9249.978 | 3957.031
37.66 | 28315.3418 | 24759.85 | 9263.922 | 3555.487 | 2095.909 | 9477.298 | 3922.726
37.669998 | 28365.6797 | 24912.28 | 9263.254 | 3453.402 | 2055.258 | 9709.321 | 3884.445
37.68 | 28545.4043 | 25066.65 | 9262.584 | 3478.752 | 2015.775 | 9945.961 | 3842.332
37.689999 | 28971.8672 | 25222.64 | 9261.914 | 3749.228 | 1977.438 | 10186.69 | 3796.6
37.700001 | 28197.5098 | 25380.23 | 9261.241 | 2817.281 | 1940.181 | 10431.37 | 3747.435
37.709999 | 28328.7051 | 25539.02 | 9260.567 | 2789.682 | 1903.997 | 10679.35 | 3695.107
37.720001 | 29052.2871 | 25698.9 | 9259.892 | 3353.389 | 1868.812 | 10930.38 | 3639.818
37.73 | 29292.7969 | 25859.41 | 9259.215 | 3433.382 | 1834.618 | 11183.71 | 3581.876
37.740002 | 29783.3008 | 26020.17 | 9258.536 | 3763.127 | 1801.359 | 11438.77 | 3521.508
37.75 | 30242.3887 | 26180.77 | 9257.857 | 4061.619 | 1769.028 | 11694.85 | 3459.035
37.759998 | 30049.5039 | 26340.57 | 9257.175 | 3708.929 | 1737.573 | 11951.11 | 3394.714
37.77 | 30571.0078 | 26499.13 | 9256.492 | 4071.878 | 1706.957 | 12206.88 | 3328.796
37.779999 | 30984.0977 | 26655.56 | 9255.808 | 4328.536 | 1677.172 | 12460.98 | 3261.598
37.790001 | 31655.7734 | 26809.3 | 9255.121 | 4846.473 | 1648.166 | 12712.66 | 3193.351
37.799999 | 32050.6758 | 26959.34 | 9254.434 | 5091.334 | 1619.938 | 12960.61 | 3124.36
37.810001 | 31811.4941 | 27104.94 | 9253.744 | 4706.55 | 1592.436 | 13203.95 | 3054.815
37.82 | 31561.1211 | 27245.04 | 9253.054 | 4316.077 | 1565.657 | 13441.33 | 2985.003
37.830002 | 32217.8926 | 27378.64 | 9252.361 | 4839.249 | 1539.56 | 13671.62 | 2915.1
37.84 | 33250.3867 | 27504.75 | 9251.667 | 5745.639 | 1514.142 | 13893.58 | 2845.356
37.849998 | 33815.3242 | 27622.23 | 9250.972 | 6193.093 | 1489.369 | 14105.95 | 2775.94
37.860001 | 34324.5742 | 27730.12 | 9250.275 | 6594.458 | 1465.207 | 14307.65 | 2706.986
37.869999 | 34476.4805 | 27827.26 | 9249.576 | 6649.224 | 1441.663 | 14497.29 | 2638.725
37.880001 | 34617.5234 | 27912.73 | 9248.876 | 6704.798 | 1418.692 | 14673.92 | 2571.237
37.889999 | 35271.3242 | 27985.46 | 9248.174 | 7285.868 | 1396.298 | 14836.28 | 2504.699
37.900002 | 35749.082 | 28044.63 | 9247.471 | 7704.456 | 1374.438 | 14983.55 | 2439.167
37.91 | 36293.6914 | 28089.38 | 9246.766 | 8204.311 | 1353.124 | 15114.7 | 2374.794
37.919998 | 36152.3555 | 28118.99 | 9246.06 | 8033.362 | 1332.323 | 15228.98 | 2311.635
37.93 | 36078.9805 | 28132.91 | 9245.352 | 7946.071 | 1312.011 | 15325.81 | 2249.733
37.939999 | 35762.0195 | 28130.64 | 9244.642 | 7631.381 | 1292.191 | 15404.62 | 2189.187
37.950001 | 35897.9258 | 28111.89 | 9243.931 | 7786.04 | 1272.831 | 15465.12 | 2130.009
37.959999 | 35783.5078 | 28076.48 | 9243.218 | 7707.028 | 1253.932 | 15507.06 | 2072.271
37.970001 | 36374.832 | 28024.39 | 9242.503 | 8350.443 | 1235.471 | 15530.46 | 2015.955
37.98 | 36805.5938 | 27955.77 | 9241.787 | 8849.823 | 1217.44 | 15535.43 | 1961.116
37.990002 | 36025.5586 | 27870.88 | 9241.07 | 8154.679 | 1199.819 | 15522.26 | 1907.73
38 | 35671.9531 | 27770.18 | 9240.351 | 7901.776 | 1182.609 | 15491.38 | 1855.833
38.009998 | 35564.8125 | 27654.23 | 9239.63 | 7910.579 | 1165.789 | 15443.41 | 1805.403
38.02 | 36060.957 | 27523.66 | 9238.907 | 8537.293 | 1149.344 | 15379 | 1756.409
38.029999 | 35613.5625 | 27379.39 | 9238.183 | 8234.175 | 1133.272 | 15299.06 | 1708.871
38.040001 | 34765.4766 | 27222.19 | 9237.458 | 7543.289 | 1117.552 | 15204.43 | 1662.744
38.049999 | 33398.9844 | 27053.19 | 9236.73 | 6345.796 | 1102.189 | 15096.23 | 1618.035
38.060001 | 33245.5469 | 26873.3 | 9236.001 | 6372.251 | 1087.157 | 14975.45 | 1574.686
38.07 | 33541.0078 | 26683.74 | 9235.271 | 6857.266 | 1072.458 | 14843.31 | 1532.7
38.080002 | 32616.334 | 26485.62 | 9234.539 | 6130.716 | 1058.075 | 14700.98 | 1492.022
38.09 | 31469.6309 | 26280.1 | 9233.805 | 5189.528 | 1044.01 | 14549.64 | 1452.648
38.099998 | 31161.0488 | 26068.41 | 9233.07 | 5092.637 | 1030.246 | 14390.56 | 1414.533
38.110001 | 30630.4785 | 25851.55 | 9232.333 | 4778.927 | 1016.772 | 14224.83 | 1377.622
38.119999 | 29722.4727 | 25630.88 | 9231.594 | 4091.592 | 1003.59 | 14053.77 | 1341.922
38.130001 | 28926.627 | 25407.3 | 9230.854 | 3519.331 | 990.6809 | 13878.4 | 1307.366
38.139999 | 28911.502 | 25182.07 | 9230.112 | 3729.428 | 978.0494 | 13699.97 | 1273.946
38.150002 | 28059.6777 | 24956.03 | 9229.368 | 3103.653 | 965.6742 | 13519.38 | 1241.602
38.16 | 27248.0352 | 24730.26 | 9228.623 | 2517.776 | 953.5642 | 13337.75 | 1210.327
38.169998 | 26895.2383 | 24505.68 | 9227.876 | 2389.557 | 941.7037 | 13156.03 | 1180.074
38.18 | 26504.2793 | 24282.97 | 9227.128 | 2221.314 | 930.0834 | 12974.96 | 1150.799
38.189999 | 26300.8242 | 24063.08 | 9226.378 | 2237.74 | 918.7047 | 12795.51 | 1122.488
38.200001 | 25982.2559 | 23846.54 | 9225.626 | 2135.719 | 907.5533 | 12618.26 | 1095.095
38.209999 | 24935.4023 | 23634.15 | 9224.872 | 1301.248 | 896.6328 | 12444.04 | 1068.604
38.220001 | 24907.5449 | 23426.3 | 9224.117 | 1481.245 | 885.9274 | 12273.29 | 1042.967
38.23 | 25096.4922 | 23223.62 | 9223.36 | 1872.867 | 875.4401 | 12106.66 | 1018.168
38.240002 | 23732.6113 | 23026.52 | 9222.602 | 706.0925 | 865.1586 | 11944.59 | 994.1672
38.25 | 23545.1191 | 22835.35 | 9221.842 | 709.7701 | 855.0862 | 11787.47 | 970.9485
38.259998 | 23966.8086 | 22650.5 | 9221.08 | 1316.309 | 845.2118 | 11635.73 | 948.478
38.27 | 23830.4863 | 22472.11 | 9220.317 | 1358.372 | 835.5285 | 11489.55 | 926.7184
38.279999 | 23198.5918 | 22300.59 | 9219.552 | 898.006 | 826.0375 | 11349.34 | 905.6597
38.290001 | 22894.8398 | 22135.95 | 9218.785 | 758.893 | 816.7277 | 11215.17 | 885.2652
38.299999 | 22496.0098 | 21978.5 | 9218.016 | 517.5112 | 807.6028 | 11087.36 | 865.5229
38.310001 | 22642.4473 | 21828.21 | 9217.246 | 814.2403 | 798.6495 | 10965.92 | 846.3947
38.32 | 22733.1797 | 21685.27 | 9216.474 | 1047.91 | 789.8711 | 10851.05 | 827.8718
38.330002 | 22844.9746 | 21549.71 | 9215.701 | 1295.263 | 781.2576 | 10742.83 | 809.9204
38.34 | 22740.4492 | 21421.54 | 9214.926 | 1318.905 | 772.8122 | 10641.28 | 792.5308
38.349998 | 22261.5488 | 21300.84 | 9214.149 | 960.7123 | 764.5261 | 10546.48 | 775.6773
38.360001 | 22200 | 21187.49 | 9213.37 | 1012.505 | 756.3931 | 10458.4 | 759.3307
38.369999 | 22295.3379 | 21081.61 | 9212.59 | 1213.724 | 748.4167 | 10377.12 | 743.4892
38.380001 | 22366.9121 | 20983.07 | 9211.808 | 1383.847 | 740.5858 | 10302.55 | 728.1205
38.389999 | 22323.8223 | 20891.91 | 9211.025 | 1431.917 | 732.9045 | 10234.76 | 713.2186
38.400002 | 21805.6875 | 20808.02 | 9210.239 | 997.667 | 725.3609 | 10173.67 | 698.7544
38.41 | 21492.8164 | 20731.38 | 9209.452 | 761.4352 | 717.9613 | 10119.24 | 684.7244
38.419998 | 21531.1035 | 20661.97 | 9208.664 | 869.1334 | 710.6974 | 10071.5 | 671.1072
38.43 | 22144.7246 | 20599.67 | 9207.873 | 1545.05 | 703.5644 | 10030.36 | 657.8817
38.439999 | 22276.8594 | 20544.5 | 9207.081 | 1732.363 | 696.5639 | 9995.809 | 645.043
38.450001 | 21696.6387 | 20496.33 | 9206.287 | 1200.305 | 689.688 | 9967.789 | 632.5699
38.459999 | 21658.957 | 20455.18 | 9205.492 | 1203.781 | 682.9401 | 9946.287 | 620.4577
38.470001 | 21753.3125 | 20420.94 | 9204.694 | 1332.376 | 676.3107 | 9931.248 | 608.6839
38.48 | 21334.1133 | 20393.59 | 9203.895 | 940.5184 | 669.8028 | 9922.653 | 597.2442
38.490002 | 21101.1133 | 20373.11 | 9203.094 | 727.9986 | 663.4096 | 9920.49 | 586.1204
38.5 | 21657.1191 | 20359.41 | 9202.292 | 1297.712 | 657.1336 | 9924.673 | 575.3082
38.509998 | 21563.4395 | 20352.49 | 9201.488 | 1210.948 | 650.969 | 9935.241 | 564.793
38.52 | 21461.6934 | 20352.33 | 9200.682 | 1109.368 | 644.9118 | 9952.172 | 554.5599
38.529999 | 21650.2793 | 20358.88 | 9199.875 | 1291.397 | 638.9637 | 9975.438 | 544.6061
38.540001 | 21219.1328 | 20372.16 | 9199.065 | 846.9706 | 633.1181 | 10005.06 | 534.9166
38.549999 | 21063.2344 | 20392.14 | 9198.254 | 671.0942 | 627.3782 | 10041.02 | 525.4882
38.560001 | 21156.7852 | 20418.84 | 9197.441 | 737.9451 | 621.7362 | 10083.36 | 516.3048
38.57 | 21558.8184 | 20452.25 | 9196.627 | 1106.563 | 616.1945 | 10132.07 | 507.3648
38.580002 | 21646.2891 | 20492.43 | 9195.81 | 1153.863 | 610.7477 | 10187.21 | 498.6542
38.59 | 21876.7266 | 20539.31 | 9194.993 | 1337.417 | 605.3982 | 10248.75 | 490.1707
38.599998 | 21860.0742 | 20593 | 9194.173 | 1267.078 | 600.1409 | 10316.78 | 481.9043
38.610001 | 21595.7422 | 20653.55 | 9193.351 | 942.1946 | 594.9726 | 10391.38 | 473.8431
38.619999 | 21239.7344 | 20720.95 | 9192.528 | 518.7798 | 589.8957 | 10472.54 | 465.9885
38.630001 | 21647.9883 | 20795.34 | 9191.703 | 852.6438 | 584.9037 | 10560.41 | 458.3268
38.639999 | 21916.0879 | 20876.71 | 9190.877 | 1039.375 | 579.9998 | 10654.98 | 450.8578
38.650002 | 21739.4668 | 20965.25 | 9190.048 | 774.2154 | 575.1766 | 10756.46 | 443.5688
38.66 | 21146.4844 | 21060.89 | 9189.218 | 85.59159 | 570.4391 | 10864.78 | 436.4603
38.669998 | 21664.25 | 21163.82 | 9188.386 | 500.4281 | 565.7817 | 10980.13 | 429.5239
38.68 | 22272.2188 | 21274.2 | 9187.552 | 998.0223 | 561.2023 | 11102.69 | 422.751
38.689999 | 22143.5352 | 21392.02 | 9186.717 | 751.5103 | 556.7019 | 11232.46 | 416.1412
38.700001 | 21842.418 | 21517.56 | 9185.88 | 324.8625 | 552.276 | 11369.71 | 409.6857
38.709999 | 21798.6172 | 21650.8 | 9185.041 | 147.8142 | 547.9271 | 11514.45 | 403.384
38.720001 | 21605.7012 | 21792.05 | 9184.2 | -186.3471 | 543.6496 | 11666.97 | 397.2265
38.73 | 21691.3711 | 21941.35 | 9183.358 | -249.9819 | 539.4455 | 11827.34 | 391.213
38.740002 | 22200.8457 | 22098.96 | 9182.513 | 101.8842 | 535.3108 | 11995.8 | 385.3356
38.75 | 22624.5645 | 22264.94 | 9181.667 | 359.6278 | 531.2476 | 12172.43 | 379.5939
38.759998 | 22471.0449 | 22439.55 | 9180.82 | 31.49458 | 527.2522 | 12357.5 | 373.982
38.77 | 22349.2832 | 22623.1 | 9179.97 | -273.8163 | 523.3227 | 12551.31 | 368.4935
38.779999 | 22443.2871 | 22815.62 | 9179.119 | -372.3328 | 519.4595 | 12753.91 | 363.1289
38.790001 | 22418.6406 | 23017.53 | 9178.266 | -598.8925 | 515.6607 | 12965.73 | 357.8813
38.799999 | 22552.1777 | 23228.88 | 9177.411 | -676.6996 | 511.9265 | 13186.79 | 352.7508
38.810001 | 22918.4219 | 23450.11 | 9176.554 | -531.6928 | 508.2529 | 13417.58 | 347.7302
38.82 | 22684.4336 | 23681.35 | 9175.696 | -996.9158 | 504.6417 | 13658.19 | 342.8196
38.830002 | 22834.7852 | 23922.96 | 9174.835 | -1088.178 | 501.0897 | 13909.02 | 338.0131
38.84 | 22958.1895 | 24175.08 | 9173.974 | -1216.891 | 497.5986 | 14170.2 | 333.3109
38.849998 | 23477.75 | 24438.1 | 9173.11 | -960.3481 | 494.1654 | 14442.11 | 328.7084
38.860001 | 23523.8398 | 24712.47 | 9172.244 | -1188.628 | 490.7879 | 14725.23 | 324.2003
38.869999 | 23345.8145 | 24998.24 | 9171.377 | -1652.427 | 487.4685 | 15019.61 | 319.7889
38.880001 | 23666.6387 | 25296.03 | 9170.508 | -1629.394 | 484.2026 | 15325.86 | 315.4673
38.889999 | 24249.4492 | 25605.89 | 9169.637 | -1356.443 | 480.9928 | 15644.03 | 311.2365
38.900002 | 24023.0195 | 25928.54 | 9168.764 | -1905.525 | 477.8343 | 15974.86 | 307.0906
38.91 | 23975.3027 | 26263.91 | 9167.89 | -2288.61 | 474.7307 | 16318.26 | 303.0307
38.919998 | 24265.4023 | 26612.56 | 9167.014 | -2347.163 | 471.6784 | 16674.82 | 299.0532
38.93 | 23857.293 | 26975.07 | 9166.135 | -3117.777 | 468.6761 | 17045.1 | 295.1539
38.939999 | 23688.1172 | 27351.46 | 9165.256 | -3663.343 | 465.7251 | 17429.15 | 291.3336
38.950001 | 24430.1289 | 27742.49 | 9164.374 | -3312.366 | 462.8221 | 17827.71 | 287.5881
38.959999 | 24770.1094 | 28148.19 | 9163.491 | -3378.077 | 459.969 | 18240.81 | 283.9178
38.970001 | 25281.2168 | 28569.33 | 9162.605 | -3288.113 | 457.1625 | 18669.24 | 280.318
38.98 | 25413.2988 | 29006.02 | 9161.718 | -3592.721 | 454.4038 | 19113.11 | 276.7895
38.990002 | 25337.0098 | 29458.85 | 9160.829 | -4121.836 | 451.6907 | 19573 | 273.3283
39 | 25985.9961 | 29927.92 | 9159.939 | -3941.922 | 449.0246 | 20049.02 | 269.9348
39.009998 | 26422.9707 | 30413.78 | 9159.046 | -3990.812 | 446.4032 | 20541.73 | 266.6063
39.02 | 26967.2148 | 30917.08 | 9158.152 | -3949.866 | 443.8252 | 21051.76 | 263.3396
39.029999 | 27282.8848 | 31437.68 | 9157.256 | -4154.791 | 441.2914 | 21578.99 | 260.1356
39.040001 | 27201.6797 | 31976.42 | 9156.358 | -4774.738 | 438.8003 | 22124.27 | 256.9908
39.049999 | 27482.1035 | 32533.1 | 9155.458 | -5050.995 | 436.3524 | 22687.38 | 253.906
39.060001 | 28065.2656 | 33108.54 | 9154.557 | -5043.271 | 433.9451 | 23269.16 | 250.8772
39.07 | 28311.3398 | 33702.57 | 9153.653 | -5391.233 | 431.5797 | 23869.43 | 247.9053
39.080002 | 28825.5078 | 34315.67 | 9152.748 | -5490.159 | 429.2541 | 24488.68 | 244.987
39.09 | 28468.7852 | 34947.6 | 9151.841 | -6478.818 | 426.9698 | 25126.67 | 242.1229
39.099998 | 28763.4062 | 35598.68 | 9150.933 | -6835.276 | 424.7247 | 25783.71 | 239.3107
39.110001 | 29273.6465 | 36269.29 | 9150.022 | -6995.644 | 422.5176 | 26460.2 | 236.5479
39.119999 | 29779.4766 | 36958.72 | 9149.11 | -7179.24 | 420.3499 | 27155.42 | 233.836
39.130001 | 30099.127 | 37667.49 | 9148.195 | -7568.36 | 418.2191 | 27869.9 | 231.1713
39.139999 | 30714.9316 | 38394.66 | 9147.279 | -7679.727 | 416.1267 | 28602.7 | 228.5549
39.150002 | 31773.082 | 39140.73 | 9146.361 | -7367.65 | 414.0698 | 29354.32 | 225.9834
39.16 | 32736.3828 | 39904.23 | 9145.441 | -7167.843 | 412.0507 | 30123.28 | 223.4582
39.169998 | 33701.4648 | 40684.94 | 9144.52 | -6983.476 | 410.0673 | 30909.38 | 220.9769
39.18 | 34394.2383 | 41482.52 | 9143.597 | -7088.284 | 408.1187 | 31712.27 | 218.5377
39.189999 | 35033.8516 | 42295.22 | 9142.671 | -7261.37 | 406.2058 | 32530.2 | 216.1413
39.200001 | 35926.418 | 43122.7 | 9141.744 | -7196.282 | 404.3267 | 33362.84 | 213.7853
39.209999 | 36981.332 | 43962.8 | 9140.816 | -6981.471 | 402.4826 | 34208.03 | 211.4704
39.220001 | 37935.5586 | 44814.79 | 9139.885 | -6879.235 | 400.6715 | 35065.04 | 209.1938
39.23 | 39399.0781 | 45676.28 | 9138.952 | -6277.207 | 398.8941 | 35931.48 | 206.9564
39.240002 | 40642.1836 | 46545.64 | 9138.018 | -5903.454 | 397.1492 | 36805.72 | 204.756
39.25 | 42146.75 | 47420.09 | 9137.082 | -5273.336 | 395.4377 | 37684.97 | 202.5929
39.259998 | 43966.1406 | 48297.43 | 9136.144 | -4331.286 | 393.7581 | 38567.06 | 200.466
39.27 | 45530.5469 | 49175.39 | 9135.204 | -3644.839 | 392.1099 | 39449.7 | 198.3732
39.279999 | 47146.9102 | 50050.11 | 9134.262 | -2903.202 | 390.4933 | 40329.04 | 196.3156
39.290001 | 49574.5156 | 50919.22 | 9133.318 | -1344.703 | 388.9079 | 41202.7 | 194.2909
39.299999 | 51931.1953 | 51778.38 | 9132.373 | 152.8111 | 387.3536 | 42066.36 | 192.3001
39.310001 | 53979.1484 | 52624.77 | 9131.426 | 1354.379 | 385.8289 | 42917.17 | 190.3407
39.32 | 55319.9258 | 53453.88 | 9130.477 | 1866.049 | 384.3347 | 43750.65 | 188.4135
39.330002 | 57967.418 | 54262.03 | 9129.525 | 3705.386 | 382.8699 | 44563.12 | 186.5166
39.34 | 61163.2891 | 55044.62 | 9128.573 | 6118.673 | 381.4353 | 45349.96 | 184.6507
39.349998 | 63907.6445 | 55797.64 | 9127.618 | 8110 | 380.0297 | 46107.18 | 182.8144
39.360001 | 65760.75 | 56517.22 | 9126.662 | 9243.533 | 378.6524 | 46830.9 | 181.0061
39.369999 | 68312.2812 | 57198.35 | 9125.703 | 11113.93 | 377.3044 | 47516.11 | 179.2273
39.380001 | 70388.8516 | 57837.48 | 9124.743 | 12551.37 | 375.984 | 48159.28 | 177.4755
39.389999 | 71730.0156 | 58429.87 | 9123.781 | 13300.14 | 374.6922 | 48755.65 | 175.7518
39.400002 | 73685.0859 | 58972.28 | 9122.817 | 14712.81 | 373.4273 | 49301.98 | 174.054
39.41 | 75048.7891 | 59460.28 | 9121.851 | 15588.51 | 372.1909 | 49793.86 | 172.3831
39.419998 | 76175.6953 | 59890.81 | 9120.884 | 16284.89 | 370.9816 | 50228.21 | 170.7378
39.43 | 77398.0312 | 60260.99 | 9119.914 | 17137.04 | 369.7989 | 50602.16 | 169.1171
39.439999 | 78935.1016 | 60567.79 | 9118.943 | 18367.32 | 368.6433 | 50912.68 | 167.5215
39.450001 | 78416.25 | 60809.25 | 9117.97 | 17607 | 367.5139 | 51157.82 | 165.9496
39.459999 | 78650.3594 | 60983.36 | 9116.995 | 17667 | 366.4113 | 51335.55 | 164.4019
39.470001 | 79365.4531 | 61089.01 | 9116.018 | 18276.44 | 365.3343 | 51444.78 | 162.8769
39.48 | 79501.2109 | 61125.34 | 9115.039 | 18375.87 | 364.2833 | 51484.64 | 161.3752
39.490002 | 78515.3281 | 61092.1 | 9114.058 | 17423.23 | 363.258 | 51454.89 | 159.8954
39.5 | 77246.7578 | 60989.63 | 9113.076 | 16257.13 | 362.2585 | 51355.86 | 158.4379
39.509998 | 76119.7188 | 60818.73 | 9112.092 | 15300.99 | 361.2843 | 51188.35 | 157.0021
39.52 | 74716.8594 | 60580.55 | 9111.106 | 14136.31 | 360.3349 | 50953.52 | 155.5866
39.529999 | 73544.4375 | 60277.09 | 9110.118 | 13267.35 | 359.4109 | 50653.37 | 154.1923
39.540001 | 71086.2266 | 59910.26 | 9109.128 | 11175.97 | 358.5112 | 50289.8 | 152.8179
39.549999 | 69668.1016 | 59483.03 | 9108.136 | 10185.07 | 357.6364 | 49865.8 | 151.4639
39.560001 | 67535.8984 | 58997.97 | 9107.142 | 8537.932 | 356.7857 | 49383.91 | 150.1289
39.57 | 64789.6602 | 58458.68 | 9106.147 | 6330.976 | 355.9594 | 48847.76 | 148.8135
39.580002 | 62882.1836 | 57868.51 | 9105.149 | 5013.675 | 355.1572 | 48260.69 | 147.5166
39.59 | 60755.5078 | 57231.54 | 9104.15 | 3523.963 | 354.3793 | 47626.78 | 146.2386
39.599998 | 58038.5234 | 56551.55 | 9103.149 | 1486.972 | 353.6252 | 46949.8 | 144.9787
39.610001 | 55944.1211 | 55832.16 | 9102.146 | 111.9591 | 352.8945 | 46233.39 | 143.736
39.619999 | 54035.8516 | 55078.17 | 9101.141 | -1042.322 | 352.1877 | 45482.33 | 142.5115
39.630001 | 51112.5156 | 54292.96 | 9100.134 | -3180.447 | 351.504 | 44700.02 | 141.3036
39.639999 | 49459.1758 | 53481.37 | 9099.126 | -4022.199 | 350.844 | 43891.29 | 140.1131
39.650002 | 48193.2422 | 52646.47 | 9098.115 | -4453.23 | 350.2067 | 43059.21 | 138.9385
39.66 | 45707.7734 | 51793.23 | 9097.103 | -6085.46 | 349.593 | 42208.76 | 137.7808
39.669998 | 43865.9453 | 50924.97 | 9096.089 | -7059.021 | 349.0024 | 41343.24 | 136.6391
39.68 | 41946.7266 | 50044.79 | 9095.073 | -8098.059 | 348.4343 | 40465.77 | 135.5126
39.689999 | 41099.4414 | 49156.97 | 9094.055 | -8057.526 | 347.8894 | 39580.62 | 134.4019
39.700001 | 39707.3906 | 48263.85 | 9093.035 | -8556.464 | 347.3669 | 38690.15 | 133.306
39.709999 | 38310.1875 | 47369.32 | 9092.013 | -9059.13 | 346.8673 | 37798.21 | 132.2255
39.720001 | 36472.8633 | 46475.25 | 9090.989 | -10002.39 | 346.3901 | 36906.72 | 131.1591
39.73 | 35212.2773 | 45584.86 | 9089.964 | -10372.59 | 345.9353 | 36018.86 | 130.1076
39.740002 | 34511.2188 | 44700.07 | 9088.936 | -10188.85 | 345.503 | 35136.56 | 129.0698
39.75 | 33848.9023 | 43823.46 | 9087.907 | -9974.56 | 345.0933 | 34262.42 | 128.0463
39.759998 | 32969.4141 | 42956.61 | 9086.876 | -9987.198 | 344.7058 | 33397.99 | 127.0366
39.77 | 31402.4082 | 42100.71 | 9085.843 | -10698.3 | 344.3405 | 32544.49 | 126.0398
39.779999 | 30524.1113 | 41258.02 | 9084.808 | -10733.91 | 343.9977 | 31704.16 | 125.0566
39.790001 | 30049.082 | 40428.98 | 9083.771 | -10379.9 | 343.6767 | 30877.45 | 124.0861
39.799999 | 29359.2949 | 39615.46 | 9082.733 | -10256.16 | 343.378 | 30066.22 | 123.1288
39.810001 | 28904.2344 | 38817.55 | 9081.692 | -9913.313 | 343.1012 | 29270.57 | 122.1837
39.82 | 28040.4277 | 38036.57 | 9080.65 | -9996.142 | 342.8465 | 28491.82 | 121.2513
39.830002 | 27228.3555 | 37272.78 | 9079.605 | -10044.42 | 342.6138 | 27730.23 | 120.3308
39.84 | 27050.9219 | 36527.05 | 9078.559 | -9476.125 | 342.4033 | 26986.66 | 119.4226
39.849998 | 26781.748 | 35799.46 | 9077.511 | -9017.711 | 342.2149 | 26261.21 | 118.5262
39.860001 | 26507.8086 | 35089.85 | 9076.461 | -8582.038 | 342.0483 | 25553.7 | 117.641
39.869999 | 26055.6387 | 34399.03 | 9075.409 | -8343.396 | 341.9037 | 24864.95 | 116.7676
39.880001 | 25478.3711 | 33726.38 | 9074.356 | -8248.006 | 341.781 | 24194.34 | 115.9051
39.889999 | 25376.498 | 33072.5 | 9073.3 | -7696.002 | 341.6803 | 23542.47 | 115.0541
39.900002 | 24948.1582 | 32436.53 | 9072.242 | -7488.375 | 341.6015 | 22908.48 | 114.2135
39.91 | 24499.6426 | 31819.15 | 9071.183 | -7319.504 | 341.5449 | 22293.03 | 113.384
39.919998 | 24020.5332 | 31219.75 | 9070.122 | -7199.216 | 341.5104 | 21695.55 | 112.5651
39.93 | 23836.0547 | 30637.77 | 9069.059 | -6801.72 | 341.4976 | 21115.46 | 111.7563
39.939999 | 23822.1289 | 30073.49 | 9067.994 | -6251.362 | 341.5072 | 20553.03 | 110.958
39.950001 | 23369.3809 | 29526.03 | 9066.927 | -6156.646 | 341.5388 | 20007.39 | 110.1695
39.959999 | 22937.9453 | 28995.57 | 9065.858 | -6057.622 | 341.5924 | 19478.73 | 109.3913
39.970001 | 22772.0664 | 28481.22 | 9064.787 | -5709.154 | 341.6683 | 18966.14 | 108.6225
39.98 | 22758.3438 | 27982.99 | 9063.715 | -5224.644 | 341.7662 | 18469.64 | 107.8637
39.990002 | 22583.5723 | 27500.25 | 9062.64 | -4916.68 | 341.8866 | 17988.61 | 107.1142
40 | 22231.4004 | 27032.88 | 9061.564 | -4801.481 | 342.0293 | 17522.91 | 106.3742
40.009998 | 22376.3457 | 26580.3 | 9060.486 | -4203.952 | 342.1943 | 17071.97 | 105.6435
40.02 | 22356.6953 | 26141.86 | 9059.405 | -3785.16 | 342.3819 | 16635.15 | 104.9216
40.029999 | 21856.5781 | 25717.56 | 9058.323 | -3860.986 | 342.5921 | 16212.44 | 104.2089
40.040001 | 21509.7891 | 25306.6 | 9057.239 | -3796.808 | 342.8249 | 15803.03 | 103.5049
40.049999 | 21650.0664 | 24908.94 | 9056.153 | -3258.876 | 343.0802 | 15406.9 | 102.8098
40.060001 | 21626.9688 | 24523.81 | 9055.065 | -2896.84 | 343.3584 | 15023.26 | 102.1231
40.07 | 21061.209 | 24151.08 | 9053.976 | -3089.866 | 343.6591 | 14651.99 | 101.445
40.080002 | 20647.3379 | 23790.19 | 9052.884 | -3142.85 | 343.9832 | 14292.55 | 100.7752
40.09 | 20833.3047 | 23440.96 | 9051.791 | -2607.656 | 344.3301 | 13944.73 | 100.1138
40.099998 | 20877.2422 | 23102.89 | 9050.696 | -2225.647 | 344.7005 | 13608.03 | 99.46053
40.110001 | 20884.623 | 22775.43 | 9049.598 | -1890.804 | 345.0941 | 13281.92 | 98.81497
40.119999 | 20565.0371 | 22458.53 | 9048.5 | -1893.495 | 345.5109 | 12966.34 | 98.17768
40.130001 | 20434.3887 | 22151.54 | 9047.398 | -1717.149 | 345.9514 | 12660.64 | 97.54795
40.139999 | 20148.75 | 21854.4 | 9046.296 | -1705.652 | 346.4153 | 12364.77 | 96.92619
40.150002 | 20120.2012 | 21566.44 | 9045.191 | -1446.243 | 346.9032 | 12078.04 | 96.31176
40.16 | 20301.9766 | 21287.72 | 9044.084 | -985.7388 | 347.4149 | 11800.51 | 95.70513
40.169998 | 20197.6367 | 21017.73 | 9042.976 | -820.095 | 347.9506 | 11531.7 | 95.10592
40.18 | 19851.7285 | 20756.05 | 9041.865 | -904.3176 | 348.5109 | 11271.16 | 94.51381
40.189999 | 19761.6875 | 20502.62 | 9040.753 | -740.9297 | 349.0954 | 11018.84 | 93.92913
40.200001 | 19722.4453 | 20256.91 | 9039.638 | -534.4676 | 349.7046 | 10774.22 | 93.35142
40.209999 | 19438.8828 | 20018.89 | 9038.522 | -580.0087 | 350.3381 | 10537.25 | 92.78102
40.220001 | 19342.4277 | 19788.06 | 9037.404 | -445.6282 | 350.997 | 10307.44 | 92.21736
40.23 | 19239.6348 | 19564.32 | 9036.284 | -324.6826 | 351.6804 | 10084.69 | 91.66079
40.240002 | 19404.373 | 19347.33 | 9035.162 | 57.0451 | 352.3896 | 9868.665 | 91.1109
40.25 | 19141.0098 | 19136.97 | 9034.039 | 4.040029 | 353.124 | 9659.239 | 90.56791
40.259998 | 18808.3711 | 18932.93 | 9032.914 | -124.5634 | 353.8839 | 9456.105 | 90.03158
40.27 | 19180.5527 | 18734.89 | 9031.786 | 445.6597 | 354.6702 | 9258.935 | 89.50169
40.279999 | 19559.0957 | 18542.82 | 9030.657 | 1016.272 | 355.4823 | 9067.706 | 88.97845
40.290001 | 19303.873 | 18356.33 | 9029.525 | 947.5461 | 356.3209 | 8882.019 | 88.46149
40.299999 | 18617.752 | 18175.39 | 9028.392 | 442.3644 | 357.1857 | 8701.859 | 87.95114
40.310001 | 18522.9199 | 17999.63 | 9027.257 | 523.2863 | 358.0777 | 8526.852 | 87.44688
40.32 | 18948.3398 | 17829.01 | 9026.12 | 1119.329 | 358.9962 | 8356.945 | 86.94904
40.330002 | 18936.2148 | 17663.26 | 9024.981 | 1272.95 | 359.9425 | 8191.884 | 86.45724
40.34 | 18728.6621 | 17502.32 | 9023.84 | 1226.344 | 360.9159 | 8031.59 | 85.97174
40.349998 | 18659.502 | 17345.95 | 9022.698 | 1313.555 | 361.9174 | 7875.84 | 85.49231
40.360001 | 18387.0586 | 17193.91 | 9021.553 | 1193.145 | 362.9471 | 7724.394 | 85.01863
40.369999 | 18183.8379 | 17046.21 | 9020.407 | 1137.628 | 364.0047 | 7577.247 | 84.55116
40.380001 | 18235.3535 | 16902.55 | 9019.258 | 1332.807 | 365.0915 | 7434.108 | 84.08938
40.389999 | 18221.8438 | 16762.92 | 9018.108 | 1458.922 | 366.2067 | 7294.973 | 83.63365
40.400002 | 18050.3789 | 16627.04 | 9016.956 | 1423.341 | 367.3516 | 7159.547 | 83.1835
40.41 | 18175.8945 | 16494.94 | 9015.802 | 1680.954 | 368.5258 | 7027.873 | 82.7393
40.419998 | 18562.9629 | 16366.43 | 9014.646 | 2196.537 | 369.7296 | 6899.749 | 82.30078
40.43 | 18760.5742 | 16241.31 | 9013.488 | 2519.269 | 370.9644 | 6774.985 | 81.86775
40.439999 | 18529.7539 | 16119.59 | 9012.329 | 2410.168 | 372.2294 | 6653.587 | 81.44046
40.450001 | 18240.1387 | 16001.03 | 9011.167 | 2239.104 | 373.5256 | 6535.324 | 81.01861
40.459999 | 17981.5605 | 15885.66 | 9010.004 | 2095.897 | 374.8525 | 6420.205 | 80.60247
40.470001 | 17952.3496 | 15773.25 | 9008.838 | 2179.095 | 376.2118 | 6308.013 | 80.19164
40.48 | 17756.8496 | 15663.79 | 9007.671 | 2093.057 | 377.6024 | 6198.733 | 79.7864
40.490002 | 17586.6484 | 15557.14 | 9006.502 | 2029.512 | 379.0259 | 6092.222 | 79.38647
40.5 | 17443.0898 | 15453.25 | 9005.331 | 1989.838 | 380.482 | 5988.447 | 78.99205
40.509998 | 17834.8301 | 15352.02 | 9004.158 | 2482.812 | 381.971 | 5887.286 | 78.60299
40.52 | 17859.0664 | 15253.3 | 9002.983 | 2605.77 | 383.4945 | 5788.6 | 78.21913
40.529999 | 17683.2207 | 15157.1 | 9001.806 | 2526.118 | 385.0517 | 5692.404 | 77.84068
40.540001 | 17863.9082 | 15063.26 | 9000.628 | 2800.645 | 386.6438 | 5598.525 | 77.46739
40.549999 | 18113.7812 | 14971.8 | 8999.447 | 3141.984 | 388.2702 | 5506.98 | 77.0995
40.560001 | 17797.8164 | 14882.54 | 8998.265 | 2915.275 | 389.9328 | 5417.607 | 76.7367
40.57 | 17590.6992 | 14795.49 | 8997.081 | 2795.206 | 391.6305 | 5330.403 | 76.37923
40.580002 | 17602.2656 | 14710.55 | 8995.894 | 2891.717 | 393.3656 | 5245.262 | 76.02686
40.59 | 17457.0469 | 14627.69 | 8994.706 | 2829.356 | 395.1367 | 5162.168 | 75.6798
40.599998 | 17296.5312 | 14546.83 | 8993.517 | 2749.7 | 396.9459 | 5081.03 | 75.3379
40.610001 | 17349.332 | 14467.87 | 8992.324 | 2881.467 | 398.7935 | 5001.746 | 75.00099
40.619999 | 17385.9316 | 14390.81 | 8991.131 | 2995.117 | 400.6786 | 4924.335 | 74.66941
40.630001 | 17309.6035 | 14315.55 | 8989.935 | 2994.054 | 402.6038 | 4848.668 | 74.34284
40.639999 | 17323.627 | 14242.09 | 8988.738 | 3081.537 | 404.5678 | 4774.762 | 74.02155
40.650002 | 17571.8301 | 14170.3 | 8987.538 | 3401.531 | 406.5729 | 4702.483 | 73.70525
40.66 | 17555.5371 | 14100.22 | 8986.337 | 3455.314 | 408.6182 | 4631.874 | 73.39424
40.669998 | 17351.1992 | 14031.77 | 8985.134 | 3319.426 | 410.7047 | 4562.846 | 73.08838
40.68 | 17359.1621 | 13964.87 | 8983.929 | 3394.295 | 412.8344 | 4495.316 | 72.78752
40.689999 | 17235.1504 | 13899.53 | 8982.722 | 3335.624 | 415.0063 | 4429.306 | 72.49194
40.700001 | 17012.3281 | 13835.65 | 8981.513 | 3176.682 | 417.2223 | 4364.709 | 72.20144
40.709999 | 17123.6836 | 13773.25 | 8980.303 | 3350.438 | 419.4813 | 4301.546 | 71.91625
40.720001 | 17114.9473 | 13712.23 | 8979.09 | 3402.72 | 421.7863 | 4239.715 | 71.63614
40.73 | 16879.5664 | 13652.6 | 8977.876 | 3226.968 | 424.1358 | 4179.225 | 71.36134
40.740002 | 17145.002 | 13594.29 | 8976.659 | 3550.707 | 426.5325 | 4120.011 | 71.09172
40.75 | 17468.9004 | 13537.32 | 8975.441 | 3931.584 | 428.9755 | 4062.072 | 70.82744
40.759998 | 17389.8809 | 13481.61 | 8974.221 | 3908.273 | 431.466 | 4005.353 | 70.56846
40.77 | 17162.8945 | 13427.11 | 8972.999 | 3735.785 | 434.0064 | 3949.789 | 70.31474
40.779999 | 16921.5293 | 13373.84 | 8971.775 | 3547.688 | 436.5955 | 3895.404 | 70.06645
40.790001 | 16990.8281 | 13321.72 | 8970.549 | 3669.106 | 439.2357 | 3842.114 | 69.82349
40.799999 | 16815.0156 | 13270.77 | 8969.322 | 3544.243 | 441.9257 | 3789.939 | 69.58607
40.810001 | 16804.6328 | 13220.92 | 8968.092 | 3583.717 | 444.6691 | 3738.8 | 69.35405
40.82 | 16735.502 | 13172.16 | 8966.861 | 3563.343 | 447.4642 | 3688.706 | 69.12763
40.830002 | 16863.6035 | 13124.46 | 8965.627 | 3739.146 | 450.3142 | 3639.609 | 68.90676
40.84 | 16828.0293 | 13077.81 | 8964.393 | 3750.218 | 453.2181 | 3591.51 | 68.6916
40.849998 | 16697.5469 | 13032.18 | 8963.156 | 3665.365 | 456.1774 | 3544.366 | 68.48217
40.860001 | 16765.7305 | 12987.52 | 8961.917 | 3778.212 | 459.1957 | 3498.128 | 68.27839
40.869999 | 16679.7168 | 12943.84 | 8960.676 | 3735.873 | 462.2696 | 3452.818 | 68.08056
40.880001 | 16616.666 | 12901.09 | 8959.433 | 3715.573 | 465.404 | 3408.367 | 67.88857
40.889999 | 16768.5957 | 12859.29 | 8958.189 | 3909.31 | 468.5968 | 3364.797 | 67.70264
40.900002 | 16882.4785 | 12818.35 | 8956.942 | 4064.125 | 471.8522 | 3322.036 | 67.52271
40.91 | 16728.332 | 12778.33 | 8955.694 | 3950.002 | 475.1682 | 3280.118 | 67.34901
40.919998 | 16507.7246 | 12739.17 | 8954.444 | 3768.552 | 478.5479 | 3238.998 | 67.18159
40.93 | 16484.3164 | 12700.84 | 8953.192 | 3783.475 | 481.9937 | 3198.635 | 67.0204
40.939999 | 16592.5156 | 12663.36 | 8951.938 | 3929.159 | 485.5042 | 3159.048 | 66.86574
40.950001 | 16705.2578 | 12626.66 | 8950.682 | 4078.594 | 489.0829 | 3120.181 | 66.71759
40.959999 | 16545.3281 | 12590.78 | 8949.425 | 3954.546 | 492.7282 | 3082.053 | 66.57613
40.970001 | 16244.5791 | 12555.66 | 8948.165 | 3688.92 | 496.444 | 3044.609 | 66.44147
40.98 | 16313.1035 | 12521.31 | 8946.904 | 3791.792 | 500.2312 | 3007.863 | 66.31369
40.990002 | 16579.8672 | 12487.71 | 8945.641 | 4092.159 | 504.0927 | 2971.782 | 66.19289
41 | 16723.752 | 12454.84 | 8944.376 | 4268.913 | 508.0243 | 2936.36 | 66.07934
41.009998 | 16695.6016 | 12422.7 | 8943.109 | 4272.902 | 512.0333 | 2901.584 | 65.97305
41.02 | 16753.4297 | 12391.24 | 8941.84 | 4362.186 | 516.1193 | 2867.41 | 65.8742
41.029999 | 16546.6973 | 12360.49 | 8940.569 | 4186.206 | 520.2839 | 2833.855 | 65.78292
41.040001 | 16381.2354 | 12330.42 | 8939.297 | 4050.818 | 524.5285 | 2800.893 | 65.69944
41.049999 | 16404.5078 | 12301.02 | 8938.023 | 4103.492 | 528.8552 | 2768.514 | 65.62381
41.060001 | 16341.1406 | 12272.27 | 8936.746 | 4068.873 | 533.2652 | 2736.7 | 65.55633
41.07 | 16412.8828 | 12244.17 | 8935.468 | 4168.714 | 537.7608 | 2705.443 | 65.49706
41.080002 | 16214.3691 | 12216.7 | 8934.188 | 3997.666 | 542.3456 | 2674.723 | 65.44619
41.09 | 16018.9902 | 12189.86 | 8932.906 | 3829.129 | 547.0148 | 2644.537 | 65.40399
41.099998 | 15992.5 | 12163.64 | 8931.623 | 3828.861 | 551.7771 | 2614.869 | 65.37054
41.110001 | 16117.2373 | 12138.01 | 8930.337 | 3979.224 | 556.6321 | 2585.698 | 65.34613
41.119999 | 16567.2852 | 12112.99 | 8929.05 | 4454.294 | 561.5822 | 2557.028 | 65.33087
41.130001 | 16716.043 | 12088.55 | 8927.76 | 4627.49 | 566.629 | 2528.839 | 65.32508
41.139999 | 16464.4824 | 12064.7 | 8926.469 | 4399.784 | 571.775 | 2501.125 | 65.32883
41.150002 | 16281.6201 | 12041.41 | 8925.176 | 4240.207 | 577.0247 | 2473.87 | 65.34252
41.16 | 16155.1113 | 12018.69 | 8923.881 | 4136.42 | 582.3727 | 2447.07 | 65.36617
41.169998 | 16264.9756 | 11996.53 | 8922.585 | 4268.441 | 587.8292 | 2420.72 | 65.40008
41.18 | 16480.4336 | 11974.91 | 8921.286 | 4505.524 | 593.3937 | 2394.786 | 65.44454
41.189999 | 16563.9375 | 11953.84 | 8919.986 | 4610.1 | 599.0691 | 2369.283 | 65.49963
41.200001 | 16402.5488 | 11933.3 | 8918.684 | 4469.25 | 604.8575 | 2344.192 | 65.56578
41.209999 | 16199.7793 | 11913.3 | 8917.38 | 4286.484 | 610.7619 | 2319.511 | 65.64298
41.220001 | 16319.6729 | 11893.81 | 8916.074 | 4425.86 | 616.7846 | 2295.223 | 65.7317
41.23 | 16441.666 | 11874.85 | 8914.766 | 4566.813 | 622.9288 | 2271.327 | 65.83198
41.240002 | 16284.542 | 11856.41 | 8913.456 | 4428.134 | 629.2 | 2247.808 | 65.9441
41.25 | 16213.8271 | 11838.47 | 8912.145 | 4375.358 | 635.5921 | 2224.664 | 66.06824
41.259998 | 16156.4229 | 11821.04 | 8910.832 | 4335.379 | 642.1175 | 2201.89 | 66.20457
41.27 | 15991.2695 | 11804.11 | 8909.516 | 4187.164 | 648.776 | 2179.46 | 66.35347
41.279999 | 16092.9307 | 11787.67 | 8908.2 | 4305.259 | 655.571 | 2157.386 | 66.51482
41.290001 | 16090.7266 | 11771.73 | 8906.88 | 4318.998 | 662.5055 | 2135.654 | 66.68913
41.299999 | 15966.7051 | 11756.28 | 8905.56 | 4210.426 | 669.5835 | 2114.26 | 66.87617
41.310001 | 16029.2861 | 11741.31 | 8904.237 | 4287.973 | 676.8079 | 2093.192 | 67.07644
41.32 | 16174.9805 | 11726.83 | 8902.913 | 4448.146 | 684.1829 | 2072.448 | 67.28973
41.330002 | 16220.9541 | 11712.84 | 8901.587 | 4508.117 | 691.7156 | 2052.019 | 67.51625
41.34 | 16121.1074 | 11699.31 | 8900.259 | 4421.793 | 699.3987 | 2031.9 | 67.75589
41.349998 | 16099.751 | 11686.27 | 8898.929 | 4413.479 | 707.2476 | 2012.087 | 68.00867
41.360001 | 16075.5771 | 11673.7 | 8897.597 | 4401.878 | 715.2624 | 1992.564 | 68.27474
41.369999 | 16041.3594 | 11661.6 | 8896.264 | 4379.756 | 723.4479 | 1973.338 | 68.55363
41.380001 | 16140.5625 | 11649.98 | 8894.928 | 4490.586 | 731.8078 | 1954.395 | 68.84556
41.389999 | 16507.4297 | 11638.82 | 8893.592 | 4868.606 | 740.3473 | 1935.735 | 69.14985
41.400002 | 16616.3281 | 11628.14 | 8892.252 | 4988.188 | 749.0749 | 1917.347 | 69.46671
41.41 | 16371.8398 | 11617.92 | 8890.912 | 4753.92 | 757.9827 | 1899.23 | 69.79514
41.419998 | 16414.4336 | 11608.18 | 8889.569 | 4806.258 | 767.0888 | 1881.383 | 70.13492
41.43 | 16447.5078 | 11598.89 | 8888.224 | 4848.621 | 776.3937 | 1863.783 | 70.48571
41.439999 | 16177.0361 | 11590.07 | 8886.878 | 4586.964 | 785.9033 | 1846.444 | 70.84636
41.450001 | 16095.5244 | 11581.72 | 8885.53 | 4513.803 | 795.6225 | 1829.353 | 71.21658
41.459999 | 16189.3418 | 11573.84 | 8884.18 | 4615.501 | 805.5576 | 1812.508 | 71.59492
41.470001 | 15876.375 | 11566.43 | 8882.828 | 4309.95 | 815.714 | 1795.902 | 71.98089
41.48 | 15640.0498 | 11559.48 | 8881.475 | 4080.57 | 826.0984 | 1779.533 | 72.37292
41.490002 | 15839.1367 | 11553.01 | 8880.119 | 4286.131 | 836.722 | 1763.395 | 72.76989
41.5 | 15948.5586 | 11546.99 | 8878.762 | 4401.566 | 847.5757 | 1747.484 | 73.17016
41.509998 | 15835.6338 | 11541.46 | 8877.403 | 4294.175 | 858.6819 | 1731.801 | 73.57224
41.52 | 16005.3711 | 11536.39 | 8876.042 | 4468.984 | 870.0427 | 1716.327 | 73.97474
41.529999 | 16131.3506 | 11531.79 | 8874.68 | 4599.558 | 881.665 | 1701.073 | 74.37525
41.540001 | 15976.3301 | 11527.67 | 8873.315 | 4448.657 | 893.5565 | 1686.029 | 74.77238
41.549999 | 15918.5195 | 11524.03 | 8871.949 | 4394.488 | 905.7252 | 1671.193 | 75.16341
41.560001 | 16036.4092 | 11520.87 | 8870.581 | 4515.543 | 918.1789 | 1656.56 | 75.54673
41.57 | 16098.7119 | 11518.18 | 8869.211 | 4580.527 | 930.9261 | 1642.128 | 75.91957
41.580002 | 16060.9121 | 11515.99 | 8867.839 | 4544.921 | 943.9819 | 1627.891 | 76.27971
41.59 | 16181.7041 | 11514.27 | 8866.466 | 4667.43 | 957.3359 | 1613.848 | 76.62456
41.599998 | 16153.9404 | 11513.06 | 8865.091 | 4640.884 | 971.017 | 1599.997 | 76.95162
41.610001 | 15839.7773 | 11512.32 | 8863.713 | 4327.452 | 985.0278 | 1586.325 | 77.2587
41.619999 | 15499.751 | 11512.1 | 8862.335 | 3987.654 | 999.3792 | 1572.841 | 77.54278
41.630001 | 15549.6162 | 11512.37 | 8860.954 | 4037.245 | 1014.081 | 1559.535 | 77.8019
41.639999 | 15832.6611 | 11513.16 | 8859.571 | 4319.506 | 1029.144 | 1546.407 | 78.03315
41.650002 | 15939.957 | 11514.46 | 8858.187 | 4425.497 | 1044.587 | 1533.452 | 78.23472
41.66 | 15804.0938 | 11516.27 | 8856.801 | 4287.822 | 1060.398 | 1520.668 | 78.40409
41.669998 | 15833.9434 | 11518.62 | 8855.413 | 4315.321 | 1076.614 | 1508.056 | 78.53928
41.68 | 15708.7969 | 11521.5 | 8854.023 | 4187.297 | 1093.237 | 1495.601 | 78.63875
41.689999 | 15437.8711 | 11524.93 | 8852.632 | 3912.944 | 1110.283 | 1483.312 | 78.70055
41.700001 | 15656.7002 | 11528.91 | 8851.238 | 4127.794 | 1127.762 | 1471.182 | 78.72367
41.709999 | 15819.2725 | 11533.45 | 8849.844 | 4285.822 | 1145.691 | 1459.21 | 78.70671
41.720001 | 15646.4736 | 11538.57 | 8848.446 | 4107.905 | 1164.082 | 1447.391 | 78.64912
41.73 | 15595.4229 | 11544.27 | 8847.048 | 4051.148 | 1182.951 | 1435.725 | 78.55018
41.740002 | 15588.7607 | 11550.59 | 8845.647 | 4038.173 | 1202.323 | 1424.208 | 78.40965
41.75 | 15545.1084 | 11557.5 | 8844.245 | 3987.611 | 1222.186 | 1412.838 | 78.22779
41.759998 | 15497.1533 | 11565.05 | 8842.842 | 3932.107 | 1242.584 | 1401.616 | 78.00476
41.77 | 15650.584 | 11573.23 | 8841.436 | 4077.352 | 1263.526 | 1390.529 | 77.74121
41.779999 | 15839.7988 | 11582.08 | 8840.028 | 4257.718 | 1285.029 | 1379.586 | 77.43812
41.790001 | 15750.1221 | 11591.61 | 8838.619 | 4158.515 | 1307.112 | 1368.779 | 77.09656
41.799999 | 15637.1699 | 11601.83 | 8837.208 | 4035.34 | 1329.794 | 1358.11 | 76.71804
41.810001 | 15478.6514 | 11612.77 | 8835.795 | 3865.884 | 1353.096 | 1347.573 | 76.30402
41.82 | 15222.3135 | 11624.44 | 8834.38 | 3597.871 | 1377.038 | 1337.168 | 75.85643
41.830002 | 15172.1328 | 11636.89 | 8832.963 | 3535.248 | 1401.653 | 1326.892 | 75.37704
41.84 | 15450.0898 | 11650.09 | 8831.546 | 3800.005 | 1426.928 | 1316.744 | 74.8684
41.849998 | 15835.0664 | 11664.1 | 8830.126 | 4170.964 | 1452.921 | 1306.723 | 74.33241
41.860001 | 15831.2402 | 11678.94 | 8828.704 | 4152.299 | 1479.646 | 1296.82 | 73.77115
41.869999 | 15554.7148 | 11694.64 | 8827.281 | 3860.078 | 1507.126 | 1287.043 | 73.18746
41.880001 | 15719.5947 | 11711.21 | 8825.855 | 4008.386 | 1535.387 | 1277.384 | 72.58323
41.889999 | 15876.8916 | 11728.69 | 8824.428 | 4148.202 | 1564.456 | 1267.844 | 71.96134
41.900002 | 15493.7979 | 11747.12 | 8822.999 | 3746.681 | 1594.375 | 1258.419 | 71.32347
41.91 | 15368.4238 | 11766.48 | 8821.569 | 3601.943 | 1625.129 | 1249.11 | 70.67282
41.919998 | 15710.7236 | 11786.85 | 8820.137 | 3923.869 | 1656.791 | 1239.916 | 70.01122
41.93 | 15410.4746 | 11808.25 | 8818.703 | 3602.228 | 1689.376 | 1230.827 | 69.3405
41.939999 | 14944.5938 | 11830.7 | 8817.267 | 3113.896 | 1722.917 | 1221.85 | 68.6634
41.950001 | 14994.9111 | 11854.24 | 8815.829 | 3140.673 | 1757.446 | 1212.981 | 67.98127
41.959999 | 15239.1201 | 11878.9 | 8814.39 | 3360.217 | 1792.997 | 1204.219 | 67.29663
41.970001 | 15332.2588 | 11904.72 | 8812.949 | 3427.534 | 1829.604 | 1195.561 | 66.61057
41.98 | 15377.165 | 11931.74 | 8811.506 | 3445.423 | 1867.304 | 1187.007 | 65.92519
41.990002 | 15233.4863 | 11960.01 | 8810.061 | 3273.477 | 1906.153 | 1178.553 | 65.24171
42 | 15138.1758 | 11989.51 | 8808.616 | 3148.667 | 1946.131 | 1170.2 | 64.56186
42.009998 | 15053.2646 | 12020.34 | 8807.168 | 3032.926 | 1987.335 | 1161.949 | 63.88668
42.02 | 14827.1074 | 12052.51 | 8805.718 | 2774.597 | 2029.788 | 1153.788 | 63.21684
42.029999 | 14735.9014 | 12086.08 | 8804.266 | 2649.825 | 2073.53 | 1145.727 | 62.55406
42.040001 | 15002.4814 | 12121.07 | 8802.813 | 2881.407 | 2118.604 | 1137.759 | 61.8985
42.049999 | 15334.6074 | 12157.55 | 8801.358 | 3177.058 | 2165.056 | 1129.884 | 61.25158
42.060001 | 15549.0479 | 12195.54 | 8799.901 | 3353.504 | 2212.929 | 1122.1 | 60.61328
42.07 | 15440.7607 | 12235.11 | 8798.443 | 3205.654 | 2262.272 | 1114.407 | 59.98464
42.080002 | 15191.7549 | 12276.31 | 8796.983 | 2915.45 | 2313.156 | 1106.801 | 59.36583
42.09 | 15129.8311 | 12319.12 | 8795.521 | 2810.715 | 2365.554 | 1099.283 | 58.75758
42.099998 | 14900.3018 | 12363.66 | 8794.058 | 2536.64 | 2419.593 | 1091.851 | 58.15998
42.110001 | 14989.2959 | 12409.96 | 8792.592 | 2579.333 | 2475.297 | 1084.501 | 57.57287
42.119999 | 15039.4678 | 12458.08 | 8791.125 | 2581.391 | 2532.719 | 1077.236 | 56.99705
42.130001 | 15008.6455 | 12508.05 | 8789.656 | 2500.597 | 2591.91 | 1070.051 | 56.43202
42.139999 | 14907.3633 | 12559.93 | 8788.186 | 2347.429 | 2652.924 | 1062.946 | 55.87841
42.150002 | 14629.8096 | 12613.81 | 8786.713 | 2015.995 | 2715.847 | 1055.919 | 55.33554
42.16 | 14790.1592 | 12669.65 | 8785.24 | 2120.508 | 2780.638 | 1048.969 | 54.80414
42.169998 | 15289.6865 | 12727.59 | 8783.764 | 2562.096 | 2847.447 | 1042.095 | 54.28382
42.18 | 15188.2773 | 12787.65 | 8782.287 | 2400.627 | 2916.296 | 1035.293 | 53.77417
42.189999 | 14680.2949 | 12849.89 | 8780.808 | 1830.406 | 2987.241 | 1028.565 | 53.27562
42.200001 | 14892.0479 | 12914.36 | 8779.327 | 1977.693 | 3060.335 | 1021.906 | 52.78753
42.209999 | 15168.5107 | 12981.1 | 8777.845 | 2187.407 | 3135.631 | 1015.318 | 52.31024
42.220001 | 14901.1152 | 13050.18 | 8776.36 | 1850.933 | 3213.183 | 1008.796 | 51.8431
42.23 | 14868.627 | 13121.64 | 8774.874 | 1746.984 | 3293.041 | 1002.342 | 51.3863
42.240002 | 15036.9082 | 13195.57 | 8773.387 | 1841.337 | 3375.295 | 995.951 | 50.93947
42.25 | 14951.4072 | 13271.89 | 8771.898 | 1679.514 | 3459.869 | 989.6241 | 50.50264
42.259998 | 14543.583 | 13350.77 | 8770.407 | 1192.81 | 3546.93 | 983.3605 | 50.07552
42.27 | 14517.9307 | 13432.2 | 8768.914 | 1085.73 | 3636.476 | 977.153 | 49.65764
42.279999 | 14870.2686 | 13516.22 | 8767.42 | 1354.048 | 3728.545 | 971.0064 | 49.24924
42.290001 | 14947.3398 | 13602.86 | 8765.923 | 1344.484 | 3823.166 | 964.9167 | 48.84974
42.299999 | 14725.1768 | 13692.14 | 8764.426 | 1033.042 | 3920.366 | 958.8835 | 48.4593
42.310001 | 14556.9102 | 13784.07 | 8762.926 | 772.8392 | 4020.163 | 952.9045 | 48.07738
42.32 | 14506.5283 | 13878.68 | 8761.425 | 627.8528 | 4122.567 | 946.9794 | 47.70405
42.330002 | 14439.9932 | 13976 | 8759.922 | 463.9936 | 4227.633 | 941.1059 | 47.33895
42.34 | 14726.4893 | 14075.88 | 8758.418 | 650.6103 | 4335.195 | 935.2841 | 46.98212
42.349998 | 14914.417 | 14178.45 | 8756.912 | 735.9678 | 4445.391 | 929.5126 | 46.63323
42.360001 | 14817.3291 | 14283.62 | 8755.404 | 533.7071 | 4558.138 | 923.7884 | 46.29191
42.369999 | 14592.3936 | 14391.35 | 8753.895 | 201.0391 | 4673.388 | 918.1136 | 45.95832
42.380001 | 14340.6455 | 14501.58 | 8752.383 | -160.9353 | 4791.08 | 912.4855 | 45.63196
42.389999 | 14198.0654 | 14614.23 | 8750.871 | -416.16 | 4911.137 | 906.9045 | 45.31295
42.400002 | 14218.1445 | 14729.25 | 8749.356 | -511.1015 | 5033.521 | 901.3687 | 45.00076
42.41 | 14170.7119 | 14846.35 | 8747.84 | -675.6351 | 5157.933 | 895.8787 | 44.69564
42.419998 | 13970.0293 | 14965.57 | 8746.322 | -995.5397 | 5284.416 | 890.4337 | 44.3972
42.43 | 14361.248 | 15086.68 | 8744.803 | -725.4359 | 5412.745 | 885.0315 | 44.10514
42.439999 | 14467.2666 | 15209.51 | 8743.282 | -742.2417 | 5542.733 | 879.6738 | 43.81956
42.450001 | 14179.1426 | 15333.82 | 8741.758 | -1154.681 | 5674.166 | 874.3593 | 43.54004
42.459999 | 14249.333 | 15459.39 | 8740.234 | -1210.057 | 5806.8 | 869.0886 | 43.26669
42.470001 | 14490.1045 | 15585.93 | 8738.708 | -1095.828 | 5940.366 | 863.8602 | 42.99908
42.48 | 14303.876 | 15713.15 | 8737.18 | -1409.276 | 6074.56 | 858.6751 | 42.73725
42.490002 | 14027.2949 | 15840.78 | 8735.651 | -1813.488 | 6209.119 | 853.5321 | 42.48094
42.5 | 14122.002 | 15968.26 | 8734.12 | -1846.261 | 6343.481 | 848.4321 | 42.23015
42.509998 | 14323.334 | 16095.4 | 8732.587 | -1772.066 | 6477.453 | 843.3759 | 41.98463
42.52 | 14290.1885 | 16221.7 | 8731.053 | -1931.512 | 6610.545 | 838.3588 | 41.74413
42.529999 | 14025.335 | 16346.72 | 8729.517 | -2321.383 | 6742.307 | 833.3855 | 41.50872
42.540001 | 13818.9287 | 16469.97 | 8727.979 | -2651.044 | 6872.261 | 828.4543 | 41.27807
42.549999 | 13830.9619 | 16590.96 | 8726.44 | -2760.002 | 6999.906 | 823.5658 | 41.05223
42.560001 | 13824.4023 | 16709.16 | 8724.899 | -2884.762 | 7124.716 | 818.7188 | 40.8309
42.57 | 14227.4473 | 16824.04 | 8723.356 | -2596.591 | 7246.154 | 813.9144 | 40.61406
42.580002 | 14199.0645 | 16935.09 | 8721.812 | -2736.021 | 7363.721 | 809.1516 | 40.40151
42.59 | 14143.2725 | 17041.58 | 8720.266 | -2898.303 | 7476.685 | 804.4313 | 40.19328
42.599998 | 14027.1289 | 17143.11 | 8718.719 | -3115.984 | 7584.651 | 799.753 | 39.98914
42.610001 | 13943.9639 | 17239.07 | 8717.17 | -3295.111 | 7687.001 | 795.1152 | 39.78889
42.619999 | 13948.9961 | 17328.92 | 8715.619 | -3379.92 | 7783.185 | 790.5201 | 39.5926
42.630001 | 13806.752 | 17412.1 | 8714.067 | -3605.345 | 7872.664 | 785.966 | 39.39999
42.639999 | 13906.9463 | 17488.11 | 8712.513 | -3581.159 | 7954.928 | 781.4536 | 39.21112
42.650002 | 13983.333 | 17556.49 | 8710.957 | -3573.159 | 8029.527 | 776.982 | 39.02569
42.66 | 13834.7041 | 17616.71 | 8709.4 | -3782.006 | 8095.915 | 772.5518 | 38.84383
42.669998 | 13575.6396 | 17668.46 | 8707.842 | -4092.817 | 8153.787 | 768.1626 | 38.66533
42.68 | 13548.3359 | 17711.34 | 8706.281 | -4163.003 | 8202.755 | 763.8128 | 38.49002
42.689999 | 13564.1416 | 17745.06 | 8704.719 | -4180.915 | 8242.516 | 759.5037 | 38.31796
42.700001 | 13920.001 | 17769.36 | 8703.155 | -3849.361 | 8272.824 | 755.2344 | 38.14892
42.709999 | 13893.2734 | 17784.07 | 8701.59 | -3890.798 | 8293.493 | 751.0051 | 37.98295
42.720001 | 13758.8389 | 17789.06 | 8700.023 | -4030.223 | 8304.404 | 746.8148 | 37.81984
42.73 | 13766.0938 | 17784.28 | 8698.455 | -4018.182 | 8305.497 | 742.6638 | 37.65961
42.740002 | 13430.3271 | 17769.71 | 8696.885 | -4339.386 | 8296.775 | 738.5511 | 37.50211
42.75 | 13383.0527 | 17745.47 | 8695.313 | -4362.413 | 8278.327 | 734.4771 | 37.34736
42.759998 | 13570.3975 | 17711.65 | 8693.741 | -4141.252 | 8250.272 | 730.4422 | 37.19524
42.77 | 13224.5898 | 17668.46 | 8692.166 | -4443.871 | 8212.808 | 726.4422 | 37.0456
42.779999 | 13399.1318 | 17616.16 | 8690.589 | -4217.026 | 8166.189 | 722.4808 | 36.89851
42.790001 | 13443.2852 | 17555.04 | 8689.011 | -4111.757 | 8110.721 | 718.556 | 36.75378
42.799999 | 13268.6309 | 17485.47 | 8687.432 | -4216.838 | 8046.757 | 714.668 | 36.61145
42.810001 | 13426.2734 | 17407.83 | 8685.851 | -3981.558 | 7974.694 | 710.8158 | 36.47138
42.82 | 13569.375 | 17322.57 | 8684.268 | -3753.195 | 7894.969 | 706.9996 | 36.33356
42.830002 | 13526.4189 | 17230.11 | 8682.684 | -3703.686 | 7808.005 | 703.2182 | 36.1979
42.84 | 13449.207 | 17131.06 | 8681.098 | -3681.856 | 7714.428 | 699.4722 | 36.06441
42.849998 | 13510.7217 | 17025.83 | 8679.511 | -3515.106 | 7614.622 | 695.7609 | 35.933
42.860001 | 13431.8359 | 16914.97 | 8677.922 | -3483.13 | 7509.159 | 692.0826 | 35.80355
42.869999 | 13206.0195 | 16799.02 | 8676.331 | -3593.003 | 7398.576 | 688.4388 | 35.67612
42.880001 | 13175.376 | 16678.53 | 8674.739 | -3503.158 | 7283.417 | 684.8279 | 35.55058
42.889999 | 13187.4072 | 16554.04 | 8673.146 | -3366.634 | 7164.218 | 681.2504 | 35.42695
42.900002 | 13184.1553 | 16426.01 | 8671.55 | -3241.859 | 7041.454 | 677.705 | 35.30509
42.91 | 13078.4102 | 16295.16 | 8669.954 | -3216.748 | 6915.827 | 674.1921 | 35.18509
42.919998 | 13134.7959 | 16161.79 | 8668.356 | -3026.999 | 6787.661 | 670.7113 | 35.06684
42.93 | 13182.3594 | 16026.47 | 8666.755 | -2844.114 | 6657.506 | 667.2611 | 34.95024
42.939999 | 13288.3428 | 15889.66 | 8665.154 | -2601.318 | 6525.829 | 663.8422 | 34.83536
42.950001 | 12969.2188 | 15751.8 | 8663.551 | -2782.582 | 6393.074 | 660.4539 | 34.72206
42.959999 | 13004.2734 | 15613.31 | 8661.947 | -2609.037 | 6259.657 | 657.0962 | 34.6104
42.970001 | 13503.3203 | 15474.58 | 8660.341 | -1971.26 | 6125.972 | 653.7682 | 34.50026
42.98 | 13426.6553 | 15335.97 | 8658.733 | -1909.32 | 5992.38 | 650.4701 | 34.39166
42.990002 | 12816.6963 | 15197.76 | 8657.124 | -2381.065 | 5859.152 | 647.2009 | 34.28453
43 | 12540.957 | 15060.44 | 8655.513 | -2519.486 | 5726.79 | 643.9609 | 34.17891
43.009998 | 12581.1211 | 14924.11 | 8653.902 | -2342.985 | 5595.379 | 640.7504 | 34.07471
43.02 | 12779.6514 | 14789.06 | 8652.288 | -2009.409 | 5465.235 | 637.566 | 33.97186
43.029999 | 13008.5859 | 14655.54 | 8650.673 | -1646.95 | 5336.583 | 634.4106 | 33.87042
43.040001 | 12665.6748 | 14523.73 | 8649.056 | -1858.055 | 5209.621 | 631.2825 | 33.77029
43.049999 | 12587.2295 | 14393.82 | 8647.438 | -1806.586 | 5084.525 | 628.1821 | 33.6715
43.060001 | 12880.9883 | 14265.95 | 8645.818 | -1384.958 | 4961.446 | 625.1084 | 33.57397
43.07 | 12655.6826 | 14140.25 | 8644.196 | -1484.567 | 4840.514 | 622.0615 | 33.47771
43.080002 | 12462.5283 | 14016.78 | 8642.573 | -1554.248 | 4721.78 | 619.0407 | 33.38267
43.09 | 12910.792 | 13895.79 | 8640.949 | -984.9994 | 4605.507 | 616.0463 | 33.28888
43.099998 | 12860.3369 | 13777.19 | 8639.324 | -916.857 | 4491.596 | 613.0778 | 33.19628
43.110001 | 12622.5234 | 13661.09 | 8637.696 | -1038.571 | 4380.16 | 610.1339 | 33.1048
43.119999 | 12484.3838 | 13547.54 | 8636.068 | -1063.157 | 4271.243 | 607.2159 | 33.0145
43.130001 | 12747.5781 | 13436.56 | 8634.437 | -688.9795 | 4164.873 | 604.3224 | 32.9253
43.139999 | 12649.9941 | 13328.16 | 8632.805 | -678.17 | 4061.068 | 601.4539 | 32.83721
43.150002 | 12304.8359 | 13222.31 | 8631.172 | -917.4786 | 3959.783 | 598.6094 | 32.75017
43.16 | 12113.6748 | 13119.15 | 8629.537 | -1005.48 | 3861.164 | 595.7894 | 32.66424
43.169998 | 12370.2305 | 13018.53 | 8627.901 | -648.2966 | 3765.053 | 592.9933 | 32.57935
43.18 | 12289.4336 | 12920.46 | 8626.263 | -631.0241 | 3671.479 | 590.2201 | 32.49545
43.189999 | 12114.2998 | 12824.92 | 8624.624 | -710.6246 | 3580.417 | 587.4707 | 32.41258
43.200001 | 12113.0488 | 12731.89 | 8622.983 | -618.8451 | 3491.836 | 584.7442 | 32.33067
43.209999 | 12211.8926 | 12641.33 | 8621.341 | -429.4398 | 3405.701 | 582.0407 | 32.24976
43.220001 | 12454.3877 | 12553.2 | 8619.697 | -98.80981 | 3321.971 | 579.3596 | 32.16979
43.23 | 12492.0215 | 12467.45 | 8618.052 | 24.57397 | 3240.604 | 576.7011 | 32.09076
43.240002 | 12512.6699 | 12384 | 8616.405 | 128.6725 | 3161.515 | 574.0645 | 32.01264
43.25 | 12651.8799 | 12302.91 | 8614.757 | 348.9662 | 3084.771 | 571.4501 | 31.93546
43.259998 | 12435.0684 | 12224.03 | 8613.108 | 211.0362 | 3010.207 | 568.858 | 31.85917
43.27 | 12162.6299 | 12147.34 | 8611.457 | 15.29479 | 2937.809 | 566.2857 | 31.78373
43.279999 | 12490.7285 | 12072.78 | 8609.804 | 417.9534 | 2867.526 | 563.7356 | 31.70918
43.290001 | 12318.0762 | 12000.3 | 8608.15 | 317.7808 | 2799.303 | 561.2064 | 31.63546
43.299999 | 12124.9326 | 11929.84 | 8606.495 | 195.0881 | 2733.089 | 558.6982 | 31.56259
43.310001 | 12272.9375 | 11861.37 | 8604.838 | 411.5715 | 2668.827 | 556.2104 | 31.49054
43.32 | 12518.6484 | 11794.81 | 8603.18 | 723.84 | 2606.466 | 553.7433 | 31.4193
43.330002 | 12652.1309 | 11730.09 | 8601.52 | 922.044 | 2545.922 | 551.2962 | 31.34885
43.34 | 12560.1768 | 11667.24 | 8599.859 | 892.9395 | 2487.23 | 548.8693 | 31.27922
43.349998 | 11889.4316 | 11606.12 | 8598.196 | 283.3118 | 2430.251 | 546.4625 | 31.21036
43.360001 | 12003.7598 | 11546.71 | 8596.532 | 457.0505 | 2374.961 | 544.0747 | 31.14224
43.369999 | 12098.7559 | 11488.96 | 8594.867 | 609.7982 | 2321.309 | 541.7069 | 31.07489
43.380001 | 12082.4229 | 11432.81 | 8593.199 | 649.61 | 2269.247 | 539.3581 | 31.00828
43.389999 | 11853.2969 | 11378.23 | 8591.531 | 475.0697 | 2218.725 | 537.0287 | 30.94241
43.400002 | 11651.0625 | 11325.13 | 8589.861 | 325.9352 | 2169.671 | 534.7181 | 30.87723
43.41 | 11511.8174 | 11273.54 | 8588.19 | 238.2784 | 2122.11 | 532.4265 | 30.8128
43.419998 | 11407.6074 | 11223.34 | 8586.518 | 184.2626 | 2075.924 | 530.1537 | 30.74907
43.43 | 11773.334 | 11174.52 | 8584.843 | 598.8122 | 2031.094 | 527.8987 | 30.68601
43.439999 | 11976.2314 | 11127.03 | 8583.168 | 849.2026 | 1987.575 | 525.6624 | 30.62366
43.450001 | 11806.6123 | 11080.82 | 8581.491 | 725.7905 | 1945.325 | 523.4441 | 30.56196
43.459999 | 11602.4326 | 11035.86 | 8579.813 | 566.5717 | 1904.303 | 521.2441 | 30.50095
43.470001 | 11651.9941 | 10992.1 | 8578.133 | 659.8899 | 1864.469 | 519.0616 | 30.44057
43.48 | 11599.666 | 10949.51 | 8576.452 | 650.1513 | 1825.785 | 516.8972 | 30.38086
43.490002 | 11554.4766 | 10908.03 | 8574.769 | 646.4417 | 1788.194 | 514.75 | 30.32177
43.5 | 11710.4082 | 10867.68 | 8573.086 | 842.7243 | 1751.714 | 512.6205 | 30.26333
43.509998 | 11654.2754 | 10828.37 | 8571.401 | 825.9039 | 1716.257 | 510.5089 | 30.20553
43.52 | 11576.8291 | 10790.08 | 8569.714 | 786.7498 | 1681.804 | 508.4131 | 30.14831
43.529999 | 11658.6201 | 10752.78 | 8568.026 | 905.8433 | 1648.325 | 506.335 | 30.09172
43.540001 | 11568.9795 | 10716.43 | 8566.336 | 852.5495 | 1615.785 | 504.2737 | 30.03573
43.549999 | 11594.4121 | 10681.01 | 8564.645 | 913.4026 | 1584.155 | 502.2294 | 29.98034
43.560001 | 11816.4639 | 10646.48 | 8562.953 | 1169.981 | 1553.403 | 500.2015 | 29.92552
43.57 | 11752.624 | 10612.82 | 8561.259 | 1139.801 | 1523.502 | 498.1904 | 29.87129
43.580002 | 11428.6602 | 10579.99 | 8559.564 | 848.6736 | 1494.41 | 496.1955 | 29.81763
43.59 | 11405.6904 | 10547.99 | 8557.868 | 857.7011 | 1466.14 | 494.2172 | 29.76455
43.599998 | 11741.7432 | 10516.76 | 8556.17 | 1224.981 | 1438.625 | 492.2551 | 29.71203
43.610001 | 11617.1299 | 10486.29 | 8554.471 | 1130.837 | 1411.853 | 490.3087 | 29.66005
43.619999 | 11697.292 | 10456.56 | 8552.771 | 1240.733 | 1385.801 | 488.3786 | 29.60863
43.630001 | 11543.3145 | 10427.54 | 8551.069 | 1115.779 | 1360.445 | 486.4644 | 29.55774
43.639999 | 11350.9854 | 10399.2 | 8549.366 | 951.7853 | 1335.761 | 484.566 | 29.5074
43.650002 | 11382.9512 | 10371.52 | 8547.661 | 1011.433 | 1311.717 | 482.6833 | 29.45757
43.66 | 11216.4238 | 10344.51 | 8545.955 | 871.9187 | 1288.325 | 480.8164 | 29.40829
43.669998 | 10949.4053 | 10318.1 | 8544.248 | 631.3003 | 1265.532 | 478.9653 | 29.35953
43.68 | 11086.7021 | 10292.31 | 8542.539 | 794.3947 | 1243.328 | 477.1289 | 29.31127
43.689999 | 11450.665 | 10267.1 | 8540.829 | 1183.569 | 1221.695 | 475.3083 | 29.26353
43.700001 | 11447.8984 | 10242.45 | 8539.118 | 1205.447 | 1200.614 | 473.503 | 29.21628
43.709999 | 11456.623 | 10218.36 | 8537.405 | 1238.267 | 1180.068 | 471.7129 | 29.16954
43.720001 | 11223.1094 | 10194.79 | 8535.691 | 1028.317 | 1160.04 | 469.938 | 29.12328
43.73 | 11184.6777 | 10171.74 | 8533.976 | 1012.933 | 1140.513 | 468.1783 | 29.07752
43.740002 | 11061.8896 | 10149.19 | 8532.259 | 912.7027 | 1121.462 | 466.4336 | 29.03224
43.75 | 11020.3945 | 10127.13 | 8530.542 | 893.2619 | 1102.9 | 464.704 | 28.98744
43.759998 | 11076.0029 | 10105.54 | 8528.823 | 970.4636 | 1084.784 | 462.9898 | 28.94313
43.77 | 11165.915 | 10084.4 | 8527.102 | 1081.516 | 1067.109 | 461.2894 | 28.89926
43.779999 | 10995.085 | 10063.7 | 8525.38 | 931.3829 | 1049.862 | 459.6044 | 28.85588
43.790001 | 11165.2334 | 10043.43 | 8523.656 | 1121.801 | 1033.029 | 457.9341 | 28.81295
43.799999 | 11264.6533 | 10023.58 | 8521.932 | 1241.074 | 1016.598 | 456.2787 | 28.77048
43.810001 | 11139.124 | 10004.13 | 8520.206 | 1134.995 | 1000.556 | 454.638 | 28.72846
43.82 | 11185.1123 | 9985.07 | 8518.479 | 1200.042 | 984.8922 | 453.0121 | 28.68688
43.830002 | 10969.7305 | 9966.384 | 8516.75 | 1003.347 | 969.5869 | 451.4006 | 28.64575
43.84 | 11063.085 | 9948.082 | 8515.021 | 1115.003 | 954.6516 | 449.804 | 28.60507
43.849998 | 11120.3535 | 9930.131 | 8513.29 | 1190.223 | 940.0534 | 448.2222 | 28.56483
43.860001 | 10940.9277 | 9912.526 | 8511.557 | 1028.401 | 925.7895 | 446.6545 | 28.52501
43.869999 | 10617.666 | 9895.261 | 8509.824 | 722.4046 | 911.85 | 445.1016 | 28.48563
43.880001 | 10958.8203 | 9878.324 | 8508.089 | 1080.496 | 898.2255 | 443.5633 | 28.44667
43.889999 | 11474.5078 | 9861.708 | 8506.353 | 1612.8 | 884.9068 | 442.0397 | 28.40813
43.900002 | 11193.25 | 9845.394 | 8504.615 | 1347.856 | 871.8786 | 440.5305 | 28.37
43.91 | 10867.2363 | 9829.396 | 8502.877 | 1037.84 | 859.151 | 439.036 | 28.3323
43.919998 | 10890.4609 | 9813.686 | 8501.137 | 1076.775 | 846.6975 | 437.5564 | 28.29502
43.93 | 10748.8867 | 9798.26 | 8499.395 | 950.6267 | 834.5158 | 436.0907 | 28.25812
43.939999 | 10845.0615 | 9783.113 | 8497.653 | 1061.948 | 822.5985 | 434.6399 | 28.22165
43.950001 | 10880.2871 | 9768.236 | 8495.909 | 1112.051 | 810.9381 | 433.2038 | 28.18557
43.959999 | 10939.7852 | 9753.624 | 8494.164 | 1186.162 | 799.5274 | 431.7823 | 28.14989
43.970001 | 10798.2344 | 9739.267 | 8492.417 | 1058.968 | 788.3593 | 430.3754 | 28.11461
43.98 | 10691.5869 | 9725.16 | 8490.67 | 966.4264 | 777.4274 | 428.9833 | 28.07972
43.990002 | 10823.3457 | 9711.292 | 8488.921 | 1112.054 | 766.7198 | 427.6058 | 28.04521
44 | 10806.7949 | 9697.671 | 8487.171 | 1109.124 | 756.2458 | 426.2432 | 28.0111
44.009998 | 10843.5889 | 9684.277 | 8485.42 | 1159.312 | 745.9838 | 424.8958 | 27.97738
44.02 | 11125.7734 | 9671.107 | 8483.667 | 1454.667 | 735.9332 | 423.5622 | 27.94402
44.029999 | 10884.792 | 9658.157 | 8481.914 | 1226.635 | 726.0883 | 422.244 | 27.91106
44.040001 | 10456.1621 | 9645.421 | 8480.158 | 810.7412 | 716.4437 | 420.9406 | 27.87846
44.049999 | 10569.5332 | 9632.895 | 8478.402 | 936.6386 | 706.9938 | 419.6523 | 27.84624
44.060001 | 10755.0195 | 9620.571 | 8476.644 | 1134.448 | 697.7338 | 418.3788 | 27.81439
44.07 | 10496.9932 | 9608.448 | 8474.886 | 888.5454 | 688.6586 | 417.1205 | 27.7829
44.080002 | 10050.4531 | 9596.513 | 8473.126 | 453.9397 | 679.7591 | 415.877 | 27.75178
44.09 | 10055.8535 | 9584.778 | 8471.365 | 471.0755 | 671.0434 | 414.6488 | 27.72103
44.099998 | 10282.6768 | 9573.223 | 8469.603 | 709.4533 | 662.4945 | 413.4357 | 27.69064
44.110001 | 10524.0322 | 9561.849 | 8467.839 | 962.1836 | 654.1119 | 412.2376 | 27.6606
44.119999 | 10489.5 | 9550.651 | 8466.074 | 938.8487 | 645.8916 | 411.0547 | 27.63092
44.130001 | 10554.9922 | 9539.626 | 8464.308 | 1015.367 | 637.8293 | 409.887 | 27.60159
44.139999 | 10708.2314 | 9528.769 | 8462.541 | 1179.462 | 629.9214 | 408.7346 | 27.57261
44.150002 | 10583.3115 | 9518.073 | 8460.772 | 1065.238 | 622.16 | 407.5973 | 27.54397
44.16 | 10361.3477 | 9507.546 | 8459.003 | 853.8014 | 614.5527 | 406.4753 | 27.5157
44.169998 | 10430.4502 | 9497.173 | 8457.232 | 933.277 | 607.0846 | 405.3687 | 27.48776
44.18 | 10631.1807 | 9486.953 | 8455.46 | 1144.228 | 599.756 | 404.2767 | 27.46016
44.189999 | 10243.5156 | 9476.883 | 8453.687 | 766.6324 | 592.5636 | 403.2 | 27.43291
44.200001 | 9711.5195 | 9466.96 | 8451.912 | 244.5594 | 585.5037 | 402.1384 | 27.40599
44.209999 | 10420.6064 | 9457.181 | 8450.137 | 963.425 | 578.5736 | 401.0916 | 27.37941
44.220001 | 10416.0146 | 9447.542 | 8448.36 | 968.4722 | 571.7699 | 400.0596 | 27.35316
44.23 | 10441.0117 | 9438.041 | 8446.582 | 1002.97 | 565.0897 | 399.0424 | 27.32724
44.240002 | 10241.7236 | 9428.671 | 8444.803 | 813.0529 | 558.5269 | 398.0397 | 27.30165
44.25 | 10444.5273 | 9419.438 | 8443.023 | 1025.089 | 552.088 | 397.0512 | 27.2764
44.259998 | 10500.9844 | 9410.331 | 8441.242 | 1090.653 | 545.7609 | 396.0771 | 27.25147
44.27 | 10667.3516 | 9401.348 | 8439.459 | 1266.004 | 539.5461 | 395.1161 | 27.22686
44.279999 | 10427.3369 | 9392.488 | 8437.675 | 1034.849 | 533.4409 | 394.169 | 27.20258
44.290001 | 10213.7871 | 9383.746 | 8435.89 | 830.041 | 527.4428 | 393.2348 | 27.17862
44.299999 | 10129.1553 | 9375.122 | 8434.104 | 754.0334 | 521.5493 | 392.3134 | 27.15498
44.310001 | 10216.4912 | 9366.611 | 8432.317 | 849.8806 | 515.7581 | 391.4042 | 27.13165
44.32 | 10295.0645 | 9358.211 | 8430.528 | 936.8538 | 510.0669 | 390.5067 | 27.10864
44.330002 | 10024.2793 | 9349.916 | 8428.739 | 674.3638 | 504.4707 | 389.6203 | 27.08595
44.34 | 9851.3535 | 9341.732 | 8426.948 | 509.622 | 498.9753 | 388.7443 | 27.06357
44.349998 | 9932.3193 | 9333.647 | 8425.157 | 598.6722 | 493.5705 | 387.8781 | 27.0415
44.360001 | 10348.748 | 9325.661 | 8423.364 | 1023.087 | 488.2571 | 387.0207 | 27.01974
44.369999 | 10413.0625 | 9317.773 | 8421.57 | 1095.29 | 483.0329 | 386.1717 | 26.99828
44.380001 | 9874.5859 | 9309.977 | 8419.774 | 564.6086 | 477.8959 | 385.3298 | 26.97714
44.389999 | 9885.1943 | 9302.274 | 8417.979 | 582.9207 | 472.8444 | 384.4943 | 26.9563
44.400002 | 9797.4473 | 9294.654 | 8416.181 | 502.7929 | 467.874 | 383.664 | 26.93575
44.41 | 10184.1436 | 9287.126 | 8414.383 | 897.0176 | 462.99 | 382.8379 | 26.91553
44.419998 | 9912.8086 | 9279.678 | 8412.583 | 633.131 | 458.1837 | 382.015 | 26.8956
44.43 | 9940.2158 | 9272.307 | 8410.782 | 667.9085 | 453.4555 | 381.1936 | 26.87596
44.439999 | 10189.2959 | 9265.014 | 8408.981 | 924.2817 | 448.8039 | 380.373 | 26.85663
44.450001 | 10150.1543 | 9257.794 | 8407.177 | 892.3603 | 444.2272 | 379.5518 | 26.83759
44.459999 | 10498.7002 | 9250.645 | 8405.374 | 1248.055 | 439.7238 | 378.7286 | 26.81884
44.470001 | 10311.4375 | 9243.563 | 8403.568 | 1067.874 | 435.2923 | 377.9021 | 26.8004
44.48 | 10065.7197 | 9236.547 | 8401.762 | 829.173 | 430.931 | 377.0711 | 26.78224
44.490002 | 9930.165 | 9229.59 | 8399.955 | 700.5752 | 426.6365 | 376.2342 | 26.76437
44.5 | 9998.583 | 9222.697 | 8398.147 | 775.8859 | 422.4135 | 375.3901 | 26.7468
44.509998 | 9895.6719 | 9215.86 | 8396.338 | 679.8123 | 418.2545 | 374.5379 | 26.72952
44.52 | 9694.7168 | 9209.075 | 8394.527 | 485.6419 | 414.1602 | 373.6754 | 26.71252
44.529999 | 10064.168 | 9202.343 | 8392.715 | 861.8252 | 410.1291 | 372.8025 | 26.69581
44.540001 | 9770.3682 | 9195.66 | 8390.902 | 574.7087 | 406.1601 | 371.9176 | 26.67939
44.549999 | 9597.5518 | 9189.024 | 8389.089 | 408.5276 | 402.2519 | 371.02 | 26.66325
44.560001 | 9635.6709 | 9182.433 | 8387.274 | 453.2378 | 398.4032 | 370.1086 | 26.6474
44.57 | 9661.6025 | 9175.886 | 8385.458 | 485.7167 | 394.6128 | 369.1828 | 26.63183
44.580002 | 9728.7256 | 9169.377 | 8383.641 | 559.3483 | 390.8779 | 368.2418 | 26.61654
44.59 | 9705.7178 | 9162.913 | 8381.823 | 542.8051 | 387.2026 | 367.2851 | 26.60153
44.599998 | 9759.8301 | 9156.485 | 8380.005 | 603.3455 | 383.5805 | 366.3125 | 26.5868
44.610001 | 9885.1426 | 9150.092 | 8378.184 | 735.0506 | 380.0123 | 365.3232 | 26.57235
44.619999 | 9938.8145 | 9143.736 | 8376.364 | 795.0783 | 376.4969 | 364.3177 | 26.55818
44.630001 | 9878.8799 | 9137.414 | 8374.541 | 741.4657 | 373.0332 | 363.2957 | 26.54429
44.639999 | 10003.5146 | 9131.127 | 8372.718 | 872.3879 | 369.6203 | 362.2575 | 26.53067
44.650002 | 10182.9756 | 9124.87 | 8370.894 | 1058.106 | 366.2556 | 361.2032 | 26.51731
44.66 | 9371.4297 | 9118.649 | 8369.069 | 252.7804 | 362.9429 | 360.1335 | 26.50425
44.669998 | 9221.9395 | 9112.46 | 8367.243 | 109.4798 | 359.6766 | 359.0489 | 26.49145
44.68 | 9893.1699 | 9106.301 | 8365.415 | 786.8691 | 356.4572 | 357.9495 | 26.47893
44.689999 | 9994.3945 | 9100.174 | 8363.587 | 894.2201 | 353.2839 | 356.8367 | 26.46667
44.700001 | 9831.1436 | 9094.079 | 8361.757 | 737.0644 | 350.1558 | 355.7112 | 26.45469
44.709999 | 9789.6543 | 9088.016 | 8359.928 | 701.6378 | 347.0721 | 354.5739 | 26.44298
44.720001 | 9982.4395 | 9081.985 | 8358.096 | 900.4544 | 344.0319 | 353.4257 | 26.43153
44.73 | 9774.3115 | 9075.986 | 8356.264 | 698.325 | 341.0345 | 352.2679 | 26.42036
44.740002 | 9617.1484 | 9070.018 | 8354.43 | 547.13 | 338.0775 | 351.1013 | 26.40945
44.75 | 9771.6904 | 9064.087 | 8352.596 | 707.6035 | 335.1646 | 349.9273 | 26.39881
44.759998 | 9600.7627 | 9058.187 | 8350.761 | 542.5753 | 332.2906 | 348.747 | 26.38843
44.77 | 9879.8379 | 9052.321 | 8348.925 | 827.5173 | 329.4563 | 347.5613 | 26.37832
44.779999 | 10099.0137 | 9046.489 | 8347.088 | 1052.525 | 326.661 | 346.3718 | 26.36848
44.790001 | 9993.8506 | 9040.691 | 8345.249 | 953.1595 | 323.9038 | 345.1794 | 26.3589
44.799999 | 9262.2129 | 9034.929 | 8343.41 | 227.2837 | 321.1842 | 343.9853 | 26.34958
44.810001 | 9344.5635 | 9029.202 | 8341.57 | 315.3613 | 318.5015 | 342.7907 | 26.34053
44.82 | 9771.9316 | 9023.512 | 8339.729 | 748.4198 | 315.8549 | 341.5966 | 26.33173
44.830002 | 9878.3271 | 9017.856 | 8337.886 | 860.4713 | 313.2426 | 340.404 | 26.3232
44.84 | 9397.3916 | 9012.24 | 8336.043 | 385.1515 | 310.6678 | 339.214 | 26.31493
44.849998 | 9521.3398 | 9006.66 | 8334.2 | 514.6796 | 308.126 | 338.0277 | 26.30692
44.860001 | 9597.375 | 9001.116 | 8332.354 | 596.2586 | 305.6179 | 336.8452 | 26.29917
44.869999 | 9395.9912 | 8995.611 | 8330.508 | 400.3799 | 303.143 | 335.6682 | 26.29168
44.880001 | 9561.2393 | 8990.143 | 8328.661 | 571.0961 | 300.7004 | 334.4972 | 26.28445
44.889999 | 9475.4336 | 8984.714 | 8326.814 | 490.7197 | 298.29 | 333.3328 | 26.27747
44.900002 | 9108.4629 | 8979.32 | 8324.964 | 129.1425 | 295.9097 | 332.1756 | 26.27075
44.91 | 8922.8818 | 8973.968 | 8323.115 | -51.0866 | 293.5626 | 331.0265 | 26.26429
44.919998 | 9114.0508 | 8968.653 | 8321.265 | 145.3974 | 291.2447 | 329.886 | 26.25809
44.93 | 9095.1221 | 8963.375 | 8319.413 | 131.7468 | 288.9566 | 328.7539 | 26.25214
44.939999 | 9145.5371 | 8958.136 | 8317.56 | 187.4012 | 286.6978 | 327.6313 | 26.24645
44.950001 | 9303.8105 | 8952.934 | 8315.707 | 350.8766 | 284.4678 | 326.5185 | 26.24102
44.959999 | 9135.1348 | 8947.77 | 8313.853 | 187.3647 | 282.2662 | 325.4156 | 26.23583
44.970001 | 9291.6865 | 8942.643 | 8311.997 | 349.0434 | 280.0923 | 324.323 | 26.23091
44.98 | 9205.1406 | 8937.554 | 8310.141 | 267.5868 | 277.9458 | 323.2409 | 26.22624
44.990002 | 9114.6729 | 8932.5 | 8308.283 | 182.173 | 275.8253 | 322.1694 | 26.22182
45 | 9262.1064 | 8927.486 | 8306.426 | 334.6209 | 273.7332 | 321.1089 | 26.21765
45.009998 | 9352.6279 | 8922.506 | 8304.567 | 430.1214 | 271.6662 | 320.0593 | 26.21374
45.02 | 9165.3955 | 8917.562 | 8302.707 | 247.8331 | 269.6247 | 319.0206 | 26.21008
45.029999 | 9370.5293 | 8912.655 | 8300.846 | 457.8746 | 267.6085 | 317.993 | 26.20667
45.040001 | 9173.6396 | 8907.782 | 8298.985 | 265.858 | 265.617 | 316.9766 | 26.20352
45.049999 | 9237.0664 | 8902.944 | 8297.122 | 334.1224 | 263.6499 | 315.9711 | 26.20061
45.060001 | 9166.6289 | 8898.14 | 8295.259 | 268.4888 | 261.7067 | 314.9769 | 26.19796
45.07 | 8912.1631 | 8893.371 | 8293.395 | 18.79227 | 259.7871 | 313.9936 | 26.19555
45.080002 | 8851.0713 | 8888.634 | 8291.529 | -37.56222 | 257.8898 | 313.0212 | 26.19341
45.09 | 8718.8477 | 8883.932 | 8289.663 | -165.0843 | 256.0172 | 312.0599 | 26.1915
45.099998 | 9041.415 | 8879.262 | 8287.797 | 162.1525 | 254.1661 | 311.1095 | 26.18985
45.110001 | 9444.8203 | 8874.624 | 8285.929 | 570.1966 | 252.3371 | 310.1695 | 26.18845
45.119999 | 9137.79 | 8870.018 | 8284.06 | 267.772 | 250.5299 | 309.2403 | 26.1873
45.130001 | 9275 | 8865.443 | 8282.191 | 409.5573 | 248.744 | 308.3216 | 26.1864
45.139999 | 9252.7744 | 8860.899 | 8280.321 | 391.8752 | 246.9793 | 307.4134 | 26.18575
45.150002 | 9012.4531 | 8856.384 | 8278.449 | 156.0689 | 245.2345 | 306.5154 | 26.18534
45.16 | 9087.5117 | 8851.902 | 8276.577 | 235.6098 | 243.5117 | 305.6276 | 26.18519
45.169998 | 9394.5371 | 8847.448 | 8274.705 | 547.0887 | 241.8082 | 304.7499 | 26.18529
45.18 | 9152.2686 | 8843.023 | 8272.831 | 309.2457 | 240.1245 | 303.8819 | 26.18563
45.189999 | 9269.1084 | 8838.627 | 8270.957 | 430.4816 | 238.4603 | 303.0237 | 26.18623
45.200001 | 9187.0664 | 8834.258 | 8269.081 | 352.808 | 236.8152 | 302.1752 | 26.18707
45.209999 | 9043.5527 | 8829.918 | 8267.205 | 213.6343 | 235.1891 | 301.3361 | 26.18816
45.220001 | 9143.958 | 8825.605 | 8265.328 | 318.3528 | 233.5816 | 300.5064 | 26.1895
45.23 | 8865.4209 | 8821.319 | 8263.45 | 44.10154 | 231.9923 | 299.6858 | 26.19109
45.240002 | 8838.3164 | 8817.059 | 8261.571 | 21.25758 | 230.4204 | 298.8744 | 26.19292
45.25 | 8716.5527 | 8812.827 | 8259.692 | -96.27401 | 228.8678 | 298.0719 | 26.195
45.259998 | 9033.333 | 8808.62 | 8257.812 | 224.7134 | 227.3319 | 297.2782 | 26.19733
45.27 | 9036.2891 | 8804.437 | 8255.931 | 231.8521 | 225.8132 | 296.4932 | 26.19991
45.279999 | 9090.7471 | 8800.28 | 8254.049 | 290.4671 | 224.3115 | 295.7167 | 26.20274
45.290001 | 9268.3574 | 8796.147 | 8252.166 | 472.2103 | 222.8265 | 294.9487 | 26.20582
45.299999 | 8839.3965 | 8792.039 | 8250.283 | 47.35736 | 221.3581 | 294.1889 | 26.20914
45.310001 | 8825.6787 | 8787.954 | 8248.398 | 37.72435 | 219.9058 | 293.4374 | 26.21271
45.32 | 9068.873 | 8783.894 | 8246.514 | 284.9793 | 218.4696 | 292.6939 | 26.21653
45.330002 | 9088.5811 | 8779.855 | 8244.627 | 308.7259 | 217.0489 | 291.9584 | 26.2206
45.34 | 8930.3594 | 8775.841 | 8242.741 | 154.5184 | 215.6442 | 291.2307 | 26.22491
45.349998 | 9003.5811 | 8771.849 | 8240.854 | 231.7319 | 214.2546 | 290.5109 | 26.22948
45.360001 | 8918.249 | 8767.878 | 8238.966 | 150.3707 | 212.88 | 289.7985 | 26.23429
45.369999 | 8704.4746 | 8763.93 | 8237.077 | -59.45587 | 211.5204 | 289.0937 | 26.23935
45.380001 | 8897.4775 | 8760.003 | 8235.187 | 137.4741 | 210.1753 | 288.3964 | 26.24466
45.389999 | 8851.3809 | 8756.098 | 8233.297 | 95.28254 | 208.8448 | 287.7064 | 26.25021
45.400002 | 8742.1553 | 8752.213 | 8231.405 | -10.0574 | 207.5278 | 287.0236 | 26.25602
45.41 | 8731.7236 | 8748.35 | 8229.514 | -16.6264 | 206.2261 | 286.3481 | 26.26208
45.419998 | 8441.8496 | 8744.507 | 8227.621 | -302.6576 | 204.9377 | 285.6797 | 26.26838
45.43 | 8611.252 | 8740.683 | 8225.728 | -129.4315 | 203.6628 | 285.018 | 26.27493
45.439999 | 9074.6406 | 8736.88 | 8223.834 | 337.7603 | 202.4014 | 284.3634 | 26.28173
45.450001 | 8926.3486 | 8733.096 | 8221.938 | 193.2524 | 201.1533 | 283.7157 | 26.28879
45.459999 | 8949.1162 | 8729.332 | 8220.043 | 219.784 | 199.9183 | 283.0746 | 26.29609
45.470001 | 8938.9766 | 8725.587 | 8218.147 | 213.39 | 198.6961 | 282.4402 | 26.30364
45.48 | 9023.7617 | 8721.86 | 8216.25 | 301.9014 | 197.4867 | 281.8125 | 26.31144
45.490002 | 8689.5742 | 8718.152 | 8214.352 | -28.57739 | 196.2892 | 281.1914 | 26.3195
45.5 | 8652.875 | 8714.463 | 8212.453 | -61.58814 | 195.1053 | 280.5767 | 26.32779
45.509998 | 8720.8262 | 8710.792 | 8210.555 | 10.03393 | 193.9329 | 279.9684 | 26.33634
45.52 | 8968.248 | 8707.139 | 8208.654 | 261.1095 | 192.7726 | 279.3665 | 26.34515
45.529999 | 8991.4756 | 8703.503 | 8206.754 | 287.9725 | 191.6242 | 278.7709 | 26.3542
45.540001 | 8812.8691 | 8699.885 | 8204.852 | 112.9844 | 190.4874 | 278.1816 | 26.36351
45.549999 | 8733.7051 | 8696.284 | 8202.951 | 37.42089 | 189.3622 | 277.5984 | 26.37307
45.560001 | 8760.6074 | 8692.7 | 8201.047 | 67.90725 | 188.2484 | 277.0215 | 26.38288
45.57 | 9182.4873 | 8689.134 | 8199.144 | 493.3538 | 187.1458 | 276.4506 | 26.39294
45.580002 | 9346.1631 | 8685.583 | 8197.24 | 660.5803 | 186.0541 | 275.8857 | 26.40326
45.59 | 9236.8447 | 8682.05 | 8195.335 | 554.7949 | 184.9737 | 275.3268 | 26.41382
45.599998 | 8743.001 | 8678.533 | 8193.43 | 64.46806 | 183.904 | 274.774 | 26.42465
45.610001 | 8973.0459 | 8675.031 | 8191.524 | 298.0148 | 182.8448 | 274.227 | 26.43573
45.619999 | 8917.0508 | 8671.546 | 8189.617 | 245.5045 | 181.7962 | 273.6858 | 26.44705
45.630001 | 8730.3193 | 8668.076 | 8187.709 | 62.24285 | 180.7579 | 273.1505 | 26.45864
45.639999 | 9073.0449 | 8664.623 | 8185.802 | 408.4219 | 179.7299 | 272.6209 | 26.47048
45.650002 | 8802.9492 | 8661.183 | 8183.892 | 141.7657 | 178.7115 | 272.0972 | 26.48258
45.66 | 8875.8652 | 8657.761 | 8181.983 | 218.1041 | 177.704 | 271.579 | 26.49493
45.669998 | 8666.3867 | 8654.353 | 8180.074 | 12.03321 | 176.7059 | 271.0665 | 26.50754
45.68 | 8654.5264 | 8650.96 | 8178.162 | 3.566631 | 175.7174 | 270.5595 | 26.5204
45.689999 | 8544.3096 | 8647.581 | 8176.251 | -103.2718 | 174.7386 | 270.0581 | 26.53352
45.700001 | 8629.6191 | 8644.217 | 8174.339 | -14.59806 | 173.7692 | 269.5622 | 26.54691
45.709999 | 8770.7676 | 8640.868 | 8172.427 | 129.8997 | 172.8091 | 269.0716 | 26.56054
45.720001 | 8631.6436 | 8637.532 | 8170.513 | -5.888583 | 171.8583 | 268.5865 | 26.57444
45.73 | 8578.2725 | 8634.211 | 8168.599 | -55.93852 | 170.9165 | 268.1066 | 26.58859
45.740002 | 8693.4756 | 8630.903 | 8166.684 | 62.57287 | 169.9833 | 267.632 | 26.60301
45.75 | 8757.0225 | 8627.61 | 8164.77 | 129.4128 | 169.0599 | 267.1625 | 26.61769
45.759998 | 8706.0137 | 8624.33 | 8162.854 | 81.6839 | 168.1448 | 266.6981 | 26.63262
45.77 | 8617.6826 | 8621.062 | 8160.938 | -3.379745 | 167.2382 | 266.2388 | 26.64782
45.779999 | 8660.6816 | 8617.809 | 8159.021 | 42.87298 | 166.3403 | 265.7843 | 26.66328
45.790001 | 8764.3525 | 8614.567 | 8157.103 | 149.7852 | 165.4508 | 265.3347 | 26.67901
45.799999 | 9027.5273 | 8611.339 | 8155.185 | 416.188 | 164.5696 | 264.8897 | 26.69499
45.810001 | 9132.6738 | 8608.123 | 8153.266 | 524.5506 | 163.6966 | 264.4495 | 26.71125
45.82 | 8704.8604 | 8604.92 | 8151.347 | 99.9405 | 162.8318 | 264.0136 | 26.72776
45.830002 | 8537.1201 | 8601.728 | 8149.426 | -64.60786 | 161.9748 | 263.5822 | 26.74455
45.84 | 8735.1367 | 8598.549 | 8147.506 | 136.5878 | 161.126 | 263.155 | 26.76159
45.849998 | 8826.3418 | 8595.381 | 8145.586 | 230.9604 | 160.285 | 262.732 | 26.7789
45.860001 | 8432.7031 | 8592.224 | 8143.663 | -159.5211 | 159.4516 | 262.3128 | 26.79649
45.869999 | 8899.2344 | 8589.079 | 8141.741 | 310.1553 | 158.6259 | 261.8975 | 26.81433
45.880001 | 8848.4385 | 8585.944 | 8139.818 | 262.4943 | 157.8077 | 261.4858 | 26.83245
45.889999 | 8739.1904 | 8582.821 | 8137.895 | 156.3698 | 156.997 | 261.0775 | 26.85083
45.900002 | 8562.8496 | 8579.706 | 8135.971 | -16.85648 | 156.1932 | 260.6726 | 26.8695
45.91 | 8914.1309 | 8576.603 | 8134.047 | 337.5276 | 155.3975 | 260.2707 | 26.88842
45.919998 | 8696.0391 | 8573.51 | 8132.122 | 122.5292 | 154.6086 | 259.8717 | 26.90762
45.93 | 8334.6533 | 8570.425 | 8130.196 | -235.7719 | 153.8268 | 259.4753 | 26.92709
45.939999 | 8466.8916 | 8567.35 | 8128.27 | -100.4587 | 153.052 | 259.0814 | 26.94683
45.950001 | 8490.7881 | 8564.284 | 8126.343 | -73.49579 | 152.2841 | 258.6899 | 26.96686
45.959999 | 8385.9766 | 8561.227 | 8124.416 | -175.2501 | 151.5231 | 258.3003 | 26.98715
45.970001 | 8749.2109 | 8558.177 | 8122.488 | 191.0337 | 150.7688 | 257.9126 | 27.00773
45.98 | 8623.4658 | 8555.136 | 8120.56 | 68.3295 | 150.0212 | 257.5265 | 27.02857
45.990002 | 8340.7627 | 8552.102 | 8118.631 | -211.3396 | 149.2799 | 257.1418 | 27.0497
46 | 8143.6309 | 8549.077 | 8116.702 | -405.4463 | 148.5458 | 256.7583 | 27.07109
46.009998 | 8683.3564 | 8546.059 | 8114.773 | 137.2975 | 147.8178 | 256.3758 | 27.09277
46.02 | 8692.0039 | 8543.047 | 8112.842 | 148.957 | 147.0962 | 255.9941 | 27.11474
46.029999 | 8874.8262 | 8540.042 | 8110.911 | 334.7841 | 146.3809 | 255.613 | 27.13698
46.040001 | 8691.6592 | 8537.043 | 8108.979 | 154.6158 | 145.6719 | 255.2325 | 27.15951
46.049999 | 8566.7705 | 8534.051 | 8107.048 | 32.719 | 144.969 | 254.8522 | 27.18231
46.060001 | 8491.7959 | 8531.065 | 8105.115 | -39.26914 | 144.2721 | 254.4722 | 27.20541
46.07 | 8416.8623 | 8528.085 | 8103.183 | -111.2227 | 143.5813 | 254.0922 | 27.22879
46.080002 | 8383.4502 | 8525.11 | 8101.249 | -141.6597 | 142.8964 | 253.7121 | 27.25246
46.09 | 9154.9326 | 8522.141 | 8099.316 | 632.7912 | 142.2175 | 253.3319 | 27.2764
46.099998 | 8727.2852 | 8519.178 | 8097.382 | 208.1069 | 141.5444 | 252.9516 | 27.30064
46.110001 | 8459.9756 | 8516.219 | 8095.446 | -56.24386 | 140.8769 | 252.5709 | 27.32518
46.119999 | 8565.9033 | 8513.267 | 8093.512 | 52.63645 | 140.2152 | 252.1901 | 27.34999
46.130001 | 8558.3994 | 8510.319 | 8091.576 | 48.08067 | 139.5591 | 251.809 | 27.37511
46.139999 | 8186.6382 | 8507.376 | 8089.64 | -320.7383 | 138.9086 | 251.4276 | 27.4005
46.150002 | 8307.1211 | 8504.438 | 8087.703 | -197.3171 | 138.2632 | 251.0461 | 27.42621
46.16 | 8192.9004 | 8501.507 | 8085.766 | -308.6061 | 137.6239 | 250.6644 | 27.4522
46.169998 | 8241.0938 | 8498.58 | 8083.829 | -257.4859 | 136.9897 | 250.2827 | 27.47849
46.18 | 8291.0498 | 8495.657 | 8081.89 | -204.6075 | 136.3608 | 249.901 | 27.50507
46.189999 | 8727.4951 | 8492.741 | 8079.952 | 234.7543 | 135.7371 | 249.5194 | 27.53196
46.200001 | 8610.0957 | 8489.829 | 8078.013 | 120.2667 | 135.1186 | 249.1381 | 27.55915
46.209999 | 8444.1621 | 8486.923 | 8076.074 | -42.7612 | 134.5053 | 248.7572 | 27.58663
46.220001 | 8671.3018 | 8484.022 | 8074.134 | 187.2794 | 133.897 | 248.3768 | 27.61442
46.23 | 8371.8242 | 8481.128 | 8072.194 | -109.3034 | 133.2938 | 247.9971 | 27.64251
46.240002 | 8481.2793 | 8478.238 | 8070.253 | 3.041586 | 132.6953 | 247.6182 | 27.67091
46.25 | 8614.2031 | 8475.355 | 8068.313 | 138.8482 | 132.1022 | 247.2403 | 27.69961
46.259998 | 8804.624 | 8472.478 | 8066.372 | 332.1462 | 131.5138 | 246.8637 | 27.72861
46.27 | 8775.6738 | 8469.606 | 8064.43 | 306.0678 | 130.9301 | 246.4883 | 27.75793
46.279999 | 8375.2812 | 8466.741 | 8062.488 | -91.45966 | 130.3512 | 246.1144 | 27.78756
46.290001 | 8130.3091 | 8463.882 | 8060.545 | -333.5724 | 129.777 | 245.7423 | 27.81751
46.299999 | 8662.4385 | 8461.029 | 8058.602 | 201.4091 | 129.2075 | 245.372 | 27.84776
46.310001 | 8455.335 | 8458.183 | 8056.658 | -2.847983 | 128.6426 | 245.0037 | 27.87833
46.32 | 8547.542 | 8455.344 | 8054.715 | 92.19816 | 128.0822 | 244.6376 | 27.90921
46.330002 | 8623.0918 | 8452.511 | 8052.77 | 170.581 | 127.5263 | 244.2738 | 27.94042
46.34 | 8616.8857 | 8449.686 | 8050.826 | 167.2001 | 126.975 | 243.9125 | 27.97194
46.349998 | 8551.8125 | 8446.867 | 8048.882 | 104.9452 | 126.428 | 243.5539 | 28.00378
46.360001 | 8347.5098 | 8444.055 | 8046.936 | -96.5452 | 125.8854 | 243.1978 | 28.03595
46.369999 | 8535.8838 | 8441.251 | 8044.991 | 94.63291 | 125.3472 | 242.8448 | 28.06843
46.380001 | 8266.7705 | 8438.453 | 8043.044 | -171.6827 | 124.8131 | 242.4947 | 28.10125
46.389999 | 8589.5312 | 8435.664 | 8041.098 | 153.8676 | 124.2834 | 242.1477 | 28.13438
46.400002 | 8511.2207 | 8432.88 | 8039.151 | 78.34049 | 123.7576 | 241.8039 | 28.16786
46.41 | 8330.9336 | 8430.106 | 8037.204 | -99.17205 | 123.2364 | 241.4634 | 28.20165
46.419998 | 8711.71 | 8427.338 | 8035.257 | 284.3717 | 122.7191 | 241.1263 | 28.23578
46.43 | 8821.5918 | 8424.578 | 8033.309 | 397.0142 | 122.2058 | 240.7925 | 28.27024
46.439999 | 8752.6211 | 8421.825 | 8031.361 | 330.796 | 121.6966 | 240.4623 | 28.30504
46.450001 | 8300.042 | 8419.08 | 8029.412 | -119.0375 | 121.1913 | 240.1357 | 28.34019
46.459999 | 8500.084 | 8416.342 | 8027.464 | 83.74173 | 120.69 | 239.8127 | 28.37565
46.470001 | 8283.7549 | 8413.612 | 8025.514 | -129.857 | 120.1926 | 239.4933 | 28.41148
46.48 | 8202.8779 | 8410.89 | 8023.565 | -208.0117 | 119.699 | 239.1777 | 28.44763
46.490002 | 7879.7441 | 8408.174 | 8021.615 | -528.43 | 119.209 | 238.8658 | 28.48414
46.5 | 7906.6631 | 8405.467 | 8019.666 | -498.8042 | 118.7233 | 238.5576 | 28.52098
46.509998 | 8108.1372 | 8402.768 | 8017.716 | -294.6307 | 118.241 | 238.2532 | 28.55817
46.52 | 8643.6797 | 8400.075 | 8015.765 | 243.6044 | 117.7625 | 237.9526 | 28.59572
46.529999 | 8594.8652 | 8397.391 | 8013.814 | 197.4745 | 117.2876 | 237.6557 | 28.63362
46.540001 | 8185.1533 | 8394.713 | 8011.862 | -209.5598 | 116.8164 | 237.3628 | 28.67188
46.549999 | 8110.9204 | 8392.044 | 8009.911 | -281.1233 | 116.3487 | 237.0736 | 28.71048
46.560001 | 8060.5933 | 8389.381 | 8007.959 | -328.7877 | 115.8846 | 236.7882 | 28.74946
46.57 | 8034.4844 | 8386.726 | 8006.007 | -352.2418 | 115.4241 | 236.5066 | 28.78878
46.580002 | 8176.2988 | 8384.078 | 8004.054 | -207.7794 | 114.9669 | 236.2288 | 28.82848
46.59 | 8492.8164 | 8381.438 | 8002.102 | 111.378 | 114.5133 | 235.9548 | 28.86852
46.599998 | 8349.7646 | 8378.806 | 8000.149 | -29.04125 | 114.0631 | 235.6846 | 28.90894
46.610001 | 7826.7778 | 8376.18 | 7998.195 | -549.4017 | 113.6163 | 235.4182 | 28.94974
46.619999 | 7728.771 | 8373.561 | 7996.242 | -644.7904 | 113.1728 | 235.1554 | 28.99089
46.630001 | 8072.9204 | 8370.95 | 7994.288 | -298.0293 | 112.7327 | 234.8965 | 29.03243
46.639999 | 8202.2705 | 8368.346 | 7992.334 | -166.0753 | 112.2958 | 234.6412 | 29.07433
46.650002 | 7995.2158 | 8365.748 | 7990.38 | -370.5321 | 111.862 | 234.3897 | 29.11663
46.66 | 8283.0098 | 8363.158 | 7988.426 | -80.14855 | 111.4318 | 234.1418 | 29.15928
46.669998 | 8292.1211 | 8360.576 | 7986.471 | -68.45455 | 111.0046 | 233.8976 | 29.20233
46.68 | 8031.8838 | 8357.999 | 7984.516 | -326.1152 | 110.5805 | 233.657 | 29.24576
46.689999 | 8008.8013 | 8355.43 | 7982.561 | -346.6287 | 110.1596 | 233.42 | 29.28958
46.700001 | 8267.6543 | 8352.867 | 7980.605 | -85.21291 | 109.7418 | 233.1867 | 29.3338
46.709999 | 8393.251 | 8350.312 | 7978.65 | 42.93905 | 109.327 | 232.9569 | 29.3784
46.720001 | 8415.6885 | 8347.763 | 7976.693 | 67.92572 | 108.9153 | 232.7307 | 29.4234
46.73 | 7821.0322 | 8345.221 | 7974.737 | -524.1886 | 108.5066 | 232.508 | 29.46879
46.740002 | 7783.3335 | 8342.685 | 7972.781 | -559.3514 | 108.1007 | 232.2889 | 29.5146
46.75 | 7924.1543 | 8340.157 | 7970.825 | -416.0024 | 107.6982 | 232.0732 | 29.56078
46.759998 | 7941.1499 | 8337.635 | 7968.868 | -396.485 | 107.2983 | 231.861 | 29.60738
46.77 | 7980.7144 | 8335.119 | 7966.911 | -354.4045 | 106.9014 | 231.6523 | 29.6544
46.779999 | 8123.7793 | 8332.61 | 7964.954 | -208.8308 | 106.5073 | 231.447 | 29.70182
46.790001 | 8172.3115 | 8330.107 | 7962.996 | -157.7957 | 106.1161 | 231.2452 | 29.74966
46.799999 | 8159.4224 | 8327.611 | 7961.039 | -168.189 | 105.7277 | 231.0467 | 29.7979
46.810001 | 7963.7886 | 8325.121 | 7959.081 | -361.3327 | 105.3421 | 230.8517 | 29.84658
46.82 | 7856.7012 | 8322.638 | 7957.123 | -465.9369 | 104.9593 | 230.6599 | 29.89567
46.830002 | 8051.9678 | 8320.161 | 7955.165 | -268.1928 | 104.579 | 230.4716 | 29.9452
46.84 | 8214.1279 | 8317.69 | 7953.207 | -103.5626 | 104.2018 | 230.2866 | 29.99514
46.849998 | 7976.8652 | 8315.226 | 7951.249 | -338.3613 | 103.8271 | 230.1049 | 30.04551
46.860001 | 8213.9951 | 8312.768 | 7949.29 | -98.77259 | 103.4551 | 229.9266 | 30.09633
46.869999 | 8194.6309 | 8310.316 | 7947.331 | -115.6852 | 103.0857 | 229.7514 | 30.14757
46.880001 | 7951.9253 | 8307.87 | 7945.372 | -355.9447 | 102.7189 | 229.5797 | 30.19927
46.889999 | 8389.21 | 8305.431 | 7943.413 | 83.77933 | 102.3548 | 229.4111 | 30.25139
46.900002 | 8147.0845 | 8302.997 | 7941.454 | -155.9121 | 101.9931 | 229.2458 | 30.30399
46.91 | 8194.417 | 8300.57 | 7939.495 | -106.1526 | 101.6341 | 229.0837 | 30.357
46.919998 | 8238.5312 | 8298.149 | 7937.536 | -59.61738 | 101.2775 | 228.9249 | 30.41049
46.93 | 8164.6729 | 8295.733 | 7935.576 | -131.0599 | 100.9235 | 228.7693 | 30.46443
46.939999 | 8081.4082 | 8293.324 | 7933.616 | -211.9155 | 100.5719 | 228.6168 | 30.51883
46.950001 | 7982.7715 | 8290.92 | 7931.656 | -308.1485 | 100.2228 | 228.4677 | 30.57371
46.959999 | 8105.5415 | 8288.523 | 7929.696 | -182.9815 | 99.87616 | 228.3216 | 30.62903
46.970001 | 8139.6831 | 8286.131 | 7927.736 | -146.4481 | 99.53189 | 228.1787 | 30.68485
46.98 | 7957.6992 | 8283.746 | 7925.776 | -326.0467 | 99.19001 | 228.039 | 30.74112
46.990002 | 8048.8857 | 8281.366 | 7923.815 | -232.4801 | 98.85034 | 227.9025 | 30.79789
47 | 8280.2334 | 8278.993 | 7921.855 | 1.240899 | 98.51335 | 227.7691 | 30.85511
47.009998 | 8185.3257 | 8276.625 | 7919.895 | -91.29929 | 98.17852 | 227.6388 | 30.91283
47.02 | 7602.1367 | 8274.263 | 7917.934 | -672.1258 | 97.84599 | 227.5117 | 30.97105
47.029999 | 7763.6797 | 8271.906 | 7915.973 | -508.2268 | 97.51576 | 227.3877 | 31.02976
47.040001 | 8271.3115 | 8269.556 | 7914.012 | 1.7558 | 97.18777 | 227.2669 | 31.08898
47.049999 | 8194.7803 | 8267.211 | 7912.052 | -72.43107 | 96.86205 | 227.149 | 31.14867
47.060001 | 8091.9995 | 8264.872 | 7910.09 | -172.8726 | 96.53853 | 227.0345 | 31.2089
47.07 | 8334.2793 | 8262.539 | 7908.129 | 71.74013 | 96.21725 | 226.9229 | 31.26962
47.080002 | 8138 | 8260.211 | 7906.168 | -122.2112 | 95.89798 | 226.8145 | 31.33087
47.09 | 7858.5732 | 8257.89 | 7904.207 | -399.3169 | 95.58119 | 226.7092 | 31.39261
47.099998 | 7825.749 | 8255.574 | 7902.246 | -429.8255 | 95.2664 | 226.607 | 31.45489
47.110001 | 8090.2144 | 8253.264 | 7900.284 | -163.0492 | 94.95373 | 226.5079 | 31.51771
47.119999 | 8184.8042 | 8250.959 | 7898.323 | -66.15515 | 94.64318 | 226.4118 | 31.58103
47.130001 | 7873.9722 | 8248.66 | 7896.362 | -374.6879 | 94.33472 | 226.3189 | 31.64492
47.139999 | 7569.5977 | 8246.367 | 7894.4 | -676.7695 | 94.02835 | 226.229 | 31.70932
47.150002 | 7753.0889 | 8244.079 | 7892.438 | -490.9901 | 93.72397 | 226.1424 | 31.7743
47.16 | 7767.4561 | 8241.797 | 7890.477 | -474.3413 | 93.42173 | 226.0587 | 31.83979
47.169998 | 7721.4419 | 8239.522 | 7888.516 | -518.0796 | 93.12149 | 225.9781 | 31.90586
47.18 | 8108.2681 | 8237.25 | 7886.554 | -128.9823 | 92.82323 | 225.9007 | 31.97248
47.189999 | 8044.6621 | 8234.986 | 7884.593 | -190.3235 | 92.52698 | 225.8263 | 32.03967
47.200001 | 7860.4312 | 8232.726 | 7882.631 | -372.2946 | 92.23268 | 225.7551 | 32.10744
47.209999 | 7909.2642 | 8230.472 | 7880.669 | -321.2081 | 91.94036 | 225.6868 | 32.17576
47.220001 | 8006.7173 | 8228.224 | 7878.707 | -221.5065 | 91.64995 | 225.6218 | 32.24469
47.23 | 7949.1885 | 8225.981 | 7876.746 | -276.7928 | 91.36148 | 225.5598 | 32.31418
47.240002 | 7941.6665 | 8223.744 | 7874.784 | -282.0773 | 91.07479 | 225.5011 | 32.38429
47.25 | 7844.3701 | 8221.513 | 7872.822 | -377.1428 | 90.79025 | 225.4452 | 32.45495
47.259998 | 7751.0781 | 8219.287 | 7870.861 | -468.2093 | 90.50746 | 225.3926 | 32.52624
47.27 | 7629.5991 | 8217.067 | 7868.899 | -587.4677 | 90.22652 | 225.3431 | 32.59813
47.279999 | 7683.8477 | 8214.852 | 7866.938 | -531.0046 | 89.94743 | 225.2967 | 32.67064
47.290001 | 7907.9487 | 8212.643 | 7864.976 | -304.6943 | 89.67016 | 225.2535 | 32.74378
47.299999 | 7896.0762 | 8210.44 | 7863.014 | -314.3637 | 89.39472 | 225.2133 | 32.81751
47.310001 | 8077.7881 | 8208.242 | 7861.052 | -130.4536 | 89.12106 | 225.1764 | 32.89191
47.32 | 8062.8086 | 8206.05 | 7859.091 | -143.241 | 88.84921 | 225.1425 | 32.96691
47.330002 | 7872.54 | 8203.863 | 7857.129 | -331.3225 | 88.57898 | 225.1119 | 33.04259
47.34 | 7597.5439 | 8201.682 | 7855.168 | -604.1381 | 88.31077 | 225.0843 | 33.11888
47.349998 | 7737.2954 | 8199.507 | 7853.207 | -462.2115 | 88.04417 | 225.06 | 33.19583
47.360001 | 7980.6963 | 8197.337 | 7851.245 | -216.6402 | 87.77929 | 225.0388 | 33.27347
47.369999 | 7845.4106 | 8195.173 | 7849.284 | -349.762 | 87.51614 | 225.0208 | 33.35174
47.380001 | 7773.2065 | 8193.014 | 7847.322 | -419.8073 | 87.25468 | 225.0061 | 33.43073
47.389999 | 7700.1338 | 8190.861 | 7845.361 | -490.7273 | 86.99491 | 224.9944 | 33.51035
47.400002 | 8156.9868 | 8188.713 | 7843.4 | -31.7265 | 86.73676 | 224.9861 | 33.59071
47.41 | 8010.0396 | 8186.572 | 7841.439 | -176.5324 | 86.48035 | 224.9809 | 33.67172
47.419998 | 7776.8882 | 8184.436 | 7839.478 | -407.5481 | 86.22557 | 224.979 | 33.75345
47.43 | 7668.9678 | 8182.306 | 7837.517 | -513.3378 | 85.97239 | 224.9803 | 33.83589
47.439999 | 7466.9717 | 8180.181 | 7835.556 | -713.2094 | 85.72085 | 224.9848 | 33.91905
47.450001 | 7588.7388 | 8178.062 | 7833.595 | -589.323 | 85.4709 | 224.9928 | 34.00294
47.459999 | 7902.2188 | 8175.949 | 7831.635 | -273.7299 | 85.22256 | 225.0038 | 34.08754
47.470001 | 8051.7769 | 8173.841 | 7829.674 | -122.0639 | 84.97579 | 225.0183 | 34.1729
47.48 | 8235.3535 | 8171.739 | 7827.714 | 63.6144 | 84.73059 | 225.0359 | 34.25899
47.490002 | 7855.3057 | 8169.643 | 7825.753 | -314.3368 | 84.48683 | 225.057 | 34.34587
47.5 | 7785.3574 | 8167.553 | 7823.793 | -382.1951 | 84.24485 | 225.0813 | 34.43346
47.509998 | 7783.3335 | 8165.468 | 7821.833 | -382.1348 | 84.00429 | 225.109 | 34.52184
47.52 | 7520.228 | 8163.389 | 7819.873 | -643.161 | 83.76523 | 225.1401 | 34.61101
47.529999 | 7870.3423 | 8161.316 | 7817.913 | -290.9737 | 83.5277 | 225.1745 | 34.70096
47.540001 | 8297.0781 | 8159.248 | 7815.953 | 137.8296 | 83.29165 | 225.2124 | 34.79172
47.549999 | 8138.6123 | 8157.187 | 7813.993 | -18.57499 | 83.05709 | 225.2535 | 34.88326
47.560001 | 7773.3228 | 8155.131 | 7812.033 | -381.8086 | 82.82401 | 225.2983 | 34.97565
47.57 | 8030.6108 | 8153.082 | 7810.074 | -122.471 | 82.59239 | 225.3464 | 35.06883
47.580002 | 8067.73 | 8151.037 | 7808.115 | -83.30747 | 82.3621 | 225.398 | 35.16288
47.59 | 7899.6021 | 8149 | 7806.156 | -249.3978 | 82.13347 | 225.4529 | 35.25772
47.599998 | 7954.8306 | 8146.968 | 7804.197 | -192.1377 | 81.90617 | 225.5115 | 35.35343
47.610001 | 7836.1494 | 8144.942 | 7802.238 | -308.7922 | 81.68027 | 225.5735 | 35.45003
47.619999 | 7664.5303 | 8142.922 | 7800.279 | -478.3914 | 81.4558 | 225.639 | 35.54746
47.630001 | 7706.8105 | 8140.907 | 7798.321 | -434.0968 | 81.23271 | 225.7082 | 35.64581
47.639999 | 8034.8696 | 8138.899 | 7796.363 | -104.0298 | 81.01102 | 225.7808 | 35.74502
47.650002 | 8170.04 | 8136.897 | 7794.404 | 33.14316 | 80.79064 | 225.8572 | 35.84517
47.66 | 7995.6338 | 8134.901 | 7792.446 | -139.2673 | 80.57171 | 225.937 | 35.94618
47.669998 | 7815.1958 | 8132.912 | 7790.489 | -317.7157 | 80.35411 | 226.0205 | 36.04813
47.68 | 8051.1035 | 8130.927 | 7788.531 | -79.82384 | 80.13784 | 226.1077 | 36.15103
47.689999 | 7724.4536 | 8128.95 | 7786.573 | -404.4962 | 79.92292 | 226.1985 | 36.25487
47.700001 | 7673.8608 | 8126.978 | 7784.616 | -453.1172 | 79.7093 | 226.2932 | 36.35968
47.709999 | 7976.8813 | 8125.013 | 7782.659 | -148.1317 | 79.49701 | 226.3914 | 36.46543
47.720001 | 7701.8389 | 8123.054 | 7780.702 | -421.2148 | 79.28602 | 226.4936 | 36.57219
47.73 | 7434.7476 | 8121.101 | 7778.745 | -686.3534 | 79.07632 | 226.5994 | 36.67991
47.740002 | 7572.0513 | 8119.154 | 7776.789 | -547.1029 | 78.86782 | 226.7091 | 36.78868
47.75 | 7664.4629 | 8117.214 | 7774.833 | -452.7515 | 78.66078 | 226.8225 | 36.8984
47.759998 | 7968.4067 | 8115.281 | 7772.877 | -146.8744 | 78.45492 | 226.9399 | 37.00919
47.77 | 7616.2666 | 8113.353 | 7770.921 | -497.0868 | 78.2503 | 227.0611 | 37.12102
47.779999 | 7842.8936 | 8111.433 | 7768.966 | -268.539 | 78.04694 | 227.1862 | 37.2339
47.790001 | 7706.0918 | 8109.518 | 7767.01 | -403.4261 | 77.84481 | 227.3155 | 37.34787
47.799999 | 7539.5063 | 8107.61 | 7765.055 | -568.104 | 77.64392 | 227.4485 | 37.46289
47.810001 | 7260.166 | 8105.709 | 7763.1 | -845.5428 | 77.44423 | 227.5857 | 37.57904
47.82 | 7537.0122 | 8103.814 | 7761.145 | -566.802 | 77.24577 | 227.7268 | 37.69628
47.830002 | 7620.1172 | 8101.926 | 7759.191 | -481.8086 | 77.04841 | 227.8721 | 37.81468
47.84 | 7532.6172 | 8100.045 | 7757.237 | -567.4276 | 76.85243 | 228.0214 | 37.93416
47.849998 | 7665.77 | 8098.171 | 7755.283 | -432.4007 | 76.65756 | 228.1749 | 38.05482
47.860001 | 7663.291 | 8096.302 | 7753.329 | -433.0113 | 76.46384 | 228.3326 | 38.17668
47.869999 | 7431.5254 | 8094.442 | 7751.376 | -662.9162 | 76.27131 | 228.4944 | 38.29968
47.880001 | 7674.9292 | 8092.587 | 7749.423 | -417.6581 | 76.07993 | 228.6607 | 38.42393
47.889999 | 7866.5078 | 8090.74 | 7747.47 | -224.2326 | 75.88971 | 228.8311 | 38.54935
47.900002 | 7912.8745 | 8088.9 | 7745.517 | -176.0253 | 75.70059 | 229.006 | 38.67608
47.91 | 7888.4146 | 8087.067 | 7743.565 | -198.6524 | 75.51267 | 229.1851 | 38.80397
47.919998 | 7629.2856 | 8085.241 | 7741.614 | -455.9557 | 75.32585 | 229.3686 | 38.93317
47.93 | 7569.2319 | 8083.422 | 7739.662 | -514.1902 | 75.14015 | 229.5567 | 39.06367
47.939999 | 7580.7559 | 8081.611 | 7737.71 | -500.8547 | 74.95556 | 229.7492 | 39.19546
47.950001 | 7463.6802 | 8079.806 | 7735.759 | -616.1258 | 74.77207 | 229.9464 | 39.32861
47.959999 | 7610.4414 | 8078.009 | 7733.809 | -467.5678 | 74.58968 | 230.1479 | 39.46305
47.970001 | 7880.5562 | 8076.219 | 7731.858 | -195.6631 | 74.40837 | 230.3544 | 39.5989
47.98 | 7812.6797 | 8074.437 | 7729.908 | -261.7576 | 74.22815 | 230.5653 | 39.73609
47.990002 | 7721.5273 | 8072.662 | 7727.957 | -351.135 | 74.04897 | 230.7812 | 39.87474
48 | 7736.3647 | 8070.896 | 7726.008 | -334.5308 | 73.87091 | 231.0015 | 40.01473
48.009998 | 8147.7651 | 8069.136 | 7724.059 | 78.62865 | 73.69389 | 231.2269 | 40.1562
48.02 | 8071.0967 | 8067.384 | 7722.11 | 3.712303 | 73.51791 | 231.4571 | 40.29914
48.029999 | 7692.1914 | 8065.641 | 7720.162 | -373.4492 | 73.34299 | 231.6922 | 40.44356
48.040001 | 8002.1045 | 8063.904 | 7718.213 | -61.79986 | 73.16908 | 231.9325 | 40.58952
48.049999 | 8137.7959 | 8062.177 | 7716.266 | 75.61936 | 72.99622 | 232.1776 | 40.73696
48.060001 | 7759.6094 | 8060.456 | 7714.318 | -300.8469 | 72.82437 | 232.428 | 40.886
48.07 | 7780.8462 | 8058.744 | 7712.371 | -277.8982 | 72.65355 | 232.6835 | 41.03658
48.080002 | 7806.959 | 8057.04 | 7710.424 | -250.0813 | 72.48364 | 232.9442 | 41.18883
48.09 | 7558.0225 | 8055.345 | 7708.478 | -497.3227 | 72.3149 | 233.2101 | 41.34261
48.099998 | 7563.9097 | 8053.658 | 7706.532 | -489.7487 | 72.14708 | 233.4814 | 41.49807
48.110001 | 7720.7607 | 8051.979 | 7704.585 | -331.2185 | 71.98023 | 233.7582 | 41.65525
48.119999 | 7590.4961 | 8050.309 | 7702.64 | -459.8131 | 71.81439 | 234.0403 | 41.81408
48.130001 | 7301.9634 | 8048.647 | 7700.695 | -746.684 | 71.64949 | 234.3281 | 41.9747
48.139999 | 7561.5303 | 8046.995 | 7698.751 | -485.4645 | 71.48559 | 234.6213 | 42.13702
48.150002 | 7583.4985 | 8045.35 | 7696.806 | -461.8519 | 71.3226 | 234.9205 | 42.30122
48.16 | 7519.7129 | 8043.715 | 7694.863 | -524.0025 | 71.16062 | 235.2251 | 42.46711
48.169998 | 7639.5254 | 8042.09 | 7692.919 | -402.5642 | 70.99958 | 235.5356 | 42.6349
48.18 | 7770.1494 | 8040.472 | 7690.976 | -270.3228 | 70.83947 | 235.8521 | 42.80458
48.189999 | 7846.8096 | 8038.864 | 7689.034 | -192.0549 | 70.6803 | 236.1744 | 42.97616
48.200001 | 7734.3696 | 8037.266 | 7687.091 | -302.8961 | 70.52205 | 236.503 | 43.1497
48.209999 | 7316.1226 | 8035.677 | 7685.149 | -719.5541 | 70.36474 | 236.8374 | 43.32516
48.220001 | 7412.0811 | 8034.097 | 7683.208 | -622.0158 | 70.20833 | 237.1783 | 43.50268
48.23 | 7765.9717 | 8032.527 | 7681.267 | -266.5552 | 70.05284 | 237.5251 | 43.6822
48.240002 | 7517.6357 | 8030.966 | 7679.326 | -513.3307 | 69.89824 | 237.8786 | 43.86386
48.25 | 7587.1406 | 8029.416 | 7677.386 | -442.2756 | 69.74457 | 238.2381 | 44.04751
48.259998 | 7719.4331 | 8027.876 | 7675.447 | -308.443 | 69.59178 | 238.6043 | 44.23336
48.27 | 7577.3833 | 8026.345 | 7673.507 | -448.962 | 69.43987 | 238.9771 | 44.42141
48.279999 | 7582.7017 | 8024.825 | 7671.568 | -442.1235 | 69.28886 | 239.3565 | 44.61167
48.290001 | 7803.498 | 8023.315 | 7669.629 | -219.8171 | 69.1387 | 239.7428 | 44.80422
48.299999 | 7658.8345 | 8021.816 | 7667.692 | -362.9814 | 68.98944 | 240.1356 | 44.99901
48.310001 | 7541.6309 | 8020.327 | 7665.754 | -478.6958 | 68.84102 | 240.5357 | 45.1962
48.32 | 7477.2915 | 8018.849 | 7663.817 | -541.5571 | 68.69348 | 240.9424 | 45.39573
48.330002 | 7541.5723 | 8017.381 | 7661.88 | -475.8086 | 68.5467 | 241.3565 | 45.59777
48.34 | 7762.4443 | 8015.925 | 7659.944 | -253.4803 | 68.40092 | 241.7774 | 45.80215
48.349998 | 7849.1201 | 8014.479 | 7658.009 | -165.3593 | 68.25592 | 242.2056 | 46.0091
48.360001 | 7824.374 | 8013.045 | 7656.073 | -188.6706 | 68.11175 | 242.6412 | 46.21866
48.369999 | 7728.4482 | 8011.622 | 7654.139 | -283.1736 | 67.96842 | 243.0839 | 46.43077
48.380001 | 7572.7305 | 8010.21 | 7652.204 | -437.4794 | 67.8259 | 243.5344 | 46.6456
48.389999 | 7670.3779 | 8008.81 | 7650.271 | -338.432 | 67.68422 | 243.992 | 46.86308
48.400002 | 7679.6948 | 8007.421 | 7648.337 | -327.7263 | 67.54333 | 244.4577 | 47.08343
48.41 | 7492.4111 | 8006.044 | 7646.404 | -513.6333 | 67.40328 | 244.9305 | 47.30645
48.419998 | 7537.8369 | 8004.68 | 7644.472 | -466.8429 | 67.26404 | 245.411 | 47.5324
48.43 | 7558.3335 | 8003.326 | 7642.54 | -444.993 | 67.12558 | 245.8995 | 47.7613
48.439999 | 7666.2534 | 8001.986 | 7640.609 | -335.7322 | 66.98793 | 246.3955 | 47.99316
48.450001 | 7718.6235 | 8000.657 | 7638.678 | -282.0331 | 66.85106 | 246.8997 | 48.22811
48.459999 | 7846.2002 | 7999.34 | 7636.748 | -153.1401 | 66.71499 | 247.4113 | 48.4661
48.470001 | 7841.3623 | 7998.036 | 7634.818 | -156.6736 | 66.57969 | 247.9311 | 48.70731
48.48 | 7698.8994 | 7996.744 | 7632.889 | -297.8447 | 66.44517 | 248.4585 | 48.9517
48.490002 | 7747.2573 | 7995.465 | 7630.96 | -248.2073 | 66.3114 | 248.9942 | 49.1995
48.5 | 7739.8262 | 7994.198 | 7629.032 | -254.3717 | 66.17843 | 249.5372 | 49.45049
48.509998 | 7632.769 | 7992.944 | 7627.104 | -360.175 | 66.04622 | 250.0883 | 49.70498
48.52 | 7655.2227 | 7991.702 | 7625.177 | -336.4793 | 65.91475 | 250.6473 | 49.963
48.529999 | 7720.208 | 7990.473 | 7623.251 | -270.2652 | 65.78405 | 251.2139 | 50.22458
48.540001 | 7619.6558 | 7989.257 | 7621.324 | -369.6009 | 65.65409 | 251.7886 | 50.48985
48.549999 | 7471.4062 | 7988.053 | 7619.399 | -516.647 | 65.52487 | 252.3704 | 50.75878
48.560001 | 7541.7974 | 7986.862 | 7617.474 | -445.0647 | 65.39639 | 252.9603 | 51.0316
48.57 | 7539.9883 | 7985.684 | 7615.55 | -445.6954 | 65.26865 | 253.5572 | 51.30825
48.580002 | 7240.1245 | 7984.518 | 7613.625 | -744.3933 | 65.14158 | 254.1618 | 51.58898
48.59 | 7339.7769 | 7983.365 | 7611.703 | -643.5878 | 65.01535 | 254.7732 | 51.87359
48.599998 | 7489.771 | 7982.224 | 7609.78 | -492.4532 | 64.8898 | 255.3917 | 52.16243
48.610001 | 7689.478 | 7981.095 | 7607.858 | -291.6174 | 64.76494 | 256.0173 | 52.45557
48.619999 | 7759.897 | 7979.979 | 7605.937 | -220.0823 | 64.64081 | 256.649 | 52.75297
48.630001 | 7627.3291 | 7978.875 | 7604.015 | -351.5461 | 64.51739 | 257.2877 | 53.05487
48.639999 | 7425.9316 | 7977.783 | 7602.095 | -551.8516 | 64.39467 | 257.932 | 53.36124
48.650002 | 7476.0649 | 7976.703 | 7600.175 | -500.6379 | 64.27263 | 258.5828 | 53.67239
48.66 | 7691.9214 | 7975.634 | 7598.256 | -283.7128 | 64.15132 | 259.2387 | 53.98806
48.669998 | 7411.0532 | 7974.577 | 7596.338 | -563.5241 | 64.03069 | 259.9 | 54.30867
48.68 | 7258.9346 | 7973.531 | 7594.42 | -714.5966 | 63.91075 | 260.5664 | 54.63428
48.689999 | 7301.0747 | 7972.496 | 7592.503 | -671.4217 | 63.79149 | 261.2374 | 54.96494
48.700001 | 7527.7124 | 7971.472 | 7590.585 | -443.7599 | 63.67291 | 261.9131 | 55.30084
48.709999 | 7754.6602 | 7970.459 | 7588.67 | -215.7988 | 63.55501 | 262.5923 | 55.64199
48.720001 | 7846.0869 | 7969.456 | 7586.754 | -123.369 | 63.43777 | 263.2756 | 55.98865
48.73 | 7404.4414 | 7968.463 | 7584.839 | -564.0216 | 63.32121 | 263.9617 | 56.34083
48.740002 | 7066.4414 | 7967.48 | 7582.925 | -901.0386 | 63.20529 | 264.6512 | 56.69886
48.75 | 7165.937 | 7966.507 | 7581.011 | -800.5698 | 63.09007 | 265.3428 | 57.06248
48.759998 | 7405.168 | 7965.543 | 7579.099 | -560.3752 | 62.9755 | 266.0366 | 57.4322
48.77 | 7563.2217 | 7964.588 | 7577.186 | -401.3667 | 62.86156 | 266.7326 | 57.80808
48.779999 | 7729.2139 | 7963.643 | 7575.275 | -234.4292 | 62.74829 | 267.4298 | 58.19021
48.790001 | 7459.0879 | 7962.707 | 7573.363 | -503.6186 | 62.63565 | 268.1287 | 58.57883
48.799999 | 7191.9194 | 7961.779 | 7571.453 | -769.8595 | 62.52366 | 268.8279 | 58.97396
48.810001 | 7324.5898 | 7960.86 | 7569.543 | -636.2701 | 62.4123 | 269.5284 | 59.37593
48.82 | 7355.418 | 7959.95 | 7567.634 | -604.5316 | 62.30159 | 270.2288 | 59.78475
48.830002 | 7402.1738 | 7959.048 | 7565.726 | -556.874 | 62.19144 | 270.9298 | 60.20085
48.84 | 7586.0854 | 7958.155 | 7563.818 | -372.0693 | 62.08203 | 271.6304 | 60.62391
48.849998 | 7307.8076 | 7957.271 | 7561.912 | -649.463 | 61.97321 | 272.331 | 61.05458
48.860001 | 7405.3091 | 7956.395 | 7560.005 | -551.0855 | 61.86498 | 273.0318 | 61.49295
48.869999 | 7594.8188 | 7955.528 | 7558.1 | -360.7091 | 61.75738 | 273.7318 | 61.93908
48.880001 | 7828.145 | 7954.67 | 7556.194 | -126.5252 | 61.65039 | 274.4322 | 62.39333
48.889999 | 7571.9023 | 7953.822 | 7554.29 | -381.9196 | 61.54402 | 275.1317 | 62.85575
48.900002 | 7548.1592 | 7952.983 | 7552.386 | -404.8239 | 61.43822 | 275.8318 | 63.32685
48.91 | 7722.1147 | 7952.154 | 7550.484 | -230.0396 | 61.33307 | 276.5312 | 63.80627
48.919998 | 7695.481 | 7951.336 | 7548.582 | -255.8552 | 61.22851 | 277.2309 | 64.29474
48.93 | 7610.3413 | 7950.528 | 7546.68 | -340.187 | 61.12453 | 277.9312 | 64.79239
48.939999 | 7507.6826 | 7949.732 | 7544.78 | -442.0495 | 61.02116 | 278.6319 | 65.29938
48.950001 | 7502.6978 | 7948.947 | 7542.879 | -446.2497 | 60.91837 | 279.3339 | 65.81604
48.959999 | 7701.8101 | 7948.175 | 7540.98 | -246.3653 | 60.81617 | 280.0364 | 66.34246
48.970001 | 7668.1216 | 7947.416 | 7539.081 | -279.2945 | 60.71454 | 280.7411 | 66.87911
48.98 | 7442.084 | 7946.671 | 7537.184 | -504.5865 | 60.61351 | 281.4473 | 67.42605
48.990002 | 7434.7944 | 7945.939 | 7535.286 | -511.1449 | 60.51303 | 282.1562 | 67.9839
49 | 7687.8027 | 7945.223 | 7533.39 | -257.4203 | 60.41316 | 282.8674 | 68.55226
49.009998 | 7610.6367 | 7944.523 | 7531.495 | -333.886 | 60.31385 | 283.5819 | 69.13204
49.02 | 7354.936 | 7943.838 | 7529.6 | -588.9025 | 60.2151 | 284.3003 | 69.72337
49.029999 | 7618.6055 | 7943.172 | 7527.706 | -324.5663 | 60.11692 | 285.0227 | 70.32649
49.040001 | 7703.8564 | 7942.523 | 7525.812 | -238.6667 | 60.0193 | 285.7501 | 70.94181
49.049999 | 7226.4316 | 7941.893 | 7523.92 | -715.4618 | 59.92224 | 286.482 | 71.56946
49.060001 | 7262.3677 | 7941.283 | 7522.027 | -678.9156 | 59.82573 | 287.2201 | 72.20999
49.07 | 7489.1587 | 7940.694 | 7520.137 | -451.5351 | 59.72978 | 287.964 | 72.86354
49.080002 | 7509.751 | 7940.126 | 7518.246 | -430.3748 | 59.63433 | 288.7148 | 73.53082
49.09 | 7404.3354 | 7939.58 | 7516.357 | -535.2444 | 59.53952 | 289.4723 | 74.21137
49.099998 | 7591.6543 | 7939.057 | 7514.468 | -347.403 | 59.44521 | 290.2375 | 74.90631
49.110001 | 7728.3672 | 7938.558 | 7512.58 | -210.1909 | 59.35144 | 291.0111 | 75.61585
49.119999 | 7762.7227 | 7938.084 | 7510.693 | -175.3612 | 59.25821 | 291.7926 | 76.34015
49.130001 | 7658.6182 | 7937.635 | 7508.806 | -279.0171 | 59.16551 | 292.5838 | 77.07983
49.139999 | 7656.752 | 7937.213 | 7506.921 | -280.4609 | 59.07335 | 293.3837 | 77.83504
49.150002 | 7780.875 | 7936.818 | 7505.035 | -155.943 | 58.9817 | 294.1942 | 78.60666
49.16 | 7702.5562 | 7936.451 | 7503.152 | -233.8945 | 58.89061 | 295.0142 | 79.39409
49.169998 | 7482.979 | 7936.113 | 7501.269 | -453.1337 | 58.80003 | 295.845 | 80.19864
49.18 | 7532.5869 | 7935.804 | 7499.386 | -403.2169 | 58.70997 | 296.6871 | 81.02049
49.189999 | 7857.5342 | 7935.525 | 7497.505 | -77.99127 | 58.62044 | 297.5403 | 81.85998
49.200001 | 7836.2798 | 7935.278 | 7495.624 | -98.99856 | 58.53141 | 298.4057 | 82.71762
49.209999 | 7629.5654 | 7935.063 | 7493.744 | -305.4976 | 58.44291 | 299.2824 | 83.59363
49.220001 | 7556.0791 | 7934.881 | 7491.865 | -378.8014 | 58.3549 | 300.1723 | 84.48872
49.23 | 7902.8887 | 7934.731 | 7489.987 | -31.8425 | 58.26742 | 301.0742 | 85.40304
49.240002 | 7859.2617 | 7934.616 | 7488.109 | -75.35471 | 58.18042 | 301.9897 | 86.33758
49.25 | 7695.0991 | 7934.536 | 7486.232 | -239.4368 | 58.09396 | 302.9179 | 87.29157
49.259998 | 8098.3125 | 7934.491 | 7484.357 | 163.821 | 58.00798 | 303.8599 | 88.26655
49.27 | 8059.5454 | 7934.483 | 7482.482 | 125.0625 | 57.92251 | 304.816 | 89.26265
49.279999 | 7861.957 | 7934.512 | 7480.608 | -72.55455 | 57.83753 | 305.786 | 90.28016
49.290001 | 8029.8228 | 7934.578 | 7478.734 | 95.24488 | 57.75303 | 306.7709 | 91.31965
49.299999 | 8181.4312 | 7934.682 | 7476.862 | 246.7488 | 57.66904 | 307.7697 | 92.38127
49.310001 | 8139.4888 | 7934.826 | 7474.99 | 204.6628 | 57.58553 | 308.7843 | 93.46569
49.32 | 8179.1992 | 7935.009 | 7473.12 | 244.1901 | 57.50252 | 309.8135 | 94.57303
49.330002 | 8112.5298 | 7935.233 | 7471.25 | 177.2971 | 57.41993 | 310.8586 | 95.70425
49.34 | 8083.3335 | 7935.497 | 7469.381 | 147.837 | 57.33792 | 311.9189 | 96.85828
49.349998 | 7883.7427 | 7935.802 | 7467.514 | -52.05952 | 57.25635 | 312.9953 | 98.03675
49.360001 | 7922.6084 | 7936.15 | 7465.646 | -13.54114 | 57.17524 | 314.0885 | 99.23965
49.369999 | 7964.5601 | 7936.539 | 7463.78 | 28.02089 | 57.09463 | 315.1973 | 100.4669
49.380001 | 7823.5781 | 7936.972 | 7461.915 | -113.3939 | 57.01447 | 316.3238 | 101.7191
49.389999 | 7862.0229 | 7937.448 | 7460.051 | -75.42502 | 56.9348 | 317.4665 | 102.9961
49.400002 | 7928.9302 | 7937.968 | 7458.186 | -9.03797 | 56.85556 | 318.6274 | 104.2987
49.41 | 7966.4878 | 7938.531 | 7456.324 | 27.95641 | 56.77683 | 319.805 | 105.6253
49.419998 | 7813.7998 | 7939.14 | 7454.463 | -125.3398 | 56.69855 | 321.0006 | 106.9776
49.43 | 7907.0063 | 7939.792 | 7452.602 | -32.7858 | 56.62072 | 322.2146 | 108.355
49.439999 | 7902.6284 | 7940.489 | 7450.742 | -37.86099 | 56.54336 | 323.4467 | 109.7573
49.450001 | 7765.835 | 7941.232 | 7448.883 | -175.3966 | 56.46645 | 324.698 | 111.1845
49.459999 | 7792.9673 | 7942.018 | 7447.025 | -149.051 | 56.39 | 325.9674 | 112.6359
49.470001 | 7940.1382 | 7942.85 | 7445.168 | -2.71179 | 56.314 | 327.2569 | 114.1116
49.48 | 8260.9072 | 7943.726 | 7443.312 | 317.1814 | 56.23844 | 328.5651 | 115.6107
49.490002 | 7963.8984 | 7944.647 | 7441.456 | 19.25184 | 56.16333 | 329.8939 | 117.1335
49.5 | 7880.4199 | 7945.61 | 7439.602 | -65.1899 | 56.08869 | 331.2418 | 118.6773
49.509998 | 8010.7456 | 7946.617 | 7437.749 | 64.12853 | 56.01448 | 332.6104 | 120.2432
49.52 | 7908.6123 | 7947.667 | 7435.896 | -39.05431 | 55.94071 | 333.9999 | 121.8298
49.529999 | 7618.7939 | 7948.758 | 7434.045 | -329.9641 | 55.86738 | 335.41 | 123.4357
49.540001 | 7533.3335 | 7949.891 | 7432.194 | -416.5571 | 55.79448 | 336.8421 | 125.0599
49.549999 | 7533.3335 | 7951.062 | 7430.345 | -417.7289 | 55.72204 | 338.2947 | 126.7008
49.560001 | 7588.4702 | 7952.273 | 7428.496 | -363.803 | 55.65001 | 339.7702 | 128.3571
49.57 | 7657.3022 | 7953.521 | 7426.648 | -296.2185 | 55.57842 | 341.2669 | 130.0269
49.580002 | 7852.3608 | 7954.805 | 7424.801 | -102.4439 | 55.50722 | 342.7869 | 131.7091
49.59 | 7825.0063 | 7956.121 | 7422.956 | -131.1147 | 55.43653 | 344.3286 | 133.3997
49.599998 | 7730.6118 | 7957.47 | 7421.112 | -226.8584 | 55.36623 | 345.8937 | 135.0984
49.610001 | 7860.8398 | 7958.849 | 7419.268 | -98.0094 | 55.29634 | 347.4828 | 136.8024
49.619999 | 7892.2866 | 7960.256 | 7417.425 | -67.9689 | 55.22689 | 349.0945 | 138.5089
49.630001 | 7761.5361 | 7961.688 | 7415.583 | -200.1516 | 55.15785 | 350.7313 | 140.2154
49.639999 | 7546.2954 | 7963.142 | 7413.743 | -416.8467 | 55.08923 | 352.3912 | 141.9189
49.650002 | 7623.1616 | 7964.618 | 7411.903 | -341.4561 | 55.02102 | 354.0769 | 143.6173
49.66 | 7681.0742 | 7966.109 | 7410.064 | -285.0348 | 54.95324 | 355.7862 | 145.3053
49.669998 | 7513.3975 | 7967.616 | 7408.227 | -454.218 | 54.88587 | 357.521 | 146.9818
49.68 | 7492.4478 | 7969.133 | 7406.39 | -476.6855 | 54.8189 | 359.2818 | 148.6428
49.689999 | 7811.2734 | 7970.659 | 7404.554 | -159.3858 | 54.75235 | 361.0678 | 150.2849
49.700001 | 7737.3369 | 7972.191 | 7402.719 | -234.8538 | 54.6862 | 362.8807 | 151.9046
49.709999 | 7636.4243 | 7973.723 | 7400.886 | -337.2991 | 54.62047 | 364.7188 | 153.4982
49.720001 | 7631.0435 | 7975.255 | 7399.053 | -344.2119 | 54.55513 | 366.5847 | 155.0626
49.73 | 7597.104 | 7976.782 | 7397.221 | -379.678 | 54.49019 | 368.4763 | 156.594
49.740002 | 7553.168 | 7978.302 | 7395.391 | -425.1344 | 54.42565 | 370.3966 | 158.0896
49.75 | 7433.1641 | 7979.81 | 7393.561 | -546.646 | 54.36153 | 372.3427 | 159.5445
49.759998 | 7439.8491 | 7981.305 | 7391.733 | -541.4562 | 54.2978 | 374.3173 | 160.9569
49.77 | 7729.1279 | 7982.783 | 7389.906 | -253.6554 | 54.23445 | 376.3201 | 162.3232
49.779999 | 7628.9072 | 7984.242 | 7388.079 | -355.3352 | 54.17151 | 378.351 | 163.6406
49.790001 | 7303.6958 | 7985.68 | 7386.254 | -681.9843 | 54.10895 | 380.4113 | 164.9062
49.799999 | 7376.3979 | 7987.093 | 7384.43 | -610.695 | 54.04679 | 382.4988 | 166.1176
49.810001 | 7633.5771 | 7988.481 | 7382.606 | -354.9034 | 53.98501 | 384.6168 | 167.2726
49.82 | 7486.6255 | 7989.84 | 7380.784 | -503.2141 | 53.92363 | 386.7628 | 168.369
49.830002 | 7214.4028 | 7991.17 | 7378.963 | -776.7677 | 53.86259 | 388.9393 | 169.4058
49.84 | 7225.4136 | 7992.47 | 7377.143 | -767.0563 | 53.802 | 391.1442 | 170.3806
49.849998 | 7300.1709 | 7993.739 | 7375.325 | -693.5679 | 53.74177 | 393.3791 | 171.2933
49.860001 | 7394.2993 | 7994.976 | 7373.506 | -600.6771 | 53.68191 | 395.645 | 172.1433
49.869999 | 7317.6001 | 7996.182 | 7371.69 | -678.5815 | 53.62244 | 397.9395 | 172.9298
49.880001 | 7364.4238 | 7997.356 | 7369.874 | -632.9326 | 53.56335 | 400.2659 | 173.6535
49.889999 | 7185.5654 | 7998.499 | 7368.06 | -812.9341 | 53.50463 | 402.6209 | 174.3144
49.900002 | 7314.252 | 7999.614 | 7366.246 | -685.3618 | 53.44627 | 405.0082 | 174.9138
49.91 | 7542.7134 | 8000.699 | 7364.434 | -457.9853 | 53.3883 | 407.4244 | 175.4525
49.919998 | 7635.6479 | 8001.757 | 7362.623 | -366.1092 | 53.33071 | 409.8716 | 175.9322
49.93 | 7317.5679 | 8002.791 | 7360.812 | -685.2227 | 53.27347 | 412.3501 | 176.3549
49.939999 | 7479.895 | 8003.801 | 7359.003 | -523.9063 | 53.21662 | 414.8587 | 176.7227
49.950001 | 7682.9668 | 8004.793 | 7357.195 | -321.8258 | 53.16012 | 417.3993 | 177.0382
49.959999 | 7509.4263 | 8005.766 | 7355.388 | -496.3393 | 53.104 | 419.9691 | 177.304
49.970001 | 7413.168 | 8006.725 | 7353.582 | -593.5574 | 53.04823 | 422.5714 | 177.5233
49.98 | 7414.2446 | 8007.673 | 7351.778 | -593.4284 | 52.99283 | 425.203 | 177.6991
49.990002 | 7434.3848 | 8008.614 | 7349.974 | -574.2295 | 52.93778 | 427.8675 | 177.8347
50 | 7359.0518 | 8009.551 | 7348.172 | -650.4989 | 52.88311 | 430.5607 | 177.9345
50.009998 | 7354.4805 | 8010.488 | 7346.372 | -656.0073 | 52.8288 | 433.2861 | 178.0014
50.02 | 7319.5386 | 8011.428 | 7344.571 | -691.8896 | 52.77483 | 436.0426 | 178.0395
50.029999 | 7270.5698 | 8012.377 | 7342.772 | -741.807 | 52.72123 | 438.8303 | 178.0528
50.040001 | 7264.2144 | 8013.338 | 7340.974 | -749.1234 | 52.66798 | 441.6502 | 178.0452
50.049999 | 7354.8071 | 8014.314 | 7339.178 | -659.5065 | 52.61508 | 444.4996 | 178.0207
50.060001 | 7397.5376 | 8015.311 | 7337.382 | -617.7733 | 52.56253 | 447.3826 | 177.9833
50.07 | 7388.2681 | 8016.331 | 7335.588 | -628.0632 | 52.51034 | 450.2956 | 177.937
50.080002 | 7371.6113 | 8017.381 | 7333.795 | -645.7696 | 52.45846 | 453.2421 | 177.8853
50.09 | 7606.7671 | 8018.463 | 7332.003 | -411.6957 | 52.40699 | 456.2191 | 177.8333
50.099998 | 7755.1426 | 8019.582 | 7330.213 | -264.4389 | 52.35585 | 459.2291 | 177.7835
50.110001 | 7529.4609 | 8020.742 | 7328.423 | -491.2809 | 52.30504 | 462.2736 | 177.7402
50.119999 | 7699.5366 | 8021.945 | 7326.635 | -322.4088 | 52.25458 | 465.3494 | 177.7066
50.130001 | 7536.5273 | 8023.199 | 7324.847 | -486.672 | 52.20446 | 468.4611 | 177.6863
50.139999 | 7463.3169 | 8024.504 | 7323.062 | -561.1871 | 52.15469 | 471.6051 | 177.6825
50.150002 | 7331.8486 | 8025.866 | 7321.276 | -694.0177 | 52.10524 | 474.7867 | 177.698
50.16 | 7284.1309 | 8027.288 | 7319.493 | -743.1568 | 52.05615 | 478.0015 | 177.7368
50.169998 | 7594.1221 | 8028.772 | 7317.711 | -434.6504 | 52.0074 | 481.2535 | 177.8005
50.18 | 7817.9844 | 8030.324 | 7315.93 | -212.3399 | 51.95897 | 484.5437 | 177.8921
50.189999 | 7649.2964 | 8031.946 | 7314.15 | -382.6492 | 51.91089 | 487.8712 | 178.0139
50.200001 | 7482.9116 | 8033.641 | 7312.371 | -550.7297 | 51.86313 | 491.2395 | 178.1681
50.209999 | 7536.9512 | 8035.411 | 7310.593 | -498.4601 | 51.81572 | 494.6457 | 178.3566
50.220001 | 7511.29 | 8037.262 | 7308.817 | -525.9722 | 51.76863 | 498.0957 | 178.5813
50.23 | 7587.4976 | 8039.193 | 7307.042 | -451.6952 | 51.72187 | 501.5857 | 178.8436
50.240002 | 7500.3477 | 8041.21 | 7305.267 | -540.8621 | 51.67544 | 505.1223 | 179.1447
50.25 | 7360.7876 | 8043.312 | 7303.495 | -682.5247 | 51.62935 | 508.7012 | 179.4866
50.259998 | 7434.6714 | 8045.504 | 7301.724 | -610.8327 | 51.58359 | 512.3272 | 179.8693
50.27 | 7587.1445 | 8047.788 | 7299.953 | -460.6432 | 51.53814 | 516.0021 | 180.294
50.279999 | 7529.6104 | 8050.164 | 7298.185 | -520.5534 | 51.49302 | 519.7251 | 180.761
50.290001 | 7523.6357 | 8052.637 | 7296.417 | -529.0009 | 51.44822 | 523.501 | 181.2708
50.299999 | 7737.2559 | 8055.204 | 7294.65 | -317.948 | 51.40376 | 527.3264 | 181.8233
50.310001 | 7543.3608 | 8057.872 | 7292.885 | -514.5109 | 51.35961 | 531.2086 | 182.4186
50.32 | 7393.6953 | 8060.637 | 7291.121 | -666.9418 | 51.31578 | 535.1441 | 183.0561
50.330002 | 7440.7134 | 8063.505 | 7289.358 | -622.7913 | 51.27224 | 539.1393 | 183.7353
50.34 | 7449.4673 | 8066.472 | 7287.597 | -617.0047 | 51.22908 | 543.1902 | 184.4558
50.349998 | 7361.4707 | 8069.543 | 7285.837 | -708.0725 | 51.18621 | 547.304 | 185.216
50.360001 | 7450.915 | 8072.718 | 7284.078 | -621.8032 | 51.14365 | 551.4818 | 186.0151
50.369999 | 7462.585 | 8075.994 | 7282.32 | -613.4091 | 51.10141 | 555.721 | 186.8514
50.380001 | 7590.2231 | 8079.376 | 7280.564 | -489.1529 | 51.05948 | 560.0296 | 187.7233
50.389999 | 7589.8271 | 8082.859 | 7278.809 | -493.0316 | 51.01787 | 564.4031 | 188.6288
50.400002 | 7666.71 | 8086.447 | 7277.055 | -419.7372 | 50.97656 | 568.8503 | 189.5657
50.41 | 7733.7642 | 8090.136 | 7275.302 | -356.3717 | 50.93558 | 573.366 | 190.5319
50.419998 | 7798.6104 | 8093.927 | 7273.552 | -295.3168 | 50.8949 | 577.9563 | 191.5244
50.43 | 7625.8667 | 8097.82 | 7271.801 | -471.9535 | 50.85453 | 582.6237 | 192.5407
50.439999 | 7533.3335 | 8101.812 | 7270.053 | -568.4788 | 50.81447 | 587.3676 | 193.5774
50.450001 | 7663.9707 | 8105.905 | 7268.305 | -441.9343 | 50.77471 | 592.1936 | 194.6315
50.459999 | 7605.8237 | 8110.092 | 7266.56 | -504.2681 | 50.73527 | 597.0979 | 195.6991
50.470001 | 7430.9248 | 8114.377 | 7264.815 | -683.4525 | 50.69613 | 602.0897 | 196.7769
50.48 | 7578.9561 | 8118.753 | 7263.071 | -539.7968 | 50.65729 | 607.1636 | 197.8608
50.490002 | 7748.5884 | 8123.224 | 7261.329 | -374.6356 | 50.61875 | 612.3295 | 198.9468
50.5 | 7460.9502 | 8127.781 | 7259.589 | -666.8311 | 50.58053 | 617.5816 | 200.0306
50.509998 | 7195.3125 | 8132.427 | 7257.849 | -937.1142 | 50.5426 | 622.9267 | 201.1079
50.52 | 7220.7144 | 8137.158 | 7256.111 | -916.4435 | 50.50497 | 628.3676 | 202.1744
50.529999 | 7421.936 | 8141.971 | 7254.374 | -720.0347 | 50.46765 | 633.9034 | 203.2252
50.540001 | 7505.6367 | 8146.866 | 7252.639 | -641.2295 | 50.43062 | 639.5408 | 204.2561
50.549999 | 7497.0693 | 8151.836 | 7250.905 | -654.7666 | 50.39389 | 645.275 | 205.2621
50.560001 | 7362.2422 | 8156.885 | 7249.172 | -794.6426 | 50.35745 | 651.1167 | 206.2388
50.57 | 7249.3984 | 8162.004 | 7247.441 | -912.6054 | 50.32132 | 657.0604 | 207.1814
50.580002 | 7410.3813 | 8167.197 | 7245.71 | -756.8156 | 50.28545 | 663.1155 | 208.0857
50.59 | 7612.2568 | 8172.455 | 7243.982 | -560.1981 | 50.24993 | 669.276 | 208.947
50.599998 | 7436.7349 | 8177.783 | 7242.255 | -741.0481 | 50.21468 | 675.5523 | 209.7611
50.610001 | 7336.2065 | 8183.179 | 7240.528 | -846.9721 | 50.17972 | 681.9462 | 210.5243
50.619999 | 7487.23 | 8188.635 | 7238.804 | -701.4046 | 50.14505 | 688.4532 | 211.2321
50.630001 | 7563.9272 | 8194.158 | 7237.081 | -630.2312 | 50.11068 | 695.0856 | 211.8815
50.639999 | 7477.2412 | 8199.741 | 7235.359 | -722.4996 | 50.07659 | 701.8364 | 212.4687
50.650002 | 7366.3208 | 8205.391 | 7233.638 | -839.07 | 50.04279 | 708.7187 | 212.9912
50.66 | 7578.8374 | 8211.099 | 7231.919 | -632.2616 | 50.00929 | 715.7245 | 213.4459
50.669998 | 7811.498 | 8216.872 | 7230.202 | -405.374 | 49.97607 | 722.8632 | 213.8308
50.68 | 7671.7104 | 8222.711 | 7228.485 | -551.0005 | 49.94314 | 730.1385 | 214.144
50.689999 | 7441.4287 | 8228.614 | 7226.771 | -787.1855 | 49.91049 | 737.5494 | 214.3838
50.700001 | 7575.187 | 8234.589 | 7225.057 | -659.4021 | 49.87813 | 745.1049 | 214.5495
50.709999 | 7619.4395 | 8240.63 | 7223.345 | -621.1901 | 49.84606 | 752.7989 | 214.6399
50.720001 | 7547.2559 | 8246.749 | 7221.634 | -699.4932 | 49.81427 | 760.6458 | 214.6553
50.73 | 7463.9873 | 8252.94 | 7219.925 | -788.9531 | 49.78276 | 768.6377 | 214.5954
50.740002 | 7555.2554 | 8259.219 | 7218.216 | -703.9637 | 49.75153 | 776.7901 | 214.4612
50.75 | 7505.9224 | 8265.578 | 7216.51 | -759.6558 | 49.7206 | 785.0941 | 214.2534
50.759998 | 7344.8818 | 8272.03 | 7214.805 | -927.1479 | 49.68994 | 793.5609 | 213.9735
50.77 | 7413.2793 | 8278.579 | 7213.101 | -865.3 | 49.65956 | 802.1951 | 213.6234
50.779999 | 7557.8472 | 8285.229 | 7211.399 | -727.3823 | 49.62946 | 810.996 | 213.2049
50.790001 | 7605.5186 | 8291.993 | 7209.698 | -686.474 | 49.59963 | 819.9743 | 212.7207
50.799999 | 7619.3608 | 8298.865 | 7207.999 | -679.5045 | 49.5701 | 829.1233 | 212.1731
50.810001 | 7338.5254 | 8305.867 | 7206.3 | -967.3419 | 49.54083 | 838.4603 | 211.5657
50.82 | 7384.3228 | 8312.994 | 7204.604 | -928.6717 | 49.51184 | 847.9775 | 210.9011
50.830002 | 7571.3301 | 8320.265 | 7202.909 | -748.9347 | 49.48311 | 857.69 | 210.1831
50.84 | 7583.6958 | 8327.675 | 7201.215 | -743.9794 | 49.45469 | 867.59 | 209.4153
50.849998 | 7544.7046 | 8335.245 | 7199.523 | -790.5403 | 49.42653 | 877.6938 | 208.6012
50.860001 | 7451.0459 | 8342.982 | 7197.832 | -891.9359 | 49.39864 | 888.0058 | 207.7452
50.869999 | 7397.3711 | 8350.885 | 7196.143 | -953.5135 | 49.37103 | 898.5198 | 206.8506
50.880001 | 7479.291 | 8358.977 | 7194.455 | -879.6858 | 49.34369 | 909.2562 | 205.922
50.889999 | 7700.1001 | 8367.253 | 7192.769 | -667.1529 | 49.31662 | 920.2047 | 204.9629
50.900002 | 7808.0684 | 8375.739 | 7191.083 | -567.6702 | 49.28982 | 931.3878 | 203.9776
50.91 | 7445.209 | 8384.427 | 7189.4 | -939.2182 | 49.26329 | 942.7934 | 202.9704
50.919998 | 7342.7856 | 8393.338 | 7187.719 | -1050.553 | 49.23704 | 954.4381 | 201.9446
50.93 | 7789.7612 | 8402.481 | 7186.038 | -612.7197 | 49.21105 | 966.3274 | 200.9048
50.939999 | 7831.0894 | 8411.864 | 7184.359 | -580.7747 | 49.18534 | 978.4659 | 199.8541
50.950001 | 7523.9023 | 8421.502 | 7182.681 | -897.5997 | 49.15989 | 990.8645 | 198.7967
50.959999 | 7353.9385 | 8431.392 | 7181.005 | -1077.453 | 49.13471 | 1003.516 | 197.7356
50.970001 | 7520.6558 | 8441.561 | 7179.33 | -920.9053 | 49.10979 | 1016.446 | 196.6749
50.98 | 7603.2788 | 8452.002 | 7177.657 | -848.7233 | 49.08515 | 1029.643 | 195.6171
50.990002 | 7472.3018 | 8462.745 | 7175.985 | -990.4428 | 49.06076 | 1043.133 | 194.5656
51 | 7440.8599 | 8473.779 | 7174.315 | -1032.92 | 49.03665 | 1056.904 | 193.5237
51.009998 | 7555.8301 | 8485.128 | 7172.647 | -929.2981 | 49.0128 | 1070.975 | 192.4935
51.02 | 7575.8618 | 8496.803 | 7170.98 | -920.9408 | 48.98922 | 1085.356 | 191.4781
51.029999 | 7606.999 | 8508.806 | 7169.314 | -901.8073 | 48.9659 | 1100.047 | 190.4795
51.040001 | 7595.5142 | 8521.161 | 7167.65 | -925.6463 | 48.94284 | 1115.068 | 189.5004
51.049999 | 7440.0469 | 8533.858 | 7165.987 | -1093.811 | 48.92004 | 1130.408 | 188.5421
51.060001 | 7474.5376 | 8546.931 | 7164.326 | -1072.393 | 48.89751 | 1146.1 | 187.6073
51.07 | 7371.6641 | 8560.368 | 7162.667 | -1188.704 | 48.87524 | 1162.13 | 186.697
51.080002 | 7272.5645 | 8574.205 | 7161.008 | -1301.64 | 48.8532 | 1178.53 | 185.8132
51.09 | 7471.1006 | 8588.425 | 7159.352 | -1117.324 | 48.83147 | 1195.284 | 184.9573
51.099998 | 7690.8389 | 8603.06 | 7157.697 | -912.2213 | 48.80998 | 1212.422 | 184.1303
51.110001 | 7750 | 8618.122 | 7156.043 | -868.1216 | 48.78875 | 1229.956 | 183.3338
51.119999 | 7835.8584 | 8633.602 | 7154.392 | -797.7436 | 48.76778 | 1247.874 | 182.568
51.130001 | 7926.2261 | 8649.538 | 7152.741 | -723.3121 | 48.74707 | 1266.215 | 181.8347
51.139999 | 8142.854 | 8665.916 | 7151.093 | -523.0623 | 48.72661 | 1284.963 | 181.1336
51.150002 | 7955.6118 | 8682.776 | 7149.445 | -727.1642 | 48.70641 | 1304.159 | 180.4661
51.16 | 7962.8018 | 8700.101 | 7147.8 | -737.2994 | 48.68647 | 1323.783 | 179.8326
51.169998 | 7780.4746 | 8717.921 | 7146.156 | -937.4468 | 48.66679 | 1343.866 | 179.2332
51.18 | 7795.8447 | 8736.248 | 7144.513 | -940.4036 | 48.64736 | 1364.419 | 178.6688
51.189999 | 7555.6016 | 8755.093 | 7142.872 | -1199.491 | 48.62819 | 1385.454 | 178.1391
51.200001 | 7633.1587 | 8774.476 | 7141.232 | -1141.318 | 48.60927 | 1406.99 | 177.6449
51.209999 | 7730.0801 | 8794.389 | 7139.594 | -1064.309 | 48.59061 | 1429.018 | 177.1855
51.220001 | 7715.9624 | 8814.875 | 7137.958 | -1098.913 | 48.57219 | 1451.583 | 176.7619
51.23 | 7650.5723 | 8835.918 | 7136.323 | -1185.346 | 48.55404 | 1474.668 | 176.3733
51.240002 | 7688.0098 | 8857.567 | 7134.69 | -1169.557 | 48.53614 | 1498.321 | 176.0202
51.25 | 7664.3389 | 8879.797 | 7133.058 | -1215.458 | 48.51849 | 1522.518 | 175.7024
51.259998 | 7640.9082 | 8902.655 | 7131.429 | -1261.747 | 48.5011 | 1547.306 | 175.4197
51.27 | 7777.1582 | 8926.146 | 7129.8 | -1148.988 | 48.48395 | 1572.69 | 175.1723
51.279999 | 7918.8188 | 8950.286 | 7128.173 | -1031.467 | 48.46707 | 1598.686 | 174.9595
51.290001 | 7815.5234 | 8975.101 | 7126.548 | -1159.577 | 48.45042 | 1625.321 | 174.7817
51.299999 | 7812.605 | 9000.578 | 7124.924 | -1187.973 | 48.43403 | 1652.582 | 174.6379
51.310001 | 7884.7349 | 9026.774 | 7123.302 | -1142.04 | 48.41789 | 1680.526 | 174.5289
51.32 | 7884.1729 | 9053.667 | 7121.682 | -1169.494 | 48.402 | 1709.13 | 174.4534
51.330002 | 7643.062 | 9081.317 | 7120.062 | -1438.255 | 48.38634 | 1738.456 | 174.4119
51.34 | 7687.4058 | 9109.698 | 7118.446 | -1422.292 | 48.37097 | 1768.478 | 174.4039
51.349998 | 7849.5527 | 9138.855 | 7116.83 | -1289.303 | 48.35583 | 1799.24 | 174.4289
51.360001 | 7641.4702 | 9168.818 | 7115.216 | -1527.348 | 48.34093 | 1830.774 | 174.4875
51.369999 | 7699.6304 | 9199.567 | 7113.604 | -1499.937 | 48.32629 | 1863.06 | 174.578
51.380001 | 8063.3677 | 9231.17 | 7111.993 | -1167.802 | 48.31189 | 1896.164 | 174.7017
51.389999 | 8161.1328 | 9263.597 | 7110.384 | -1102.464 | 48.29774 | 1930.059 | 174.8568
51.400002 | 8028.5327 | 9296.921 | 7108.776 | -1268.389 | 48.28383 | 1964.817 | 175.0444
51.41 | 8123.7344 | 9331.11 | 7107.17 | -1207.376 | 48.27018 | 2000.407 | 175.2634
51.419998 | 8064.9639 | 9366.216 | 7105.566 | -1301.252 | 48.25677 | 2036.88 | 175.5136
51.43 | 8037.7202 | 9402.259 | 7103.963 | -1364.539 | 48.24361 | 2074.257 | 175.7954
51.439999 | 8085.4443 | 9439.256 | 7102.362 | -1353.812 | 48.23069 | 2112.555 | 176.1078
51.450001 | 8190.8052 | 9477.243 | 7100.763 | -1286.438 | 48.21801 | 2151.811 | 176.4514
51.459999 | 8218.7197 | 9516.198 | 7099.165 | -1297.478 | 48.20559 | 2192.002 | 176.8247
51.470001 | 7955.1797 | 9556.202 | 7097.569 | -1601.022 | 48.1934 | 2233.21 | 177.229
51.48 | 7896.8101 | 9597.216 | 7095.975 | -1700.406 | 48.18146 | 2275.397 | 177.6629
51.490002 | 8080.002 | 9639.327 | 7094.382 | -1559.325 | 48.16976 | 2318.649 | 178.127
51.5 | 8179.1157 | 9682.485 | 7092.791 | -1503.369 | 48.15832 | 2362.915 | 178.6205
51.509998 | 8061.8857 | 9726.768 | 7091.202 | -1664.882 | 48.14711 | 2408.275 | 179.1436
51.52 | 8061.1357 | 9772.178 | 7089.614 | -1711.042 | 48.13614 | 2454.731 | 179.6965
51.529999 | 8310.4473 | 9818.737 | 7088.028 | -1508.289 | 48.12543 | 2502.305 | 180.2784
51.540001 | 8288.3496 | 9866.482 | 7086.443 | -1578.132 | 48.11494 | 2551.034 | 180.8899
51.549999 | 8200 | 9915.381 | 7084.861 | -1715.381 | 48.10471 | 2600.885 | 181.5298
51.560001 | 8355.0752 | 9965.524 | 7083.28 | -1610.449 | 48.09471 | 2651.95 | 182.1994
51.57 | 8258.9033 | 10016.86 | 7081.701 | -1757.954 | 48.08496 | 2704.174 | 182.8972
51.580002 | 8549.3369 | 10069.48 | 7080.123 | -1520.139 | 48.07543 | 2757.654 | 183.6244
51.59 | 8743.2842 | 10123.31 | 7078.547 | -1380.024 | 48.06618 | 2812.316 | 184.38
51.599998 | 8528.0273 | 10178.44 | 7076.973 | -1650.413 | 48.05715 | 2868.246 | 185.1642
51.610001 | 8483.5801 | 10234.88 | 7075.4 | -1751.301 | 48.04836 | 2925.455 | 185.978
51.619999 | 8761.5703 | 10292.58 | 7073.829 | -1531.011 | 48.03981 | 2983.893 | 186.8196
51.630001 | 8841.5332 | 10351.63 | 7072.26 | -1510.102 | 48.03151 | 3043.653 | 187.6907
51.639999 | 8661.3799 | 10411.96 | 7070.693 | -1750.582 | 48.02344 | 3104.656 | 188.5897
51.650002 | 8390.3311 | 10473.66 | 7069.126 | -2083.331 | 48.01561 | 3167.001 | 189.5184
51.66 | 8505.6396 | 10536.63 | 7067.563 | -2030.991 | 48.00802 | 3230.585 | 190.4753
51.669998 | 8726.8145 | 10600.95 | 7066.001 | -1874.138 | 48.00068 | 3295.49 | 191.461
51.68 | 8775 | 10666.59 | 7064.44 | -1891.594 | 47.99356 | 3361.685 | 192.4763
51.689999 | 8734.1025 | 10733.55 | 7062.881 | -1999.445 | 47.9867 | 3429.16 | 193.5203
51.700001 | 8846.2461 | 10801.83 | 7061.323 | -1955.58 | 47.98006 | 3497.929 | 194.5941
51.709999 | 8974.1611 | 10871.34 | 7059.768 | -1897.178 | 47.97367 | 3567.901 | 195.6964
51.720001 | 9061.1904 | 10942.16 | 7058.214 | -1880.974 | 47.96751 | 3639.154 | 196.829
51.73 | 9191.707 | 11014.17 | 7056.662 | -1822.468 | 47.96159 | 3711.56 | 197.9905
51.740002 | 9112.5576 | 11087.45 | 7055.112 | -1974.889 | 47.95591 | 3785.197 | 199.1824
51.75 | 9080.9473 | 11161.82 | 7053.564 | -2080.872 | 47.95047 | 3859.902 | 200.4037
51.759998 | 9213.2207 | 11237.35 | 7052.017 | -2024.125 | 47.94527 | 3935.728 | 201.6552
51.77 | 9229.3027 | 11313.94 | 7050.472 | -2084.638 | 47.9403 | 4012.591 | 202.9377
51.779999 | 9286.2432 | 11391.55 | 7048.929 | -2105.303 | 47.93558 | 4090.431 | 204.2505
51.790001 | 9296.0479 | 11470.12 | 7047.387 | -2174.075 | 47.93109 | 4169.21 | 205.5948
51.799999 | 9433.7939 | 11549.51 | 7045.847 | -2115.719 | 47.92683 | 4248.77 | 206.9692
51.810001 | 9521.4258 | 11629.74 | 7044.309 | -2108.319 | 47.92281 | 4329.137 | 208.3762
51.82 | 9599.3379 | 11710.61 | 7042.773 | -2111.276 | 47.91903 | 4410.108 | 209.814
51.830002 | 9703.7969 | 11792.14 | 7041.238 | -2088.342 | 47.91547 | 4491.701 | 211.2847
51.84 | 9718.1914 | 11874.07 | 7039.705 | -2155.883 | 47.91218 | 4573.67 | 212.787
51.849998 | 9783.9766 | 11956.41 | 7038.175 | -2172.43 | 47.9091 | 4656.001 | 214.322
51.860001 | 9908.9111 | 12039 | 7036.645 | -2130.088 | 47.90627 | 4738.557 | 215.8913
51.869999 | 9872.751 | 12121.63 | 7035.118 | -2248.876 | 47.90367 | 4821.113 | 217.4927
51.880001 | 9871.9961 | 12204.25 | 7033.592 | -2332.256 | 47.90131 | 4903.63 | 219.1293
51.889999 | 10285.2559 | 12286.61 | 7032.068 | -2001.35 | 47.89918 | 4985.839 | 220.7989
51.900002 | 10528.3115 | 12368.64 | 7030.546 | -1840.325 | 47.89728 | 5067.689 | 222.5046
51.91 | 10454.7617 | 12450.03 | 7029.026 | -1995.272 | 47.89563 | 5148.868 | 224.2443
51.919998 | 10679.0225 | 12530.72 | 7027.507 | -1851.693 | 47.89419 | 5229.294 | 226.0198
51.93 | 11073.6973 | 12610.45 | 7025.99 | -1536.757 | 47.89302 | 5308.739 | 227.8323
51.939999 | 11211.6621 | 12689.05 | 7024.476 | -1477.385 | 47.89207 | 5386.998 | 229.6808
51.950001 | 11288.332 | 12766.31 | 7022.962 | -1477.977 | 47.89135 | 5463.888 | 231.5674
51.959999 | 11446.5742 | 12841.96 | 7021.451 | -1395.382 | 47.89087 | 5539.124 | 233.4905
51.970001 | 11841.1035 | 12915.86 | 7019.941 | -1074.76 | 47.89062 | 5612.578 | 235.4532
51.98 | 11988.5146 | 12987.72 | 7018.434 | -999.2042 | 47.89061 | 5683.941 | 237.4537
51.990002 | 12205.7549 | 13057.39 | 7016.927 | -851.6395 | 47.89083 | 5753.081 | 239.4947
52 | 12453.0322 | 13124.56 | 7015.424 | -671.5278 | 47.89129 | 5819.67 | 241.5748
52.009998 | 12664.1504 | 13189.08 | 7013.921 | -524.9269 | 47.89199 | 5883.568 | 243.6959
52.02 | 12988.71 | 13250.7 | 7012.421 | -261.9891 | 47.89291 | 5944.526 | 245.8592
52.029999 | 13480.9346 | 13309.21 | 7010.922 | 171.7239 | 47.89408 | 6002.33 | 248.0641
52.040001 | 13850.627 | 13364.42 | 7009.425 | 486.2115 | 47.89547 | 6056.782 | 250.313
52.049999 | 14016.0254 | 13416.07 | 7007.93 | 599.9509 | 47.89711 | 6107.643 | 252.6039
52.060001 | 14408.4219 | 13464.05 | 7006.437 | 944.3765 | 47.89897 | 6154.769 | 254.9408
52.07 | 14503.1025 | 13508.11 | 7004.945 | 994.9972 | 47.90108 | 6197.937 | 257.3216
52.080002 | 14546.7793 | 13548.13 | 7003.456 | 998.6491 | 47.9034 | 6237.021 | 259.7497
52.09 | 14829.3955 | 13583.92 | 7001.968 | 1245.478 | 47.90598 | 6271.821 | 262.2233
52.099998 | 15140.9648 | 13615.37 | 7000.483 | 1525.593 | 47.90878 | 6302.235 | 264.7449
52.110001 | 15666.1396 | 13642.36 | 6998.998 | 2023.78 | 47.91182 | 6328.133 | 267.3167
52.119999 | 16005.7246 | 13664.77 | 6997.516 | 2340.95 | 47.91509 | 6349.407 | 269.9361
52.130001 | 15971.2275 | 13682.54 | 6996.036 | 2288.689 | 47.9186 | 6365.976 | 272.6079
52.139999 | 15985.5332 | 13695.59 | 6994.557 | 2289.943 | 47.92234 | 6377.781 | 275.3294
52.150002 | 16215.1826 | 13703.88 | 6993.08 | 2511.301 | 47.92632 | 6384.77 | 278.1054
52.16 | 16228.7227 | 13707.4 | 6991.606 | 2521.327 | 47.93053 | 6386.926 | 280.9331
52.169998 | 16464.0098 | 13706.13 | 6990.133 | 2757.884 | 47.93496 | 6384.241 | 283.8158
52.18 | 16776.4746 | 13700.09 | 6988.662 | 3076.381 | 47.93965 | 6376.737 | 286.7554
52.189999 | 16792.6875 | 13689.34 | 6987.193 | 3103.35 | 47.94457 | 6364.449 | 289.751
52.200001 | 16748.5449 | 13673.9 | 6985.725 | 3074.641 | 47.94971 | 6347.423 | 292.8061
52.209999 | 16521.6367 | 13653.91 | 6984.26 | 2867.726 | 47.9551 | 6325.777 | 295.9185
52.220001 | 16537.6543 | 13629.4 | 6982.796 | 2908.257 | 47.96071 | 6299.547 | 299.0936
52.23 | 16345.9414 | 13600.54 | 6981.334 | 2745.401 | 47.96657 | 6268.911 | 302.3287
52.240002 | 16046.9688 | 13567.4 | 6979.874 | 2479.566 | 47.97265 | 6233.928 | 305.6287
52.25 | 15889.3389 | 13530.2 | 6978.417 | 2359.137 | 47.97897 | 6194.815 | 308.9914
52.259998 | 15724.1641 | 13489.04 | 6976.961 | 2235.124 | 47.98553 | 6151.674 | 312.4204
52.27 | 15629.1475 | 13444.11 | 6975.506 | 2185.039 | 47.99232 | 6104.691 | 315.9181
52.279999 | 15564.5918 | 13395.59 | 6974.054 | 2169.006 | 47.99935 | 6054.049 | 319.4837
52.290001 | 15441.0703 | 13343.64 | 6972.603 | 2097.426 | 48.00661 | 5999.913 | 323.1214
52.299999 | 15229.4463 | 13288.55 | 6971.155 | 1940.895 | 48.01411 | 5942.553 | 326.8286
52.310001 | 14897.1631 | 13230.42 | 6969.708 | 1666.745 | 48.02184 | 5882.076 | 330.6121
52.32 | 14491.1631 | 13169.55 | 6968.264 | 1321.611 | 48.0298 | 5818.79 | 334.4687
52.330002 | 14292.4707 | 13106.06 | 6966.82 | 1186.408 | 48.03799 | 5752.8 | 338.4043
52.34 | 14163.7939 | 13040.28 | 6965.38 | 1123.511 | 48.04644 | 5684.44 | 342.4166
52.349998 | 13880.4365 | 12972.34 | 6963.941 | 908.1006 | 48.05511 | 5613.83 | 346.5099
52.360001 | 13554.7451 | 12902.44 | 6962.503 | 652.301 | 48.06402 | 5541.188 | 350.6883
52.369999 | 13169.4053 | 12830.9 | 6961.069 | 338.5074 | 48.07316 | 5466.808 | 354.9479
52.380001 | 12819.5078 | 12757.8 | 6959.635 | 61.70414 | 48.08254 | 5390.789 | 359.2969
52.389999 | 12473.7314 | 12683.47 | 6958.204 | -209.7425 | 48.09216 | 5313.446 | 363.7315
52.400002 | 12587.3174 | 12608 | 6956.774 | -20.67905 | 48.10201 | 5234.861 | 368.2599
52.41 | 12690.7422 | 12531.69 | 6955.347 | 159.0477 | 48.11209 | 5155.358 | 372.878
52.419998 | 12290.1475 | 12454.66 | 6953.921 | -164.5075 | 48.12241 | 5075.02 | 377.5916
52.43 | 11714.168 | 12377.1 | 6952.497 | -662.9276 | 48.13298 | 4994.061 | 382.4043
52.439999 | 11634.4375 | 12299.19 | 6951.076 | -664.7503 | 48.14378 | 4912.653 | 387.3152
52.450001 | 11672.126 | 12221.07 | 6949.656 | -548.9469 | 48.15481 | 4830.932 | 392.3304
52.459999 | 11402.5713 | 12142.99 | 6948.238 | -740.4139 | 48.16608 | 4749.134 | 397.4468
52.470001 | 10972.7012 | 12064.97 | 6946.822 | -1092.269 | 48.17758 | 4667.297 | 402.6737
52.48 | 10823.9893 | 11987.27 | 6945.408 | -1163.279 | 48.18933 | 4585.664 | 408.0075
52.490002 | 10728.2568 | 11909.9 | 6943.996 | -1181.646 | 48.20131 | 4504.249 | 413.4565
52.5 | 10491.4795 | 11833.12 | 6942.586 | -1341.639 | 48.21353 | 4423.301 | 419.0176
52.509998 | 10191.5586 | 11756.93 | 6941.178 | -1565.369 | 48.22599 | 4342.827 | 424.6975
52.52 | 10179.7168 | 11681.47 | 6939.771 | -1501.754 | 48.23868 | 4262.961 | 430.5004
52.529999 | 10226.2588 | 11606.84 | 6938.367 | -1380.582 | 48.25162 | 4183.796 | 436.4258
52.540001 | 10121.5566 | 11533.1 | 6936.965 | -1411.546 | 48.26479 | 4105.392 | 442.4811
52.549999 | 10089.2441 | 11460.4 | 6935.565 | -1371.159 | 48.2782 | 4027.898 | 448.6626
52.560001 | 9829.6006 | 11388.73 | 6934.166 | -1559.125 | 48.29184 | 3951.286 | 454.9819
52.57 | 9539.6846 | 11318.22 | 6932.77 | -1778.536 | 48.30573 | 3875.711 | 461.4346
52.580002 | 9612.333 | 11248.85 | 6931.375 | -1636.518 | 48.31984 | 3801.126 | 468.0312
52.59 | 9986.3623 | 11180.78 | 6929.983 | -1194.415 | 48.33422 | 3727.692 | 474.768
52.599998 | 9988.3887 | 11113.95 | 6928.592 | -1125.566 | 48.34882 | 3655.36 | 481.6531
52.610001 | 9649.125 | 11048.43 | 6927.203 | -1399.309 | 48.36367 | 3584.173 | 488.6937
52.619999 | 9489.457 | 10984.3 | 6925.817 | -1494.846 | 48.37875 | 3514.223 | 495.8842
52.630001 | 9385.4141 | 10921.52 | 6924.432 | -1536.101 | 48.39408 | 3445.451 | 503.2386
52.639999 | 9109.3838 | 10860.17 | 6923.05 | -1750.784 | 48.40964 | 3377.957 | 510.7511
52.650002 | 8869.9834 | 10800.2 | 6921.669 | -1930.215 | 48.42544 | 3311.668 | 518.4363
52.66 | 8850.6582 | 10741.72 | 6920.29 | -1891.058 | 48.44149 | 3246.696 | 526.2878
52.669998 | 8925.6211 | 10684.65 | 6918.914 | -1759.033 | 48.45776 | 3182.967 | 534.3158
52.68 | 8826.8848 | 10629.05 | 6917.539 | -1802.165 | 48.4743 | 3120.51 | 542.5268
52.689999 | 8917.3105 | 10574.9 | 6916.166 | -1657.592 | 48.49107 | 3059.325 | 550.9202
52.700001 | 9080.7256 | 10522.2 | 6914.795 | -1441.476 | 48.50808 | 2999.392 | 559.5065
52.709999 | 9236.8184 | 10470.99 | 6913.427 | -1234.172 | 48.52534 | 2940.757 | 568.281
52.720001 | 9293.8613 | 10421.21 | 6912.06 | -1127.346 | 48.54283 | 2883.345 | 577.2602
52.73 | 9119.123 | 10372.9 | 6910.695 | -1253.782 | 48.56057 | 2827.211 | 586.4379
52.740002 | 8941.9453 | 10326.01 | 6909.332 | -1384.067 | 48.57855 | 2772.272 | 595.8291
52.75 | 9102.6357 | 10280.6 | 6907.972 | -1177.96 | 48.59677 | 2718.599 | 605.4287
52.759998 | 9251.6904 | 10236.59 | 6906.614 | -984.895 | 48.61524 | 2666.108 | 615.2481
52.77 | 9116.8867 | 10193.99 | 6905.257 | -1077.106 | 48.63396 | 2614.807 | 625.2952
52.779999 | 8824.8867 | 10152.8 | 6903.902 | -1327.915 | 48.65291 | 2564.678 | 635.5692
52.790001 | 8666.667 | 10112.99 | 6902.549 | -1446.325 | 48.67211 | 2515.688 | 646.0826
52.799999 | 8685.249 | 10074.58 | 6901.199 | -1389.331 | 48.69156 | 2467.86 | 656.8294
52.810001 | 8644.3008 | 10037.51 | 6899.85 | -1393.21 | 48.71125 | 2421.12 | 667.8296
52.82 | 8971.0029 | 10001.81 | 6898.503 | -1030.808 | 48.73118 | 2375.501 | 679.075
52.830002 | 9294.4678 | 9967.418 | 6897.159 | -672.9505 | 48.75135 | 2330.924 | 690.5839
52.84 | 9367.5898 | 9934.368 | 6895.816 | -566.7784 | 48.77179 | 2287.431 | 702.3492
52.849998 | 9292.6992 | 9902.614 | 6894.476 | -609.9152 | 48.79246 | 2244.961 | 714.3846
52.860001 | 9149.166 | 9872.137 | 6893.137 | -722.9709 | 48.81338 | 2203.484 | 726.7018
52.869999 | 8789.7422 | 9842.945 | 6891.801 | -1053.203 | 48.83455 | 2163.019 | 739.2904
52.880001 | 8644.0508 | 9814.994 | 6890.466 | -1170.943 | 48.85597 | 2123.498 | 752.1737
52.889999 | 8816.2988 | 9788.296 | 6889.134 | -971.9973 | 48.87763 | 2084.944 | 765.3404
52.900002 | 9049.1182 | 9762.805 | 6887.804 | -713.6864 | 48.89955 | 2047.287 | 778.8144
52.91 | 9077.5088 | 9738.539 | 6886.476 | -661.0298 | 48.9217 | 2010.558 | 792.5831
52.919998 | 8936.502 | 9715.46 | 6885.15 | -778.9581 | 48.94409 | 1974.704 | 806.6623
52.93 | 8859.5156 | 9693.559 | 6883.825 | -834.0434 | 48.96676 | 1939.706 | 821.0613
52.939999 | 9140.7949 | 9672.816 | 6882.503 | -532.0212 | 48.98967 | 1905.547 | 835.7766
52.950001 | 9162.4199 | 9653.216 | 6881.183 | -490.7966 | 49.01283 | 1872.197 | 850.8238
52.959999 | 8832.9922 | 9634.758 | 6879.865 | -801.7654 | 49.03623 | 1839.665 | 866.1916
52.970001 | 8634.2832 | 9617.407 | 6878.549 | -983.1239 | 49.05989 | 1807.893 | 881.9053
52.98 | 8799.8818 | 9601.168 | 6877.235 | -801.2861 | 49.0838 | 1776.899 | 897.9504
52.990002 | 9297.7783 | 9586.003 | 6875.923 | -288.2245 | 49.10796 | 1746.623 | 914.3486
53 | 9285.2412 | 9571.926 | 6874.613 | -286.6844 | 49.13237 | 1717.093 | 931.0865
53.009998 | 9011.9375 | 9558.896 | 6873.306 | -546.9585 | 49.15704 | 1688.254 | 948.1789
53.02 | 8984.8936 | 9546.915 | 6872 | -562.0218 | 49.18195 | 1660.1 | 965.6337
53.029999 | 9004.5527 | 9535.959 | 6870.696 | -531.4061 | 49.20713 | 1632.612 | 983.4431
53.040001 | 8826.3838 | 9526.016 | 6869.395 | -699.6325 | 49.23255 | 1605.767 | 1001.622
53.049999 | 8874.9678 | 9517.077 | 6868.096 | -642.1089 | 49.25823 | 1579.569 | 1020.154
53.060001 | 9146.1035 | 9509.118 | 6866.798 | -363.0148 | 49.28416 | 1553.973 | 1039.063
53.07 | 9160.7461 | 9502.133 | 6865.503 | -341.3873 | 49.31035 | 1528.991 | 1058.329
53.080002 | 9140.7939 | 9496.095 | 6864.209 | -355.3008 | 49.33679 | 1504.576 | 1077.972
53.09 | 9369.7334 | 9491.001 | 6862.918 | -121.2673 | 49.3635 | 1480.747 | 1097.972
53.099998 | 9270.9014 | 9486.826 | 6861.63 | -215.925 | 49.39046 | 1457.467 | 1118.339
53.110001 | 9113.29 | 9483.56 | 6860.342 | -370.2704 | 49.41767 | 1434.718 | 1139.083
53.119999 | 9293.1338 | 9481.182 | 6859.058 | -188.048 | 49.44514 | 1412.505 | 1160.174
53.130001 | 9409.0254 | 9479.675 | 6857.775 | -70.65007 | 49.47287 | 1390.791 | 1181.637
53.139999 | 9353.5449 | 9479.022 | 6856.494 | -125.4775 | 49.50086 | 1369.587 | 1203.441
53.150002 | 9295.4951 | 9479.205 | 6855.215 | -183.7101 | 49.52911 | 1348.852 | 1225.609
53.16 | 9206.1533 | 9480.206 | 6853.939 | -274.0526 | 49.55761 | 1328.602 | 1248.107
53.169998 | 9061.3857 | 9482.002 | 6852.665 | -420.616 | 49.58635 | 1308.808 | 1270.943
53.18 | 9179.709 | 9484.581 | 6851.392 | -304.8719 | 49.6154 | 1289.458 | 1294.116
53.189999 | 9454.5293 | 9487.91 | 6850.122 | -33.38045 | 49.64469 | 1270.542 | 1317.601
53.200001 | 9468.6377 | 9491.978 | 6848.854 | -23.33984 | 49.67423 | 1252.044 | 1341.405
53.209999 | 9472.3203 | 9496.754 | 6847.588 | -24.43363 | 49.70404 | 1233.969 | 1365.493
53.220001 | 9474.5146 | 9502.224 | 6846.324 | -27.70927 | 49.73412 | 1216.284 | 1389.882
53.23 | 9586.6338 | 9508.358 | 6845.062 | 78.27611 | 49.76445 | 1199 | 1414.531
53.240002 | 9635.0186 | 9515.131 | 6843.803 | 119.8872 | 49.79504 | 1182.084 | 1439.45
53.25 | 9585.7188 | 9522.521 | 6842.545 | 63.19776 | 49.82591 | 1165.549 | 1464.6
53.259998 | 9804.0244 | 9530.499 | 6841.29 | 273.5256 | 49.85704 | 1149.373 | 1489.979
53.27 | 9592.2852 | 9539.046 | 6840.037 | 53.23874 | 49.88843 | 1133.543 | 1515.578
53.279999 | 9547.2031 | 9548.126 | 6838.786 | -0.9233084 | 49.92009 | 1118.059 | 1541.362
53.290001 | 9667.0947 | 9557.719 | 6837.536 | 109.3759 | 49.95202 | 1102.901 | 1567.329
53.299999 | 9456.0977 | 9567.786 | 6836.29 | -111.6881 | 49.98421 | 1088.077 | 1593.435
53.310001 | 9499.8984 | 9578.31 | 6835.045 | -78.41208 | 50.01667 | 1073.559 | 1619.69
53.32 | 9541.2363 | 9589.254 | 6833.802 | -48.01807 | 50.0494 | 1059.357 | 1646.046
53.330002 | 9492.7324 | 9600.591 | 6832.561 | -107.8583 | 50.08239 | 1045.445 | 1672.502
53.34 | 9583.6289 | 9612.29 | 6831.323 | -28.66089 | 50.11566 | 1031.837 | 1699.014
53.349998 | 9623.4482 | 9624.315 | 6830.087 | -0.8666009 | 50.1492 | 1018.507 | 1725.572
53.360001 | 9511.5742 | 9636.653 | 6828.853 | -125.0786 | 50.183 | 1005.45 | 1752.167
53.369999 | 9393.5771 | 9649.252 | 6827.621 | -255.6749 | 50.21708 | 992.671 | 1778.743
53.380001 | 9398.0537 | 9662.097 | 6826.391 | -264.0429 | 50.25143 | 980.1478 | 1805.306
53.389999 | 9583.2529 | 9675.142 | 6825.163 | -91.88933 | 50.28605 | 967.8883 | 1831.804
53.400002 | 9950.1562 | 9688.37 | 6823.938 | 261.786 | 50.32096 | 955.8704 | 1858.241
53.41 | 9973.4697 | 9701.737 | 6822.714 | 271.7328 | 50.35612 | 944.1045 | 1884.562
53.419998 | 9711.5869 | 9715.211 | 6821.493 | -3.624339 | 50.39154 | 932.5743 | 1910.752
53.43 | 9611.8193 | 9728.775 | 6820.274 | -116.9554 | 50.42728 | 921.2731 | 1936.8
53.439999 | 9626.3379 | 9742.376 | 6819.057 | -116.0385 | 50.46327 | 910.2004 | 1962.655
53.450001 | 9663.1572 | 9755.996 | 6817.842 | -92.83871 | 50.49955 | 899.3437 | 1988.31
53.459999 | 9872.1816 | 9769.589 | 6816.63 | 102.5922 | 50.5361 | 888.7083 | 2013.715
53.470001 | 10137.5576 | 9783.133 | 6815.419 | 354.4249 | 50.57292 | 878.2764 | 2038.864
53.48 | 10133.5615 | 9796.586 | 6814.211 | 336.9758 | 50.61003 | 868.0551 | 2063.71
53.490002 | 10019.0029 | 9809.912 | 6813.004 | 209.0909 | 50.6474 | 858.0263 | 2088.234
53.5 | 10057.5566 | 9823.076 | 6811.801 | 234.4806 | 50.68507 | 848.1993 | 2112.391
53.509998 | 10042.1191 | 9836.041 | 6810.599 | 206.0778 | 50.72302 | 838.5605 | 2136.159
53.52 | 9918.7266 | 9848.784 | 6809.399 | 69.9427 | 50.76124 | 829.105 | 2159.518
53.529999 | 9953.377 | 9861.248 | 6808.202 | 92.12904 | 50.79975 | 819.8329 | 2182.413
53.540001 | 10107.6562 | 9873.406 | 6807.006 | 234.2499 | 50.83854 | 810.7337 | 2204.828
53.549999 | 10170.2939 | 9885.213 | 6805.813 | 285.0813 | 50.87761 | 801.8125 | 2226.709
53.560001 | 10062.7979 | 9896.635 | 6804.622 | 166.1631 | 50.91697 | 793.0547 | 2248.041
53.57 | 9836.165 | 9907.629 | 6803.434 | -71.46386 | 50.95661 | 784.4655 | 2268.773
53.580002 | 9764.6836 | 9918.152 | 6802.247 | -153.4683 | 50.99654 | 776.0332 | 2288.875
53.59 | 9994.2275 | 9928.167 | 6801.063 | 66.06072 | 51.03675 | 767.7638 | 2308.304
53.599998 | 10067.4697 | 9937.622 | 6799.881 | 129.8473 | 51.07725 | 759.6444 | 2327.02
53.610001 | 10069.792 | 9946.492 | 6798.7 | 123.3 | 51.11805 | 751.6726 | 2345.001
53.619999 | 10167.2764 | 9954.723 | 6797.522 | 212.5536 | 51.15913 | 743.852 | 2362.189
53.630001 | 10101.3467 | 9962.275 | 6796.347 | 139.0715 | 51.2005 | 736.17 | 2378.558
53.639999 | 9818.0635 | 9969.108 | 6795.173 | -151.0448 | 51.24216 | 728.6324 | 2394.061
53.650002 | 9616.3857 | 9975.18 | 6794.002 | -358.794 | 51.28411 | 721.2264 | 2408.668
53.66 | 9780.4678 | 9980.451 | 6792.833 | -199.9832 | 51.32635 | 713.9594 | 2422.333
53.669998 | 9855.6777 | 9984.877 | 6791.666 | -129.1988 | 51.36886 | 706.8218 | 2435.02
53.68 | 9624.6562 | 9988.428 | 6790.501 | -363.7717 | 51.41171 | 699.8105 | 2446.705
53.689999 | 9513.375 | 9991.059 | 6789.339 | -477.6836 | 51.45484 | 692.9259 | 2457.339
53.700001 | 9558.8174 | 9992.737 | 6788.178 | -433.9192 | 51.49826 | 686.1609 | 2466.899
53.709999 | 9463.6201 | 9993.433 | 6787.02 | -529.8131 | 51.54197 | 679.5196 | 2475.351
53.720001 | 9546.6504 | 9993.109 | 6785.864 | -446.4585 | 51.58599 | 672.9916 | 2482.667
53.73 | 9703.6201 | 9991.746 | 6784.71 | -288.1256 | 51.6303 | 666.582 | 2488.823
53.740002 | 9469.7256 | 9989.304 | 6783.559 | -519.5786 | 51.67491 | 660.2801 | 2493.791
53.75 | 9223.9844 | 9985.775 | 6782.41 | -761.7911 | 51.71982 | 654.0925 | 2497.554
53.759998 | 9285.6777 | 9981.13 | 6781.263 | -695.4526 | 51.76502 | 648.0111 | 2500.091
53.77 | 9438.7197 | 9975.354 | 6780.118 | -536.6347 | 51.81053 | 642.0337 | 2501.393
53.779999 | 9278.8379 | 9968.436 | 6778.975 | -689.5982 | 51.85635 | 636.1607 | 2501.444
53.790001 | 8938.9141 | 9960.36 | 6777.834 | -1021.446 | 51.90247 | 630.3862 | 2500.237
53.799999 | 8944.2949 | 9951.134 | 6776.696 | -1006.839 | 51.94889 | 624.714 | 2497.775
53.810001 | 9028.3057 | 9940.738 | 6775.56 | -912.4319 | 51.99562 | 619.1352 | 2494.047
53.82 | 9186.9023 | 9929.19 | 6774.426 | -742.2877 | 52.04265 | 613.6539 | 2489.067
53.830002 | 9230.7959 | 9916.481 | 6773.294 | -685.6856 | 52.08998 | 608.263 | 2482.834
53.84 | 8973.2686 | 9902.637 | 6772.165 | -929.3688 | 52.13763 | 602.9669 | 2475.368
53.849998 | 8892.043 | 9887.66 | 6771.038 | -995.6169 | 52.18559 | 597.7577 | 2466.678
53.860001 | 9005.4023 | 9871.558 | 6769.913 | -866.156 | 52.23386 | 592.6346 | 2456.777
53.869999 | 9024.1211 | 9854.375 | 6768.791 | -830.2542 | 52.28244 | 587.6003 | 2445.702
53.880001 | 8730.5752 | 9836.11 | 6767.67 | -1105.535 | 52.33132 | 582.647 | 2433.462
53.889999 | 8512.5469 | 9816.813 | 6766.552 | -1304.266 | 52.38052 | 577.779 | 2420.102
53.900002 | 8609.2861 | 9796.489 | 6765.436 | -1187.203 | 52.43005 | 572.9884 | 2405.635
53.91 | 8758.8857 | 9775.197 | 6764.322 | -1016.311 | 52.47987 | 568.2804 | 2390.115
53.919998 | 8808.2617 | 9752.961 | 6763.211 | -944.6992 | 52.53 | 563.6492 | 2373.571
53.93 | 8854.5791 | 9729.808 | 6762.101 | -875.2285 | 52.58048 | 559.0932 | 2356.033
53.939999 | 8677.6357 | 9705.797 | 6760.994 | -1028.161 | 52.63126 | 554.613 | 2337.558
53.950001 | 8429.0469 | 9680.951 | 6759.889 | -1251.905 | 52.68236 | 550.2042 | 2318.176
53.959999 | 8379.0264 | 9655.341 | 6758.787 | -1276.315 | 52.73378 | 545.8701 | 2297.95
53.970001 | 8442.0234 | 9628.981 | 6757.686 | -1186.958 | 52.78553 | 541.6039 | 2276.905
53.98 | 8458.1113 | 9601.945 | 6756.588 | -1143.833 | 52.83759 | 537.4096 | 2255.109
53.990002 | 8404.209 | 9574.257 | 6755.492 | -1170.048 | 52.88997 | 533.2802 | 2232.595
54 | 8425 | 9545.989 | 6754.399 | -1120.989 | 52.94268 | 529.2205 | 2209.427
54.009998 | 8404.1631 | 9517.178 | 6753.308 | -1113.015 | 52.99572 | 525.2254 | 2185.649
54.02 | 8312.5527 | 9487.857 | 6752.218 | -1175.304 | 53.04908 | 521.2936 | 2161.296
54.029999 | 8254.1455 | 9458.099 | 6751.131 | -1203.953 | 53.10277 | 517.4258 | 2136.439
54.040001 | 8424.5889 | 9427.928 | 6750.047 | -1003.339 | 53.15679 | 513.6182 | 2111.107
54.049999 | 8583.333 | 9397.421 | 6748.964 | -814.0884 | 53.21114 | 509.8736 | 2085.372
54.060001 | 8438.1484 | 9366.591 | 6747.884 | -928.4431 | 53.26581 | 506.1863 | 2059.255
54.07 | 8188.0596 | 9335.513 | 6746.806 | -1147.453 | 53.32083 | 502.5594 | 2032.826
54.080002 | 8054.3501 | 9304.206 | 6745.731 | -1249.856 | 53.37617 | 498.9879 | 2006.111
54.09 | 8037.4097 | 9272.739 | 6744.657 | -1235.329 | 53.43185 | 495.4754 | 1979.174
54.099998 | 8219.4414 | 9241.138 | 6743.587 | -1021.697 | 53.48786 | 492.0164 | 1952.047
54.110001 | 8329.7334 | 9209.426 | 6742.517 | -879.6929 | 53.54421 | 488.6107 | 1924.754
54.119999 | 8188.291 | 9177.679 | 6741.451 | -989.3883 | 53.6009 | 485.2601 | 1897.367
54.130001 | 8198.999 | 9145.897 | 6740.387 | -946.8981 | 53.65793 | 481.9596 | 1869.893
54.139999 | 8262.8457 | 9114.148 | 6739.325 | -851.3021 | 53.71529 | 478.7122 | 1842.395
54.150002 | 8212.7656 | 9082.429 | 6738.265 | -869.6629 | 53.77301 | 475.5125 | 1814.878
54.16 | 8183.4473 | 9050.806 | 6737.208 | -867.3587 | 53.83105 | 472.3643 | 1787.403
54.169998 | 8195.5293 | 9019.293 | 6736.152 | -823.7641 | 53.88942 | 469.2634 | 1759.988
54.18 | 8110.0161 | 8987.903 | 6735.099 | -877.8871 | 53.94819 | 466.209 | 1732.647
54.189999 | 8081.9619 | 8956.686 | 6734.049 | -874.7239 | 54.00728 | 463.2015 | 1705.428
54.200001 | 8092.9697 | 8925.642 | 6733 | -832.6721 | 54.06671 | 460.2378 | 1678.337
54.209999 | 7971.6719 | 8894.822 | 6731.954 | -923.1497 | 54.12649 | 457.3201 | 1651.421
54.220001 | 7786.0562 | 8864.213 | 6730.91 | -1078.157 | 54.18663 | 454.4439 | 1624.672
54.23 | 7751.9009 | 8833.863 | 6729.869 | -1081.963 | 54.24711 | 451.6118 | 1598.136
54.240002 | 7854.4302 | 8803.766 | 6728.829 | -949.3358 | 54.30796 | 448.8188 | 1571.81
54.25 | 7731.6396 | 8773.961 | 6727.792 | -1042.321 | 54.36914 | 446.0687 | 1545.73
54.259998 | 7588.168 | 8744.447 | 6726.758 | -1156.279 | 54.43069 | 443.3567 | 1519.902
54.27 | 7590.8726 | 8715.227 | 6725.725 | -1124.355 | 54.49259 | 440.6833 | 1494.326
54.279999 | 7746.9067 | 8686.333 | 6724.695 | -939.4265 | 54.55485 | 438.0474 | 1469.036
54.290001 | 7944.0156 | 8657.755 | 6723.667 | -713.7397 | 54.61748 | 435.4473 | 1444.023
54.299999 | 7850.375 | 8629.528 | 6722.642 | -779.1532 | 54.68046 | 432.8844 | 1419.322
54.310001 | 7723.625 | 8601.63 | 6721.618 | -878.0048 | 54.74381 | 430.3548 | 1394.913
54.32 | 7746.6626 | 8574.093 | 6720.597 | -827.4309 | 54.80751 | 427.8603 | 1370.828
54.330002 | 7850.1318 | 8546.903 | 6719.578 | -696.7716 | 54.87158 | 425.3974 | 1347.056
54.34 | 7813.8813 | 8520.086 | 6718.562 | -706.205 | 54.93602 | 422.9681 | 1323.62
54.349998 | 7612.8896 | 8493.634 | 6717.548 | -880.7444 | 55.00083 | 420.5694 | 1300.516
54.360001 | 7430.6172 | 8467.536 | 6716.536 | -1036.919 | 55.06601 | 418.2 | 1277.734
54.369999 | 7515.9204 | 8441.826 | 6715.527 | -925.9052 | 55.13156 | 415.8615 | 1255.306
54.380001 | 7667.166 | 8416.475 | 6714.519 | -749.3091 | 55.19748 | 413.5501 | 1233.208
54.389999 | 7480.7642 | 8391.513 | 6713.514 | -910.7489 | 55.26377 | 411.2679 | 1211.467
54.400002 | 7549.8442 | 8366.912 | 6712.512 | -817.0679 | 55.33045 | 409.0109 | 1190.059
54.41 | 7602.7515 | 8342.701 | 6711.511 | -739.9496 | 55.39748 | 406.7817 | 1169.011
54.419998 | 7549.0601 | 8318.865 | 6710.513 | -769.8053 | 55.46488 | 404.5774 | 1148.31
54.43 | 7570.9937 | 8295.396 | 6709.518 | -724.4026 | 55.5327 | 402.3974 | 1127.949
54.439999 | 7546.6548 | 8272.309 | 6708.524 | -725.6542 | 55.60089 | 400.2417 | 1107.942
54.450001 | 7525 | 8249.587 | 6707.533 | -724.5866 | 55.66946 | 398.1084 | 1088.276
54.459999 | 7592.9097 | 8227.248 | 6706.544 | -634.3385 | 55.7384 | 395.999 | 1068.967
54.470001 | 7762.4478 | 8205.268 | 6705.557 | -442.8202 | 55.80774 | 393.9103 | 1049.993
54.48 | 7906.5371 | 8183.665 | 6704.573 | -277.128 | 55.87746 | 391.8443 | 1031.37
54.490002 | 7910.1675 | 8162.419 | 6703.591 | -252.2511 | 55.94758 | 389.7976 | 1013.082
54.5 | 7751.2632 | 8141.545 | 6702.612 | -390.2819 | 56.01807 | 387.773 | 995.1422
54.509998 | 7692.5854 | 8121.03 | 6701.635 | -428.4442 | 56.08897 | 385.7674 | 977.5386
54.52 | 7631.6255 | 8100.863 | 6700.659 | -469.238 | 56.16025 | 383.7813 | 960.2625
54.529999 | 7431.7495 | 8081.056 | 6699.687 | -649.3064 | 56.23194 | 381.8141 | 943.323
54.540001 | 7422.5698 | 8061.591 | 6698.716 | -639.021 | 56.30402 | 379.8649 | 926.7056
54.549999 | 7348.2686 | 8042.482 | 6697.748 | -694.2136 | 56.37649 | 377.9352 | 910.4221
54.560001 | 7156.8984 | 8023.705 | 6696.782 | -866.8071 | 56.44937 | 376.0224 | 894.4512
54.57 | 7281.8257 | 8005.275 | 6695.819 | -723.4494 | 56.52265 | 374.1282 | 878.8051
54.580002 | 7629.4434 | 7987.171 | 6694.858 | -357.7279 | 56.59633 | 372.2505 | 863.4667
54.59 | 7645.6973 | 7969.406 | 6693.899 | -323.7088 | 56.67042 | 370.3912 | 848.4452
54.599998 | 7483.3335 | 7951.965 | 6692.943 | -468.6317 | 56.74491 | 368.5486 | 833.7287
54.610001 | 7593.5835 | 7934.836 | 6691.988 | -341.2529 | 56.81982 | 366.7222 | 819.3059
54.619999 | 7555.3853 | 7918.035 | 6691.037 | -362.6493 | 56.89513 | 364.9136 | 805.189
54.630001 | 7351.4209 | 7901.536 | 6690.087 | -550.1151 | 56.97086 | 363.1206 | 791.3574
54.639999 | 7332.8521 | 7885.353 | 6689.14 | -552.5014 | 57.047 | 361.3453 | 777.8211
54.650002 | 7298.5215 | 7869.464 | 6688.195 | -570.9426 | 57.12356 | 359.5853 | 764.5603
54.66 | 7250 | 7853.882 | 6687.253 | -603.8819 | 57.20052 | 357.8429 | 751.5858
54.669998 | 7328.293 | 7838.592 | 6686.313 | -510.2988 | 57.27789 | 356.1166 | 738.8846
54.68 | 7588.7441 | 7823.585 | 6685.375 | -234.8405 | 57.35573 | 354.4064 | 726.448
54.689999 | 7658.3076 | 7808.865 | 6684.439 | -150.5577 | 57.43397 | 352.7129 | 714.2793
54.700001 | 7380.0527 | 7794.419 | 6683.506 | -414.3667 | 57.51263 | 351.0352 | 702.3658
54.709999 | 7189.9048 | 7780.255 | 6682.575 | -590.3501 | 57.59172 | 349.3748 | 690.7134
54.720001 | 7173.374 | 7766.352 | 6681.646 | -592.978 | 57.67124 | 347.73 | 679.3045
54.73 | 7250.5938 | 7752.719 | 6680.72 | -502.1254 | 57.75118 | 346.1024 | 668.1455
54.740002 | 7378.3179 | 7739.34 | 6679.796 | -361.0223 | 57.83157 | 344.4905 | 657.2221
54.75 | 7629.2402 | 7726.222 | 6678.875 | -96.98195 | 57.91236 | 342.896 | 646.5392
54.759998 | 7634.8584 | 7713.353 | 6677.956 | -78.49442 | 57.99362 | 341.3178 | 636.0859
54.77 | 7234.4644 | 7700.724 | 6677.038 | -466.2594 | 58.0753 | 339.7557 | 625.8544
54.779999 | 7249.625 | 7688.338 | 6676.124 | -438.7134 | 58.15743 | 338.2105 | 615.8465
54.790001 | 7512.2021 | 7676.184 | 6675.212 | -163.982 | 58.24 | 336.6814 | 606.0512
54.799999 | 7617.1631 | 7664.267 | 6674.302 | -47.10375 | 58.32301 | 335.1696 | 596.4724
54.810001 | 7575.0137 | 7652.57 | 6673.394 | -77.55583 | 58.40647 | 333.6736 | 587.0953
54.82 | 7322.229 | 7641.099 | 6672.489 | -318.8698 | 58.49037 | 332.1949 | 577.9245
54.830002 | 7322.5977 | 7629.84 | 6671.586 | -307.2427 | 58.57473 | 330.7321 | 568.9476
54.84 | 7459.0176 | 7618.8 | 6670.686 | -159.7824 | 58.65954 | 329.2866 | 560.1683
54.849998 | 7466.0244 | 7607.967 | 6669.788 | -141.9426 | 58.7448 | 327.8574 | 551.5772
54.860001 | 7320.605 | 7597.332 | 6668.891 | -276.7273 | 58.83052 | 326.4442 | 543.1661
54.869999 | 7158.4307 | 7586.903 | 6667.998 | -428.4727 | 58.9167 | 325.0482 | 534.9404
54.880001 | 7176.6978 | 7576.664 | 6667.107 | -399.9666 | 59.00334 | 323.6678 | 526.8864
54.889999 | 7312.6396 | 7566.622 | 6666.218 | -253.9822 | 59.09043 | 322.3046 | 519.0087
54.900002 | 7359.0122 | 7556.76 | 6665.331 | -197.7481 | 59.17801 | 320.9568 | 511.2941
54.91 | 7342.353 | 7547.087 | 6664.447 | -204.7345 | 59.26603 | 319.626 | 503.748
54.919998 | 7302.7759 | 7537.593 | 6663.566 | -234.8171 | 59.35449 | 318.3112 | 496.3615
54.93 | 7213.2437 | 7528.27 | 6662.686 | -315.0267 | 59.4435 | 317.0121 | 489.1286
54.939999 | 7218.6182 | 7519.122 | 6661.809 | -300.5035 | 59.53295 | 315.7292 | 482.0504
54.950001 | 7334.2749 | 7510.137 | 6660.934 | -175.8624 | 59.62287 | 314.4617 | 475.1185
54.959999 | 7420.6543 | 7501.322 | 6660.062 | -80.66722 | 59.71326 | 313.2106 | 468.3356
54.970001 | 7452.1953 | 7492.662 | 6659.192 | -40.46624 | 59.80414 | 311.9745 | 461.691
54.98 | 7360.4517 | 7484.162 | 6658.324 | -123.7104 | 59.8955 | 310.7545 | 455.1879
54.990002 | 7397.1284 | 7475.812 | 6657.459 | -78.68405 | 59.98737 | 309.5493 | 448.8171
55 | 7359.022 | 7467.617 | 6656.596 | -108.5949 | 60.07968 | 308.36 | 442.5813
55.009998 | 7142.4287 | 7459.567 | 6655.735 | -317.1388 | 60.1725 | 307.1857 | 436.4739
55.02 | 7277.0415 | 7451.659 | 6654.877 | -174.6171 | 60.26582 | 306.0261 | 430.4897
55.029999 | 7381.9956 | 7443.892 | 6654.021 | -61.89655 | 60.35962 | 304.8815 | 424.6299
55.040001 | 7152.8057 | 7436.26 | 6653.167 | -283.4545 | 60.45393 | 303.7513 | 418.8875
55.049999 | 7171.0625 | 7428.766 | 6652.316 | -257.7038 | 60.54874 | 302.6363 | 413.2649
55.060001 | 7359.3672 | 7421.4 | 6651.467 | -62.03251 | 60.64404 | 301.5351 | 407.7533
55.07 | 7205.9287 | 7414.165 | 6650.621 | -208.2359 | 60.73985 | 300.4487 | 402.3552
55.080002 | 7170.6069 | 7407.052 | 6649.777 | -236.4451 | 60.83617 | 299.3759 | 397.0634
55.09 | 7255.4009 | 7400.066 | 6648.935 | -144.6647 | 60.93298 | 298.3177 | 391.88
55.099998 | 7256.6729 | 7393.199 | 6648.096 | -136.5258 | 61.03031 | 297.2731 | 386.7996
55.110001 | 7233.7754 | 7386.446 | 6647.258 | -152.6704 | 61.12817 | 296.2418 | 381.8174
55.119999 | 7273.1875 | 7379.812 | 6646.424 | -106.6242 | 61.22653 | 295.2246 | 376.9368
55.130001 | 7495.5371 | 7373.287 | 6645.591 | 122.2505 | 61.32542 | 294.2203 | 372.1496
55.139999 | 7573.5518 | 7366.875 | 6644.761 | 206.677 | 61.42482 | 293.2297 | 367.4589
55.150002 | 7462.6743 | 7360.567 | 6643.934 | 102.1076 | 61.52476 | 292.2515 | 362.8568
55.16 | 7450.2256 | 7354.367 | 6643.108 | 95.85813 | 61.6252 | 291.287 | 358.3469
55.169998 | 7365.0171 | 7348.271 | 6642.286 | 16.74636 | 61.72615 | 290.335 | 353.924
55.18 | 7297.6421 | 7342.273 | 6641.465 | -44.63056 | 61.8277 | 289.3954 | 349.5846
55.189999 | 7460.377 | 7336.375 | 6640.647 | 124.0022 | 61.92975 | 288.4684 | 345.3298
55.200001 | 7398.7368 | 7330.571 | 6639.831 | 68.16541 | 62.03234 | 287.5535 | 341.1546
55.209999 | 7178.5996 | 7324.865 | 6639.018 | -146.2658 | 62.13547 | 286.6513 | 337.0611
55.220001 | 7233.418 | 7319.249 | 6638.206 | -85.83101 | 62.23914 | 285.7606 | 333.043
55.23 | 7403.7021 | 7313.726 | 6637.398 | 89.97659 | 62.34335 | 284.8822 | 329.1023
55.240002 | 7408.3335 | 7308.288 | 6636.591 | 100.0451 | 62.44813 | 284.0151 | 325.234
55.25 | 7419.4175 | 7302.941 | 6635.787 | 116.4768 | 62.55343 | 283.1602 | 321.4398
55.259998 | 7414.8789 | 7297.678 | 6634.986 | 117.2013 | 62.6593 | 282.3165 | 317.716
55.27 | 7391.6665 | 7292.496 | 6634.186 | 99.17056 | 62.76572 | 281.4841 | 314.0598
55.279999 | 7494.8003 | 7287.397 | 6633.39 | 207.4031 | 62.87271 | 280.6629 | 310.472
55.290001 | 7658.1162 | 7282.377 | 6632.595 | 375.7396 | 62.98026 | 279.8526 | 306.9488
55.299999 | 7692.6484 | 7277.437 | 6631.803 | 415.2116 | 63.08837 | 279.0536 | 303.4919
55.310001 | 7694.3491 | 7272.571 | 6631.013 | 421.778 | 63.19705 | 278.2651 | 300.0961
55.32 | 7491.9092 | 7267.783 | 6630.226 | 224.1265 | 63.3063 | 277.4875 | 296.7633
55.330002 | 7180.0225 | 7263.066 | 6629.44 | -83.04337 | 63.41613 | 276.7202 | 293.4892
55.34 | 7118.6909 | 7258.424 | 6628.658 | -139.7327 | 63.52653 | 275.9637 | 290.2756
55.349998 | 7187.7642 | 7253.852 | 6627.878 | -66.08753 | 63.63751 | 275.2174 | 287.1192
55.360001 | 7365.7554 | 7249.347 | 6627.099 | 116.4085 | 63.74908 | 274.481 | 284.0174
55.369999 | 7450 | 7244.913 | 6626.324 | 205.0873 | 63.86123 | 273.755 | 280.9724
55.380001 | 7501.0371 | 7240.543 | 6625.551 | 260.4941 | 63.97398 | 273.0387 | 277.9797
55.389999 | 7555.7417 | 7236.241 | 6624.78 | 319.5008 | 64.08731 | 272.3325 | 275.0411
55.400002 | 7687.1836 | 7232 | 6624.011 | 455.1831 | 64.20127 | 271.6357 | 272.1522
55.41 | 7638.7808 | 7227.825 | 6623.245 | 410.9554 | 64.31578 | 270.9489 | 269.3154
55.419998 | 7380.5278 | 7223.712 | 6622.482 | 156.816 | 64.43087 | 270.2715 | 266.5276
55.43 | 7474.3057 | 7219.657 | 6621.72 | 254.6483 | 64.54664 | 269.6034 | 263.7871
55.439999 | 7447.834 | 7215.663 | 6620.961 | 232.1705 | 64.66299 | 268.9447 | 261.0945
55.450001 | 7343.8574 | 7211.727 | 6620.205 | 132.1309 | 64.77995 | 268.295 | 258.447
55.459999 | 7375.6128 | 7207.849 | 6619.451 | 167.7638 | 64.89752 | 267.6546 | 255.8463
55.470001 | 7362.2153 | 7204.026 | 6618.699 | 158.1897 | 65.01572 | 267.023 | 253.2884
55.48 | 7305.2329 | 7200.259 | 6617.949 | 104.9737 | 65.13453 | 266.4006 | 250.7749
55.490002 | 7377.478 | 7196.545 | 6617.202 | 180.9326 | 65.25399 | 265.7866 | 248.3029
55.5 | 7276.4644 | 7192.887 | 6616.457 | 83.57778 | 65.37403 | 265.1818 | 245.8736
55.509998 | 7157.3667 | 7189.28 | 6615.715 | -31.91323 | 65.49473 | 264.5853 | 243.4848
55.52 | 7354.4775 | 7185.723 | 6614.975 | 168.7541 | 65.61606 | 263.9974 | 241.135
55.529999 | 7572.688 | 7182.218 | 6614.237 | 390.4697 | 65.73804 | 263.4179 | 238.8249
55.540001 | 7519.9683 | 7178.762 | 6613.502 | 341.2067 | 65.86066 | 262.8466 | 236.5523
55.549999 | 7346.2148 | 7175.355 | 6612.769 | 170.8594 | 65.98392 | 262.2839 | 234.3183
55.560001 | 7331.1006 | 7171.995 | 6612.039 | 159.1052 | 66.10783 | 261.7291 | 232.1198
55.57 | 7435.7056 | 7168.684 | 6611.311 | 267.0216 | 66.23239 | 261.1826 | 229.9584
55.580002 | 7466.6436 | 7165.418 | 6610.585 | 301.2261 | 66.35761 | 260.6438 | 227.8313
55.59 | 7301.5439 | 7162.198 | 6609.862 | 139.3457 | 66.48349 | 260.1133 | 225.7398
55.599998 | 7094.9707 | 7159.023 | 6609.141 | -64.05273 | 66.61004 | 259.5905 | 223.6821
55.610001 | 7297.3848 | 7155.891 | 6608.422 | 141.4937 | 66.73726 | 259.0754 | 221.6565
55.619999 | 7390.4424 | 7152.804 | 6607.706 | 237.6385 | 66.86514 | 258.5682 | 219.6648
55.630001 | 7396.4492 | 7149.758 | 6606.992 | 246.6914 | 66.9937 | 258.0684 | 217.704
55.639999 | 7373.9316 | 7146.755 | 6606.28 | 227.1763 | 67.12294 | 257.5763 | 215.7755
55.650002 | 7527.1631 | 7143.792 | 6605.571 | 383.3709 | 67.25289 | 257.0915 | 213.8766
55.66 | 7596.772 | 7140.871 | 6604.865 | 455.9005 | 67.38347 | 256.6145 | 212.009
55.669998 | 7334.8457 | 7137.99 | 6604.16 | 196.8552 | 67.51473 | 256.1445 | 210.1708
55.68 | 7270.4751 | 7135.148 | 6603.458 | 135.3272 | 67.64677 | 255.6819 | 208.361
55.689999 | 7301.6445 | 7132.345 | 6602.759 | 169.2997 | 67.77946 | 255.2265 | 206.5801
55.700001 | 7393.9062 | 7129.579 | 6602.061 | 264.3273 | 67.91286 | 254.7781 | 204.8266
55.709999 | 7369.6074 | 7126.852 | 6601.367 | 242.7553 | 68.04696 | 254.337 | 203.1014
55.720001 | 7221.7148 | 7124.161 | 6600.674 | 97.55397 | 68.18178 | 253.9027 | 201.4022
55.73 | 7098.6924 | 7121.507 | 6599.984 | -22.81487 | 68.3173 | 253.4756 | 199.7302
55.740002 | 7101.3149 | 7118.888 | 6599.296 | -17.57359 | 68.45358 | 253.0551 | 198.0835
55.75 | 7081.1504 | 7116.306 | 6598.611 | -35.15604 | 68.59052 | 252.6418 | 196.463
55.759998 | 7087.6763 | 7113.759 | 6597.928 | -26.08277 | 68.72822 | 252.2351 | 194.8675
55.77 | 7123.6621 | 7111.245 | 6597.248 | 12.41688 | 68.86665 | 251.8351 | 193.2959
55.779999 | 7150.8032 | 7108.766 | 6596.569 | 42.03728 | 69.00581 | 251.4418 | 191.7489
55.790001 | 7150.5688 | 7106.319 | 6595.893 | 44.24958 | 69.14573 | 251.055 | 190.2251
55.799999 | 7179.4219 | 7103.907 | 6595.22 | 75.51518 | 69.28637 | 250.6749 | 188.7253
55.810001 | 7284.0796 | 7101.525 | 6594.549 | 182.5541 | 69.42777 | 250.3011 | 187.2476
55.82 | 7336.1636 | 7099.177 | 6593.88 | 236.9862 | 69.56992 | 249.934 | 185.7931
55.830002 | 7395.8501 | 7096.86 | 6593.214 | 298.9902 | 69.71283 | 249.5731 | 184.36
55.84 | 7407.644 | 7094.575 | 6592.55 | 313.0692 | 69.8565 | 249.2188 | 182.9494
55.849998 | 7327.8545 | 7092.32 | 6591.889 | 235.5343 | 70.00093 | 248.8706 | 181.56
55.860001 | 7149.5552 | 7090.095 | 6591.229 | 59.46035 | 70.14615 | 248.5286 | 180.1908
55.869999 | 7136.3467 | 7087.901 | 6590.573 | 48.44581 | 70.29213 | 248.1929 | 178.8431
55.880001 | 7385.7871 | 7085.735 | 6589.918 | 300.0518 | 70.4389 | 247.8633 | 177.5149
55.889999 | 7276.1992 | 7083.6 | 6589.266 | 192.5991 | 70.58644 | 247.54 | 176.2075
55.900002 | 7069.5439 | 7081.493 | 6588.616 | -11.94863 | 70.7348 | 247.2225 | 174.9188
55.91 | 7284.6719 | 7079.415 | 6587.969 | 205.2572 | 70.88391 | 246.9113 | 173.6502
55.919998 | 7275.5923 | 7077.365 | 6587.324 | 198.2276 | 71.03379 | 246.6059 | 172.4005
55.93 | 7167.7998 | 7075.342 | 6586.682 | 92.45791 | 71.18458 | 246.3065 | 171.169
55.939999 | 7289.7002 | 7073.347 | 6586.042 | 216.3532 | 71.33613 | 246.013 | 169.9562
55.950001 | 7340.1592 | 7071.379 | 6585.404 | 268.7806 | 71.48848 | 245.7253 | 168.761
55.959999 | 7464.1641 | 7069.438 | 6584.769 | 394.7261 | 71.64166 | 245.4435 | 167.5843
55.970001 | 7463.8496 | 7067.523 | 6584.135 | 396.3268 | 71.79566 | 245.1674 | 166.4244
55.98 | 7317.9673 | 7065.635 | 6583.505 | 252.3326 | 71.95049 | 244.8971 | 165.2823
55.990002 | 7346.812 | 7063.772 | 6582.876 | 283.0403 | 72.10618 | 244.6324 | 164.1567
56 | 7432.1475 | 7061.935 | 6582.251 | 370.2123 | 72.26265 | 244.3736 | 163.0483
56.009998 | 7205.7139 | 7060.124 | 6581.627 | 145.5901 | 72.42 | 244.1202 | 161.9564
56.02 | 7185.9033 | 7058.337 | 6581.006 | 127.5664 | 72.57819 | 243.8726 | 160.8802
56.029999 | 7358.7686 | 7056.575 | 6580.387 | 302.1935 | 72.73724 | 243.6303 | 159.8202
56.040001 | 7489.5049 | 7054.837 | 6579.771 | 434.6677 | 72.89715 | 243.3937 | 158.7756
56.049999 | 7436.4346 | 7053.124 | 6579.157 | 383.3101 | 73.05792 | 243.1626 | 157.7471
56.060001 | 7481.0308 | 7051.435 | 6578.545 | 429.596 | 73.21957 | 242.9369 | 156.7332
56.07 | 7446.416 | 7049.77 | 6577.936 | 396.6464 | 73.38208 | 242.7168 | 155.7349
56.080002 | 7258.3335 | 7048.127 | 6577.329 | 210.2064 | 73.54549 | 242.5018 | 154.751
56.09 | 7126.6626 | 7046.509 | 6576.724 | 80.15384 | 73.70977 | 242.2925 | 153.7821
56.099998 | 7024.3872 | 7044.913 | 6576.122 | -20.52602 | 73.87495 | 242.0883 | 152.8276
56.110001 | 7158.3335 | 7043.34 | 6575.522 | 114.9938 | 74.04103 | 241.8895 | 151.8867
56.119999 | 7326.5703 | 7041.79 | 6574.925 | 284.7807 | 74.208 | 241.696 | 150.9605
56.130001 | 7474.1719 | 7040.261 | 6574.33 | 433.9108 | 74.3759 | 241.5077 | 150.0475
56.139999 | 7325 | 7038.756 | 6573.737 | 286.2444 | 74.5447 | 241.3247 | 149.1487
56.150002 | 7217.6943 | 7037.271 | 6573.147 | 180.4233 | 74.71445 | 241.1469 | 148.2627
56.16 | 7142.0708 | 7035.809 | 6572.559 | 106.2617 | 74.88507 | 240.9743 | 147.3905
56.169998 | 7303.4692 | 7034.369 | 6571.974 | 269.1007 | 75.0566 | 240.8068 | 146.5314
56.18 | 7164.5049 | 7032.949 | 6571.39 | 131.556 | 75.22918 | 240.6445 | 145.6848
56.189999 | 6971.8037 | 7031.551 | 6570.81 | -59.74707 | 75.40265 | 240.4871 | 144.8513
56.200001 | 7223.3623 | 7030.173 | 6570.231 | 193.1892 | 75.57706 | 240.3349 | 144.03
56.209999 | 7433.2896 | 7028.817 | 6569.655 | 404.4726 | 75.75243 | 240.1878 | 143.2215
56.220001 | 7498.3535 | 7027.481 | 6569.081 | 470.8727 | 75.92878 | 240.0457 | 142.4249
56.23 | 7519.8838 | 7026.166 | 6568.51 | 493.7181 | 76.10607 | 239.9087 | 141.6408
56.240002 | 7465.4741 | 7024.87 | 6567.941 | 440.6038 | 76.28438 | 239.7765 | 140.8683
56.25 | 7329.8364 | 7023.596 | 6567.375 | 306.2407 | 76.46361 | 239.6495 | 140.108
56.259998 | 7302.1509 | 7022.341 | 6566.811 | 279.81 | 76.64386 | 239.5272 | 139.3593
56.27 | 7228.0493 | 7021.106 | 6566.249 | 206.9437 | 76.8251 | 239.4101 | 138.6219
56.279999 | 7438.6069 | 7019.89 | 6565.689 | 418.7166 | 77.00734 | 239.2976 | 137.8962
56.290001 | 7589.2031 | 7018.694 | 6565.132 | 570.509 | 77.19059 | 239.1902 | 137.1814
56.299999 | 7323.1953 | 7017.518 | 6564.577 | 305.6774 | 77.37486 | 239.0876 | 136.4782
56.310001 | 7182.5112 | 7016.36 | 6564.025 | 166.1508 | 77.56014 | 238.9899 | 135.7856
56.32 | 7434.6001 | 7015.223 | 6563.475 | 419.3775 | 77.74645 | 238.8971 | 135.1043
56.330002 | 7709.3662 | 7014.103 | 6562.927 | 695.2629 | 77.93379 | 238.809 | 134.4335
56.34 | 7565.0312 | 7013.003 | 6562.382 | 552.0278 | 78.12218 | 238.7258 | 133.7736
56.349998 | 7287.5439 | 7011.922 | 6561.839 | 275.6216 | 78.31161 | 238.6473 | 133.1244
56.360001 | 7440.1611 | 7010.859 | 6561.298 | 429.3019 | 78.5021 | 238.5736 | 132.4852
56.369999 | 7553.5894 | 7009.815 | 6560.76 | 543.7741 | 78.69364 | 238.5046 | 131.8568
56.380001 | 7507.2095 | 7008.789 | 6560.224 | 498.4202 | 78.88626 | 238.4405 | 131.2383
56.389999 | 7381.8643 | 7007.782 | 6559.691 | 374.0821 | 79.07995 | 238.381 | 130.6304
56.400002 | 7377.0547 | 7006.793 | 6559.16 | 370.262 | 79.27475 | 238.3263 | 130.0321
56.41 | 7669.3657 | 7005.822 | 6558.631 | 663.5437 | 79.47059 | 238.2763 | 129.4441
56.419998 | 7780.915 | 7004.869 | 6558.105 | 776.0459 | 79.66748 | 238.2309 | 128.866
56.43 | 7650.3345 | 7003.934 | 6557.581 | 646.4005 | 79.86561 | 238.1903 | 128.2975
56.439999 | 7643.5786 | 7003.017 | 6557.059 | 640.5617 | 80.0648 | 238.1542 | 127.7389
56.450001 | 7729.2227 | 7002.117 | 6556.54 | 727.1055 | 80.26509 | 238.1229 | 127.1897
56.459999 | 7526.9697 | 7001.236 | 6556.023 | 525.7339 | 80.46652 | 238.0962 | 126.6504
56.470001 | 7434.6929 | 7000.371 | 6555.508 | 434.3214 | 80.66908 | 238.0741 | 126.1203
56.48 | 7414.501 | 6999.525 | 6554.996 | 414.9759 | 80.87278 | 238.0568 | 125.5998
56.490002 | 7368.0034 | 6998.696 | 6554.486 | 369.3076 | 81.07767 | 238.0439 | 125.0885
56.5 | 7386.5527 | 6997.884 | 6553.978 | 388.6683 | 81.28365 | 238.0357 | 124.5867
56.509998 | 7317.7061 | 6997.09 | 6553.473 | 320.6159 | 81.49082 | 238.032 | 124.094
56.52 | 7158.2461 | 6996.313 | 6552.97 | 161.933 | 81.69918 | 238.0331 | 123.6104
56.529999 | 7142.9951 | 6995.553 | 6552.47 | 147.4419 | 81.9087 | 238.0385 | 123.136
56.540001 | 7266.6543 | 6994.81 | 6551.972 | 271.8439 | 82.11944 | 238.0487 | 122.6705
56.549999 | 7394.1401 | 6994.085 | 6551.476 | 400.0551 | 82.33136 | 238.0634 | 122.2142
56.560001 | 7456.5049 | 6993.376 | 6550.983 | 463.1285 | 82.54449 | 238.0827 | 121.7666
56.57 | 7368.0732 | 6992.685 | 6550.492 | 375.3881 | 82.75883 | 238.1065 | 121.3281
56.580002 | 7287.9668 | 6992.01 | 6550.003 | 295.9564 | 82.9744 | 238.1349 | 120.8982
56.59 | 7190.7065 | 6991.353 | 6549.517 | 199.3535 | 83.19121 | 238.1678 | 120.4774
56.599998 | 7156.0508 | 6990.712 | 6549.033 | 165.3384 | 83.40925 | 238.2052 | 120.0653
56.610001 | 7312.7666 | 6990.088 | 6548.551 | 322.6782 | 83.62855 | 238.2472 | 119.6618
56.619999 | 7375.0229 | 6989.482 | 6548.072 | 385.5413 | 83.84909 | 238.2937 | 119.2672
56.630001 | 7181.0859 | 6988.891 | 6547.595 | 192.1946 | 84.07091 | 238.3448 | 118.8809
56.639999 | 7146.1387 | 6988.318 | 6547.12 | 157.8207 | 84.29399 | 238.4003 | 118.5036
56.650002 | 7332.4766 | 6987.761 | 6546.648 | 344.7154 | 84.51842 | 238.4604 | 118.1347
56.66 | 7320.4355 | 6987.222 | 6546.178 | 333.214 | 84.74405 | 238.5251 | 117.7745
56.669998 | 7248.8706 | 6986.698 | 6545.71 | 262.1723 | 84.97095 | 238.5941 | 117.4229
56.68 | 7365.6528 | 6986.192 | 6545.245 | 379.4609 | 85.19931 | 238.6678 | 117.0797
56.689999 | 7466.9082 | 6985.702 | 6544.782 | 481.2061 | 85.42893 | 238.7459 | 116.7451
56.700001 | 7340.9985 | 6985.229 | 6544.322 | 355.7695 | 85.65986 | 238.8286 | 116.4189
56.709999 | 7471.9727 | 6984.773 | 6543.864 | 487.2 | 85.89214 | 238.9157 | 116.1014
56.720001 | 7461.3066 | 6984.333 | 6543.408 | 476.9736 | 86.12579 | 239.0075 | 115.7921
56.73 | 7370.8081 | 6983.91 | 6542.954 | 386.898 | 86.36078 | 239.1037 | 115.4916
56.740002 | 7293.7065 | 6983.504 | 6542.503 | 310.2028 | 86.59718 | 239.2044 | 115.1993
56.75 | 7190.6294 | 6983.114 | 6542.054 | 207.5151 | 86.83488 | 239.3096 | 114.9157
56.759998 | 7212.4365 | 6982.741 | 6541.608 | 229.6951 | 87.07401 | 239.4193 | 114.6405
56.77 | 7222.0298 | 6982.385 | 6541.163 | 239.6445 | 87.31455 | 239.5336 | 114.3738
56.779999 | 7201.7983 | 6982.046 | 6540.722 | 219.7524 | 87.55649 | 239.6523 | 114.1156
56.790001 | 7413.0205 | 6981.723 | 6540.282 | 431.2972 | 87.79986 | 239.7757 | 113.8657
56.799999 | 7373.2173 | 6981.418 | 6539.845 | 391.7998 | 88.04464 | 239.9034 | 113.6246
56.810001 | 7110.8462 | 6981.128 | 6539.41 | 129.7177 | 88.29087 | 240.0358 | 113.3918
56.82 | 7288.1167 | 6980.857 | 6538.978 | 307.2602 | 88.53857 | 240.1728 | 113.1676
56.830002 | 7205.8403 | 6980.601 | 6538.547 | 225.2392 | 88.78771 | 240.3142 | 112.9519
56.84 | 7029.0913 | 6980.363 | 6538.12 | 48.72836 | 89.03832 | 240.4602 | 112.7449
56.849998 | 7200.9219 | 6980.142 | 6537.694 | 220.7803 | 89.29043 | 240.6105 | 112.5465
56.860001 | 7185.854 | 6979.937 | 6537.271 | 205.9169 | 89.54404 | 240.7657 | 112.3565
56.869999 | 7210.269 | 6979.75 | 6536.85 | 230.5192 | 89.79914 | 240.9252 | 112.1754
56.880001 | 7203.356 | 6979.579 | 6536.431 | 223.7765 | 90.05577 | 241.0895 | 112.0027
56.889999 | 7212.2446 | 6979.426 | 6536.015 | 232.8183 | 90.31392 | 241.2581 | 111.839
56.900002 | 7486.1714 | 6979.29 | 6535.601 | 506.8811 | 90.57364 | 241.4316 | 111.6838
56.91 | 7224.1475 | 6979.172 | 6535.19 | 244.9758 | 90.83485 | 241.6095 | 111.5374
56.919998 | 7180.8096 | 6979.07 | 6534.781 | 201.7395 | 91.09756 | 241.7919 | 111.3999
56.93 | 7191.3657 | 6978.986 | 6534.374 | 212.3797 | 91.36203 | 241.9791 | 111.2712
56.939999 | 7221.5059 | 6978.919 | 6533.969 | 242.5867 | 91.628 | 242.1707 | 111.1513
56.950001 | 7148.7461 | 6978.87 | 6533.567 | 169.8761 | 91.89557 | 242.3671 | 111.0404
56.959999 | 7212.0342 | 6978.838 | 6533.167 | 233.196 | 92.16474 | 242.568 | 110.9385
56.970001 | 7111.1826 | 6978.824 | 6532.769 | 132.3586 | 92.43554 | 242.7737 | 110.8455
56.98 | 7094.0869 | 6978.828 | 6532.374 | 115.2594 | 92.70797 | 242.984 | 110.7616
56.990002 | 7212.8652 | 6978.849 | 6531.981 | 234.0166 | 92.98209 | 243.1988 | 110.6867
57 | 7081.8682 | 6978.888 | 6531.59 | 102.9806 | 93.25778 | 243.4184 | 110.621
57.009998 | 6991.6665 | 6978.944 | 6531.202 | 12.72228 | 93.5351 | 243.6425 | 110.5645
57.02 | 7067.1582 | 6979.019 | 6530.816 | 88.13909 | 93.8143 | 243.8716 | 110.5172
57.029999 | 7224.1265 | 6979.112 | 6530.432 | 245.0148 | 94.09509 | 244.1051 | 110.4792
57.040001 | 7263.6548 | 6979.222 | 6530.051 | 284.4324 | 94.37761 | 244.3436 | 110.4505
57.049999 | 7141.0181 | 6979.351 | 6529.672 | 161.6669 | 94.66184 | 244.5865 | 110.4311
57.060001 | 6909.2993 | 6979.498 | 6529.295 | -70.19901 | 94.94781 | 244.8345 | 110.4212
57.07 | 6932.6748 | 6979.664 | 6528.92 | -46.98883 | 95.23552 | 245.0871 | 110.4206
57.080002 | 7044.0068 | 6979.847 | 6528.548 | 64.15958 | 95.52505 | 245.3444 | 110.4296
57.09 | 7036.3262 | 6980.049 | 6528.178 | 56.27701 | 95.81628 | 245.6066 | 110.448
57.099998 | 7125.3535 | 6980.269 | 6527.811 | 145.084 | 96.10933 | 245.8733 | 110.476
57.110001 | 7275 | 6980.508 | 6527.445 | 294.4916 | 96.4042 | 246.1452 | 110.5136
57.119999 | 7337.603 | 6980.766 | 6527.083 | 356.8372 | 96.70088 | 246.4216 | 110.5608
57.130001 | 7438.0908 | 6981.042 | 6526.722 | 457.0489 | 96.9994 | 246.7032 | 110.6175
57.139999 | 7327.4653 | 6981.336 | 6526.363 | 346.1288 | 97.29976 | 246.9894 | 110.6839
57.150002 | 7110.2456 | 6981.65 | 6526.007 | 128.5956 | 97.60204 | 247.2807 | 110.7599
57.16 | 6963.8481 | 6981.982 | 6525.654 | -18.13388 | 97.9061 | 247.5767 | 110.8455
57.169998 | 7040.3091 | 6982.333 | 6525.302 | 57.97649 | 98.212 | 247.8776 | 110.9408
57.18 | 7342.7476 | 6982.702 | 6524.953 | 360.0453 | 98.52002 | 248.1837 | 111.0457
57.189999 | 7377.9541 | 6983.091 | 6524.606 | 394.8636 | 98.82985 | 248.4944 | 111.1602
57.200001 | 7365.6318 | 6983.498 | 6524.261 | 382.1341 | 99.14163 | 248.8104 | 111.2843
57.209999 | 7380.4751 | 6983.923 | 6523.919 | 396.5517 | 99.45535 | 249.1311 | 111.4178
57.220001 | 7469.6094 | 6984.368 | 6523.579 | 485.2413 | 99.77105 | 249.4571 | 111.5608
57.23 | 7510.2637 | 6984.831 | 6523.241 | 525.4324 | 100.0887 | 249.7881 | 111.7132
57.240002 | 7522.1738 | 6985.313 | 6522.906 | 536.8605 | 100.4085 | 250.124 | 111.8749
57.25 | 7457.2402 | 6985.814 | 6522.573 | 471.4265 | 100.7301 | 250.4651 | 112.0457
57.259998 | 7440.563 | 6986.332 | 6522.242 | 454.2307 | 101.0537 | 250.811 | 112.2256
57.27 | 7294.1538 | 6986.87 | 6521.913 | 307.2839 | 101.3796 | 251.1625 | 112.4145
57.279999 | 7356.3169 | 6987.425 | 6521.587 | 368.8915 | 101.7075 | 251.5186 | 112.6121
57.290001 | 7619.9478 | 6987.999 | 6521.263 | 631.9485 | 102.0374 | 251.8804 | 112.8184
57.299999 | 7803.0127 | 6988.591 | 6520.941 | 814.4218 | 102.3695 | 252.247 | 113.033
57.310001 | 7534.2583 | 6989.201 | 6520.622 | 545.0577 | 102.7036 | 252.6192 | 113.2559
57.32 | 7355.6748 | 6989.828 | 6520.305 | 365.8471 | 103.0399 | 252.9964 | 113.4867
57.330002 | 7568.0996 | 6990.472 | 6519.99 | 577.6273 | 103.3784 | 253.379 | 113.7253
57.34 | 7415.6562 | 6991.134 | 6519.677 | 424.5223 | 103.719 | 253.7668 | 113.971
57.349998 | 7212.7437 | 6991.812 | 6519.367 | 220.9315 | 104.0618 | 254.1597 | 114.2239
57.360001 | 7247.875 | 6992.507 | 6519.059 | 255.3676 | 104.4068 | 254.5583 | 114.4836
57.369999 | 7462.8198 | 6993.219 | 6518.753 | 469.6013 | 104.754 | 254.962 | 114.7495
57.380001 | 7524.0737 | 6993.946 | 6518.449 | 530.1279 | 105.1035 | 255.3715 | 115.0215
57.389999 | 7377.1875 | 6994.688 | 6518.148 | 382.4993 | 105.4552 | 255.786 | 115.2988
57.400002 | 7260.6182 | 6995.446 | 6517.849 | 265.1722 | 105.8093 | 256.2064 | 115.5813
57.41 | 7334.2847 | 6996.218 | 6517.552 | 338.0667 | 106.1655 | 256.632 | 115.8681
57.419998 | 7164.8296 | 6997.004 | 6517.258 | 167.8256 | 106.5241 | 257.063 | 116.159
57.43 | 7124.396 | 6997.804 | 6516.966 | 126.5918 | 106.8852 | 257.4999 | 116.4534
57.439999 | 7355.2495 | 6998.617 | 6516.676 | 356.6325 | 107.2485 | 257.9421 | 116.7506
57.450001 | 7465.0732 | 6999.443 | 6516.388 | 465.6306 | 107.6142 | 258.3902 | 117.05
57.459999 | 7387.0474 | 7000.28 | 6516.103 | 386.7677 | 107.9823 | 258.8436 | 117.351
57.470001 | 7415.6445 | 7001.128 | 6515.82 | 414.516 | 108.3528 | 259.3031 | 117.653
57.48 | 7299.2285 | 7001.988 | 6515.539 | 297.2408 | 108.7258 | 259.7682 | 117.955
57.490002 | 7230.4951 | 7002.857 | 6515.26 | 227.6382 | 109.1013 | 260.239 | 118.2568
57.5 | 7290.1895 | 7003.735 | 6514.984 | 286.4542 | 109.4791 | 260.7155 | 118.5571
57.509998 | 7425.1582 | 7004.622 | 6514.71 | 420.5362 | 109.8594 | 261.1977 | 118.8554
57.52 | 7461.4526 | 7005.517 | 6514.438 | 455.9353 | 110.2424 | 261.6862 | 119.1511
57.529999 | 7440.7231 | 7006.419 | 6514.168 | 434.304 | 110.6279 | 262.1801 | 119.4432
57.540001 | 7327.8188 | 7007.328 | 6513.9 | 320.4909 | 111.0159 | 262.6804 | 119.731
57.549999 | 7378.373 | 7008.242 | 6513.635 | 370.1312 | 111.4066 | 263.1863 | 120.0136
57.560001 | 7449.7998 | 7009.161 | 6513.372 | 440.6386 | 111.7998 | 263.6986 | 120.2904
57.57 | 7371.751 | 7010.085 | 6513.112 | 361.6663 | 112.1957 | 264.2168 | 120.5605
57.580002 | 7308.5635 | 7011.012 | 6512.853 | 297.5518 | 112.5943 | 264.741 | 120.8232
57.59 | 7464.7144 | 7011.941 | 6512.597 | 452.7729 | 112.9954 | 265.2714 | 121.0775
57.599998 | 7585.5396 | 7012.873 | 6512.343 | 572.6665 | 113.3993 | 265.8076 | 121.3229
57.610001 | 7321.7886 | 7013.807 | 6512.092 | 307.9817 | 113.8059 | 266.3507 | 121.5588
57.619999 | 7147.2119 | 7014.741 | 6511.842 | 132.4707 | 114.2153 | 266.8995 | 121.7843
57.630001 | 7200.1313 | 7015.676 | 6511.595 | 184.4551 | 114.6275 | 267.4551 | 121.9988
57.639999 | 7291.6455 | 7016.611 | 6511.35 | 275.0349 | 115.0424 | 268.0165 | 122.2018
57.650002 | 7263.877 | 7017.545 | 6511.107 | 246.3321 | 115.4603 | 268.5849 | 122.3927
57.66 | 7338.8301 | 7018.478 | 6510.867 | 320.3526 | 115.8808 | 269.1593 | 122.5709
57.669998 | 7422.1484 | 7019.409 | 6510.628 | 402.7399 | 116.3042 | 269.7402 | 122.736
57.68 | 7386.4912 | 7020.338 | 6510.392 | 366.1528 | 116.7307 | 270.3279 | 122.8877
57.689999 | 7346.4756 | 7021.266 | 6510.158 | 325.21 | 117.16 | 270.9219 | 123.0255
57.700001 | 7555.8267 | 7022.191 | 6509.927 | 533.6357 | 117.5923 | 271.5229 | 123.1491
57.709999 | 7483.3335 | 7023.113 | 6509.697 | 460.2201 | 118.0275 | 272.1301 | 123.2586
57.720001 | 7378.8643 | 7024.034 | 6509.47 | 354.8305 | 118.4658 | 272.7446 | 123.3534
57.73 | 7224.3184 | 7024.952 | 6509.245 | 199.3669 | 118.9071 | 273.3656 | 123.4338
57.740002 | 7248.4575 | 7025.867 | 6509.022 | 222.5908 | 119.3515 | 273.9934 | 123.4996
57.75 | 7099.397 | 7026.78 | 6508.802 | 72.61742 | 119.7989 | 274.6282 | 123.5509
57.759998 | 7306.3501 | 7027.69 | 6508.583 | 278.6603 | 120.2492 | 275.2695 | 123.5876
57.77 | 7588.3613 | 7028.599 | 6508.367 | 559.7623 | 120.7031 | 275.9185 | 123.6103
57.779999 | 7658.1777 | 7029.506 | 6508.153 | 628.6717 | 121.1599 | 276.5739 | 123.6188
57.790001 | 7707.665 | 7030.412 | 6507.942 | 677.2528 | 121.62 | 277.237 | 123.6136
57.799999 | 7717.9175 | 7031.317 | 6507.732 | 686.6001 | 122.0833 | 277.9067 | 123.5953
57.810001 | 7529.4268 | 7032.223 | 6507.525 | 497.2041 | 122.5498 | 278.5842 | 123.5639
57.82 | 7399.5962 | 7033.128 | 6507.32 | 366.4679 | 123.0196 | 279.2687 | 123.5202
57.830002 | 7463.106 | 7034.035 | 6507.117 | 429.0713 | 123.4928 | 279.9606 | 123.4644
57.84 | 7557.4326 | 7034.943 | 6506.916 | 522.4899 | 123.9693 | 280.6598 | 123.3975
57.849998 | 7600.7104 | 7035.853 | 6506.718 | 564.8577 | 124.4491 | 281.3662 | 123.3197
57.860001 | 7598.5098 | 7036.766 | 6506.521 | 561.7435 | 124.9324 | 282.0808 | 123.2317
57.869999 | 7724.2202 | 7037.683 | 6506.327 | 686.5369 | 125.4192 | 282.8023 | 123.1346
57.880001 | 7721.2554 | 7038.605 | 6506.135 | 682.6501 | 125.9094 | 283.5321 | 123.0286
57.889999 | 7525.1489 | 7039.532 | 6505.946 | 485.6164 | 126.4031 | 284.269 | 122.9148
57.900002 | 7309.8076 | 7040.467 | 6505.758 | 269.3411 | 126.9004 | 285.0144 | 122.7937
57.91 | 7305.2686 | 7041.407 | 6505.573 | 263.8613 | 127.4011 | 285.7671 | 122.6664
57.919998 | 7485.687 | 7042.356 | 6505.39 | 443.3311 | 127.9054 | 286.5276 | 122.5333
57.93 | 7465.6475 | 7043.314 | 6505.209 | 422.333 | 128.4136 | 287.2967 | 122.3955
57.939999 | 7212.4961 | 7044.282 | 6505.03 | 168.2141 | 128.9254 | 288.0732 | 122.2536
57.950001 | 7047.5552 | 7045.261 | 6504.853 | 2.294237 | 129.4408 | 288.8585 | 122.1084
57.959999 | 7422.7085 | 7046.251 | 6504.679 | 376.4573 | 129.96 | 289.6513 | 121.9611
57.970001 | 7392.043 | 7047.255 | 6504.507 | 344.7884 | 130.483 | 290.453 | 121.812
57.98 | 7390.8911 | 7048.271 | 6504.336 | 342.6196 | 131.0098 | 291.2628 | 121.6624
57.990002 | 7372.1074 | 7049.303 | 6504.169 | 322.8048 | 131.5405 | 292.0811 | 121.5125
58 | 7276.8188 | 7050.349 | 6504.003 | 226.4698 | 132.075 | 292.9077 | 121.3635
58.009998 | 7432.6895 | 7051.411 | 6503.839 | 381.2784 | 132.6133 | 293.7426 | 121.2159
58.02 | 7620.1411 | 7052.491 | 6503.678 | 567.6499 | 133.1559 | 294.5869 | 121.0705
58.029999 | 7470.1875 | 7053.588 | 6503.519 | 416.5993 | 133.7024 | 295.4391 | 120.9281
58.040001 | 7423.29 | 7054.705 | 6503.362 | 368.5855 | 134.2529 | 296.3009 | 120.7891
58.049999 | 7372.8477 | 7055.84 | 6503.207 | 317.008 | 134.8074 | 297.1709 | 120.6547
58.060001 | 7423.2905 | 7056.996 | 6503.054 | 366.295 | 135.3661 | 298.0506 | 120.525
58.07 | 7627.7651 | 7058.172 | 6502.903 | 569.5929 | 135.929 | 298.9389 | 120.401
58.080002 | 7610.1704 | 7059.37 | 6502.755 | 550.8001 | 136.4961 | 299.8364 | 120.2829
58.09 | 7287.9741 | 7060.591 | 6502.609 | 227.3836 | 137.0673 | 300.743 | 120.1716
58.099998 | 7229.6079 | 7061.833 | 6502.465 | 167.7747 | 137.6427 | 301.6586 | 120.0674
58.110001 | 7548.1904 | 7063.1 | 6502.323 | 485.09 | 138.2228 | 302.5843 | 119.9707
58.119999 | 7635.46 | 7064.391 | 6502.183 | 571.0691 | 138.8071 | 303.5187 | 119.8825
58.130001 | 7367.9126 | 7065.707 | 6502.045 | 302.2057 | 139.3958 | 304.4635 | 119.8026
58.139999 | 7515.519 | 7067.047 | 6501.91 | 448.4716 | 139.9889 | 305.417 | 119.7319
58.150002 | 7593.9048 | 7068.415 | 6501.776 | 525.4902 | 140.5867 | 306.3812 | 119.6706
58.16 | 7601.4097 | 7069.807 | 6501.645 | 531.6023 | 141.1887 | 307.3546 | 119.6191
58.169998 | 7389.7002 | 7071.227 | 6501.516 | 318.4737 | 141.7953 | 308.3377 | 119.5777
58.18 | 7315.2461 | 7072.674 | 6501.389 | 242.572 | 142.407 | 309.3315 | 119.5468
58.189999 | 7302.686 | 7074.148 | 6501.264 | 228.5379 | 143.0231 | 310.3345 | 119.5266
58.200001 | 7502.5742 | 7075.651 | 6501.141 | 426.9231 | 143.6439 | 311.3486 | 119.5174
58.209999 | 7456.3682 | 7077.182 | 6501.021 | 379.1863 | 144.2696 | 312.372 | 119.5196
58.220001 | 7528.7773 | 7078.742 | 6500.902 | 450.0351 | 144.9 | 313.4067 | 119.5333
58.23 | 7511.2085 | 7080.332 | 6500.786 | 430.8769 | 145.5354 | 314.4514 | 119.559
58.240002 | 7356.4756 | 7081.95 | 6500.672 | 274.5251 | 146.1757 | 315.5066 | 119.5965
58.25 | 7424.9141 | 7083.599 | 6500.56 | 341.3151 | 146.8209 | 316.5724 | 119.6462
58.259998 | 7605.3931 | 7085.277 | 6500.45 | 520.1159 | 147.4709 | 317.6484 | 119.7082
58.27 | 7506.1606 | 7086.987 | 6500.342 | 419.1734 | 148.1265 | 318.7361 | 119.7829
58.279999 | 7397.145 | 7088.727 | 6500.236 | 308.4181 | 148.7869 | 319.8338 | 119.8701
58.290001 | 7285.2935 | 7090.499 | 6500.132 | 194.7948 | 149.4526 | 320.9434 | 119.9702
58.299999 | 7225.4907 | 7092.301 | 6500.031 | 133.1898 | 150.1235 | 322.0631 | 120.0833
58.310001 | 7286.2124 | 7094.136 | 6499.932 | 192.0767 | 150.7997 | 323.1949 | 120.2095
58.32 | 7188.5347 | 7096.002 | 6499.834 | 92.53255 | 151.4813 | 324.3376 | 120.349
58.330002 | 7326.1821 | 7097.901 | 6499.739 | 228.2813 | 152.1683 | 325.4915 | 120.5018
58.34 | 7525.9868 | 7099.831 | 6499.646 | 426.1554 | 152.8606 | 326.6568 | 120.668
58.349998 | 7599.9482 | 7101.794 | 6499.555 | 498.154 | 153.5583 | 327.8331 | 120.8476
58.360001 | 7481.6357 | 7103.791 | 6499.466 | 377.8444 | 154.262 | 329.0221 | 121.0409
58.369999 | 7329.1797 | 7105.82 | 6499.38 | 223.3594 | 154.9711 | 330.2217 | 121.248
58.380001 | 7362.3384 | 7107.884 | 6499.295 | 254.4546 | 155.686 | 331.4341 | 121.4688
58.389999 | 7518.292 | 7109.98 | 6499.212 | 408.3122 | 156.4066 | 332.6574 | 121.7036
58.400002 | 7521.7803 | 7112.111 | 6499.132 | 409.6693 | 157.1331 | 333.8937 | 121.9525
58.41 | 7507.2651 | 7114.275 | 6499.053 | 392.9899 | 157.8652 | 335.1413 | 122.2152
58.419998 | 7605.6357 | 7116.473 | 6498.977 | 489.1625 | 158.6032 | 336.4008 | 122.4921
58.43 | 7641.0142 | 7118.707 | 6498.903 | 522.3068 | 159.3477 | 337.6735 | 122.7834
58.439999 | 7565.416 | 7120.975 | 6498.831 | 444.4412 | 160.0979 | 338.9574 | 123.0888
58.450001 | 7572.1245 | 7123.278 | 6498.761 | 448.8461 | 160.8544 | 340.2548 | 123.4087
58.459999 | 7830.1221 | 7125.616 | 6498.693 | 704.5059 | 161.617 | 341.5635 | 123.743
58.470001 | 7890.0342 | 7127.991 | 6498.627 | 762.0436 | 162.3859 | 342.8861 | 124.092
58.48 | 7661.1099 | 7130.4 | 6498.563 | 530.7096 | 163.1611 | 344.2207 | 124.4557
58.490002 | 7447.5483 | 7132.846 | 6498.501 | 314.7021 | 163.9428 | 345.5681 | 124.8341
58.5 | 7612.6313 | 7135.328 | 6498.441 | 477.3035 | 164.7308 | 346.9284 | 125.2272
58.509998 | 7761.3447 | 7137.845 | 6498.384 | 623.4994 | 165.5252 | 348.301 | 125.6353
58.52 | 7657.1079 | 7140.401 | 6498.328 | 516.7065 | 166.3267 | 349.6879 | 126.0586
58.529999 | 7579.6069 | 7142.993 | 6498.275 | 436.6138 | 167.1346 | 351.0868 | 126.4969
58.540001 | 7701.3931 | 7145.623 | 6498.223 | 555.7697 | 167.9493 | 352.5002 | 126.9506
58.549999 | 7734.7109 | 7148.29 | 6498.174 | 586.4207 | 168.7709 | 353.9258 | 127.4197
58.560001 | 7765.605 | 7150.996 | 6498.127 | 614.6087 | 169.5993 | 355.3662 | 127.9043
58.57 | 7790.5933 | 7153.74 | 6498.081 | 636.8532 | 170.4347 | 356.8195 | 128.4046
58.580002 | 7740.6831 | 7156.523 | 6498.038 | 584.1602 | 171.2774 | 358.2867 | 128.9207
58.59 | 7669.0762 | 7159.344 | 6497.997 | 509.7323 | 172.1269 | 359.7677 | 129.4525
58.599998 | 7813.2998 | 7162.204 | 6497.958 | 651.0962 | 172.9835 | 361.262 | 130.0004
58.610001 | 7595.1909 | 7165.105 | 6497.921 | 430.0858 | 173.8479 | 362.7719 | 130.5646
58.619999 | 7592.9355 | 7168.045 | 6497.886 | 424.8905 | 174.7195 | 364.2948 | 131.1451
58.630001 | 7707.7422 | 7171.027 | 6497.853 | 536.7154 | 175.5985 | 365.8334 | 131.7423
58.639999 | 7916.5835 | 7174.048 | 6497.822 | 742.5354 | 176.4851 | 367.3854 | 132.356
58.650002 | 7853.499 | 7177.113 | 6497.793 | 676.3864 | 177.3795 | 368.9536 | 132.9869
58.66 | 7807.1553 | 7180.217 | 6497.766 | 626.9381 | 178.2813 | 370.5357 | 133.6345
58.669998 | 7848.8125 | 7183.364 | 6497.741 | 665.4489 | 179.1908 | 372.1326 | 134.2993
58.68 | 7829.8804 | 7186.555 | 6497.718 | 643.3257 | 180.1088 | 373.7461 | 134.9818
58.689999 | 7628.5864 | 7189.787 | 6497.697 | 438.7993 | 181.0345 | 375.3737 | 135.6818
58.700001 | 7664.0591 | 7193.065 | 6497.678 | 470.9943 | 181.9683 | 377.0184 | 136.3998
58.709999 | 7806.9907 | 7196.385 | 6497.662 | 610.6055 | 182.9103 | 378.6776 | 137.1357
58.720001 | 7833.6001 | 7199.752 | 6497.647 | 633.8482 | 183.8605 | 380.3544 | 137.8901
58.73 | 7714.6299 | 7203.163 | 6497.634 | 511.4668 | 184.8191 | 382.0469 | 138.663
58.740002 | 7627.354 | 7206.621 | 6497.623 | 420.7334 | 185.7864 | 383.756 | 139.455
58.75 | 7633.3335 | 7210.124 | 6497.615 | 423.2098 | 186.7619 | 385.4817 | 140.2655
58.759998 | 7659.144 | 7213.673 | 6497.608 | 445.4709 | 187.7459 | 387.2238 | 141.0954
58.77 | 7769.5083 | 7217.273 | 6497.603 | 552.2357 | 188.7393 | 388.9848 | 141.9453
58.779999 | 7883.3335 | 7220.918 | 6497.6 | 662.4152 | 189.7413 | 390.7618 | 142.8147
58.790001 | 7918.3555 | 7224.615 | 6497.6 | 693.7407 | 190.7523 | 392.5582 | 143.7045
58.799999 | 8043.2974 | 7228.359 | 6497.601 | 814.9382 | 191.7723 | 394.3712 | 144.6147
58.810001 | 8142.6416 | 7232.156 | 6497.604 | 910.4858 | 192.8016 | 396.204 | 145.5458
58.82 | 8108.5869 | 7236.003 | 6497.61 | 872.5843 | 193.8401 | 398.0548 | 146.4979
58.830002 | 7949.0562 | 7239.902 | 6497.617 | 709.1545 | 194.8883 | 399.9247 | 147.4718
58.84 | 7925 | 7243.852 | 6497.626 | 681.1478 | 195.9456 | 401.8136 | 148.4669
58.849998 | 7927.3115 | 7247.855 | 6497.637 | 679.4562 | 197.0124 | 403.7213 | 149.4842
58.860001 | 7979.4878 | 7251.915 | 6497.651 | 727.5725 | 198.0897 | 405.6506 | 150.5244
58.869999 | 8070.0498 | 7256.028 | 6497.666 | 814.022 | 199.1764 | 407.5983 | 151.5872
58.880001 | 7943.3672 | 7260.198 | 6497.683 | 683.1691 | 200.2733 | 409.5683 | 152.6735
58.889999 | 7805.186 | 7264.423 | 6497.702 | 540.7631 | 201.3801 | 411.5574 | 153.7833
58.900002 | 7793.3379 | 7268.708 | 6497.723 | 524.63 | 202.4975 | 413.5694 | 154.9177
58.91 | 7800.4756 | 7273.049 | 6497.746 | 527.4268 | 203.6248 | 415.6017 | 156.0759
58.919998 | 7716.7964 | 7277.448 | 6497.771 | 439.348 | 204.7624 | 417.6554 | 157.2592
58.93 | 7929.2949 | 7281.911 | 6497.799 | 647.3838 | 205.9115 | 419.7329 | 158.4682
58.939999 | 8291.6221 | 7286.432 | 6497.828 | 1005.19 | 207.0708 | 421.8311 | 159.7028
58.950001 | 8140.9019 | 7291.018 | 6497.858 | 849.8843 | 208.2411 | 423.9539 | 160.964
58.959999 | 7896.2451 | 7295.664 | 6497.891 | 600.5814 | 209.4224 | 426.0982 | 162.2518
58.970001 | 7880.1748 | 7300.376 | 6497.926 | 579.7985 | 210.6149 | 428.2679 | 163.5672
58.98 | 8010.4692 | 7305.153 | 6497.963 | 705.3165 | 211.8186 | 430.4607 | 164.9104
58.990002 | 7977.2329 | 7309.996 | 6498.002 | 667.2369 | 213.034 | 432.6778 | 166.2823
59 | 7691.6665 | 7314.905 | 6498.043 | 376.7614 | 214.2606 | 434.9195 | 167.6824
59.009998 | 7727.6621 | 7319.881 | 6498.085 | 407.7806 | 215.4987 | 437.1853 | 169.1122
59.02 | 7865.4258 | 7324.931 | 6498.13 | 540.4952 | 216.7495 | 439.4787 | 170.5725
59.029999 | 7896.5298 | 7330.047 | 6498.176 | 566.4826 | 218.012 | 441.7958 | 172.0631
59.040001 | 7741.5249 | 7335.238 | 6498.225 | 406.2869 | 219.2866 | 444.1412 | 173.5854
59.049999 | 7855.3145 | 7340.499 | 6498.275 | 514.8154 | 220.5735 | 446.5111 | 175.1392
59.060001 | 7775.7109 | 7345.837 | 6498.328 | 429.874 | 221.873 | 448.9102 | 176.726
59.07 | 7844.9092 | 7351.249 | 6498.382 | 493.6606 | 223.1851 | 451.3357 | 178.3458
59.080002 | 7781.1245 | 7356.738 | 6498.438 | 424.3868 | 224.5102 | 453.7892 | 180
59.09 | 8011.585 | 7362.303 | 6498.496 | 649.2821 | 225.8479 | 456.2707 | 181.688
59.099998 | 8120.6792 | 7367.946 | 6498.556 | 752.733 | 227.1985 | 458.7799 | 183.4114
59.110001 | 8003.3999 | 7373.674 | 6498.618 | 629.7263 | 228.5634 | 461.3204 | 185.1715
59.119999 | 8006.397 | 7379.479 | 6498.682 | 626.9175 | 229.9412 | 463.8883 | 186.9678
59.130001 | 8079.2095 | 7385.371 | 6498.748 | 693.838 | 231.3328 | 466.4884 | 188.8023
59.139999 | 7860.6255 | 7391.345 | 6498.816 | 469.2804 | 232.7382 | 469.1166 | 190.6747
59.150002 | 7532.8843 | 7397.409 | 6498.885 | 135.4757 | 234.1578 | 471.7781 | 192.5873
59.16 | 7587.2378 | 7403.556 | 6498.957 | 183.6817 | 235.5913 | 474.4693 | 194.5386
59.169998 | 7863.0317 | 7409.792 | 6499.03 | 453.2398 | 237.0389 | 477.1918 | 196.5311
59.18 | 8058.1641 | 7416.122 | 6499.106 | 642.0419 | 238.502 | 479.9487 | 198.566
59.189999 | 8124.855 | 7422.541 | 6499.183 | 702.314 | 239.9795 | 482.7358 | 200.6429
59.200001 | 8005.0967 | 7429.056 | 6499.262 | 576.0402 | 241.4719 | 485.5587 | 202.764
59.209999 | 8120.979 | 7435.664 | 6499.343 | 685.3147 | 242.9796 | 488.4128 | 204.9291
59.220001 | 8255.4824 | 7442.372 | 6499.426 | 813.1102 | 244.5026 | 491.3036 | 207.1403
59.23 | 8176.1875 | 7449.177 | 6499.51 | 727.0102 | 246.0412 | 494.228 | 209.3976
59.240002 | 8032.7012 | 7456.084 | 6499.597 | 576.6174 | 247.5959 | 497.1876 | 211.7031
59.25 | 7918.0488 | 7463.091 | 6499.686 | 454.9583 | 249.1661 | 500.1828 | 214.0559
59.259998 | 8296.6143 | 7470.2 | 6499.776 | 826.4143 | 250.7523 | 503.2132 | 216.4585
59.27 | 8442.5322 | 7477.42 | 6499.868 | 965.1123 | 252.3561 | 506.283 | 218.9125
59.279999 | 8051.8047 | 7484.744 | 6499.962 | 567.0611 | 253.9759 | 509.3875 | 221.4176
59.290001 | 7823.0918 | 7492.18 | 6500.059 | 330.9114 | 255.6127 | 512.5328 | 223.9763
59.299999 | 7892.9731 | 7499.725 | 6500.156 | 393.2478 | 257.2667 | 515.7138 | 226.5884
59.310001 | 8065.1396 | 7507.387 | 6500.256 | 557.7522 | 258.9381 | 518.9368 | 229.2564
59.32 | 8060.9111 | 7515.163 | 6500.358 | 545.748 | 260.627 | 522.1978 | 231.9805
59.330002 | 7860.6309 | 7523.058 | 6500.461 | 337.5726 | 262.3342 | 525.4998 | 234.7631
59.34 | 7874.688 | 7531.07 | 6500.567 | 343.6177 | 264.0589 | 528.8419 | 237.603
59.349998 | 7856.7773 | 7539.204 | 6500.674 | 317.5736 | 265.8017 | 532.2249 | 240.5035
59.360001 | 7941.5415 | 7547.466 | 6500.783 | 394.0755 | 267.5643 | 535.6527 | 243.4663
59.369999 | 7910.3345 | 7555.85 | 6500.894 | 354.4842 | 269.3452 | 539.1204 | 246.4911
59.380001 | 7944.3403 | 7564.367 | 6501.006 | 379.9731 | 271.1453 | 542.6347 | 249.5809
59.389999 | 8184.1235 | 7573.011 | 6501.121 | 611.1124 | 272.9648 | 546.1901 | 252.7354
59.400002 | 8427.0352 | 7581.794 | 6501.237 | 845.2413 | 274.8043 | 549.7937 | 255.9586
59.41 | 8397.8564 | 7590.707 | 6501.355 | 807.149 | 276.6633 | 553.4407 | 259.248
59.419998 | 8379.2158 | 7599.758 | 6501.475 | 779.4575 | 278.5422 | 557.1332 | 262.6075
59.43 | 8483.4727 | 7608.955 | 6501.597 | 874.5175 | 280.443 | 560.8757 | 266.0392
59.439999 | 8472.8672 | 7618.29 | 6501.721 | 854.5769 | 282.3639 | 564.6627 | 269.5427
59.450001 | 7854.1465 | 7627.776 | 6501.847 | 226.3708 | 284.3061 | 568.5016 | 273.1214
59.459999 | 7972.6357 | 7637.405 | 6501.974 | 335.2307 | 286.2697 | 572.3865 | 276.7749
59.470001 | 8282.9795 | 7647.19 | 6502.103 | 635.7897 | 288.2552 | 576.325 | 280.5066
59.48 | 8466.7861 | 7657.126 | 6502.234 | 809.6601 | 290.2628 | 580.3127 | 284.3166
59.490002 | 8391.8916 | 7667.22 | 6502.367 | 724.6713 | 292.2931 | 584.3524 | 288.2081
59.5 | 8184.7803 | 7677.47 | 6502.501 | 507.3098 | 294.3455 | 588.4442 | 292.1793
59.509998 | 7832.6982 | 7687.881 | 6502.638 | 144.8173 | 296.4207 | 592.588 | 296.2345
59.52 | 8075.7197 | 7698.463 | 6502.776 | 377.2572 | 298.5208 | 596.7898 | 300.3761
59.529999 | 8309.1533 | 7709.206 | 6502.916 | 599.9474 | 300.6439 | 601.0431 | 304.6031
59.540001 | 8172.6509 | 7720.125 | 6503.058 | 452.5262 | 302.7911 | 605.3564 | 308.9195
59.549999 | 8245.2471 | 7731.212 | 6503.201 | 514.0354 | 304.9629 | 609.7229 | 313.3246
59.560001 | 8266.0908 | 7742.48 | 6503.347 | 523.6109 | 307.1596 | 614.1513 | 317.8223
59.57 | 8062.4009 | 7753.924 | 6503.494 | 308.4767 | 309.3815 | 618.6365 | 322.4124
59.580002 | 8113.5688 | 7765.553 | 6503.643 | 348.0155 | 311.6294 | 623.1828 | 327.0984
59.59 | 8168.498 | 7777.363 | 6503.793 | 391.1355 | 313.9027 | 627.7887 | 331.8777
59.599998 | 8015.2007 | 7789.359 | 6503.946 | 225.842 | 316.2019 | 632.4558 | 336.7552
59.610001 | 8200.9795 | 7801.553 | 6504.1 | 399.4268 | 318.5295 | 637.1896 | 341.7333
59.619999 | 8199.5469 | 7813.934 | 6504.256 | 385.6132 | 320.8836 | 641.9836 | 346.8104
59.630001 | 7898.5479 | 7826.517 | 6504.414 | 72.0309 | 323.2653 | 646.847 | 351.9907
59.639999 | 8077.1787 | 7839.294 | 6504.574 | 237.8846 | 325.6751 | 651.7727 | 357.2728
59.650002 | 8289.7393 | 7852.282 | 6504.735 | 437.4577 | 328.1138 | 656.7705 | 362.6624
59.66 | 8429.6719 | 7865.466 | 6504.898 | 564.2054 | 330.5807 | 661.8339 | 368.1539
59.669998 | 8295.8896 | 7878.858 | 6505.063 | 417.0312 | 333.0765 | 666.9662 | 373.753
59.68 | 8083.2764 | 7892.469 | 6505.229 | 190.8076 | 335.604 | 672.1737 | 379.4617
59.689999 | 8351.1475 | 7906.285 | 6505.398 | 444.8622 | 338.1609 | 677.4491 | 385.2777
59.700001 | 8243.2588 | 7920.324 | 6505.568 | 322.9345 | 340.7486 | 682.8028 | 391.205
59.709999 | 8163.4468 | 7934.575 | 6505.74 | 228.8715 | 343.3676 | 688.2269 | 397.2411
59.720001 | 8332.1406 | 7949.054 | 6505.913 | 383.0867 | 346.0185 | 693.7321 | 403.3901
59.73 | 8655.917 | 7963.753 | 6506.089 | 692.1645 | 348.7016 | 699.3126 | 409.6498
59.740002 | 8606.1035 | 7978.679 | 6506.266 | 627.4242 | 351.418 | 704.9725 | 416.0232
59.75 | 8448.166 | 7993.829 | 6506.444 | 454.3372 | 354.1669 | 710.7124 | 422.5051
59.759998 | 8660.2939 | 8009.206 | 6506.625 | 651.088 | 356.9491 | 716.5321 | 429.0999
59.77 | 8658.8389 | 8024.824 | 6506.807 | 634.0153 | 359.7678 | 722.4403 | 435.8085
59.779999 | 8617.708 | 8040.666 | 6506.991 | 577.0417 | 362.6205 | 728.4283 | 442.6266
59.790001 | 8568.6162 | 8056.751 | 6507.177 | 511.8655 | 365.5087 | 734.508 | 449.5574
59.799999 | 8576.9453 | 8073.064 | 6507.364 | 503.8817 | 368.433 | 740.6707 | 456.5959
59.810001 | 8509.5518 | 8089.621 | 6507.553 | 419.9309 | 371.3941 | 746.9284 | 463.7452
59.82 | 8264.7285 | 8106.411 | 6507.744 | 158.3171 | 374.3925 | 753.2744 | 471.0005
59.830002 | 8327.9551 | 8123.444 | 6507.936 | 204.511 | 377.4294 | 759.7149 | 478.3634
59.84 | 8510.0801 | 8140.709 | 6508.131 | 369.3715 | 380.5039 | 766.2484 | 485.8256
59.849998 | 8400.083 | 8158.21 | 6508.326 | 241.8727 | 383.6171 | 772.8771 | 493.3896
59.860001 | 8624.3398 | 8175.96 | 6508.524 | 448.3798 | 386.7723 | 779.6094 | 501.0542
59.869999 | 8847.3643 | 8193.938 | 6508.723 | 653.4265 | 389.967 | 786.4361 | 508.8114
59.880001 | 8915.5342 | 8212.161 | 6508.924 | 703.3737 | 393.2028 | 793.3708 | 516.6625
59.889999 | 8773.2471 | 8230.61 | 6509.127 | 542.637 | 396.4807 | 800.4037 | 524.5987
59.900002 | 8711.9404 | 8249.305 | 6509.331 | 462.6356 | 399.8017 | 807.5491 | 532.6226
59.91 | 8804.5264 | 8268.22 | 6509.537 | 536.3063 | 403.1651 | 814.7982 | 540.7195
59.919998 | 8801.1641 | 8287.363 | 6509.745 | 513.8016 | 406.5718 | 822.1556 | 548.8901
59.93 | 8827.6465 | 8306.742 | 6509.954 | 520.9048 | 410.0258 | 829.6306 | 557.1308
59.939999 | 8719.4189 | 8326.334 | 6510.165 | 393.0845 | 413.5243 | 837.2146 | 565.43
59.950001 | 8411.0029 | 8346.155 | 6510.378 | 64.8481 | 417.0692 | 844.9213 | 573.7861
59.959999 | 8489.6416 | 8366.18 | 6510.593 | 123.4612 | 420.6613 | 852.74 | 582.1866
59.970001 | 8875.7686 | 8386.426 | 6510.809 | 489.3426 | 424.3015 | 860.6867 | 590.6291
59.98 | 9003.0879 | 8406.871 | 6511.026 | 596.217 | 427.9906 | 868.7528 | 599.1012
59.990002 | 8899.7188 | 8427.52 | 6511.246 | 472.1987 | 431.73 | 876.9466 | 607.5978
60 | 9071.9678 | 8448.356 | 6511.467 | 623.612 | 435.5189 | 885.2671 | 616.1031
60.009998 | 9008.5703 | 8469.375 | 6511.689 | 539.1951 | 439.3586 | 893.7153 | 624.6122
60.02 | 9084.0537 | 8490.588 | 6511.914 | 593.4656 | 443.2533 | 902.3043 | 633.117
60.029999 | 8915.6641 | 8511.962 | 6512.139 | 403.7019 | 447.2001 | 911.0217 | 641.601
60.040001 | 8867.6309 | 8533.512 | 6512.367 | 334.1188 | 451.2012 | 919.8856 | 650.0584
60.049999 | 9046.2617 | 8555.209 | 6512.596 | 491.0529 | 455.2575 | 928.8832 | 658.4719
60.060001 | 9151.8457 | 8577.065 | 6512.827 | 574.7805 | 459.3703 | 938.0329 | 666.835
60.07 | 9152.8076 | 8599.055 | 6513.059 | 553.7521 | 463.5402 | 947.325 | 675.1308
60.080002 | 9103.9219 | 8621.182 | 6513.294 | 482.7402 | 467.7692 | 956.7693 | 683.3497
60.09 | 9121.0723 | 8643.422 | 6513.529 | 477.6498 | 472.0564 | 966.364 | 691.473
60.099998 | 9524.3711 | 8665.773 | 6513.766 | 858.5981 | 476.4031 | 976.1126 | 699.491
60.110001 | 9347.4746 | 8688.241 | 6514.005 | 659.2339 | 480.8145 | 986.0282 | 707.3926
60.119999 | 9094.5322 | 8710.788 | 6514.246 | 383.7438 | 485.2871 | 996.0975 | 715.1579
60.130001 | 9214.2061 | 8733.431 | 6514.488 | 480.7747 | 489.8236 | 1006.341 | 722.7783
60.139999 | 9004.7881 | 8756.137 | 6514.732 | 248.6514 | 494.4253 | 1016.745 | 730.2343
60.150002 | 9052.9023 | 8778.921 | 6514.977 | 273.9815 | 499.0939 | 1027.332 | 737.5182
60.16 | 8805.6406 | 8801.747 | 6515.224 | 3.893202 | 503.8286 | 1038.087 | 744.6078
60.169998 | 9106.3516 | 8824.616 | 6515.472 | 281.7354 | 508.6313 | 1049.02 | 751.4929
60.18 | 9167.1973 | 8847.536 | 6515.723 | 319.6618 | 513.5074 | 1060.143 | 758.1624
60.189999 | 8911.5732 | 8870.471 | 6515.974 | 41.10267 | 518.4532 | 1071.446 | 764.5974
60.200001 | 9153.8672 | 8893.436 | 6516.228 | 260.4308 | 523.4719 | 1082.948 | 770.7891
60.209999 | 9427.3574 | 8916.402 | 6516.482 | 510.9558 | 528.5647 | 1094.635 | 776.7198
60.220001 | 9307.1777 | 8939.384 | 6516.739 | 367.7937 | 533.7332 | 1106.53 | 782.3815
60.23 | 9081.4863 | 8962.357 | 6516.997 | 119.1295 | 538.9787 | 1118.623 | 787.7585
60.240002 | 9262.6348 | 8985.326 | 6517.256 | 277.309 | 544.3035 | 1130.925 | 792.8411
60.25 | 9503.1709 | 9008.277 | 6517.518 | 494.8942 | 549.707 | 1143.436 | 797.6166
60.259998 | 9173.5811 | 9031.203 | 6517.78 | 142.3778 | 555.1907 | 1156.157 | 802.0753
60.27 | 9481.8467 | 9054.126 | 6518.044 | 427.7203 | 560.7616 | 1169.11 | 806.2102
60.279999 | 9439.7148 | 9077.011 | 6518.31 | 362.7041 | 566.4155 | 1182.276 | 810.0088
60.290001 | 9665.8232 | 9099.883 | 6518.578 | 565.9399 | 572.1559 | 1195.683 | 813.4664
60.299999 | 9749.5605 | 9122.717 | 6518.846 | 626.8436 | 577.9845 | 1209.313 | 816.5729
60.310001 | 9895.9326 | 9145.539 | 6519.117 | 750.3934 | 583.903 | 1223.194 | 819.3252
60.32 | 10035.3721 | 9168.33 | 6519.389 | 867.0419 | 589.9134 | 1237.312 | 821.7159
60.330002 | 9779.4668 | 9191.104 | 6519.663 | 588.3623 | 596.0181 | 1251.682 | 823.7415
60.34 | 9748.9854 | 9213.858 | 6519.938 | 535.1276 | 602.2167 | 1266.304 | 825.3997
60.349998 | 9752.8047 | 9236.594 | 6520.214 | 516.2103 | 608.5112 | 1281.182 | 826.6868
60.360001 | 9526.083 | 9259.344 | 6520.492 | 266.7389 | 614.9096 | 1296.338 | 827.6039
60.369999 | 9516.7695 | 9282.081 | 6520.772 | 234.689 | 621.4071 | 1311.753 | 828.1488
60.380001 | 9763.4971 | 9304.843 | 6521.053 | 458.6538 | 628.008 | 1327.458 | 828.3241
60.389999 | 9954.3594 | 9327.614 | 6521.336 | 626.7453 | 634.7143 | 1343.433 | 828.1308
60.400002 | 9868.1348 | 9350.434 | 6521.62 | 517.7007 | 641.5294 | 1359.713 | 827.5716
60.41 | 9857.0791 | 9373.29 | 6521.906 | 483.7886 | 648.4525 | 1376.279 | 826.6536
60.419998 | 9873.9502 | 9396.201 | 6522.193 | 477.7493 | 655.4862 | 1393.143 | 825.3787
60.43 | 9660.5967 | 9419.204 | 6522.481 | 241.3928 | 662.6393 | 1410.329 | 823.7541
60.439999 | 9531.1348 | 9442.284 | 6522.772 | 88.85062 | 669.9068 | 1427.819 | 821.787
60.450001 | 9758.4863 | 9465.487 | 6523.063 | 292.9994 | 677.2935 | 1445.646 | 819.4844
60.459999 | 9849.2441 | 9488.802 | 6523.356 | 360.4424 | 684.8021 | 1463.787 | 816.8561
60.470001 | 10078.3789 | 9512.279 | 6523.651 | 566.1004 | 692.4349 | 1482.282 | 813.9103
60.48 | 10049.5195 | 9535.913 | 6523.947 | 513.6064 | 700.1946 | 1501.113 | 810.658
60.490002 | 9933.7959 | 9559.74 | 6524.245 | 374.056 | 708.0851 | 1520.301 | 807.1086
60.5 | 10133.333 | 9583.774 | 6524.544 | 549.5586 | 716.1057 | 1539.847 | 803.278
60.509998 | 10156.7764 | 9608.032 | 6524.844 | 548.7444 | 724.2597 | 1559.754 | 799.174
60.52 | 10161.4531 | 9632.569 | 6525.147 | 528.8839 | 732.5574 | 1580.056 | 794.8092
60.529999 | 9848.3389 | 9657.369 | 6525.45 | 190.9702 | 740.9932 | 1600.727 | 790.1989
60.540001 | 10011.6592 | 9682.491 | 6525.755 | 329.1678 | 749.573 | 1621.81 | 785.3534
60.549999 | 10049.8896 | 9707.93 | 6526.061 | 341.9601 | 758.2997 | 1643.279 | 780.2896
60.560001 | 10087.0898 | 9733.743 | 6526.369 | 353.3464 | 767.1767 | 1665.179 | 775.018
60.57 | 9818.4678 | 9759.932 | 6526.679 | 58.53579 | 776.2072 | 1687.491 | 769.5549
60.580002 | 9840.7305 | 9786.537 | 6526.989 | 54.19362 | 785.3956 | 1710.24 | 763.9121
60.59 | 10211.1719 | 9813.576 | 6527.302 | 397.5954 | 794.7417 | 1733.424 | 758.1092
60.599998 | 10318.9648 | 9841.074 | 6527.615 | 477.8904 | 804.2493 | 1757.054 | 752.1554
60.610001 | 10163.2432 | 9869.092 | 6527.93 | 294.1514 | 813.9309 | 1781.166 | 746.0646
60.619999 | 10142.5137 | 9897.609 | 6528.247 | 244.9045 | 823.7799 | 1805.728 | 739.8539
60.630001 | 10012.4668 | 9926.697 | 6528.565 | 85.76948 | 833.8035 | 1830.796 | 733.5332
60.639999 | 10150.4141 | 9956.345 | 6528.884 | 194.0696 | 844.0055 | 1856.335 | 727.1203
60.650002 | 10078.4688 | 9986.621 | 6529.205 | 91.84827 | 854.3912 | 1882.402 | 720.6222
60.66 | 10124.6572 | 10017.52 | 6529.527 | 107.1385 | 864.9605 | 1908.97 | 714.0613
60.669998 | 10427.4355 | 10049.07 | 6529.851 | 378.365 | 875.7175 | 1936.058 | 707.444
60.68 | 10557.7676 | 10081.34 | 6530.176 | 476.4272 | 886.6771 | 1963.706 | 700.7818
60.689999 | 10600.9053 | 10114.31 | 6530.502 | 486.5971 | 897.8316 | 1991.883 | 694.0908
60.700001 | 10516.0254 | 10148.04 | 6530.83 | 367.9808 | 909.1896 | 2020.647 | 687.3776
60.709999 | 10588.1299 | 10182.53 | 6531.159 | 405.5973 | 920.7553 | 2049.96 | 680.6581
60.720001 | 10625.8779 | 10217.85 | 6531.49 | 408.0304 | 932.5336 | 2079.886 | 673.9379
60.73 | 10679.3145 | 10253.98 | 6531.822 | 425.3369 | 944.5291 | 2110.396 | 667.2304
60.740002 | 10548.8066 | 10290.97 | 6532.156 | 257.8357 | 956.7482 | 2141.525 | 660.5425
60.75 | 10322.3252 | 10328.84 | 6532.49 | -6.514418 | 969.191 | 2173.27 | 653.8884
60.759998 | 10078.0381 | 10367.61 | 6532.826 | -289.5682 | 981.863 | 2205.645 | 647.2717
60.77 | 9926.7744 | 10407.34 | 6533.164 | -480.5649 | 994.7811 | 2238.694 | 640.6997
60.779999 | 10327.8291 | 10448.01 | 6533.503 | -120.1778 | 1007.937 | 2272.383 | 634.1835
60.790001 | 10533.5264 | 10489.69 | 6533.843 | 43.8408 | 1021.342 | 2306.776 | 627.7251
60.799999 | 10714.0107 | 10532.35 | 6534.185 | 181.664 | 1034.999 | 2341.827 | 621.3355
60.810001 | 10500.5771 | 10576.07 | 6534.528 | -75.49511 | 1048.916 | 2377.612 | 615.0157
60.82 | 10274.915 | 10620.84 | 6534.872 | -345.9244 | 1063.098 | 2414.095 | 608.774
60.830002 | 10389.5469 | 10666.7 | 6535.218 | -277.151 | 1077.553 | 2451.315 | 602.6125
60.84 | 10461.6074 | 10713.65 | 6535.565 | -252.0441 | 1092.28 | 2489.267 | 596.5397
60.849998 | 10655.2412 | 10761.72 | 6535.913 | -106.479 | 1107.288 | 2527.964 | 590.555
60.860001 | 10664.7988 | 10810.98 | 6536.263 | -146.1817 | 1122.595 | 2567.461 | 584.6611
60.869999 | 10760.5137 | 10861.37 | 6536.614 | -100.8603 | 1138.193 | 2607.703 | 578.863
60.880001 | 10773.2324 | 10912.99 | 6536.967 | -139.7619 | 1154.094 | 2648.774 | 573.1593
60.889999 | 10907.1367 | 10965.79 | 6537.321 | -58.65682 | 1170.304 | 2690.614 | 567.5551
60.900002 | 10730.4102 | 11019.86 | 6537.676 | -289.4545 | 1186.832 | 2733.311 | 562.0462
60.91 | 10831.2725 | 11075.16 | 6538.032 | -243.8888 | 1203.679 | 2776.81 | 556.6402
60.919998 | 10984.0205 | 11131.71 | 6538.39 | -147.6932 | 1220.852 | 2821.139 | 551.3328
60.93 | 10862.874 | 11189.6 | 6538.749 | -326.7251 | 1238.376 | 2866.352 | 546.1231
60.939999 | 10832.5254 | 11248.75 | 6539.109 | -416.2272 | 1256.237 | 2912.393 | 541.0133
60.950001 | 10947.6992 | 11309.26 | 6539.471 | -361.5649 | 1274.452 | 2959.343 | 535.9985
60.959999 | 11009.6035 | 11371.07 | 6539.834 | -361.4698 | 1293.027 | 3007.131 | 531.081
60.970001 | 11180.1729 | 11434.28 | 6540.198 | -254.1028 | 1311.97 | 3055.852 | 526.2557
60.98 | 11258.1328 | 11498.82 | 6540.564 | -240.6862 | 1331.289 | 3105.443 | 521.5226
60.990002 | 11319.8945 | 11564.75 | 6540.931 | -244.8586 | 1350.996 | 3155.949 | 516.8778
61 | 11237.4814 | 11632.06 | 6541.299 | -394.5793 | 1371.089 | 3207.351 | 512.3216
61.009998 | 11183.2656 | 11700.75 | 6541.668 | -517.4845 | 1391.579 | 3259.655 | 507.8484
61.02 | 11394.2656 | 11770.9 | 6542.039 | -376.6353 | 1412.493 | 3312.915 | 503.4544
61.029999 | 11464.1172 | 11842.42 | 6542.411 | -378.3062 | 1433.818 | 3367.056 | 499.1386
61.040001 | 11355.832 | 11915.41 | 6542.784 | -559.5788 | 1455.57 | 3422.162 | 494.8947
61.049999 | 11306.375 | 11989.78 | 6543.159 | -683.4028 | 1477.757 | 3478.141 | 490.7214
61.060001 | 11440.3242 | 12065.62 | 6543.534 | -625.2997 | 1500.39 | 3535.087 | 486.6125
61.07 | 11255.6006 | 12142.87 | 6543.911 | -887.2718 | 1523.476 | 3592.919 | 482.5655
61.080002 | 11452.4521 | 12221.57 | 6544.29 | -769.1151 | 1547.029 | 3651.673 | 478.5754
61.09 | 11174.7461 | 12301.67 | 6544.669 | -1126.924 | 1571.048 | 3711.312 | 474.6404
61.099998 | 11335.2246 | 12383.18 | 6545.05 | -1047.952 | 1595.543 | 3771.829 | 470.754
61.110001 | 11559.0449 | 12466.17 | 6545.432 | -907.1208 | 1620.548 | 3833.274 | 466.9119
61.119999 | 11612.7783 | 12550.5 | 6545.815 | -937.7222 | 1646.044 | 3895.53 | 463.1112
61.130001 | 11578.7285 | 12636.28 | 6546.2 | -1057.556 | 1672.051 | 3958.687 | 459.3461
61.139999 | 12142.5361 | 12723.4 | 6546.586 | -580.859 | 1698.578 | 4022.617 | 455.6144
61.150002 | 12425.1045 | 12811.93 | 6546.973 | -386.8264 | 1725.638 | 4087.411 | 451.9092
61.16 | 12220.7119 | 12901.77 | 6547.361 | -681.0531 | 1753.23 | 4152.944 | 448.2307
61.169998 | 12200 | 12992.9 | 6547.75 | -792.898 | 1781.364 | 4219.211 | 444.5728
61.18 | 12214.2197 | 13085.39 | 6548.141 | -871.1707 | 1810.077 | 4286.242 | 440.9309
61.189999 | 12362.7539 | 13179.09 | 6548.533 | -816.3362 | 1839.347 | 4353.906 | 437.3039
61.200001 | 12799.5068 | 13274.07 | 6548.926 | -474.5648 | 1869.194 | 4422.265 | 433.6862
61.209999 | 13027.5596 | 13370.19 | 6549.32 | -342.6273 | 1899.628 | 4491.162 | 430.0767
61.220001 | 13087.7773 | 13467.51 | 6549.716 | -379.7348 | 1930.658 | 4560.668 | 426.4707
61.23 | 13687.1123 | 13565.91 | 6550.112 | 121.2061 | 1962.291 | 4630.636 | 422.8667
61.240002 | 13459.4141 | 13665.38 | 6550.51 | -205.9628 | 1994.542 | 4701.063 | 419.2617
61.25 | 13284.8535 | 13765.82 | 6550.909 | -480.9674 | 2027.406 | 4771.85 | 415.6551
61.259998 | 13497.4053 | 13867.19 | 6551.309 | -369.782 | 2060.892 | 4842.942 | 412.0438
61.27 | 13919.4365 | 13969.51 | 6551.711 | -50.06947 | 2095.04 | 4914.331 | 408.4247
61.279999 | 14056.8193 | 14072.58 | 6552.113 | -15.75891 | 2129.82 | 4985.846 | 404.799
61.290001 | 14250.0479 | 14176.45 | 6552.517 | 73.6016 | 2165.252 | 5057.514 | 401.1632
61.299999 | 14292.3379 | 14280.92 | 6552.922 | 11.42055 | 2201.342 | 5129.134 | 397.5184
61.310001 | 14746.8809 | 14386.03 | 6553.328 | 360.8485 | 2238.097 | 5200.745 | 393.8621
61.32 | 15039.7061 | 14491.61 | 6553.735 | 548.1005 | 2275.522 | 5272.153 | 390.1951
61.330002 | 15628.4316 | 14597.61 | 6554.144 | 1030.824 | 2313.625 | 5343.322 | 386.5163
61.34 | 15092.79 | 14703.89 | 6554.553 | 388.9032 | 2352.396 | 5414.11 | 382.8274
61.349998 | 15598.3584 | 14810.35 | 6554.964 | 788.0035 | 2391.84 | 5484.423 | 379.1279
61.360001 | 16040.0283 | 14917.01 | 6555.376 | 1123.021 | 2431.995 | 5554.22 | 375.4162
61.369999 | 16423.6367 | 15023.58 | 6555.789 | 1400.056 | 2472.82 | 5623.276 | 371.6959
61.380001 | 16642.6641 | 15130.1 | 6556.203 | 1512.568 | 2514.33 | 5691.597 | 367.9658
61.389999 | 16532.7734 | 15236.31 | 6556.618 | 1296.459 | 2556.522 | 5758.946 | 364.2285
61.400002 | 16928.4629 | 15342.24 | 6557.035 | 1586.219 | 2599.402 | 5825.324 | 360.4831
61.41 | 17482.4531 | 15447.63 | 6557.452 | 2034.818 | 2642.947 | 5890.502 | 356.7338
61.419998 | 17876.6035 | 15552.4 | 6557.871 | 2324.204 | 2687.154 | 5954.393 | 352.9808
61.43 | 18426.459 | 15656.49 | 6558.291 | 2769.968 | 2732.059 | 6016.918 | 349.2236
61.439999 | 18760.2168 | 15759.66 | 6558.711 | 3000.56 | 2777.604 | 6077.875 | 345.4669
61.450001 | 18891.3652 | 15861.86 | 6559.133 | 3029.51 | 2823.796 | 6137.216 | 341.7104
61.459999 | 19181.293 | 15962.86 | 6559.556 | 3218.435 | 2870.621 | 6194.723 | 337.9577
61.470001 | 19882.3223 | 16062.62 | 6559.981 | 3819.698 | 2918.067 | 6250.368 | 334.2088
61.48 | 20341.7734 | 16160.93 | 6560.406 | 4180.839 | 2966.116 | 6303.945 | 330.4672
61.490002 | 20310.2324 | 16257.71 | 6560.832 | 4052.526 | 3014.757 | 6355.384 | 326.7334
61.5 | 20957.3379 | 16352.74 | 6561.26 | 4604.598 | 3063.947 | 6404.521 | 323.0117
61.509998 | 21552.7188 | 16445.92 | 6561.688 | 5106.797 | 3113.667 | 6451.264 | 319.3027
61.52 | 21917.0098 | 16537.18 | 6562.118 | 5379.829 | 3163.935 | 6495.52 | 315.6066
61.529999 | 22265.3203 | 16626.29 | 6562.548 | 5639.033 | 3214.67 | 6537.14 | 311.9283
61.540001 | 23176.9688 | 16713.17 | 6562.98 | 6463.799 | 3265.858 | 6576.064 | 308.2677
61.549999 | 23221.7754 | 16797.64 | 6563.413 | 6424.134 | 3317.462 | 6612.138 | 304.6285
61.560001 | 23192.9062 | 16879.63 | 6563.847 | 6313.274 | 3369.445 | 6645.33 | 301.0105
61.57 | 23435.6797 | 16958.97 | 6564.282 | 6476.712 | 3421.765 | 6675.503 | 297.4174
61.580002 | 23783.5605 | 17035.57 | 6564.718 | 6747.989 | 3474.385 | 6702.619 | 293.8491
61.59 | 24267 | 17109.27 | 6565.155 | 7157.731 | 3527.235 | 6726.57 | 290.3096
61.599998 | 25195.5625 | 17179.98 | 6565.593 | 8015.58 | 3580.267 | 6747.324 | 286.7993
61.610001 | 25520.668 | 17247.64 | 6566.032 | 8273.024 | 3633.473 | 6764.821 | 283.3177
61.619999 | 25895.2773 | 17312.08 | 6566.472 | 8583.196 | 3686.739 | 6779.001 | 279.8696
61.630001 | 25800.0898 | 17373.24 | 6566.913 | 8426.854 | 3740.023 | 6789.846 | 276.4539
61.639999 | 25954.1758 | 17431 | 6567.355 | 8523.176 | 3793.258 | 6797.313 | 273.0738
61.650002 | 25995.0684 | 17485.31 | 6567.799 | 8509.763 | 3846.383 | 6801.396 | 269.728
61.66 | 25803.8613 | 17536.04 | 6568.243 | 8267.824 | 3899.3 | 6802.073 | 266.4207
61.669998 | 25684.5723 | 17583.15 | 6568.688 | 8101.422 | 3951.943 | 6799.368 | 263.1513
61.68 | 25696.6113 | 17626.59 | 6569.134 | 8070.022 | 4004.274 | 6793.262 | 259.9191
61.689999 | 25823.5879 | 17666.28 | 6569.582 | 8157.311 | 4056.16 | 6783.808 | 256.7276
61.700001 | 26282.3164 | 17702.14 | 6570.03 | 8580.177 | 4107.534 | 6771 | 253.5756
61.709999 | 25608.3516 | 17734.16 | 6570.479 | 7874.194 | 4158.306 | 6754.908 | 250.4656
61.720001 | 25370.3301 | 17762.26 | 6570.929 | 7608.072 | 4208.387 | 6735.545 | 247.3961
61.73 | 25319.8281 | 17786.43 | 6571.381 | 7533.403 | 4257.685 | 6712.99 | 244.3695
61.740002 | 24873.2949 | 17806.64 | 6571.833 | 7066.657 | 4306.114 | 6687.307 | 241.3844
61.75 | 24740.8711 | 17822.83 | 6572.286 | 6918.036 | 4353.552 | 6658.554 | 238.4432
61.759998 | 24810.9414 | 17835.03 | 6572.74 | 6975.908 | 4399.915 | 6626.833 | 235.5451
61.77 | 24299.1348 | 17843.2 | 6573.196 | 6455.938 | 4445.136 | 6592.177 | 232.6889
61.779999 | 23831.1777 | 17847.35 | 6573.652 | 5983.827 | 4489.077 | 6554.744 | 229.8769
61.790001 | 23971.2383 | 17847.43 | 6574.109 | 6123.805 | 4531.656 | 6514.561 | 227.1077
61.799999 | 23590.3535 | 17843.52 | 6574.567 | 5746.831 | 4572.772 | 6471.801 | 224.3828
61.810001 | 22989.1758 | 17835.55 | 6575.026 | 5153.624 | 4612.332 | 6426.494 | 221.7004
61.82 | 23220.7695 | 17823.6 | 6575.486 | 5397.171 | 4650.239 | 6378.811 | 219.0619
61.830002 | 22608.1973 | 17807.66 | 6575.947 | 4800.534 | 4686.41 | 6328.841 | 216.4658
61.84 | 22681.2598 | 17787.76 | 6576.409 | 4893.496 | 4720.73 | 6276.711 | 213.9137
61.849998 | 22496.7188 | 17763.96 | 6576.871 | 4732.761 | 4753.13 | 6222.552 | 211.4043
61.860001 | 22231.123 | 17736.23 | 6577.335 | 4494.892 | 4783.54 | 6166.42 | 208.936
61.869999 | 21247.3867 | 17704.7 | 6577.8 | 3542.684 | 4811.86 | 6108.532 | 206.511
61.880001 | 20618.9922 | 17669.33 | 6578.265 | 2949.666 | 4838.022 | 6048.911 | 204.127
61.889999 | 20637.9688 | 17630.26 | 6578.732 | 3007.712 | 4861.957 | 5987.783 | 201.7852
61.900002 | 20715.1777 | 17587.45 | 6579.199 | 3127.724 | 4883.608 | 5925.163 | 199.4834
61.91 | 20868.1387 | 17541.05 | 6579.668 | 3327.087 | 4902.896 | 5861.265 | 197.2233
61.919998 | 19820.0098 | 17491.12 | 6580.137 | 2328.89 | 4919.789 | 5796.19 | 195.0034
61.93 | 19028.5879 | 17437.66 | 6580.607 | 1590.928 | 4934.238 | 5729.993 | 192.8222
61.939999 | 18865.6152 | 17380.85 | 6581.078 | 1484.77 | 4946.201 | 5662.886 | 190.6809
61.950001 | 18881.3984 | 17320.66 | 6581.55 | 1560.741 | 4955.647 | 5594.883 | 188.5777
61.959999 | 18079.3867 | 17257.3 | 6582.023 | 822.089 | 4962.554 | 5526.208 | 186.5136
61.970001 | 18402.4121 | 17190.74 | 6582.497 | 1211.675 | 4966.903 | 5456.851 | 184.4864
61.98 | 18229.0645 | 17121.17 | 6582.971 | 1107.897 | 4968.684 | 5387.015 | 182.497
61.990002 | 17996.7832 | 17048.64 | 6583.447 | 948.1422 | 4967.901 | 5316.75 | 180.5436
62 | 17641.2285 | 16973.29 | 6583.923 | 667.9428 | 4964.545 | 5246.19 | 178.6272
62.009998 | 17203.875 | 16895.22 | 6584.4 | 308.655 | 4958.649 | 5175.425 | 176.7463
62.02 | 17110.5566 | 16814.47 | 6584.878 | 296.0887 | 4950.207 | 5104.483 | 174.8996
62.029999 | 16688.3438 | 16731.26 | 6585.357 | -42.9158 | 4939.269 | 5033.546 | 173.0879
62.040001 | 16577.2598 | 16645.6 | 6585.837 | -68.34058 | 4925.858 | 4962.596 | 171.3097
62.049999 | 15935.5605 | 16557.73 | 6586.318 | -622.1659 | 4910.017 | 4891.826 | 169.5655
62.060001 | 15613.8154 | 16467.63 | 6586.799 | -853.819 | 4891.792 | 4821.19 | 167.8536
62.07 | 15879.1016 | 16375.55 | 6587.281 | -496.445 | 4871.235 | 4750.856 | 166.1743
62.080002 | 15506.3818 | 16281.53 | 6587.765 | -775.1469 | 4848.407 | 4680.831 | 164.5263
62.09 | 15071.71 | 16185.75 | 6588.249 | -1114.037 | 4823.367 | 4611.221 | 162.9102
62.099998 | 15161.4912 | 16088.33 | 6588.733 | -926.8384 | 4796.201 | 4542.07 | 161.3247
62.110001 | 14783.041 | 15989.3 | 6589.219 | -1206.257 | 4766.939 | 4473.371 | 159.7685
62.119999 | 14732.5225 | 15888.93 | 6589.706 | -1156.409 | 4735.701 | 4405.282 | 158.2427
62.130001 | 14767.2695 | 15787.22 | 6590.193 | -1019.952 | 4702.55 | 4337.733 | 156.7454
62.139999 | 14672.208 | 15684.41 | 6590.681 | -1012.206 | 4667.575 | 4270.881 | 155.2771
62.150002 | 14737.9482 | 15580.51 | 6591.17 | -842.5595 | 4630.856 | 4204.645 | 153.8363
62.16 | 14540.6064 | 15475.74 | 6591.66 | -935.1365 | 4592.492 | 4139.167 | 152.4237
62.169998 | 14519.6006 | 15370.21 | 6592.15 | -850.6082 | 4552.58 | 4074.441 | 151.0382
62.18 | 14350.2559 | 15263.94 | 6592.641 | -913.6795 | 4511.168 | 4010.448 | 149.6787
62.189999 | 13832.2842 | 15157.17 | 6593.134 | -1324.882 | 4468.396 | 3947.291 | 148.3456
62.200001 | 13848 | 15049.91 | 6593.626 | -1201.914 | 4424.342 | 3884.907 | 147.0378
62.209999 | 13919.7783 | 14942.39 | 6594.12 | -1022.615 | 4379.101 | 3823.417 | 145.7556
62.220001 | 13314.5342 | 14834.61 | 6594.615 | -1520.071 | 4332.764 | 3762.729 | 144.4977
62.23 | 13427.0127 | 14726.75 | 6595.11 | -1299.733 | 4285.426 | 3702.946 | 143.2643
62.240002 | 13496.9072 | 14618.86 | 6595.606 | -1121.95 | 4237.172 | 3644.025 | 142.0544
62.25 | 13462.6729 | 14511.1 | 6596.103 | -1048.427 | 4188.11 | 3586.019 | 140.8683
62.259998 | 13335.0771 | 14403.55 | 6596.6 | -1068.475 | 4138.33 | 3528.917 | 139.7053
62.27 | 12958.1963 | 14296.22 | 6597.098 | -1338.025 | 4087.872 | 3472.687 | 138.5642
62.279999 | 12334.5576 | 14189.31 | 6597.597 | -1854.756 | 4036.873 | 3417.398 | 137.4456
62.290001 | 12586.3721 | 14082.82 | 6598.097 | -1496.452 | 3985.399 | 3362.98 | 136.3484
62.299999 | 12597.2324 | 13976.92 | 6598.598 | -1379.688 | 3933.53 | 3309.52 | 135.273
62.310001 | 12530.7441 | 13871.59 | 6599.099 | -1340.842 | 3881.344 | 3256.925 | 134.2182
62.32 | 12650.3662 | 13766.97 | 6599.601 | -1116.602 | 3828.916 | 3205.267 | 133.1842
62.330002 | 12742.0566 | 13663.08 | 6600.104 | -921.0225 | 3776.308 | 3154.498 | 132.1701
62.34 | 12464.1914 | 13560.05 | 6600.607 | -1095.855 | 3723.614 | 3104.648 | 131.1763
62.349998 | 12223.7852 | 13457.9 | 6601.111 | -1234.118 | 3670.893 | 3055.697 | 130.2021
62.360001 | 12412.8369 | 13356.62 | 6601.616 | -943.7879 | 3618.163 | 3007.6 | 129.2465
62.369999 | 12488.6572 | 13256.39 | 6602.121 | -767.7318 | 3565.534 | 2960.423 | 128.3102
62.380001 | 12318.1416 | 13157.15 | 6602.628 | -839.0035 | 3513.047 | 2914.079 | 127.3921
62.389999 | 12126.041 | 13059.02 | 6603.135 | -932.9755 | 3460.752 | 2868.637 | 126.4925
62.400002 | 11981.0898 | 12961.95 | 6603.642 | -980.8617 | 3408.69 | 2824.008 | 125.6103
62.41 | 11775 | 12866.09 | 6604.151 | -1091.087 | 3356.936 | 2780.254 | 124.7462
62.419998 | 11801.0762 | 12771.41 | 6604.66 | -970.3386 | 3305.519 | 2737.336 | 123.8994
62.43 | 11981.7188 | 12677.9 | 6605.169 | -696.1796 | 3254.443 | 2695.217 | 123.0693
62.439999 | 11816.7441 | 12585.66 | 6605.68 | -768.915 | 3203.791 | 2653.933 | 122.256
62.450001 | 11638.3691 | 12494.65 | 6606.191 | -856.2806 | 3153.581 | 2613.418 | 121.4591
62.459999 | 11783.5254 | 12404.95 | 6606.703 | -621.4269 | 3103.845 | 2573.726 | 120.6786
62.470001 | 12100.751 | 12316.52 | 6607.215 | -215.765 | 3054.612 | 2534.775 | 119.9137
62.48 | 11969.9121 | 12229.41 | 6607.728 | -259.497 | 3005.906 | 2496.61 | 119.1647
62.490002 | 11445.9551 | 12143.6 | 6608.242 | -697.6434 | 2957.743 | 2459.182 | 118.4309
62.5 | 11707.9365 | 12059.15 | 6608.756 | -351.2095 | 2910.17 | 2422.508 | 117.7126
62.509998 | 11457.5332 | 11976.03 | 6609.271 | -518.5009 | 2863.193 | 2386.561 | 117.0093
62.52 | 11590.7715 | 11894.21 | 6609.787 | -303.4364 | 2816.794 | 2351.307 | 116.3203
62.529999 | 11610.1758 | 11813.75 | 6610.303 | -203.5767 | 2771.031 | 2316.772 | 115.6461
62.540001 | 11290.7441 | 11734.61 | 6610.82 | -443.8645 | 2725.902 | 2282.901 | 114.986
62.549999 | 11267.7109 | 11656.83 | 6611.338 | -389.1157 | 2681.416 | 2249.732 | 114.3402
62.560001 | 11116.0361 | 11580.35 | 6611.856 | -464.3093 | 2637.584 | 2217.198 | 113.7081
62.57 | 10961.2168 | 11505.21 | 6612.375 | -543.9901 | 2594.411 | 2185.331 | 113.0898
62.580002 | 11378.9521 | 11431.36 | 6612.894 | -52.41266 | 2551.895 | 2154.091 | 112.4848
62.59 | 11298.5195 | 11358.86 | 6613.414 | -60.33979 | 2510.065 | 2123.487 | 111.8933
62.599998 | 11468.2402 | 11287.66 | 6613.935 | 180.5828 | 2468.91 | 2093.497 | 111.315
62.610001 | 11275 | 11217.7 | 6614.456 | 57.30202 | 2428.406 | 2064.087 | 110.7494
62.619999 | 11298.2402 | 11149.05 | 6614.978 | 149.1905 | 2388.586 | 2035.289 | 110.1968
62.630001 | 11487.2148 | 11081.64 | 6615.5 | 405.5751 | 2349.44 | 2007.043 | 109.6567
62.639999 | 11420.7393 | 11015.5 | 6616.023 | 405.2373 | 2310.965 | 1979.385 | 109.1291
62.650002 | 11121.1309 | 10950.57 | 6616.547 | 170.565 | 2273.151 | 1952.254 | 108.6137
62.66 | 10718.5586 | 10886.88 | 6617.071 | -168.3236 | 2236.017 | 1925.684 | 108.1106
62.669998 | 11109.2803 | 10824.41 | 6617.596 | 284.8735 | 2199.547 | 1899.645 | 107.6197
62.68 | 10713.4766 | 10763.08 | 6618.121 | -49.60606 | 2163.711 | 1874.11 | 107.1403
62.689999 | 10849.6094 | 10702.95 | 6618.647 | 146.6554 | 2128.537 | 1849.098 | 106.6729
62.700001 | 10418.3975 | 10643.96 | 6619.173 | -225.5643 | 2094.007 | 1824.565 | 106.217
62.709999 | 10477.2783 | 10586.13 | 6619.7 | -108.8478 | 2060.114 | 1800.539 | 105.7727
62.720001 | 10834.3066 | 10529.39 | 6620.228 | 304.9176 | 2026.851 | 1776.97 | 105.3397
62.73 | 10637.8174 | 10473.77 | 6620.756 | 164.0513 | 1994.212 | 1753.88 | 104.918
62.740002 | 10767.0186 | 10419.21 | 6621.285 | 347.8065 | 1962.182 | 1731.238 | 104.5074
62.75 | 10892.9395 | 10365.74 | 6621.814 | 527.1952 | 1930.771 | 1709.052 | 104.1079
62.759998 | 10696.834 | 10313.33 | 6622.343 | 383.5062 | 1899.961 | 1687.304 | 103.7195
62.77 | 10799.8613 | 10261.91 | 6622.874 | 537.9517 | 1869.724 | 1665.97 | 103.3417
62.779999 | 10629.9189 | 10211.52 | 6623.404 | 418.3963 | 1840.077 | 1645.067 | 102.9748
62.790001 | 10453.333 | 10162.11 | 6623.936 | 291.22 | 1811.001 | 1624.557 | 102.6185
62.799999 | 10499.0957 | 10113.69 | 6624.467 | 385.4008 | 1782.489 | 1604.465 | 102.2729
62.810001 | 10614.4082 | 10066.22 | 6625 | 548.1922 | 1754.531 | 1584.747 | 101.9377
62.82 | 10405.3223 | 10019.69 | 6625.533 | 385.6362 | 1727.117 | 1565.423 | 101.613
62.830002 | 10728.0342 | 9974.065 | 6626.066 | 753.9695 | 1700.233 | 1546.467 | 101.2986
62.84 | 10426.3545 | 9929.364 | 6626.6 | 496.9907 | 1673.886 | 1527.884 | 100.9945
62.849998 | 10230.252 | 9885.552 | 6627.134 | 344.7002 | 1648.057 | 1509.66 | 100.7008
62.860001 | 10407.4697 | 9842.58 | 6627.669 | 564.89 | 1622.72 | 1491.774 | 100.4171
62.869999 | 10163.4482 | 9800.481 | 6628.204 | 362.9675 | 1597.888 | 1474.245 | 100.1435
62.880001 | 10110.9014 | 9759.201 | 6628.74 | 351.7008 | 1573.544 | 1457.037 | 99.88001
62.889999 | 9921.5352 | 9718.752 | 6629.276 | 202.7834 | 1549.679 | 1440.17 | 99.62653
62.900002 | 10151.2041 | 9679.084 | 6629.813 | 472.1205 | 1526.279 | 1423.609 | 99.38296
62.91 | 10406.3242 | 9640.22 | 6630.35 | 766.1042 | 1503.349 | 1407.372 | 99.14939
62.919998 | 10444.6318 | 9602.128 | 6630.887 | 842.5042 | 1480.872 | 1391.442 | 98.92575
62.93 | 10236.4668 | 9564.766 | 6631.425 | 671.7012 | 1458.825 | 1375.804 | 98.71182
62.939999 | 10290.8428 | 9528.156 | 6631.964 | 762.6871 | 1437.218 | 1360.467 | 98.50779
62.950001 | 10519.5654 | 9492.256 | 6632.503 | 1027.309 | 1416.035 | 1345.405 | 98.31356
62.959999 | 10436.5273 | 9457.076 | 6633.042 | 979.4514 | 1395.268 | 1330.637 | 98.12905
62.970001 | 10128.5889 | 9422.575 | 6633.582 | 706.0142 | 1374.909 | 1316.13 | 97.95434
62.98 | 10016.8467 | 9388.759 | 6634.122 | 628.088 | 1354.949 | 1301.899 | 97.78928
62.990002 | 10138.3633 | 9355.597 | 6634.663 | 782.7663 | 1335.375 | 1287.925 | 97.63398
63 | 9713.668 | 9323.097 | 6635.204 | 390.5707 | 1316.192 | 1274.213 | 97.48837
63.009998 | 9965.0498 | 9291.235 | 6635.745 | 673.8145 | 1297.385 | 1260.752 | 97.35251
63.02 | 10235.2295 | 9259.976 | 6636.287 | 975.2531 | 1278.934 | 1247.529 | 97.22623
63.029999 | 9743.2676 | 9229.339 | 6636.83 | 513.929 | 1260.847 | 1234.553 | 97.10968
63.040001 | 9703.293 | 9199.288 | 6637.372 | 504.0055 | 1243.111 | 1221.801 | 97.00287
63.049999 | 9985.7383 | 9169.83 | 6637.915 | 815.9088 | 1225.718 | 1209.29 | 96.90564
63.060001 | 9942.7002 | 9140.931 | 6638.459 | 801.7687 | 1208.662 | 1196.992 | 96.81821
63.07 | 10126.4678 | 9112.598 | 6639.003 | 1013.87 | 1191.935 | 1184.92 | 96.74037
63.080002 | 10132.9014 | 9084.804 | 6639.547 | 1048.097 | 1175.526 | 1173.058 | 96.67232
63.09 | 10032.2158 | 9057.556 | 6640.092 | 974.6602 | 1159.439 | 1161.411 | 96.61396
63.099998 | 9957.207 | 9030.832 | 6640.637 | 926.3747 | 1143.661 | 1149.969 | 96.5654
63.110001 | 10207.6133 | 9004.604 | 6641.182 | 1203.009 | 1128.175 | 1138.72 | 96.5266
63.119999 | 10175.6416 | 8978.89 | 6641.728 | 1196.751 | 1112.989 | 1127.676 | 96.49745
63.130001 | 9927.3604 | 8953.658 | 6642.274 | 973.7025 | 1098.091 | 1116.814 | 96.47832
63.139999 | 10035.9912 | 8928.914 | 6642.821 | 1107.077 | 1083.476 | 1106.149 | 96.46881
63.150002 | 9953.1182 | 8904.628 | 6643.368 | 1048.49 | 1069.133 | 1095.658 | 96.46936
63.16 | 9728.6064 | 8880.814 | 6643.915 | 847.7922 | 1055.067 | 1085.353 | 96.47968
63.169998 | 9844.3564 | 8857.452 | 6644.462 | 986.9045 | 1041.265 | 1075.225 | 96.5
63.18 | 9716.6992 | 8834.516 | 6645.01 | 882.1827 | 1027.714 | 1065.262 | 96.53025
63.189999 | 9966.7598 | 8812.022 | 6645.558 | 1154.738 | 1014.419 | 1055.474 | 96.5705
63.200001 | 9662.7559 | 8789.942 | 6646.107 | 872.8139 | 1001.372 | 1045.842 | 96.62091
63.209999 | 9364.2666 | 8768.283 | 6646.656 | 595.9831 | 988.5662 | 1036.38 | 96.68121
63.220001 | 9644.6016 | 8747.021 | 6647.205 | 897.5801 | 975.997 | 1027.068 | 96.75183
63.23 | 9950.877 | 8726.161 | 6647.755 | 1224.716 | 963.6592 | 1017.914 | 96.83242
63.240002 | 9858.5742 | 8705.682 | 6648.304 | 1152.892 | 951.5453 | 1008.909 | 96.9234
63.25 | 9752.5791 | 8685.59 | 6648.854 | 1066.989 | 939.6575 | 1000.054 | 97.02449
63.259998 | 9593.001 | 8665.875 | 6649.405 | 927.1265 | 927.9874 | 991.3465 | 97.13597
63.27 | 9630.2412 | 8646.509 | 6649.956 | 983.7324 | 916.5222 | 982.7733 | 97.25778
63.279999 | 9844.3711 | 8627.511 | 6650.506 | 1216.861 | 905.2678 | 974.3463 | 97.39001
63.290001 | 9405.4619 | 8608.855 | 6651.058 | 796.6071 | 894.2161 | 966.048 | 97.53283
63.299999 | 9581.042 | 8590.548 | 6651.609 | 990.4939 | 883.3627 | 957.8902 | 97.6859
63.310001 | 9749.3496 | 8572.57 | 6652.161 | 1176.779 | 872.7036 | 949.8558 | 97.84981
63.32 | 9724.2129 | 8554.926 | 6652.713 | 1169.287 | 862.2343 | 941.9539 | 98.02408
63.330002 | 9507.0225 | 8537.599 | 6653.266 | 969.4237 | 851.9488 | 934.175 | 98.20922
63.34 | 9395.5039 | 8520.594 | 6653.818 | 874.9094 | 841.8492 | 926.5221 | 98.40491
63.349998 | 9420.6787 | 8503.901 | 6654.371 | 916.7773 | 831.9284 | 918.9905 | 98.61145
63.360001 | 9178.0518 | 8487.501 | 6654.924 | 690.5509 | 822.176 | 911.5716 | 98.82897
63.369999 | 9337.4248 | 8471.407 | 6655.478 | 866.0179 | 812.5969 | 904.2753 | 99.05706
63.380001 | 9602.3008 | 8455.599 | 6656.031 | 1146.702 | 803.1845 | 897.0866 | 99.29646
63.389999 | 9694.1416 | 8440.083 | 6656.585 | 1254.059 | 793.9354 | 890.0159 | 99.54648
63.400002 | 9216.9941 | 8424.84 | 6657.139 | 792.1541 | 784.8442 | 883.0485 | 99.80793
63.41 | 9323.1543 | 8409.88 | 6657.694 | 913.274 | 775.913 | 876.1935 | 100.0802
63.419998 | 9287.7666 | 8395.192 | 6658.248 | 892.5742 | 767.1357 | 869.4449 | 100.3637
63.43 | 9135.7666 | 8380.761 | 6658.803 | 755.0058 | 758.503 | 862.7963 | 100.6585
63.439999 | 9180.5762 | 8366.596 | 6659.358 | 813.9803 | 750.0198 | 856.2537 | 100.9645
63.450001 | 9342.7002 | 8352.682 | 6659.913 | 990.0182 | 741.6801 | 849.8067 | 101.282
63.459999 | 9156.6123 | 8339.024 | 6660.469 | 817.5884 | 733.481 | 843.4638 | 101.6106
63.470001 | 9361.293 | 8325.607 | 6661.024 | 1035.686 | 725.4197 | 837.2124 | 101.951
63.48 | 9493.5605 | 8312.435 | 6661.58 | 1181.125 | 717.4932 | 831.0598 | 102.3025
63.490002 | 9288.8389 | 8299.498 | 6662.136 | 989.3408 | 709.6972 | 824.9989 | 102.6659
63.5 | 9144.5869 | 8286.798 | 6662.692 | 857.7889 | 702.0337 | 819.0316 | 103.0406
63.509998 | 9215.2627 | 8274.33 | 6663.248 | 940.9325 | 694.4974 | 813.1573 | 103.427
63.52 | 9603.0029 | 8262.078 | 6663.805 | 1340.925 | 687.0808 | 807.3669 | 103.8253
63.529999 | 9095.3799 | 8250.054 | 6664.362 | 845.3254 | 679.788 | 801.6695 | 104.2353
63.540001 | 9281.1406 | 8238.244 | 6664.919 | 1042.897 | 672.6142 | 796.0534 | 104.6573
63.549999 | 9571.2646 | 8226.651 | 6665.476 | 1344.614 | 665.557 | 790.5272 | 105.0908
63.560001 | 9274.7686 | 8215.264 | 6666.033 | 1059.505 | 658.6141 | 785.0799 | 105.5368
63.57 | 9051.7432 | 8204.086 | 6666.59 | 847.6574 | 651.7831 | 779.7181 | 105.9943
63.580002 | 9178.3135 | 8193.108 | 6667.148 | 985.2051 | 645.0606 | 774.4358 | 106.4642
63.59 | 9004.9375 | 8182.335 | 6667.705 | 822.6028 | 638.4481 | 769.2354 | 106.9459
63.599998 | 9186.1719 | 8171.759 | 6668.263 | 1014.413 | 631.9415 | 764.1142 | 107.4399
63.610001 | 9094.1357 | 8161.369 | 6668.821 | 932.7667 | 625.5344 | 759.0669 | 107.9465
63.619999 | 8888.4111 | 8151.175 | 6669.379 | 737.2364 | 619.2304 | 754.1003 | 108.4648
63.630001 | 8852.9893 | 8141.164 | 6669.937 | 711.8255 | 613.0256 | 749.2047 | 108.9961
63.639999 | 9026.3105 | 8131.34 | 6670.496 | 894.9702 | 606.918 | 744.3875 | 109.5392
63.650002 | 9182.6367 | 8121.693 | 6671.054 | 1060.944 | 600.9046 | 739.6391 | 110.0953
63.66 | 9391.2793 | 8112.229 | 6671.613 | 1279.05 | 594.987 | 734.9658 | 110.6635
63.669998 | 9024.0234 | 8102.941 | 6672.171 | 921.0823 | 589.1615 | 730.3642 | 111.2444
63.68 | 9124.9805 | 8093.82 | 6672.73 | 1031.16 | 583.4225 | 725.8297 | 111.8381
63.689999 | 8981.3301 | 8084.873 | 6673.289 | 896.4569 | 577.7732 | 721.3671 | 112.4442
63.700001 | 8712.3643 | 8076.091 | 6673.848 | 636.2735 | 572.2104 | 716.9691 | 113.0636
63.709999 | 8901.5352 | 8067.476 | 6674.407 | 834.0592 | 566.7323 | 712.6422 | 113.695
63.720001 | 8933.1338 | 8059.02 | 6674.966 | 874.1134 | 561.3373 | 708.3775 | 114.3399
63.73 | 9045.2051 | 8050.726 | 6675.525 | 994.4787 | 556.0239 | 704.1806 | 114.997
63.740002 | 8842.168 | 8042.588 | 6676.084 | 799.5802 | 550.7893 | 700.0467 | 115.6675
63.75 | 8859.9619 | 8034.606 | 6676.643 | 825.3556 | 545.6353 | 695.9772 | 116.3504
63.759998 | 9026.0654 | 8026.78 | 6677.203 | 999.2857 | 540.5588 | 691.972 | 117.0463
63.77 | 9168.1221 | 8019.097 | 6677.762 | 1149.025 | 535.5548 | 688.0248 | 117.7552
63.779999 | 9041.2588 | 8011.567 | 6678.322 | 1029.692 | 530.6264 | 684.1421 | 118.4768
63.790001 | 8777.8086 | 8004.18 | 6678.881 | 773.6291 | 525.7708 | 680.3159 | 119.2116
63.799999 | 8941.4971 | 7996.938 | 6679.441 | 944.5591 | 520.9864 | 676.5524 | 119.9584
63.810001 | 8657.1143 | 7989.835 | 6680 | 667.2789 | 516.2722 | 672.844 | 120.7187
63.82 | 8518.4951 | 7982.873 | 6680.56 | 535.622 | 511.6267 | 669.1955 | 121.491
63.830002 | 8837.2412 | 7976.047 | 6681.12 | 861.1946 | 507.0479 | 665.6026 | 122.2763
63.84 | 9025.3066 | 7969.357 | 6681.679 | 1055.95 | 502.537 | 662.0673 | 123.0734
63.849998 | 8785.2656 | 7962.801 | 6682.239 | 822.4644 | 498.0917 | 658.5877 | 123.8828
63.860001 | 9380.1094 | 7956.371 | 6682.799 | 1423.738 | 493.7075 | 655.1602 | 124.7049
63.869999 | 9296.1943 | 7950.073 | 6683.359 | 1346.121 | 489.3874 | 651.7896 | 125.5379
63.880001 | 8805.4463 | 7943.9 | 6683.918 | 861.5465 | 485.1288 | 648.4693 | 126.3833
63.889999 | 8906.3066 | 7937.852 | 6684.478 | 968.4541 | 480.9308 | 645.2045 | 127.2392
63.900002 | 9018.0078 | 7931.925 | 6685.038 | 1086.083 | 476.7914 | 641.9884 | 128.107
63.91 | 9011.498 | 7926.12 | 6685.598 | 1085.378 | 472.7118 | 638.8256 | 128.9846
63.919998 | 8491.7305 | 7920.434 | 6686.157 | 571.2969 | 468.6899 | 635.7138 | 129.8727
63.93 | 8802.5889 | 7914.859 | 6686.717 | 887.7298 | 464.7219 | 632.6494 | 130.7709
63.939999 | 9008.2363 | 7909.402 | 6687.277 | 1098.834 | 460.8104 | 629.637 | 131.6781
63.950001 | 9170.8066 | 7904.055 | 6687.836 | 1266.752 | 456.9532 | 626.6704 | 132.5948
63.959999 | 9380.3701 | 7898.819 | 6688.396 | 1481.552 | 453.1494 | 623.7545 | 133.5188
63.970001 | 8994.6523 | 7893.688 | 6688.956 | 1100.964 | 449.398 | 620.8833 | 134.4513
63.98 | 8586.2734 | 7888.663 | 6689.515 | 697.6102 | 445.6981 | 618.06 | 135.39
63.990002 | 8641.667 | 7883.741 | 6690.075 | 757.9256 | 442.0482 | 615.2829 | 136.3356
64 | 8641.667 | 7878.921 | 6690.634 | 762.7462 | 438.4494 | 612.5514 | 137.286
64.010002 | 8646.585 | 7874.198 | 6691.194 | 772.3869 | 434.8982 | 609.8648 | 138.2416
64.019997 | 8738.415 | 7869.574 | 6691.753 | 868.8411 | 431.3974 | 607.2239 | 139.2001
64.029999 | 8678.6279 | 7865.04 | 6692.312 | 813.5875 | 427.941 | 604.6256 | 140.1619
64.040001 | 8747.2021 | 7860.599 | 6692.871 | 886.6034 | 424.5323 | 602.0694 | 141.1258
64.050003 | 8691.2705 | 7856.246 | 6693.43 | 835.0246 | 421.1685 | 599.557 | 142.0899
64.059998 | 8669.1846 | 7851.982 | 6693.989 | 817.2022 | 417.8518 | 597.0882 | 143.0531
64.07 | 8402.0371 | 7847.799 | 6694.548 | 554.2378 | 414.5767 | 594.659 | 144.0153
64.080002 | 8771.3584 | 7843.699 | 6695.107 | 927.6596 | 411.3454 | 592.2714 | 144.9747
64.089996 | 8544.1475 | 7839.681 | 6695.666 | 704.467 | 408.1595 | 589.9261 | 145.9292
64.099998 | 8918.5117 | 7835.736 | 6696.225 | 1082.776 | 405.0128 | 587.6199 | 146.8785
64.110001 | 8435.5908 | 7831.864 | 6696.783 | 603.727 | 401.9071 | 585.3521 | 147.8214
64.120003 | 8492.2822 | 7828.064 | 6697.342 | 664.2179 | 398.8423 | 583.1247 | 148.7554
64.129997 | 8678.5293 | 7824.335 | 6697.9 | 854.1939 | 395.8195 | 580.9371 | 149.679
64.139999 | 8571.7041 | 7820.67 | 6698.458 | 751.0339 | 392.8336 | 578.7867 | 150.5917
64.150002 | 8479.6816 | 7817.068 | 6699.016 | 662.6136 | 389.8867 | 576.673 | 151.4919
64.160004 | 8047.353 | 7813.527 | 6699.575 | 233.8261 | 386.9775 | 574.5979 | 152.377
64.169998 | 8369.374 | 7810.047 | 6700.132 | 559.3272 | 384.1088 | 572.5605 | 153.2455
64.18 | 8607.1416 | 7806.618 | 6700.69 | 800.5236 | 381.2739 | 570.5576 | 154.0967
64.190002 | 8394.8115 | 7803.243 | 6701.248 | 591.5682 | 378.4754 | 568.5917 | 154.9286
64.199997 | 8472.2041 | 7799.92 | 6701.805 | 672.2837 | 375.7145 | 566.6626 | 155.7386
64.209999 | 8598.9717 | 7796.642 | 6702.362 | 802.3293 | 372.9863 | 564.7677 | 156.5263
64.220001 | 8563.459 | 7793.409 | 6702.919 | 770.0496 | 370.2936 | 562.9066 | 157.2899
64.230003 | 8286.9609 | 7790.219 | 6703.476 | 496.7421 | 367.6344 | 561.0809 | 158.0272
64.239998 | 8178.3276 | 7787.07 | 6704.033 | 391.258 | 365.0103 | 559.2901 | 158.7364
64.25 | 8258.9922 | 7783.955 | 6704.59 | 475.0376 | 362.417 | 557.5311 | 159.4169
64.260002 | 8284.7832 | 7780.876 | 6705.146 | 503.9075 | 359.8565 | 555.8064 | 160.0666
64.269997 | 8514.9932 | 7777.831 | 6705.702 | 737.1625 | 357.3295 | 554.1154 | 160.6837
64.279999 | 8267.9443 | 7774.814 | 6706.258 | 493.1303 | 354.8319 | 552.4562 | 161.2676
64.290001 | 8303.4775 | 7771.825 | 6706.814 | 531.6523 | 352.366 | 550.8283 | 161.8166
64.300003 | 8402.9287 | 7768.863 | 6707.37 | 634.0661 | 349.93 | 549.2332 | 162.3293
64.309998 | 8686.7148 | 7765.926 | 6707.925 | 920.7893 | 347.5257 | 547.6703 | 162.8042
64.32 | 8555.5771 | 7763.008 | 6708.481 | 792.5691 | 345.149 | 546.1373 | 163.241
64.330002 | 8477.8818 | 7760.111 | 6709.036 | 717.7707 | 342.8015 | 544.6355 | 163.6382
64.339996 | 8330.3379 | 7757.235 | 6709.59 | 573.1028 | 340.4848 | 543.1653 | 163.9946
64.349998 | 8245.5566 | 7754.374 | 6710.145 | 491.1825 | 338.1941 | 541.7247 | 164.3101
64.360001 | 8130.5659 | 7751.528 | 6710.7 | 379.0382 | 335.931 | 540.3133 | 164.5837
64.370003 | 8282.1748 | 7748.697 | 6711.254 | 533.4783 | 333.6955 | 538.9324 | 164.8146
64.379997 | 8238.5469 | 7745.88 | 6711.808 | 492.667 | 331.4884 | 537.5814 | 165.0024
64.389999 | 7927.4214 | 7743.074 | 6712.362 | 184.3477 | 329.306 | 536.259 | 165.147
64.400002 | 8249.8369 | 7740.278 | 6712.915 | 509.5588 | 327.1501 | 534.9646 | 165.2481
64.410004 | 8717.5371 | 7737.494 | 6713.469 | 980.0436 | 325.0197 | 533.6997 | 165.3055
64.419998 | 8491.8066 | 7734.721 | 6714.021 | 757.0856 | 322.9169 | 532.4636 | 165.3192
64.43 | 8247.8418 | 7731.955 | 6714.574 | 515.8872 | 320.8369 | 531.2541 | 165.2896
64.440002 | 8176.6699 | 7729.198 | 6715.127 | 447.4719 | 318.7817 | 530.0732 | 165.2165
64.449997 | 7977.3691 | 7726.452 | 6715.679 | 250.9173 | 316.7522 | 528.9203 | 165.1007
64.459999 | 8066.3765 | 7723.712 | 6716.231 | 342.6641 | 314.7449 | 527.7942 | 164.9426
64.470001 | 8571.6631 | 7720.981 | 6716.782 | 850.6819 | 312.7619 | 526.6943 | 164.7426
64.480003 | 8466.4131 | 7718.259 | 6717.334 | 748.1539 | 310.8017 | 525.6219 | 164.5017
64.489998 | 8450.3311 | 7715.548 | 6717.885 | 734.7835 | 308.8657 | 524.5764 | 164.2208
64.5 | 8191.6665 | 7712.843 | 6718.436 | 478.8238 | 306.9508 | 523.5558 | 163.9005
64.510002 | 8183.874 | 7710.148 | 6718.986 | 473.7257 | 305.0583 | 522.562 | 163.5418
64.519997 | 7932.6875 | 7707.466 | 6719.536 | 225.222 | 303.189 | 521.594 | 163.1463
64.529999 | 8192.6143 | 7704.792 | 6720.086 | 487.8223 | 301.3398 | 520.6511 | 162.7149
64.540001 | 8224.7666 | 7702.129 | 6720.636 | 522.6371 | 299.5125 | 519.7325 | 162.2485
64.550003 | 8210.9062 | 7699.48 | 6721.185 | 511.4264 | 297.7059 | 518.8395 | 161.7491
64.559998 | 8019.6899 | 7696.844 | 6721.734 | 322.8455 | 295.9212 | 517.9711 | 161.2181
64.57 | 8425.4473 | 7694.22 | 6722.283 | 731.2268 | 294.1555 | 517.1258 | 160.6563
64.580002 | 8441.0049 | 7691.612 | 6722.831 | 749.393 | 292.4102 | 516.3051 | 160.0654
64.589996 | 8418.1875 | 7689.021 | 6723.379 | 729.1667 | 290.6862 | 515.508 | 159.4478
64.599998 | 8477.5684 | 7686.445 | 6723.927 | 791.1236 | 288.9803 | 514.7338 | 158.8041
64.610001 | 8573.9463 | 7683.885 | 6724.474 | 890.0611 | 287.2936 | 513.9817 | 158.1358
64.620003 | 8521.5039 | 7681.345 | 6725.021 | 840.1585 | 285.626 | 513.2527 | 157.4455
64.629997 | 8065.8916 | 7678.826 | 6725.567 | 387.0655 | 283.9784 | 512.5457 | 156.7345
64.639999 | 8365.8623 | 7676.326 | 6726.114 | 689.5363 | 282.348 | 511.86 | 156.0042
64.650002 | 8331.3555 | 7673.847 | 6726.66 | 657.5087 | 280.7361 | 511.1949 | 155.2558
64.660004 | 8249.8057 | 7671.391 | 6727.205 | 578.4151 | 279.1421 | 510.551 | 154.492
64.669998 | 8235.9287 | 7668.96 | 6727.75 | 566.9692 | 277.5675 | 509.9274 | 153.7143
64.68 | 7992.0425 | 7666.55 | 6728.295 | 325.4922 | 276.0088 | 509.3227 | 152.9235
64.690002 | 8016.0933 | 7664.167 | 6728.84 | 351.9265 | 274.4676 | 508.7379 | 152.1216
64.699997 | 8361.9639 | 7661.811 | 6729.383 | 700.1533 | 272.9445 | 508.1718 | 151.3109
64.709999 | 8520.543 | 7659.48 | 6729.927 | 861.0631 | 271.437 | 507.6236 | 150.492
64.720001 | 8319.4668 | 7657.176 | 6730.471 | 662.2908 | 269.9467 | 507.0924 | 149.6663
64.730003 | 8451.2021 | 7654.901 | 6731.014 | 796.301 | 268.4724 | 506.5788 | 148.8363
64.739998 | 8507.6592 | 7652.656 | 6731.556 | 855.0034 | 267.0154 | 506.0816 | 148.0032
64.75 | 8466.5693 | 7650.438 | 6732.098 | 816.1315 | 265.5731 | 505.5993 | 147.1676
64.760002 | 8054.2139 | 7648.25 | 6732.64 | 405.9637 | 264.1469 | 505.1327 | 146.3312
64.769997 | 8268.0967 | 7646.094 | 6733.18 | 622.0025 | 262.7371 | 504.6805 | 145.4961
64.779999 | 8337.7764 | 7643.967 | 6733.721 | 693.8089 | 261.3416 | 504.242 | 144.6626
64.790001 | 8129.6763 | 7641.871 | 6734.262 | 487.8052 | 259.9617 | 503.8159 | 143.8317
64.800003 | 7934.5264 | 7639.807 | 6734.802 | 294.7198 | 258.5965 | 503.4027 | 143.0056
64.809998 | 8003.0645 | 7637.774 | 6735.341 | 365.2901 | 257.2469 | 503.0012 | 142.1853
64.82 | 8181.4219 | 7635.772 | 6735.88 | 545.6503 | 255.9109 | 502.6098 | 141.3707
64.830002 | 8549.8604 | 7633.801 | 6736.419 | 916.0595 | 254.5895 | 502.2291 | 140.5635
64.839996 | 8539.4863 | 7631.863 | 6736.957 | 907.6233 | 253.2834 | 501.8577 | 139.7653
64.849998 | 8406.2041 | 7629.956 | 6737.494 | 776.2483 | 251.9902 | 501.4951 | 138.976
64.860001 | 8274.0908 | 7628.079 | 6738.032 | 646.0122 | 250.7107 | 501.1398 | 138.1963
64.870003 | 8210.082 | 7626.234 | 6738.569 | 583.8481 | 249.4451 | 500.7921 | 137.428
64.879997 | 7780.1245 | 7624.421 | 6739.105 | 155.7038 | 248.1938 | 500.4507 | 136.6714
64.889999 | 7571.2344 | 7622.638 | 6739.641 | -51.40312 | 246.9548 | 500.115 | 135.927
64.900002 | 7887.1943 | 7620.884 | 6740.176 | 266.31 | 245.7292 | 499.7839 | 135.1951
64.910004 | 8159.9263 | 7619.162 | 6740.711 | 540.7643 | 244.5165 | 499.4573 | 134.4771
64.919998 | 8272.8984 | 7617.471 | 6741.245 | 655.4276 | 243.3179 | 499.1343 | 133.7734
64.93 | 8118.707 | 7615.807 | 6741.779 | 502.8996 | 242.1307 | 498.8136 | 133.0839
64.940002 | 8273.8535 | 7614.174 | 6742.313 | 659.6796 | 240.9562 | 498.4956 | 132.4093
64.949997 | 8182.7275 | 7612.57 | 6742.845 | 570.1574 | 239.7949 | 498.1793 | 131.7507
64.959999 | 8131.1816 | 7610.994 | 6743.378 | 520.1874 | 238.6448 | 497.8638 | 131.1078
64.970001 | 7950.4731 | 7609.446 | 6743.91 | 341.0272 | 237.5073 | 497.5483 | 130.4806
64.980003 | 7992.0322 | 7607.926 | 6744.441 | 384.106 | 236.3814 | 497.2332 | 129.8705
64.989998 | 8024.7354 | 7606.434 | 6744.972 | 418.3009 | 235.2681 | 496.9174 | 129.2773
65 | 7998.4692 | 7604.969 | 6745.502 | 393.5007 | 234.1655 | 496.6001 | 128.7008
65.010002 | 7851.9644 | 7603.53 | 6746.032 | 248.4346 | 233.0746 | 496.2817 | 128.1415
65.019997 | 8048.0332 | 7602.118 | 6746.561 | 445.9148 | 231.9958 | 495.9615 | 127.6002
65.029999 | 7842.0439 | 7600.733 | 6747.09 | 241.3113 | 230.9273 | 495.639 | 127.0765
65.040001 | 7881.3809 | 7599.372 | 6747.618 | 282.0087 | 229.8703 | 495.3138 | 126.5701
65.050003 | 7660.4766 | 7598.038 | 6748.146 | 62.43857 | 228.8241 | 494.9861 | 126.0822
65.059998 | 7917.9858 | 7596.73 | 6748.672 | 321.2559 | 227.7894 | 494.6556 | 125.6124
65.07 | 8084.5894 | 7595.446 | 6749.199 | 489.1437 | 226.7646 | 494.3216 | 125.1605
65.080002 | 8250.3574 | 7594.187 | 6749.725 | 656.1703 | 225.7505 | 493.9848 | 124.7267
65.089996 | 8299.21 | 7592.954 | 6750.25 | 706.2556 | 224.7478 | 493.6449 | 124.3116
65.099998 | 8181.5215 | 7591.746 | 6750.775 | 589.7754 | 223.7545 | 493.3018 | 123.9148
65.110001 | 7901.1528 | 7590.562 | 6751.299 | 310.5909 | 222.7713 | 492.9552 | 123.536
65.120003 | 8091.9956 | 7589.403 | 6751.823 | 502.5923 | 221.7984 | 492.6058 | 123.176
65.129997 | 8150.0874 | 7588.27 | 6752.346 | 561.8176 | 220.8361 | 492.2536 | 122.8343
65.139999 | 8167.0732 | 7587.161 | 6752.868 | 579.9122 | 219.8829 | 491.8987 | 122.5111
65.150002 | 8247.9756 | 7586.077 | 6753.39 | 661.899 | 218.9396 | 491.5407 | 122.206
65.160004 | 7801.2705 | 7585.018 | 6753.912 | 216.2525 | 218.0058 | 491.181 | 121.9195
65.169998 | 8108.832 | 7583.986 | 6754.432 | 524.8465 | 217.0826 | 490.8194 | 121.6515
65.18 | 8241.2744 | 7582.977 | 6754.952 | 658.2969 | 216.1678 | 490.456 | 121.4015
65.190002 | 8123.6064 | 7581.996 | 6755.472 | 541.6108 | 215.2624 | 490.0915 | 121.1699
65.199997 | 7659.4639 | 7581.04 | 6755.99 | 78.42359 | 214.3669 | 489.7265 | 120.9567
65.209999 | 8091.2388 | 7580.111 | 6756.509 | 511.1279 | 213.4797 | 489.3608 | 120.7618
65.220001 | 7900.1543 | 7579.208 | 6757.026 | 320.9463 | 212.6019 | 488.9952 | 120.5847
65.230003 | 7983.5674 | 7578.332 | 6757.543 | 405.235 | 211.7328 | 488.6302 | 120.4262
65.239998 | 8141.52 | 7577.485 | 6758.059 | 564.0354 | 210.8731 | 488.2666 | 120.2857
65.25 | 8008.3452 | 7576.664 | 6758.575 | 431.6815 | 210.0214 | 487.9043 | 120.163
65.260002 | 8024.9736 | 7575.871 | 6759.09 | 449.1022 | 209.1785 | 487.5443 | 120.0585
65.269997 | 7950.002 | 7575.108 | 6759.604 | 374.894 | 208.3447 | 487.1873 | 119.9718
65.279999 | 7800.0605 | 7574.373 | 6760.118 | 225.6872 | 207.5186 | 486.8334 | 119.9033
65.290001 | 8083.1128 | 7573.668 | 6760.631 | 509.4448 | 206.7012 | 486.4834 | 119.8523
65.300003 | 8000.0962 | 7572.993 | 6761.144 | 427.1034 | 205.8918 | 486.1378 | 119.8196
65.309998 | 7883.5117 | 7572.348 | 6761.655 | 311.1635 | 205.0911 | 485.7976 | 119.8045
65.32 | 7700.3486 | 7571.734 | 6762.166 | 128.6149 | 204.2979 | 485.4627 | 119.807
65.330002 | 7791.458 | 7571.151 | 6762.677 | 220.3071 | 203.5128 | 485.1342 | 119.8274
65.339996 | 8024.3818 | 7570.6 | 6763.186 | 453.7816 | 202.7363 | 484.8128 | 119.8653
65.349998 | 7808.9883 | 7570.082 | 6763.695 | 238.9066 | 201.9669 | 484.4986 | 119.9213
65.360001 | 7991.0439 | 7569.595 | 6764.203 | 421.4485 | 201.2051 | 484.1924 | 119.9945
65.370003 | 7559.9673 | 7569.143 | 6764.711 | -9.17541 | 200.4511 | 483.8947 | 120.0858
65.379997 | 7981.5723 | 7568.724 | 6765.218 | 412.8488 | 199.7052 | 483.6064 | 120.1943
65.389999 | 8074.5859 | 7568.339 | 6765.724 | 506.2474 | 198.9661 | 483.3277 | 120.3208
65.400002 | 7685.248 | 7567.988 | 6766.229 | 117.26 | 198.2346 | 483.059 | 120.4648
65.410004 | 7832.5444 | 7567.673 | 6766.734 | 264.8719 | 197.5103 | 482.8013 | 120.6265
65.419998 | 7651.0327 | 7567.393 | 6767.238 | 83.64001 | 196.7942 | 482.5548 | 120.8057
65.43 | 7716.2666 | 7567.148 | 6767.741 | 149.1183 | 196.0844 | 482.32 | 121.0025
65.440002 | 7592.4634 | 7566.94 | 6768.244 | 25.52302 | 195.3818 | 482.0974 | 121.2171
65.449997 | 7798.5947 | 7566.769 | 6768.746 | 231.8256 | 194.6867 | 481.8875 | 121.4492
65.459999 | 7808.2739 | 7566.635 | 6769.247 | 241.6389 | 193.998 | 481.6907 | 121.6994
65.470001 | 7758.7075 | 7566.538 | 6769.747 | 192.1693 | 193.3165 | 481.5074 | 121.9671
65.480003 | 7890.6187 | 7566.479 | 6770.247 | 324.1393 | 192.6416 | 481.3379 | 122.253
65.489998 | 7858.6074 | 7566.459 | 6770.746 | 292.1488 | 191.9739 | 481.1828 | 122.5563
65.5 | 7602.2212 | 7566.476 | 6771.244 | 35.74501 | 191.3124 | 481.0423 | 122.8777
65.510002 | 7616.5171 | 7566.533 | 6771.741 | 49.98417 | 190.6577 | 480.9169 | 123.2171
65.519997 | 7674.4556 | 7566.628 | 6772.238 | 107.8271 | 190.0099 | 480.8068 | 123.5743
65.529999 | 7386.1641 | 7566.764 | 6772.733 | -180.5998 | 189.3681 | 480.7123 | 123.9501
65.540001 | 7515.3232 | 7566.939 | 6773.229 | -51.61582 | 188.7329 | 480.6337 | 124.3438
65.550003 | 7491.9277 | 7567.154 | 6773.723 | -75.22665 | 188.104 | 480.5712 | 124.7563
65.559998 | 7673.0181 | 7567.41 | 6774.216 | 105.6084 | 187.4818 | 480.5253 | 125.1866
65.57 | 7773.8818 | 7567.706 | 6774.709 | 206.176 | 186.8653 | 480.496 | 125.6357
65.580002 | 7840.897 | 7568.043 | 6775.201 | 272.8541 | 186.2551 | 480.4835 | 126.1035
65.589996 | 7545.2412 | 7568.421 | 6775.692 | -23.17972 | 185.6516 | 480.4882 | 126.5896
65.599998 | 7953.2158 | 7568.841 | 6776.182 | 384.3749 | 185.0535 | 480.5102 | 127.0952
65.610001 | 7859.5981 | 7569.302 | 6776.672 | 290.2958 | 184.4615 | 480.5498 | 127.6195
65.620003 | 7973.4814 | 7569.806 | 6777.16 | 403.6755 | 183.8754 | 480.6068 | 128.1635
65.629997 | 8048.9961 | 7570.351 | 6777.648 | 478.6453 | 183.2956 | 480.6816 | 128.7257
65.639999 | 7902.0625 | 7570.939 | 6778.135 | 331.1237 | 182.7211 | 480.7743 | 129.3084
65.650002 | 7875.353 | 7571.57 | 6778.621 | 303.7834 | 182.1526 | 480.8852 | 129.9106
65.660004 | 7833.9365 | 7572.243 | 6779.107 | 261.6934 | 181.5896 | 481.0142 | 130.5326
65.669998 | 7751.2373 | 7572.959 | 6779.591 | 178.278 | 181.033 | 481.1612 | 131.1741
65.68 | 7782.8262 | 7573.719 | 6780.075 | 209.1072 | 180.4814 | 481.3267 | 131.8362
65.690002 | 7914.5898 | 7574.523 | 6780.558 | 340.0672 | 179.9354 | 481.5108 | 132.5188
65.699997 | 7875.6641 | 7575.369 | 6781.039 | 300.295 | 179.3953 | 481.7131 | 133.2214
65.709999 | 7784.8276 | 7576.261 | 6781.521 | 208.5671 | 178.8601 | 481.9341 | 133.9457
65.720001 | 7758.75 | 7577.196 | 6782.001 | 181.5539 | 178.3307 | 482.1738 | 134.6906
65.730003 | 7856.6304 | 7578.176 | 6782.481 | 278.4541 | 177.8064 | 482.4321 | 135.4573
65.739998 | 7923.8403 | 7579.2 | 6782.959 | 344.64 | 177.2878 | 482.7089 | 136.2448
65.75 | 7687.625 | 7580.27 | 6783.437 | 107.3552 | 176.774 | 483.0048 | 137.0545
65.760002 | 7380.5874 | 7581.385 | 6783.914 | -200.7974 | 176.2655 | 483.3194 | 137.8863
65.769997 | 7424.0757 | 7582.544 | 6784.389 | -158.4685 | 175.7626 | 483.6527 | 138.7397
65.779999 | 7580.3491 | 7583.75 | 6784.864 | -3.401317 | 175.2643 | 484.005 | 139.6168
65.790001 | 7575.1602 | 7585.003 | 6785.339 | -9.842307 | 174.7713 | 484.3763 | 140.5163
65.800003 | 7811.937 | 7586.301 | 6785.812 | 225.636 | 174.2832 | 484.7663 | 141.4395
65.809998 | 7522.6465 | 7587.645 | 6786.284 | -64.99846 | 173.8004 | 485.1751 | 142.3854
65.82 | 7467.6812 | 7589.036 | 6786.756 | -121.3552 | 173.3222 | 485.6031 | 143.3555
65.830002 | 7613.5684 | 7590.475 | 6787.226 | 23.09332 | 172.849 | 486.0501 | 144.3498
65.839996 | 7951.1533 | 7591.96 | 6787.696 | 359.1932 | 172.381 | 486.5155 | 145.368
65.849998 | 7778.9189 | 7593.494 | 6788.165 | 185.4246 | 171.9173 | 487.0004 | 146.4121
65.860001 | 7734.2388 | 7595.076 | 6788.632 | 139.1625 | 171.4585 | 487.5044 | 147.4809
65.870003 | 7619.2446 | 7596.707 | 6789.099 | 22.5378 | 171.0044 | 488.0272 | 148.5758
65.879997 | 7518.9121 | 7598.384 | 6789.565 | -79.47211 | 170.5553 | 488.5687 | 149.6951
65.889999 | 7557.3828 | 7600.112 | 6790.03 | -42.72964 | 170.1104 | 489.1295 | 150.8422
65.900002 | 7533.9126 | 7601.89 | 6790.495 | -67.97772 | 169.6703 | 489.7096 | 152.0159
65.910004 | 7622.8428 | 7603.718 | 6790.958 | 19.12517 | 169.2346 | 490.3085 | 153.2168
65.919998 | 7372.8389 | 7605.594 | 6791.42 | -232.7549 | 168.8041 | 490.9259 | 154.4441
65.93 | 7659.3916 | 7607.522 | 6791.881 | 51.8698 | 168.3774 | 491.5631 | 155.7002
65.940002 | 7764.2061 | 7609.501 | 6792.341 | 154.7054 | 167.9553 | 492.2192 | 156.9847
65.949997 | 7474.1562 | 7611.53 | 6792.801 | -137.3736 | 167.5379 | 492.8939 | 158.2974
65.959999 | 7369.1992 | 7613.612 | 6793.259 | -244.4131 | 167.1246 | 493.5881 | 159.6406
65.970001 | 7529.0532 | 7615.747 | 6793.717 | -86.69369 | 166.7157 | 494.3016 | 161.013
65.980003 | 7549.5659 | 7617.935 | 6794.173 | -68.36861 | 166.3111 | 495.0341 | 162.4163
65.989998 | 7850.1953 | 7620.174 | 6794.628 | 230.0217 | 165.911 | 495.7853 | 163.8491
66 | 7979.9897 | 7622.468 | 6795.083 | 357.5222 | 165.5148 | 496.5561 | 165.3138
66.010002 | 7869.8291 | 7624.816 | 6795.536 | 245.013 | 165.1228 | 497.3463 | 166.8106
66.019997 | 7793.7266 | 7627.217 | 6795.989 | 166.5094 | 164.7353 | 498.155 | 168.3381
66.029999 | 7443.3013 | 7629.676 | 6796.44 | -186.3743 | 164.3516 | 498.9834 | 169.9002
66.040001 | 7813.9658 | 7632.19 | 6796.891 | 181.7762 | 163.9722 | 499.8314 | 171.495
66.050003 | 7978.8164 | 7634.76 | 6797.341 | 344.0563 | 163.5968 | 500.6985 | 173.1244
66.059998 | 8064.2598 | 7637.385 | 6797.789 | 426.8744 | 163.2256 | 501.5843 | 174.7866
66.07 | 7629.8232 | 7640.07 | 6798.236 | -10.24632 | 162.8581 | 502.4903 | 176.4847
66.080002 | 7503.4521 | 7642.812 | 6798.683 | -139.3599 | 162.4947 | 503.4157 | 178.2187
66.089996 | 7799.1001 | 7645.61 | 6799.128 | 153.4897 | 162.1356 | 504.3596 | 179.987
66.099998 | 8075.0015 | 7648.471 | 6799.573 | 426.5308 | 161.7799 | 505.324 | 181.7942
66.110001 | 7744.0615 | 7651.391 | 6800.016 | 92.67097 | 161.4283 | 506.3082 | 183.6379
66.120003 | 7967.5073 | 7654.371 | 6800.459 | 313.1364 | 161.0805 | 507.3116 | 185.5202
66.129997 | 8209.0889 | 7657.409 | 6800.9 | 551.6798 | 160.7367 | 508.3342 | 187.4385
66.139999 | 8168.252 | 7660.512 | 6801.34 | 507.7401 | 160.3964 | 509.377 | 189.3984
66.150002 | 8061.8066 | 7663.677 | 6801.779 | 398.1292 | 160.06 | 510.4402 | 191.3978
66.160004 | 8066.3965 | 7666.905 | 6802.218 | 399.4913 | 159.7273 | 511.5228 | 193.4374
66.169998 | 7849.0391 | 7670.194 | 6802.655 | 178.845 | 159.3986 | 512.6246 | 195.5163
66.18 | 7898.0684 | 7673.549 | 6803.091 | 224.5189 | 159.0733 | 513.7474 | 197.6381
66.190002 | 7827.5103 | 7676.97 | 6803.526 | 150.5406 | 158.7517 | 514.8902 | 199.802
66.199997 | 7816.9487 | 7680.453 | 6803.96 | 136.4954 | 158.4339 | 516.0524 | 202.0075
66.209999 | 8074.2217 | 7684.006 | 6804.392 | 390.2159 | 158.1194 | 517.2355 | 204.2584
66.220001 | 8212.0645 | 7687.625 | 6804.824 | 524.4395 | 157.8087 | 518.4393 | 206.5526
66.230003 | 8152.3247 | 7691.312 | 6805.255 | 461.0125 | 157.5014 | 519.6633 | 208.8924
66.239998 | 8037.4424 | 7695.065 | 6805.685 | 342.3777 | 157.1978 | 520.907 | 211.2753
66.25 | 7872.5947 | 7698.888 | 6806.113 | 173.7062 | 156.8975 | 522.1723 | 213.7055
66.260002 | 7947.0068 | 7702.782 | 6806.541 | 244.225 | 156.6008 | 523.4583 | 216.182
66.269997 | 7572.5376 | 7706.743 | 6806.967 | -134.2055 | 156.3076 | 524.7643 | 218.7044
66.279999 | 7710.8696 | 7710.778 | 6807.392 | 0.09131606 | 156.0177 | 526.0918 | 221.2766
66.290001 | 7989.5273 | 7714.885 | 6807.816 | 274.6425 | 155.7313 | 527.4409 | 223.8963
66.300003 | 7919.7759 | 7719.064 | 6808.239 | 200.7118 | 155.4481 | 528.8107 | 226.5657
66.309998 | 7780.335 | 7723.313 | 6808.661 | 57.02207 | 155.1686 | 530.2011 | 229.2821
66.32 | 7967.3989 | 7727.638 | 6809.082 | 239.761 | 154.8921 | 531.614 | 232.0498
66.330002 | 8031.0962 | 7732.037 | 6809.502 | 299.0588 | 154.619 | 533.0483 | 234.8683
66.339996 | 7696.8779 | 7736.507 | 6809.92 | -39.62947 | 154.3494 | 534.503 | 237.7349
66.349998 | 7843.4927 | 7741.057 | 6810.338 | 102.4355 | 154.0827 | 535.9808 | 240.6561
66.360001 | 8226.2383 | 7745.682 | 6810.754 | 480.556 | 153.8195 | 537.4808 | 243.628
66.370003 | 8137.6382 | 7750.384 | 6811.169 | 387.2541 | 153.5594 | 539.0026 | 246.653
66.379997 | 7693.3711 | 7755.158 | 6811.583 | -61.78654 | 153.3027 | 540.5456 | 249.7264
66.389999 | 7874.9106 | 7760.013 | 6811.996 | 114.8974 | 153.049 | 542.1119 | 252.8566
66.400002 | 7963.269 | 7764.947 | 6812.408 | 198.3223 | 152.7984 | 543.7014 | 256.0393
66.410004 | 8118.4897 | 7769.957 | 6812.818 | 348.5325 | 152.5509 | 545.313 | 259.2752
66.419998 | 7997.1948 | 7775.042 | 6813.227 | 222.1525 | 152.3069 | 546.9464 | 262.5617
66.43 | 7983.6816 | 7780.209 | 6813.636 | 203.4723 | 152.0657 | 548.6043 | 265.9038
66.440002 | 7648.0859 | 7785.455 | 6814.043 | -137.3687 | 151.8276 | 550.2852 | 269.2992
66.449997 | 7792.918 | 7790.776 | 6814.448 | 2.142364 | 151.5927 | 551.9884 | 272.7463
66.459999 | 7935.5981 | 7796.179 | 6814.853 | 139.4187 | 151.3607 | 553.716 | 276.2498
66.470001 | 7917.7461 | 7801.662 | 6815.257 | 116.0845 | 151.1318 | 555.468 | 279.8053
66.480003 | 7932.6079 | 7807.223 | 6815.659 | 125.3847 | 150.9058 | 557.2435 | 283.415
66.489998 | 8124.5605 | 7812.859 | 6816.06 | 311.7016 | 150.6829 | 559.042 | 287.0741
66.5 | 8396.1768 | 7818.576 | 6816.46 | 577.6005 | 150.4628 | 560.8662 | 290.7874
66.510002 | 8201.3184 | 7824.372 | 6816.859 | 376.9469 | 150.2458 | 562.715 | 294.5521
66.519997 | 8207.585 | 7830.241 | 6817.256 | 377.3442 | 150.0318 | 564.5871 | 298.3659
66.529999 | 8017.3794 | 7836.191 | 6817.652 | 181.188 | 149.8205 | 566.4852 | 302.2333
66.540001 | 8151.4976 | 7842.218 | 6818.047 | 309.2799 | 149.6122 | 568.4091 | 306.1488
66.550003 | 8476.3623 | 7848.32 | 6818.441 | 628.0419 | 149.4068 | 570.358 | 310.1142
66.559998 | 8118.1152 | 7854.493 | 6818.834 | 263.6224 | 149.2043 | 572.3313 | 314.1233
66.57 | 7917.2637 | 7860.743 | 6819.225 | 56.52118 | 149.0045 | 574.3319 | 318.1807
66.580002 | 7828.9111 | 7867.065 | 6819.616 | -38.15344 | 148.8076 | 576.3586 | 322.2827
66.589996 | 7769.4243 | 7873.453 | 6820.004 | -104.029 | 148.6137 | 578.4098 | 326.4254
66.599998 | 8187.3057 | 7879.917 | 6820.392 | 307.3883 | 148.4223 | 580.4893 | 330.6136
66.610001 | 8303.5381 | 7886.449 | 6820.779 | 417.0893 | 148.2339 | 582.5961 | 334.84
66.620003 | 8110.0601 | 7893.047 | 6821.164 | 217.013 | 148.0481 | 584.7295 | 339.1055
66.629997 | 7909.7251 | 7899.703 | 6821.548 | 10.02218 | 147.8652 | 586.8888 | 343.401
66.639999 | 8185.311 | 7906.428 | 6821.931 | 278.8834 | 147.6849 | 589.0769 | 347.735
66.650002 | 8001.9375 | 7913.212 | 6822.312 | 88.72541 | 147.5074 | 591.294 | 352.0985
66.660004 | 8086.7026 | 7920.055 | 6822.693 | 166.648 | 147.3325 | 593.5383 | 356.4913
66.669998 | 8115.4175 | 7926.946 | 6823.071 | 188.4712 | 147.1606 | 595.8096 | 360.9048
66.68 | 8235.3779 | 7933.895 | 6823.449 | 301.4831 | 146.9911 | 598.1116 | 365.3431
66.690002 | 8312.8682 | 7940.893 | 6823.826 | 371.9752 | 146.8243 | 600.4424 | 369.8007
66.699997 | 8292.9414 | 7947.931 | 6824.2 | 345.01 | 146.6603 | 602.801 | 374.2696
66.709999 | 8647.4219 | 7955.018 | 6824.574 | 692.4035 | 146.4987 | 605.1905 | 378.7548
66.720001 | 8840.5303 | 7962.144 | 6824.947 | 878.3862 | 146.34 | 607.6107 | 383.2464
66.730003 | 8755.1992 | 7969.306 | 6825.318 | 785.8933 | 146.1837 | 610.0605 | 387.7433
66.739998 | 8497.2871 | 7976.493 | 6825.688 | 520.7936 | 146.0301 | 612.5395 | 392.2357
66.75 | 8364.916 | 7983.713 | 6826.057 | 381.2029 | 145.879 | 615.0513 | 396.7258
66.760002 | 8374.1172 | 7990.955 | 6826.424 | 383.1617 | 145.7305 | 617.5942 | 401.2064
66.769997 | 8438.1113 | 7998.212 | 6826.79 | 439.8991 | 145.5846 | 620.167 | 405.6703
66.779999 | 8481.0977 | 8005.488 | 6827.155 | 475.6095 | 145.4412 | 622.773 | 410.119
66.790001 | 8144.3481 | 8012.773 | 6827.519 | 131.5748 | 145.3004 | 625.4121 | 414.5421
66.800003 | 8148.6416 | 8020.063 | 6827.881 | 128.5782 | 145.162 | 628.0832 | 418.9372
66.809998 | 8213.0225 | 8027.347 | 6828.242 | 185.6752 | 145.0263 | 630.7858 | 423.2937
66.82 | 8279.667 | 8034.63 | 6828.601 | 245.0367 | 144.8929 | 633.5238 | 427.6125
66.830002 | 8220.3545 | 8041.902 | 6828.959 | 178.4525 | 144.7621 | 636.2954 | 431.8851
66.839996 | 7972.7109 | 8049.152 | 6829.316 | -76.4413 | 144.6339 | 639.0987 | 436.1037
66.849998 | 8178.603 | 8056.387 | 6829.671 | 122.2159 | 144.5079 | 641.9391 | 440.2687
66.860001 | 8238.8506 | 8063.594 | 6830.026 | 175.2562 | 144.3846 | 644.8148 | 444.3693
66.870003 | 8343.8633 | 8070.769 | 6830.379 | 273.0942 | 144.2635 | 647.7252 | 448.4018
66.879997 | 8161.396 | 8077.899 | 6830.73 | 83.49708 | 144.1451 | 650.6695 | 452.3546
66.889999 | 8307.1152 | 8084.991 | 6831.08 | 222.1241 | 144.0289 | 653.6514 | 456.2308
66.900002 | 8348.0791 | 8092.035 | 6831.429 | 256.0445 | 143.9152 | 656.6713 | 460.0193
66.910004 | 8216.5459 | 8099.023 | 6831.776 | 117.5231 | 143.8038 | 659.727 | 463.7157
66.919998 | 8137.7056 | 8105.946 | 6832.122 | 31.76 | 143.695 | 662.8183 | 467.3102
66.93 | 8392.2109 | 8112.808 | 6832.467 | 279.403 | 143.5885 | 665.95 | 470.8026
66.940002 | 8306.3867 | 8119.599 | 6832.81 | 186.7876 | 143.4843 | 669.1199 | 474.1848
66.949997 | 8323.5176 | 8126.31 | 6833.152 | 197.2073 | 143.3826 | 672.3264 | 477.4495
66.959999 | 8332.8369 | 8132.945 | 6833.492 | 199.8919 | 143.2831 | 675.5737 | 480.5958
66.970001 | 8254.9951 | 8139.495 | 6833.832 | 115.5002 | 143.1861 | 678.8619 | 483.6153
66.980003 | 8077.7158 | 8145.954 | 6834.169 | -68.23852 | 143.0913 | 682.1895 | 486.5041
66.989998 | 7737.875 | 8152.315 | 6834.506 | -414.44 | 142.9989 | 685.5558 | 489.2547
67 | 7841.877 | 8158.582 | 6834.841 | -316.7048 | 142.9088 | 688.9658 | 491.8667
67.010002 | 7967.3438 | 8164.746 | 6835.174 | -197.402 | 142.821 | 692.4172 | 494.3334
67.019997 | 7818.5957 | 8170.8 | 6835.506 | -352.2044 | 142.7356 | 695.9085 | 496.65
67.029999 | 8128.8506 | 8176.749 | 6835.837 | -47.8984 | 142.6523 | 699.4442 | 498.8156
67.040001 | 8306.2959 | 8182.587 | 6836.166 | 123.709 | 142.5715 | 703.0244 | 500.8248
67.050003 | 7855.7544 | 8188.309 | 6836.494 | -332.5549 | 142.4928 | 706.6473 | 502.6749
67.059998 | 8020.2344 | 8193.911 | 6836.821 | -173.6768 | 142.4165 | 710.3123 | 504.3618
67.07 | 7939.6533 | 8199.399 | 6837.146 | -259.7453 | 142.3424 | 714.025 | 505.8856
67.080002 | 7761.646 | 8204.765 | 6837.469 | -443.1191 | 142.2705 | 717.7827 | 507.2425
67.089996 | 7742.1987 | 8210.006 | 6837.791 | -467.8072 | 142.201 | 721.5834 | 508.4302
67.099998 | 7757.2637 | 8215.128 | 6838.112 | -457.8641 | 142.1336 | 725.433 | 509.449
67.110001 | 7532.2529 | 8220.129 | 6838.432 | -687.8756 | 142.0685 | 729.3308 | 510.2976
67.120003 | 7485.4941 | 8225.004 | 6838.75 | -739.5103 | 142.0056 | 733.2751 | 510.9741
67.129997 | 7779.3721 | 8229.755 | 6839.066 | -450.3832 | 141.945 | 737.2652 | 511.4794
67.139999 | 7729.9097 | 8234.386 | 6839.381 | -504.4764 | 141.8864 | 741.306 | 511.8128
67.150002 | 7701.6445 | 8238.898 | 6839.694 | -537.2539 | 141.8302 | 745.398 | 511.9757
67.160004 | 8034.645 | 8243.289 | 6840.007 | -208.6436 | 141.7761 | 749.5382 | 511.9676
67.169998 | 7793.8213 | 8247.559 | 6840.317 | -453.7372 | 141.7243 | 753.7264 | 511.7908
67.18 | 7650.5664 | 8251.717 | 6840.626 | -601.1505 | 141.6746 | 757.9692 | 511.4469
67.190002 | 7890.4478 | 8255.761 | 6840.934 | -365.3136 | 141.6271 | 762.2634 | 510.9369
67.199997 | 7970.5073 | 8259.692 | 6841.24 | -289.1851 | 141.5818 | 766.607 | 510.2637
67.209999 | 7858.4639 | 8263.518 | 6841.545 | -405.0536 | 141.5386 | 771.0057 | 509.4284
67.220001 | 7764.5693 | 8267.241 | 6841.848 | -502.6719 | 141.4977 | 775.4597 | 508.4357
67.230003 | 7773.8608 | 8270.862 | 6842.15 | -497.0013 | 141.4588 | 779.9667 | 507.2867
67.239998 | 7674.106 | 8274.385 | 6842.45 | -600.2793 | 141.4221 | 784.5259 | 505.9874
67.25 | 7651.1499 | 8277.82 | 6842.749 | -626.6702 | 141.3876 | 789.1441 | 504.5396
67.260002 | 7618.9771 | 8281.167 | 6843.046 | -662.1895 | 141.3552 | 793.8181 | 502.9471
67.269997 | 7345.3071 | 8284.428 | 6843.342 | -939.1207 | 141.325 | 798.5458 | 501.2152
67.279999 | 7782.2783 | 8287.612 | 6843.636 | -505.3334 | 141.2968 | 803.3334 | 499.3454
67.290001 | 7700.4492 | 8290.726 | 6843.929 | -590.2767 | 141.2709 | 808.1809 | 497.3452
67.300003 | 7567.7437 | 8293.77 | 6844.22 | -726.0261 | 141.2469 | 813.086 | 495.2166
67.309998 | 7713.1846 | 8296.751 | 6844.51 | -583.5667 | 141.2252 | 818.0478 | 492.9685
67.32 | 7933.9775 | 8299.68 | 6844.798 | -365.7021 | 141.2055 | 823.0736 | 490.6024
67.330002 | 7857.1528 | 8302.557 | 6845.085 | -445.404 | 141.188 | 828.1601 | 488.1238
67.339996 | 7811.3267 | 8305.387 | 6845.37 | -494.0599 | 141.1725 | 833.3042 | 485.5399
67.349998 | 8086.686 | 8308.178 | 6845.654 | -221.4925 | 141.1591 | 838.5143 | 482.8515
67.360001 | 7953.7456 | 8310.941 | 6845.936 | -357.1956 | 141.1479 | 843.789 | 480.0684
67.370003 | 8011.2075 | 8313.674 | 6846.216 | -302.4665 | 141.1387 | 849.1262 | 477.1926
67.379997 | 7893.0806 | 8316.388 | 6846.495 | -423.3071 | 141.1317 | 854.5249 | 474.2359
67.389999 | 7883.3335 | 8319.086 | 6846.773 | -435.7524 | 141.1266 | 859.9916 | 471.1947
67.400002 | 7752.1118 | 8321.78 | 6847.049 | -569.6683 | 141.1238 | 865.5273 | 468.0801
67.410004 | 7610.4897 | 8324.469 | 6847.323 | -713.979 | 141.1229 | 871.1276 | 464.8948
67.419998 | 7322.3071 | 8327.161 | 6847.596 | -1004.854 | 141.1242 | 876.7924 | 461.6486
67.43 | 7770.3755 | 8329.868 | 6847.867 | -559.4924 | 141.1274 | 882.5305 | 458.3425
67.440002 | 7715.8315 | 8332.59 | 6848.137 | -616.7583 | 141.1328 | 888.3377 | 454.982
67.449997 | 7638.9805 | 8335.334 | 6848.405 | -696.3531 | 141.1403 | 894.2112 | 451.5769
67.459999 | 7895.2446 | 8338.105 | 6848.672 | -442.8609 | 141.1497 | 900.1589 | 448.1249
67.470001 | 7754.9526 | 8340.916 | 6848.937 | -585.9632 | 141.1614 | 906.1811 | 444.6364
67.480003 | 7733.9688 | 8343.763 | 6849.2 | -609.7945 | 141.1749 | 912.2746 | 441.1132
67.489998 | 7617.9009 | 8346.657 | 6849.462 | -728.7559 | 141.1905 | 918.4387 | 437.5654
67.5 | 8277.6152 | 8349.606 | 6849.723 | -71.99044 | 141.2083 | 924.6824 | 433.9924
67.510002 | 8094.9336 | 8352.611 | 6849.981 | -257.6779 | 141.2281 | 931.0018 | 430.4003
67.519997 | 7844.3682 | 8355.678 | 6850.238 | -511.3095 | 141.2499 | 937.3939 | 426.7957
67.529999 | 7947.9624 | 8358.812 | 6850.494 | -410.8501 | 141.2737 | 943.8672 | 423.1777
67.540001 | 7950.6509 | 8362.025 | 6850.748 | -411.374 | 141.2996 | 950.4223 | 419.5552
67.550003 | 7819.4399 | 8365.313 | 6851 | -545.8726 | 141.3275 | 957.0559 | 415.929
67.559998 | 7969.5591 | 8368.683 | 6851.251 | -399.1244 | 141.3575 | 963.7672 | 412.3081
67.57 | 8067.7568 | 8372.147 | 6851.5 | -304.3898 | 141.3894 | 970.5663 | 408.6909
67.580002 | 8443.2695 | 8375.702 | 6851.747 | 67.56781 | 141.4235 | 977.4489 | 405.0818
67.589996 | 8160.541 | 8379.352 | 6851.993 | -218.8111 | 141.4596 | 984.4107 | 401.4886
67.599998 | 8179.3364 | 8383.107 | 6852.238 | -203.7706 | 141.4976 | 991.4654 | 397.9065
67.610001 | 7984.0537 | 8386.972 | 6852.48 | -402.9184 | 141.5378 | 998.6094 | 394.3447
67.620003 | 7974.3286 | 8390.944 | 6852.721 | -416.6159 | 141.5799 | 1005.841 | 390.8025
67.629997 | 8097.5522 | 8395.032 | 6852.961 | -297.4802 | 141.6241 | 1013.159 | 387.2891
67.639999 | 7947.5371 | 8399.239 | 6853.198 | -451.7018 | 141.6702 | 1020.573 | 383.7976
67.650002 | 7719.0098 | 8403.573 | 6853.435 | -684.5629 | 141.7185 | 1028.084 | 380.3354
67.660004 | 7524.0073 | 8408.03 | 6853.669 | -884.0228 | 141.7687 | 1035.688 | 376.9042
67.669998 | 7638.3716 | 8412.616 | 6853.902 | -774.2442 | 141.821 | 1043.385 | 373.5083
67.68 | 7978.8115 | 8417.34 | 6854.133 | -438.5289 | 141.8753 | 1051.187 | 370.1453
67.690002 | 7794.2944 | 8422.202 | 6854.363 | -627.9072 | 141.9316 | 1059.089 | 366.8184
67.699997 | 7851.417 | 8427.2 | 6854.59 | -575.7826 | 141.99 | 1067.088 | 363.531
67.709999 | 7759.0239 | 8432.343 | 6854.817 | -673.3188 | 142.0503 | 1075.196 | 360.2797
67.720001 | 8147.106 | 8437.637 | 6855.041 | -290.5313 | 142.1128 | 1083.413 | 357.0698
67.730003 | 8328.3818 | 8443.078 | 6855.264 | -114.6961 | 142.1771 | 1091.737 | 353.8997
67.739998 | 8395.0879 | 8448.669 | 6855.485 | -53.58133 | 142.2434 | 1100.166 | 350.7744
67.75 | 8316.0801 | 8454.421 | 6855.705 | -138.3412 | 142.3119 | 1108.714 | 347.6902
67.760002 | 8224.4414 | 8460.331 | 6855.923 | -235.8896 | 142.3824 | 1117.377 | 344.6489
67.769997 | 8033.689 | 8466.397 | 6856.139 | -432.7081 | 142.4549 | 1126.15 | 341.6528
67.779999 | 8009.0449 | 8472.629 | 6856.354 | -463.5836 | 142.5294 | 1135.048 | 338.6978
67.790001 | 7787.3809 | 8479.03 | 6856.567 | -691.6496 | 142.606 | 1144.07 | 335.7878
67.800003 | 7957.0801 | 8485.597 | 6856.778 | -528.5169 | 142.6845 | 1153.214 | 332.9202
67.809998 | 7830.333 | 8492.331 | 6856.987 | -661.9984 | 142.765 | 1162.48 | 330.0991
67.82 | 7550.2627 | 8499.245 | 6857.195 | -948.9819 | 142.8476 | 1171.882 | 327.3199
67.830002 | 7806.5347 | 8506.332 | 6857.401 | -699.7972 | 142.9323 | 1181.415 | 324.5831
67.839996 | 7985.4644 | 8513.59 | 6857.605 | -528.1258 | 143.019 | 1191.074 | 321.8913
67.849998 | 7916.3555 | 8521.034 | 6857.808 | -604.6784 | 143.1076 | 1200.88 | 319.2383
67.860001 | 8098.3726 | 8528.662 | 6858.009 | -430.2896 | 143.1984 | 1210.827 | 316.6276
67.870003 | 8283.8467 | 8536.47 | 6858.209 | -252.6236 | 143.2911 | 1220.914 | 314.0562
67.879997 | 8026.522 | 8544.462 | 6858.406 | -517.9395 | 143.3858 | 1231.142 | 311.5276
67.889999 | 7931.6528 | 8552.642 | 6858.602 | -620.9896 | 143.4826 | 1241.523 | 309.0344
67.900002 | 7978.1416 | 8561.019 | 6858.796 | -582.8771 | 143.5815 | 1252.062 | 306.579
67.910004 | 7740.4795 | 8569.582 | 6858.989 | -829.1026 | 143.6823 | 1262.751 | 304.1599
67.919998 | 7868.4009 | 8578.335 | 6859.179 | -709.9344 | 143.7852 | 1273.593 | 301.7782
67.93 | 7625.4688 | 8587.292 | 6859.368 | -961.8231 | 143.8902 | 1284.604 | 299.429
67.940002 | 7607.5815 | 8596.446 | 6859.556 | -988.8641 | 143.9972 | 1295.78 | 297.1125
67.949997 | 7858.4512 | 8605.793 | 6859.741 | -747.3415 | 144.1062 | 1307.117 | 294.8286
67.959999 | 7996.9863 | 8615.346 | 6859.925 | -618.3594 | 144.2173 | 1318.631 | 292.5729
67.970001 | 7970.4614 | 8625.109 | 6860.107 | -654.6472 | 144.3305 | 1330.325 | 290.3467
67.980003 | 8057.5303 | 8635.074 | 6860.287 | -577.5433 | 144.4457 | 1342.194 | 288.1469
67.989998 | 8051.5278 | 8645.242 | 6860.466 | -593.7146 | 144.5628 | 1354.239 | 285.9752
68 | 7671.647 | 8655.631 | 6860.642 | -983.9835 | 144.6821 | 1366.479 | 283.8268
68.010002 | 7761.9316 | 8666.231 | 6860.817 | -904.2997 | 144.8035 | 1378.909 | 281.7015
68.019997 | 7911.1191 | 8677.04 | 6860.991 | -765.9213 | 144.9269 | 1391.524 | 279.5992
68.029999 | 7902.3208 | 8688.073 | 6861.162 | -785.752 | 145.0524 | 1404.343 | 277.5154
68.040001 | 7741.2964 | 8699.332 | 6861.332 | -958.0356 | 145.18 | 1417.369 | 275.4514
68.050003 | 7891.207 | 8710.811 | 6861.5 | -819.6039 | 145.3096 | 1430.597 | 273.4043
68.059998 | 7772.3892 | 8722.51 | 6861.666 | -950.121 | 145.4412 | 1444.027 | 271.3755
68.07 | 7599.7832 | 8734.449 | 6861.831 | -1134.666 | 145.575 | 1457.682 | 269.3608
68.080002 | 7696.5474 | 8746.619 | 6861.993 | -1050.072 | 145.7109 | 1471.555 | 267.36
68.089996 | 8040.3208 | 8759.014 | 6862.154 | -718.6933 | 145.8488 | 1485.638 | 265.3732
68.099998 | 8090.0854 | 8771.66 | 6862.313 | -681.5741 | 145.9888 | 1499.961 | 263.3962
68.110001 | 7940.8599 | 8784.551 | 6862.471 | -843.6914 | 146.131 | 1514.519 | 261.4305
68.120003 | 7789.3174 | 8797.685 | 6862.626 | -1008.367 | 146.2752 | 1529.31 | 259.4738
68.129997 | 8114.0986 | 8811.062 | 6862.78 | -696.9632 | 146.4214 | 1544.332 | 257.5282
68.139999 | 7939.0728 | 8824.698 | 6862.932 | -885.6256 | 146.5698 | 1559.609 | 255.5883
68.150002 | 7984.4429 | 8838.601 | 6863.082 | -854.1579 | 146.7204 | 1575.143 | 253.6554
68.160004 | 7826.0439 | 8852.759 | 6863.23 | -1026.715 | 146.873 | 1590.927 | 251.729
68.169998 | 8109.3701 | 8867.176 | 6863.377 | -757.8061 | 147.0277 | 1606.962 | 249.8098
68.18 | 8096.5254 | 8881.877 | 6863.521 | -785.3512 | 147.1846 | 1623.276 | 247.8945
68.190002 | 8001.4131 | 8896.852 | 6863.664 | -895.4389 | 147.3437 | 1639.86 | 245.9838
68.199997 | 7999.1855 | 8912.098 | 6863.805 | -912.9122 | 147.5047 | 1656.709 | 244.0784
68.209999 | 7947.3853 | 8927.636 | 6863.945 | -980.2506 | 147.668 | 1673.848 | 242.1752
68.220001 | 7949.1807 | 8943.473 | 6864.082 | -994.2919 | 147.8335 | 1691.281 | 240.2759
68.230003 | 7912.4419 | 8959.6 | 6864.218 | -1047.158 | 148.001 | 1709.002 | 238.3796
68.239998 | 7938.3701 | 8976.021 | 6864.352 | -1037.651 | 148.1706 | 1727.01 | 236.4879
68.25 | 8091.8037 | 8992.762 | 6864.484 | -900.9582 | 148.3425 | 1745.338 | 234.598
68.260002 | 8446.0352 | 9009.815 | 6864.614 | -563.7798 | 148.5165 | 1763.973 | 232.7113
68.269997 | 8400.8105 | 9027.176 | 6864.742 | -626.3653 | 148.6926 | 1782.912 | 230.829
68.279999 | 7994.1797 | 9044.87 | 6864.869 | -1050.69 | 148.871 | 1802.182 | 228.9483
68.290001 | 8017.4766 | 9062.904 | 6864.994 | -1045.428 | 149.0516 | 1821.788 | 227.0712
68.300003 | 7837.624 | 9081.271 | 6865.116 | -1243.647 | 149.2343 | 1841.722 | 225.1974
68.309998 | 7988.998 | 9099.972 | 6865.237 | -1110.974 | 149.4191 | 1861.987 | 223.329
68.32 | 7985.8623 | 9119.039 | 6865.356 | -1133.177 | 149.6062 | 1882.613 | 221.4634
68.330002 | 8073.189 | 9138.464 | 6865.474 | -1065.275 | 149.7956 | 1903.592 | 219.6024
68.339996 | 7896.1924 | 9158.237 | 6865.589 | -1262.044 | 149.987 | 1924.913 | 217.7478
68.349998 | 8047.1157 | 9178.4 | 6865.703 | -1131.284 | 150.1806 | 1946.62 | 215.8969
68.360001 | 8291.0947 | 9198.948 | 6865.815 | -907.8536 | 150.3767 | 1968.705 | 214.0519
68.370003 | 8211.9658 | 9219.877 | 6865.924 | -1007.912 | 150.5749 | 1991.165 | 212.2132
68.379997 | 8110.2847 | 9241.19 | 6866.032 | -1130.905 | 150.7752 | 2014 | 210.3831
68.389999 | 8137.3696 | 9262.916 | 6866.138 | -1125.546 | 150.9778 | 2037.241 | 208.5586
68.400002 | 7790.5005 | 9285.064 | 6866.243 | -1494.563 | 151.1828 | 2060.896 | 206.7419
68.410004 | 8175.75 | 9307.62 | 6866.345 | -1131.87 | 151.3898 | 2084.951 | 204.934
68.419998 | 8247.4014 | 9330.59 | 6866.446 | -1083.189 | 151.5992 | 2109.409 | 203.1367
68.43 | 8055.9189 | 9354.014 | 6866.544 | -1298.095 | 151.8108 | 2134.312 | 201.3475
68.440002 | 8093.0322 | 9377.88 | 6866.641 | -1284.848 | 152.0249 | 2159.645 | 199.5689
68.449997 | 7980.6396 | 9402.18 | 6866.736 | -1421.54 | 152.241 | 2185.401 | 197.8024
68.459999 | 7817.5122 | 9426.952 | 6866.829 | -1609.439 | 152.4595 | 2211.617 | 196.0459
68.470001 | 8075.8501 | 9452.202 | 6866.92 | -1376.352 | 152.6804 | 2238.3 | 194.3017
68.480003 | 8041.2554 | 9477.921 | 6867.009 | -1436.666 | 152.9035 | 2265.439 | 192.5702
68.489998 | 8003.5303 | 9504.111 | 6867.096 | -1500.581 | 153.1288 | 2293.033 | 190.8531
68.5 | 8379.874 | 9530.816 | 6867.182 | -1150.942 | 153.3566 | 2321.129 | 189.1485
68.510002 | 8194.167 | 9558.021 | 6867.265 | -1363.854 | 153.5867 | 2349.71 | 187.4586
68.519997 | 8218.7744 | 9585.718 | 6867.347 | -1366.944 | 153.8191 | 2378.768 | 185.7848
68.529999 | 8091.0503 | 9613.949 | 6867.427 | -1522.899 | 154.0538 | 2408.344 | 184.1251
68.540001 | 8015.4854 | 9642.721 | 6867.504 | -1627.236 | 154.2911 | 2438.445 | 182.4814
68.550003 | 8097.5781 | 9672.022 | 6867.58 | -1574.444 | 154.5305 | 2469.057 | 180.8541
68.559998 | 8093.4639 | 9701.852 | 6867.654 | -1608.388 | 154.7723 | 2500.181 | 179.2448
68.57 | 8225.4521 | 9732.26 | 6867.726 | -1506.808 | 155.0165 | 2531.866 | 177.6516
68.580002 | 8642.8994 | 9763.231 | 6867.796 | -1120.331 | 155.2633 | 2564.094 | 176.0765
68.589996 | 8297.9844 | 9794.745 | 6867.865 | -1496.761 | 155.5122 | 2596.848 | 174.5205
68.599998 | 8138.6143 | 9826.869 | 6867.931 | -1688.255 | 155.7636 | 2630.193 | 172.9819
68.610001 | 8199.2344 | 9859.589 | 6867.995 | -1660.355 | 156.0176 | 2664.114 | 171.4619
68.620003 | 8594.2354 | 9892.898 | 6868.058 | -1298.662 | 156.2739 | 2698.605 | 169.9613
68.629997 | 8671.3428 | 9926.793 | 6868.118 | -1255.45 | 156.5325 | 2733.661 | 168.4814
68.639999 | 8445.083 | 9961.319 | 6868.177 | -1516.236 | 156.7937 | 2769.329 | 167.0198
68.650002 | 8171.9907 | 9996.485 | 6868.233 | -1824.495 | 157.0574 | 2805.616 | 165.5782
68.660004 | 8415.917 | 10032.27 | 6868.288 | -1616.349 | 157.3235 | 2842.498 | 164.1569
68.669998 | 8509.2793 | 10068.67 | 6868.341 | -1559.386 | 157.592 | 2879.976 | 162.7572
68.68 | 8242.582 | 10105.74 | 6868.392 | -1863.157 | 157.8631 | 2918.108 | 161.3768
68.690002 | 8060.2241 | 10143.46 | 6868.44 | -2083.24 | 158.1367 | 2956.869 | 160.0174
68.699997 | 8004.6504 | 10181.82 | 6868.487 | -2177.171 | 158.4127 | 2996.241 | 158.6798
68.709999 | 8177.6235 | 10220.86 | 6868.532 | -2043.24 | 158.6913 | 3036.278 | 157.3621
68.720001 | 8370.1709 | 10260.59 | 6868.575 | -1890.424 | 158.9726 | 3076.982 | 156.0655
68.730003 | 8465.6318 | 10300.99 | 6868.616 | -1835.361 | 159.2563 | 3118.33 | 154.7901
68.739998 | 8652.4629 | 10342.05 | 6868.655 | -1689.588 | 159.5423 | 3160.317 | 153.5368
68.75 | 8578.9033 | 10383.83 | 6868.692 | -1804.927 | 159.8312 | 3203.003 | 152.3037
68.760002 | 8633.1758 | 10426.3 | 6868.728 | -1793.125 | 160.1227 | 3246.358 | 151.0922
68.769997 | 8700.7676 | 10469.44 | 6868.761 | -1768.671 | 160.4165 | 3290.359 | 149.9027
68.779999 | 8471.999 | 10513.3 | 6868.792 | -2041.3 | 160.7131 | 3335.061 | 148.7335
68.790001 | 8271.8525 | 10557.88 | 6868.821 | -2286.03 | 161.0124 | 3380.463 | 147.5857
68.800003 | 8131.9033 | 10603.16 | 6868.848 | -2471.255 | 161.3142 | 3426.537 | 146.4591
68.809998 | 8441.335 | 10649.12 | 6868.874 | -2207.782 | 161.6185 | 3473.271 | 145.3544
68.82 | 8652.9961 | 10695.82 | 6868.897 | -2042.823 | 161.9256 | 3520.727 | 144.2699
68.830002 | 8815.1143 | 10743.23 | 6868.918 | -1928.113 | 162.2355 | 3568.867 | 143.2068
68.839996 | 8973.4062 | 10791.3 | 6868.938 | -1817.894 | 162.5478 | 3617.65 | 142.1652
68.849998 | 8755.8252 | 10840.12 | 6868.955 | -2084.296 | 162.8628 | 3667.16 | 141.1438
68.860001 | 8599.7461 | 10889.66 | 6868.97 | -2289.91 | 163.1809 | 3717.362 | 140.143
68.870003 | 8568.6016 | 10939.88 | 6868.984 | -2371.274 | 163.5014 | 3768.228 | 139.163
68.879997 | 8596.1211 | 10990.76 | 6868.995 | -2394.638 | 163.8245 | 3819.735 | 138.2044
68.889999 | 8695.6973 | 11042.35 | 6869.004 | -2346.657 | 164.1505 | 3871.934 | 137.2653
68.900002 | 8796.6436 | 11094.66 | 6869.012 | -2298.013 | 164.4794 | 3924.819 | 136.3465
68.910004 | 8845.1182 | 11147.61 | 6869.017 | -2302.487 | 164.8109 | 3978.329 | 135.448
68.919998 | 8695.5488 | 11201.18 | 6869.02 | -2505.635 | 165.1451 | 4032.448 | 134.5703
68.93 | 8777.9375 | 11255.46 | 6869.022 | -2477.518 | 165.4822 | 4087.24 | 133.7117
68.940002 | 8879.873 | 11310.36 | 6869.021 | -2430.485 | 165.8223 | 4142.641 | 132.8731
68.949997 | 8899.0146 | 11365.84 | 6869.018 | -2466.826 | 166.1649 | 4198.603 | 132.0547
68.959999 | 8701.6523 | 11421.95 | 6869.014 | -2720.302 | 166.5105 | 4255.175 | 131.2551
68.970001 | 8976.1064 | 11478.67 | 6869.007 | -2502.567 | 166.8591 | 4312.332 | 130.4749
68.980003 | 9214.8984 | 11535.94 | 6868.998 | -2321.041 | 167.2104 | 4370.016 | 129.714
68.989998 | 9043.4932 | 11593.71 | 6868.988 | -2550.218 | 167.5644 | 4428.187 | 128.9726
69 | 8877.252 | 11652.04 | 6868.975 | -2774.792 | 167.9215 | 4486.898 | 128.2495
69.010002 | 9027.0498 | 11710.86 | 6868.96 | -2683.811 | 168.2817 | 4546.074 | 127.5455
69.019997 | 8932.666 | 11770.1 | 6868.943 | -2837.43 | 168.6445 | 4605.648 | 126.8605
69.029999 | 9253.9023 | 11829.79 | 6868.925 | -2575.886 | 169.0104 | 4665.66 | 126.1934
69.040001 | 9204.7217 | 11889.9 | 6868.904 | -2685.176 | 169.3794 | 4726.07 | 125.5447
69.050003 | 9184.3398 | 11950.35 | 6868.881 | -2766.008 | 169.7512 | 4786.801 | 124.9143
69.059998 | 9315.1807 | 12011.08 | 6868.856 | -2695.9 | 170.1259 | 4847.796 | 124.3023
69.07 | 9574.9834 | 12072.14 | 6868.829 | -2497.154 | 170.5038 | 4909.097 | 123.7078
69.080002 | 9549.7686 | 12133.42 | 6868.8 | -2583.656 | 170.8848 | 4970.609 | 123.1312
69.089996 | 9534.3486 | 12194.84 | 6868.769 | -2660.495 | 171.2686 | 5032.233 | 122.5727
69.099998 | 9291.8926 | 12256.46 | 6868.736 | -2964.564 | 171.6555 | 5094.034 | 122.0313
69.110001 | 9346.1045 | 12318.17 | 6868.701 | -2972.063 | 172.0458 | 5155.913 | 121.5072
69.120003 | 9709.3184 | 12379.89 | 6868.664 | -2670.576 | 172.439 | 5217.791 | 121.0005
69.129997 | 9772.9531 | 12441.56 | 6868.624 | -2668.605 | 172.8351 | 5279.588 | 120.5113
69.139999 | 9928.4678 | 12503.17 | 6868.583 | -2574.702 | 173.2346 | 5341.313 | 120.0388
69.150002 | 9855.0234 | 12564.66 | 6868.54 | -2709.641 | 173.6374 | 5402.904 | 119.5831
69.160004 | 9958.5273 | 12625.92 | 6868.494 | -2667.395 | 174.0431 | 5464.241 | 119.1444
69.169998 | 10194.0518 | 12686.87 | 6868.447 | -2492.815 | 174.4519 | 5525.245 | 118.7227
69.18 | 10495.0869 | 12747.51 | 6868.397 | -2252.427 | 174.8641 | 5585.935 | 118.3171
69.190002 | 10234.1328 | 12807.74 | 6868.346 | -2573.605 | 175.2796 | 5646.185 | 117.9282
69.199997 | 10432.418 | 12867.43 | 6868.292 | -2435.012 | 175.6981 | 5705.884 | 117.556
69.209999 | 10736.5225 | 12926.58 | 6868.236 | -2190.06 | 176.12 | 5765.026 | 117.1997
69.220001 | 10906.2441 | 12985.11 | 6868.179 | -2078.866 | 176.5454 | 5823.526 | 116.8596
69.230003 | 10844.8184 | 13042.9 | 6868.119 | -2198.081 | 176.9739 | 5881.271 | 116.5357
69.239998 | 10622.0039 | 13099.85 | 6868.057 | -2477.847 | 177.4055 | 5938.16 | 116.2281
69.25 | 10897.6436 | 13155.96 | 6867.993 | -2258.312 | 177.8408 | 5994.186 | 115.9361
69.260002 | 11211.1416 | 13211.09 | 6867.927 | -1999.948 | 178.2795 | 6049.223 | 115.6602
69.269997 | 11461.1504 | 13265.13 | 6867.859 | -1803.982 | 178.7212 | 6103.152 | 115.4001
69.279999 | 11710.0361 | 13318.06 | 6867.789 | -1608.027 | 179.1666 | 6155.953 | 115.1556
69.290001 | 11567.0205 | 13369.79 | 6867.716 | -1802.77 | 179.6156 | 6207.532 | 114.9268
69.300003 | 11643.5156 | 13420.2 | 6867.642 | -1776.685 | 180.0678 | 6257.778 | 114.7136
69.309998 | 11840.1543 | 13469.19 | 6867.566 | -1629.037 | 180.5233 | 6306.586 | 114.5161
69.32 | 12070.25 | 13516.74 | 6867.487 | -1446.493 | 180.9826 | 6353.94 | 114.3338
69.330002 | 12441.6328 | 13562.74 | 6867.406 | -1121.107 | 181.4455 | 6399.721 | 114.1671
69.339996 | 12557.0674 | 13607.06 | 6867.324 | -1049.993 | 181.9116 | 6443.809 | 114.0158
69.349998 | 12922.6377 | 13649.7 | 6867.239 | -727.0635 | 182.3814 | 6486.201 | 113.8798
69.360001 | 13098.4658 | 13690.55 | 6867.152 | -592.089 | 182.8551 | 6526.789 | 113.7589
69.370003 | 13138.4482 | 13729.53 | 6867.063 | -591.0862 | 183.3321 | 6565.486 | 113.6534
69.379997 | 14056.2568 | 13766.55 | 6866.972 | 289.7082 | 183.8126 | 6602.201 | 113.5631
69.389999 | 14061.0469 | 13801.57 | 6866.879 | 259.4746 | 184.297 | 6636.909 | 113.4878
69.400002 | 13889.3193 | 13834.53 | 6866.783 | 54.78466 | 184.7852 | 6669.539 | 113.4276
69.410004 | 14200.2861 | 13865.35 | 6866.686 | 334.9402 | 185.2769 | 6700.001 | 113.3826
69.419998 | 14801.0459 | 13893.94 | 6866.586 | 907.1063 | 185.7721 | 6728.229 | 113.3526
69.43 | 14905.0791 | 13920.3 | 6866.485 | 984.7758 | 186.2714 | 6754.21 | 113.3374
69.440002 | 15379.3623 | 13944.37 | 6866.381 | 1434.996 | 186.7746 | 6777.874 | 113.3373
69.449997 | 15732.5391 | 13966.06 | 6866.275 | 1766.474 | 187.2812 | 6799.156 | 113.3521
69.459999 | 16100.917 | 13985.38 | 6866.167 | 2115.533 | 187.7919 | 6818.044 | 113.3817
69.470001 | 16005.1875 | 14002.28 | 6866.057 | 2002.906 | 188.3066 | 6834.491 | 113.4262
69.480003 | 16453.8438 | 14016.72 | 6865.945 | 2437.121 | 188.825 | 6848.468 | 113.4855
69.489998 | 16669.7324 | 14028.67 | 6865.83 | 2641.058 | 189.347 | 6859.937 | 113.5596
69.5 | 17132.9805 | 14038.13 | 6865.714 | 3094.852 | 189.8733 | 6868.893 | 113.6483
69.510002 | 17525.4707 | 14045.07 | 6865.595 | 3480.401 | 190.4037 | 6875.319 | 113.7519
69.519997 | 17611.1543 | 14049.48 | 6865.475 | 3561.674 | 190.9377 | 6879.198 | 113.8699
69.529999 | 17146.8008 | 14051.36 | 6865.352 | 3095.438 | 191.476 | 6880.533 | 114.0026
69.540001 | 17205.082 | 14050.71 | 6865.227 | 3154.368 | 192.0184 | 6879.319 | 114.1499
69.550003 | 17781.3066 | 14047.55 | 6865.1 | 3733.755 | 192.5648 | 6875.575 | 114.3118
69.559998 | 17938.8945 | 14041.88 | 6864.971 | 3897.014 | 193.115 | 6869.307 | 114.4879
69.57 | 18043.8711 | 14033.71 | 6864.84 | 4010.158 | 193.6696 | 6860.525 | 114.6785
69.580002 | 17913.9551 | 14023.08 | 6864.706 | 3890.871 | 194.2286 | 6849.265 | 114.8836
69.589996 | 18353.5488 | 14010.02 | 6864.571 | 4343.528 | 194.7913 | 6835.556 | 115.1027
69.599998 | 18865.1133 | 13994.55 | 6864.433 | 4870.562 | 195.3584 | 6819.424 | 115.3363
69.610001 | 18320.2266 | 13976.7 | 6864.293 | 4343.524 | 195.9302 | 6800.895 | 115.5839
69.620003 | 18116.834 | 13956.54 | 6864.151 | 4160.293 | 196.5059 | 6780.038 | 115.8457
69.629997 | 18157.6738 | 13934.11 | 6864.007 | 4223.562 | 197.0856 | 6756.899 | 116.1211
69.639999 | 18008.1094 | 13909.45 | 6863.861 | 4098.661 | 197.6701 | 6731.507 | 116.4107
69.650002 | 18192.2852 | 13882.6 | 6863.712 | 4309.686 | 198.259 | 6703.914 | 116.714
69.660004 | 17663.1426 | 13853.65 | 6863.561 | 3809.49 | 198.8522 | 6674.208 | 117.031
69.669998 | 17193.3281 | 13822.67 | 6863.409 | 3370.658 | 199.4495 | 6642.45 | 117.3613
69.68 | 17162.1309 | 13789.68 | 6863.254 | 3372.454 | 200.0517 | 6608.666 | 117.7051
69.690002 | 17656.0977 | 13754.77 | 6863.097 | 3901.325 | 200.6585 | 6572.955 | 118.0623
69.699997 | 17409.5332 | 13718.05 | 6862.938 | 3691.487 | 201.2693 | 6535.406 | 118.4324
69.709999 | 16545.4492 | 13679.53 | 6862.777 | 2865.92 | 201.8851 | 6496.052 | 118.8157
69.720001 | 16308.791 | 13639.29 | 6862.613 | 2669.497 | 202.5057 | 6454.964 | 119.2117
69.730003 | 16169.4395 | 13597.45 | 6862.447 | 2571.986 | 203.1307 | 6412.255 | 119.6205
69.739998 | 15934.3633 | 13554.09 | 6862.28 | 2380.273 | 203.76 | 6368.009 | 120.0413
69.75 | 15634.1182 | 13509.23 | 6862.11 | 2124.89 | 204.3945 | 6322.249 | 120.4746
69.760002 | 15749.7168 | 13462.98 | 6861.938 | 2286.733 | 205.0338 | 6275.093 | 120.92
69.769997 | 15631.3564 | 13415.47 | 6861.763 | 2215.891 | 205.6774 | 6226.648 | 121.3769
69.779999 | 15321.1221 | 13366.7 | 6861.587 | 1954.422 | 206.3262 | 6176.942 | 121.8456
69.790001 | 15152.9678 | 13316.64 | 6861.408 | 1836.33 | 206.98 | 6126.054 | 122.1949
69.800003 | 14717.0977 | 13265.66 | 6861.228 | 1451.44 | 207.6385 | 6074.105 | 122.6861
69.809998 | 14614.127 | 13213.72 | 6861.045 | 1400.404 | 208.3016 | 6021.189 | 123.1876
69.82 | 14134.9355 | 13160.84 | 6860.86 | 974.0947 | 208.9701 | 5967.311 | 123.6997
69.830002 | 14352.3359 | 13107.14 | 6860.672 | 1245.199 | 209.6438 | 5912.598 | 124.2222
69.839996 | 14242.2842 | 13052.73 | 6860.483 | 1189.554 | 210.3219 | 5857.171 | 124.754
69.849998 | 13915.6514 | 12997.6 | 6860.291 | 918.0499 | 211.0054 | 5801.009 | 125.2958
69.860001 | 13486.9141 | 12941.8 | 6860.098 | 545.1182 | 211.6945 | 5744.222 | 125.7814
69.870003 | 13396.3467 | 12885.55 | 6859.902 | 510.8015 | 212.3884 | 5686.914 | 126.3412
69.879997 | 13019.2744 | 12828.87 | 6859.704 | 190.403 | 213.0871 | 5629.172 | 126.9089
69.889999 | 12478.6455 | 12771.78 | 6859.503 | -293.1384 | 213.7915 | 5571.004 | 127.4851
69.900002 | 12264.0049 | 12714.35 | 6859.301 | -450.3421 | 214.5014 | 5512.476 | 128.069
69.910004 | 12341.8477 | 12656.68 | 6859.096 | -314.8344 | 215.2163 | 5453.71 | 128.6601
69.919998 | 12165.1777 | 12598.86 | 6858.889 | -433.6808 | 215.9363 | 5394.775 | 129.2575
69.93 | 12183.3975 | 12540.86 | 6858.68 | -357.4588 | 216.6622 | 5335.652 | 129.8618
69.940002 | 11912.8086 | 12482.79 | 6858.469 | -569.9775 | 217.3937 | 5276.451 | 130.4722
69.949997 | 11595.0293 | 12424.74 | 6858.256 | -829.71 | 218.13 | 5217.266 | 131.0876
69.959999 | 11235.5547 | 12366.7 | 6858.04 | -1131.147 | 218.8724 | 5158.081 | 131.7086
69.970001 | 11390.5283 | 12308.73 | 6857.822 | -918.2012 | 219.6206 | 5098.952 | 132.334
69.980003 | 11410.7148 | 12250.91 | 6857.602 | -840.195 | 220.3742 | 5039.969 | 132.9639
69.989998 | 11086.9902 | 12193.31 | 6857.38 | -1106.318 | 221.133 | 4981.198 | 133.5969
70 | 10676.3779 | 12135.89 | 6857.156 | -1459.512 | 221.8981 | 4922.602 | 134.2336
70.010002 | 10266.9404 | 12078.74 | 6856.93 | -1811.802 | 222.6692 | 4864.271 | 134.8732
70.019997 | 10622.1885 | 12021.94 | 6856.701 | -1399.756 | 223.4454 | 4806.283 | 135.5147
70.029999 | 10556.1279 | 11965.46 | 6856.47 | -1409.335 | 224.228 | 4748.607 | 136.1584
70.040001 | 10297.9854 | 11909.34 | 6856.237 | -1611.354 | 225.0167 | 4691.282 | 136.8033
70.050003 | 10365.2822 | 11853.64 | 6856.002 | -1488.36 | 225.8111 | 4634.38 | 137.4494
70.059998 | 10262.1553 | 11798.42 | 6855.764 | -1536.265 | 226.6111 | 4577.949 | 138.0954
70.07 | 9935.2363 | 11743.63 | 6855.524 | -1808.389 | 227.4178 | 4521.941 | 138.7417
70.080002 | 10310.8008 | 11689.33 | 6855.283 | -1378.528 | 228.2307 | 4466.428 | 139.3878
70.089996 | 10055.6924 | 11635.6 | 6855.039 | -1579.91 | 229.0492 | 4411.482 | 140.0322
70.099998 | 9950.1543 | 11582.37 | 6854.792 | -1632.211 | 229.8743 | 4357.023 | 140.6756
70.110001 | 9735.2158 | 11529.68 | 6854.544 | -1794.468 | 230.7061 | 4303.116 | 141.3174
70.120003 | 9764.0547 | 11477.59 | 6854.293 | -1713.539 | 231.5438 | 4249.8 | 141.9571
70.129997 | 9668.2695 | 11426.13 | 6854.04 | -1757.862 | 232.3875 | 4197.11 | 142.5935
70.139999 | 9749.5898 | 11375.26 | 6853.785 | -1625.665 | 233.2382 | 4145.004 | 143.2274
70.150002 | 9347.0723 | 11324.98 | 6853.528 | -1977.905 | 234.0956 | 4093.496 | 143.8578
70.160004 | 8976.3809 | 11275.36 | 6853.268 | -2298.977 | 234.9592 | 4042.646 | 144.4841
70.169998 | 9244.8682 | 11226.41 | 6853.007 | -1981.544 | 235.8291 | 3992.471 | 145.1055
70.18 | 9498.9785 | 11178.08 | 6852.743 | -1679.105 | 236.7062 | 3942.911 | 145.7229
70.190002 | 9547.543 | 11130.41 | 6852.477 | -1582.868 | 237.5902 | 3894.016 | 146.3286
70.199997 | 9486.0752 | 11083.45 | 6852.209 | -1597.373 | 238.4803 | 3845.824 | 146.935
70.209999 | 9105.748 | 11037.14 | 6851.938 | -1931.389 | 239.3778 | 3798.285 | 147.536
70.220001 | 9091.3613 | 10991.49 | 6851.665 | -1900.124 | 240.2824 | 3751.407 | 148.1308
70.230003 | 9454.8721 | 10946.53 | 6851.39 | -1491.654 | 241.1936 | 3705.223 | 148.7191
70.239998 | 9332.1797 | 10902.28 | 6851.113 | -1570.097 | 242.1115 | 3659.752 | 149.3002
70.25 | 9101.3711 | 10858.68 | 6850.834 | -1757.306 | 243.037 | 3614.932 | 149.8744
70.260002 | 9428.3643 | 10815.76 | 6850.552 | -1387.397 | 243.9699 | 3570.802 | 150.4377
70.269997 | 9307.3184 | 10773.56 | 6850.268 | -1466.244 | 244.9093 | 3527.389 | 150.996
70.279999 | 8941.8379 | 10732.03 | 6849.982 | -1790.188 | 245.8565 | 3484.64 | 151.5465
70.290001 | 8947.1143 | 10691.15 | 6849.694 | -1744.039 | 246.8113 | 3442.56 | 152.0883
70.300003 | 8724.5273 | 10650.97 | 6849.404 | -1926.442 | 247.7732 | 3401.171 | 152.6212
70.309998 | 8477.9189 | 10611.48 | 6849.111 | -2133.565 | 248.7421 | 3360.486 | 153.1446
70.32 | 8420.4219 | 10572.64 | 6848.816 | -2152.216 | 249.7193 | 3320.444 | 153.6588
70.330002 | 8671.5371 | 10534.46 | 6848.519 | -1862.925 | 250.7042 | 3281.075 | 154.1631
70.339996 | 8844.0703 | 10496.98 | 6848.22 | -1652.912 | 251.696 | 3242.409 | 154.6566
70.349998 | 8753.4473 | 10460.12 | 6847.918 | -1706.675 | 252.696 | 3204.368 | 155.14
70.360001 | 8648.4395 | 10423.91 | 6847.614 | -1775.47 | 253.7045 | 3166.978 | 155.6126
70.370003 | 8640.4062 | 10388.35 | 6847.308 | -1747.944 | 254.7203 | 3130.248 | 156.0737
70.379997 | 8733.5898 | 10353.45 | 6847 | -1619.86 | 255.7436 | 3094.183 | 156.5231
70.389999 | 8778.2773 | 10319.17 | 6846.69 | -1540.888 | 256.7756 | 3058.74 | 156.9608
70.400002 | 8952.9531 | 10285.49 | 6846.377 | -1332.536 | 257.816 | 3023.91 | 157.3862
70.410004 | 8679.5059 | 10252.45 | 6846.062 | -1572.94 | 258.8642 | 2989.72 | 157.7989
70.419998 | 8533.168 | 10220.03 | 6845.745 | -1686.864 | 259.9202 | 2956.169 | 158.1981
70.43 | 8573.165 | 10188.2 | 6845.426 | -1615.032 | 260.9853 | 2923.201 | 158.5844
70.440002 | 8420.9404 | 10156.96 | 6845.104 | -1736.017 | 262.059 | 2890.837 | 158.957
70.449997 | 8589.3135 | 10126.33 | 6844.781 | -1537.015 | 263.1403 | 2859.093 | 159.315
70.459999 | 8596.7715 | 10096.27 | 6844.455 | -1499.494 | 264.2309 | 2827.921 | 159.6588
70.470001 | 8485.8359 | 10066.76 | 6844.126 | -1580.928 | 265.3305 | 2797.319 | 159.9877
70.480003 | 8699.4375 | 10037.83 | 6843.796 | -1338.395 | 266.4384 | 2767.297 | 160.301
70.489998 | 8657.043 | 10009.48 | 6843.463 | -1352.432 | 267.5546 | 2737.859 | 160.5986
70.5 | 8479.5117 | 9981.645 | 6843.128 | -1502.133 | 268.6806 | 2708.956 | 160.8804
70.510002 | 8590.9697 | 9954.355 | 6842.791 | -1363.386 | 269.8157 | 2680.603 | 161.1456
70.519997 | 8778.7432 | 9927.617 | 6842.452 | -1148.874 | 270.959 | 2652.813 | 161.3936
70.529999 | 8660.3867 | 9901.39 | 6842.11 | -1241.003 | 272.1122 | 2625.543 | 161.6245
70.540001 | 8689.6807 | 9875.668 | 6841.766 | -1185.987 | 273.275 | 2598.789 | 161.8376
70.550003 | 8404.25 | 9850.459 | 6841.42 | -1446.209 | 274.4467 | 2572.56 | 162.0324
70.559998 | 8561.1992 | 9825.766 | 6841.072 | -1264.567 | 275.6273 | 2546.858 | 162.2086
70.57 | 8790.0332 | 9801.544 | 6840.721 | -1011.511 | 276.8182 | 2521.639 | 162.3661
70.580002 | 8705.3789 | 9777.807 | 6840.368 | -1072.428 | 278.0191 | 2496.915 | 162.5041
70.589996 | 8535.6016 | 9754.568 | 6840.014 | -1218.966 | 279.2287 | 2472.703 | 162.6223
70.599998 | 8508.333 | 9731.773 | 6839.656 | -1223.44 | 280.4487 | 2448.948 | 162.7202
70.610001 | 8508.333 | 9709.436 | 6839.297 | -1201.103 | 281.6793 | 2425.662 | 162.7979
70.620003 | 8438.0352 | 9687.555 | 6838.935 | -1249.52 | 282.9192 | 2402.847 | 162.8542
70.629997 | 8544.4775 | 9666.132 | 6838.571 | -1121.655 | 284.1688 | 2380.503 | 162.8895
70.639999 | 8433.165 | 9645.136 | 6838.205 | -1211.971 | 285.4293 | 2358.599 | 162.9031
70.650002 | 8197.5918 | 9624.558 | 6837.837 | -1426.966 | 286.7005 | 2337.126 | 162.8947
70.660004 | 8102.1489 | 9604.412 | 6837.466 | -1502.263 | 287.9817 | 2316.1 | 162.8639
70.669998 | 8253.1582 | 9584.692 | 6837.093 | -1331.534 | 289.2728 | 2295.516 | 162.8105
70.68 | 8016.585 | 9565.364 | 6836.718 | -1548.779 | 290.5754 | 2275.337 | 162.7344
70.690002 | 8092.9912 | 9546.438 | 6836.341 | -1453.447 | 291.889 | 2255.574 | 162.6349
70.699997 | 8320.1406 | 9527.919 | 6835.961 | -1207.779 | 293.2124 | 2236.234 | 162.5122
70.709999 | 8456.5391 | 9509.78 | 6835.579 | -1053.241 | 294.5476 | 2217.287 | 162.3657
70.720001 | 8173.4404 | 9492.014 | 6835.195 | -1318.573 | 295.8942 | 2198.729 | 162.1955
70.730003 | 8509.3018 | 9474.626 | 6834.809 | -965.3243 | 297.2516 | 2180.565 | 162.0011
70.739998 | 8968.8662 | 9457.618 | 6834.42 | -488.7514 | 298.6195 | 2162.795 | 161.7828
70.75 | 8810.4023 | 9440.958 | 6834.03 | -630.5555 | 299.9998 | 2145.388 | 161.5403
70.760002 | 8710.6162 | 9424.655 | 6833.637 | -714.0387 | 301.392 | 2128.353 | 161.2735
70.769997 | 8749.0332 | 9408.714 | 6833.241 | -659.6807 | 302.7946 | 2111.695 | 160.9825
70.779999 | 8548.2422 | 9393.11 | 6832.844 | -844.8678 | 304.21 | 2095.389 | 160.667
70.790001 | 8508.333 | 9377.839 | 6832.444 | -869.5057 | 305.6376 | 2079.43 | 160.3274
70.800003 | 8501.334 | 9362.904 | 6832.042 | -861.5705 | 307.0767 | 2063.822 | 159.9633
70.809998 | 8562.9834 | 9348.308 | 6831.638 | -785.3244 | 308.5272 | 2048.567 | 159.5755
70.82 | 8351.1133 | 9334.023 | 6831.232 | -982.91 | 309.9911 | 2033.637 | 159.1636
70.830002 | 8595.1211 | 9320.057 | 6830.823 | -724.9364 | 311.4676 | 2019.039 | 158.7279
70.839996 | 8482.1641 | 9306.419 | 6830.412 | -824.2551 | 312.9555 | 2004.782 | 158.2692
70.849998 | 8142.3726 | 9293.075 | 6829.999 | -1150.703 | 314.4567 | 1990.833 | 157.7866
70.860001 | 8439.8184 | 9280.035 | 6829.583 | -840.2163 | 315.9716 | 1977.198 | 157.2813
70.870003 | 8627.1338 | 9267.297 | 6829.166 | -640.1629 | 317.4986 | 1963.879 | 156.7532
70.879997 | 8538.2139 | 9254.862 | 6828.746 | -716.6486 | 319.0381 | 1950.875 | 156.2035
70.889999 | 8425.8613 | 9242.714 | 6828.324 | -816.853 | 320.5917 | 1938.167 | 155.6315
70.900002 | 8296.5996 | 9230.846 | 6827.9 | -934.2467 | 322.159 | 1925.75 | 155.0381
70.910004 | 8407.6533 | 9219.269 | 6827.473 | -811.6157 | 323.7394 | 1913.633 | 154.4239
70.919998 | 8496.1543 | 9207.979 | 6827.044 | -711.8242 | 325.3326 | 1901.812 | 153.79
70.93 | 8292 | 9196.955 | 6826.613 | -904.9552 | 326.9407 | 1890.266 | 153.1358
70.940002 | 8291.8613 | 9186.206 | 6826.18 | -894.3444 | 328.563 | 1879 | 152.4624
70.949997 | 8460.4307 | 9175.734 | 6825.745 | -715.3033 | 330.1981 | 1868.02 | 151.7709
70.959999 | 8449.8252 | 9165.526 | 6825.307 | -715.7003 | 331.8485 | 1857.309 | 151.061
70.970001 | 8567.1631 | 9155.576 | 6824.867 | -588.4128 | 333.5138 | 1846.861 | 150.334
70.980003 | 8424.377 | 9145.89 | 6824.424 | -721.5131 | 335.193 | 1836.683 | 149.5903
70.989998 | 8294.1035 | 9136.469 | 6823.98 | -842.3651 | 336.8862 | 1826.771 | 148.8313
71 | 8560.6553 | 9127.296 | 6823.533 | -566.6403 | 338.5953 | 1817.11 | 148.0568
71.010002 | 8714.1846 | 9118.376 | 6823.084 | -404.1914 | 340.3199 | 1807.704 | 147.2678
71.019997 | 8454.7744 | 9109.714 | 6822.633 | -654.9398 | 342.0582 | 1798.557 | 146.4659
71.029999 | 8601.9092 | 9101.297 | 6822.18 | -499.3876 | 343.8131 | 1789.653 | 145.6506
71.040001 | 8481.5684 | 9093.122 | 6821.724 | -611.5533 | 345.584 | 1780.99 | 144.8235
71.050003 | 8791 | 9085.193 | 6821.266 | -294.1929 | 347.3699 | 1772.572 | 143.985
71.059998 | 8301.7266 | 9077.511 | 6820.806 | -775.7845 | 349.171 | 1764.397 | 143.1368
71.07 | 8511.6426 | 9070.063 | 6820.344 | -558.4206 | 350.9893 | 1756.452 | 142.2785
71.080002 | 8644.5439 | 9062.854 | 6819.879 | -418.3102 | 352.8243 | 1748.739 | 141.4114
71.089996 | 8498.4189 | 9055.89 | 6819.413 | -557.4706 | 354.6742 | 1741.266 | 140.5371
71.099998 | 8508.374 | 9049.152 | 6818.943 | -540.7776 | 356.5417 | 1734.012 | 139.655
71.110001 | 8349.875 | 9042.647 | 6818.472 | -692.7718 | 358.427 | 1726.981 | 138.7666
71.120003 | 8316.667 | 9036.375 | 6817.998 | -719.7082 | 360.3284 | 1720.176 | 137.8726
71.129997 | 8212.4697 | 9030.337 | 6817.523 | -817.8677 | 362.2461 | 1713.594 | 136.9747
71.139999 | 7886.0913 | 9024.526 | 6817.045 | -1138.435 | 364.1825 | 1707.227 | 136.0723
71.150002 | 7956.9229 | 9018.938 | 6816.564 | -1062.015 | 366.1369 | 1701.07 | 135.1667
71.160004 | 8094.4009 | 9013.581 | 6816.082 | -919.1799 | 368.1085 | 1695.132 | 134.2587
71.169998 | 8380.3926 | 9008.451 | 6815.597 | -628.0586 | 370.0973 | 1689.406 | 133.3501
71.18 | 8579.0439 | 9003.541 | 6815.11 | -424.4967 | 372.1055 | 1683.885 | 132.4398
71.190002 | 8497.3408 | 8998.854 | 6814.621 | -501.5127 | 374.1326 | 1678.57 | 131.5294
71.199997 | 8218.3887 | 8994.392 | 6814.13 | -776.0029 | 376.1767 | 1673.465 | 130.6202
71.209999 | 8249.873 | 8990.15 | 6813.636 | -740.2773 | 378.241 | 1668.561 | 129.7116
71.220001 | 8232.0049 | 8986.126 | 6813.14 | -754.1206 | 380.3249 | 1663.855 | 128.8051
71.230003 | 8398.2686 | 8982.322 | 6812.642 | -584.0531 | 382.4275 | 1659.351 | 127.9011
71.239998 | 8301.6787 | 8978.738 | 6812.142 | -677.0596 | 384.5485 | 1655.047 | 127.001
71.25 | 8593.6709 | 8975.37 | 6811.64 | -381.6987 | 386.6908 | 1650.935 | 126.104
71.260002 | 8575.2207 | 8972.219 | 6811.135 | -396.9982 | 388.8535 | 1647.019 | 125.2114
71.269997 | 8447.541 | 8969.285 | 6810.628 | -521.7441 | 391.0347 | 1643.298 | 124.3245
71.279999 | 8521.9219 | 8966.568 | 6810.119 | -444.6465 | 393.2379 | 1639.769 | 123.4423
71.290001 | 8250.9668 | 8964.063 | 6809.607 | -713.0965 | 395.4623 | 1636.427 | 122.5664
71.300003 | 8309.3047 | 8961.775 | 6809.093 | -652.4698 | 397.7069 | 1633.277 | 121.6968
71.309998 | 8755.3506 | 8959.701 | 6808.578 | -204.3503 | 399.9718 | 1630.316 | 120.8348
71.32 | 8634.1631 | 8957.839 | 6808.06 | -323.6757 | 402.2596 | 1627.54 | 119.9796
71.330002 | 8467.1924 | 8956.19 | 6807.539 | -488.9978 | 404.5697 | 1624.949 | 119.1321
71.339996 | 8503.8896 | 8954.758 | 6807.017 | -450.8682 | 406.9 | 1622.547 | 118.2937
71.349998 | 8385.3359 | 8953.535 | 6806.492 | -568.1988 | 409.2537 | 1620.326 | 117.4631
71.360001 | 8351.4229 | 8952.524 | 6805.965 | -601.101 | 411.6312 | 1618.286 | 116.6413
71.370003 | 8446.7266 | 8951.726 | 6805.436 | -504.9995 | 414.0304 | 1616.431 | 115.8289
71.379997 | 8369.9609 | 8951.139 | 6804.905 | -581.178 | 416.4516 | 1614.756 | 115.0267
71.389999 | 8446.6836 | 8950.766 | 6804.371 | -504.0825 | 418.8978 | 1613.264 | 114.2336
71.400002 | 8397.6221 | 8950.602 | 6803.835 | -552.9801 | 421.3683 | 1611.948 | 113.4506
71.410004 | 8272.8867 | 8950.651 | 6803.297 | -677.7638 | 423.862 | 1610.814 | 112.678
71.419998 | 8394.9297 | 8950.91 | 6802.757 | -555.9807 | 426.3788 | 1609.858 | 111.9167
71.43 | 8480.1992 | 8951.381 | 6802.214 | -471.1813 | 428.9218 | 1609.079 | 111.1654
71.440002 | 8264.0205 | 8952.062 | 6801.669 | -688.0418 | 431.4903 | 1608.478 | 110.4251
71.449997 | 8140.8013 | 8952.955 | 6801.123 | -812.1539 | 434.0819 | 1608.054 | 109.6965
71.459999 | 8469.7656 | 8954.062 | 6800.573 | -484.2967 | 436.7007 | 1607.81 | 108.9785
71.470001 | 8769.1621 | 8955.378 | 6800.022 | -186.2161 | 439.3462 | 1607.738 | 108.272
71.480003 | 8244.6074 | 8956.907 | 6799.468 | -712.2996 | 442.0168 | 1607.845 | 107.577
71.489998 | 8207.6895 | 8958.646 | 6798.913 | -750.9567 | 444.7126 | 1608.127 | 106.894
71.5 | 8796.8076 | 8960.598 | 6798.354 | -163.7907 | 447.4372 | 1608.584 | 106.2223
71.510002 | 8661.8203 | 8962.764 | 6797.794 | -300.9434 | 450.1896 | 1609.218 | 105.5623
71.519997 | 8298.4531 | 8965.138 | 6797.232 | -666.6849 | 452.9672 | 1610.024 | 104.9146
71.529999 | 8446.7598 | 8967.73 | 6796.667 | -520.9705 | 455.7746 | 1611.01 | 104.2783
71.540001 | 8526.083 | 8970.533 | 6796.1 | -444.45 | 458.6108 | 1612.168 | 103.6541
71.550003 | 8636.5586 | 8973.55 | 6795.531 | -336.9918 | 461.4749 | 1613.503 | 103.0417
71.559998 | 8782.1768 | 8976.779 | 6794.96 | -194.6025 | 464.3665 | 1615.011 | 102.4417
71.57 | 8718.9102 | 8980.224 | 6794.387 | -261.3138 | 467.2894 | 1616.695 | 101.8532
71.580002 | 8596.8418 | 8983.885 | 6793.811 | -387.0429 | 470.2428 | 1618.554 | 101.2766
71.589996 | 8905.0332 | 8987.756 | 6793.233 | -82.72312 | 473.2239 | 1620.587 | 100.7125
71.599998 | 9057.4902 | 8991.847 | 6792.653 | 65.643 | 476.237 | 1622.797 | 100.1599
71.610001 | 8868.8193 | 8996.154 | 6792.071 | -127.3346 | 479.2827 | 1625.181 | 99.61909
71.620003 | 8653.2197 | 9000.677 | 6791.486 | -347.4578 | 482.3584 | 1627.743 | 99.0902
71.629997 | 8870.8457 | 9005.412 | 6790.9 | -134.5665 | 485.4643 | 1630.475 | 98.57356
71.639999 | 8945.6045 | 9010.371 | 6790.311 | -64.76695 | 488.6044 | 1633.388 | 98.06824
71.650002 | 8853.8662 | 9015.547 | 6789.72 | -161.6811 | 491.778 | 1636.475 | 97.57469
71.660004 | 8565.5889 | 9020.94 | 6789.126 | -455.3514 | 494.9836 | 1639.738 | 97.09282
71.669998 | 8364.1943 | 9026.549 | 6788.531 | -662.3547 | 498.2212 | 1643.174 | 96.62301
71.68 | 8559.7881 | 9032.379 | 6787.933 | -472.5914 | 501.4949 | 1646.787 | 96.16435
71.690002 | 8704.3848 | 9038.43 | 6787.334 | -334.0453 | 504.8037 | 1650.576 | 95.71713
71.699997 | 8670.126 | 9044.697 | 6786.732 | -374.5708 | 508.1448 | 1654.538 | 95.2817
71.709999 | 8548.6084 | 9051.19 | 6786.128 | -502.582 | 511.5233 | 1658.682 | 94.85724
71.720001 | 8435.8672 | 9057.902 | 6785.521 | -622.0351 | 514.9385 | 1662.999 | 94.44418
71.730003 | 8910.2178 | 9064.836 | 6784.912 | -154.6187 | 518.389 | 1667.493 | 94.04224
71.739998 | 8907.0127 | 9071.987 | 6784.302 | -164.9742 | 521.8748 | 1672.159 | 93.6517
71.75 | 8499.625 | 9079.363 | 6783.689 | -579.7383 | 525.4 | 1677.003 | 93.27195
71.760002 | 8690.6846 | 9086.963 | 6783.074 | -396.2787 | 528.964 | 1682.023 | 92.90311
71.769997 | 8818.4902 | 9094.777 | 6782.457 | -276.2864 | 532.5634 | 1687.211 | 92.54544
71.779999 | 8826.4854 | 9102.822 | 6781.837 | -276.3364 | 536.2041 | 1692.582 | 92.1983
71.790001 | 9153.6104 | 9111.087 | 6781.215 | 42.52381 | 539.8852 | 1698.124 | 91.86196
71.800003 | 9279.7568 | 9119.574 | 6780.591 | 160.1823 | 543.605 | 1703.842 | 91.53617
71.809998 | 8997.4121 | 9128.278 | 6779.965 | -130.8657 | 547.3637 | 1709.727 | 91.22118
71.82 | 8803.3418 | 9137.209 | 6779.337 | -333.867 | 551.1659 | 1715.789 | 90.91644
71.830002 | 9096.4893 | 9146.363 | 6778.707 | -49.87371 | 555.0109 | 1722.023 | 90.62206
71.839996 | 8975.1816 | 9155.729 | 6778.075 | -180.5471 | 558.8949 | 1728.421 | 90.33827
71.849998 | 8878.6348 | 9165.323 | 6777.44 | -286.6885 | 562.8238 | 1734.995 | 90.06442
71.860001 | 9187.9502 | 9175.139 | 6776.803 | 12.81159 | 566.7984 | 1741.737 | 89.80074
71.870003 | 9060.1367 | 9185.173 | 6776.163 | -125.0359 | 570.8152 | 1748.647 | 89.54712
71.879997 | 9009.834 | 9195.415 | 6775.523 | -185.5808 | 574.875 | 1755.714 | 89.30368
71.889999 | 8940.0186 | 9205.886 | 6774.879 | -265.8674 | 578.9827 | 1762.954 | 89.06996
71.900002 | 8849.8701 | 9216.573 | 6774.233 | -366.7029 | 583.1376 | 1770.356 | 88.8461
71.910004 | 8928.9336 | 9227.472 | 6773.586 | -298.5381 | 587.3379 | 1777.916 | 88.63198
71.919998 | 9066.0605 | 9238.577 | 6772.936 | -172.5169 | 591.5836 | 1785.63 | 88.42778
71.93 | 8907.374 | 9249.901 | 6772.284 | -342.5271 | 595.8802 | 1793.504 | 88.233
71.940002 | 8921.2607 | 9261.437 | 6771.63 | -340.1764 | 600.2267 | 1801.533 | 88.04776
71.949997 | 9042.498 | 9273.168 | 6770.974 | -230.6704 | 604.6191 | 1809.704 | 87.87216
71.959999 | 9305.4131 | 9285.117 | 6770.315 | 20.29589 | 609.064 | 1818.032 | 87.70581
71.970001 | 9283.3145 | 9297.268 | 6769.654 | -13.95346 | 613.5623 | 1826.503 | 87.54891
71.980003 | 9321.2139 | 9309.619 | 6768.991 | 11.59519 | 618.1103 | 1835.116 | 87.40123
71.989998 | 9156.0908 | 9322.158 | 6768.327 | -166.0673 | 622.7086 | 1843.86 | 87.26291
72 | 9293.8721 | 9334.9 | 6767.659 | -41.02759 | 627.3632 | 1852.743 | 87.13369
72.010002 | 9333.333 | 9347.834 | 6766.99 | -14.50126 | 632.0731 | 1861.758 | 87.01356
72.019997 | 9258.3936 | 9360.943 | 6766.319 | -102.5492 | 636.8339 | 1870.887 | 86.90262
72.029999 | 9323.4023 | 9374.248 | 6765.645 | -50.84603 | 641.6537 | 1880.149 | 86.80057
72.040001 | 9287.1875 | 9387.731 | 6764.969 | -100.5436 | 646.5312 | 1889.523 | 86.70759
72.050003 | 9240.958 | 9401.389 | 6764.291 | -160.4311 | 651.4646 | 1899.01 | 86.62344
72.059998 | 9526.0342 | 9415.208 | 6763.612 | 110.8265 | 656.4539 | 1908.594 | 86.54827
72.07 | 9503.1943 | 9429.201 | 6762.93 | 73.993 | 661.5057 | 1918.284 | 86.4819
72.080002 | 9292.8174 | 9443.357 | 6762.245 | -150.5396 | 666.6189 | 1928.069 | 86.42428
72.089996 | 9658.1631 | 9457.654 | 6761.559 | 200.5089 | 671.7888 | 1937.931 | 86.37553
72.099998 | 9770.4043 | 9472.112 | 6760.871 | 298.2921 | 677.0233 | 1947.883 | 86.3354
72.110001 | 9611.8027 | 9486.716 | 6760.18 | 125.087 | 682.3235 | 1957.908 | 86.30403
72.120003 | 9581.7988 | 9501.455 | 6759.487 | 80.34406 | 687.6851 | 1968.001 | 86.28125
72.129997 | 9780.4473 | 9516.312 | 6758.792 | 264.1354 | 693.1091 | 1978.143 | 86.26717
72.139999 | 9485.2188 | 9531.308 | 6758.095 | -46.08916 | 698.6024 | 1988.349 | 86.26164
72.150002 | 9517.041 | 9546.422 | 6757.396 | -29.38108 | 704.164 | 1998.597 | 86.26474
72.160004 | 9500.9102 | 9561.643 | 6756.695 | -60.73236 | 709.7917 | 2008.88 | 86.27637
72.169998 | 9838.0273 | 9576.956 | 6755.992 | 261.0708 | 715.4859 | 2019.182 | 86.29656
72.18 | 9685.8076 | 9592.377 | 6755.286 | 93.43045 | 721.2537 | 2029.512 | 86.32529
72.190002 | 9755.5273 | 9607.887 | 6754.578 | 147.64 | 727.0942 | 2039.852 | 86.36249
72.199997 | 9946.2246 | 9623.463 | 6753.869 | 322.7612 | 733.0023 | 2050.184 | 86.40818
72.209999 | 10207.2627 | 9639.125 | 6753.157 | 568.1376 | 738.9868 | 2060.519 | 86.46235
72.220001 | 9973.3916 | 9654.852 | 6752.443 | 318.5398 | 745.0491 | 2070.835 | 86.52509
72.230003 | 9955.8135 | 9670.632 | 6751.727 | 285.1812 | 751.1844 | 2081.125 | 86.59619
72.239998 | 9932.7588 | 9686.451 | 6751.009 | 246.3083 | 757.3939 | 2091.372 | 86.67574
72.25 | 9952.1201 | 9702.319 | 6750.288 | 249.8009 | 763.6857 | 2101.581 | 86.76383
72.260002 | 10154.916 | 9718.22 | 6749.566 | 436.6957 | 770.0586 | 2111.736 | 86.86033
72.269997 | 10396.542 | 9734.13 | 6748.842 | 662.4119 | 776.5071 | 2121.816 | 86.96528
72.279999 | 10319.7002 | 9750.069 | 6748.115 | 569.6316 | 783.0419 | 2131.833 | 87.0787
72.290001 | 10406.833 | 9766.013 | 6747.386 | 640.8198 | 789.6618 | 2141.765 | 87.2007
72.300003 | 10270.7783 | 9781.954 | 6746.655 | 488.8241 | 796.3644 | 2151.604 | 87.33106
72.309998 | 10091.127 | 9797.876 | 6745.923 | 293.2512 | 803.1499 | 2161.333 | 87.46986
72.32 | 10126.0371 | 9813.792 | 6745.188 | 312.2453 | 810.0275 | 2170.959 | 87.61728
72.330002 | 10520.7275 | 9829.683 | 6744.45 | 691.0441 | 816.9959 | 2180.464 | 87.77318
72.339996 | 10466.2148 | 9845.53 | 6743.712 | 620.6847 | 824.049 | 2189.832 | 87.93752
72.349998 | 10446.8652 | 9861.347 | 6742.97 | 585.5178 | 831.1978 | 2199.069 | 88.11045
72.360001 | 10619.1191 | 9877.124 | 6742.227 | 741.9951 | 838.4438 | 2208.161 | 88.29207
72.370003 | 10617.7529 | 9892.843 | 6741.481 | 724.9101 | 845.7814 | 2217.098 | 88.48214
72.379997 | 10919.3848 | 9908.493 | 6740.734 | 1010.891 | 853.2124 | 2225.866 | 88.68073
72.389999 | 10930.8213 | 9924.092 | 6739.985 | 1006.729 | 860.7463 | 2234.473 | 88.88806
72.400002 | 10855.834 | 9939.624 | 6739.233 | 916.2105 | 868.3822 | 2242.904 | 89.1041
72.410004 | 11193.0742 | 9955.077 | 6738.479 | 1237.997 | 876.1172 | 2251.152 | 89.32876
72.419998 | 10950.6904 | 9970.442 | 6737.724 | 980.248 | 883.9515 | 2259.205 | 89.56198
72.43 | 10665.5928 | 9985.738 | 6736.966 | 679.8545 | 891.8962 | 2267.072 | 89.80412
72.440002 | 10697.7109 | 10000.95 | 6736.206 | 696.7622 | 899.9494 | 2274.738 | 90.05498
72.449997 | 11135.3096 | 10016.06 | 6735.444 | 1119.249 | 908.1048 | 2282.197 | 90.31448
72.459999 | 11152.3223 | 10031.09 | 6734.68 | 1121.229 | 916.3757 | 2289.455 | 90.58295
72.470001 | 11079.3369 | 10046.04 | 6733.914 | 1033.3 | 924.7611 | 2296.501 | 90.86038
72.480003 | 11194.8818 | 10060.88 | 6733.146 | 1133.998 | 933.2581 | 2303.333 | 91.14656
72.489998 | 11171.0254 | 10075.63 | 6732.376 | 1095.394 | 941.8669 | 2309.947 | 91.44154
72.5 | 11192.0605 | 10090.3 | 6731.604 | 1101.762 | 950.5995 | 2316.35 | 91.74571
72.510002 | 11213.4883 | 10104.87 | 6730.829 | 1108.614 | 959.4545 | 2322.532 | 92.05882
72.519997 | 11243.6377 | 10119.35 | 6730.053 | 1124.285 | 968.4245 | 2328.494 | 92.3808
72.529999 | 11007.3125 | 10133.75 | 6729.275 | 873.5597 | 977.5233 | 2334.243 | 92.71202
72.540001 | 11286.9971 | 10148.07 | 6728.494 | 1138.922 | 986.7533 | 2339.775 | 93.05247
72.550003 | 11737.2881 | 10162.31 | 6727.712 | 1574.977 | 996.1077 | 2345.09 | 93.40193
72.559998 | 11811.5254 | 10176.47 | 6726.928 | 1635.059 | 1005.588 | 2350.19 | 93.7604
72.57 | 11309.8809 | 10190.56 | 6726.141 | 1119.317 | 1015.208 | 2355.086 | 94.1284
72.580002 | 11272.4805 | 10204.6 | 6725.352 | 1067.884 | 1024.966 | 2359.772 | 94.50561
72.589996 | 11284.9336 | 10218.56 | 6724.562 | 1066.369 | 1034.854 | 2364.256 | 94.89191
72.599998 | 11572.7988 | 10232.49 | 6723.769 | 1340.313 | 1044.887 | 2368.542 | 95.28774
72.610001 | 11385.9121 | 10246.37 | 6722.974 | 1139.537 | 1055.067 | 2372.64 | 95.69317
72.620003 | 11109.6709 | 10260.22 | 6722.178 | 849.4502 | 1065.388 | 2376.547 | 96.10784
72.629997 | 11031.4229 | 10274.04 | 6721.38 | 757.3854 | 1075.852 | 2380.274 | 96.53176
72.639999 | 11354.5889 | 10287.85 | 6720.579 | 1066.743 | 1086.473 | 2383.829 | 96.96548
72.650002 | 11614.9072 | 10301.65 | 6719.776 | 1313.258 | 1097.249 | 2387.216 | 97.40886
72.660004 | 11275.0889 | 10315.46 | 6718.971 | 959.6309 | 1108.178 | 2390.448 | 97.86177
72.669998 | 11297.6113 | 10329.27 | 6718.165 | 968.3403 | 1119.259 | 2393.523 | 98.324
72.68 | 11566.9512 | 10343.12 | 6717.356 | 1223.828 | 1130.508 | 2396.463 | 98.7963
72.690002 | 11463.7314 | 10357.01 | 6716.545 | 1106.717 | 1141.925 | 2399.267 | 99.27829
72.699997 | 11512.3359 | 10370.95 | 6715.733 | 1141.386 | 1153.498 | 2401.949 | 99.76974
72.709999 | 11660.9531 | 10384.96 | 6714.918 | 1275.998 | 1165.249 | 2404.517 | 100.2713
72.720001 | 11678.2354 | 10399.04 | 6714.101 | 1279.194 | 1177.175 | 2406.982 | 100.7829
72.730003 | 11238.582 | 10413.21 | 6713.282 | 825.371 | 1189.274 | 2409.351 | 101.3041
72.739998 | 11287.7266 | 10427.48 | 6712.462 | 860.2468 | 1201.545 | 2411.638 | 101.8351
72.75 | 11378.6914 | 10441.88 | 6711.639 | 936.8144 | 1214.006 | 2413.856 | 102.3764
72.760002 | 11291.0156 | 10456.41 | 6710.814 | 834.6097 | 1226.656 | 2416.008 | 102.9277
72.769997 | 11776.5293 | 10471.07 | 6709.988 | 1305.455 | 1239.483 | 2418.114 | 103.4887
72.779999 | 11819.5117 | 10485.91 | 6709.159 | 1333.604 | 1252.509 | 2420.179 | 104.0602
72.790001 | 11618.9375 | 10500.92 | 6708.328 | 1118.013 | 1265.738 | 2422.217 | 104.6419
72.800003 | 11487.8389 | 10516.12 | 6707.495 | 971.716 | 1279.158 | 2424.236 | 105.2337
72.809998 | 11413.04 | 10531.52 | 6706.661 | 881.5189 | 1292.775 | 2426.25 | 105.8354
72.82 | 11607.7617 | 10547.15 | 6705.824 | 1060.609 | 1306.606 | 2428.275 | 106.4478
72.830002 | 11644.9316 | 10563.02 | 6704.986 | 1081.913 | 1320.65 | 2430.313 | 107.0706
72.839996 | 11480.8828 | 10579.13 | 6704.146 | 901.7546 | 1334.895 | 2432.384 | 107.7033
72.849998 | 11595.7207 | 10595.51 | 6703.303 | 1000.214 | 1349.365 | 2434.492 | 108.3468
72.860001 | 11425.7373 | 10612.18 | 6702.459 | 813.5581 | 1364.063 | 2436.657 | 109.001
72.870003 | 11408.4766 | 10629.14 | 6701.612 | 779.3402 | 1378.979 | 2438.88 | 109.6655
72.879997 | 11483.6064 | 10646.4 | 6700.764 | 837.2052 | 1394.116 | 2441.181 | 110.3403
72.889999 | 11466.5371 | 10664 | 6699.914 | 802.5354 | 1409.495 | 2443.567 | 111.0261
72.900002 | 11498.4814 | 10681.95 | 6699.061 | 816.5356 | 1425.115 | 2446.046 | 111.7228
72.910004 | 11468.1934 | 10700.25 | 6698.207 | 767.9466 | 1440.971 | 2448.638 | 112.4301
72.919998 | 11645.6152 | 10718.9 | 6697.352 | 926.7103 | 1457.065 | 2451.341 | 113.1478
72.93 | 11771.9141 | 10737.97 | 6696.493 | 1033.948 | 1473.418 | 2454.177 | 113.877
72.940002 | 11490.7988 | 10757.43 | 6695.633 | 733.3682 | 1490.029 | 2457.151 | 114.6171
72.949997 | 11349.8203 | 10777.3 | 6694.772 | 572.5241 | 1506.885 | 2460.272 | 115.3678
72.959999 | 11259.8174 | 10797.6 | 6693.908 | 462.2134 | 1524.014 | 2463.552 | 116.13
72.970001 | 11081.2998 | 10818.36 | 6693.042 | 262.9387 | 1541.415 | 2467.001 | 116.9037
72.980003 | 11068.3896 | 10839.57 | 6692.174 | 228.8211 | 1559.082 | 2470.624 | 117.6883
72.989998 | 11368.8896 | 10861.24 | 6691.305 | 507.6489 | 1577.017 | 2474.435 | 118.484
73 | 11555.1924 | 10883.42 | 6690.433 | 671.7772 | 1595.245 | 2478.446 | 119.2917
73.010002 | 11483.1836 | 10906.09 | 6689.56 | 577.0918 | 1613.763 | 2482.658 | 120.1109
73.019997 | 11545.1123 | 10929.27 | 6688.685 | 615.8436 | 1632.558 | 2487.085 | 120.9412
73.029999 | 11112.834 | 10952.98 | 6687.807 | 159.8506 | 1651.658 | 2491.734 | 121.7838
73.040001 | 11433.7246 | 10977.25 | 6686.928 | 456.4755 | 1671.069 | 2496.614 | 122.6385
73.050003 | 11788.5068 | 11002.06 | 6686.047 | 786.4488 | 1690.777 | 2501.729 | 123.5048
73.059998 | 11736.6094 | 11027.42 | 6685.164 | 709.1854 | 1710.787 | 2507.09 | 124.3828
73.07 | 11621.6396 | 11053.39 | 6684.279 | 568.2511 | 1731.126 | 2512.71 | 125.2736
73.080002 | 11726.6807 | 11079.95 | 6683.392 | 646.7328 | 1751.792 | 2518.587 | 126.1767
73.089996 | 11431.6953 | 11107.1 | 6682.504 | 324.5984 | 1772.768 | 2524.733 | 127.0916
73.099998 | 11476.6299 | 11134.87 | 6681.614 | 341.7562 | 1794.087 | 2531.153 | 128.0196
73.110001 | 11521.6602 | 11163.3 | 6680.721 | 358.361 | 1815.755 | 2537.862 | 128.9606
73.120003 | 11498.3516 | 11192.35 | 6679.827 | 305.9997 | 1837.757 | 2544.855 | 129.9141
73.129997 | 11624.8828 | 11222.05 | 6678.931 | 402.833 | 1860.096 | 2552.142 | 130.88
73.139999 | 11518.4844 | 11252.43 | 6678.033 | 266.054 | 1882.802 | 2559.736 | 131.8595
73.150002 | 11802.9248 | 11283.5 | 6677.133 | 519.4245 | 1905.879 | 2567.636 | 132.8526
73.160004 | 12029.7842 | 11315.26 | 6676.231 | 714.5283 | 1929.311 | 2575.856 | 133.8588
73.169998 | 11986.7998 | 11347.69 | 6675.328 | 639.107 | 1953.103 | 2584.385 | 134.8779
73.18 | 11800.3115 | 11380.87 | 6674.422 | 419.4404 | 1977.286 | 2593.251 | 135.9113
73.190002 | 11771.6387 | 11414.78 | 6673.515 | 356.8579 | 2001.859 | 2602.448 | 136.9586
73.199997 | 12140.8379 | 11449.4 | 6672.606 | 691.4347 | 2026.8 | 2611.978 | 138.019
73.209999 | 12353.0381 | 11484.8 | 6671.695 | 868.2402 | 2052.151 | 2621.858 | 139.0941
73.220001 | 11917.9053 | 11520.96 | 6670.782 | 396.9447 | 2077.908 | 2632.087 | 140.1838
73.230003 | 11972.8389 | 11557.88 | 6669.867 | 414.9546 | 2104.062 | 2642.668 | 141.2874
73.239998 | 12043.252 | 11595.58 | 6668.951 | 447.6769 | 2130.615 | 2653.605 | 142.4049
73.25 | 11857.2939 | 11634.09 | 6668.032 | 223.206 | 2157.601 | 2664.917 | 143.5379
73.260002 | 11808.333 | 11673.41 | 6667.112 | 134.9228 | 2185.017 | 2676.596 | 144.6855
73.269997 | 11881.4004 | 11713.52 | 6666.19 | 167.8782 | 2212.839 | 2688.646 | 145.8473
73.279999 | 11933.2051 | 11754.48 | 6665.266 | 178.721 | 2241.108 | 2701.085 | 147.0248
73.290001 | 12001.4248 | 11796.3 | 6664.34 | 205.1265 | 2269.831 | 2713.909 | 148.2177
73.300003 | 12049.8594 | 11838.95 | 6663.413 | 210.9134 | 2298.986 | 2727.122 | 149.4255
73.309998 | 12270.7236 | 11882.43 | 6662.484 | 388.29 | 2328.577 | 2740.725 | 150.648
73.32 | 12291.8203 | 11926.82 | 6661.552 | 364.9977 | 2358.642 | 2754.741 | 151.8868
73.330002 | 12084.2959 | 11972.1 | 6660.619 | 112.1995 | 2389.175 | 2769.16 | 153.1413
73.339996 | 12272.1309 | 12018.23 | 6659.685 | 253.9017 | 2420.149 | 2783.985 | 154.4105
73.349998 | 12200.6943 | 12065.28 | 6658.748 | 135.4101 | 2451.609 | 2799.231 | 155.6962
73.360001 | 12000.9004 | 12113.28 | 6657.81 | -112.3751 | 2483.56 | 2814.907 | 156.9983
73.370003 | 11971.5918 | 12162.16 | 6656.869 | -190.5728 | 2515.976 | 2831.003 | 158.3158
73.379997 | 12167.2139 | 12211.96 | 6655.928 | -44.74788 | 2548.861 | 2847.524 | 159.6486
73.389999 | 12170.2793 | 12262.73 | 6654.984 | -92.44849 | 2582.252 | 2864.494 | 160.9982
73.400002 | 12092.0791 | 12314.46 | 6654.038 | -222.3786 | 2616.151 | 2881.904 | 162.3644
73.410004 | 12081.624 | 12367.14 | 6653.091 | -285.5113 | 2650.531 | 2899.767 | 163.7464
73.419998 | 12182.6758 | 12420.74 | 6652.142 | -238.0659 | 2685.394 | 2918.061 | 165.1437
73.43 | 12459.9521 | 12475.37 | 6651.191 | -15.41467 | 2720.782 | 2936.835 | 166.5582
73.440002 | 12240.3291 | 12530.98 | 6650.239 | -290.6524 | 2756.684 | 2956.07 | 167.989
73.449997 | 12431.4248 | 12587.55 | 6649.285 | -156.1206 | 2793.064 | 2975.761 | 169.4351
73.459999 | 12539.7061 | 12645.14 | 6648.328 | -105.4356 | 2829.973 | 2995.942 | 170.8982
73.470001 | 12391.207 | 12703.76 | 6647.37 | -312.5552 | 2867.412 | 3016.602 | 172.3779
73.480003 | 12204.4688 | 12763.37 | 6646.411 | -558.9051 | 2905.346 | 3037.744 | 173.8733
73.489998 | 12087.3018 | 12823.98 | 6645.45 | -736.6744 | 2943.776 | 3059.367 | 175.3839
73.5 | 12450.1904 | 12885.65 | 6644.486 | -435.4561 | 2982.744 | 3081.504 | 176.9116
73.510002 | 12490.499 | 12948.35 | 6643.521 | -457.8534 | 3022.235 | 3104.14 | 178.4553
73.519997 | 12514.6592 | 13012.05 | 6642.555 | -497.3888 | 3062.206 | 3127.273 | 180.0137
73.529999 | 12432.4795 | 13076.82 | 6641.587 | -644.3411 | 3102.709 | 3150.936 | 181.5887
73.540001 | 12276.1875 | 13142.66 | 6640.617 | -866.4683 | 3143.742 | 3175.118 | 183.1797
73.550003 | 12413.4229 | 13209.51 | 6639.645 | -796.0909 | 3185.261 | 3199.823 | 184.7855
73.559998 | 12729.126 | 13277.39 | 6638.672 | -548.2619 | 3227.263 | 3225.047 | 186.4057
73.57 | 12965.085 | 13346.36 | 6637.696 | -381.2753 | 3269.791 | 3250.831 | 188.0419
73.580002 | 13047.9463 | 13416.39 | 6636.719 | -368.4438 | 3312.823 | 3277.156 | 189.6928
73.589996 | 12781.0986 | 13487.42 | 6635.741 | -706.3191 | 3356.306 | 3304.014 | 191.3571
73.599998 | 12635.7383 | 13559.53 | 6634.76 | -923.7928 | 3400.291 | 3331.443 | 193.0363
73.610001 | 12451.7109 | 13632.73 | 6633.778 | -1181.018 | 3444.771 | 3359.449 | 194.73
73.620003 | 12652.4199 | 13706.94 | 6632.794 | -1054.519 | 3489.696 | 3388.013 | 196.4366
73.629997 | 12993.6846 | 13782.15 | 6631.809 | -788.4692 | 3535.052 | 3417.137 | 198.1551
73.639999 | 12941.374 | 13858.45 | 6630.822 | -917.0762 | 3580.874 | 3446.867 | 199.8874
73.650002 | 13145.6836 | 13935.8 | 6629.833 | -790.1156 | 3627.151 | 3477.183 | 201.6323
73.660004 | 13221.5166 | 14014.15 | 6628.842 | -792.6377 | 3673.823 | 3508.1 | 203.3884
73.669998 | 13027.2852 | 14093.47 | 6627.851 | -1066.181 | 3720.877 | 3539.585 | 205.1543
73.68 | 13245.1572 | 14173.85 | 6626.856 | -928.6924 | 3768.349 | 3571.712 | 206.9322
73.690002 | 13415.4854 | 14255.23 | 6625.861 | -839.7455 | 3816.202 | 3604.449 | 208.7199
73.699997 | 13454.8398 | 14337.53 | 6624.864 | -882.6928 | 3864.367 | 3637.786 | 210.5155
73.709999 | 13201.5049 | 14420.85 | 6623.865 | -1219.346 | 3912.889 | 3671.775 | 212.3208
73.720001 | 12869.9717 | 14505.14 | 6622.864 | -1635.17 | 3961.747 | 3706.397 | 214.134
73.730003 | 13050.1455 | 14590.34 | 6621.862 | -1540.192 | 4010.87 | 3741.652 | 215.9537
73.739998 | 13050.8516 | 14676.41 | 6620.859 | -1625.554 | 4060.233 | 3777.536 | 217.7783
73.75 | 12901.7295 | 14763.43 | 6619.853 | -1861.701 | 4109.867 | 3814.101 | 219.6092
73.760002 | 12932.4561 | 14851.33 | 6618.846 | -1918.873 | 4159.721 | 3851.318 | 221.4442
73.769997 | 13417.0107 | 14940.01 | 6617.837 | -1523 | 4209.717 | 3889.175 | 223.2809
73.779999 | 13449.5977 | 15029.57 | 6616.827 | -1579.97 | 4259.888 | 3927.733 | 225.1207
73.790001 | 13300.0742 | 15119.94 | 6615.815 | -1819.867 | 4310.203 | 3966.962 | 226.9616
73.800003 | 13720.2559 | 15211.05 | 6614.801 | -1490.793 | 4360.579 | 4006.867 | 228.8016
73.809998 | 14012.5508 | 15302.84 | 6613.786 | -1290.291 | 4410.98 | 4047.437 | 230.6388
73.82 | 13716.6318 | 15395.4 | 6612.769 | -1678.768 | 4461.426 | 4088.731 | 232.4744
73.830002 | 13618.4297 | 15488.62 | 6611.75 | -1870.194 | 4511.854 | 4130.714 | 234.3054
73.839996 | 13616.667 | 15582.4 | 6610.731 | -1965.736 | 4562.173 | 4173.37 | 236.1294
73.849998 | 13636.3691 | 15676.82 | 6609.709 | -2040.448 | 4612.406 | 4216.755 | 237.947
73.860001 | 13576.0059 | 15771.82 | 6608.685 | -2195.813 | 4662.51 | 4260.867 | 239.7564
73.870003 | 13479.5557 | 15867.28 | 6607.66 | -2387.724 | 4712.391 | 4305.674 | 241.5546
73.879997 | 13589.6025 | 15963.15 | 6606.634 | -2373.544 | 4762.001 | 4351.172 | 243.3395
73.889999 | 13979.3584 | 16059.48 | 6605.606 | -2080.125 | 4811.341 | 4397.424 | 245.1119
73.900002 | 14094.6826 | 16156.2 | 6604.576 | -2061.518 | 4860.36 | 4444.395 | 246.8689
73.910004 | 13922.8896 | 16253.21 | 6603.545 | -2330.324 | 4908.967 | 4492.094 | 248.6082
73.919998 | 14019.2842 | 16350.39 | 6602.513 | -2331.108 | 4957.086 | 4540.467 | 250.3269
73.93 | 14497.6572 | 16447.87 | 6601.478 | -1950.208 | 5004.743 | 4589.618 | 252.0259
73.940002 | 14623.2227 | 16545.48 | 6600.442 | -1922.257 | 5051.85 | 4639.486 | 253.7017
73.949997 | 14651.2178 | 16643.11 | 6599.405 | -1991.894 | 5098.307 | 4690.049 | 255.3515
73.959999 | 14179.9482 | 16740.83 | 6598.366 | -2560.886 | 5144.118 | 4741.375 | 256.9754
73.970001 | 14017.2402 | 16838.54 | 6597.325 | -2821.301 | 5189.225 | 4793.42 | 258.5704
73.980003 | 13883.8711 | 16936.12 | 6596.283 | -3052.253 | 5233.527 | 4846.18 | 260.1342
73.989998 | 14111.9756 | 17033.5 | 6595.24 | -2921.522 | 5276.965 | 4899.629 | 261.664
74 | 14307.7471 | 17130.72 | 6594.194 | -2822.977 | 5319.533 | 4953.837 | 263.16
74.010002 | 14596.9922 | 17227.66 | 6593.147 | -2630.664 | 5361.147 | 5008.743 | 264.6188
74.019997 | 14345.9355 | 17324.17 | 6592.1 | -2978.232 | 5401.711 | 5064.319 | 266.0375
74.029999 | 14781.874 | 17420.32 | 6591.05 | -2638.448 | 5441.221 | 5120.635 | 267.4161
74.040001 | 14898.8281 | 17516 | 6589.998 | -2617.176 | 5479.618 | 5177.637 | 268.7517
74.050003 | 15336.502 | 17611.1 | 6588.945 | -2274.601 | 5516.805 | 5235.311 | 270.042
74.059998 | 15222.8789 | 17705.53 | 6587.891 | -2482.652 | 5552.73 | 5293.625 | 271.2845
74.07 | 15066.7852 | 17799.34 | 6586.835 | -2732.557 | 5587.381 | 5352.647 | 272.4791
74.080002 | 14956.6748 | 17892.38 | 6585.778 | -2935.709 | 5620.677 | 5412.306 | 273.6226
74.089996 | 15207.8691 | 17984.54 | 6584.719 | -2776.667 | 5652.543 | 5472.561 | 274.7129
74.099998 | 15270.2627 | 18075.85 | 6583.659 | -2805.583 | 5682.967 | 5533.47 | 275.7495
74.110001 | 15214.3945 | 18166.23 | 6582.597 | -2951.838 | 5711.898 | 5595.007 | 276.7303
74.120003 | 15507.0381 | 18255.56 | 6581.533 | -2748.517 | 5739.261 | 5657.107 | 277.6532
74.129997 | 15454.5059 | 18343.74 | 6580.469 | -2889.232 | 5765.014 | 5719.739 | 278.5161
74.139999 | 15658.2832 | 18430.83 | 6579.403 | -2772.544 | 5789.138 | 5782.967 | 279.3192
74.150002 | 15627.0664 | 18516.7 | 6578.335 | -2889.638 | 5811.592 | 5846.718 | 280.06
74.160004 | 15802.3555 | 18601.3 | 6577.265 | -2798.946 | 5832.323 | 5910.976 | 280.7376
74.169998 | 15656.0176 | 18684.47 | 6576.195 | -3028.448 | 5851.277 | 5975.643 | 281.3499
74.18 | 15887.1025 | 18766.32 | 6575.123 | -2879.218 | 5868.47 | 6040.83 | 281.8972
74.190002 | 16012.333 | 18846.7 | 6574.049 | -2834.362 | 5883.843 | 6106.426 | 282.3775
74.199997 | 16475.0508 | 18925.51 | 6572.975 | -2450.455 | 5897.369 | 6172.372 | 282.7901
74.209999 | 16710.8613 | 19002.8 | 6571.898 | -2291.942 | 5909.041 | 6238.728 | 283.1347
74.220001 | 16617.7871 | 19078.47 | 6570.82 | -2460.686 | 5918.837 | 6305.405 | 283.4101
74.230003 | 16622.4453 | 19152.45 | 6569.741 | -2530.007 | 5926.731 | 6372.365 | 283.616
74.239998 | 16516.0215 | 19224.67 | 6568.661 | -2708.647 | 5932.716 | 6439.541 | 283.7518
74.25 | 16607.1387 | 19295.18 | 6567.578 | -2688.036 | 5936.792 | 6506.987 | 283.8175
74.260002 | 16817.5664 | 19363.84 | 6566.495 | -2546.271 | 5938.937 | 6574.593 | 283.8124
74.269997 | 17589.668 | 19430.6 | 6565.41 | -1840.932 | 5939.162 | 6642.29 | 283.7369
74.279999 | 17466.0547 | 19495.51 | 6564.324 | -2029.455 | 5937.466 | 6710.128 | 283.5912
74.290001 | 17270.8242 | 19558.47 | 6563.236 | -2287.641 | 5933.854 | 6778.001 | 283.3747
74.300003 | 17391.3887 | 19619.43 | 6562.147 | -2228.043 | 5928.335 | 6845.862 | 283.0885
74.309998 | 17504.9258 | 19678.35 | 6561.057 | -2173.42 | 5920.925 | 6913.632 | 282.7328
74.32 | 17960.9785 | 19735.26 | 6559.964 | -1774.284 | 5911.637 | 6981.353 | 282.3079
74.330002 | 18714.4004 | 19790.07 | 6558.871 | -1075.665 | 5900.476 | 7048.904 | 281.8143
74.339996 | 18735.5566 | 19842.73 | 6557.777 | -1107.169 | 5887.491 | 7116.203 | 281.2537
74.349998 | 18242.9395 | 19893.27 | 6556.681 | -1650.335 | 5872.689 | 7183.279 | 280.6261
74.360001 | 18214.1973 | 19941.67 | 6555.583 | -1727.469 | 5856.093 | 7250.058 | 279.9323
74.370003 | 18729.2207 | 19987.85 | 6554.484 | -1258.627 | 5837.75 | 7316.439 | 279.1742
74.379997 | 18983.6562 | 20031.78 | 6553.385 | -1048.126 | 5817.698 | 7382.346 | 278.3529
74.389999 | 19361.0703 | 20073.52 | 6552.283 | -712.4481 | 5795.953 | 7447.813 | 277.469
74.400002 | 19783.1777 | 20112.98 | 6551.18 | -329.8037 | 5772.552 | 7512.726 | 276.5239
74.410004 | 19550.2188 | 20150.18 | 6550.076 | -599.9641 | 5747.556 | 7577.032 | 275.5197
74.419998 | 19815.5215 | 20185.04 | 6548.971 | -369.5215 | 5721.014 | 7640.6 | 274.4583
74.43 | 20124.4434 | 20217.65 | 6547.864 | -93.20693 | 5692.942 | 7703.505 | 273.3398
74.440002 | 20066.4824 | 20247.91 | 6546.755 | -181.4287 | 5663.388 | 7765.601 | 272.1665
74.449997 | 20202.0859 | 20275.84 | 6545.647 | -73.75284 | 5632.442 | 7826.809 | 270.9414
74.459999 | 20386.2734 | 20301.46 | 6544.536 | 84.81264 | 5600.111 | 7887.15 | 269.6646
74.470001 | 20853.2031 | 20324.72 | 6543.423 | 528.4868 | 5566.444 | 7946.511 | 268.338
74.480003 | 21286.3594 | 20345.64 | 6542.31 | 940.7223 | 5531.527 | 8004.835 | 266.9647
74.489998 | 21478.7656 | 20364.19 | 6541.196 | 1114.572 | 5495.415 | 8062.036 | 265.5466
74.5 | 21560.2051 | 20380.42 | 6540.08 | 1179.781 | 5458.124 | 8118.136 | 264.0841
74.510002 | 22164.9336 | 20394.27 | 6538.962 | 1770.659 | 5419.716 | 8173.016 | 262.5801
74.519997 | 22456.4824 | 20405.79 | 6537.844 | 2050.697 | 5380.294 | 8226.609 | 261.0379
74.529999 | 22342.6211 | 20414.97 | 6536.724 | 1927.648 | 5339.861 | 8278.931 | 259.4574
74.540001 | 22682.2578 | 20421.8 | 6535.603 | 2260.46 | 5298.469 | 8329.884 | 257.841
74.550003 | 23070.207 | 20426.32 | 6534.48 | 2643.891 | 5256.217 | 8379.426 | 256.192
74.559998 | 23564.4883 | 20428.51 | 6533.357 | 3135.978 | 5213.161 | 8427.48 | 254.5126
74.57 | 24136.5898 | 20428.41 | 6532.232 | 3708.176 | 5169.308 | 8474.07 | 252.8028
74.580002 | 24040.084 | 20426 | 6531.106 | 3614.08 | 5124.729 | 8519.104 | 251.0658
74.589996 | 24033.252 | 20421.34 | 6529.979 | 3611.912 | 5079.528 | 8562.527 | 249.305
74.599998 | 24716.5371 | 20414.43 | 6528.851 | 4302.103 | 5033.699 | 8604.364 | 247.5203
74.610001 | 24824.2246 | 20405.28 | 6527.72 | 4418.944 | 4987.295 | 8644.552 | 245.7136
74.620003 | 24981.123 | 20393.94 | 6526.589 | 4587.181 | 4940.411 | 8683.053 | 243.8886
74.629997 | 24806.9746 | 20380.42 | 6525.458 | 4426.554 | 4893.101 | 8719.814 | 242.0474
74.639999 | 24761.0645 | 20364.76 | 6524.324 | 4396.307 | 4845.369 | 8754.875 | 240.1897
74.650002 | 25044.6543 | 20346.95 | 6523.189 | 4697.702 | 4797.263 | 8788.182 | 238.3181
74.660004 | 25189.6348 | 20327.08 | 6522.053 | 4862.554 | 4748.871 | 8819.722 | 236.4353
74.669998 | 25602.5312 | 20305.17 | 6520.916 | 5297.357 | 4700.261 | 8849.452 | 234.544
74.68 | 26084.9414 | 20281.24 | 6519.778 | 5803.697 | 4651.403 | 8877.419 | 232.6431
74.690002 | 26056.0137 | 20255.33 | 6518.638 | 5800.686 | 4602.371 | 8903.583 | 230.7359
74.699997 | 25952.082 | 20227.52 | 6517.498 | 5724.567 | 4553.254 | 8927.938 | 228.8253
74.709999 | 25894.5898 | 20197.81 | 6516.356 | 5696.777 | 4504.032 | 8950.514 | 226.9103
74.720001 | 26373.9746 | 20166.25 | 6515.213 | 6207.728 | 4454.743 | 8971.297 | 224.9933
74.730003 | 26548.9395 | 20132.93 | 6514.068 | 6416.011 | 4405.473 | 8990.309 | 223.0768
74.739998 | 26384.0957 | 20097.88 | 6512.924 | 6286.213 | 4356.259 | 9007.537 | 221.1626
74.75 | 25797.8223 | 20061.13 | 6511.777 | 5736.689 | 4307.081 | 9023.026 | 219.2497
74.760002 | 25893.2422 | 20022.75 | 6510.629 | 5870.496 | 4257.995 | 9036.781 | 217.341
74.769997 | 25566.8047 | 19982.83 | 6509.481 | 5583.978 | 4209.081 | 9048.826 | 215.4389
74.779999 | 25179.1797 | 19941.38 | 6508.331 | 5237.802 | 4160.307 | 9059.198 | 213.542
74.790001 | 25403 | 19898.45 | 6507.18 | 5504.547 | 4111.701 | 9067.92 | 211.6526
74.800003 | 25369.2012 | 19854.17 | 6506.027 | 5515.027 | 4063.338 | 9075.037 | 209.7724
74.809998 | 24920.9043 | 19808.58 | 6504.874 | 5112.322 | 4015.244 | 9080.561 | 207.9031
74.82 | 24806.4434 | 19761.69 | 6503.72 | 5044.749 | 3967.388 | 9084.544 | 206.0433
74.830002 | 24479.8105 | 19713.61 | 6502.564 | 4766.205 | 3919.818 | 9087.028 | 204.1955
74.839996 | 24415.5352 | 19664.42 | 6501.408 | 4751.111 | 3872.602 | 9088.053 | 202.3615
74.849998 | 24057.9746 | 19614.17 | 6500.25 | 4443.802 | 3825.696 | 9087.686 | 200.5401
74.860001 | 23924.248 | 19562.88 | 6499.091 | 4361.37 | 3779.123 | 9085.932 | 198.7323
74.870003 | 23189.3457 | 19510.7 | 6497.931 | 3678.641 | 3732.943 | 9082.891 | 196.9402
74.879997 | 23251.7129 | 19457.68 | 6496.77 | 3794.03 | 3687.173 | 9078.574 | 195.165
74.889999 | 23217.5234 | 19403.85 | 6495.608 | 3813.675 | 3641.784 | 9073.052 | 193.4049
74.900002 | 22778.0801 | 19349.28 | 6494.445 | 3428.803 | 3596.79 | 9066.382 | 191.6615
74.910004 | 22979.8984 | 19294.07 | 6493.28 | 3685.832 | 3552.238 | 9058.612 | 189.9358
74.919998 | 22779.2207 | 19238.33 | 6492.116 | 3540.891 | 3508.166 | 9049.819 | 188.2296
74.93 | 22196.6562 | 19182.02 | 6490.949 | 3014.641 | 3464.508 | 9040.018 | 186.5404
74.940002 | 21934.3066 | 19125.26 | 6489.781 | 2809.048 | 3421.306 | 9029.301 | 184.8703
74.949997 | 22009.2441 | 19068.17 | 6488.614 | 2941.078 | 3378.607 | 9017.725 | 183.2206
74.959999 | 21579.0801 | 19010.73 | 6487.444 | 2568.354 | 3336.366 | 9005.327 | 181.5895
74.970001 | 21525.1719 | 18953.02 | 6486.273 | 2572.154 | 3294.588 | 8992.178 | 179.9781
74.980003 | 20997.6895 | 18895.16 | 6485.101 | 2102.525 | 3253.32 | 8978.355 | 178.3874
74.989998 | 20229.7676 | 18837.2 | 6483.93 | 1392.564 | 3212.568 | 8963.888 | 176.8181
75 | 20011.4824 | 18779.13 | 6482.756 | 1232.352 | 3172.287 | 8948.819 | 175.2683
75.010002 | 19948.6543 | 18721.06 | 6481.581 | 1227.59 | 3132.505 | 8933.239 | 173.7396
75.019997 | 19670.2363 | 18663.09 | 6480.406 | 1007.142 | 3093.26 | 8917.196 | 172.2328
75.029999 | 19392.7793 | 18605.2 | 6479.229 | 787.5796 | 3054.503 | 8900.721 | 170.7463
75.040001 | 18903.5664 | 18547.45 | 6478.051 | 356.117 | 3016.238 | 8883.879 | 169.2809
75.050003 | 18653.1504 | 18489.95 | 6476.873 | 163.1955 | 2978.502 | 8866.743 | 167.8371
75.059998 | 18847.4922 | 18432.74 | 6475.694 | 414.7544 | 2941.294 | 8849.334 | 166.4156
75.07 | 18782.0449 | 18375.78 | 6474.513 | 406.2662 | 2904.572 | 8831.679 | 165.0145
75.080002 | 18530.1621 | 18319.19 | 6473.331 | 210.9758 | 2868.357 | 8813.863 | 163.6349
75.089996 | 17889.9551 | 18263.02 | 6472.15 | -373.0667 | 2832.678 | 8795.916 | 162.2777
75.099998 | 17486.0293 | 18207.29 | 6470.966 | -721.2567 | 2797.49 | 8777.889 | 160.9411
75.110001 | 17698.5 | 18151.96 | 6469.782 | -453.4643 | 2762.79 | 8759.767 | 159.6254
75.120003 | 17693.6777 | 18097.2 | 6468.596 | -403.5257 | 2728.612 | 8741.664 | 158.3315
75.129997 | 17167.2578 | 18042.98 | 6467.411 | -875.7217 | 2694.95 | 8723.559 | 157.0597
75.139999 | 17048.6738 | 17989.29 | 6466.223 | -940.6173 | 2661.77 | 8705.49 | 155.808
75.150002 | 17045.5332 | 17936.18 | 6465.035 | -890.6464 | 2629.068 | 8687.499 | 154.5772
75.160004 | 16657.7402 | 17883.69 | 6463.846 | -1225.949 | 2596.875 | 8669.601 | 153.3675
75.169998 | 16592.8457 | 17831.87 | 6462.657 | -1239.021 | 2565.184 | 8651.846 | 152.1795
75.18 | 16256.5449 | 17780.62 | 6461.466 | -1524.078 | 2533.954 | 8634.191 | 151.0113
75.190002 | 16156.3945 | 17730.05 | 6460.274 | -1573.656 | 2503.202 | 8616.711 | 149.8636
75.199997 | 16337.3525 | 17680.17 | 6459.082 | -1342.821 | 2472.948 | 8599.406 | 148.7371
75.209999 | 16251.0381 | 17630.94 | 6457.888 | -1379.9 | 2443.15 | 8582.27 | 147.6299
75.220001 | 16054.9512 | 17582.35 | 6456.694 | -1527.402 | 2413.804 | 8565.312 | 146.5427
75.230003 | 16270.3066 | 17534.48 | 6455.498 | -1264.176 | 2384.933 | 8548.576 | 145.4757
75.239998 | 16260.5635 | 17487.29 | 6454.303 | -1226.728 | 2356.532 | 8532.028 | 144.4289
75.25 | 15971.4668 | 17440.72 | 6453.106 | -1469.253 | 2328.563 | 8515.65 | 143.4008
75.260002 | 15866.124 | 17394.82 | 6451.908 | -1528.697 | 2301.037 | 8499.484 | 142.3922
75.269997 | 16113.707 | 17349.6 | 6450.71 | -1235.89 | 2273.973 | 8483.511 | 141.4033
75.279999 | 15929.9619 | 17304.98 | 6449.51 | -1375.016 | 2247.331 | 8467.705 | 140.4326
75.290001 | 15460.7148 | 17260.95 | 6448.31 | -1800.238 | 2221.106 | 8452.057 | 139.4806
75.300003 | 16107.3154 | 17217.56 | 6447.108 | -1110.249 | 2195.319 | 8436.589 | 138.5474
75.309998 | 16399.0781 | 17174.76 | 6445.907 | -775.6776 | 2169.964 | 8421.252 | 137.6329
75.32 | 16225.333 | 17132.45 | 6444.704 | -907.121 | 2145.005 | 8406.009 | 136.7359
75.330002 | 16364.3369 | 17090.69 | 6443.5 | -726.3567 | 2120.451 | 8390.885 | 135.8569
75.339996 | 15946.8652 | 17049.45 | 6442.297 | -1102.581 | 2096.32 | 8375.833 | 134.9961
75.349998 | 16003.9619 | 17008.67 | 6441.091 | -1004.703 | 2072.574 | 8360.847 | 134.1523
75.360001 | 16194.1162 | 16968.27 | 6439.885 | -774.1526 | 2049.208 | 8345.85 | 133.3255
75.370003 | 16029.4561 | 16928.32 | 6438.678 | -898.8615 | 2026.24 | 8330.883 | 132.5161
75.379997 | 16259.6797 | 16888.73 | 6437.471 | -629.0502 | 2003.664 | 8315.87 | 131.724
75.389999 | 16388.2109 | 16849.44 | 6436.263 | -461.2341 | 1981.452 | 8300.782 | 130.948
75.400002 | 16584.6484 | 16810.44 | 6435.054 | -225.7954 | 1959.599 | 8285.603 | 130.1883
75.410004 | 16539.8125 | 16771.7 | 6433.843 | -231.8833 | 1938.122 | 8270.286 | 129.4449
75.419998 | 16355.584 | 16733.19 | 6432.634 | -377.6012 | 1917.013 | 8254.82 | 128.7181
75.43 | 16391.0547 | 16694.79 | 6431.422 | -303.7364 | 1896.244 | 8239.118 | 128.0065
75.440002 | 16792.0195 | 16656.53 | 6430.21 | 135.4858 | 1875.821 | 8223.192 | 127.3106
75.449997 | 16876.5312 | 16618.38 | 6428.998 | 258.1538 | 1855.758 | 8206.992 | 126.6306
75.459999 | 16955.6953 | 16580.23 | 6427.784 | 375.4665 | 1836.018 | 8190.462 | 125.9653
75.470001 | 17244.0078 | 16542.06 | 6426.57 | 701.9443 | 1816.61 | 8173.569 | 125.3149
75.480003 | 17318.6426 | 16503.87 | 6425.354 | 814.7711 | 1797.534 | 8156.303 | 124.6795
75.489998 | 17234.0488 | 16465.59 | 6424.139 | 768.4557 | 1778.791 | 8138.604 | 124.0591
75.5 | 17640.4004 | 16427.14 | 6422.923 | 1213.262 | 1760.352 | 8120.411 | 123.4526
75.510002 | 17933.8145 | 16388.52 | 6421.706 | 1545.298 | 1742.224 | 8101.727 | 122.8604
75.519997 | 17729.2832 | 16349.69 | 6420.489 | 1379.59 | 1724.418 | 8082.504 | 122.2827
75.529999 | 17783.3496 | 16310.58 | 6419.27 | 1472.77 | 1706.906 | 8062.685 | 121.7184
75.540001 | 18174.1738 | 16271.15 | 6418.051 | 1903.026 | 1689.684 | 8042.245 | 121.1677
75.550003 | 18600.6973 | 16231.39 | 6416.831 | 2369.302 | 1672.764 | 8021.17 | 120.6307
75.559998 | 18427.125 | 16191.27 | 6415.611 | 2235.853 | 1656.141 | 7999.413 | 120.1072
75.57 | 18271.877 | 16150.69 | 6414.39 | 2121.183 | 1639.791 | 7976.917 | 119.5966
75.580002 | 18192.9102 | 16109.67 | 6413.168 | 2083.237 | 1623.719 | 7953.687 | 119.099
75.589996 | 18720.4062 | 16068.18 | 6411.946 | 2652.223 | 1607.936 | 7929.687 | 118.6144
75.599998 | 18783.877 | 16026.16 | 6410.723 | 2757.717 | 1592.415 | 7904.88 | 118.1423
75.610001 | 18876.7852 | 15983.56 | 6409.499 | 2893.225 | 1577.154 | 7879.225 | 117.6825
75.620003 | 19062.4395 | 15940.41 | 6408.274 | 3122.033 | 1562.163 | 7852.734 | 117.2351
75.629997 | 19076.6504 | 15896.67 | 6407.05 | 3179.981 | 1547.437 | 7825.381 | 116.8002
75.639999 | 18946.2969 | 15852.27 | 6405.825 | 3094.026 | 1532.959 | 7797.11 | 116.377
75.650002 | 19035.0117 | 15807.22 | 6404.598 | 3227.792 | 1518.724 | 7767.932 | 115.9655
75.660004 | 19056.002 | 15761.5 | 6403.371 | 3294.501 | 1504.743 | 7737.82 | 115.5658
75.669998 | 19056.332 | 15715.13 | 6402.145 | 3341.198 | 1491.01 | 7706.801 | 115.178
75.68 | 19077.3223 | 15668.02 | 6400.917 | 3409.3 | 1477.508 | 7674.796 | 114.8013
75.690002 | 19159.2754 | 15620.21 | 6399.688 | 3539.07 | 1464.238 | 7641.843 | 114.4358
75.699997 | 19063.1172 | 15571.69 | 6398.46 | 3491.425 | 1451.211 | 7607.94 | 114.0817
75.709999 | 18790.9453 | 15522.41 | 6397.23 | 3268.536 | 1438.401 | 7573.039 | 113.7384
75.720001 | 18963.3203 | 15472.39 | 6396 | 3490.928 | 1425.816 | 7537.17 | 113.4059
75.730003 | 18953.1426 | 15421.64 | 6394.769 | 3531.502 | 1413.454 | 7500.333 | 113.0842
75.739998 | 18981.8965 | 15370.18 | 6393.539 | 3611.719 | 1401.316 | 7462.55 | 112.7733
75.75 | 18443.8047 | 15317.94 | 6392.307 | 3125.868 | 1389.383 | 7423.774 | 112.4727
75.760002 | 18803.7852 | 15264.97 | 6391.074 | 3538.817 | 1377.66 | 7384.051 | 112.1824
75.769997 | 18501.1738 | 15211.3 | 6389.842 | 3289.872 | 1366.153 | 7343.404 | 111.9026
75.779999 | 18337.3672 | 15156.88 | 6388.609 | 3180.491 | 1354.845 | 7301.789 | 111.6327
75.790001 | 18428.0586 | 15101.74 | 6387.375 | 3326.318 | 1343.733 | 7259.261 | 111.3727
75.800003 | 18344.6875 | 15045.91 | 6386.14 | 3298.774 | 1332.824 | 7215.826 | 111.1228
75.809998 | 18516.6387 | 14989.44 | 6384.906 | 3527.201 | 1322.115 | 7171.533 | 110.8828
75.82 | 18053.2188 | 14932.25 | 6383.671 | 3120.965 | 1311.592 | 7126.338 | 110.6522
75.830002 | 17977.9766 | 14874.43 | 6382.435 | 3103.548 | 1301.257 | 7080.306 | 110.4313
75.839996 | 17957.8672 | 14816.01 | 6381.2 | 3141.854 | 1291.117 | 7033.477 | 110.22
75.849998 | 17733.541 | 14756.95 | 6379.963 | 2976.589 | 1281.155 | 6985.816 | 110.018
75.860001 | 17616.2227 | 14697.3 | 6378.725 | 2918.925 | 1271.37 | 6937.377 | 109.8252
75.870003 | 17347.8359 | 14637.09 | 6377.488 | 2710.743 | 1261.768 | 6888.195 | 109.6417
75.879997 | 17014.5586 | 14576.4 | 6376.25 | 2438.154 | 1252.347 | 6838.34 | 109.4674
75.889999 | 16832.5117 | 14515.15 | 6375.012 | 2317.358 | 1243.093 | 6787.748 | 109.302
75.900002 | 16989 | 14453.43 | 6373.773 | 2535.567 | 1234.009 | 6736.506 | 109.1455
75.910004 | 16879.9375 | 14391.26 | 6372.533 | 2488.678 | 1225.097 | 6684.632 | 108.9978
75.919998 | 16755.7305 | 14328.72 | 6371.294 | 2427.007 | 1216.355 | 6632.215 | 108.8591
75.93 | 16468.9062 | 14265.75 | 6370.054 | 2203.157 | 1207.771 | 6579.195 | 108.7289
75.940002 | 16754.709 | 14202.42 | 6368.813 | 2552.286 | 1199.348 | 6525.655 | 108.6074
75.949997 | 16887.5859 | 14138.81 | 6367.573 | 2748.771 | 1191.091 | 6471.656 | 108.4945
75.959999 | 16369.4512 | 14074.87 | 6366.332 | 2294.586 | 1182.986 | 6417.158 | 108.3899
75.970001 | 15740.8018 | 14010.67 | 6365.09 | 1730.132 | 1175.036 | 6362.251 | 108.2938
75.980003 | 15522.4873 | 13946.25 | 6363.848 | 1576.242 | 1167.241 | 6306.951 | 108.2061
75.989998 | 15393.1104 | 13881.67 | 6362.606 | 1511.437 | 1159.601 | 6251.34 | 108.1266
76 | 15144.6006 | 13816.9 | 6361.363 | 1327.7 | 1152.106 | 6195.376 | 108.0553
76.010002 | 15068.7148 | 13752.01 | 6360.12 | 1316.708 | 1144.757 | 6139.138 | 107.9922
76.019997 | 15072.9502 | 13687.06 | 6358.877 | 1385.887 | 1137.56 | 6082.689 | 107.9371
76.029999 | 15156.667 | 13622.01 | 6357.633 | 1534.654 | 1130.503 | 6025.987 | 107.8901
76.040001 | 14699.7178 | 13556.95 | 6356.389 | 1142.772 | 1123.584 | 5969.122 | 107.8511
76.050003 | 14014.2021 | 13491.88 | 6355.144 | 522.3216 | 1116.81 | 5912.107 | 107.82
76.059998 | 14306.2354 | 13426.9 | 6353.9 | 879.335 | 1110.177 | 5855.027 | 107.7968
76.07 | 14665.46 | 13361.95 | 6352.655 | 1303.513 | 1103.677 | 5797.834 | 107.7814
76.080002 | 14199.9434 | 13297.1 | 6351.409 | 902.8464 | 1097.311 | 5740.603 | 107.7737
76.089996 | 13717.584 | 13232.43 | 6350.164 | 485.1567 | 1091.085 | 5683.405 | 107.7738
76.099998 | 13880.1074 | 13167.86 | 6348.918 | 712.2424 | 1084.987 | 5626.178 | 107.7817
76.110001 | 14029.377 | 13103.49 | 6347.672 | 925.8848 | 1079.018 | 5569.005 | 107.7972
76.120003 | 13981.0342 | 13039.34 | 6346.425 | 941.6964 | 1073.181 | 5511.911 | 107.8203
76.129997 | 13770.2861 | 12975.48 | 6345.179 | 794.8022 | 1067.476 | 5454.978 | 107.8509
76.139999 | 13138.0518 | 12911.85 | 6343.932 | 226.2048 | 1061.892 | 5398.134 | 107.8892
76.150002 | 12918.6729 | 12848.51 | 6342.684 | 70.16757 | 1056.435 | 5341.451 | 107.9349
76.160004 | 13202.7432 | 12785.48 | 6341.437 | 417.2582 | 1051.103 | 5284.957 | 107.9881
76.169998 | 13024.4443 | 12722.86 | 6340.19 | 301.5795 | 1045.897 | 5228.73 | 108.0488
76.18 | 12614.0098 | 12660.56 | 6338.941 | -46.55288 | 1040.809 | 5172.695 | 108.1169
76.190002 | 12646.0498 | 12598.65 | 6337.693 | 47.39933 | 1035.841 | 5116.924 | 108.1925
76.199997 | 12710.4424 | 12537.19 | 6336.445 | 173.2529 | 1030.996 | 5061.472 | 108.2753
76.209999 | 12854.3213 | 12476.11 | 6335.197 | 378.2109 | 1026.266 | 5006.282 | 108.3656
76.220001 | 12418.3164 | 12415.49 | 6333.948 | 2.822877 | 1021.655 | 4951.428 | 108.4632
76.230003 | 11870.5713 | 12355.33 | 6332.698 | -484.7619 | 1017.16 | 4896.906 | 108.5681
76.239998 | 12085.5713 | 12295.7 | 6331.45 | -210.129 | 1012.784 | 4842.787 | 108.6802
76.25 | 12156.2402 | 12236.53 | 6330.2 | -80.28702 | 1008.519 | 4789.008 | 108.7998
76.260002 | 12229.167 | 12177.87 | 6328.951 | 51.29864 | 1004.366 | 4735.625 | 108.9265
76.269997 | 12339.5654 | 12119.78 | 6327.702 | 219.7886 | 1000.33 | 4682.684 | 109.0605
76.279999 | 12148.0156 | 12062.18 | 6326.452 | 85.83229 | 996.4045 | 4630.125 | 109.2018
76.290001 | 12043.7715 | 12005.15 | 6325.202 | 38.61831 | 992.5875 | 4578.014 | 109.3504
76.300003 | 11796.0479 | 11948.68 | 6323.951 | -152.6312 | 988.883 | 4526.339 | 109.5062
76.309998 | 11741.6387 | 11892.82 | 6322.702 | -151.1831 | 985.2899 | 4475.161 | 109.6691
76.32 | 11600.2041 | 11837.51 | 6321.451 | -237.3084 | 981.804 | 4424.418 | 109.8394
76.330002 | 11699.7627 | 11782.8 | 6320.201 | -83.03385 | 978.4245 | 4374.155 | 110.0169
76.339996 | 11475.498 | 11728.73 | 6318.951 | -253.2275 | 975.1562 | 4324.417 | 110.2014
76.349998 | 11751.3311 | 11675.22 | 6317.7 | 76.11565 | 971.9931 | 4275.129 | 110.3934
76.360001 | 11781.4629 | 11622.32 | 6316.449 | 159.1401 | 968.9351 | 4226.346 | 110.5926
76.370003 | 11394.6387 | 11570.05 | 6315.198 | -175.4104 | 965.9844 | 4178.068 | 110.7991
76.379997 | 11412.126 | 11518.45 | 6313.948 | -106.3206 | 963.1405 | 4130.346 | 111.0126
76.389999 | 11321.2393 | 11467.43 | 6312.696 | -146.188 | 960.399 | 4083.098 | 111.2335
76.400002 | 11150.3975 | 11417.05 | 6311.445 | -266.6493 | 957.7629 | 4036.377 | 111.4618
76.410004 | 11133.248 | 11367.3 | 6310.194 | -234.052 | 955.2313 | 3990.178 | 111.6972
76.419998 | 11378.3027 | 11318.24 | 6308.943 | 60.06683 | 952.8038 | 3944.549 | 111.9399
76.43 | 11221.752 | 11269.77 | 6307.692 | -48.02181 | 950.4792 | 3899.413 | 112.19
76.440002 | 11079.4229 | 11221.95 | 6306.44 | -142.5302 | 948.2555 | 3854.81 | 112.4474
76.449997 | 10877.8672 | 11174.81 | 6305.19 | -296.9405 | 946.1369 | 3810.769 | 112.712
76.459999 | 10972.2051 | 11128.27 | 6303.938 | -156.069 | 944.1198 | 3767.232 | 112.9841
76.470001 | 10925.4785 | 11082.39 | 6302.687 | -156.907 | 942.2037 | 3724.231 | 113.2636
76.480003 | 10568.2969 | 11037.13 | 6301.435 | -468.8381 | 940.3904 | 3681.759 | 113.5505
76.489998 | 10383.7266 | 10992.56 | 6300.185 | -608.8337 | 938.6797 | 3639.851 | 113.8447
76.5 | 10575.8857 | 10948.6 | 6298.933 | -372.7114 | 937.0702 | 3598.447 | 114.1465
76.510002 | 10892.3584 | 10905.27 | 6297.682 | -12.913 | 935.5601 | 3557.574 | 114.4558
76.519997 | 10919.084 | 10862.61 | 6296.431 | 56.4717 | 934.1533 | 3517.255 | 114.7724
76.529999 | 10893.7881 | 10820.56 | 6295.18 | 73.23009 | 932.8461 | 3477.435 | 115.0967
76.540001 | 10873.0371 | 10779.14 | 6293.928 | 93.89799 | 931.6412 | 3438.141 | 115.4287
76.550003 | 10785.9561 | 10738.34 | 6292.677 | 47.61235 | 930.5371 | 3399.361 | 115.7683
76.559998 | 10714.8838 | 10698.2 | 6291.427 | 16.6788 | 929.5346 | 3361.128 | 116.1152
76.57 | 10793.085 | 10658.66 | 6290.175 | 134.4221 | 928.6335 | 3323.384 | 116.4702
76.580002 | 10465.1562 | 10619.74 | 6288.924 | -154.582 | 927.8316 | 3286.15 | 116.8328
76.589996 | 10546.3574 | 10581.46 | 6287.674 | -35.10366 | 927.1324 | 3249.451 | 117.2029
76.599998 | 10709.6855 | 10543.76 | 6286.423 | 165.9252 | 926.5344 | 3213.221 | 117.5811
76.610001 | 10679.668 | 10506.67 | 6285.172 | 172.9987 | 926.0375 | 3177.492 | 117.9673
76.620003 | 10577.7549 | 10470.18 | 6283.922 | 107.5756 | 925.6426 | 3142.254 | 118.3613
76.629997 | 10642.9541 | 10434.32 | 6282.672 | 208.6343 | 925.3496 | 3107.535 | 118.7629
76.639999 | 10898.0361 | 10399.02 | 6281.421 | 499.0115 | 925.1579 | 3073.272 | 119.1728
76.650002 | 10807.7617 | 10364.32 | 6280.171 | 443.4445 | 925.0699 | 3039.486 | 119.5909
76.660004 | 10582.8018 | 10330.2 | 6278.921 | 252.6064 | 925.0844 | 3006.173 | 120.017
76.669998 | 10698.3496 | 10296.68 | 6277.672 | 401.6664 | 925.2005 | 2973.36 | 120.451
76.68 | 10461.2324 | 10263.72 | 6276.422 | 197.5119 | 925.4218 | 2940.984 | 120.8935
76.690002 | 9863.2822 | 10231.33 | 6275.172 | -368.0438 | 925.7441 | 2909.066 | 121.3443
76.699997 | 9846.334 | 10199.52 | 6273.923 | -353.1858 | 926.1713 | 2877.622 | 121.8031
76.709999 | 10203.0752 | 10168.25 | 6272.674 | 34.82307 | 926.703 | 2846.605 | 122.2707
76.720001 | 10203.21 | 10137.54 | 6271.424 | 65.66795 | 927.3398 | 2816.031 | 122.7467
76.730003 | 10203.7607 | 10107.38 | 6270.175 | 96.38221 | 928.0815 | 2785.89 | 123.2313
76.739998 | 10550.4297 | 10077.78 | 6268.927 | 472.6464 | 928.9283 | 2756.204 | 123.7241
76.75 | 10462.749 | 10048.71 | 6267.679 | 414.0386 | 929.8833 | 2726.923 | 124.226
76.760002 | 10132.1973 | 10020.17 | 6266.43 | 112.0264 | 930.9423 | 2698.062 | 124.7365
76.769997 | 9992.2559 | 9992.182 | 6265.183 | 0.07366676 | 932.1092 | 2669.635 | 125.2556
76.779999 | 10061.4482 | 9964.699 | 6263.935 | 96.74883 | 933.3836 | 2641.597 | 125.7839
76.790001 | 10326.2568 | 9937.741 | 6262.687 | 388.5162 | 934.7684 | 2613.964 | 126.3212
76.800003 | 10371.3018 | 9911.294 | 6261.439 | 460.0083 | 936.2609 | 2586.726 | 126.8676
76.809998 | 10105.3447 | 9885.378 | 6260.193 | 219.967 | 937.8623 | 2559.9 | 127.4227
76.82 | 10047.5117 | 9859.953 | 6258.946 | 187.5591 | 939.5767 | 2533.442 | 127.9875
76.830002 | 9793.1309 | 9835.027 | 6257.699 | -41.89594 | 941.3992 | 2507.367 | 128.5615
76.839996 | 9755.4941 | 9810.619 | 6256.454 | -55.12537 | 943.3335 | 2481.688 | 129.1445
76.849998 | 9947.6064 | 9786.682 | 6255.208 | 160.9249 | 945.3811 | 2456.355 | 129.7374
76.860001 | 10273.3438 | 9763.234 | 6253.962 | 510.1096 | 947.5431 | 2431.39 | 130.34
76.870003 | 10058.5889 | 9740.268 | 6252.716 | 318.3211 | 949.818 | 2406.782 | 130.9522
76.879997 | 9795.999 | 9717.801 | 6251.472 | 78.19769 | 952.2065 | 2382.549 | 131.5737
76.889999 | 9803.252 | 9695.79 | 6250.227 | 107.4623 | 954.7112 | 2358.646 | 132.2056
76.900002 | 10065.126 | 9674.249 | 6248.982 | 390.8774 | 957.3349 | 2335.084 | 132.8475
76.910004 | 10137.6885 | 9653.173 | 6247.738 | 484.5157 | 960.0747 | 2311.861 | 133.4994
76.919998 | 9930.248 | 9632.578 | 6246.495 | 297.6703 | 962.9297 | 2288.992 | 134.1611
76.93 | 9759.8916 | 9612.425 | 6245.251 | 147.4663 | 965.9085 | 2266.432 | 134.8336
76.940002 | 9675.791 | 9592.724 | 6244.008 | 83.06735 | 969.004 | 2244.196 | 135.5164
76.949997 | 9787.4746 | 9573.486 | 6242.766 | 213.9885 | 972.2197 | 2222.291 | 136.2093
76.959999 | 9956.2949 | 9554.68 | 6241.523 | 401.6145 | 975.5588 | 2200.685 | 136.9133
76.970001 | 9772.5762 | 9536.32 | 6240.281 | 236.2564 | 979.0226 | 2179.388 | 137.6282
76.980003 | 9968.1963 | 9518.393 | 6239.039 | 449.8032 | 982.6085 | 2158.392 | 138.3539
76.989998 | 9827.0664 | 9500.915 | 6237.799 | 326.1509 | 986.3174 | 2137.709 | 139.09
77 | 9747.8086 | 9483.859 | 6236.558 | 263.9496 | 990.1566 | 2117.307 | 139.838
77.010002 | 9823.6865 | 9467.227 | 6235.317 | 356.4594 | 994.1191 | 2097.194 | 140.597
77.019997 | 9813.166 | 9451.032 | 6234.078 | 362.1343 | 998.2083 | 2077.378 | 141.367
77.029999 | 9793.8623 | 9435.245 | 6232.838 | 358.6177 | 1002.428 | 2057.829 | 142.1491
77.040001 | 9699.626 | 9419.879 | 6231.599 | 279.7466 | 1006.781 | 2038.557 | 142.9428
77.050003 | 9672.8008 | 9404.923 | 6230.36 | 267.8775 | 1011.262 | 2019.553 | 143.7484
77.059998 | 9883.5234 | 9390.391 | 6229.123 | 493.1326 | 1015.872 | 2000.83 | 144.5653
77.07 | 9890.8867 | 9376.259 | 6227.885 | 514.6279 | 1020.622 | 1982.357 | 145.395
77.080002 | 9437.5664 | 9362.528 | 6226.647 | 75.03807 | 1025.501 | 1964.143 | 146.2369
77.089996 | 9479.4453 | 9349.213 | 6225.411 | 130.2322 | 1030.514 | 1946.197 | 147.0905
77.099998 | 9678.666 | 9336.283 | 6224.175 | 342.3829 | 1035.666 | 1928.485 | 147.9574
77.110001 | 9780.1289 | 9323.753 | 6222.939 | 456.376 | 1040.957 | 1911.02 | 148.8371
77.120003 | 9848.9912 | 9311.613 | 6221.703 | 537.3778 | 1046.385 | 1893.796 | 149.7295
77.129997 | 9799.3203 | 9299.877 | 6220.469 | 499.4432 | 1051.949 | 1876.825 | 150.6344
77.139999 | 9762.7578 | 9288.517 | 6219.235 | 474.2405 | 1057.655 | 1860.074 | 151.5531
77.150002 | 9868.4824 | 9277.546 | 6218.001 | 590.9367 | 1063.507 | 1843.553 | 152.4854
77.160004 | 9945.04 | 9266.955 | 6216.767 | 678.0848 | 1069.499 | 1827.258 | 153.4311
77.169998 | 9817.6582 | 9256.755 | 6215.535 | 560.903 | 1075.628 | 1811.202 | 154.3898
77.18 | 9674.9443 | 9246.928 | 6214.303 | 428.0165 | 1081.911 | 1795.351 | 155.3633
77.190002 | 9586.6475 | 9237.472 | 6213.071 | 349.1759 | 1088.333 | 1779.716 | 156.3508
77.199997 | 9743.9072 | 9228.397 | 6211.841 | 515.5107 | 1094.899 | 1764.304 | 157.352
77.209999 | 9753.3418 | 9219.685 | 6210.61 | 533.6573 | 1101.615 | 1749.091 | 158.3683
77.220001 | 9598.9424 | 9211.346 | 6209.38 | 387.5963 | 1108.482 | 1734.084 | 159.3994
77.230003 | 9336.25 | 9203.368 | 6208.151 | 132.8818 | 1115.494 | 1719.277 | 160.4453
77.239998 | 9410.9736 | 9195.762 | 6206.923 | 215.2117 | 1122.652 | 1704.681 | 161.5057
77.25 | 9472.7705 | 9188.515 | 6205.695 | 284.2557 | 1129.967 | 1690.271 | 162.5821
77.260002 | 9340.7441 | 9181.622 | 6204.467 | 159.122 | 1137.428 | 1676.053 | 163.6739
77.269997 | 9364.8789 | 9175.093 | 6203.241 | 189.7861 | 1145.036 | 1662.035 | 164.7808
77.279999 | 9318.4727 | 9168.911 | 6202.015 | 149.5612 | 1152.799 | 1648.193 | 165.9043
77.290001 | 9419.7236 | 9163.088 | 6200.789 | 256.6359 | 1160.719 | 1634.536 | 167.0441
77.300003 | 9576.4014 | 9157.608 | 6199.564 | 418.7933 | 1168.786 | 1621.058 | 168.2003
77.309998 | 9506.959 | 9152.482 | 6198.34 | 354.4772 | 1177.001 | 1607.768 | 169.3723
77.32 | 9387.4541 | 9147.7 | 6197.117 | 239.7541 | 1185.378 | 1594.643 | 170.5621
77.330002 | 9193.8555 | 9143.256 | 6195.893 | 50.59976 | 1193.902 | 1581.692 | 171.7689
77.339996 | 9035.8896 | 9139.158 | 6194.672 | -103.2685 | 1202.574 | 1568.92 | 172.9921
77.349998 | 9085.2412 | 9135.39 | 6193.45 | -50.14927 | 1211.403 | 1556.303 | 174.2339
77.360001 | 9195.7988 | 9131.963 | 6192.229 | 63.83625 | 1220.388 | 1543.852 | 175.4937
77.370003 | 9511.0225 | 9128.862 | 6191.009 | 382.1608 | 1229.52 | 1531.561 | 176.7715
77.379997 | 9610.583 | 9126.096 | 6189.79 | 484.4869 | 1238.798 | 1519.441 | 178.0667
77.389999 | 9772.5605 | 9123.651 | 6188.571 | 648.9095 | 1248.231 | 1507.467 | 179.3815
77.400002 | 9553.6104 | 9121.534 | 6187.353 | 432.0767 | 1257.819 | 1495.647 | 180.7154
77.410004 | 9437.8408 | 9119.733 | 6186.136 | 318.1077 | 1267.551 | 1483.978 | 182.0684
77.419998 | 9542.7344 | 9118.251 | 6184.92 | 424.4831 | 1277.422 | 1472.469 | 183.4398
77.43 | 9522.5703 | 9117.087 | 6183.704 | 405.4836 | 1287.451 | 1461.099 | 184.8322
77.440002 | 9238.7881 | 9116.226 | 6182.489 | 122.5625 | 1297.618 | 1449.874 | 186.2444
77.449997 | 9299.5684 | 9115.674 | 6181.276 | 183.8948 | 1307.924 | 1438.798 | 187.6761
77.459999 | 9473.6934 | 9115.421 | 6180.062 | 358.2724 | 1318.374 | 1427.856 | 189.1294
77.470001 | 9340.6357 | 9115.474 | 6178.849 | 225.1619 | 1328.968 | 1417.053 | 190.6039
77.480003 | 9038.3301 | 9115.814 | 6177.637 | -77.48416 | 1339.693 | 1406.384 | 192.0995
77.489998 | 9277.6123 | 9116.447 | 6176.427 | 161.1654 | 1350.546 | 1395.859 | 193.6156
77.5 | 9248.3662 | 9117.369 | 6175.217 | 130.9969 | 1361.54 | 1385.458 | 195.1549
77.510002 | 9234.1133 | 9118.566 | 6174.007 | 115.5471 | 1372.655 | 1375.188 | 196.7162
77.519997 | 9159.0664 | 9120.04 | 6172.799 | 39.02619 | 1383.889 | 1365.053 | 198.2991
77.529999 | 9112.8789 | 9121.783 | 6171.591 | -8.904199 | 1395.248 | 1355.037 | 199.906
77.540001 | 9417.3457 | 9123.796 | 6170.384 | 293.5496 | 1406.73 | 1345.145 | 201.5363
77.550003 | 9436.4131 | 9126.063 | 6169.178 | 310.35 | 1418.318 | 1335.377 | 203.19
77.559998 | 9181.9863 | 9128.584 | 6167.974 | 53.40186 | 1430.007 | 1325.737 | 204.8667
77.57 | 9190.8154 | 9131.359 | 6166.769 | 59.45688 | 1441.811 | 1316.209 | 206.5689
77.580002 | 9352.1084 | 9134.366 | 6165.566 | 217.7421 | 1453.706 | 1306.799 | 208.2955
77.589996 | 9194.2588 | 9137.609 | 6164.364 | 56.64943 | 1465.686 | 1297.513 | 210.0461
77.599998 | 9261.8584 | 9141.077 | 6163.162 | 120.7817 | 1477.759 | 1288.332 | 211.8234
77.610001 | 9153.3691 | 9144.769 | 6161.961 | 8.600297 | 1489.917 | 1279.264 | 213.6268
77.620003 | 9127.9453 | 9148.667 | 6160.761 | -20.72124 | 1502.143 | 1270.307 | 215.4561
77.629997 | 9093.3076 | 9152.768 | 6159.563 | -59.46086 | 1514.428 | 1261.467 | 217.3106
77.639999 | 9147.5195 | 9157.064 | 6158.365 | -9.544584 | 1526.778 | 1252.727 | 219.1936
77.650002 | 9211.25 | 9161.552 | 6157.168 | 49.69847 | 1539.186 | 1244.093 | 221.1042
77.660004 | 8947.1523 | 9166.211 | 6155.972 | -219.0589 | 1551.633 | 1235.564 | 223.0424
77.669998 | 9089.248 | 9171.035 | 6154.777 | -81.78696 | 1564.104 | 1227.146 | 225.0073
77.68 | 9346.332 | 9176.025 | 6153.583 | 170.3068 | 1576.616 | 1218.823 | 227.0026
77.690002 | 9420.4043 | 9181.156 | 6152.39 | 239.2486 | 1589.138 | 1210.601 | 229.0267
77.699997 | 9062.9707 | 9186.422 | 6151.198 | -123.451 | 1601.661 | 1202.483 | 231.079
77.709999 | 9099.9346 | 9191.815 | 6150.007 | -91.8802 | 1614.188 | 1194.458 | 233.1625
77.720001 | 8865.1338 | 9197.33 | 6148.817 | -332.1963 | 1626.708 | 1186.529 | 235.2768
77.730003 | 8804.2617 | 9202.941 | 6147.627 | -398.6795 | 1639.198 | 1178.694 | 237.4217
77.739998 | 8861.165 | 9208.643 | 6146.44 | -347.4776 | 1651.647 | 1170.959 | 239.5965
77.75 | 8953.3359 | 9214.431 | 6145.253 | -261.0955 | 1664.063 | 1163.311 | 241.8046
77.760002 | 8844.7744 | 9220.28 | 6144.066 | -375.5059 | 1676.415 | 1155.755 | 244.0447
77.769997 | 8972.3477 | 9226.182 | 6142.882 | -253.8341 | 1688.691 | 1148.293 | 246.3161
77.779999 | 8939.3076 | 9232.125 | 6141.698 | -292.8177 | 1700.89 | 1140.915 | 248.622
77.790001 | 9008.3506 | 9238.104 | 6140.515 | -229.7533 | 1713.002 | 1133.626 | 250.9619
77.800003 | 9104.1611 | 9244.089 | 6139.333 | -139.928 | 1724.999 | 1126.422 | 253.3358
77.809998 | 9046.7881 | 9250.073 | 6138.152 | -203.2853 | 1736.87 | 1119.309 | 255.7425
77.82 | 9100.8721 | 9256.052 | 6136.972 | -155.18 | 1748.619 | 1112.275 | 258.1863
77.830002 | 9175.4248 | 9261.996 | 6135.794 | -86.57097 | 1760.213 | 1105.324 | 260.6653
77.839996 | 9029.3564 | 9267.897 | 6134.617 | -238.5405 | 1771.64 | 1098.461 | 263.1787
77.849998 | 9146.9639 | 9273.741 | 6133.44 | -126.7774 | 1782.897 | 1091.673 | 265.7305
77.860001 | 8976.335 | 9279.52 | 6132.265 | -303.185 | 1793.97 | 1084.965 | 268.3198
77.870003 | 9147.6279 | 9285.206 | 6131.09 | -137.5786 | 1804.834 | 1078.336 | 270.9463
77.879997 | 9123.8936 | 9290.791 | 6129.918 | -166.8978 | 1815.474 | 1071.791 | 273.6089
77.889999 | 9249.1006 | 9296.261 | 6128.746 | -47.16068 | 1825.887 | 1065.317 | 276.3121
77.900002 | 9010.5713 | 9301.606 | 6127.575 | -291.0346 | 1836.058 | 1058.918 | 279.0551
77.910004 | 8903.667 | 9306.802 | 6126.405 | -403.1351 | 1845.965 | 1052.595 | 281.8372
77.919998 | 8980.3174 | 9311.833 | 6125.238 | -331.5158 | 1855.587 | 1046.351 | 284.6574
77.93 | 9020.3271 | 9316.699 | 6124.07 | -296.3719 | 1864.933 | 1040.176 | 287.5206
77.940002 | 8971.041 | 9321.371 | 6122.904 | -350.3297 | 1873.969 | 1034.073 | 290.4247
77.949997 | 8932.0186 | 9325.838 | 6121.74 | -393.8189 | 1882.685 | 1028.044 | 293.3687
77.959999 | 9104.7656 | 9330.09 | 6120.576 | -225.3239 | 1891.075 | 1022.082 | 296.3567
77.970001 | 9288.8213 | 9334.117 | 6119.413 | -45.29563 | 1899.125 | 1016.191 | 299.3881
77.980003 | 9351.2998 | 9337.896 | 6118.252 | 13.40384 | 1906.814 | 1010.367 | 302.4623
77.989998 | 9430.1816 | 9341.418 | 6117.092 | 88.76347 | 1914.131 | 1004.616 | 305.5783
78 | 9296.7188 | 9344.677 | 6115.933 | -47.9582 | 1921.075 | 998.9279 | 308.741
78.010002 | 9221.3652 | 9347.651 | 6114.776 | -126.2859 | 1927.621 | 993.3064 | 311.948
78.019997 | 9198.7197 | 9350.333 | 6113.62 | -151.6131 | 1933.761 | 987.7537 | 315.1983
78.029999 | 9185.6855 | 9352.712 | 6112.465 | -167.0266 | 1939.489 | 982.262 | 318.4964
78.040001 | 9183.333 | 9354.782 | 6111.311 | -171.4493 | 1944.795 | 976.8348 | 321.8414
78.050003 | 9189.3105 | 9356.525 | 6110.158 | -167.215 | 1949.664 | 971.4702 | 325.2328
78.059998 | 8958.6035 | 9357.936 | 6109.008 | -399.3329 | 1954.088 | 966.172 | 328.6691
78.07 | 8986.1533 | 9359.009 | 6107.858 | -372.856 | 1958.064 | 960.9319 | 332.1557
78.080002 | 9087.0879 | 9359.731 | 6106.709 | -272.6428 | 1961.579 | 955.7532 | 335.69
78.089996 | 8988.9111 | 9360.098 | 6105.562 | -371.1866 | 1964.626 | 950.6388 | 339.2704
78.099998 | 8792.4297 | 9360.101 | 6104.416 | -567.6713 | 1967.203 | 945.5796 | 342.9026
78.110001 | 8739.3008 | 9359.738 | 6103.271 | -620.4375 | 1969.303 | 940.5795 | 346.5847
78.120003 | 9010.1455 | 9359.001 | 6102.128 | -348.8551 | 1970.919 | 935.6376 | 350.3162
78.129997 | 9241.9229 | 9357.888 | 6100.987 | -115.9648 | 1972.048 | 930.7577 | 354.0951
78.139999 | 8814.6318 | 9356.392 | 6099.846 | -541.7607 | 1972.689 | 925.9307 | 357.9272
78.150002 | 8601.1553 | 9354.515 | 6098.706 | -753.3599 | 1972.837 | 921.1602 | 361.8113
78.160004 | 8734.6982 | 9352.253 | 6097.568 | -617.5544 | 1972.493 | 916.4449 | 365.746
78.169998 | 8934.6592 | 9349.604 | 6096.433 | -414.945 | 1971.653 | 911.7892 | 369.7293
78.18 | 9063.1436 | 9346.569 | 6095.297 | -283.4253 | 1970.319 | 907.1846 | 373.7679
78.190002 | 9032.1191 | 9343.147 | 6094.163 | -311.0284 | 1968.492 | 902.6343 | 377.8582
78.199997 | 8990.4736 | 9339.343 | 6093.032 | -348.8698 | 1966.174 | 898.1398 | 381.9983
78.209999 | 8900.0127 | 9335.155 | 6091.901 | -435.1421 | 1963.365 | 893.6952 | 386.1936
78.220001 | 9003.5127 | 9330.586 | 6090.771 | -327.0734 | 1960.069 | 889.3034 | 390.4426
78.230003 | 9266.5195 | 9325.641 | 6089.643 | -59.12199 | 1956.292 | 884.9627 | 394.7439
78.239998 | 8951.582 | 9320.328 | 6088.517 | -368.7464 | 1952.039 | 880.6766 | 399.0955
78.25 | 8553.8711 | 9314.644 | 6087.392 | -760.7724 | 1947.31 | 876.4381 | 403.5037
78.260002 | 8600.9707 | 9308.599 | 6086.268 | -707.628 | 1942.116 | 872.2502 | 407.9645
78.269997 | 8830.6396 | 9302.203 | 6085.146 | -471.5632 | 1936.466 | 868.1145 | 412.4758
78.279999 | 8650.5225 | 9295.455 | 6084.025 | -644.9322 | 1930.361 | 864.0251 | 417.0432
78.290001 | 8615.3213 | 9288.364 | 6082.906 | -673.0425 | 1923.809 | 859.9849 | 421.6646
78.300003 | 8754.4629 | 9280.942 | 6081.788 | -526.4793 | 1916.824 | 855.9924 | 426.3385
78.309998 | 9013.6602 | 9273.201 | 6080.672 | -259.5412 | 1909.416 | 852.0511 | 431.0623
78.32 | 8785.5332 | 9265.137 | 6079.557 | -479.6038 | 1901.584 | 848.1532 | 435.8424
78.330002 | 8628.6748 | 9256.771 | 6078.444 | -628.0958 | 1893.349 | 844.3031 | 440.6744
78.339996 | 8806.4277 | 9248.113 | 6077.333 | -441.6855 | 1884.723 | 840.5023 | 445.5551
78.349998 | 8960.4023 | 9239.166 | 6076.222 | -278.7637 | 1875.708 | 836.7441 | 450.4916
78.360001 | 8973.8867 | 9229.94 | 6075.114 | -256.053 | 1866.314 | 833.0316 | 455.4801
78.370003 | 8842.2402 | 9220.454 | 6074.006 | -378.2136 | 1856.564 | 829.3642 | 460.519
78.379997 | 8844.9775 | 9210.72 | 6072.901 | -365.7427 | 1846.47 | 825.7447 | 465.6044
78.389999 | 8748.2314 | 9200.741 | 6071.797 | -452.5092 | 1836.033 | 822.1664 | 470.7434
78.400002 | 8492.7969 | 9190.528 | 6070.695 | -697.7307 | 1825.268 | 818.6322 | 475.9329
78.410004 | 8627.3145 | 9180.1 | 6069.594 | -552.7854 | 1814.195 | 815.1409 | 481.1699
78.419998 | 8858.6689 | 9169.474 | 6068.495 | -310.8054 | 1802.832 | 811.6962 | 486.4509
78.43 | 8928.4971 | 9158.644 | 6067.397 | -230.1472 | 1791.172 | 808.2917 | 491.7832
78.440002 | 8856.459 | 9147.637 | 6066.301 | -291.1785 | 1779.246 | 804.93 | 497.1608
78.449997 | 8966.8818 | 9136.466 | 6065.207 | -169.5847 | 1767.067 | 801.6119 | 502.5799
78.459999 | 8652.6641 | 9125.133 | 6064.114 | -472.4688 | 1754.639 | 798.3333 | 508.0466
78.470001 | 8635.8936 | 9113.65 | 6063.023 | -477.756 | 1741.973 | 795.0966 | 513.5569
78.480003 | 8762.5479 | 9102.038 | 6061.933 | -339.4901 | 1729.096 | 791.9005 | 519.1081
78.489998 | 8720.8057 | 9090.311 | 6060.846 | -369.505 | 1716.021 | 788.7475 | 524.6958
78.5 | 8969.127 | 9078.463 | 6059.76 | -109.3356 | 1702.743 | 785.6328 | 530.3267
78.510002 | 9006.6104 | 9066.522 | 6058.675 | -59.91128 | 1689.294 | 782.5582 | 535.9944
78.519997 | 9016.3008 | 9054.5 | 6057.593 | -38.19898 | 1675.687 | 779.5254 | 541.6942
78.529999 | 8655.8359 | 9042.396 | 6056.512 | -386.5603 | 1661.923 | 776.5299 | 547.4321
78.540001 | 8635.625 | 9030.223 | 6055.432 | -394.5976 | 1648.013 | 773.574 | 553.2035
78.550003 | 8862.623 | 9018 | 6054.354 | -155.3768 | 1633.985 | 770.6566 | 559.0045
78.559998 | 8998.1602 | 9005.739 | 6053.279 | -7.579202 | 1619.85 | 767.7804 | 564.8307
78.57 | 8877.708 | 8993.432 | 6052.204 | -115.724 | 1605.6 | 764.9399 | 570.688
78.580002 | 8634.0762 | 8981.107 | 6051.132 | -347.0304 | 1591.268 | 762.1381 | 576.5695
78.589996 | 8581.8867 | 8968.771 | 6050.061 | -386.8845 | 1576.865 | 759.3759 | 582.4691
78.599998 | 8762.3799 | 8956.424 | 6048.992 | -194.0441 | 1562.389 | 756.6491 | 588.3937
78.610001 | 8845.1035 | 8944.073 | 6047.924 | -98.96907 | 1547.851 | 753.9597 | 594.337
78.620003 | 8897.0664 | 8931.737 | 6046.859 | -34.67075 | 1533.276 | 751.3073 | 600.295
78.629997 | 8828.4424 | 8919.425 | 6045.796 | -90.98284 | 1518.674 | 748.6941 | 606.2611
78.639999 | 8691.708 | 8907.133 | 6044.733 | -215.4245 | 1504.042 | 746.1152 | 612.2421
78.650002 | 8896.8857 | 8894.866 | 6043.673 | 2.019369 | 1489.388 | 743.573 | 618.2319
78.660004 | 8982.3701 | 8882.641 | 6042.614 | 99.72879 | 1474.735 | 741.0664 | 624.2252
78.669998 | 8863.3779 | 8870.472 | 6041.558 | -7.09393 | 1460.099 | 738.5985 | 630.2163
78.68 | 8752.0615 | 8858.337 | 6040.503 | -106.2759 | 1445.459 | 736.164 | 636.2109
78.690002 | 8771.9717 | 8846.265 | 6039.45 | -74.2932 | 1430.848 | 733.7657 | 642.2006
78.699997 | 8879.7139 | 8834.257 | 6038.4 | 45.45657 | 1416.275 | 731.4038 | 648.1791
78.709999 | 8746.4922 | 8822.308 | 6037.35 | -75.81593 | 1401.732 | 729.0754 | 654.1507
78.720001 | 8956.5869 | 8810.421 | 6036.302 | 146.1656 | 1387.227 | 726.7825 | 660.1092
78.730003 | 9239.2119 | 8798.612 | 6035.257 | 440.6002 | 1372.782 | 724.524 | 666.0496
78.739998 | 9185.21 | 8786.882 | 6034.213 | 398.3279 | 1358.402 | 722.3019 | 671.965
78.75 | 8875.4355 | 8775.218 | 6033.171 | 100.2175 | 1344.074 | 720.1127 | 677.8604
78.760002 | 8696.3516 | 8763.639 | 6032.131 | -67.28766 | 1329.823 | 717.9579 | 683.727
78.769997 | 8731.1035 | 8752.147 | 6031.094 | -21.04342 | 1315.657 | 715.8387 | 689.5578
78.779999 | 8928.1641 | 8740.732 | 6030.057 | 187.4325 | 1301.566 | 713.7518 | 695.357
78.790001 | 9087.8174 | 8729.395 | 6029.023 | 358.4228 | 1287.555 | 711.6994 | 701.1173
78.800003 | 8990.3848 | 8718.148 | 6027.99 | 272.2371 | 1273.644 | 709.6801 | 706.8337
78.809998 | 9108.8672 | 8706.991 | 6026.96 | 401.8763 | 1259.836 | 707.6961 | 712.4989
78.82 | 9247.6768 | 8695.908 | 6025.932 | 551.7691 | 1246.115 | 705.7441 | 718.117
78.830002 | 8965.0713 | 8684.915 | 6024.905 | 280.1562 | 1232.505 | 703.8257 | 723.6793
78.839996 | 8786.5654 | 8674.011 | 6023.881 | 112.5544 | 1219.011 | 701.9417 | 729.1779
78.849998 | 8725.7568 | 8663.185 | 6022.858 | 62.57146 | 1205.621 | 700.089 | 734.6177
78.860001 | 8778.4443 | 8652.436 | 6021.837 | 126.0083 | 1192.339 | 698.27 | 739.9902
78.870003 | 8860.9014 | 8641.773 | 6020.818 | 219.1282 | 1179.181 | 696.4835 | 745.2907
78.879997 | 8865.8154 | 8631.194 | 6019.802 | 234.6217 | 1166.15 | 694.7315 | 750.5109
78.889999 | 8613.1592 | 8620.686 | 6018.787 | -7.527226 | 1153.234 | 693.0105 | 755.6553
78.900002 | 8578.3623 | 8610.249 | 6017.774 | -31.88693 | 1140.436 | 691.3225 | 760.7165
78.910004 | 8719.1807 | 8599.887 | 6016.763 | 119.2939 | 1127.769 | 689.6664 | 765.6883
78.919998 | 8737.5049 | 8589.605 | 6015.755 | 147.8999 | 1115.241 | 688.0448 | 770.5648
78.93 | 8602.5566 | 8579.378 | 6014.748 | 23.17895 | 1102.827 | 686.4539 | 775.3487
78.940002 | 8520.8555 | 8569.221 | 6013.743 | -48.36563 | 1090.55 | 684.896 | 780.0319
78.949997 | 8683.1494 | 8559.131 | 6012.741 | 124.0187 | 1078.411 | 683.3709 | 784.6078
78.959999 | 8834.0645 | 8549.095 | 6011.74 | 284.9698 | 1066.399 | 681.8768 | 789.0788
78.970001 | 8394.9414 | 8539.11 | 6010.741 | -144.1681 | 1054.515 | 680.4155 | 793.4382
78.980003 | 8500.2354 | 8529.182 | 6009.745 | -28.94692 | 1042.77 | 678.9859 | 797.6816
78.989998 | 8743.9199 | 8519.309 | 6008.751 | 224.6109 | 1031.166 | 677.5895 | 801.8027
79 | 8622.9268 | 8509.472 | 6007.758 | 113.4549 | 1019.686 | 676.2239 | 805.8041
79.010002 | 8497.6475 | 8499.684 | 6006.768 | -2.036332 | 1008.346 | 674.8911 | 809.6789
79.019997 | 8411.0332 | 8489.939 | 6005.78 | -78.90613 | 997.1468 | 673.5909 | 813.4213
79.029999 | 8679.8193 | 8480.227 | 6004.794 | 199.5925 | 986.0774 | 672.3215 | 817.0337
79.040001 | 8703.7227 | 8470.543 | 6003.81 | 233.1797 | 975.138 | 671.0848 | 820.5101
79.050003 | 8855.874 | 8460.894 | 6002.828 | 394.9803 | 964.3386 | 669.8795 | 823.8475
79.059998 | 9110.1064 | 8451.276 | 6001.849 | 658.8305 | 953.6787 | 668.7074 | 827.0409
79.07 | 9043.9756 | 8441.673 | 6000.871 | 602.3031 | 943.1426 | 667.5665 | 830.0922
79.080002 | 8762.75 | 8432.095 | 5999.896 | 330.6552 | 932.7447 | 666.4577 | 832.9967
79.089996 | 8747.9102 | 8422.539 | 5998.923 | 325.3711 | 922.4847 | 665.3817 | 835.7495
79.099998 | 8812.3398 | 8412.994 | 5997.952 | 399.346 | 912.3516 | 664.3367 | 838.3536
79.110001 | 8662.6104 | 8403.457 | 5996.983 | 259.1534 | 902.3452 | 663.3244 | 840.8046
79.120003 | 8516.2939 | 8393.934 | 5996.016 | 122.36 | 892.4738 | 662.344 | 843.1001
79.129997 | 8552.8877 | 8384.423 | 5995.052 | 168.4647 | 882.7369 | 661.3969 | 845.2372
79.139999 | 8467.4443 | 8374.912 | 5994.09 | 92.53195 | 873.1237 | 660.4809 | 847.2182
79.150002 | 8364.5322 | 8365.401 | 5993.129 | -0.8683778 | 863.6336 | 659.598 | 849.0398
79.160004 | 8532.7695 | 8355.892 | 5992.171 | 176.878 | 854.2728 | 658.7466 | 850.7009
79.169998 | 8570.3525 | 8346.391 | 5991.216 | 223.9618 | 845.0455 | 657.9292 | 852.1999
79.18 | 8613.6631 | 8336.876 | 5990.263 | 276.7866 | 835.9318 | 657.1437 | 853.5384
79.190002 | 8595.3809 | 8327.363 | 5989.311 | 268.0182 | 826.9456 | 656.3909 | 854.7151
79.199997 | 8459.3193 | 8317.848 | 5988.363 | 141.4713 | 818.0856 | 655.6711 | 855.7285
79.209999 | 8460.374 | 8308.322 | 5987.416 | 152.0517 | 809.3418 | 654.9837 | 856.5809
79.220001 | 8437.0889 | 8298.785 | 5986.471 | 138.3034 | 800.7135 | 654.3298 | 857.2708
79.230003 | 8584.2529 | 8289.245 | 5985.529 | 295.0082 | 792.2075 | 653.7087 | 857.7995
79.239998 | 8629.4482 | 8279.7 | 5984.59 | 349.7479 | 783.8225 | 653.1214 | 858.1668
79.25 | 8483.834 | 8270.138 | 5983.652 | 213.6961 | 775.5448 | 652.5668 | 858.3743
79.260002 | 8442.3203 | 8260.572 | 5982.717 | 181.7488 | 767.3851 | 652.0466 | 858.4233
79.269997 | 8490.4033 | 8251.001 | 5981.784 | 239.4026 | 759.3423 | 651.56 | 858.3143
79.279999 | 8427.5518 | 8241.416 | 5980.853 | 186.1355 | 751.407 | 651.1066 | 858.0495
79.290001 | 8310.9092 | 8231.82 | 5979.925 | 79.08924 | 743.5781 | 650.688 | 857.6292
79.300003 | 8413.3984 | 8222.22 | 5978.999 | 191.1786 | 735.8617 | 650.3029 | 857.0566
79.309998 | 8694.0654 | 8212.618 | 5978.075 | 481.4477 | 728.2562 | 649.9528 | 856.3333
79.32 | 8641.8252 | 8203.002 | 5977.154 | 438.8237 | 720.7496 | 649.6371 | 855.4608
79.330002 | 8379.1133 | 8193.384 | 5976.235 | 185.729 | 713.351 | 649.3562 | 854.4424
79.339996 | 8280.1475 | 8183.769 | 5975.319 | 96.37868 | 706.0591 | 649.1102 | 853.2807
79.349998 | 8516.8311 | 8174.146 | 5974.404 | 342.6853 | 698.8655 | 648.899 | 851.9769
79.360001 | 8463.8281 | 8164.52 | 5973.492 | 299.3084 | 691.7689 | 648.7239 | 850.5346
79.370003 | 8305.3516 | 8154.898 | 5972.583 | 150.4533 | 684.7748 | 648.5839 | 848.957
79.379997 | 8197.6348 | 8145.286 | 5971.676 | 52.34885 | 677.8817 | 648.4803 | 847.2478
79.389999 | 8615.2344 | 8135.674 | 5970.771 | 479.5608 | 671.0813 | 648.4122 | 845.4087
79.400002 | 8713.1826 | 8126.065 | 5969.869 | 587.1173 | 664.3729 | 648.3812 | 843.4423
79.410004 | 8402.2881 | 8116.469 | 5968.969 | 285.819 | 657.7601 | 648.3858 | 841.3543
79.419998 | 8277.5879 | 8106.893 | 5968.072 | 170.6945 | 651.2451 | 648.4282 | 839.148
79.43 | 8320.9512 | 8097.323 | 5967.177 | 223.6284 | 644.8136 | 648.5077 | 836.8246
79.440002 | 8554.124 | 8087.773 | 5966.284 | 466.3512 | 638.4745 | 648.6245 | 834.3896
79.449997 | 8523.7129 | 8078.248 | 5965.395 | 445.4648 | 632.2269 | 648.7787 | 831.8478
79.459999 | 8564.2227 | 8068.741 | 5964.507 | 495.4817 | 626.063 | 648.9708 | 829.2004
79.470001 | 8413.2822 | 8059.256 | 5963.622 | 354.0257 | 619.9821 | 649.2019 | 826.4509
79.480003 | 8187.3589 | 8049.804 | 5962.739 | 137.5552 | 613.9884 | 649.4712 | 823.6054
79.489998 | 8262.5986 | 8040.387 | 5961.859 | 222.2111 | 608.0807 | 649.7794 | 820.6684
79.5 | 8290.6113 | 8030.997 | 5960.981 | 259.6141 | 602.2493 | 650.1265 | 817.6402
79.510002 | 8286.46 | 8021.649 | 5960.106 | 264.8113 | 596.5011 | 650.5145 | 814.5273
79.519997 | 8423.4102 | 8012.345 | 5959.234 | 411.0651 | 590.8352 | 650.9414 | 811.335
79.529999 | 8334.4512 | 8003.08 | 5958.363 | 331.3714 | 585.2446 | 651.4085 | 808.0636
79.540001 | 8180.7998 | 7993.858 | 5957.495 | 186.9415 | 579.7284 | 651.9171 | 804.7173
79.550003 | 8307.625 | 7984.689 | 5956.63 | 322.936 | 574.2906 | 652.4661 | 801.3022
79.559998 | 8040.0781 | 7975.577 | 5955.768 | 64.50068 | 568.9301 | 653.0562 | 797.823
79.57 | 8060.627 | 7966.514 | 5954.908 | 94.11294 | 563.6379 | 653.6889 | 794.2794
79.580002 | 8473.2744 | 7957.512 | 5954.05 | 515.7626 | 558.4205 | 654.3633 | 790.6778
79.589996 | 8705.0186 | 7948.577 | 5953.196 | 756.4419 | 553.2768 | 655.0797 | 787.0243
79.599998 | 8393.123 | 7939.7 | 5952.343 | 453.4233 | 548.2007 | 655.8393 | 783.3163
79.610001 | 8199.0605 | 7930.888 | 5951.493 | 268.1721 | 543.1912 | 656.643 | 779.5608
79.620003 | 8177.623 | 7922.149 | 5950.646 | 255.4738 | 538.2519 | 657.4899 | 775.7613
79.629997 | 7929.5337 | 7913.488 | 5949.802 | 16.04524 | 533.3819 | 658.3807 | 771.9238
79.639999 | 7936.5083 | 7904.898 | 5948.96 | 31.61044 | 528.5752 | 659.3161 | 768.0467
79.650002 | 8014.4863 | 7896.383 | 5948.12 | 118.1037 | 523.8312 | 660.2976 | 764.1336
79.660004 | 7928.0459 | 7887.95 | 5947.283 | 40.09625 | 519.1521 | 661.3233 | 760.1908
79.669998 | 8333.7451 | 7879.607 | 5946.45 | 454.1382 | 514.5398 | 662.3953 | 756.2219
79.68 | 8347.8789 | 7871.341 | 5945.618 | 476.5375 | 509.9841 | 663.5143 | 752.225
79.690002 | 8058.9087 | 7863.166 | 5944.789 | 195.7429 | 505.491 | 664.6797 | 748.2059
79.699997 | 7955.2744 | 7855.085 | 5943.963 | 100.1897 | 501.06 | 665.8917 | 744.1697
79.709999 | 7972.7773 | 7847.091 | 5943.14 | 125.6865 | 496.6855 | 667.1517 | 740.1139
79.720001 | 8063.0283 | 7839.189 | 5942.319 | 223.8395 | 492.367 | 668.4611 | 736.0421
79.730003 | 8134.1445 | 7831.385 | 5941.5 | 302.7597 | 488.1076 | 669.8185 | 731.9584
79.739998 | 8218.2676 | 7823.683 | 5940.685 | 394.5848 | 483.9063 | 671.2244 | 727.867
79.75 | 8255.6875 | 7816.073 | 5939.872 | 439.6145 | 479.7562 | 672.6803 | 723.7644
79.760002 | 8320.8721 | 7808.568 | 5939.062 | 512.3041 | 475.6622 | 674.188 | 719.656
79.769997 | 8577.3438 | 7801.169 | 5938.255 | 776.1749 | 471.6237 | 675.7444 | 715.5459
79.779999 | 8365.1523 | 7793.869 | 5937.45 | 571.2835 | 467.6357 | 677.3526 | 711.4304
79.790001 | 8074.666 | 7786.673 | 5936.648 | 287.9934 | 463.6978 | 679.0137 | 707.3133
79.800003 | 8116.2197 | 7779.584 | 5935.848 | 336.6359 | 459.8127 | 680.7261 | 703.1966
79.809998 | 8013.4028 | 7772.606 | 5935.052 | 240.7964 | 455.9795 | 682.4903 | 699.0842
79.82 | 8083.5327 | 7765.732 | 5934.258 | 317.8004 | 452.1921 | 684.3098 | 694.9721
79.830002 | 8178.3643 | 7758.969 | 5933.467 | 419.3956 | 448.4549 | 686.1823 | 690.8644
79.839996 | 8134.9561 | 7752.319 | 5932.679 | 382.6366 | 444.7673 | 688.1077 | 686.7651
79.849998 | 8165.0259 | 7745.776 | 5931.894 | 419.25 | 441.125 | 690.0892 | 682.6681
79.860001 | 8106.6543 | 7739.343 | 5931.111 | 367.3115 | 437.5272 | 692.1272 | 678.5777
79.870003 | 8049.6694 | 7733.023 | 5930.331 | 316.6465 | 433.9768 | 694.2201 | 674.4955
79.879997 | 8075.6499 | 7726.82 | 5929.554 | 348.8303 | 430.4728 | 696.3686 | 670.4244
79.889999 | 7967.1006 | 7720.724 | 5928.779 | 246.3763 | 427.0112 | 698.5746 | 666.3591
79.900002 | 7942.2949 | 7714.741 | 5928.007 | 227.5542 | 423.5916 | 700.84 | 662.3017
79.910004 | 7997.9429 | 7708.871 | 5927.239 | 289.072 | 420.2156 | 703.1616 | 658.2551
79.919998 | 8146.771 | 7703.12 | 5926.473 | 443.6515 | 416.8846 | 705.5413 | 654.2206
79.93 | 8083.9253 | 7697.476 | 5925.71 | 386.4493 | 413.5913 | 707.9819 | 650.193
79.940002 | 7759.3037 | 7691.947 | 5924.949 | 67.35704 | 410.3401 | 710.4814 | 646.1758
79.949997 | 7610.728 | 7686.534 | 5924.192 | -75.80613 | 407.1307 | 713.0397 | 642.1714
79.959999 | 7616.9487 | 7681.231 | 5923.437 | -64.28216 | 403.9592 | 715.6595 | 638.1747
79.970001 | 7884.7949 | 7676.04 | 5922.686 | 208.7548 | 400.8252 | 718.3422 | 634.1872
79.980003 | 7912.353 | 7670.963 | 5921.937 | 241.3902 | 397.7309 | 721.0854 | 630.21
79.989998 | 7844.0903 | 7666.001 | 5921.191 | 178.0893 | 394.6758 | 723.8891 | 626.2453
80 | 7754.3413 | 7661.148 | 5920.448 | 93.1933 | 391.655 | 726.7581 | 622.2874
80.010002 | 7727.9478 | 7656.408 | 5919.707 | 71.54019 | 388.6719 | 729.6894 | 618.3392
80.019997 | 7806.6362 | 7651.782 | 5918.97 | 154.8546 | 385.7263 | 732.6824 | 614.4028
80.029999 | 7717.6553 | 7647.263 | 5918.235 | 70.39192 | 382.8146 | 735.7406 | 610.4727
80.040001 | 7703.4141 | 7642.856 | 5917.504 | 60.55849 | 379.9365 | 738.8649 | 606.5504
80.050003 | 7781.3325 | 7638.559 | 5916.775 | 142.7734 | 377.0941 | 742.0529 | 602.6372
80.059998 | 7785.8076 | 7634.375 | 5916.05 | 151.4327 | 374.2868 | 745.3043 | 598.7343
80.07 | 7881.9634 | 7630.297 | 5915.327 | 251.6662 | 371.5101 | 748.6243 | 594.8362
80.080002 | 7972.728 | 7626.329 | 5914.607 | 346.3989 | 368.7674 | 752.0094 | 590.9457
80.089996 | 7856.6421 | 7622.472 | 5913.89 | 234.1702 | 366.0583 | 755.458 | 587.0653
80.099998 | 7690.4307 | 7618.72 | 5913.176 | 71.71089 | 363.3797 | 758.9758 | 583.1883
80.110001 | 7860.9404 | 7615.075 | 5912.465 | 245.8655 | 360.7311 | 762.5617 | 579.3173
80.120003 | 8039.7344 | 7611.538 | 5911.757 | 428.1967 | 358.1146 | 766.2136 | 575.4529
80.129997 | 7810.917 | 7608.11 | 5911.052 | 202.8072 | 355.5297 | 769.9307 | 571.5974
80.139999 | 7969.7988 | 7604.784 | 5910.35 | 365.0144 | 352.9734 | 773.7169 | 567.7444
80.150002 | 7996.0303 | 7601.565 | 5909.65 | 394.4653 | 350.4454 | 777.5732 | 563.8961
80.160004 | 7750.813 | 7598.45 | 5908.954 | 152.3633 | 347.9471 | 781.4948 | 560.0537
80.169998 | 7372.1455 | 7595.443 | 5908.261 | -223.2973 | 345.4795 | 785.4831 | 556.2189
80.18 | 7457.7217 | 7592.537 | 5907.571 | -134.8149 | 343.0372 | 789.5423 | 552.3859
80.190002 | 7628.3535 | 7589.734 | 5906.884 | 38.61953 | 340.6237 | 793.6685 | 548.5579
80.199997 | 7591.0605 | 7587.036 | 5906.2 | 4.024443 | 338.2387 | 797.86 | 544.7372
80.209999 | 7631.1885 | 7584.438 | 5905.519 | 46.75091 | 335.8794 | 802.1209 | 540.9184
80.220001 | 7577.0278 | 7581.942 | 5904.841 | -4.913968 | 333.5455 | 806.4515 | 537.1039
80.230003 | 7589.3394 | 7579.547 | 5904.166 | 9.792487 | 331.2389 | 810.8482 | 533.2942
80.239998 | 7711.8462 | 7577.254 | 5903.494 | 134.592 | 328.959 | 815.3092 | 529.4919
80.25 | 7679.9761 | 7575.06 | 5902.825 | 104.9163 | 326.7024 | 819.8409 | 525.6915
80.260002 | 7624.8813 | 7572.965 | 5902.159 | 51.91647 | 324.4716 | 824.4378 | 521.8963
80.269997 | 7594.2935 | 7570.97 | 5901.497 | 23.32376 | 322.2667 | 829.0976 | 518.1088
80.279999 | 7527.4185 | 7569.07 | 5900.837 | -41.6517 | 320.0848 | 833.8246 | 514.3239
80.290001 | 7483.231 | 7567.269 | 5900.18 | -84.03772 | 317.9259 | 838.6185 | 510.5441
80.300003 | 7469.4121 | 7565.564 | 5899.527 | -96.15164 | 315.7915 | 843.4749 | 506.7708
80.309998 | 7528.1128 | 7563.955 | 5898.877 | -35.84255 | 313.6813 | 848.3913 | 503.0062
80.32 | 7686.7695 | 7562.441 | 5898.229 | 124.3287 | 311.5921 | 853.3744 | 499.2452
80.330002 | 7800.2412 | 7561.02 | 5897.585 | 239.2212 | 309.5262 | 858.4175 | 495.4915
80.339996 | 7501.3296 | 7559.692 | 5896.944 | -58.36288 | 307.4836 | 863.5168 | 491.7479
80.349998 | 7436.5044 | 7558.456 | 5896.306 | -121.9517 | 305.4619 | 868.6789 | 488.0092
80.360001 | 7600.4478 | 7557.31 | 5895.671 | 43.13739 | 303.4608 | 873.9001 | 484.2783
80.370003 | 7513.3823 | 7556.254 | 5895.039 | -42.87204 | 301.4819 | 879.1764 | 480.5567
80.379997 | 7391.5078 | 7555.288 | 5894.411 | -163.7802 | 299.525 | 884.5042 | 476.8476
80.389999 | 7589.5215 | 7554.406 | 5893.786 | 35.11528 | 297.5877 | 889.8875 | 473.1452
80.400002 | 7493.9272 | 7553.612 | 5893.163 | -59.68464 | 295.67 | 895.3255 | 469.453
80.410004 | 7391.6665 | 7552.899 | 5892.544 | -161.2329 | 293.7729 | 900.8099 | 465.7723
80.419998 | 7619.8672 | 7552.272 | 5891.929 | 67.59518 | 291.8972 | 906.3397 | 462.1063
80.43 | 7571.9766 | 7551.724 | 5891.316 | 20.25247 | 290.0389 | 911.9196 | 458.4495
80.440002 | 7391.5474 | 7551.255 | 5890.706 | -159.7074 | 288.2007 | 917.5415 | 454.8062
80.449997 | 7480.6758 | 7550.863 | 5890.1 | -70.18677 | 286.3824 | 923.2007 | 451.1789
80.459999 | 7511.0903 | 7550.544 | 5889.497 | -39.45339 | 284.5819 | 928.901 | 447.5635
80.470001 | 7602.8003 | 7550.299 | 5888.897 | 52.50139 | 282.7991 | 934.6394 | 443.9631
80.480003 | 7558.3462 | 7550.124 | 5888.3 | 8.222454 | 281.0354 | 940.4092 | 440.3787
80.489998 | 7563.8633 | 7550.017 | 5887.707 | 13.84664 | 279.2904 | 946.2055 | 436.8134
80.5 | 7586.1157 | 7549.975 | 5887.117 | 36.14101 | 277.5616 | 952.0335 | 433.2626
80.510002 | 7566.6855 | 7549.995 | 5886.53 | 16.6907 | 275.8509 | 957.8841 | 429.73
80.519997 | 7591.6182 | 7550.074 | 5885.946 | 41.54404 | 274.1583 | 963.7511 | 426.2183
80.529999 | 7680.4268 | 7550.208 | 5885.366 | 130.2184 | 272.4816 | 969.6374 | 422.7236
80.540001 | 7749.9297 | 7550.398 | 5884.788 | 199.5317 | 270.8215 | 975.5391 | 419.2489
80.550003 | 7633.6597 | 7550.636 | 5884.214 | 83.02333 | 269.1784 | 981.4485 | 415.7951
80.559998 | 7544.5063 | 7550.921 | 5883.644 | -6.414692 | 267.5524 | 987.3593 | 412.3653
80.57 | 7605.3306 | 7551.248 | 5883.076 | 54.08211 | 265.941 | 993.2761 | 408.955
80.580002 | 7575.2295 | 7551.614 | 5882.512 | 23.61514 | 264.3462 | 999.1883 | 405.5678
80.589996 | 7569.3394 | 7552.014 | 5881.952 | 17.32551 | 262.7678 | 1005.088 | 402.2065
80.599998 | 7550.1372 | 7552.445 | 5881.394 | -2.307591 | 261.2042 | 1010.98 | 398.867
80.610001 | 7610.7656 | 7552.902 | 5880.839 | 57.86385 | 259.655 | 1016.856 | 395.5517
80.620003 | 7561.5356 | 7553.38 | 5880.288 | 8.155257 | 258.1217 | 1022.708 | 392.2622
80.629997 | 7411.6504 | 7553.876 | 5879.741 | -142.226 | 256.6039 | 1028.53 | 389.0016
80.639999 | 7546.1943 | 7554.383 | 5879.196 | -8.188991 | 255.1 | 1034.322 | 385.7648
80.650002 | 7724.519 | 7554.9 | 5878.655 | 169.619 | 253.61 | 1040.08 | 382.555
80.660004 | 7761.145 | 7555.416 | 5878.117 | 205.7286 | 252.1346 | 1045.791 | 379.3731
80.669998 | 7664.4971 | 7555.932 | 5877.583 | 108.565 | 250.6746 | 1051.452 | 376.2223
80.68 | 7804.2759 | 7556.439 | 5877.052 | 247.8367 | 249.2269 | 1057.063 | 373.0974
80.690002 | 7933.0962 | 7556.933 | 5876.524 | 376.1632 | 247.7934 | 1062.613 | 370.0022
80.699997 | 7679.8037 | 7557.407 | 5876 | 122.3964 | 246.3743 | 1068.094 | 366.9387
80.709999 | 7718.062 | 7557.856 | 5875.479 | 160.2058 | 244.9678 | 1073.506 | 363.9032
80.720001 | 7813.8438 | 7558.276 | 5874.962 | 255.5673 | 243.574 | 1078.842 | 360.8985
80.730003 | 7651.4072 | 7558.66 | 5874.447 | 92.74672 | 242.1938 | 1084.095 | 357.9249
80.739998 | 7605.2144 | 7559.003 | 5873.937 | 46.21172 | 240.8271 | 1089.254 | 354.985
80.75 | 7602.9805 | 7559.297 | 5873.429 | 43.68331 | 239.4719 | 1094.322 | 352.0746
80.760002 | 7679.7158 | 7559.539 | 5872.925 | 120.1769 | 238.1297 | 1099.288 | 349.1966
80.769997 | 7581.9683 | 7559.72 | 5872.425 | 22.24789 | 236.8007 | 1104.142 | 346.3529
80.779999 | 7717.3091 | 7559.836 | 5871.927 | 157.4734 | 235.4829 | 1108.886 | 343.54
80.790001 | 7704.0552 | 7559.881 | 5871.433 | 144.174 | 234.1772 | 1113.511 | 340.7603
80.800003 | 7877.979 | 7559.85 | 5870.943 | 318.1295 | 232.8837 | 1118.009 | 338.0139
80.809998 | 7967.0371 | 7559.735 | 5870.456 | 407.3022 | 231.6026 | 1122.373 | 335.3032
80.82 | 7763.2749 | 7559.531 | 5869.972 | 203.7437 | 230.332 | 1126.603 | 332.624
80.830002 | 7639.2163 | 7559.234 | 5869.492 | 79.98255 | 229.0733 | 1130.689 | 329.9791
80.839996 | 7915.874 | 7558.835 | 5869.015 | 357.0391 | 227.8267 | 1134.623 | 327.3701
80.849998 | 8203.8252 | 7558.332 | 5868.542 | 645.4934 | 226.5906 | 1138.405 | 324.7938
80.860001 | 8099.4971 | 7557.716 | 5868.072 | 541.7807 | 225.365 | 1142.028 | 322.2513
80.870003 | 7948.0249 | 7556.986 | 5867.606 | 391.0393 | 224.151 | 1145.485 | 319.7438
80.879997 | 7872.8208 | 7556.134 | 5867.143 | 316.6866 | 222.9483 | 1148.77 | 317.273
80.889999 | 7948.6196 | 7555.155 | 5866.683 | 393.4651 | 221.7556 | 1151.881 | 314.8348
80.900002 | 8060.2471 | 7554.045 | 5866.227 | 506.2024 | 220.573 | 1154.813 | 312.4313
80.910004 | 8009.5396 | 7552.798 | 5865.775 | 456.7417 | 219.4012 | 1157.559 | 310.0628
80.919998 | 7835.3081 | 7551.413 | 5865.326 | 283.8948 | 218.2405 | 1160.116 | 307.7312
80.93 | 7980.0513 | 7549.882 | 5864.88 | 430.1694 | 217.0888 | 1162.481 | 305.4324
80.940002 | 7982.2764 | 7548.204 | 5864.438 | 434.0727 | 215.9475 | 1164.649 | 303.1687
80.949997 | 8012.4824 | 7546.374 | 5864 | 466.1084 | 214.8168 | 1166.616 | 300.9413
80.959999 | 7970.8809 | 7544.387 | 5863.565 | 426.4936 | 213.6952 | 1168.38 | 298.747
80.970001 | 8050.6699 | 7542.242 | 5863.133 | 508.4281 | 212.5829 | 1169.938 | 296.5877
80.980003 | 8296.9141 | 7539.936 | 5862.705 | 756.978 | 211.4807 | 1171.287 | 294.4631
80.989998 | 8206.0205 | 7537.468 | 5862.281 | 668.5529 | 210.3884 | 1172.424 | 292.3747
81 | 8091.9585 | 7534.83 | 5861.86 | 557.1285 | 209.3044 | 1173.347 | 290.3192
81.010002 | 8066.9639 | 7532.026 | 5861.442 | 534.9382 | 208.2301 | 1174.055 | 288.2984
81.019997 | 7965.606 | 7529.053 | 5861.028 | 436.5534 | 207.1655 | 1174.546 | 286.3132
81.029999 | 8096.605 | 7525.906 | 5860.618 | 570.699 | 206.1094 | 1174.818 | 284.3607
81.040001 | 8273.4287 | 7522.586 | 5860.211 | 750.8424 | 205.0617 | 1174.871 | 282.4425
81.050003 | 8142.3013 | 7519.095 | 5859.808 | 623.2065 | 204.0233 | 1174.706 | 280.5581
81.059998 | 8082.6821 | 7515.431 | 5859.408 | 567.2506 | 202.9941 | 1174.32 | 278.7091
81.07 | 8121.7808 | 7511.591 | 5859.012 | 610.1899 | 201.9726 | 1173.714 | 276.8921
81.080002 | 8312.9619 | 7507.579 | 5858.619 | 805.3833 | 200.9599 | 1172.89 | 275.109
81.089996 | 8440.9814 | 7503.395 | 5858.231 | 937.5869 | 199.9562 | 1171.848 | 273.3601
81.099998 | 8490.9707 | 7499.037 | 5857.845 | 991.9337 | 198.9603 | 1170.588 | 271.6434
81.110001 | 8524.6465 | 7494.506 | 5857.463 | 1030.141 | 197.9722 | 1169.111 | 269.9591
81.120003 | 8310.4668 | 7489.807 | 5857.085 | 820.6597 | 196.9926 | 1167.422 | 268.3078
81.129997 | 8169.9312 | 7484.943 | 5856.711 | 684.9879 | 196.0216 | 1165.521 | 266.6905
81.139999 | 8234.3818 | 7479.91 | 5856.34 | 754.4717 | 195.058 | 1163.409 | 265.104
81.150002 | 8389.0322 | 7474.712 | 5855.972 | 914.3203 | 194.1018 | 1161.088 | 263.5497
81.160004 | 8487.998 | 7469.354 | 5855.608 | 1018.644 | 193.1537 | 1158.565 | 262.0272
81.169998 | 8448.6436 | 7463.841 | 5855.248 | 984.8024 | 192.214 | 1155.841 | 260.5377
81.18 | 8134.5938 | 7458.168 | 5854.892 | 676.4261 | 191.2809 | 1152.917 | 259.0783
81.190002 | 8086.3628 | 7452.345 | 5854.539 | 634.0183 | 190.3556 | 1149.8 | 257.6502
81.199997 | 8266.3428 | 7446.376 | 5854.189 | 819.9669 | 189.4383 | 1146.494 | 256.2539
81.209999 | 8322.4961 | 7440.259 | 5853.844 | 882.2369 | 188.5277 | 1143.001 | 254.8872
81.220001 | 8154.1587 | 7434 | 5853.502 | 720.1588 | 187.6241 | 1139.323 | 253.5512
81.230003 | 8028.7612 | 7427.606 | 5853.163 | 601.1554 | 186.7281 | 1135.469 | 252.2452
81.239998 | 8246.5127 | 7421.083 | 5852.829 | 825.4294 | 185.8396 | 1131.445 | 250.9701
81.25 | 8310.0645 | 7414.427 | 5852.498 | 895.6376 | 184.9573 | 1127.249 | 249.7236
81.260002 | 8285.8184 | 7407.65 | 5852.17 | 878.1686 | 184.0823 | 1122.891 | 248.5067
81.269997 | 8345.7412 | 7400.758 | 5851.846 | 944.9833 | 183.2146 | 1118.377 | 247.3195
81.279999 | 8256.0771 | 7393.749 | 5851.526 | 862.3283 | 182.3532 | 1113.709 | 246.1603
81.290001 | 8186.2632 | 7386.629 | 5851.21 | 799.634 | 181.4982 | 1108.891 | 245.0297
81.300003 | 8161.7261 | 7379.408 | 5850.897 | 782.318 | 180.6503 | 1103.933 | 243.9274
81.309998 | 8042.0015 | 7372.093 | 5850.588 | 669.9083 | 179.8093 | 1098.842 | 242.8538
81.32 | 7950.9453 | 7364.679 | 5850.283 | 586.2661 | 178.9741 | 1093.615 | 241.807
81.330002 | 8197.7441 | 7357.18 | 5849.981 | 840.5645 | 178.1456 | 1088.265 | 240.7878
81.339996 | 8233.7812 | 7349.603 | 5849.683 | 884.1784 | 177.3239 | 1082.799 | 239.7961
81.349998 | 8040.1909 | 7341.944 | 5849.389 | 698.2465 | 176.5081 | 1077.217 | 238.8307
81.360001 | 7815.7339 | 7334.213 | 5849.098 | 481.5213 | 175.6981 | 1071.525 | 237.8915
81.370003 | 7862.6592 | 7326.417 | 5848.811 | 536.2425 | 174.8947 | 1065.732 | 236.9785
81.379997 | 8041.0669 | 7318.565 | 5848.529 | 722.5014 | 174.0978 | 1059.847 | 236.0922
81.389999 | 8180.7715 | 7310.655 | 5848.249 | 870.1167 | 173.3065 | 1053.869 | 235.2304
81.400002 | 8138.874 | 7302.691 | 5847.973 | 836.1827 | 172.5209 | 1047.803 | 234.394
81.410004 | 7897.9512 | 7294.686 | 5847.701 | 603.2648 | 171.7414 | 1041.661 | 233.5823
81.419998 | 7770.1504 | 7286.648 | 5847.433 | 483.5028 | 170.9683 | 1035.45 | 232.7959
81.43 | 7742.2017 | 7278.567 | 5847.169 | 463.6343 | 170.2002 | 1029.165 | 232.033
81.440002 | 7701.0815 | 7270.461 | 5846.908 | 430.6206 | 169.4382 | 1022.821 | 231.294
81.449997 | 7430.7842 | 7262.336 | 5846.651 | 168.4485 | 168.6822 | 1016.424 | 230.5789
81.459999 | 7646.1851 | 7254.188 | 5846.398 | 391.9975 | 167.9314 | 1009.972 | 229.8863
81.470001 | 7600.0352 | 7246.024 | 5846.148 | 354.0116 | 167.1858 | 1003.473 | 229.2168
81.480003 | 7751.1543 | 7237.852 | 5845.902 | 513.302 | 166.4461 | 996.9343 | 228.5695
81.489998 | 7795.6519 | 7229.682 | 5845.661 | 565.9697 | 165.7122 | 990.3645 | 227.9448
81.5 | 7540.2334 | 7221.506 | 5845.422 | 318.7279 | 164.983 | 983.7589 | 227.3413
81.510002 | 7524.4868 | 7213.336 | 5845.188 | 311.151 | 164.2593 | 977.1293 | 226.7593
81.519997 | 7451.7183 | 7205.18 | 5844.957 | 246.538 | 163.5414 | 970.483 | 226.1986
81.529999 | 7249.3789 | 7197.034 | 5844.73 | 52.34491 | 162.8283 | 963.8175 | 225.6578
81.540001 | 7051.8057 | 7188.903 | 5844.507 | -137.0974 | 162.12 | 957.1382 | 225.1376
81.550003 | 7085.0664 | 7180.795 | 5844.288 | -95.72868 | 161.4172 | 950.453 | 224.6369
81.559998 | 7248.7158 | 7172.718 | 5844.073 | 75.99819 | 160.7198 | 943.7691 | 224.1562
81.57 | 7543.7578 | 7164.663 | 5843.861 | 379.0951 | 160.0268 | 937.0812 | 223.694
81.580002 | 7541.2837 | 7156.642 | 5843.653 | 384.6419 | 159.3389 | 930.3995 | 223.2506
81.589996 | 7284.8774 | 7148.663 | 5843.449 | 136.2145 | 158.6564 | 923.7323 | 222.8255
81.599998 | 7231.437 | 7140.717 | 5843.248 | 90.71992 | 157.9784 | 917.0722 | 222.4182
81.610001 | 7098.0454 | 7132.812 | 5843.052 | -34.76695 | 157.3049 | 910.4276 | 222.0281
81.620003 | 7179.2456 | 7124.954 | 5842.859 | 54.29155 | 156.6365 | 903.8036 | 221.655
81.629997 | 7376.4429 | 7117.149 | 5842.67 | 259.2937 | 155.9731 | 897.207 | 221.2988
81.639999 | 7427.9961 | 7109.391 | 5842.485 | 318.6052 | 155.314 | 890.6333 | 220.9584
81.650002 | 7190.2476 | 7101.683 | 5842.304 | 88.56503 | 154.6593 | 884.0855 | 220.6339
81.660004 | 6999.666 | 7094.033 | 5842.126 | -94.3672 | 154.0094 | 877.573 | 220.3245
81.669998 | 7089.2905 | 7086.446 | 5841.953 | 2.844336 | 153.3645 | 871.0984 | 220.0304
81.68 | 7179.6514 | 7078.913 | 5841.783 | 100.7388 | 152.7235 | 864.6557 | 219.7504
81.690002 | 7042.4927 | 7071.443 | 5841.617 | -28.94992 | 152.0871 | 858.2539 | 219.4845
81.699997 | 6926.3789 | 7064.041 | 5841.455 | -137.6623 | 151.4554 | 851.8983 | 219.2324
81.709999 | 7137.2573 | 7056.702 | 5841.297 | 80.55573 | 150.8278 | 845.5839 | 218.993
81.720001 | 7256.0229 | 7049.427 | 5841.142 | 206.5955 | 150.2043 | 839.3141 | 218.7667
81.730003 | 7047.8403 | 7042.223 | 5840.992 | 5.617582 | 149.5853 | 833.0932 | 218.5524
81.739998 | 7002.4683 | 7035.093 | 5840.845 | -32.62473 | 148.9709 | 826.9267 | 218.3503
81.75 | 7057.6152 | 7028.029 | 5840.702 | 29.58637 | 148.3601 | 820.8072 | 218.1593
81.760002 | 7162.3232 | 7021.038 | 5840.563 | 141.2848 | 147.7536 | 814.742 | 217.9795
81.769997 | 7179.4805 | 7014.126 | 5840.428 | 165.3546 | 147.1517 | 808.7358 | 217.8102
81.779999 | 6983.0898 | 7007.284 | 5840.297 | -24.19439 | 146.5535 | 802.783 | 217.6508
81.790001 | 6941.7266 | 7000.516 | 5840.17 | -58.78944 | 145.9591 | 796.8861 | 217.5013
81.800003 | 6953.7739 | 6993.825 | 5840.046 | -40.0507 | 145.3689 | 791.0488 | 217.3609
81.809998 | 6952.2759 | 6987.214 | 5839.926 | -34.93837 | 144.783 | 785.2753 | 217.2296
81.82 | 7006.0581 | 6980.676 | 5839.811 | 25.38217 | 144.2005 | 779.5583 | 217.1065
81.830002 | 6943.2192 | 6974.216 | 5839.699 | -30.99689 | 143.6221 | 773.9037 | 216.9915
81.839996 | 6743.2974 | 6967.839 | 5839.591 | -224.5421 | 143.0479 | 768.3168 | 216.884
81.849998 | 6849.0244 | 6961.536 | 5839.487 | -112.5116 | 142.4772 | 762.7884 | 216.7838
81.860001 | 7021.874 | 6955.31 | 5839.386 | 66.56363 | 141.91 | 757.3236 | 216.6904
81.870003 | 7074.2129 | 6949.164 | 5839.29 | 125.0487 | 141.3469 | 751.9241 | 216.6032
81.879997 | 7141.5366 | 6943.101 | 5839.198 | 198.4357 | 140.7877 | 746.5933 | 216.5223
81.889999 | 7280.7856 | 6937.113 | 5839.109 | 343.6723 | 140.2319 | 741.3257 | 216.4467
81.900002 | 7124.8843 | 6931.202 | 5839.024 | 193.6822 | 139.6796 | 736.1216 | 216.3766
81.910004 | 7068.7109 | 6925.372 | 5838.944 | 143.3388 | 139.131 | 730.9864 | 216.3111
81.919998 | 7023.7969 | 6919.624 | 5838.867 | 104.1729 | 138.5864 | 725.9205 | 216.2504
81.93 | 6874.6494 | 6913.951 | 5838.794 | -39.30197 | 138.0449 | 720.9188 | 216.1938
81.940002 | 6837.7852 | 6908.357 | 5838.725 | -70.57139 | 137.5069 | 715.9841 | 216.1408
81.949997 | 6981.9438 | 6902.84 | 5838.66 | 79.10365 | 136.9728 | 711.1164 | 216.0911
81.959999 | 6942.2651 | 6897.402 | 5838.598 | 44.86353 | 136.4417 | 706.3164 | 216.045
81.970001 | 6806.4395 | 6892.04 | 5838.541 | -85.60049 | 135.9142 | 701.5831 | 216.0016
81.980003 | 6887.9219 | 6886.752 | 5838.488 | 1.169551 | 135.3899 | 696.9141 | 215.9605
81.989998 | 6995.2236 | 6881.547 | 5838.438 | 113.6763 | 134.8692 | 692.3182 | 215.9214
82 | 6884.9639 | 6876.416 | 5838.393 | 8.54811 | 134.3518 | 687.7861 | 215.885
82.010002 | 6634.5488 | 6871.359 | 5838.351 | -236.8105 | 133.8375 | 683.3209 | 215.8496
82.019997 | 6507.0122 | 6866.378 | 5838.314 | -359.366 | 133.327 | 678.9222 | 215.8154
82.029999 | 6581.1265 | 6861.472 | 5838.28 | -280.3456 | 132.8191 | 674.5904 | 215.7827
82.040001 | 6722.7603 | 6856.64 | 5838.25 | -133.8796 | 132.3147 | 670.3245 | 215.7506
82.050003 | 6601.4702 | 6851.878 | 5838.224 | -250.4083 | 131.8133 | 666.122 | 215.719
82.059998 | 6636.6699 | 6847.196 | 5838.202 | -210.5256 | 131.3154 | 661.9905 | 215.6874
82.07 | 6900.5781 | 6842.583 | 5838.184 | 57.99522 | 130.8204 | 657.9215 | 215.6567
82.080002 | 6903.2798 | 6838.041 | 5838.17 | 65.23851 | 130.3284 | 653.9175 | 215.6252
82.089996 | 6558.126 | 6833.571 | 5838.16 | -275.4454 | 129.84 | 649.9781 | 215.5932
82.099998 | 6591.1216 | 6829.172 | 5838.154 | -238.0504 | 129.354 | 646.1035 | 215.5605
82.110001 | 6771.2959 | 6824.843 | 5838.152 | -53.54721 | 128.8713 | 642.2924 | 215.5277
82.120003 | 6902.7427 | 6820.581 | 5838.153 | 82.16195 | 128.3914 | 638.5425 | 215.4934
82.129997 | 6801.0425 | 6816.392 | 5838.159 | -15.34942 | 127.9149 | 634.8603 | 215.4576
82.139999 | 6734.5386 | 6812.269 | 5838.169 | -77.73083 | 127.4409 | 631.2389 | 215.4209
82.150002 | 6865.2612 | 6808.214 | 5838.182 | 57.04734 | 126.9699 | 627.6793 | 215.3824
82.160004 | 6608.626 | 6804.223 | 5838.2 | -195.5968 | 126.5017 | 624.1793 | 215.3419
82.169998 | 6725.5483 | 6800.303 | 5838.221 | -74.75438 | 126.0368 | 620.7454 | 215.2992
82.18 | 6714.6997 | 6796.446 | 5838.247 | -81.74648 | 125.5744 | 617.3698 | 215.2552
82.190002 | 6626.1572 | 6792.654 | 5838.276 | -166.4966 | 125.1148 | 614.0547 | 215.2082
82.199997 | 6714.8794 | 6788.926 | 5838.31 | -74.04617 | 124.6584 | 610.7993 | 215.1583
82.209999 | 6763.561 | 6785.262 | 5838.347 | -21.7005 | 124.2042 | 607.604 | 215.1064
82.220001 | 6750.9897 | 6781.66 | 5838.388 | -30.67012 | 123.753 | 604.4673 | 215.0514
82.230003 | 6673.7593 | 6778.118 | 5838.433 | -104.3587 | 123.3044 | 601.3871 | 214.9931
82.239998 | 6711.6592 | 6774.642 | 5838.483 | -62.98248 | 122.8587 | 598.3691 | 214.9312
82.25 | 6956.6851 | 6771.225 | 5838.536 | 185.4604 | 122.4156 | 595.4064 | 214.8669
82.260002 | 7205.4463 | 6767.867 | 5838.593 | 437.5792 | 121.975 | 592.5008 | 214.7982
82.269997 | 7038.1855 | 6764.569 | 5838.654 | 273.6169 | 121.5375 | 589.6515 | 214.7255
82.279999 | 6750.8896 | 6761.33 | 5838.719 | -10.4401 | 121.1021 | 586.859 | 214.6494
82.290001 | 6677.0908 | 6758.148 | 5838.788 | -81.05751 | 120.6694 | 584.1217 | 214.569
82.300003 | 6740.6445 | 6755.022 | 5838.861 | -14.37764 | 120.2392 | 581.4376 | 214.484
82.309998 | 6806.249 | 6751.956 | 5838.938 | 54.29281 | 119.8118 | 578.8121 | 214.394
82.32 | 6934.3301 | 6748.945 | 5839.019 | 185.3851 | 119.3868 | 576.2387 | 214.3003
82.330002 | 6817.8506 | 6745.988 | 5839.104 | 71.86239 | 118.9642 | 573.719 | 214.2008
82.339996 | 6505.4429 | 6743.086 | 5839.193 | -237.6432 | 118.5445 | 571.2522 | 214.0963
82.349998 | 6544.5449 | 6740.238 | 5839.286 | -195.6928 | 118.1267 | 568.839 | 213.9859
82.360001 | 6704.0479 | 6737.443 | 5839.383 | -33.39501 | 117.7116 | 566.4776 | 213.8708
82.370003 | 6757.2563 | 6734.698 | 5839.484 | 22.55804 | 117.2987 | 564.1665 | 213.7493
82.379997 | 6797.834 | 6732.009 | 5839.589 | 65.82548 | 116.8887 | 561.9097 | 213.6214
82.389999 | 6951.6743 | 6729.369 | 5839.698 | 222.3051 | 116.4806 | 559.7033 | 213.4878
82.400002 | 6971.0454 | 6726.779 | 5839.81 | 244.2659 | 116.0749 | 557.5467 | 213.3475
82.410004 | 6720.5962 | 6724.238 | 5839.927 | -3.64151 | 115.6716 | 555.4387 | 213.2002
82.419998 | 6664.2812 | 6721.748 | 5840.048 | -57.46707 | 115.2709 | 553.3838 | 213.0457
82.43 | 6729.0728 | 6719.306 | 5840.173 | 9.766777 | 114.8723 | 551.3764 | 212.8847
82.440002 | 6560.2661 | 6716.911 | 5840.301 | -156.6447 | 114.4759 | 549.4179 | 212.7157
82.449997 | 6512.1714 | 6714.562 | 5840.434 | -202.3909 | 114.0821 | 547.5075 | 212.5386
82.459999 | 6762.3384 | 6712.261 | 5840.571 | 50.07718 | 113.6901 | 545.6462 | 212.3541
82.470001 | 6762.2407 | 6710.005 | 5840.711 | 52.23539 | 113.3005 | 543.832 | 212.1613
82.480003 | 6600.5317 | 6707.793 | 5840.856 | -107.2611 | 112.9131 | 542.0637 | 211.9599
82.489998 | 6513.7881 | 6705.628 | 5841.005 | -191.8396 | 112.528 | 540.3455 | 211.7494
82.5 | 6677.8296 | 6703.505 | 5841.157 | -25.67575 | 112.145 | 538.6721 | 211.5308
82.510002 | 6683.1128 | 6701.426 | 5841.314 | -18.313 | 111.7641 | 537.0452 | 211.3024
82.519997 | 6699.3433 | 6699.388 | 5841.475 | -0.04515801 | 111.3857 | 535.4637 | 211.0645
82.529999 | 6853.3066 | 6697.394 | 5841.639 | 155.9123 | 111.009 | 533.9288 | 210.8173
82.540001 | 6834.0522 | 6695.441 | 5841.808 | 138.611 | 110.6345 | 532.4386 | 210.5603
82.550003 | 6814.3018 | 6693.528 | 5841.98 | 120.7742 | 110.2621 | 530.9921 | 210.293
82.559998 | 6823.0142 | 6691.657 | 5842.157 | 131.3572 | 109.8919 | 529.5929 | 210.0153
82.57 | 6625.8379 | 6689.825 | 5842.337 | -63.9875 | 109.5237 | 528.2366 | 209.7277
82.580002 | 6724.8677 | 6688.033 | 5842.522 | 36.83493 | 109.1574 | 526.9244 | 209.429
82.589996 | 6739.7998 | 6686.279 | 5842.71 | 53.52065 | 108.7936 | 525.6554 | 209.1199
82.599998 | 6517.2681 | 6684.564 | 5842.903 | -167.2962 | 108.4312 | 524.4312 | 208.799
82.610001 | 6476.4971 | 6682.888 | 5843.099 | -206.3905 | 108.0711 | 523.2494 | 208.4678
82.620003 | 6580.4023 | 6681.247 | 5843.3 | -100.8447 | 107.7128 | 522.1094 | 208.125
82.629997 | 6743.354 | 6679.646 | 5843.504 | 63.70814 | 107.3569 | 521.0141 | 207.7708
82.639999 | 6657.207 | 6678.081 | 5843.712 | -20.87446 | 107.0025 | 519.9612 | 207.4052
82.650002 | 6527.4819 | 6676.553 | 5843.925 | -149.0713 | 106.6501 | 518.9499 | 207.0282
82.660004 | 6590.5728 | 6675.06 | 5844.141 | -84.48713 | 106.2997 | 517.9796 | 206.6394
82.669998 | 6641.6665 | 6673.605 | 5844.362 | -31.93874 | 105.9514 | 517.0535 | 206.2389
82.68 | 6698.1631 | 6672.185 | 5844.586 | 25.97793 | 105.6048 | 516.1677 | 205.8268
82.690002 | 6769.272 | 6670.8 | 5844.814 | 98.47156 | 105.26 | 515.3234 | 205.4029
82.699997 | 6642.835 | 6669.451 | 5845.046 | -26.61567 | 104.9174 | 514.5198 | 204.9672
82.709999 | 6524.3491 | 6668.137 | 5845.283 | -143.788 | 104.5762 | 513.7585 | 204.5198
82.720001 | 6385.2559 | 6666.858 | 5845.523 | -281.6023 | 104.2371 | 513.0374 | 204.0608
82.730003 | 6374.9746 | 6665.613 | 5845.767 | -290.6384 | 103.8997 | 512.3561 | 203.5902
82.739998 | 6724.125 | 6664.405 | 5846.015 | 59.72005 | 103.5642 | 511.7177 | 203.108
82.75 | 6593.959 | 6663.231 | 5846.267 | -69.27157 | 103.2305 | 511.1184 | 202.6145
82.760002 | 6417.2686 | 6662.091 | 5846.523 | -244.8223 | 102.8984 | 510.5595 | 202.1095
82.769997 | 6479.3994 | 6660.986 | 5846.783 | -181.5862 | 102.5684 | 510.0403 | 201.5935
82.779999 | 6564.6147 | 6659.916 | 5847.047 | -95.30138 | 102.2399 | 509.5626 | 201.0663
82.790001 | 6533.5112 | 6658.881 | 5847.315 | -125.3699 | 101.9132 | 509.1241 | 200.5284
82.800003 | 6609.2554 | 6657.88 | 5847.587 | -48.62454 | 101.5881 | 508.7246 | 199.9799
82.809998 | 6606.6743 | 6656.916 | 5847.863 | -50.2418 | 101.2649 | 508.3669 | 199.4211
82.82 | 6507.2471 | 6655.986 | 5848.143 | -148.7392 | 100.9434 | 508.0479 | 198.8519
82.830002 | 6679.2666 | 6655.092 | 5848.427 | 24.17474 | 100.6234 | 507.7686 | 198.2728
82.839996 | 6823.6475 | 6654.233 | 5848.715 | 169.4145 | 100.3055 | 507.5282 | 197.6847
82.849998 | 6721.0728 | 6653.411 | 5849.006 | 67.66221 | 99.98877 | 507.329 | 197.0863
82.860001 | 6583.6899 | 6652.624 | 5849.302 | -68.93382 | 99.6739 | 507.1685 | 196.4791
82.870003 | 6475.3818 | 6651.872 | 5849.602 | -176.4907 | 99.36053 | 507.0466 | 195.8634
82.879997 | 6361.9771 | 6651.159 | 5849.905 | -289.1822 | 99.04918 | 506.9651 | 195.2396
82.889999 | 6479.7036 | 6650.483 | 5850.213 | -170.7797 | 98.73906 | 506.924 | 194.6072
82.900002 | 6537.4971 | 6649.844 | 5850.525 | -112.347 | 98.43059 | 506.9214 | 193.9675
82.910004 | 6676.3354 | 6649.242 | 5850.84 | 27.09366 | 98.12373 | 506.9574 | 193.3205
82.919998 | 6717.1763 | 6648.68 | 5851.159 | 68.49657 | 97.81865 | 507.0347 | 192.667
82.93 | 6639.3906 | 6648.155 | 5851.483 | -8.764222 | 97.515 | 507.1506 | 192.0065
82.940002 | 6530.2202 | 6647.669 | 5851.81 | -117.4489 | 97.21284 | 507.306 | 191.3402
82.949997 | 6591.9116 | 6647.222 | 5852.141 | -55.31081 | 96.91249 | 507.5001 | 190.6687
82.959999 | 6504.0698 | 6646.817 | 5852.476 | -142.7469 | 96.61336 | 507.7356 | 189.9914
82.970001 | 6161.2783 | 6646.451 | 5852.815 | -485.1726 | 96.31588 | 508.0098 | 189.3097
82.980003 | 6135.2637 | 6646.125 | 5853.159 | -510.8615 | 96.01984 | 508.3231 | 188.6237
82.989998 | 6455.2036 | 6645.843 | 5853.505 | -190.6393 | 95.72544 | 508.6778 | 187.9344
83 | 6496.7212 | 6645.601 | 5853.856 | -148.8799 | 95.43246 | 509.0714 | 187.241
83.010002 | 6389.501 | 6645.402 | 5854.211 | -255.9012 | 95.1409 | 509.5051 | 186.5451
83.019997 | 6356.5278 | 6645.246 | 5854.57 | -288.7181 | 94.85107 | 509.9778 | 185.8473
83.029999 | 6572.9648 | 6645.134 | 5854.932 | -72.16961 | 94.56238 | 510.4929 | 185.1468
83.040001 | 6574.835 | 6645.067 | 5855.299 | -70.23154 | 94.27527 | 511.0471 | 184.4453
83.050003 | 6609.9194 | 6645.043 | 5855.669 | -35.12345 | 93.98953 | 511.641 | 183.7428
83.059998 | 6701.7896 | 6645.067 | 5856.044 | 56.72306 | 93.70535 | 512.2771 | 183.0404
83.07 | 6597.0239 | 6645.135 | 5856.422 | -48.11093 | 93.42253 | 512.9531 | 182.3372
83.080002 | 6580.6328 | 6645.25 | 5856.804 | -64.61724 | 93.14104 | 513.6698 | 181.6349
83.089996 | 6631.8335 | 6645.412 | 5857.19 | -13.57884 | 92.86124 | 514.4266 | 180.9345
83.099998 | 6596.1841 | 6645.624 | 5857.58 | -49.43971 | 92.58246 | 515.2268 | 180.2344
83.110001 | 6490.8921 | 6645.883 | 5857.974 | -154.9906 | 92.30521 | 516.0671 | 179.5362
83.120003 | 6593.1567 | 6646.191 | 5858.372 | -53.03381 | 92.02923 | 516.9484 | 178.8409
83.129997 | 6631.0942 | 6646.549 | 5858.773 | -15.45471 | 91.75494 | 517.8716 | 178.149
83.139999 | 6541.2095 | 6646.959 | 5859.179 | -105.7493 | 91.48167 | 518.8386 | 177.4596
83.150002 | 6392.3271 | 6647.419 | 5859.589 | -255.0919 | 91.20979 | 519.8464 | 176.7742
83.160004 | 6437.6694 | 6647.93 | 5860.002 | -210.2611 | 90.93924 | 520.8961 | 176.0933
83.169998 | 6491.4678 | 6648.496 | 5860.419 | -157.0286 | 90.67019 | 521.9897 | 175.4176
83.18 | 6419.584 | 6649.114 | 5860.84 | -229.5298 | 90.40234 | 523.1254 | 174.7461
83.190002 | 6473.979 | 6649.786 | 5861.265 | -175.8067 | 90.13574 | 524.3044 | 174.0806
83.199997 | 6533.3335 | 6650.511 | 5861.694 | -117.1778 | 89.87065 | 525.5254 | 173.4217
83.209999 | 6563.5249 | 6651.294 | 5862.126 | -87.76902 | 89.60659 | 526.7928 | 172.7683
83.220001 | 6658.7827 | 6652.131 | 5862.563 | 6.651286 | 89.3439 | 528.1027 | 172.122
83.230003 | 6683.1934 | 6653.025 | 5863.003 | 30.16838 | 89.08243 | 529.4563 | 171.483
83.239998 | 6586.2505 | 6653.977 | 5863.447 | -67.72691 | 88.82234 | 530.8557 | 170.8521
83.25 | 6709.1743 | 6654.986 | 5863.895 | 54.18798 | 88.56344 | 532.2992 | 170.2283
83.260002 | 6684.3823 | 6656.054 | 5864.347 | 28.32804 | 88.30573 | 533.7879 | 169.6132
83.269997 | 6626.8071 | 6657.18 | 5864.803 | -30.37332 | 88.04947 | 535.3207 | 169.0074
83.279999 | 6624.9097 | 6658.369 | 5865.262 | -33.459 | 87.79418 | 536.9023 | 168.4098
83.290001 | 6608.3335 | 6659.616 | 5865.726 | -51.28286 | 87.54021 | 538.5285 | 167.8217
83.300003 | 6528.1069 | 6660.925 | 5866.193 | -132.8179 | 87.2874 | 540.2006 | 167.2435
83.309998 | 6570.2314 | 6662.297 | 5866.664 | -92.06532 | 87.0359 | 541.9209 | 166.6759
83.32 | 6583.2314 | 6663.73 | 5867.139 | -80.49853 | 86.78554 | 543.6877 | 166.1177
83.330002 | 6735.3047 | 6665.227 | 5867.618 | 70.07799 | 86.5363 | 545.5022 | 165.5705
83.339996 | 6758.208 | 6666.786 | 5868.1 | 91.42152 | 86.2885 | 547.3631 | 165.0349
83.349998 | 6681.6582 | 6668.413 | 5868.586 | 13.2449 | 86.04155 | 549.2758 | 164.5097
83.360001 | 6589.9609 | 6670.104 | 5869.077 | -80.14268 | 85.79588 | 551.2355 | 163.9957
83.370003 | 6583.3364 | 6671.86 | 5869.57 | -88.52328 | 85.55127 | 553.2441 | 163.4938
83.379997 | 6501.7046 | 6673.682 | 5870.068 | -171.9773 | 85.30802 | 555.3016 | 163.0044
83.389999 | 6479.96 | 6675.574 | 5870.569 | -195.6139 | 85.06581 | 557.4122 | 162.5265
83.400002 | 6561.6162 | 6677.532 | 5871.075 | -115.916 | 84.82467 | 559.5716 | 162.0612
83.410004 | 6641.5908 | 6679.559 | 5871.584 | -37.96784 | 84.58466 | 561.7815 | 161.6086
83.419998 | 6555.2295 | 6681.656 | 5872.096 | -126.4261 | 84.34592 | 564.044 | 161.1694
83.43 | 6440.0806 | 6683.821 | 5872.613 | -243.7407 | 84.10819 | 566.3577 | 160.7425
83.440002 | 6406.6938 | 6686.058 | 5873.133 | -279.3642 | 83.87152 | 568.7239 | 160.3292
83.449997 | 6305.2944 | 6688.364 | 5873.657 | -383.0698 | 83.63613 | 571.1411 | 159.9299
83.459999 | 6411.0723 | 6690.745 | 5874.185 | -279.6732 | 83.4016 | 573.6155 | 159.5434
83.470001 | 6569.8247 | 6693.198 | 5874.717 | -123.3729 | 83.16824 | 576.1418 | 159.171
83.480003 | 6639.8286 | 6695.723 | 5875.252 | -55.89396 | 82.9359 | 578.722 | 158.8126
83.489998 | 6407.8843 | 6698.322 | 5875.791 | -290.4381 | 82.70474 | 581.3581 | 158.4688
83.5 | 6009.4761 | 6700.996 | 5876.334 | -691.5196 | 82.47459 | 584.049 | 158.1386
83.510002 | 6141.7729 | 6703.745 | 5876.88 | -561.9716 | 82.24544 | 586.7959 | 157.823
83.519997 | 6561.9829 | 6706.567 | 5877.43 | -144.5843 | 82.01752 | 589.5971 | 157.5225
83.529999 | 6592.4502 | 6709.47 | 5877.984 | -117.0198 | 81.79042 | 592.4595 | 157.236
83.540001 | 6458.6665 | 6712.448 | 5878.542 | -253.7815 | 81.56444 | 595.3773 | 156.9645
83.550003 | 6380.3179 | 6715.503 | 5879.103 | -335.1854 | 81.33944 | 598.3527 | 156.708
83.559998 | 6384.7388 | 6718.638 | 5879.668 | -333.8991 | 81.11556 | 601.3876 | 156.4668
83.57 | 6636.5273 | 6721.851 | 5880.237 | -85.3235 | 80.89264 | 604.4812 | 156.2403
83.580002 | 6722.2441 | 6725.143 | 5880.809 | -2.899308 | 80.67069 | 607.6344 | 156.0292
83.589996 | 6536.2104 | 6728.514 | 5881.385 | -192.304 | 80.44994 | 610.8457 | 155.8339
83.599998 | 6501.124 | 6731.97 | 5881.965 | -230.8463 | 80.22992 | 614.1223 | 155.6534
83.610001 | 6437.6577 | 6735.505 | 5882.548 | -297.8478 | 80.011 | 617.4579 | 155.4883
83.620003 | 6579.5522 | 6739.123 | 5883.135 | -159.5704 | 79.79296 | 620.8552 | 155.3391
83.629997 | 6809.1304 | 6742.821 | 5883.726 | 66.30966 | 79.57609 | 624.3132 | 155.2058
83.639999 | 6535.2275 | 6746.607 | 5884.32 | -211.3792 | 79.3601 | 627.8387 | 155.0877
83.650002 | 6278.6641 | 6750.47 | 5884.918 | -471.8062 | 79.14502 | 631.4254 | 154.9817
83.660004 | 6574.6782 | 6754.422 | 5885.52 | -179.7439 | 78.9309 | 635.0757 | 154.8954
83.669998 | 6850.9575 | 6758.46 | 5886.125 | 92.49777 | 78.71788 | 638.7917 | 154.8254
83.68 | 6620.0259 | 6762.583 | 5886.734 | -142.5567 | 78.50571 | 642.5723 | 154.7708
83.690002 | 6423.4595 | 6766.792 | 5887.346 | -343.3324 | 78.29443 | 646.4188 | 154.7323
83.699997 | 6500.561 | 6771.085 | 5887.962 | -270.5244 | 78.08425 | 650.3289 | 154.7102
83.709999 | 6563.2661 | 6775.472 | 5888.582 | -212.2054 | 77.8748 | 654.3112 | 154.7037
83.720001 | 6507.4951 | 6779.943 | 5889.205 | -272.4481 | 77.66635 | 658.3582 | 154.7134
83.730003 | 6599.7495 | 6784.503 | 5889.832 | -184.7534 | 77.45877 | 662.4727 | 154.7393
83.739998 | 6622.6885 | 6789.15 | 5890.462 | -166.4618 | 77.2522 | 666.6563 | 154.7795
83.75 | 6609.4751 | 6793.889 | 5891.096 | -184.4137 | 77.04648 | 670.9084 | 154.8376
83.760002 | 6505.3345 | 6798.717 | 5891.734 | -293.3829 | 76.84162 | 675.2298 | 154.912
83.769997 | 6490.4824 | 6803.633 | 5892.375 | -313.1511 | 76.63782 | 679.6182 | 155.0027
83.779999 | 6310.4707 | 6808.646 | 5893.02 | -498.1755 | 76.43472 | 684.0827 | 155.1093
83.790001 | 6174.5854 | 6813.747 | 5893.668 | -639.1621 | 76.23257 | 688.6148 | 155.2322
83.800003 | 6358.7798 | 6818.94 | 5894.32 | -460.1604 | 76.03126 | 693.2179 | 155.3713
83.809998 | 6568.3491 | 6824.225 | 5894.975 | -255.8762 | 75.8309 | 697.893 | 155.5268
83.82 | 6643.1558 | 6829.603 | 5895.633 | -186.447 | 75.63137 | 702.6398 | 155.6982
83.830002 | 6792.3647 | 6835.073 | 5896.296 | -42.70839 | 75.43266 | 707.4587 | 155.8858
83.839996 | 6798.4307 | 6840.633 | 5896.961 | -42.20253 | 75.235 | 712.3472 | 156.0898
83.849998 | 6654.8506 | 6846.293 | 5897.631 | -191.4423 | 75.03794 | 717.3148 | 156.3095
83.860001 | 6492.1304 | 6852.043 | 5898.304 | -359.9128 | 74.84183 | 722.3524 | 156.5454
83.870003 | 6406.8643 | 6857.887 | 5898.98 | -451.0225 | 74.64647 | 727.4631 | 156.7973
83.879997 | 6620.4639 | 6863.821 | 5899.659 | -243.3576 | 74.45212 | 732.6447 | 157.0654
83.889999 | 6775 | 6869.857 | 5900.343 | -94.85669 | 74.25852 | 737.9065 | 157.3491
83.900002 | 6730.9429 | 6875.983 | 5901.029 | -145.04 | 74.0657 | 743.239 | 157.6489
83.910004 | 6621.7085 | 6882.203 | 5901.72 | -260.4942 | 73.8737 | 748.6451 | 157.9644
83.919998 | 6415.0381 | 6888.517 | 5902.413 | -473.4789 | 73.68264 | 754.126 | 158.2958
83.93 | 6283.8872 | 6894.925 | 5903.11 | -611.0382 | 73.49232 | 759.6807 | 158.6427
83.940002 | 6374.1865 | 6901.428 | 5903.81 | -527.2413 | 73.30276 | 765.3096 | 159.0052
83.949997 | 6386.4912 | 6908.02 | 5904.514 | -521.5287 | 73.11415 | 771.009 | 159.3832
83.959999 | 6600.4805 | 6914.713 | 5905.221 | -314.2325 | 72.92616 | 776.7895 | 159.7766
83.970001 | 6651.5386 | 6921.496 | 5905.932 | -269.9573 | 72.73903 | 782.64 | 160.1853
83.980003 | 6597.3677 | 6928.371 | 5906.646 | -331.0036 | 72.55265 | 788.5639 | 160.6091
83.989998 | 6605.4907 | 6935.339 | 5907.363 | -329.8485 | 72.36713 | 794.5616 | 161.0479
84 | 6659.9214 | 6942.399 | 5908.083 | -282.4779 | 72.18235 | 800.6319 | 161.5017
84.010002 | 6674.2202 | 6949.551 | 5908.808 | -275.3305 | 71.99831 | 806.7747 | 161.9701
84.019997 | 6708.4561 | 6956.789 | 5909.535 | -248.3326 | 71.81518 | 812.9857 | 162.4532
84.029999 | 6715.9146 | 6964.125 | 5910.265 | -248.2099 | 71.63263 | 819.2758 | 162.9506
84.040001 | 6672.1973 | 6971.546 | 5911 | -299.3485 | 71.45092 | 825.6328 | 163.4625
84.050003 | 6551.2954 | 6979.055 | 5911.737 | -427.7597 | 71.26993 | 832.0597 | 163.9883
84.059998 | 6431.2295 | 6986.652 | 5912.478 | -555.4221 | 71.08976 | 838.5565 | 164.5278
84.07 | 6414.584 | 6994.335 | 5913.222 | -579.7507 | 70.9103 | 845.1215 | 165.0813
84.080002 | 6531.9067 | 7002.103 | 5913.969 | -470.1959 | 70.73155 | 851.7539 | 165.648
84.089996 | 6734.626 | 7009.95 | 5914.719 | -275.3237 | 70.5537 | 858.4488 | 166.228
84.099998 | 6771.5903 | 7017.887 | 5915.473 | -246.2971 | 70.37637 | 865.2171 | 166.8207
84.110001 | 6665.3853 | 7025.902 | 5916.231 | -360.5169 | 70.19986 | 872.0454 | 167.4265
84.120003 | 6495.3809 | 7033.996 | 5916.991 | -538.6148 | 70.02399 | 878.9362 | 168.0445
84.129997 | 6544.1177 | 7042.162 | 5917.754 | -498.0446 | 69.849 | 885.8846 | 168.6744
84.139999 | 6748.3105 | 7050.413 | 5918.521 | -302.1025 | 69.67465 | 892.9008 | 169.3164
84.150002 | 6713.5547 | 7058.733 | 5919.292 | -345.1787 | 69.50098 | 899.971 | 169.9699
84.160004 | 6676.9243 | 7067.125 | 5920.065 | -390.2004 | 69.32801 | 907.0973 | 170.6345
84.169998 | 6679.2847 | 7075.585 | 5920.841 | -396.3002 | 69.15587 | 914.2784 | 171.3097
84.18 | 6532.5068 | 7084.113 | 5921.621 | -551.6058 | 68.98435 | 921.5117 | 171.9958
84.190002 | 6552.9287 | 7092.704 | 5922.404 | -539.7754 | 68.81348 | 928.7952 | 172.6917
84.199997 | 6734.8784 | 7101.353 | 5923.189 | -366.4741 | 68.64345 | 936.1226 | 173.3971
84.209999 | 6914.6704 | 7110.069 | 5923.979 | -195.3982 | 68.47395 | 943.5039 | 174.112
84.220001 | 7035.1504 | 7118.836 | 5924.771 | -83.68598 | 68.3052 | 950.9241 | 174.8359
84.230003 | 6704.4536 | 7127.656 | 5925.567 | -423.2028 | 68.13708 | 958.3844 | 175.5679
84.239998 | 6600.9746 | 7136.525 | 5926.365 | -535.5509 | 67.96972 | 965.8829 | 176.3077
84.25 | 6735.9688 | 7145.441 | 5927.167 | -409.4724 | 67.80299 | 973.4158 | 177.0554
84.260002 | 6750 | 7154.399 | 5927.972 | -404.3989 | 67.6369 | 980.9802 | 177.8098
84.269997 | 6571.603 | 7163.39 | 5928.78 | -591.7873 | 67.4716 | 988.5688 | 178.5704
84.279999 | 6673.0044 | 7172.426 | 5929.591 | -499.4212 | 67.30681 | 996.1908 | 179.3373
84.290001 | 6682.6875 | 7181.487 | 5930.405 | -498.7998 | 67.14274 | 1003.83 | 180.1096
84.300003 | 6600.3755 | 7190.575 | 5931.222 | -590.1994 | 66.97929 | 1011.487 | 180.8865
84.309998 | 6682.7627 | 7199.684 | 5932.042 | -516.9214 | 66.81656 | 1019.158 | 181.6674
84.32 | 6845.2891 | 7208.812 | 5932.865 | -363.5225 | 66.65444 | 1026.839 | 182.4526
84.330002 | 6808.2847 | 7217.951 | 5933.692 | -409.6664 | 66.49294 | 1034.526 | 183.2404
84.339996 | 6663.7832 | 7227.094 | 5934.521 | -563.3105 | 66.33222 | 1042.21 | 184.0304
84.349998 | 6581.75 | 7236.248 | 5935.353 | -654.4976 | 66.17194 | 1049.9 | 184.8224
84.360001 | 6598.0356 | 7245.396 | 5936.189 | -647.36 | 66.01237 | 1057.579 | 185.6159
84.370003 | 6734.1665 | 7254.535 | 5937.027 | -520.3682 | 65.85337 | 1065.245 | 186.4095
84.379997 | 6745.9385 | 7263.656 | 5937.868 | -517.7176 | 65.69513 | 1072.891 | 187.2026
84.389999 | 6747.9761 | 7272.767 | 5938.712 | -524.791 | 65.53745 | 1080.522 | 187.9952
84.400002 | 6936.7925 | 7281.849 | 5939.559 | -345.0566 | 65.38035 | 1088.123 | 188.7864
84.410004 | 6987.6831 | 7290.9 | 5940.41 | -303.2167 | 65.22386 | 1095.691 | 189.575
84.419998 | 7104.5815 | 7299.913 | 5941.262 | -195.3313 | 65.06809 | 1103.222 | 190.3602
84.43 | 7119.6284 | 7308.884 | 5942.118 | -189.2553 | 64.91286 | 1110.71 | 191.1425
84.440002 | 7118.2686 | 7317.805 | 5942.977 | -199.5359 | 64.7582 | 1118.149 | 191.9198
84.449997 | 7031.4312 | 7326.665 | 5943.838 | -295.2335 | 64.60427 | 1125.53 | 192.6916
84.459999 | 7049.3745 | 7335.47 | 5944.703 | -286.0958 | 64.45079 | 1132.858 | 193.4579
84.470001 | 7237.2993 | 7344.203 | 5945.571 | -106.9037 | 64.29796 | 1140.117 | 194.2177
84.480003 | 7365.689 | 7352.859 | 5946.441 | 12.82987 | 64.14569 | 1147.303 | 194.9698
84.489998 | 7327.1133 | 7361.432 | 5947.314 | -34.31823 | 63.99408 | 1154.411 | 195.7132
84.5 | 7066.0898 | 7369.915 | 5948.19 | -303.8254 | 63.84302 | 1161.434 | 196.4486
84.510002 | 7002.5923 | 7378.301 | 5949.069 | -375.7091 | 63.69251 | 1168.366 | 197.1738
84.519997 | 7095.2964 | 7386.58 | 5949.95 | -291.2833 | 63.5427 | 1175.199 | 197.8882
84.529999 | 7030.813 | 7394.754 | 5950.834 | -363.941 | 63.39333 | 1181.934 | 198.5921
84.540001 | 7042.9492 | 7402.807 | 5951.721 | -359.8581 | 63.24458 | 1188.557 | 199.2841
84.550003 | 7090.4688 | 7410.735 | 5952.611 | -320.2658 | 63.09637 | 1195.064 | 199.9633
84.559998 | 7369.1528 | 7418.529 | 5953.503 | -49.37617 | 62.94879 | 1201.448 | 200.6287
84.57 | 7592.8564 | 7426.185 | 5954.399 | 166.6712 | 62.80175 | 1207.704 | 201.281
84.580002 | 7338.2183 | 7433.694 | 5955.297 | -95.47592 | 62.65524 | 1213.824 | 201.9181
84.589996 | 7379.5503 | 7441.047 | 5956.197 | -61.49625 | 62.50941 | 1219.801 | 202.5395
84.599998 | 7572.6006 | 7448.244 | 5957.1 | 124.3568 | 62.36397 | 1225.634 | 203.1452
84.610001 | 7521.5356 | 7455.272 | 5958.007 | 66.26355 | 62.21915 | 1231.312 | 203.7347
84.620003 | 7517.7651 | 7462.125 | 5958.916 | 55.63979 | 62.07485 | 1236.828 | 204.3064
84.629997 | 7573.7485 | 7468.795 | 5959.826 | 104.9534 | 61.93116 | 1242.178 | 204.8599
84.639999 | 7743.5928 | 7475.282 | 5960.74 | 268.3104 | 61.78798 | 1247.359 | 205.3955
84.650002 | 7853.5874 | 7481.574 | 5961.657 | 372.0135 | 61.64531 | 1252.359 | 205.9121
84.660004 | 7835.769 | 7487.665 | 5962.576 | 348.1041 | 61.50317 | 1257.176 | 206.4089
84.669998 | 7725.4243 | 7493.549 | 5963.498 | 231.8753 | 61.36167 | 1261.804 | 206.8852
84.68 | 7868.0259 | 7499.222 | 5964.422 | 368.8037 | 61.22064 | 1266.238 | 207.3419
84.690002 | 7943.3169 | 7504.677 | 5965.349 | 438.6399 | 61.0801 | 1270.471 | 207.777
84.699997 | 8002.8638 | 7509.907 | 5966.278 | 492.9573 | 60.9402 | 1274.498 | 208.1903
84.709999 | 8095.2661 | 7514.91 | 5967.21 | 580.3558 | 60.80069 | 1278.317 | 208.5825
84.720001 | 8120.0571 | 7519.679 | 5968.145 | 600.3777 | 60.66177 | 1281.921 | 208.9524
84.730003 | 8070.7212 | 7524.209 | 5969.082 | 546.5118 | 60.52332 | 1285.305 | 209.2995
84.739998 | 8106.4932 | 7528.496 | 5970.021 | 577.9976 | 60.38545 | 1288.466 | 209.6233
84.75 | 8137.1943 | 7532.536 | 5970.963 | 604.6588 | 60.24806 | 1291.4 | 209.9249
84.760002 | 7985.5166 | 7536.324 | 5971.907 | 449.193 | 60.11115 | 1294.103 | 210.2027
84.769997 | 7981.3794 | 7539.855 | 5972.853 | 441.5239 | 59.97486 | 1296.571 | 210.4564
84.779999 | 8361.501 | 7543.13 | 5973.803 | 818.3712 | 59.83895 | 1298.801 | 210.687
84.790001 | 8618.8711 | 7546.142 | 5974.754 | 1072.729 | 59.70358 | 1300.791 | 210.8935
84.800003 | 8572.0293 | 7548.89 | 5975.709 | 1023.139 | 59.56869 | 1302.537 | 211.0758
84.809998 | 8331.7373 | 7551.37 | 5976.664 | 780.3675 | 59.43435 | 1304.038 | 211.2334
84.82 | 8249.2979 | 7553.582 | 5977.623 | 695.716 | 59.30048 | 1305.29 | 211.3677
84.830002 | 8182.2568 | 7555.522 | 5978.584 | 626.7346 | 59.16707 | 1306.293 | 211.4773
84.839996 | 8388.2529 | 7557.19 | 5979.547 | 831.0626 | 59.03427 | 1307.047 | 211.5622
84.849998 | 8583.7266 | 7558.583 | 5980.513 | 1025.143 | 58.9018 | 1307.545 | 211.6232
84.860001 | 8473.666 | 7559.703 | 5981.481 | 913.9625 | 58.76989 | 1307.792 | 211.6604
84.870003 | 8422.4385 | 7560.548 | 5982.451 | 861.8907 | 58.63842 | 1307.785 | 211.673
84.879997 | 8485.0303 | 7561.118 | 5983.423 | 923.9124 | 58.50749 | 1307.526 | 211.6612
84.889999 | 8346.4863 | 7561.411 | 5984.398 | 785.0751 | 58.37701 | 1307.01 | 211.6262
84.900002 | 8133.2017 | 7561.431 | 5985.375 | 571.7706 | 58.24697 | 1306.242 | 211.5672
84.910004 | 8366.0117 | 7561.177 | 5986.355 | 804.8344 | 58.11741 | 1305.221 | 211.4845
84.919998 | 8497.832 | 7560.65 | 5987.335 | 937.1818 | 57.9884 | 1303.948 | 211.3781
84.93 | 8462.5176 | 7559.853 | 5988.319 | 902.6642 | 57.85981 | 1302.426 | 211.2492
84.940002 | 8454.165 | 7558.787 | 5989.305 | 895.378 | 57.73164 | 1300.654 | 211.097
84.949997 | 8279.7422 | 7557.455 | 5990.292 | 722.287 | 57.60404 | 1298.637 | 210.9218
84.959999 | 8171.3506 | 7555.855 | 5991.282 | 615.4956 | 57.47679 | 1296.371 | 210.7248
84.970001 | 8231.1807 | 7553.995 | 5992.274 | 677.1857 | 57.35004 | 1293.865 | 210.5054
84.980003 | 8317.1182 | 7551.876 | 5993.269 | 765.2423 | 57.22372 | 1291.12 | 210.2641
84.989998 | 8471.6211 | 7549.5 | 5994.264 | 922.1206 | 57.0979 | 1288.137 | 210.0011
85 | 8384.3125 | 7546.874 | 5995.263 | 837.4384 | 56.9725 | 1284.922 | 209.7174
85.010002 | 8283.7305 | 7543.999 | 5996.263 | 739.7316 | 56.84753 | 1281.476 | 209.4126
85.019997 | 8536.2393 | 7540.882 | 5997.265 | 995.3575 | 56.72311 | 1277.807 | 209.0871
85.029999 | 8652.2959 | 7537.519 | 5998.269 | 1114.776 | 56.59901 | 1273.909 | 208.742
85.040001 | 8561.6562 | 7533.924 | 5999.276 | 1027.732 | 56.47539 | 1269.797 | 208.3767
85.050003 | 8590.3203 | 7530.098 | 6000.284 | 1060.222 | 56.3522 | 1265.47 | 207.9921
85.059998 | 8595.0293 | 7526.046 | 6001.293 | 1068.984 | 56.22949 | 1260.934 | 207.5883
85.07 | 8562.9951 | 7521.773 | 6002.306 | 1041.222 | 56.10719 | 1256.194 | 207.1662
85.080002 | 8384.9365 | 7517.285 | 6003.32 | 867.652 | 55.9853 | 1251.254 | 206.7255
85.089996 | 8148.5117 | 7512.589 | 6004.335 | 635.9227 | 55.86395 | 1246.123 | 206.2669
85.099998 | 8405.5586 | 7507.682 | 6005.353 | 897.8769 | 55.74289 | 1240.795 | 205.7908
85.110001 | 8475.8623 | 7502.58 | 6006.373 | 973.2827 | 55.62231 | 1235.287 | 205.2978
85.120003 | 8287.7861 | 7497.284 | 6007.394 | 790.5022 | 55.50213 | 1229.6 | 204.7877
85.129997 | 8318.7803 | 7491.804 | 6008.417 | 826.9762 | 55.38242 | 1223.743 | 204.2612
85.139999 | 8278.3594 | 7486.136 | 6009.442 | 792.223 | 55.26311 | 1217.712 | 203.7191
85.150002 | 8115.418 | 7480.297 | 6010.469 | 635.1212 | 55.1442 | 1211.523 | 203.1608
85.160004 | 8041.6665 | 7474.288 | 6011.498 | 567.3781 | 55.02569 | 1205.177 | 202.5873
85.169998 | 8134.502 | 7468.116 | 6012.528 | 666.3856 | 54.90768 | 1198.682 | 201.9988
85.18 | 7999.5435 | 7461.789 | 6013.56 | 537.7548 | 54.79004 | 1192.043 | 201.3959
85.190002 | 7953.9155 | 7455.31 | 6014.594 | 498.605 | 54.67277 | 1185.265 | 200.7785
85.199997 | 8077.8145 | 7448.692 | 6015.629 | 629.1226 | 54.55601 | 1178.36 | 200.1472
85.209999 | 7933.1841 | 7441.928 | 6016.666 | 491.2559 | 54.43954 | 1171.32 | 199.5026
85.220001 | 7864.8447 | 7435.037 | 6017.705 | 429.8079 | 54.32353 | 1164.164 | 198.8442
85.230003 | 8032.4111 | 7428.02 | 6018.745 | 604.3907 | 54.20788 | 1156.894 | 198.173
85.239998 | 8037.0723 | 7420.885 | 6019.786 | 616.1875 | 54.09269 | 1149.517 | 197.4892
85.25 | 8008.2988 | 7413.637 | 6020.83 | 594.6615 | 53.97787 | 1142.036 | 196.793
85.260002 | 7958.4385 | 7406.283 | 6021.875 | 552.1552 | 53.86343 | 1134.46 | 196.0846
85.269997 | 7933.2627 | 7398.833 | 6022.921 | 534.4298 | 53.74946 | 1126.798 | 195.3645
85.279999 | 7791.1147 | 7391.281 | 6023.969 | 399.8341 | 53.63579 | 1119.042 | 194.6331
85.290001 | 7594.5864 | 7383.644 | 6025.019 | 210.9424 | 53.52254 | 1111.212 | 193.8898
85.300003 | 7526.9209 | 7375.925 | 6026.07 | 150.9956 | 53.40967 | 1103.309 | 193.1358
85.309998 | 7614.4507 | 7368.13 | 6027.122 | 246.3207 | 53.29722 | 1095.339 | 192.3711
85.32 | 7469.4106 | 7360.265 | 6028.176 | 109.1458 | 53.18514 | 1087.307 | 191.5958
85.330002 | 7172.6982 | 7352.335 | 6029.232 | -179.6364 | 53.07342 | 1079.219 | 190.8102
85.339996 | 7110.98 | 7344.349 | 6030.288 | -233.369 | 52.96218 | 1071.084 | 190.0148
85.349998 | 7183.9971 | 7336.301 | 6031.346 | -152.3044 | 52.85119 | 1062.895 | 189.2094
85.360001 | 7229.604 | 7328.21 | 6032.406 | -98.60594 | 52.74063 | 1054.669 | 188.3942
85.370003 | 7159.7046 | 7320.075 | 6033.467 | -160.3705 | 52.63042 | 1046.408 | 187.5699
85.379997 | 7173.5967 | 7311.906 | 6034.528 | -138.3093 | 52.52063 | 1038.12 | 186.7365
85.389999 | 7265.5181 | 7303.696 | 6035.592 | -38.17814 | 52.41119 | 1029.799 | 185.8942
85.400002 | 7204.3462 | 7295.462 | 6036.657 | -91.11591 | 52.30211 | 1021.46 | 185.0427
85.410004 | 7119.5518 | 7287.205 | 6037.723 | -167.6528 | 52.19339 | 1013.105 | 184.183
85.419998 | 7347.1074 | 7278.928 | 6038.789 | 68.17903 | 52.08511 | 1004.739 | 183.3153
85.43 | 7573.7954 | 7270.638 | 6039.858 | 303.1575 | 51.97714 | 996.3641 | 182.439
85.440002 | 7255.9141 | 7262.338 | 6040.927 | -6.423736 | 51.86952 | 987.986 | 181.555
85.449997 | 6997.9292 | 7254.036 | 6041.997 | -256.1066 | 51.76234 | 979.6125 | 180.6636
85.459999 | 6957.0771 | 7245.725 | 6043.069 | -288.6474 | 51.65542 | 971.2354 | 179.7645
85.470001 | 6935.8242 | 7237.419 | 6044.142 | -301.5951 | 51.5489 | 962.8705 | 178.8577
85.480003 | 6935.4341 | 7229.121 | 6045.216 | -293.6866 | 51.44272 | 954.5175 | 177.9442
85.489998 | 6967.0229 | 7220.832 | 6046.291 | -253.8091 | 51.33693 | 946.1802 | 177.0241
85.5 | 7017.4849 | 7212.557 | 6047.367 | -195.0718 | 51.23148 | 937.8615 | 176.0968
85.510002 | 6979.2617 | 7204.299 | 6048.444 | -225.0371 | 51.12636 | 929.565 | 175.1633
85.519997 | 6918.8076 | 7196.065 | 6049.522 | -277.2572 | 51.02166 | 921.2975 | 174.224
85.529999 | 6959.4077 | 7187.847 | 6050.601 | -228.4392 | 50.91722 | 913.0506 | 173.2783
85.540001 | 6944.3838 | 7179.659 | 6051.681 | -235.2752 | 50.81316 | 904.8385 | 172.3265
85.550003 | 6969.2861 | 7171.501 | 6052.762 | -202.2148 | 50.70944 | 896.6601 | 171.3694
85.559998 | 6891.854 | 7163.375 | 6053.843 | -271.5211 | 50.60609 | 888.5185 | 170.4075
85.57 | 6715.6958 | 7155.284 | 6054.926 | -439.5882 | 50.50306 | 880.4155 | 169.4396
85.580002 | 6694.0259 | 7147.231 | 6056.01 | -453.205 | 50.40037 | 872.3538 | 168.4672
85.589996 | 6725.7822 | 7139.221 | 6057.093 | -413.439 | 50.29809 | 864.3392 | 167.4907
85.599998 | 6678.6631 | 7131.247 | 6058.178 | -452.5836 | 50.19603 | 856.363 | 166.5093
85.610001 | 6719.8569 | 7123.32 | 6059.265 | -403.4634 | 50.09436 | 848.438 | 165.5234
85.620003 | 6841.7373 | 7115.441 | 6060.351 | -273.7034 | 49.99301 | 840.5624 | 164.5339
85.629997 | 6933.3818 | 7107.613 | 6061.438 | -174.2314 | 49.89202 | 832.7418 | 163.5413
85.639999 | 6765.7979 | 7099.829 | 6062.526 | -334.0315 | 49.79135 | 824.9671 | 162.5447
85.650002 | 6641.6714 | 7092.101 | 6063.615 | -450.43 | 49.69099 | 817.2503 | 161.5448
85.660004 | 6819.6499 | 7084.428 | 6064.705 | -264.7777 | 49.59095 | 809.5894 | 160.5424
85.669998 | 6978.752 | 7076.81 | 6065.794 | -98.05768 | 49.49131 | 801.9863 | 159.5378
85.68 | 6803.292 | 7069.248 | 6066.885 | -265.9565 | 49.39195 | 794.4416 | 158.5299
85.690002 | 6670.3789 | 7061.746 | 6067.976 | -391.3674 | 49.29289 | 786.9566 | 157.5204
85.699997 | 6785.4434 | 7054.307 | 6069.068 | -268.8639 | 49.19422 | 779.5358 | 156.5097
85.709999 | 6750.2539 | 7046.923 | 6070.16 | -296.6692 | 49.0958 | 772.1705 | 155.4967
85.720001 | 6725.5815 | 7039.604 | 6071.253 | -314.0228 | 48.99772 | 764.8711 | 154.4823
85.730003 | 6688.9316 | 7032.349 | 6072.347 | -343.4174 | 48.89995 | 757.6352 | 153.4673
85.739998 | 6661.9458 | 7025.158 | 6073.44 | -363.2126 | 48.80253 | 750.464 | 152.4522
85.75 | 6740.7334 | 7018.033 | 6074.534 | -277.2993 | 48.7054 | 743.3577 | 151.4356
85.760002 | 6729.7607 | 7010.974 | 6075.629 | -281.213 | 48.60857 | 736.3171 | 150.4193
85.769997 | 6664.5352 | 7003.985 | 6076.723 | -339.4495 | 48.51212 | 729.3457 | 149.4038
85.779999 | 6578.3877 | 6997.057 | 6077.819 | -418.6696 | 48.4159 | 722.435 | 148.3879
85.790001 | 6637.9487 | 6990.201 | 6078.914 | -352.2526 | 48.32002 | 715.5942 | 147.3726
85.800003 | 6746.8813 | 6983.414 | 6080.01 | -236.5331 | 48.22443 | 708.8208 | 146.3587
85.809998 | 6613.8867 | 6976.697 | 6081.106 | -362.8104 | 48.12918 | 702.1153 | 145.3466
85.82 | 6500.6904 | 6970.049 | 6082.203 | -469.3589 | 48.03422 | 695.4776 | 144.3349
85.830002 | 6720.3018 | 6963.472 | 6083.299 | -243.1705 | 47.93955 | 688.9078 | 143.3255
85.839996 | 6809.8408 | 6956.969 | 6084.396 | -147.1281 | 47.84526 | 682.4091 | 142.3189
85.849998 | 6368.3496 | 6950.531 | 6085.493 | -582.1814 | 47.75117 | 675.9732 | 141.314
85.860001 | 6040.3174 | 6944.167 | 6086.59 | -903.8494 | 47.65741 | 669.6081 | 140.3111
85.870003 | 6241.0952 | 6937.874 | 6087.688 | -696.7793 | 47.56394 | 663.3113 | 139.3117
85.879997 | 6546.5 | 6931.657 | 6088.784 | -385.1565 | 47.4708 | 657.0855 | 138.3161
85.889999 | 6780.4419 | 6925.505 | 6089.882 | -145.0631 | 47.37795 | 650.9224 | 137.3229
85.900002 | 6869.1865 | 6919.428 | 6090.979 | -50.24144 | 47.28536 | 644.8298 | 136.3334
85.910004 | 6751.1318 | 6913.423 | 6092.077 | -162.2911 | 47.19306 | 638.8048 | 135.3481
85.919998 | 6801.4272 | 6907.49 | 6093.174 | -106.0628 | 47.10113 | 632.8477 | 134.3675
85.93 | 6970.5469 | 6901.628 | 6094.271 | 68.91866 | 47.00944 | 626.9576 | 133.3901
85.940002 | 6828.1694 | 6895.839 | 6095.369 | -67.66951 | 46.91802 | 621.1345 | 132.4179
85.949997 | 6527.5996 | 6890.124 | 6096.465 | -362.524 | 46.82695 | 615.3805 | 131.4511
85.959999 | 6569.7593 | 6884.475 | 6097.562 | -314.7156 | 46.7361 | 609.6882 | 130.4884
85.970001 | 6614.21 | 6878.9 | 6098.659 | -264.6899 | 46.64556 | 604.0641 | 129.5311
85.980003 | 6506.4531 | 6873.396 | 6099.756 | -366.9431 | 46.55529 | 598.5055 | 128.5795
85.989998 | 6510.2017 | 6867.964 | 6100.852 | -357.7619 | 46.46533 | 593.0124 | 127.6342
86 | 6645.2354 | 6862.601 | 6101.948 | -217.3656 | 46.37564 | 587.5838 | 126.6936
86.010002 | 6728.2446 | 6857.309 | 6103.044 | -129.0647 | 46.28622 | 582.2196 | 125.7596
86.019997 | 6609.3364 | 6852.09 | 6104.139 | -242.7535 | 46.19713 | 576.9214 | 124.8324
86.029999 | 6436.2046 | 6846.935 | 6105.234 | -410.7309 | 46.10825 | 571.6823 | 123.9107
86.040001 | 6451.5605 | 6841.853 | 6106.329 | -390.2922 | 46.01968 | 566.5082 | 122.9957
86.050003 | 6525 | 6836.839 | 6107.424 | -311.8391 | 45.93136 | 561.3963 | 122.0877
86.059998 | 6444.6455 | 6831.894 | 6108.517 | -387.2486 | 45.84335 | 556.3465 | 121.1872
86.07 | 6406.2349 | 6827.017 | 6109.611 | -420.7818 | 45.7556 | 551.3578 | 120.2925
86.080002 | 6419.9531 | 6822.208 | 6110.704 | -402.2545 | 45.6681 | 546.4298 | 119.4057
86.089996 | 6412.7915 | 6817.468 | 6111.796 | -404.6761 | 45.58095 | 541.5641 | 118.5267
86.099998 | 6416.6665 | 6812.79 | 6112.888 | -396.124 | 45.49397 | 536.754 | 117.6546
86.110001 | 6487.9336 | 6808.181 | 6113.979 | -320.2476 | 45.4073 | 532.0049 | 116.7896
86.120003 | 6674.6611 | 6803.638 | 6115.07 | -128.977 | 45.32088 | 527.3141 | 115.9328
86.129997 | 6587.5249 | 6799.162 | 6116.16 | -211.6373 | 45.23479 | 522.6833 | 115.0843
86.139999 | 6510.0791 | 6794.747 | 6117.249 | -284.6679 | 45.14889 | 518.106 | 114.2428
86.150002 | 6636.1289 | 6790.398 | 6118.338 | -154.2692 | 45.06327 | 513.5869 | 113.4096
86.160004 | 6537.229 | 6786.113 | 6119.426 | -248.8839 | 44.9779 | 509.124 | 112.5846
86.169998 | 6354.4756 | 6781.891 | 6120.513 | -427.4152 | 44.89286 | 504.7168 | 111.7683
86.18 | 6331.0815 | 6777.731 | 6121.6 | -446.6494 | 44.80804 | 500.3642 | 110.9591
86.190002 | 6287.3213 | 6773.633 | 6122.685 | -486.312 | 44.72346 | 496.0657 | 110.1588
86.199997 | 6362.5244 | 6769.599 | 6123.769 | -407.0744 | 44.63917 | 491.8227 | 109.3675
86.209999 | 6509.939 | 6765.621 | 6124.853 | -255.6824 | 44.55512 | 487.6292 | 108.5837
86.220001 | 6418.0938 | 6761.706 | 6125.936 | -343.6123 | 44.47133 | 483.4897 | 107.8085
86.230003 | 6325.5273 | 6757.85 | 6127.019 | -432.3231 | 44.38778 | 479.4019 | 107.0421
86.239998 | 6594.6035 | 6754.054 | 6128.099 | -159.4502 | 44.30452 | 475.3654 | 106.2848
86.25 | 6740.8999 | 6750.315 | 6129.179 | -9.414933 | 44.22149 | 471.3792 | 105.5351
86.260002 | 6613.5747 | 6746.634 | 6130.258 | -133.0595 | 44.1387 | 467.4429 | 104.7945
86.269997 | 6548.9771 | 6743.012 | 6131.335 | -194.035 | 44.05622 | 463.5575 | 104.0631
86.279999 | 6462.6074 | 6739.443 | 6132.412 | -276.8358 | 43.97391 | 459.7175 | 103.3396
86.290001 | 6417.6733 | 6735.932 | 6133.488 | -318.2585 | 43.89189 | 455.9271 | 102.625
86.300003 | 6490.7466 | 6732.476 | 6134.562 | -241.7291 | 43.81009 | 452.184 | 101.9193
86.309998 | 6744.729 | 6729.074 | 6135.635 | 15.65481 | 43.72857 | 448.4879 | 101.2228
86.32 | 6894.1133 | 6725.726 | 6136.707 | 168.3871 | 43.64729 | 444.8379 | 100.534
86.330002 | 6681.4287 | 6722.432 | 6137.778 | -41.00325 | 43.56623 | 441.2334 | 99.85453
86.339996 | 6468.1738 | 6719.192 | 6138.846 | -251.0178 | 43.48548 | 437.6754 | 99.18428
86.349998 | 6548.3809 | 6716.001 | 6139.914 | -167.6196 | 43.40489 | 434.1589 | 98.52223
86.360001 | 6565.8394 | 6712.862 | 6140.981 | -147.0226 | 43.32457 | 430.6876 | 97.86848
86.370003 | 6368.8687 | 6709.774 | 6142.047 | -340.9057 | 43.24449 | 427.2594 | 97.22391
86.379997 | 6345.8755 | 6706.738 | 6143.11 | -360.8627 | 43.16469 | 423.8753 | 96.58848
86.389999 | 6355.0874 | 6703.749 | 6144.172 | -348.6612 | 43.08507 | 420.5305 | 95.96098
86.400002 | 6343.9653 | 6700.809 | 6145.233 | -356.8441 | 43.0057 | 417.2284 | 95.34231
86.410004 | 6348.1772 | 6697.918 | 6146.292 | -349.7413 | 42.92655 | 413.9672 | 94.73242
86.419998 | 6277.1338 | 6695.075 | 6147.349 | -417.9411 | 42.8477 | 410.7465 | 94.13151
86.43 | 6259.229 | 6692.278 | 6148.405 | -433.0491 | 42.76905 | 407.5654 | 93.53835
86.440002 | 6340.8286 | 6689.528 | 6149.46 | -348.6993 | 42.69062 | 404.4234 | 92.95416
86.449997 | 6421.9331 | 6686.824 | 6150.512 | -264.8914 | 42.61244 | 401.3215 | 92.37887
86.459999 | 6410.9741 | 6684.164 | 6151.563 | -273.1896 | 42.53449 | 398.255 | 91.81137
86.470001 | 6514.8125 | 6681.549 | 6152.612 | -166.7361 | 42.45676 | 395.2273 | 91.25245
86.480003 | 6528.1978 | 6678.977 | 6153.659 | -150.7796 | 42.37926 | 392.2366 | 90.70204
86.489998 | 6389.5469 | 6676.449 | 6154.704 | -286.9024 | 42.30201 | 389.2826 | 90.16036
86.5 | 6428.7803 | 6673.964 | 6155.748 | -245.1834 | 42.22497 | 386.3643 | 89.62622
86.510002 | 6526.248 | 6671.52 | 6156.79 | -145.2724 | 42.14814 | 383.4815 | 89.10072
86.519997 | 6392.582 | 6669.119 | 6157.829 | -276.5374 | 42.0716 | 380.6348 | 88.58379
86.529999 | 6333.0439 | 6666.757 | 6158.867 | -333.7131 | 41.99521 | 377.8202 | 88.07439
86.540001 | 6596.1895 | 6664.436 | 6159.903 | -68.24653 | 41.91908 | 375.0405 | 87.57325
86.550003 | 6570.1621 | 6662.155 | 6160.937 | -91.99267 | 41.84315 | 372.2943 | 87.08027
86.559998 | 6365.478 | 6659.912 | 6161.968 | -294.4344 | 41.76747 | 369.5811 | 86.59563922
86.57 | 6372.2065 | 6657.708 | 6162.998 | -285.5019 | 41.692 | 366.9003 | 86.11828
86.580002 | 6517.7422 | 6655.543 | 6164.025 | -137.8004 | 41.61674 | 364.2513 | 85.64915
86.589996 | 6594.4883 | 6653.415 | 6165.05 | -58.9266 | 41.54176 | 361.635 | 85.18821
86.599998 | 6392.3921 | 6651.322 | 6166.073 | -258.9301 | 41.46692 | 359.0476 | 84.73467
86.610001 | 6381.3994 | 6649.267 | 6167.094 | -267.8671 | 41.39233 | 356.4916 | 84.28858
86.620003 | 6494.9023 | 6647.247 | 6168.113 | -152.3444 | 41.31794 | 353.9658 | 83.85046
86.629997 | 6327.0688 | 6645.263 | 6169.128 | -318.1939 | 41.24381 | 351.4707 | 83.42026
86.639999 | 6269.9478 | 6643.312 | 6170.142 | -373.3637 | 41.16985 | 349.0028 | 82.99709
86.650002 | 6480.7695 | 6641.395 | 6171.153 | -160.626 | 41.0961 | 346.5646 | 82.58152
86.660004 | 6608.3335 | 6639.513 | 6172.162 | -31.17947 | 41.02257 | 344.1547 | 82.1735
86.669998 | 6573.5894 | 6637.663 | 6173.168 | -64.07372 | 40.94929 | 341.7728 | 81.77308
86.68 | 6567.7129 | 6635.846 | 6174.172 | -68.1329 | 40.8762 | 339.4184 | 81.37941
86.690002 | 6539.5981 | 6634.061 | 6175.173 | -94.46263 | 40.80331 | 337.091 | 80.99326
86.699997 | 6430.9478 | 6632.308 | 6176.171 | -201.3599 | 40.73065 | 334.7912 | 80.61457
86.709999 | 6375 | 6630.584 | 6177.167 | -255.584 | 40.65819 | 332.5159 | 80.24251
86.720001 | 6474.6616 | 6628.892 | 6178.161 | -154.2301 | 40.58593 | 330.2674 | 79.87761
86.730003 | 6532.0176 | 6627.229 | 6179.152 | -95.21179 | 40.51387 | 328.0442 | 79.51976
86.739998 | 6452.3794 | 6625.596 | 6180.139 | -173.2169 | 40.44205 | 325.8464 | 79.16909
86.75 | 6525.167 | 6623.992 | 6181.124 | -98.82526 | 40.37041 | 323.6732 | 78.82475
86.760002 | 6555.4795 | 6622.417 | 6182.106 | -66.9375 | 40.29897 | 321.5244 | 78.48745
86.769997 | 6587.0908 | 6620.87 | 6183.085 | -33.77947 | 40.22778 | 319.4005 | 78.1571
86.779999 | 6627.1572 | 6619.35 | 6184.061 | 7.807578 | 40.15673 | 317.2985 | 77.83298
86.790001 | 6393.5903 | 6617.857 | 6185.035 | -224.2667 | 40.08591 | 315.2206 | 77.51552
86.800003 | 6328.6152 | 6616.391 | 6186.006 | -287.7759 | 40.01529 | 313.1657 | 77.20463
86.809998 | 6455.207 | 6614.951 | 6186.972 | -159.7442 | 39.94488 | 311.1335 | 76.90041
86.82 | 6539.4067 | 6613.537 | 6187.937 | -74.13034 | 39.87466 | 309.1235 | 76.60209
86.830002 | 6492.5054 | 6612.148 | 6188.898 | -119.6431 | 39.80463 | 307.1355 | 76.3103
86.839996 | 6400 | 6610.785 | 6189.855 | -210.7852 | 39.73486 | 305.17 | 76.02495
86.849998 | 6421.5371 | 6609.445 | 6190.81 | -187.9081 | 39.66521 | 303.2242 | 75.74548
86.860001 | 6338.3359 | 6608.13 | 6191.762 | -269.7941 | 39.59578 | 301.3001 | 75.47191
86.870003 | 6280.3979 | 6606.838 | 6192.711 | -326.4405 | 39.52654 | 299.3968 | 75.20452
86.879997 | 6239.2397 | 6605.57 | 6193.655 | -366.3307 | 39.45754 | 297.5148 | 74.94326
86.889999 | 6226.8599 | 6604.324 | 6194.597 | -377.4642 | 39.38868 | 295.6513 | 74.68751
86.900002 | 6433.7476 | 6603.101 | 6195.535 | -169.3533 | 39.32003 | 293.8083 | 74.43758
86.910004 | 6617.9556 | 6601.9 | 6196.47 | 16.05582 | 39.25156 | 291.9849 | 74.19345
86.919998 | 6559.5806 | 6600.72 | 6197.401 | -41.13921 | 39.18333 | 290.1809 | 73.95502
86.93 | 6436.625 | 6599.561 | 6198.328 | -162.9363 | 39.11527 | 288.3958 | 73.72179
86.940002 | 6434.0713 | 6598.424 | 6199.253 | -164.3524 | 39.04738 | 286.6295 | 73.49419
86.949997 | 6685.5811 | 6597.307 | 6200.173 | 88.27425 | 38.97971 | 284.8824 | 73.27211
86.959999 | 6685.7139 | 6596.209 | 6201.09 | 89.50492 | 38.91221 | 283.1521 | 73.05503
86.970001 | 6427.6445 | 6595.131 | 6202.003 | -167.487 | 38.8449 | 281.4404 | 72.84319
86.980003 | 6460.6357 | 6594.073 | 6202.912 | -133.4375 | 38.77777 | 279.7465 | 72.63651
86.989998 | 6498.8687 | 6593.034 | 6203.818 | -94.16495 | 38.71085 | 278.0702 | 72.43501
87 | 6406.9995 | 6592.013 | 6204.72 | -185.0132 | 38.64411 | 276.411 | 72.23811
87.010002 | 6298.4712 | 6591.01 | 6205.618 | -292.539 | 38.57753 | 274.7688 | 72.04622
87.019997 | 6258.7622 | 6590.026 | 6206.511 | -331.2635 | 38.51119 | 273.1441 | 71.85922
87.029999 | 6317.7192 | 6589.058 | 6207.401 | -271.3384 | 38.44498 | 271.5347 | 71.67662
87.040001 | 6413.8428 | 6588.107 | 6208.287 | -174.2645 | 38.37897 | 269.9423 | 71.49862
87.050003 | 6458.1309 | 6587.174 | 6209.17 | -129.0429 | 38.31314 | 268.3659 | 71.32514
87.059998 | 6441.4678 | 6586.256 | 6210.047 | -144.7885 | 38.24751 | 266.8056 | 71.15615
87.07 | 6441.8613 | 6585.355 | 6210.921 | -143.4937 | 38.18205 | 265.2609 | 70.99116
87.080002 | 6343.4478 | 6584.47 | 6211.791 | -241.0218 | 38.11676 | 263.7318 | 70.83048
87.089996 | 6182.0249 | 6583.6 | 6212.655 | -401.5748 | 38.0517 | 262.2186 | 70.67397
87.099998 | 6274.0352 | 6582.744 | 6213.517 | -308.7088 | 37.98675 | 260.7192 | 70.52131
87.110001 | 6467.7407 | 6581.904 | 6214.374 | -114.1628 | 37.922 | 259.2354 | 70.37238
87.120003 | 6465.6162 | 6581.077 | 6215.226 | -115.4611 | 37.85743 | 257.7663 | 70.22731
87.129997 | 6216.811 | 6580.265 | 6216.074 | -363.4543 | 37.79307 | 256.3125 | 70.08602
87.139999 | 6203.5117 | 6579.466 | 6216.917 | -375.9545 | 37.72884 | 254.8718 | 69.94806
87.150002 | 6425.98 | 6578.681 | 6217.757 | -152.7009 | 37.6648 | 253.4458 | 69.81356
87.160004 | 6415.5513 | 6577.909 | 6218.591 | -162.3574 | 37.60092 | 252.0338 | 69.68245
87.169998 | 6430.4878 | 6577.149 | 6219.421 | -146.6608 | 37.53727 | 250.6359 | 69.55457
87.18 | 6512.7271 | 6576.401 | 6220.246 | -63.67408 | 37.47376 | 249.2515 | 69.42958
87.190002 | 6660.6943 | 6575.666 | 6221.067 | 85.02845 | 37.41041 | 247.8806 | 69.30769
87.199997 | 6745.0435 | 6574.942 | 6221.883 | 170.1012 | 37.34726 | 246.5237 | 69.18875
87.209999 | 6827.0957 | 6574.229 | 6222.694 | 252.8663 | 37.28426 | 245.1788 | 69.07238
87.220001 | 6869.5435 | 6573.528 | 6223.5 | 296.0155 | 37.22145 | 243.8475 | 68.95864
87.230003 | 6698.5493 | 6572.837 | 6224.302 | 125.712 | 37.15878 | 242.529 | 68.84744
87.239998 | 6544.8735 | 6572.157 | 6225.098 | -27.28321 | 37.09631 | 241.2235 | 68.73872
87.25 | 6567.9067 | 6571.486 | 6225.89 | -3.579644 | 37.03401 | 239.9303 | 68.63204
87.260002 | 6523.1987 | 6570.826 | 6226.677 | -47.62715 | 36.97185 | 238.6497 | 68.52761
87.269997 | 6454.9219 | 6570.175 | 6227.458 | -115.253 | 36.90991 | 237.3819 | 68.42528
87.279999 | 6580.1206 | 6569.532 | 6228.234 | 10.58823 | 36.84808 | 236.1252 | 68.32468
87.290001 | 6578.2461 | 6568.899 | 6229.006 | 9.346971 | 36.78644 | 234.8809 | 68.22587
87.300003 | 6381.7671 | 6568.274 | 6229.772 | -186.5073 | 36.72496 | 233.6485 | 68.12873
87.309998 | 6228.8149 | 6567.658 | 6230.533 | -338.8427 | 36.66366 | 232.428 | 68.0332
87.32 | 6334.8784 | 6567.049 | 6231.288 | -232.1704 | 36.60252 | 231.219 | 67.93888
87.330002 | 6584.6304 | 6566.448 | 6232.039 | 18.18272 | 36.54153 | 230.0215 | 67.84593
87.339996 | 6535.77 | 6565.854 | 6232.783 | -30.0839 | 36.48076 | 228.8358 | 67.75419
87.349998 | 6345.5366 | 6565.267 | 6233.523 | -219.73 | 36.42008 | 227.6604 | 67.66344
87.360001 | 6421.8442 | 6564.686 | 6234.257 | -142.8422 | 36.35959 | 226.4964 | 67.57347
87.370003 | 6398.8457 | 6564.113 | 6234.985 | -165.2669 | 36.29925 | 225.3435 | 67.48438
87.379997 | 6317.0317 | 6563.545 | 6235.708 | -246.5132 | 36.23911 | 224.202 | 67.39605
87.389999 | 6366.7358 | 6562.983 | 6236.425 | -196.2467 | 36.17909 | 223.0702 | 67.30812
87.400002 | 6547.1704 | 6562.426 | 6237.137 | -15.25573 | 36.11924 | 221.9494 | 67.22064
87.410004 | 6666.2988 | 6561.875 | 6237.843 | 104.4238 | 36.05954 | 220.8391 | 67.13355
87.419998 | 6549.541 | 6561.328 | 6238.542 | -11.78739 | 36.00004 | 219.7393 | 67.04668
87.43 | 6412.0454 | 6560.787 | 6239.237 | -148.7413 | 35.94067 | 218.6496 | 66.95975
87.440002 | 6375.1982 | 6560.25 | 6239.925 | -185.0514 | 35.88145 | 217.5702 | 66.87292
87.449997 | 6487.9336 | 6559.717 | 6240.607 | -71.78314 | 35.82241 | 216.5012 | 66.78604
87.459999 | 6696.4805 | 6559.187 | 6241.284 | 137.2933 | 35.76351 | 215.4413 | 66.69879
87.470001 | 6628.2773 | 6558.662 | 6241.954 | 69.61565 | 35.70477 | 214.3915 | 66.61124
87.480003 | 6454.2515 | 6558.139 | 6242.618 | -103.888 | 35.64618 | 213.3515 | 66.52329
87.489998 | 6562.8154 | 6557.62 | 6243.276 | 5.195194 | 35.58776 | 212.3212 | 66.43493
87.5 | 6762.8525 | 6557.104 | 6243.928 | 205.7486 | 35.52948 | 211.3003 | 66.34575
87.510002 | 6720.4224 | 6556.59 | 6244.574 | 163.832 | 35.47135 | 210.2889 | 66.25599
87.519997 | 6441.3921 | 6556.079 | 6245.213 | -114.6872 | 35.41341 | 209.2871 | 66.16552
87.529999 | 6208.146 | 6555.57 | 6245.846 | -347.4239 | 35.35558 | 208.2938 | 66.07403
87.540001 | 6141.7192 | 6555.063 | 6246.473 | -413.3435 | 35.29791 | 207.3099 | 65.98164
87.550003 | 6258.3926 | 6554.557 | 6247.094 | -296.1647 | 35.24039 | 206.335 | 65.88825
87.559998 | 6420.8613 | 6554.053 | 6247.707 | -133.1918 | 35.18304 | 205.3691 | 65.79388
87.57 | 6458.3408 | 6553.55 | 6248.314 | -95.2095 | 35.12583 | 204.4119 | 65.69816
87.580002 | 6375.0205 | 6553.049 | 6248.915 | -178.0282 | 35.06876 | 203.4635 | 65.60133
87.589996 | 6366.6396 | 6552.548 | 6249.509 | -185.9083 | 35.01188 | 202.5241 | 65.50329
87.599998 | 6375.0259 | 6552.048 | 6250.096 | -177.0216 | 34.95509 | 201.5925 | 65.40391
87.610001 | 6370.8081 | 6551.548 | 6250.677 | -180.7397 | 34.89848 | 200.6696 | 65.30302
87.620003 | 6370.8643 | 6551.048 | 6251.25 | -180.1841 | 34.842 | 199.7551 | 65.20082
87.629997 | 6266.9375 | 6550.549 | 6251.817 | -283.6117 | 34.78571 | 198.8494 | 65.09728
87.639999 | 6258.0483 | 6550.049 | 6252.377 | -292.0011 | 34.72952 | 197.951 | 64.99207
87.650002 | 6370.7197 | 6549.55 | 6252.93 | -178.8301 | 34.67348 | 197.061 | 64.8854
87.660004 | 6287.9902 | 6549.05 | 6253.476 | -261.0595 | 34.61758 | 196.179 | 64.77722
87.669998 | 6187.4399 | 6548.549 | 6254.014 | -361.109 | 34.56187 | 195.3051 | 64.66759
87.68 | 6419.665 | 6548.047 | 6254.546 | -128.3824 | 34.50628 | 194.4389 | 64.55617
87.690002 | 6554.6704 | 6547.545 | 6255.071 | 7.125241 | 34.45082 | 193.5805 | 64.44329
87.699997 | 6528.7773 | 6547.042 | 6255.587 | -18.26475 | 34.39552 | 192.7301 | 64.32893
87.709999 | 6492.3359 | 6546.537 | 6256.097 | -54.20135 | 34.34036 | 191.8866 | 64.21278
87.720001 | 6251.0142 | 6546.032 | 6256.6 | -295.0173 | 34.28534 | 191.051 | 64.09511
87.730003 | 6228.2451 | 6545.524 | 6257.095 | -317.2793 | 34.23045 | 190.2227 | 63.97588
87.739998 | 6453.3237 | 6545.016 | 6257.583 | -91.69191 | 34.17573 | 189.402 | 63.85521
87.75 | 6583.1191 | 6544.505 | 6258.063 | 38.61393 | 34.12113 | 188.5884 | 63.73276
87.760002 | 6583.5591 | 6543.993 | 6258.536 | 39.566 | 34.06667 | 187.782 | 63.6089
87.769997 | 6484.0454 | 6543.479 | 6259 | -59.43392 | 34.01238 | 186.983 | 63.48366
87.779999 | 6453.7104 | 6542.963 | 6259.458 | -89.25261 | 33.95819 | 186.1906 | 63.35673
87.790001 | 6623.6968 | 6542.445 | 6259.907 | 81.25181 | 33.90415 | 185.4053 | 63.22844
87.800003 | 6560.4209 | 6541.925 | 6260.349 | 18.49612 | 33.85024 | 184.627 | 63.09875
87.809998 | 6391.3828 | 6541.402 | 6260.782 | -150.0195 | 33.79649 | 183.8556 | 62.96784
87.82 | 6482.5449 | 6540.877 | 6261.208 | -58.33248 | 33.74287 | 183.0908 | 62.83536
87.830002 | 6451.229 | 6540.35 | 6261.626 | -89.12119 | 33.68937 | 182.3328 | 62.70173
87.839996 | 6411.7026 | 6539.821 | 6262.036 | -128.118 | 33.63606 | 181.5817 | 62.56697
87.849998 | 6495.5581 | 6539.288 | 6262.438 | -43.73003 | 33.58282 | 180.8366 | 62.43099
87.860001 | 6578.3115 | 6538.753 | 6262.831 | 39.55837 | 33.52974 | 180.0982 | 62.29374
87.870003 | 6444.4966 | 6538.215 | 6263.217 | -93.71888 | 33.47679 | 179.3662 | 62.15556
87.879997 | 6410.0029 | 6537.675 | 6263.594 | -127.6724 | 33.424 | 178.6409 | 62.01653
87.889999 | 6653.0986 | 6537.132 | 6263.963 | 115.9669 | 33.37131 | 177.9213 | 61.87633
87.900002 | 6688.083 | 6536.586 | 6264.323 | 151.4974 | 33.31876 | 177.2082 | 61.73535
87.910004 | 6600.8008 | 6536.036 | 6264.675 | 64.76436 | 33.26634 | 176.5012 | 61.59358
87.919998 | 6488.5298 | 6535.484 | 6265.019 | -46.95458 | 33.21409 | 175.8004 | 61.45129
87.93 | 6486.4414 | 6534.929 | 6265.354 | -48.48775 | 33.16194 | 175.1055 | 61.30805
87.940002 | 6574.5649 | 6534.371 | 6265.68 | 40.19397 | 33.10992 | 174.4166 | 61.16438
87.949997 | 6448.5884 | 6533.81 | 6265.997 | -85.22141 | 33.05805 | 173.734 | 61.02035
87.959999 | 6332.5693 | 6533.245 | 6266.306 | -200.6756 | 33.0063 | 173.0566 | 60.87566
87.970001 | 6411.7949 | 6532.677 | 6266.607 | -120.8822 | 32.95468 | 172.3852 | 60.73071
87.980003 | 6507.2095 | 6532.106 | 6266.898 | -24.89656 | 32.90319 | 171.7195 | 60.58553
87.989998 | 6419.6255 | 6531.532 | 6267.18 | -111.9062 | 32.85183 | 171.0596 | 60.44031
88 | 6164.603 | 6530.954 | 6267.453 | -366.3509 | 32.8006 | 170.4052 | 60.29472
88.010002 | 6319.4922 | 6530.373 | 6267.718 | -210.8806 | 32.74949 | 169.7564 | 60.14925
88.019997 | 6481.5425 | 6529.789 | 6267.973 | -48.24611 | 32.69854 | 169.1133 | 60.004
88.029999 | 6362.5898 | 6529.2 | 6268.219 | -166.6105 | 32.64768 | 168.4752 | 59.85864
88.040001 | 6488.7271 | 6528.609 | 6268.456 | -39.88174 | 32.59696 | 167.8426 | 59.7136
88.050003 | 6690.166 | 6528.014 | 6268.683 | 162.1522 | 32.54636 | 167.2153 | 59.5689
88.059998 | 6640.2759 | 6527.415 | 6268.901 | 112.8605 | 32.4959 | 166.5934 | 59.42475
88.07 | 6480.0454 | 6526.813 | 6269.11 | -46.76772 | 32.44556 | 165.9767 | 59.28081
88.080002 | 6462.002 | 6526.207 | 6269.309 | -64.20536 | 32.39533 | 165.365 | 59.13756
88.089996 | 6576.832 | 6525.598 | 6269.499 | 51.23381 | 32.34528 | 164.7588 | 58.99505
88.099998 | 6581.5459 | 6524.985 | 6269.679 | 56.56099 | 32.29529 | 164.1571 | 58.85325
88.110001 | 6499.5786 | 6524.368 | 6269.85 | -24.78937 | 32.24544 | 163.5606 | 58.71207
88.120003 | 6504.4888 | 6523.747 | 6270.011 | -19.25855 | 32.19572 | 162.9691 | 58.57192
88.129997 | 6382.1157 | 6523.123 | 6270.162 | -141.0076 | 32.14615 | 162.3827 | 58.4329
88.139999 | 6384.2769 | 6522.495 | 6270.303 | -138.2179 | 32.09666 | 161.8007 | 58.29466
88.150002 | 6548.8691 | 6521.863 | 6270.434 | 27.00645 | 32.0473 | 161.2237 | 58.15765
88.160004 | 6510.6333 | 6521.227 | 6270.555 | -10.59328 | 31.99806 | 160.6514 | 58.02182
88.169998 | 6510.0444 | 6520.587 | 6270.666 | -10.54246 | 31.94898 | 160.0839 | 57.88752
88.18 | 6535.2349 | 6519.943 | 6270.768 | 15.29206 | 31.89999 | 159.521 | 57.75427
88.190002 | 6268.418 | 6519.295 | 6270.859 | -250.8769 | 31.85112 | 158.9626 | 57.62257
88.199997 | 6199.8721 | 6518.643 | 6270.939 | -318.7712 | 31.80238 | 158.4091 | 57.49253
88.209999 | 6406.5889 | 6517.987 | 6271.01 | -111.3981 | 31.75376 | 157.8596 | 57.36383
88.220001 | 6305.062 | 6517.327 | 6271.07 | -212.2647 | 31.70525 | 157.3148 | 57.23685
88.230003 | 6302.9375 | 6516.662 | 6271.119 | -213.7249 | 31.65686 | 156.7744 | 57.11163
88.239998 | 6527.7324 | 6515.994 | 6271.159 | 11.73844 | 31.6086 | 156.2384 | 56.98833
88.25 | 6623.4121 | 6515.321 | 6271.187 | 108.0911 | 31.56045 | 155.7067 | 56.86663
88.260002 | 6646.7729 | 6514.644 | 6271.205 | 132.129 | 31.51242 | 155.1793 | 56.74696
88.269997 | 6503.812 | 6513.963 | 6271.213 | -10.15076 | 31.46452 | 154.6563 | 56.62943
88.279999 | 6387.3618 | 6513.277 | 6271.209 | -125.9148 | 31.41671 | 154.1371 | 56.51369
88.290001 | 6456.0933 | 6512.586 | 6271.195 | -56.49292 | 31.36903 | 153.6222 | 56.40014
88.300003 | 6452.5542 | 6511.891 | 6271.17 | -59.33716 | 31.32146 | 153.1115 | 56.28879
88.309998 | 6274.4292 | 6511.192 | 6271.134 | -236.763 | 31.27402 | 152.6048 | 56.17979
88.32 | 6291.3154 | 6510.488 | 6271.086 | -219.1727 | 31.22669 | 152.1022 | 56.07282
88.330002 | 6420.981 | 6509.779 | 6271.028 | -88.7985 | 31.17947 | 151.6035 | 55.96829
88.339996 | 6533.1621 | 6509.067 | 6270.959 | 24.09556 | 31.1324 | 151.1091 | 55.86621
88.349998 | 6553.939 | 6508.348 | 6270.878 | 45.59066 | 31.08539 | 150.6181 | 55.76659
88.360001 | 6425.6138 | 6507.625 | 6270.786 | -82.01153 | 31.03851 | 150.1312 | 55.66926
88.370003 | 6428.3901 | 6506.898 | 6270.683 | -78.50743 | 30.99175 | 149.6481 | 55.57459
88.379997 | 6409.9058 | 6506.165 | 6270.569 | -96.25953 | 30.94512 | 149.169 | 55.48264
88.389999 | 6334.6064 | 6505.427 | 6270.442 | -170.821 | 30.89857 | 148.6934 | 55.39307
88.400002 | 6424.1738 | 6504.685 | 6270.305 | -80.51078 | 30.85214 | 148.2216 | 55.30624
88.410004 | 6466.2485 | 6503.937 | 6270.155 | -37.68815 | 30.80582 | 147.7535 | 55.22211
88.419998 | 6454.7061 | 6503.184 | 6269.994 | -48.47792 | 30.75964 | 147.2891 | 55.14096
88.43 | 6633.9971 | 6502.426 | 6269.821 | 131.5714 | 30.71356 | 146.8284 | 55.0623
88.440002 | 6593.0674 | 6501.662 | 6269.637 | 91.40531 | 30.66757 | 146.3712 | 54.98656
88.449997 | 6354.0947 | 6500.894 | 6269.44 | -146.7989 | 30.62172 | 145.9178 | 54.91383
88.459999 | 6381.8066 | 6500.119 | 6269.232 | -118.3124 | 30.57596 | 145.4676 | 54.84377
88.470001 | 6445.1553 | 6499.339 | 6269.011 | -54.18383 | 30.53032 | 145.021 | 54.7767
88.480003 | 6382.2754 | 6498.554 | 6268.778 | -116.2782 | 30.48477 | 144.5779 | 54.71261
88.489998 | 6432.2637 | 6497.763 | 6268.534 | -65.49919 | 30.43935 | 144.1383 | 54.65163
88.5 | 6494.2119 | 6496.966 | 6268.276 | -2.754075 | 30.39404 | 143.7021 | 54.59343
88.510002 | 6497.4717 | 6496.163 | 6268.007 | 1.308359 | 30.34882 | 143.2693 | 54.53836
88.519997 | 6454.3506 | 6495.355 | 6267.725 | -41.00475 | 30.30373 | 142.84 | 54.48648
88.529999 | 6430.0962 | 6494.541 | 6267.431 | -64.44448 | 30.25873 | 142.4137 | 54.43746
88.540001 | 6404.3545 | 6493.72 | 6267.124 | -89.36569 | 30.21384 | 141.9909 | 54.3916
88.550003 | 6539.1943 | 6492.894 | 6266.804 | 46.30071 | 30.16906 | 141.5714 | 54.34888
88.559998 | 6552.5391 | 6492.061 | 6266.472 | 60.47787 | 30.12439 | 141.1552 | 54.30942
88.57 | 6260.939 | 6491.222 | 6266.127 | -230.2831 | 30.07983 | 140.7422 | 54.27288
88.580002 | 6155.9888 | 6490.377 | 6265.769 | -334.3879 | 30.03536 | 140.3324 | 54.23958
88.589996 | 6351.231 | 6489.525 | 6265.399 | -138.2944 | 29.99103 | 139.926 | 54.20946
88.599998 | 6405.1792 | 6488.667 | 6265.015 | -83.4878 | 29.94676 | 139.5224 | 54.18263
88.610001 | 6382.875 | 6487.802 | 6264.618 | -104.9269 | 29.90262 | 139.1222 | 54.15876
88.620003 | 6479.3696 | 6486.93 | 6264.208 | -7.560615 | 29.85857 | 138.725 | 54.13818
88.629997 | 6486.8853 | 6486.052 | 6263.786 | 0.8328636 | 29.81465 | 138.3312 | 54.12091
88.639999 | 6448.5215 | 6485.167 | 6263.349 | -36.64538 | 29.7708 | 137.9401 | 54.10662
88.650002 | 6399.5825 | 6484.102 | 6262.9 | -84.51906 | 29.72707 | 137.3794 | 54.09557
88.660004 | 6321.2993 | 6483.202 | 6262.436 | -161.9028 | 29.68343 | 136.9946 | 54.08768
88.669998 | 6114.2827 | 6482.296 | 6261.96 | -368.0135 | 29.63992 | 136.613 | 54.08317
88.68 | 6094.4263 | 6481.382 | 6261.47 | -386.9561 | 29.5965 | 136.2343 | 54.08158
88.690002 | 6358.4482 | 6480.461 | 6260.966 | -122.013 | 29.55318 | 135.8587 | 54.08322
88.699997 | 6374.957 | 6479.533 | 6260.449 | -104.5761 | 29.50997 | 135.4862 | 54.08813
88.709999 | 6188.6001 | 6478.597 | 6259.918 | -289.9966 | 29.46685 | 135.1164 | 54.09597
88.720001 | 6225.8374 | 6477.653 | 6259.372 | -251.8153 | 29.42384 | 134.7496 | 54.10697
88.730003 | 6303.4951 | 6476.701 | 6258.813 | -173.2058 | 29.38092 | 134.3858 | 54.12108
88.739998 | 6296.9619 | 6475.655 | 6258.24 | -178.6934 | 29.33811 | 133.9386 | 54.13836
88.75 | 6369.5371 | 6474.688 | 6257.653 | -105.1505 | 29.29539 | 133.5807 | 54.15849
88.760002 | 6534.0571 | 6473.712 | 6257.052 | 60.34542 | 29.25278 | 133.2257 | 54.18169
88.769997 | 6513.4243 | 6472.728 | 6256.436 | 40.69608 | 29.21027 | 132.8737 | 54.208
88.779999 | 6416.6665 | 6471.624 | 6255.806 | -54.95781 | 29.16785 | 132.4132 | 54.23706
88.790001 | 6408.8037 | 6470.623 | 6255.162 | -61.81954 | 29.12554 | 132.0669 | 54.26908
88.800003 | 6380.3521 | 6469.614 | 6254.503 | -89.2614 | 29.08331 | 131.7234 | 54.30399
88.809998 | 6326.9116 | 6468.596 | 6253.83 | -141.684 | 29.0412 | 131.3828 | 54.34182
88.82 | 6303.4443 | 6467.568 | 6253.142 | -164.1238 | 28.99918 | 131.045 | 54.38225
88.830002 | 6336.2866 | 6466.532 | 6252.439 | -130.245 | 28.95725 | 130.7101 | 54.42548
88.839996 | 6495.6055 | 6465.487 | 6251.722 | 30.119 | 28.91545 | 130.378 | 54.47129
88.849998 | 6650 | 6464.431 | 6250.989 | 185.5685 | 28.8737 | 130.0485 | 54.52002
88.860001 | 6622.5718 | 6463.367 | 6250.242 | 159.205 | 28.83207 | 129.722 | 54.57103
88.870003 | 6489.8398 | 6462.237 | 6249.479 | 27.60287 | 28.79053 | 129.3426 | 54.62462
88.879997 | 6605.957 | 6461.154 | 6248.702 | 144.8032 | 28.7491 | 129.0217 | 54.68076
88.889999 | 6843.1909 | 6460.06 | 6247.909 | 383.1313 | 28.70774 | 128.7033 | 54.73909
88.900002 | 6718.8975 | 6458.955 | 6247.101 | 259.9421 | 28.66649 | 128.3878 | 54.79976
88.910004 | 6678.6934 | 6457.841 | 6246.278 | 220.8525 | 28.62532 | 128.075 | 54.86264
88.919998 | 6602.0527 | 6456.717 | 6245.44 | 145.3358 | 28.58428 | 127.765 | 54.92783
88.93 | 6421.0947 | 6455.581 | 6244.585 | -34.48661 | 28.54332 | 127.4576 | 54.99487
88.940002 | 6518.1514 | 6454.435 | 6243.716 | 63.71644 | 28.50245 | 127.153 | 55.06395
88.949997 | 6656.7417 | 6453.278 | 6242.831 | 203.4633 | 28.46167 | 126.8511 | 55.13501
88.959999 | 6667.7354 | 6452.11 | 6241.929 | 215.6256 | 28.42099 | 126.5518 | 55.20771
88.970001 | 6669.4883 | 6450.93 | 6241.012 | 218.5584 | 28.38039 | 126.2552 | 55.28214
88.980003 | 6656.605 | 6449.738 | 6240.079 | 206.8666 | 28.33989 | 125.9612 | 55.35819
88.989998 | 6628.3481 | 6448.536 | 6239.131 | 179.8122 | 28.29949 | 125.6699 | 55.43582
89 | 6618.3145 | 6447.321 | 6238.166 | 170.9938 | 28.25918 | 125.3813 | 55.51467
89.010002 | 6494.4131 | 6446.093 | 6237.184 | 48.31972 | 28.21895 | 125.0953 | 55.59485
89.019997 | 6336.6743 | 6444.855 | 6236.187 | -108.1803 | 28.17883 | 124.812 | 55.67629
89.029999 | 6306.6519 | 6443.602 | 6235.174 | -136.9502 | 28.1388 | 124.5311 | 55.75862
89.040001 | 6255.6426 | 6442.337 | 6234.143 | -186.6944 | 28.09885 | 124.2529 | 55.84191
89.050003 | 6189.9624 | 6441.059 | 6233.097 | -251.0964 | 28.05899 | 123.9772 | 55.92601
89.059998 | 6263.2363 | 6439.768 | 6232.034 | -176.532 | 28.01923 | 123.7041 | 56.01086
89.07 | 6502.855 | 6438.463 | 6230.954 | 64.39165 | 27.97956 | 123.4336 | 56.09609
89.080002 | 6747.6831 | 6437.145 | 6229.857 | 310.5384 | 27.93997 | 123.1656 | 56.18178
89.089996 | 6729.0806 | 6435.813 | 6228.745 | 293.2675 | 27.9005 | 122.9002 | 56.2676
89.099998 | 6569.8335 | 6434.466 | 6227.614 | 135.367 | 27.86108 | 122.6371 | 56.35389
89.110001 | 6404.1328 | 6433.105 | 6226.467 | -28.97233 | 27.82176 | 122.3766 | 56.43987
89.120003 | 6438.4067 | 6431.729 | 6225.302 | 6.677451 | 27.78253 | 122.1186 | 56.52576
89.129997 | 6569.3389 | 6430.34 | 6224.122 | 138.9993 | 27.74341 | 121.8631 | 56.61141
89.139999 | 6576.2031 | 6428.934 | 6222.923 | 147.2696 | 27.70435 | 121.6099 | 56.69645
89.150002 | 6461.7329 | 6427.512 | 6221.706 | 34.22096 | 27.66539 | 121.3592 | 56.7809
89.160004 | 6419.519 | 6426.075 | 6220.473 | -6.555726 | 27.6265 | 121.1109 | 56.86456
89.169998 | 6635.1108 | 6424.623 | 6219.223 | 210.4881 | 27.58773 | 120.8649 | 56.94742
89.18 | 6826.3926 | 6423.153 | 6217.954 | 403.2392 | 27.54904 | 120.6214 | 57.02901
89.190002 | 6754.8257 | 6421.668 | 6216.668 | 333.1582 | 27.51042 | 120.3801 | 57.1094
89.199997 | 6540.1958 | 6420.166 | 6215.364 | 120.0299 | 27.4719 | 120.1413 | 57.18844
89.209999 | 6472.4897 | 6418.646 | 6214.042 | 53.84355 | 27.43346 | 119.9046 | 57.26578
89.220001 | 6508.3335 | 6417.109 | 6212.702 | 91.22441 | 27.39511 | 119.6702 | 57.3414
89.230003 | 6523.73 | 6415.554 | 6211.344 | 108.1756 | 27.35684 | 119.4381 | 57.41512
89.239998 | 6607.0713 | 6413.983 | 6209.969 | 193.0884 | 27.31866 | 119.2082 | 57.48683
89.25 | 6548.7422 | 6412.392 | 6208.575 | 136.35 | 27.28057 | 118.9805 | 57.55617
89.260002 | 6468.5391 | 6410.783 | 6207.162 | 57.75605 | 27.24256 | 118.7549 | 57.62314
89.269997 | 6554.4917 | 6409.156 | 6205.733 | 145.3354 | 27.20464 | 118.5315 | 57.68762
89.279999 | 6407.9229 | 6407.509 | 6204.283 | 0.4135867 | 27.1668 | 118.3102 | 57.74923
89.290001 | 6322.2661 | 6405.843 | 6202.815 | -83.57698 | 27.12904 | 118.0909 | 57.80797
89.300003 | 6336.106 | 6404.157 | 6201.329 | -68.05125 | 27.09137 | 117.8736 | 57.86365
89.309998 | 6207.1572 | 6402.453 | 6199.824 | -195.2955 | 27.05378 | 117.6584 | 57.91617
89.32 | 6304.6377 | 6400.727 | 6198.3 | -96.08917 | 27.01628 | 117.4452 | 57.96518
89.330002 | 6497.312 | 6398.981 | 6196.757 | 98.33141 | 26.97886 | 117.2339 | 58.0107
89.339996 | 6410.8105 | 6397.215 | 6195.196 | 13.59561 | 26.94154 | 117.0245 | 58.05245
89.349998 | 6312.5908 | 6395.427 | 6193.615 | -82.83614 | 26.90427 | 116.8169 | 58.09055
89.360001 | 6290.1636 | 6393.618 | 6192.015 | -103.4539 | 26.8671 | 116.6112 | 58.12447
89.370003 | 6310.876 | 6391.787 | 6190.395 | -80.91068 | 26.83 | 116.4072 | 58.1543
89.379997 | 6476.0601 | 6389.936 | 6188.758 | 86.12458 | 26.79301 | 116.205 | 58.17991
89.389999 | 6520.4863 | 6388.061 | 6187.099 | 132.4256 | 26.75607 | 116.0045 | 58.20099
89.400002 | 6498.2754 | 6386.163 | 6185.421 | 112.112 | 26.71923 | 115.8056 | 58.21754
89.410004 | 6455.2188 | 6384.244 | 6183.723 | 70.97523 | 26.68245 | 115.6083 | 58.22939
89.419998 | 6598.0454 | 6382.302 | 6182.008 | 215.743 | 26.64579 | 115.4125 | 58.23655
89.43 | 6657.5278 | 6380.337 | 6180.27 | 277.1912 | 26.60918 | 115.2184 | 58.23864
89.440002 | 6470.229 | 6378.347 | 6178.513 | 91.88163 | 26.57266 | 115.0256 | 58.23575
89.449997 | 6562.1104 | 6376.336 | 6176.738 | 185.7745 | 26.53622 | 114.8343 | 58.22776
89.459999 | 6823.9766 | 6374.299 | 6174.94 | 449.6776 | 26.49986 | 114.6443 | 58.21443
89.470001 | 6736.1992 | 6372.238 | 6173.123 | 363.9612 | 26.46358 | 114.4556 | 58.19578
89.480003 | 6476.4541 | 6370.153 | 6171.285 | 106.3015 | 26.42738 | 114.2681 | 58.1717
89.489998 | 6469.7373 | 6368.044 | 6169.429 | 101.6933 | 26.39126 | 114.0819 | 58.14216
89.5 | 6487.1328 | 6365.909 | 6167.55 | 121.2236 | 26.35522 | 113.8968 | 58.10693
89.510002 | 6335.9639 | 6363.749 | 6165.651 | -27.78537 | 26.31925 | 113.7128 | 58.06606
89.519997 | 6222.1201 | 6361.566 | 6163.733 | -139.4454 | 26.28337 | 113.5298 | 58.01952
89.529999 | 6494.2383 | 6359.355 | 6161.792 | 134.8836 | 26.24756 | 113.3477 | 57.96711
89.540001 | 6754.5884 | 6357.118 | 6159.831 | 397.4701 | 26.21183 | 113.1666 | 57.90887
89.550003 | 6709.0322 | 6354.856 | 6157.849 | 354.1763 | 26.17618 | 112.9862 | 57.84477
89.559998 | 6641.6733 | 6352.569 | 6155.847 | 289.1044 | 26.14061 | 112.8067 | 57.7748
89.57 | 6676.52 | 6350.254 | 6153.822 | 326.2659 | 26.10512 | 112.6279 | 57.69881
89.580002 | 6646.9785 | 6347.913 | 6151.777 | 299.0656 | 26.06969 | 112.4497 | 57.61687
89.589996 | 6523.625 | 6345.547 | 6149.711 | 178.0782 | 26.03437 | 112.2721 | 57.52902
89.599998 | 6342.5107 | 6343.152 | 6147.623 | -0.6412858 | 25.99909 | 112.095 | 57.43512
89.610001 | 6517.6562 | 6340.73 | 6145.513 | 176.9261 | 25.9639 | 111.9184 | 57.33519
89.620003 | 6682.895 | 6338.281 | 6143.381 | 344.6138 | 25.92879 | 111.7421 | 57.22933
89.629997 | 6469.9272 | 6335.807 | 6141.229 | 134.1203 | 25.89376 | 111.5662 | 57.11756
89.639999 | 6421.0728 | 6333.303 | 6139.054 | 87.76958 | 25.8588 | 111.3905 | 56.99976
89.650002 | 6579.8306 | 6330.772 | 6136.857 | 249.0588 | 25.82391 | 111.2149 | 56.87606
89.660004 | 6678.9634 | 6328.213 | 6134.638 | 350.7506 | 25.78909 | 111.0395 | 56.74649
89.669998 | 6478.8247 | 6325.628 | 6132.398 | 153.1967 | 25.75437 | 110.8641 | 56.61116
89.68 | 6253.9995 | 6323.013 | 6130.135 | -69.01382 | 25.71971 | 110.6887 | 56.46994
89.690002 | 6298.6904 | 6320.371 | 6127.849 | -21.68017 | 25.68513 | 110.5132 | 56.32302
89.699997 | 6509.9365 | 6317.701 | 6125.543 | 192.2351 | 25.65062 | 110.3376 | 56.17048
89.709999 | 6708.5586 | 6315.002 | 6123.212 | 393.5565 | 25.61618 | 110.1616 | 56.01226
89.720001 | 6672.1782 | 6312.275 | 6120.859 | 359.9037 | 25.58182 | 109.9854 | 55.84853
89.730003 | 6614.3657 | 6309.519 | 6118.483 | 304.8472 | 25.54753 | 109.8088 | 55.67936
89.739998 | 6744.6011 | 6306.736 | 6116.086 | 437.8654 | 25.51332 | 109.6318 | 55.50487
89.75 | 6825.9062 | 6303.923 | 6113.664 | 521.9837 | 25.47918 | 109.4543 | 55.32503
89.760002 | 6799.5186 | 6301.081 | 6111.219 | 498.438 | 25.4451 | 109.2763 | 55.14003
89.769997 | 6801.6821 | 6298.212 | 6108.753 | 503.4702 | 25.41111 | 109.0977 | 54.95
89.779999 | 6869.2021 | 6295.312 | 6106.262 | 573.8897 | 25.37719 | 108.9182 | 54.75492
89.790001 | 6622.6079 | 6292.384 | 6103.748 | 330.2238 | 25.34335 | 108.7381 | 54.55499
89.800003 | 6403.001 | 6289.427 | 6101.21 | 113.5741 | 25.30956 | 108.5571 | 54.35031
89.809998 | 6433.5537 | 6286.443 | 6098.65 | 147.1111 | 25.27586 | 108.3753 | 54.14103
89.82 | 6495.5796 | 6283.427 | 6096.065 | 212.1522 | 25.24223 | 108.1926 | 53.92716
89.830002 | 6479.3862 | 6280.383 | 6093.457 | 199.003 | 25.20866 | 108.0089 | 53.70893
89.839996 | 6727.394 | 6277.312 | 6090.826 | 450.0816 | 25.17519 | 107.8242 | 53.48662
89.849998 | 6820.3906 | 6274.21 | 6088.17 | 546.1808 | 25.14176 | 107.6383 | 53.25983
89.860001 | 6676.7295 | 6271.078 | 6085.489 | 405.6514 | 25.10841 | 107.4513 | 53.02914
89.870003 | 6658.3335 | 6267.917 | 6082.785 | 390.416 | 25.07513 | 107.2631 | 52.79462
89.879997 | 6557.605 | 6264.73 | 6080.058 | 292.8749 | 25.04194 | 107.0738 | 52.5564
89.889999 | 6552.6577 | 6261.511 | 6077.305 | 291.1466 | 25.00879 | 106.8831 | 52.31451
89.900002 | 6759.6333 | 6258.263 | 6074.527 | 501.3705 | 24.97573 | 106.6911 | 52.06919
89.910004 | 6874.3115 | 6254.986 | 6071.724 | 619.326 | 24.94272 | 106.4978 | 51.82053
89.919998 | 6872.8706 | 6251.682 | 6068.9 | 621.1891 | 24.90981 | 106.3031 | 51.56876
89.93 | 6916.2637 | 6248.346 | 6066.048 | 667.9177 | 24.87695 | 106.107 | 51.31388
89.940002 | 6901.2021 | 6244.981 | 6063.172 | 656.2208 | 24.84416 | 105.9094 | 51.05613
89.949997 | 6750.1304 | 6241.59 | 6060.272 | 508.5408 | 24.81144 | 105.7104 | 50.79568
89.959999 | 6616.9966 | 6238.167 | 6057.345 | 378.83 | 24.77879 | 105.5098 | 50.53255
89.970001 | 6582.0151 | 6234.714 | 6054.394 | 347.3006 | 24.74621 | 105.3076 | 50.26697
89.980003 | 6823.1846 | 6231.233 | 6051.417 | 591.9513 | 24.7137 | 105.104 | 49.99909
89.989998 | 6841.6665 | 6227.725 | 6048.416 | 613.9413 | 24.68126 | 104.8988 | 49.72906
90 | 6841.6665 | 6224.186 | 6045.388 | 617.4807 | 24.64888 | 104.6919 | 49.45693