## Summary
Parameter | MoC_0.66 F m -3 m | Mo2C_Pbcn_fixed | MoO2_P21c_fixed P 21/c | Mo_Im3m_fixed I m -3 m
Sample | M26.txt | M26.txt | M26.txt | M26.txt
Method | GSAS-II | GSAS-II | GSAS-II | GSAS-II
Phase name | MoC_0.66 F m -3 m | Mo2C_Pbcn_fixed | MoO2_P21c_fixed P 21/c | Mo_Im3m_fixed I m -3 m
COD / MP ID | manual | manual | manual | manual
Formula | Mo4 C2.64 | Mo8 C4 | Mo4 O8 | Mo2
Space group
Space group # | 225 | 60 | 14 | 229
Crystal system | cubic | orthorhombic | monoclinic | cubic
a (Å) | 4.23092 | 4.74979 | 5.51535 | 3.08053
b (Å) | 4.23092 | 6.01984 | 4.97375 | 3.08053
c (Å) | 4.23092 | 5.22016 | 5.46152 | 3.08053
α (°) | 90 | 90 | 90 | 90
β (°) | 90 | 90 | 119.93 | 90
γ (°) | 90 | 90 | 90 | 90
Volume (A^3) | 75.73618 | 149.25981 | 129.83974 | 29.2333
da/a0 (%) | -0.496 | -0.037 | -0.535 | -2.743
db/b0 (%) | -0.496 | -0.954 | 2.138 | -2.743
dc/c0 (%) | -0.496 | -0.397 | -3.175 | -2.743
dV/V0 (%) | -1.481 | -1.383 | -1.389 | -8.006
Weight fraction (%) | 21.8 | 59.7 | 12.3 | 6.2
GSAS-II mass weight fraction (%) | 16 | 68.8 | 9.5 | 5.6
Weight fraction ± (%) | 1 | 1.19 | 1 | 1
Weight fraction error source | integrated_phase_area_diagonal_covariance+systematic_floor | integrated_phase_area_diagonal_covariance+systematic_floor | integrated_phase_area_diagonal_covariance+systematic_floor | integrated_phase_area_diagonal_covariance+systematic_floor
Weight fraction propagated sigma (%) | 0.517 | 0.654 | 0.466 | 0.435
Weight fraction systematic floor (%) | 1 | 1.194 | 1 | 1
Weight fraction method | integrated_phase_pattern_area | integrated_phase_pattern_area | integrated_phase_pattern_area | integrated_phase_pattern_area
Integrated phase fraction (%) | 21.8 | 59.7 | 12.3 | 6.2
Integrated - wt fraction (percentage points) | 5.84 | -9.11 | 2.8 | 0.57
Integrated phase fraction method | primary_quant_from_refined_phase_envelope | primary_quant_from_refined_phase_envelope | primary_quant_from_refined_phase_envelope | primary_quant_from_refined_phase_envelope
Crystallite size (nm) | 1000 | 1000 | 1000 | 1000
Crystallite size source | gsas_hap_size | gsas_hap_size | gsas_hap_size | gsas_hap_size
Scale factor | 102.1866 | 223.80869 | 49.43967 | 77.3713
Scale factor sigma | 2.69842539 | 3.53036426 | 2.02709519 | 5.73106583
Scale factor sigma (%) | 2.641 | 1.577 | 4.1 | 7.407
Scale factor sigma source | gsas_covariance | gsas_covariance | gsas_covariance | gsas_covariance
Scale * phase mass value | 42455.37 | 182530.3 | 25300.85 | 14846.01
Legacy mass-weighted scale value | 42455.37 | 182530.3 | 25300.85 | 14846.01
U (Caglioti) | 0.01489 | 0.01489 | 0.01489 | 0.01489
V (Caglioti) | -0.01538 | -0.01538 | -0.01538 | -0.01538
W (Caglioti) | 0.00566 | 0.00566 | 0.00566 | 0.00566
X (Lorentzian) | 0 | 0 | 0 | 0
Y (Lorentzian) | 1.87107 | 1.87107 | 1.87107 | 1.87107
η at strongest | 0.999 | 0.999 | 0.999 | 0.999
FWHM (°) | 1.974 | 1.9895 | 1.9225 | 2.0026
FWHM reference 2theta (deg) | 36.86 | 39.47 | 26 | 41.52
FWHM reference hkl | [1, 1, 1] | [1, 2, 1] | [0, 1, 1] | [1, 1, 0]
N reflections | 5 | 20 | 47 | 3
Seeded by | gsas2 | gsas2 | gsas2 | gsas2
Zero shift (°) | 0.06365 | 0.06365 | 0.06365 | 0.06365
Rwp (%) | 9.87 | 9.87 | 9.87 | 9.87
Rp (%) | 7.05 | 7.05 | 7.05 | 7.05
χ² | 125.724 | 125.724 | 125.724 | 125.724
GoF | 11.213 | 11.213 | 11.213 | 11.213

## Plot Data
2theta | Y_obs | Y_calc | Background | Residual | MoC_0.66 F m -3 m | Mo2C_Pbcn_fixed | MoO2_P21c_fixed P 21/c | Mo_Im3m_fixed I m -3 m | MoC_0.66 F m -3 m peak 2θ | MoC_0.66 F m -3 m [hkl] | Mo2C_Pbcn_fixed peak 2θ | Mo2C_Pbcn_fixed [hkl] | MoO2_P21c_fixed P 21/c peak 2θ | MoO2_P21c_fixed P 21/c [hkl] | Mo_Im3m_fixed I m -3 m peak 2θ | Mo_Im3m_fixed I m -3 m [hkl]
10 | 33060.3359 | 33341.95 | 33315.89 | -281.6164 | 5.247865 | 15.59264 | 3.776412 | 1.443273 | 36.762 | [111] | 34.329 | [002] | 18.548 | [100] | 41.418 | [110]
10.01 | 32677.002 | 33314.34 | 33288.26 | -637.3375 | 5.25092 | 15.60224 | 3.779631 | 1.444064 | 42.707 | [200] | 34.364 | [021] | 25.913 | [111] | 60.013 | [200]
10.02 | 32023.1973 | 33286.75 | 33260.66 | -1263.558 | 5.253978 | 15.61185 | 3.782855 | 1.444856 | 61.987 | [220] | 37.852 | [200] | 25.965 | [011] | 75.539 | [211]
10.03 | 32528.0469 | 33259.2 | 33233.09 | -731.1514 | 5.257039 | 15.62147 | 3.786085 | 1.445649 | 74.288 | [311] | 39.357 | [102] | 32.769 | [102]
10.04 | 31968.7539 | 33231.67 | 33205.54 | -1262.916 | 5.260104 | 15.63109 | 3.789319 | 1.446442 | 78.2 | [222] | 39.388 | [121] | 36.087 | [020]
10.05 | 32022.123 | 33204.17 | 33178.03 | -1182.046 | 5.263171 | 15.64073 | 3.792559 | 1.447236 |  |  | 52.018 | [202] | 37.366 | [111]
10.06 | 31932.373 | 33176.7 | 33150.54 | -1244.324 | 5.266241 | 15.65037 | 3.795804 | 1.448031 |  |  | 52.043 | [221] | 37.605 | [200]
10.07 | 32417.8203 | 33149.25 | 33123.07 | -731.4317 | 5.269314 | 15.66003 | 3.799054 | 1.448826 |  |  | 61.504 | [023] | 37.84 | [202]
10.08 | 32369.209 | 33121.84 | 33095.64 | -752.6262 | 5.27239 | 15.66969 | 3.80231 | 1.449622 |  |  | 61.571 | [040] | 37.99 | [002]
10.09 | 33918.7344 | 33094.45 | 33068.24 | 824.2882 | 5.275469 | 15.67937 | 3.805571 | 1.450419 |  |  | 69.365 | [302] | 41.904 | [210]
10.1 | 33355.75 | 33067.08 | 33040.86 | 288.6651 | 5.27855 | 15.68905 | 3.808837 | 1.451217 |  |  | 69.386 | [321] | 42.256 | [012]
10.11 | 32288.7617 | 33039.75 | 33013.51 | -750.9895 | 5.281635 | 15.69874 | 3.812109 | 1.452015 |  |  | 72.347 | [004] | 49.535 | [122]
10.12 | 31822.8184 | 33012.45 | 32986.18 | -1189.627 | 5.284723 | 15.70845 | 3.815385 | 1.452814 |  |  | 72.43 | [042] | 50.839 | [102]
10.13 | 31636.1465 | 32985.17 | 32958.89 | -1349.02 | 5.287814 | 15.71816 | 3.818668 | 1.453614 |  |  | 74.532 | [223] | 53.104 | [220]
10.14 | 32088.7461 | 32957.92 | 32931.62 | -869.1698 | 5.290907 | 15.72788 | 3.821955 | 1.454414 |  |  | 74.593 | [240] | 53.284 | [222]
10.15 | 31724.7988 | 32930.69 | 32904.38 | -1205.894 | 5.294004 | 15.73762 | 3.825248 | 1.455215 |  |  | 75.484 | [104] | 53.398 | [022]
10.16 | 31585.3945 | 32903.5 | 32877.17 | -1318.102 | 5.297104 | 15.74736 | 3.828546 | 1.456017 |  |  | 75.565 | [142] | 53.941 | [311]
10.17 | 31488.8809 | 32876.33 | 32849.98 | -1387.447 | 5.300207 | 15.75711 | 3.83185 | 1.456819 |  |  | 80.885 | [400] | 54.074 | [312]
10.18 | 31481.8652 | 32849.19 | 32822.82 | -1367.321 | 5.303312 | 15.76687 | 3.835159 | 1.457622 |  |  | 84.672 | [204] | 54.083 | [211]
10.19 | 31984.7207 | 32822.07 | 32795.69 | -837.3519 | 5.306421 | 15.77664 | 3.838473 | 1.458426 |  |  | 84.751 | [242] | 54.437 | [213]
10.2 | 31932.668 | 32794.99 | 32768.59 | -862.3178 | 5.309533 | 15.78642 | 3.841793 | 1.459231 |  |  |  |  | 54.522 | [113]
10.21 | 32032.8047 | 32767.93 | 32741.51 | -735.1214 | 5.312648 | 15.79621 | 3.845119 | 1.460036 |  |  |  |  | 57.823 | [300]
10.22 | 32013.0176 | 32740.89 | 32714.46 | -727.876 | 5.315765 | 15.80601 | 3.84845 | 1.460842 |  |  |  |  | 58.955 | [131]
10.23 | 31728.0332 | 32713.89 | 32687.44 | -985.8549 | 5.318886 | 15.81582 | 3.851785 | 1.461649 |  |  |  |  | 61.386 | [313]
10.24 | 31417.9219 | 32686.91 | 32660.44 | -1268.988 | 5.32201 | 15.82564 | 3.855127 | 1.462456 |  |  |  |  | 61.621 | [013]
10.25 | 31892.6074 | 32659.96 | 32633.48 | -767.3508 | 5.325137 | 15.83547 | 3.858475 | 1.463264 |  |  |  |  | 63.92 | [122]
10.26 | 32112.5684 | 32633.03 | 32606.53 | -520.4653 | 5.328267 | 15.84531 | 3.861828 | 1.464073 |  |  |  |  | 65.731 | [131]
10.27 | 31888.3008 | 32606.14 | 32579.62 | -717.8352 | 5.331399 | 15.85516 | 3.865186 | 1.464882 |  |  |  |  | 67.926 | [402]
10.28 | 31818.2324 | 32579.27 | 32552.73 | -761.0327 | 5.334535 | 15.86502 | 3.86855 | 1.465693 |  |  |  |  | 68.223 | [202]
10.29 | 32317.3809 | 32552.42 | 32525.87 | -235.0401 | 5.337674 | 15.87489 | 3.871919 | 1.466504 |  |  |  |  | 68.687 | [204]
10.3 | 32177.3594 | 32525.6 | 32499.04 | -348.2442 | 5.340816 | 15.88477 | 3.875294 | 1.467315 |  |  |  |  | 71.753 | [304]
10.31 | 31688.4902 | 32498.81 | 32472.23 | -810.3227 | 5.343961 | 15.89466 | 3.878675 | 1.468128 |  |  |  |  | 71.946 | [104]
10.32 | 31684.1016 | 32472.05 | 32445.45 | -787.9472 | 5.347109 | 15.90456 | 3.882061 | 1.468941 |  |  |  |  | 74.064 | [311]
10.33 | 31743.3867 | 32445.31 | 32418.69 | -701.9245 | 5.35026 | 15.91447 | 3.885453 | 1.469755 |  |  |  |  | 74.553 | [113]
10.34 | 31800.168 | 32418.6 | 32391.96 | -618.4322 | 5.353415 | 15.92439 | 3.88885 | 1.470569 |  |  |  |  | 76.556 | [040]
10.35 | 31738.6562 | 32391.92 | 32365.26 | -653.2595 | 5.356572 | 15.93432 | 3.892253 | 1.471385 |  |  |  |  | 78.178 | [331]
10.36 | 31297.5371 | 32365.26 | 32338.59 | -1067.72 | 5.359732 | 15.94425 | 3.895662 | 1.472201 |  |  |  |  | 78.66 | [133]
10.37 | 31640.5293 | 32338.63 | 32311.94 | -698.0965 | 5.362896 | 15.9542 | 3.899076 | 1.473017 |  |  |  |  | 79.401 | [422]
10.38 | 32255.0957 | 32312.02 | 32285.31 | -56.92473 | 5.366062 | 15.96416 | 3.902496 | 1.473835 |  |  |  |  | 80.12 | [224]
10.39 | 31874.2715 | 32285.44 | 32258.72 | -411.1698 | 5.369232 | 15.97413 | 3.905922 | 1.474653 |  |  |  |  | 80.273 | [400]
10.4 | 32096.1816 | 32258.89 | 32232.15 | -162.7068 | 5.372404 | 15.98411 | 3.909354 | 1.475472 |  |  |  |  | 80.857 | [404]
10.41 | 31942.748 | 32232.36 | 32205.6 | -289.6137 | 5.37558 | 15.9941 | 3.912791 | 1.476291 |  |  |  |  | 83.221 | [124]
10.42 | 31882.084 | 32205.86 | 32179.08 | -323.7771 | 5.378759 | 16.0041 | 3.916234 | 1.477112 |  |  |  |  | 84.539 | [333]
10.43 | 31726.5664 | 32179.39 | 32152.59 | -452.8203 | 5.381941 | 16.01411 | 3.919683 | 1.477933 |  |  |  |  | 84.747 | [033]
10.44 | 32221.873 | 32152.94 | 32126.13 | 68.93476 | 5.385126 | 16.02413 | 3.923137 | 1.478755 |  |  |  |  | 88.583 | [240]
10.45 | 31823.2676 | 32126.52 | 32099.69 | -303.2482 | 5.388314 | 16.03416 | 3.926597 | 1.479577 |  |  |  |  | 88.727 | [242]
10.46 | 31318.8711 | 32100.12 | 32073.27 | -781.2482 | 5.391505 | 16.04419 | 3.930063 | 1.4804 |  |  |  |  | 88.818 | [042]
10.47 | 31708.752 | 32073.75 | 32046.89 | -364.9967 | 5.3947 | 16.05424 | 3.933536 | 1.481225 |  |  |  |  | 89.622 | [302]
10.48 | 31762.9453 | 32047.4 | 32020.52 | -284.4587 | 5.397897 | 16.0643 | 3.937013 | 1.482049
10.49 | 31332.1172 | 32021.09 | 31994.19 | -688.9679 | 5.401098 | 16.07437 | 3.940497 | 1.482875
10.5 | 31306.457 | 31994.79 | 31967.88 | -688.3349 | 5.404302 | 16.08445 | 3.943986 | 1.483701
10.51 | 31585.8418 | 31968.52 | 31941.59 | -382.6827 | 5.407509 | 16.09454 | 3.947482 | 1.484528
10.52 | 31782.332 | 31942.28 | 31915.33 | -159.9507 | 5.410718 | 16.10465 | 3.950983 | 1.485355
10.53 | 32002.7539 | 31916.07 | 31889.1 | 86.68734 | 5.413932 | 16.11475 | 3.95449 | 1.486184
10.54 | 31807.3086 | 31889.88 | 31862.89 | -82.56739 | 5.417148 | 16.12488 | 3.958003 | 1.487013
10.55 | 31299.3242 | 31863.71 | 31836.71 | -564.3868 | 5.420368 | 16.13501 | 3.961523 | 1.487843
10.56 | 31493.1738 | 31837.57 | 31810.55 | -344.3976 | 5.42359 | 16.14515 | 3.965047 | 1.488673
10.57 | 31392.7188 | 31811.46 | 31784.42 | -418.7385 | 5.426816 | 16.1553 | 3.968578 | 1.489505
10.58 | 31804.1133 | 31785.37 | 31758.31 | 18.7447 | 5.430045 | 16.16546 | 3.972115 | 1.490337
10.59 | 32057.1387 | 31759.31 | 31732.23 | 297.8335 | 5.433277 | 16.17564 | 3.975658 | 1.49117
10.6 | 32091.3203 | 31733.27 | 31706.17 | 358.0531 | 5.436512 | 16.18582 | 3.979207 | 1.492003
10.61 | 32136.4277 | 31707.25 | 31680.14 | 429.1733 | 5.439751 | 16.19601 | 3.982762 | 1.492838
10.62 | 31816.1016 | 31681.27 | 31654.14 | 134.8348 | 5.442993 | 16.20621 | 3.986324 | 1.493673
10.63 | 31139.375 | 31655.3 | 31628.16 | -515.9294 | 5.446238 | 16.21643 | 3.989891 | 1.494509
10.64 | 30564.5371 | 31629.37 | 31602.2 | -1064.83 | 5.449485 | 16.22665 | 3.993464 | 1.495345
10.65 | 30653.877 | 31603.45 | 31576.27 | -949.578 | 5.452737 | 16.23689 | 3.997043 | 1.496182
10.66 | 29735.5059 | 31577.57 | 31550.37 | -1842.062 | 5.455991 | 16.24713 | 4.000629 | 1.49702
10.67 | 30466.7168 | 31551.71 | 31524.49 | -1084.989 | 5.459249 | 16.25739 | 4.004221 | 1.497859
10.68 | 31945.5645 | 31525.87 | 31498.63 | 419.696 | 5.46251 | 16.26765 | 4.007818 | 1.498699
10.69 | 31452.4395 | 31500.06 | 31472.8 | -47.61673 | 5.465774 | 16.27793 | 4.011422 | 1.499539
10.7 | 31265.9863 | 31474.27 | 31447 | -208.2825 | 5.469041 | 16.28821 | 4.015033 | 1.50038
10.71 | 31383.5957 | 31448.51 | 31421.22 | -64.91051 | 5.472312 | 16.29851 | 4.018649 | 1.501222
10.72 | 30997.9199 | 31422.77 | 31395.46 | -424.8485 | 5.475585 | 16.30882 | 4.022272 | 1.502065
10.73 | 31514.0566 | 31397.06 | 31369.73 | 117.0013 | 5.478862 | 16.31914 | 4.0259 | 1.502908
10.74 | 32049.3242 | 31371.37 | 31344.02 | 677.9573 | 5.482143 | 16.32947 | 4.029535 | 1.503752
10.75 | 32095.9531 | 31345.7 | 31318.34 | 750.2499 | 5.485426 | 16.33981 | 4.033177 | 1.504597
10.76 | 31978.3027 | 31320.06 | 31292.68 | 658.2386 | 5.488713 | 16.35016 | 4.036824 | 1.505442
10.77 | 31225.6367 | 31294.45 | 31267.05 | -68.81278 | 5.492002 | 16.36052 | 4.040478 | 1.506289
10.78 | 30309.2578 | 31268.86 | 31241.44 | -959.6016 | 5.495296 | 16.37089 | 4.044138 | 1.507136
10.79 | 30496.1133 | 31243.29 | 31215.86 | -747.1806 | 5.498592 | 16.38127 | 4.047805 | 1.507984
10.8 | 31137.0293 | 31217.75 | 31190.3 | -80.72344 | 5.501892 | 16.39166 | 4.051478 | 1.508832
10.81 | 30899.8223 | 31192.24 | 31164.76 | -292.4137 | 5.505195 | 16.40206 | 4.055157 | 1.509682
10.82 | 30722.9082 | 31166.74 | 31139.25 | -443.8354 | 5.508501 | 16.41248 | 4.058843 | 1.510532
10.83 | 31331.4336 | 31141.28 | 31113.77 | 190.158 | 5.511811 | 16.4229 | 4.062535 | 1.511383
10.84 | 31055.4746 | 31115.83 | 31088.3 | -60.35716 | 5.515124 | 16.43334 | 4.066234 | 1.512235
10.85 | 30460.5879 | 31090.41 | 31062.87 | -629.8243 | 5.518439 | 16.44378 | 4.069938 | 1.513087
10.86 | 30037.1016 | 31065.02 | 31037.45 | -1027.915 | 5.521759 | 16.45424 | 4.07365 | 1.51394
10.87 | 30416.2246 | 31039.65 | 31012.06 | -623.421 | 5.525082 | 16.4647 | 4.077368 | 1.514794
10.88 | 30967.0488 | 31014.3 | 30986.7 | -47.24964 | 5.528408 | 16.47518 | 4.081092 | 1.515649
10.89 | 30716.4766 | 30988.98 | 30961.36 | -272.4988 | 5.531737 | 16.48567 | 4.084823 | 1.516505
10.9 | 30541.3066 | 30963.68 | 30936.04 | -422.3697 | 5.53507 | 16.49617 | 4.088561 | 1.517361
10.91 | 30804.877 | 30938.4 | 30910.75 | -133.5243 | 5.538405 | 16.50668 | 4.092305 | 1.518218
10.92 | 30745.4629 | 30913.15 | 30885.48 | -167.6873 | 5.541745 | 16.5172 | 4.096055 | 1.519076
10.93 | 30578.7383 | 30887.92 | 30860.23 | -309.1846 | 5.545087 | 16.52773 | 4.099812 | 1.519934
10.94 | 30647.832 | 30862.72 | 30835.01 | -214.8876 | 5.548433 | 16.53827 | 4.103576 | 1.520794
10.95 | 30565.9785 | 30837.54 | 30809.81 | -271.5615 | 5.551783 | 16.54883 | 4.107346 | 1.521654
10.96 | 30655.7578 | 30812.38 | 30784.64 | -156.6265 | 5.555135 | 16.55939 | 4.111124 | 1.522515
10.97 | 30677.4961 | 30787.25 | 30759.49 | -109.7562 | 5.558491 | 16.56997 | 4.114907 | 1.523377
10.98 | 29735.9473 | 30762.14 | 30734.36 | -1026.197 | 5.56185 | 16.58055 | 4.118697 | 1.524239
10.99 | 30261.3926 | 30737.06 | 30709.26 | -475.6667 | 5.565213 | 16.59115 | 4.122494 | 1.525102
11 | 30957.0273 | 30712 | 30684.18 | 245.029 | 5.568579 | 16.60176 | 4.126298 | 1.525966
11.01 | 31033.6094 | 30686.96 | 30659.12 | 346.6486 | 5.571948 | 16.61238 | 4.130109 | 1.526831
11.02 | 30780.4883 | 30661.95 | 30634.09 | 118.5414 | 5.575321 | 16.62301 | 4.133926 | 1.527697
11.03 | 30491.4434 | 30636.96 | 30609.08 | -145.5131 | 5.578697 | 16.63365 | 4.13775 | 1.528563
11.04 | 30010.8145 | 30611.99 | 30584.09 | -601.1751 | 5.582077 | 16.6443 | 4.141581 | 1.529431
11.05 | 30174.2812 | 30587.05 | 30559.13 | -412.7649 | 5.585459 | 16.65496 | 4.145418 | 1.530299
11.06 | 29946.2637 | 30562.13 | 30534.19 | -615.8623 | 5.588845 | 16.66563 | 4.149262 | 1.531167
11.07 | 30258.2832 | 30537.23 | 30509.28 | -278.946 | 5.592235 | 16.67632 | 4.153114 | 1.532037
11.08 | 30491.9688 | 30512.36 | 30484.38 | -20.38693 | 5.595628 | 16.68701 | 4.156972 | 1.532907
11.09 | 30594.5488 | 30487.51 | 30459.51 | 107.0433 | 5.599024 | 16.69772 | 4.160837 | 1.533778
11.1 | 30268.7109 | 30462.68 | 30434.67 | -193.9677 | 5.602424 | 16.70844 | 4.164709 | 1.53465
11.11 | 29762.1953 | 30437.87 | 30409.85 | -675.6795 | 5.605827 | 16.71917 | 4.168587 | 1.535523
11.12 | 30225.1309 | 30413.09 | 30385.05 | -187.9633 | 5.609234 | 16.72991 | 4.172473 | 1.536397
11.13 | 30553.6426 | 30388.34 | 30360.27 | 165.3059 | 5.612644 | 16.74066 | 4.176366 | 1.537271
11.14 | 29968.7402 | 30363.6 | 30335.52 | -394.8621 | 5.616057 | 16.75142 | 4.180265 | 1.538146
11.15 | 30152.9785 | 30338.89 | 30310.79 | -185.9125 | 5.619474 | 16.7622 | 4.184172 | 1.539022
11.16 | 30221.1953 | 30314.2 | 30286.08 | -93.00733 | 5.622894 | 16.77298 | 4.188086 | 1.539898
11.17 | 30416.6328 | 30289.54 | 30261.39 | 127.0956 | 5.626318 | 16.78378 | 4.192007 | 1.540776
11.18 | 30682.9707 | 30264.89 | 30236.73 | 418.0759 | 5.629745 | 16.79458 | 4.195934 | 1.541654
11.19 | 30517.4395 | 30240.28 | 30212.09 | 277.1643 | 5.633176 | 16.8054 | 4.199869 | 1.542533
11.2 | 30259.2129 | 30215.68 | 30187.48 | 43.53436 | 5.63661 | 16.81623 | 4.203811 | 1.543413
11.21 | 30408.3008 | 30191.1 | 30162.89 | 217.1961 | 5.640048 | 16.82707 | 4.20776 | 1.544294
11.22 | 30367.3926 | 30166.55 | 30138.32 | 200.839 | 5.643489 | 16.83792 | 4.211717 | 1.545175
11.23 | 30211.8906 | 30142.03 | 30113.77 | 69.86538 | 5.646933 | 16.84879 | 4.215679 | 1.546058
11.24 | 30160.9277 | 30117.52 | 30089.24 | 43.40812 | 5.650381 | 16.85966 | 4.21965 | 1.546941
11.25 | 30428.7598 | 30093.04 | 30064.74 | 335.7232 | 5.653832 | 16.87055 | 4.223628 | 1.547825
11.26 | 30412.6055 | 30068.58 | 30040.26 | 344.0292 | 5.657287 | 16.88145 | 4.227613 | 1.548709
11.27 | 30337.4199 | 30044.14 | 30015.8 | 293.2813 | 5.660745 | 16.89236 | 4.231605 | 1.549595
11.28 | 29768.9199 | 30019.72 | 29991.37 | -250.8035 | 5.664208 | 16.90328 | 4.235604 | 1.550481
11.29 | 30160.8828 | 29995.33 | 29966.96 | 165.552 | 5.667673 | 16.91421 | 4.239611 | 1.551368
11.3 | 30069.9922 | 29970.96 | 29942.57 | 99.03154 | 5.671142 | 16.92515 | 4.243625 | 1.552256
11.31 | 30537.0703 | 29946.61 | 29918.2 | 590.4573 | 5.674614 | 16.93611 | 4.247647 | 1.553145
11.32 | 30247.0781 | 29922.29 | 29893.86 | 324.7904 | 5.67809 | 16.94707 | 4.251675 | 1.554035
11.33 | 29972.9375 | 29897.98 | 29869.53 | 74.95263 | 5.681569 | 16.95805 | 4.255712 | 1.554925
11.34 | 30123.7207 | 29873.7 | 29845.23 | 250.0163 | 5.685052 | 16.96904 | 4.259755 | 1.555816
11.35 | 29665.334 | 29849.45 | 29820.96 | -184.1122 | 5.688538 | 16.98004 | 4.263806 | 1.556708
11.36 | 29425.8828 | 29825.21 | 29796.7 | -399.3274 | 5.692029 | 16.99105 | 4.267864 | 1.557601
11.37 | 29894.2344 | 29801 | 29772.47 | 93.23783 | 5.695522 | 17.00207 | 4.27193 | 1.558495
11.38 | 30195.4199 | 29776.81 | 29748.26 | 418.6148 | 5.69902 | 17.01311 | 4.276003 | 1.559389
11.39 | 30025.8125 | 29752.64 | 29724.07 | 273.1767 | 5.70252 | 17.02415 | 4.280084 | 1.560284
11.4 | 29765.2578 | 29728.49 | 29699.9 | 36.76911 | 5.706024 | 17.03521 | 4.284172 | 1.561181
11.41 | 29762.9707 | 29704.36 | 29675.76 | 58.60704 | 5.709532 | 17.04628 | 4.288268 | 1.562077
11.42 | 29772.7539 | 29680.26 | 29651.63 | 92.49319 | 5.713043 | 17.05736 | 4.292371 | 1.562975
11.43 | 29573.3145 | 29656.18 | 29627.53 | -82.86529 | 5.716558 | 17.06846 | 4.296482 | 1.563874
11.44 | 29196.8262 | 29632.12 | 29603.46 | -435.2947 | 5.720076 | 17.07956 | 4.300601 | 1.564773
11.45 | 29103.3633 | 29608.08 | 29579.4 | -504.7206 | 5.723599 | 17.09068 | 4.304727 | 1.565674
11.46 | 29576.8086 | 29584.07 | 29555.36 | -7.260321 | 5.727124 | 17.10181 | 4.30886 | 1.566575
11.47 | 30172.4219 | 29560.08 | 29531.35 | 612.3461 | 5.730653 | 17.11295 | 4.313002 | 1.567476
11.48 | 29198.7754 | 29536.1 | 29507.36 | -337.3292 | 5.734186 | 17.1241 | 4.317151 | 1.568379
11.49 | 29419.709 | 29512.16 | 29483.39 | -92.44618 | 5.737722 | 17.13526 | 4.321308 | 1.569283
11.5 | 29844.1934 | 29488.23 | 29459.44 | 355.9658 | 5.741262 | 17.14643 | 4.325472 | 1.570187
11.51 | 29746.6562 | 29464.32 | 29435.52 | 282.3344 | 5.744806 | 17.15762 | 4.329645 | 1.571092
11.52 | 30126.9062 | 29440.44 | 29411.61 | 686.4685 | 5.748353 | 17.16882 | 4.333825 | 1.571998
11.53 | 29687.8867 | 29416.58 | 29387.73 | 271.3114 | 5.751904 | 17.18003 | 4.338013 | 1.572905
11.54 | 29406.1133 | 29392.73 | 29363.87 | 13.37876 | 5.755458 | 17.19125 | 4.342209 | 1.573813
11.55 | 29732.0527 | 29368.92 | 29340.03 | 363.1373 | 5.759017 | 17.20249 | 4.346412 | 1.574722
11.56 | 29951.9004 | 29345.12 | 29316.22 | 606.7824 | 5.762578 | 17.21373 | 4.350624 | 1.575631
11.57 | 29453.4121 | 29321.34 | 29292.42 | 132.0701 | 5.766144 | 17.22499 | 4.354843 | 1.576541
11.58 | 29406.3945 | 29297.59 | 29268.65 | 108.8068 | 5.769712 | 17.23626 | 4.359071 | 1.577452
11.59 | 29648.7227 | 29273.85 | 29244.89 | 374.8679 | 5.773285 | 17.24754 | 4.363306 | 1.578364
11.6 | 29460.666 | 29250.14 | 29221.16 | 210.5226 | 5.776861 | 17.25883 | 4.367549 | 1.579277
11.61 | 29781.1484 | 29226.45 | 29197.45 | 554.695 | 5.780441 | 17.27014 | 4.3718 | 1.58019
11.62 | 30301.248 | 29202.78 | 29173.76 | 1098.463 | 5.784025 | 17.28146 | 4.37606 | 1.581105
11.63 | 30143.8086 | 29179.14 | 29150.09 | 964.6709 | 5.787612 | 17.29278 | 4.380327 | 1.58202
11.64 | 29970.082 | 29155.51 | 29126.45 | 814.5701 | 5.791203 | 17.30413 | 4.384602 | 1.582936
11.65 | 29890.1934 | 29131.91 | 29102.82 | 758.286 | 5.794798 | 17.31548 | 4.388886 | 1.583853
11.66 | 30740.8574 | 29108.32 | 29079.22 | 1632.533 | 5.798396 | 17.32684 | 4.393178 | 1.584771
11.67 | 30523.9531 | 29084.76 | 29055.64 | 1439.191 | 5.801999 | 17.33822 | 4.397477 | 1.58569
11.68 | 29572.6191 | 29061.22 | 29032.08 | 511.3977 | 5.805604 | 17.34961 | 4.401785 | 1.586609
11.69 | 29056.502 | 29037.7 | 29008.54 | 18.80021 | 5.809213 | 17.36101 | 4.406101 | 1.58753
11.7 | 29115.2207 | 29014.2 | 28985.02 | 101.0173 | 5.812827 | 17.37243 | 4.410425 | 1.588451
11.71 | 29270.6387 | 28990.73 | 28961.52 | 279.9126 | 5.816443 | 17.38385 | 4.414758 | 1.589373
11.72 | 29545.4082 | 28967.27 | 28938.05 | 578.1384 | 5.820064 | 17.39529 | 4.419099 | 1.590296
11.73 | 30342.4824 | 28943.83 | 28914.59 | 1398.648 | 5.823689 | 17.40674 | 4.423447 | 1.59122
11.74 | 30164.3848 | 28920.42 | 28891.16 | 1243.964 | 5.827317 | 17.4182 | 4.427805 | 1.592144
11.75 | 29889.7383 | 28897.03 | 28867.74 | 992.7108 | 5.830948 | 17.42968 | 4.432171 | 1.59307
11.76 | 29471.0137 | 28873.66 | 28844.35 | 597.3584 | 5.834584 | 17.44116 | 4.436545 | 1.593996
11.77 | 29413.0195 | 28850.3 | 28820.98 | 562.7154 | 5.838223 | 17.45266 | 4.440927 | 1.594923
11.78 | 28989.2207 | 28826.97 | 28797.63 | 162.2469 | 5.841866 | 17.46417 | 4.445318 | 1.595852
11.79 | 28744.8105 | 28803.66 | 28774.3 | -58.85386 | 5.845513 | 17.4757 | 4.449718 | 1.596781
11.8 | 28866.752 | 28780.38 | 28750.99 | 86.37622 | 5.849164 | 17.48723 | 4.454125 | 1.59771
11.81 | 29327.5957 | 28757.11 | 28727.7 | 570.4877 | 5.852818 | 17.49878 | 4.458542 | 1.598641
11.82 | 29824.8477 | 28733.86 | 28704.43 | 1090.987 | 5.856476 | 17.51034 | 4.462967 | 1.599573
11.83 | 29718.6758 | 28710.63 | 28681.18 | 1008.041 | 5.860138 | 17.52191 | 4.4674 | 1.600505
11.84 | 29294.6973 | 28687.43 | 28657.96 | 607.268 | 5.863804 | 17.5335 | 4.471842 | 1.601438
11.85 | 29235.3594 | 28664.24 | 28634.75 | 571.1149 | 5.867473 | 17.54509 | 4.476292 | 1.602372
11.86 | 29403.3125 | 28641.08 | 28611.57 | 762.2321 | 5.871146 | 17.5567 | 4.480752 | 1.603307
11.87 | 29064.9336 | 28617.94 | 28588.4 | 446.9967 | 5.874823 | 17.56832 | 4.485219 | 1.604243
11.88 | 29264.8633 | 28594.81 | 28565.26 | 670.0492 | 5.878504 | 17.57996 | 4.489696 | 1.60518
11.89 | 29469.3281 | 28571.71 | 28542.14 | 897.6163 | 5.882189 | 17.5916 | 4.494181 | 1.606118
11.9 | 29132.8633 | 28548.63 | 28519.04 | 584.2333 | 5.885877 | 17.60326 | 4.498675 | 1.607056
11.91 | 28036.9121 | 28525.57 | 28495.95 | -488.6567 | 5.889569 | 17.61494 | 4.503178 | 1.607996
11.92 | 28134.2324 | 28502.53 | 28472.89 | -368.2957 | 5.893266 | 17.62662 | 4.507689 | 1.608936
11.93 | 28937.9414 | 28479.51 | 28449.85 | 458.4336 | 5.896966 | 17.63832 | 4.512209 | 1.609877
11.94 | 28902.1855 | 28456.51 | 28426.83 | 445.6775 | 5.900669 | 17.65003 | 4.516739 | 1.610819
11.95 | 28730.7988 | 28433.53 | 28403.83 | 297.2703 | 5.904377 | 17.66175 | 4.521277 | 1.611762
11.96 | 29202.5059 | 28410.57 | 28380.85 | 791.9364 | 5.908088 | 17.67348 | 4.525824 | 1.612706
11.97 | 28926.5977 | 28387.63 | 28357.89 | 538.9669 | 5.911804 | 17.68523 | 4.530379 | 1.613651
11.98 | 28973.3301 | 28364.71 | 28334.95 | 608.6177 | 5.915523 | 17.69699 | 4.534944 | 1.614596
11.99 | 29460.1914 | 28341.81 | 28312.03 | 1118.377 | 5.919246 | 17.70876 | 4.539518 | 1.615543
12 | 29027.4297 | 28318.94 | 28289.13 | 708.4932 | 5.922973 | 17.72055 | 4.544101 | 1.61649
12.01 | 28784.5254 | 28296.08 | 28266.25 | 488.4465 | 5.926704 | 17.73235 | 4.548693 | 1.617438
12.02 | 29139.0898 | 28273.24 | 28243.4 | 865.8483 | 5.930439 | 17.74416 | 4.553293 | 1.618387
12.03 | 29064.8887 | 28250.42 | 28220.56 | 814.4644 | 5.934178 | 17.75598 | 4.557903 | 1.619337
12.04 | 29186.498 | 28227.63 | 28197.74 | 958.8707 | 5.93792 | 17.76782 | 4.562522 | 1.620288
12.05 | 29031.9922 | 28204.85 | 28174.94 | 827.1418 | 5.941667 | 17.77966 | 4.567151 | 1.62124
12.06 | 28598.6641 | 28182.09 | 28152.16 | 416.5706 | 5.945417 | 17.79153 | 4.571788 | 1.622193
12.07 | 28000.293 | 28159.36 | 28129.4 | -159.0638 | 5.949171 | 17.8034 | 4.576435 | 1.623146
12.08 | 27979.9062 | 28136.64 | 28106.67 | -156.7339 | 5.952929 | 17.81529 | 4.58109 | 1.624101
12.09 | 28479.5117 | 28113.94 | 28083.95 | 365.5683 | 5.956692 | 17.82719 | 4.585756 | 1.625056
12.1 | 28688.7695 | 28091.27 | 28061.25 | 597.5028 | 5.960457 | 17.8391 | 4.59043 | 1.626013
12.11 | 28806.3691 | 28068.61 | 28038.57 | 737.7592 | 5.964227 | 17.85102 | 4.595114 | 1.62697
12.12 | 28601.4609 | 28045.97 | 28015.91 | 555.4878 | 5.968001 | 17.86296 | 4.599807 | 1.627928
12.13 | 28992.8203 | 28023.36 | 27993.28 | 969.4641 | 5.97178 | 17.87491 | 4.60451 | 1.628887
12.14 | 28932.0547 | 28000.76 | 27970.66 | 931.2956 | 5.975561 | 17.88688 | 4.609221 | 1.629847
12.15 | 29076.3105 | 27978.18 | 27948.06 | 1098.129 | 5.979347 | 17.89886 | 4.613943 | 1.630807
12.16 | 29147.7734 | 27955.62 | 27925.48 | 1192.149 | 5.983137 | 17.91085 | 4.618673 | 1.631769
12.17 | 28554.4766 | 27933.09 | 27902.92 | 621.3896 | 5.986931 | 17.92285 | 4.623414 | 1.632732
12.18 | 28330.7422 | 27910.57 | 27880.38 | 420.173 | 5.990728 | 17.93487 | 4.628164 | 1.633695
12.19 | 28561.3945 | 27888.07 | 27857.86 | 673.3233 | 5.99453 | 17.94689 | 4.632923 | 1.63466
12.2 | 28413.1016 | 27865.59 | 27835.36 | 547.5087 | 5.998336 | 17.95894 | 4.637693 | 1.635625
12.21 | 28200.6543 | 27843.13 | 27812.88 | 357.52 | 6.002145 | 17.97099 | 4.642471 | 1.636591
12.22 | 28286.0137 | 27820.7 | 27790.42 | 465.3184 | 6.005959 | 17.98306 | 4.64726 | 1.637558
12.23 | 28335.1348 | 27798.28 | 27767.98 | 536.8588 | 6.009777 | 17.99514 | 4.652058 | 1.638526
12.24 | 28315.3477 | 27775.88 | 27745.56 | 539.4714 | 6.013599 | 18.00724 | 4.656865 | 1.639495
12.25 | 28496.4766 | 27753.5 | 27723.16 | 742.9804 | 6.017424 | 18.01934 | 4.661683 | 1.640465
12.26 | 28957.9414 | 27731.14 | 27700.77 | 1226.806 | 6.021254 | 18.03146 | 4.666511 | 1.641436
12.27 | 29295.9062 | 27708.79 | 27678.41 | 1587.112 | 6.025088 | 18.0436 | 4.671348 | 1.642408
12.28 | 29571.6504 | 27686.47 | 27656.07 | 1885.177 | 6.028926 | 18.05575 | 4.676195 | 1.64338
12.29 | 29320.9746 | 27664.17 | 27633.75 | 1656.804 | 6.032768 | 18.06791 | 4.681052 | 1.644354
12.3 | 29255.5684 | 27641.89 | 27611.44 | 1613.68 | 6.036613 | 18.08008 | 4.685919 | 1.645328
12.31 | 29518.0352 | 27619.63 | 27589.16 | 1898.41 | 6.040464 | 18.09227 | 4.690795 | 1.646304
12.32 | 29447.6426 | 27597.38 | 27566.89 | 1850.261 | 6.044318 | 18.10447 | 4.695682 | 1.64728
12.33 | 28967.8809 | 27575.16 | 27544.64 | 1392.723 | 6.048175 | 18.11668 | 4.700579 | 1.648257
12.34 | 28590.3789 | 27552.95 | 27522.42 | 1037.426 | 6.052038 | 18.12891 | 4.705486 | 1.649236
12.35 | 28345.1973 | 27530.77 | 27500.21 | 814.4304 | 6.055904 | 18.14115 | 4.710403 | 1.650215
12.36 | 28033.4668 | 27508.6 | 27478.02 | 524.8663 | 6.059775 | 18.1534 | 4.71533 | 1.651195
12.37 | 27451.2031 | 27486.45 | 27455.85 | -35.25043 | 6.063649 | 18.16567 | 4.720267 | 1.652176
12.38 | 28254.9062 | 27464.33 | 27433.7 | 790.5804 | 6.067528 | 18.17795 | 4.725215 | 1.653158
12.39 | 28690.8398 | 27442.22 | 27411.57 | 1248.623 | 6.071411 | 18.19024 | 4.730173 | 1.654141
12.4 | 28383.3535 | 27420.13 | 27389.46 | 963.2255 | 6.075297 | 18.20255 | 4.735141 | 1.655124
12.41 | 28410.8809 | 27398.06 | 27367.37 | 1012.823 | 6.079188 | 18.21487 | 4.740119 | 1.656109
12.42 | 28368.9004 | 27376.01 | 27345.29 | 992.8935 | 6.083083 | 18.2272 | 4.745108 | 1.657095
12.43 | 28957.0137 | 27353.98 | 27323.24 | 1603.039 | 6.086982 | 18.23955 | 4.750106 | 1.658081
12.44 | 28936.1602 | 27331.96 | 27301.21 | 1604.198 | 6.090885 | 18.25191 | 4.755116 | 1.659069
12.45 | 28070.9824 | 27309.97 | 27279.19 | 761.0136 | 6.094793 | 18.26429 | 4.760136 | 1.660057
12.46 | 27919.3066 | 27287.99 | 27257.19 | 631.3124 | 6.098705 | 18.27668 | 4.765166 | 1.661047
12.47 | 27573.6719 | 27266.04 | 27235.21 | 307.6331 | 6.10262 | 18.28908 | 4.770207 | 1.662037
12.48 | 27670.2949 | 27244.1 | 27213.26 | 426.1926 | 6.10654 | 18.30149 | 4.775258 | 1.663028
12.49 | 28419.0254 | 27222.18 | 27191.32 | 1196.841 | 6.110464 | 18.31392 | 4.78032 | 1.664021
12.5 | 28425.9453 | 27200.29 | 27169.4 | 1225.659 | 6.114392 | 18.32636 | 4.785393 | 1.665014
12.51 | 27670.9375 | 27178.41 | 27147.49 | 492.5307 | 6.118325 | 18.33882 | 4.790476 | 1.666008
12.52 | 27843.1914 | 27156.55 | 27125.61 | 686.6453 | 6.122261 | 18.35129 | 4.795569 | 1.667003
12.53 | 28152.5117 | 27134.7 | 27103.75 | 1017.807 | 6.126202 | 18.36377 | 4.800674 | 1.667999
12.54 | 27934.3848 | 27112.88 | 27081.9 | 821.5032 | 6.130147 | 18.37627 | 4.805789 | 1.668996
12.55 | 28375.0586 | 27091.08 | 27060.07 | 1283.981 | 6.134097 | 18.38878 | 4.810916 | 1.669994
12.56 | 28935.3477 | 27069.29 | 27038.27 | 1866.055 | 6.13805 | 18.40131 | 4.816052 | 1.670993
12.57 | 28644.8438 | 27047.53 | 27016.48 | 1597.318 | 6.142008 | 18.41385 | 4.8212 | 1.671993
12.58 | 28064.0234 | 27025.78 | 26994.71 | 1038.245 | 6.14597 | 18.4264 | 4.826359 | 1.672993
12.59 | 27926.1406 | 27004.05 | 26972.96 | 922.0909 | 6.149936 | 18.43897 | 4.831529 | 1.673995
12.6 | 27959.5488 | 26982.34 | 26951.22 | 977.2091 | 6.153906 | 18.45155 | 4.836709 | 1.674998
12.61 | 27922.875 | 26960.65 | 26929.51 | 962.2266 | 6.157881 | 18.46414 | 4.841901 | 1.676001
12.62 | 27694.209 | 26938.98 | 26907.81 | 755.2333 | 6.161859 | 18.47675 | 4.847104 | 1.677006
12.63 | 27404.8145 | 26917.32 | 26886.14 | 487.4927 | 6.165843 | 18.48937 | 4.852318 | 1.678012
12.64 | 27378.707 | 26895.69 | 26864.48 | 483.0205 | 6.16983 | 18.50201 | 4.857543 | 1.679018
12.65 | 27577.1035 | 26874.07 | 26842.84 | 703.0337 | 6.173822 | 18.51466 | 4.862779 | 1.680026
12.66 | 27898.0645 | 26852.47 | 26821.22 | 1045.593 | 6.177817 | 18.52732 | 4.868026 | 1.681034
12.67 | 28255.0684 | 26830.89 | 26799.62 | 1424.176 | 6.181818 | 18.54 | 4.873285 | 1.682044
12.68 | 28192.7539 | 26809.33 | 26778.03 | 1383.423 | 6.185822 | 18.55269 | 4.878555 | 1.683054
12.69 | 27796.4102 | 26787.79 | 26756.47 | 1008.621 | 6.189831 | 18.5654 | 4.883836 | 1.684066
12.7 | 27541.1211 | 26766.27 | 26734.92 | 774.8561 | 6.193844 | 18.57812 | 4.889129 | 1.685078
12.71 | 27651.1035 | 26744.76 | 26713.39 | 906.3438 | 6.197861 | 18.59085 | 4.894433 | 1.686091
12.72 | 27892.9551 | 26723.27 | 26691.88 | 1169.682 | 6.201883 | 18.6036 | 4.899749 | 1.687106
12.73 | 27905.4336 | 26701.8 | 26670.39 | 1203.629 | 6.205909 | 18.61636 | 4.905075 | 1.688121
12.74 | 27808.9023 | 26680.35 | 26648.92 | 1128.548 | 6.209939 | 18.62914 | 4.910414 | 1.689137
12.75 | 27569.3789 | 26658.92 | 26627.46 | 910.4562 | 6.213974 | 18.64193 | 4.915764 | 1.690154
12.76 | 27529.1289 | 26637.51 | 26606.02 | 891.6194 | 6.218013 | 18.65474 | 4.921126 | 1.691173
12.77 | 27426.0312 | 26616.11 | 26584.61 | 809.9165 | 6.222056 | 18.66756 | 4.926499 | 1.692192
12.78 | 27609.9375 | 26594.74 | 26563.21 | 1015.199 | 6.226105 | 18.68039 | 4.931884 | 1.693212
12.79 | 27873.3047 | 26573.38 | 26541.83 | 1299.925 | 6.230157 | 18.69324 | 4.937281 | 1.694233
12.8 | 28357.1719 | 26552.04 | 26520.46 | 1805.132 | 6.234213 | 18.7061 | 4.94269 | 1.695256
12.81 | 27877.9277 | 26530.72 | 26499.12 | 1347.209 | 6.238274 | 18.71898 | 4.94811 | 1.696279
12.82 | 26906.7637 | 26509.42 | 26477.79 | 397.3485 | 6.242339 | 18.73187 | 4.953543 | 1.697303
12.83 | 27013.3887 | 26488.13 | 26456.48 | 525.2586 | 6.246408 | 18.74477 | 4.958987 | 1.698328
12.84 | 26992.5 | 26466.86 | 26435.19 | 525.6367 | 6.250483 | 18.75769 | 4.964444 | 1.699354
12.85 | 26524.3086 | 26445.61 | 26413.92 | 78.69399 | 6.254561 | 18.77063 | 4.969912 | 1.700381
12.86 | 26788.1855 | 26424.38 | 26392.67 | 363.8014 | 6.258644 | 18.78357 | 4.975392 | 1.701409
12.87 | 27325.7578 | 26403.17 | 26371.43 | 922.586 | 6.262731 | 18.79654 | 4.980884 | 1.702439
12.88 | 27027.7539 | 26381.98 | 26350.21 | 645.7763 | 6.266823 | 18.80951 | 4.986389 | 1.703469
12.89 | 26769.7793 | 26360.8 | 26329.01 | 408.9778 | 6.270919 | 18.82251 | 4.991906 | 1.7045
12.9 | 26950.5078 | 26339.64 | 26307.83 | 610.8642 | 6.275019 | 18.83551 | 4.997435 | 1.705532
12.91 | 27241.3652 | 26318.5 | 26286.67 | 922.8616 | 6.279124 | 18.84853 | 5.002976 | 1.706565
12.92 | 27262.7246 | 26297.38 | 26265.52 | 965.3428 | 6.283234 | 18.86157 | 5.00853 | 1.707599
12.93 | 27073.3223 | 26276.28 | 26244.39 | 797.0443 | 6.287347 | 18.87462 | 5.014095 | 1.708634
12.94 | 26423.1758 | 26255.19 | 26223.28 | 167.9836 | 6.291465 | 18.88768 | 5.019674 | 1.70967
12.95 | 26403.8965 | 26234.12 | 26202.19 | 169.7721 | 6.295588 | 18.90076 | 5.025264 | 1.710707
12.96 | 26420.0684 | 26213.07 | 26181.12 | 206.9938 | 6.299716 | 18.91386 | 5.030868 | 1.711745
12.97 | 26211.3145 | 26192.04 | 26160.06 | 19.2718 | 6.303847 | 18.92697 | 5.036484 | 1.712785
12.98 | 26056.9102 | 26171.03 | 26139.02 | -114.1186 | 6.307983 | 18.94009 | 5.042112 | 1.713825
12.99 | 26120 | 26150.03 | 26118 | -30.03276 | 6.312124 | 18.95323 | 5.047753 | 1.714866
13 | 26233.5117 | 26129.05 | 26097 | 104.4571 | 6.316269 | 18.96638 | 5.053407 | 1.715908
13.01 | 25935.9922 | 26108.09 | 26076.02 | -172.1022 | 6.320419 | 18.97955 | 5.059073 | 1.716951
13.02 | 26079.7344 | 26087.15 | 26055.05 | -7.417617 | 6.324573 | 18.99273 | 5.064752 | 1.717995
13.03 | 26183.3887 | 26066.23 | 26034.1 | 117.1612 | 6.328732 | 19.00593 | 5.070445 | 1.71904
13.04 | 26106.0371 | 26045.32 | 26013.17 | 60.71635 | 6.332896 | 19.01914 | 5.07615 | 1.720087
13.05 | 26398.375 | 26024.43 | 25992.26 | 373.9432 | 6.337063 | 19.03237 | 5.081868 | 1.721134
13.06 | 26636.877 | 26003.56 | 25971.36 | 633.3163 | 6.341235 | 19.04561 | 5.087598 | 1.722182
13.07 | 26239.8633 | 25982.71 | 25950.49 | 257.156 | 6.345413 | 19.05886 | 5.093342 | 1.723232
13.08 | 26219.8184 | 25961.87 | 25929.63 | 257.9467 | 6.349594 | 19.07213 | 5.099099 | 1.724282
13.09 | 26442.6484 | 25941.05 | 25908.78 | 501.5947 | 6.353781 | 19.08542 | 5.104869 | 1.725333
13.1 | 26501.5547 | 25920.25 | 25887.96 | 581.3012 | 6.357971 | 19.09872 | 5.110653 | 1.726385
13.11 | 26770.1934 | 25899.47 | 25867.15 | 870.7224 | 6.362166 | 19.11204 | 5.116449 | 1.727439
13.12 | 26361.4648 | 25878.71 | 25846.36 | 482.7587 | 6.366366 | 19.12537 | 5.122259 | 1.728493
13.13 | 25695.832 | 25857.96 | 25825.59 | -162.1269 | 6.37057 | 19.13872 | 5.128082 | 1.729549
13.14 | 25858.3359 | 25837.23 | 25804.84 | 21.10654 | 6.374779 | 19.15208 | 5.133918 | 1.730605
13.15 | 26169.1367 | 25816.52 | 25784.1 | 352.6193 | 6.378993 | 19.16546 | 5.139769 | 1.731663
13.16 | 26100.4824 | 25795.82 | 25763.38 | 304.6594 | 6.383211 | 19.17885 | 5.145632 | 1.732721
13.17 | 26203.8418 | 25775.15 | 25742.68 | 428.6956 | 6.387434 | 19.19226 | 5.151509 | 1.733781
13.18 | 26130.0137 | 25754.49 | 25722 | 375.5267 | 6.391661 | 19.20568 | 5.1574 | 1.734841
13.19 | 25810.3438 | 25733.85 | 25701.33 | 76.49854 | 6.395893 | 19.21912 | 5.163304 | 1.735903
13.2 | 26063.8008 | 25713.22 | 25680.68 | 350.5797 | 6.40013 | 19.23257 | 5.169222 | 1.736966
13.21 | 26392 | 25692.61 | 25660.05 | 699.3856 | 6.404372 | 19.24604 | 5.175153 | 1.738029
13.22 | 25885.6621 | 25672.03 | 25639.44 | 213.6369 | 6.408618 | 19.25952 | 5.181099 | 1.739094
13.23 | 25692.8262 | 25651.45 | 25618.84 | 41.37275 | 6.412869 | 19.27302 | 5.187058 | 1.74016
13.24 | 25702.5234 | 25630.9 | 25598.26 | 71.62423 | 6.417124 | 19.28653 | 5.193031 | 1.741227
13.25 | 25519.0117 | 25610.36 | 25577.7 | -91.35061 | 6.421384 | 19.30006 | 5.199019 | 1.742295
13.26 | 25625.0234 | 25589.84 | 25557.16 | 35.18054 | 6.425649 | 19.31361 | 5.20502 | 1.743364
13.27 | 25488.6855 | 25569.34 | 25536.63 | -80.65531 | 6.429918 | 19.32717 | 5.211035 | 1.744433
13.28 | 25362.7227 | 25548.86 | 25516.12 | -186.1334 | 6.434193 | 19.34074 | 5.217064 | 1.745505
13.29 | 25520.8594 | 25528.39 | 25495.63 | -7.529426 | 6.438471 | 19.35433 | 5.223108 | 1.746577
13.3 | 25930.9434 | 25507.94 | 25475.15 | 423.0045 | 6.442755 | 19.36794 | 5.229166 | 1.74765
13.31 | 26180.4863 | 25487.51 | 25454.69 | 692.9801 | 6.447043 | 19.38156 | 5.235238 | 1.748724
13.32 | 25921.8633 | 25467.09 | 25434.25 | 454.7724 | 6.451336 | 19.3952 | 5.241325 | 1.749799
13.33 | 25679.6797 | 25446.69 | 25413.83 | 232.9869 | 6.455634 | 19.40885 | 5.247426 | 1.750876
13.34 | 25398.2129 | 25426.31 | 25393.42 | -28.09913 | 6.459937 | 19.42252 | 5.253541 | 1.751953
13.35 | 25301.0645 | 25405.95 | 25373.04 | -104.884 | 6.464243 | 19.4362 | 5.259671 | 1.753031
13.36 | 25472.5527 | 25385.6 | 25352.66 | 86.95047 | 6.468556 | 19.4499 | 5.265816 | 1.754111
13.37 | 25594.1152 | 25365.27 | 25332.31 | 228.842 | 6.472873 | 19.46362 | 5.271974 | 1.755191
13.38 | 25642.9551 | 25344.96 | 25311.97 | 297.9938 | 6.477194 | 19.47735 | 5.278149 | 1.756273
13.39 | 25512.1348 | 25324.67 | 25291.65 | 187.4682 | 6.481521 | 19.49109 | 5.284337 | 1.757356
13.4 | 25059.5938 | 25304.39 | 25271.35 | -244.7953 | 6.485852 | 19.50486 | 5.290541 | 1.75844
13.41 | 25190.3418 | 25284.13 | 25251.06 | -93.78698 | 6.490188 | 19.51863 | 5.296759 | 1.759524
13.42 | 25425.834 | 25263.89 | 25230.8 | 161.9484 | 6.494529 | 19.53243 | 5.302993 | 1.76061
13.43 | 25094.7734 | 25243.66 | 25210.54 | -148.8861 | 6.498874 | 19.54624 | 5.309241 | 1.761697
13.44 | 25182.2188 | 25223.45 | 25190.31 | -41.2317 | 6.503224 | 19.56006 | 5.315504 | 1.762785
13.45 | 25690.9277 | 25203.26 | 25170.09 | 487.6691 | 6.50758 | 19.5739 | 5.321783 | 1.763875
13.46 | 26030.2578 | 25183.08 | 25149.89 | 847.174 | 6.51194 | 19.58776 | 5.328077 | 1.764965
13.47 | 25918.6504 | 25162.93 | 25129.71 | 755.7244 | 6.516305 | 19.60163 | 5.334386 | 1.766056
13.48 | 25507.0664 | 25142.79 | 25109.54 | 364.2811 | 6.520675 | 19.61552 | 5.34071 | 1.767148
13.49 | 25290.2344 | 25122.66 | 25089.39 | 167.5728 | 6.525049 | 19.62943 | 5.34705 | 1.768242
13.5 | 25438.6738 | 25102.55 | 25069.26 | 336.119 | 6.529429 | 19.64335 | 5.353406 | 1.769336
13.51 | 25701.5762 | 25082.47 | 25049.14 | 619.1111 | 6.533813 | 19.65728 | 5.359777 | 1.770432
13.52 | 25658.5137 | 25062.39 | 25029.05 | 596.1213 | 6.538203 | 19.67124 | 5.366163 | 1.771529
13.53 | 25111.5215 | 25042.34 | 25008.96 | 69.1849 | 6.542596 | 19.6852 | 5.372565 | 1.772626
13.54 | 24760.3008 | 25022.3 | 24988.9 | -261.997 | 6.546996 | 19.69919 | 5.378982 | 1.773725
13.55 | 24657.0566 | 25002.28 | 24968.85 | -345.2192 | 6.5514 | 19.71319 | 5.385416 | 1.774825
13.56 | 24995.9531 | 24982.27 | 24948.82 | 13.68227 | 6.555809 | 19.72721 | 5.391865 | 1.775926
13.57 | 25463.2148 | 24962.28 | 24928.81 | 500.9321 | 6.560222 | 19.74124 | 5.398331 | 1.777028
13.58 | 25401.5273 | 24942.31 | 24908.81 | 459.2158 | 6.564641 | 19.75529 | 5.404812 | 1.778131
13.59 | 25412.0391 | 24922.36 | 24888.83 | 489.682 | 6.569065 | 19.76936 | 5.41131 | 1.779236
13.6 | 25277.8477 | 24902.42 | 24868.86 | 375.4281 | 6.573493 | 19.78344 | 5.417823 | 1.780341
13.61 | 24883.9902 | 24882.5 | 24848.92 | 1.491297 | 6.577927 | 19.79753 | 5.424353 | 1.781448
13.62 | 25000.623 | 24862.6 | 24828.99 | 138.028 | 6.582365 | 19.81165 | 5.430899 | 1.782555
13.63 | 25074.0703 | 24842.71 | 24809.07 | 231.3623 | 6.586809 | 19.82578 | 5.437462 | 1.783664
13.64 | 24985.2051 | 24822.84 | 24789.18 | 162.3674 | 6.591257 | 19.83993 | 5.44404 | 1.784774
13.65 | 25411.5371 | 24802.98 | 24769.3 | 608.553 | 6.595711 | 19.85409 | 5.450635 | 1.785885
13.66 | 25353.1816 | 24783.15 | 24749.43 | 570.0342 | 6.600169 | 19.86827 | 5.457247 | 1.786997
13.67 | 24860.7637 | 24763.33 | 24729.59 | 97.43633 | 6.604633 | 19.88247 | 5.463875 | 1.78811
13.68 | 24579.1035 | 24743.52 | 24709.76 | -164.4206 | 6.609101 | 19.89668 | 5.47052 | 1.789224
13.69 | 24397.8555 | 24723.74 | 24689.95 | -325.882 | 6.613574 | 19.91091 | 5.477182 | 1.79034
13.7 | 24457.9746 | 24703.97 | 24670.15 | -245.993 | 6.618053 | 19.92515 | 5.483861 | 1.791456
13.71 | 24790.4199 | 24684.21 | 24650.37 | 106.2055 | 6.622536 | 19.93941 | 5.490557 | 1.792574
13.72 | 24903.0938 | 24664.48 | 24630.61 | 238.616 | 6.627025 | 19.95369 | 5.497269 | 1.793693
13.73 | 24658.3105 | 24644.76 | 24610.86 | 13.55255 | 6.631519 | 19.96799 | 5.503999 | 1.794812
13.74 | 24873.498 | 24625.05 | 24591.13 | 248.4433 | 6.636017 | 19.9823 | 5.510746 | 1.795934
13.75 | 25132.3125 | 24605.37 | 24571.42 | 526.9444 | 6.640521 | 19.99663 | 5.51751 | 1.797056
13.76 | 24944.709 | 24585.7 | 24551.72 | 359.011 | 6.64503 | 20.01097 | 5.524291 | 1.798179
13.77 | 24759.9844 | 24566.04 | 24532.04 | 193.9398 | 6.649543 | 20.02533 | 5.531089 | 1.799303
13.78 | 24803.8887 | 24546.41 | 24512.38 | 257.481 | 6.654062 | 20.03971 | 5.537906 | 1.800429
13.79 | 24879.9961 | 24526.79 | 24492.73 | 353.2087 | 6.658586 | 20.05411 | 5.54474 | 1.801555
13.8 | 24897.3281 | 24507.18 | 24473.1 | 390.1444 | 6.663116 | 20.06852 | 5.551591 | 1.802683
13.81 | 24571.918 | 24487.6 | 24453.48 | 84.32153 | 6.667649 | 20.08295 | 5.55846 | 1.803812
13.82 | 23994.0879 | 24468.03 | 24433.89 | -473.9379 | 6.672189 | 20.09739 | 5.565347 | 1.804942
13.83 | 23908.4902 | 24448.47 | 24414.3 | -539.9814 | 6.676733 | 20.11185 | 5.572251 | 1.806073
13.84 | 24317.5508 | 24428.93 | 24394.74 | -111.3831 | 6.681283 | 20.12633 | 5.579174 | 1.807205
13.85 | 24635.207 | 24409.41 | 24375.19 | 225.7943 | 6.685838 | 20.14083 | 5.586114 | 1.808338
13.86 | 24745.5312 | 24389.91 | 24355.66 | 355.6233 | 6.690398 | 20.15534 | 5.593073 | 1.809473
13.87 | 24537.627 | 24370.42 | 24336.14 | 167.2074 | 6.694963 | 20.16987 | 5.60005 | 1.810609
13.88 | 24698.3574 | 24350.95 | 24316.65 | 347.4096 | 6.699533 | 20.18442 | 5.607045 | 1.811745
13.89 | 24485.7598 | 24331.49 | 24297.16 | 154.2675 | 6.704109 | 20.19898 | 5.614058 | 1.812883
13.9 | 24041.252 | 24312.05 | 24277.7 | -270.8013 | 6.708689 | 20.21356 | 5.62109 | 1.814022
13.91 | 24445 | 24292.63 | 24258.25 | 152.3694 | 6.713275 | 20.22816 | 5.628141 | 1.815163
13.92 | 24415.791 | 24273.22 | 24238.81 | 142.5666 | 6.717866 | 20.24278 | 5.63521 | 1.816304
13.93 | 24135.541 | 24253.83 | 24219.39 | -118.2935 | 6.722462 | 20.25741 | 5.642297 | 1.817446
13.94 | 24085.6504 | 24234.46 | 24199.99 | -148.8106 | 6.727063 | 20.27206 | 5.649404 | 1.81859
13.95 | 24486.0156 | 24215.1 | 24180.61 | 270.9118 | 6.73167 | 20.28672 | 5.656529 | 1.819735
13.96 | 24248.0977 | 24195.76 | 24161.24 | 52.33481 | 6.736282 | 20.30141 | 5.663674 | 1.820881
13.97 | 23986.5117 | 24176.44 | 24141.89 | -189.9266 | 6.740899 | 20.31611 | 5.670837 | 1.822028
13.98 | 24086.8594 | 24157.13 | 24122.55 | -70.27067 | 6.745522 | 20.33083 | 5.678019 | 1.823176
13.99 | 23894.4668 | 24137.84 | 24103.23 | -243.3713 | 6.750149 | 20.34556 | 5.685221 | 1.824326
14 | 24084.8516 | 24118.56 | 24083.93 | -33.7108 | 6.754782 | 20.36031 | 5.692442 | 1.825476
14.01 | 23966.1914 | 24099.3 | 24064.64 | -133.1116 | 6.75942 | 20.37508 | 5.699683 | 1.826628
14.02 | 23591.3242 | 24080.06 | 24045.37 | -488.7356 | 6.764064 | 20.38987 | 5.706943 | 1.827781
14.03 | 23748.0898 | 24060.83 | 24026.12 | -312.743 | 6.768713 | 20.40468 | 5.714222 | 1.828935
14.04 | 23987.4805 | 24041.62 | 24006.88 | -54.14158 | 6.773367 | 20.4195 | 5.721521 | 1.830091
14.05 | 24240.2695 | 24022.43 | 23987.66 | 217.842 | 6.778026 | 20.43434 | 5.728841 | 1.831247
14.06 | 24358.832 | 24003.25 | 23968.45 | 355.5828 | 6.782691 | 20.44919 | 5.736179 | 1.832405
14.07 | 24275.0547 | 23984.09 | 23949.26 | 290.9676 | 6.787361 | 20.46407 | 5.743539 | 1.833563
14.08 | 24225.0176 | 23964.94 | 23930.08 | 260.0765 | 6.792036 | 20.47896 | 5.750917 | 1.834723
14.09 | 24357.459 | 23945.81 | 23910.93 | 411.6477 | 6.796717 | 20.49387 | 5.758317 | 1.835884
14.1 | 24056.4414 | 23926.7 | 23891.78 | 129.7438 | 6.801403 | 20.5088 | 5.765736 | 1.837047
14.11 | 23987.4141 | 23907.6 | 23872.66 | 79.81408 | 6.806094 | 20.52374 | 5.773176 | 1.83821
14.12 | 23634.3379 | 23888.52 | 23853.55 | -254.1807 | 6.810791 | 20.53871 | 5.780636 | 1.839375
14.13 | 23246.4355 | 23869.45 | 23834.46 | -623.0178 | 6.815493 | 20.55369 | 5.788118 | 1.840541
14.14 | 23797.5391 | 23850.4 | 23815.38 | -52.86493 | 6.820201 | 20.56868 | 5.795618 | 1.841708
14.15 | 23976.1738 | 23831.37 | 23796.32 | 144.8029 | 6.824914 | 20.5837 | 5.803141 | 1.842876
14.16 | 23338.8555 | 23812.35 | 23777.27 | -473.4983 | 6.829632 | 20.59873 | 5.810685 | 1.844045
14.17 | 23440.6172 | 23793.35 | 23758.24 | -352.7356 | 6.834356 | 20.61378 | 5.818249 | 1.845216
14.18 | 24249.8105 | 23774.37 | 23739.23 | 475.4427 | 6.839085 | 20.62885 | 5.825834 | 1.846388
14.19 | 24558.2109 | 23755.4 | 23720.23 | 802.8121 | 6.84382 | 20.64394 | 5.833441 | 1.84756
14.2 | 24085.0176 | 23736.45 | 23701.25 | 348.5717 | 6.84856 | 20.65905 | 5.841069 | 1.848735
14.21 | 23997.2285 | 23717.51 | 23682.28 | 279.7195 | 6.853306 | 20.67417 | 5.848718 | 1.84991
14.22 | 24107.7109 | 23698.59 | 23663.33 | 409.1229 | 6.858056 | 20.68931 | 5.856389 | 1.851087
14.23 | 24100.041 | 23679.68 | 23644.4 | 420.3579 | 6.862813 | 20.70447 | 5.864081 | 1.852264
14.24 | 23915.0391 | 23660.79 | 23625.48 | 254.245 | 6.867575 | 20.71964 | 5.871796 | 1.853443
14.25 | 23617.0508 | 23641.92 | 23606.58 | -24.87031 | 6.872342 | 20.73484 | 5.879532 | 1.854623
14.26 | 23913.0391 | 23623.06 | 23587.69 | 289.9751 | 6.877116 | 20.75005 | 5.88729 | 1.855805
14.27 | 23929.9609 | 23604.22 | 23568.82 | 325.738 | 6.881894 | 20.76528 | 5.89507 | 1.856987
14.28 | 23816.0859 | 23585.4 | 23549.97 | 230.6882 | 6.886678 | 20.78053 | 5.902873 | 1.858171
14.29 | 23611.7266 | 23566.59 | 23531.13 | 45.13821 | 6.891468 | 20.7958 | 5.910697 | 1.859356
14.3 | 23507.9844 | 23547.79 | 23512.31 | -39.81059 | 6.896263 | 20.81109 | 5.918545 | 1.860542
14.31 | 23530.1543 | 23529.02 | 23493.5 | 1.136824 | 6.901063 | 20.82639 | 5.926414 | 1.86173
14.32 | 23353.5254 | 23510.26 | 23474.71 | -156.7304 | 6.905869 | 20.84171 | 5.934307 | 1.862918
14.33 | 23235.0293 | 23491.51 | 23455.94 | -256.4808 | 6.910681 | 20.85705 | 5.942222 | 1.864108
14.34 | 23370.3984 | 23472.78 | 23437.18 | -102.3818 | 6.915498 | 20.87241 | 5.950161 | 1.865299
14.35 | 23273.6621 | 23454.07 | 23418.43 | -180.404 | 6.92032 | 20.88779 | 5.958121 | 1.866491
14.36 | 23238.0078 | 23435.37 | 23399.71 | -197.36 | 6.925149 | 20.90318 | 5.966106 | 1.867685
14.37 | 23350.1504 | 23416.69 | 23380.99 | -66.53501 | 6.929983 | 20.91859 | 5.974113 | 1.86888
14.38 | 23290.7871 | 23398.02 | 23362.3 | -107.2317 | 6.934822 | 20.93403 | 5.982145 | 1.870075
14.39 | 23473.6758 | 23379.37 | 23343.62 | 94.30783 | 6.939668 | 20.94948 | 5.990199 | 1.871273
14.4 | 23830.334 | 23360.73 | 23324.95 | 469.6011 | 6.944518 | 20.96495 | 5.998277 | 1.872471
14.41 | 23788.3105 | 23342.11 | 23306.3 | 446.1968 | 6.949375 | 20.98043 | 6.00638 | 1.873671
14.42 | 23643.3691 | 23323.51 | 23287.67 | 319.8589 | 6.954237 | 20.99594 | 6.014506 | 1.874871
14.43 | 23319.9297 | 23304.92 | 23269.05 | 15.00727 | 6.959105 | 21.01147 | 6.022656 | 1.876073
14.44 | 23057.8047 | 23286.35 | 23250.45 | -228.5457 | 6.963978 | 21.02701 | 6.03083 | 1.877277
14.45 | 22992.6406 | 23267.79 | 23231.87 | -275.1536 | 6.968857 | 21.04257 | 6.039029 | 1.878481
14.46 | 22946.127 | 23249.25 | 23213.29 | -303.1266 | 6.973742 | 21.05815 | 6.047252 | 1.879687
14.47 | 23098.084 | 23230.73 | 23194.74 | -132.6447 | 6.978632 | 21.07375 | 6.0555 | 1.880894
14.48 | 23219.8691 | 23212.22 | 23176.2 | 7.649503 | 6.983528 | 21.08937 | 6.063771 | 1.882102
14.49 | 23063.7578 | 23193.73 | 23157.68 | -129.9683 | 6.98843 | 21.105 | 6.072069 | 1.883312
14.5 | 22413.7578 | 23175.25 | 23139.17 | -761.4905 | 6.993337 | 21.12066 | 6.080392 | 1.884523
14.51 | 22240.7637 | 23156.79 | 23120.68 | -916.0225 | 6.998251 | 21.13634 | 6.088739 | 1.885735
14.52 | 22697.3809 | 23138.34 | 23102.2 | -440.9588 | 7.00317 | 21.15203 | 6.097112 | 1.886948
14.53 | 23207.5352 | 23119.91 | 23083.74 | 87.62628 | 7.008095 | 21.16774 | 6.10551 | 1.888162
14.54 | 23397.4902 | 23101.49 | 23065.29 | 295.9965 | 7.013025 | 21.18347 | 6.113933 | 1.889378
14.55 | 23476.1738 | 23083.09 | 23046.86 | 393.0796 | 7.017962 | 21.19922 | 6.122383 | 1.890595
14.56 | 23251.6387 | 23064.71 | 23028.45 | 186.9285 | 7.022904 | 21.21499 | 6.130858 | 1.891813
14.57 | 22824.4102 | 23046.34 | 23010.05 | -221.9316 | 7.027851 | 21.23078 | 6.13936 | 1.893033
14.58 | 22815.3848 | 23027.99 | 22991.67 | -212.6043 | 7.032805 | 21.24659 | 6.147887 | 1.894254
14.59 | 22973.541 | 23009.65 | 22973.3 | -36.11088 | 7.037765 | 21.26241 | 6.156442 | 1.895476
14.6 | 22961.3203 | 22991.33 | 22954.95 | -30.00997 | 7.042729 | 21.27826 | 6.165022 | 1.896699
14.61 | 22707.7754 | 22973.02 | 22936.61 | -265.2488 | 7.047701 | 21.29412 | 6.173629 | 1.897923
14.62 | 22727.0117 | 22954.73 | 22918.29 | -227.722 | 7.052678 | 21.31001 | 6.182262 | 1.899149
14.63 | 23227.0898 | 22936.46 | 22899.98 | 290.6311 | 7.05766 | 21.32591 | 6.190924 | 1.900376
14.64 | 23338.0977 | 22918.2 | 22881.69 | 419.8984 | 7.062649 | 21.34183 | 6.199611 | 1.901605
14.65 | 23402.3203 | 22899.96 | 22863.42 | 502.3649 | 7.067643 | 21.35777 | 6.208326 | 1.902834
14.66 | 23470.7051 | 22881.73 | 22845.16 | 588.9781 | 7.072643 | 21.37373 | 6.217069 | 1.904065
14.67 | 23431.873 | 22863.51 | 22826.92 | 568.3589 | 7.077649 | 21.38972 | 6.225839 | 1.905297
14.68 | 23342.4258 | 22845.32 | 22808.69 | 497.1092 | 7.082661 | 21.40572 | 6.234637 | 1.906531
14.69 | 22645.5391 | 22827.13 | 22790.47 | -181.5956 | 7.087679 | 21.42173 | 6.243463 | 1.907766
14.7 | 22405.6738 | 22808.97 | 22772.28 | -403.2944 | 7.092703 | 21.43777 | 6.252317 | 1.909002
14.71 | 22881.4473 | 22790.82 | 22754.09 | 90.6301 | 7.097733 | 21.45383 | 6.261199 | 1.910239
14.72 | 23096.7363 | 22772.68 | 22735.93 | 324.0547 | 7.102769 | 21.46991 | 6.27011 | 1.911478
14.73 | 22576.4062 | 22754.56 | 22717.78 | -178.1553 | 7.10781 | 21.486 | 6.279048 | 1.912717
14.74 | 22428.0547 | 22736.46 | 22699.64 | -308.4021 | 7.112858 | 21.50212 | 6.288017 | 1.913958
14.75 | 22597.6797 | 22718.37 | 22681.52 | -120.6878 | 7.117911 | 21.51826 | 6.297014 | 1.915201
14.76 | 22455.8906 | 22700.29 | 22663.41 | -244.4031 | 7.122971 | 21.53441 | 6.30604 | 1.916445
14.77 | 22370.7383 | 22682.24 | 22645.32 | -311.4969 | 7.128036 | 21.55059 | 6.315095 | 1.91769
14.78 | 22339.3984 | 22664.19 | 22627.25 | -324.7937 | 7.133108 | 21.56678 | 6.32418 | 1.918936
14.79 | 22575.6484 | 22646.16 | 22609.19 | -70.51606 | 7.138185 | 21.583 | 6.333295 | 1.920184
14.8 | 22691.2207 | 22628.15 | 22591.15 | 63.06855 | 7.143268 | 21.59924 | 6.342439 | 1.921433
14.81 | 22649.4688 | 22610.16 | 22573.12 | 39.31361 | 7.148358 | 21.61549 | 6.351613 | 1.922683
14.82 | 22627.9277 | 22592.17 | 22555.1 | 35.75411 | 7.153453 | 21.63176 | 6.360819 | 1.923934
14.83 | 22384.1855 | 22574.21 | 22537.11 | -190.0218 | 7.158555 | 21.64806 | 6.370054 | 1.925187
14.84 | 21774.2031 | 22556.26 | 22519.12 | -782.0533 | 7.163663 | 21.66437 | 6.37932 | 1.926441
14.85 | 22079.8496 | 22538.32 | 22501.16 | -458.4712 | 7.168776 | 21.68071 | 6.388616 | 1.927697
14.86 | 22469.3828 | 22520.4 | 22483.2 | -51.01775 | 7.173896 | 21.69706 | 6.397944 | 1.928954
14.87 | 22629.5098 | 22502.5 | 22465.27 | 127.0142 | 7.179022 | 21.71344 | 6.407304 | 1.930212
14.88 | 22363.7168 | 22484.61 | 22447.34 | -120.8891 | 7.184154 | 21.72983 | 6.416694 | 1.931471
14.89 | 21981.7734 | 22466.73 | 22429.44 | -484.9581 | 7.189291 | 21.74624 | 6.426116 | 1.932732
14.9 | 22062.2988 | 22448.87 | 22411.55 | -386.5736 | 7.194435 | 21.76268 | 6.43557 | 1.933994
14.91 | 22136.666 | 22431.03 | 22393.67 | -294.3626 | 7.199585 | 21.77913 | 6.445056 | 1.935257
14.92 | 21913.3906 | 22413.2 | 22375.81 | -499.8094 | 7.204742 | 21.79561 | 6.454575 | 1.936522
14.93 | 21846.6055 | 22395.39 | 22357.96 | -548.7812 | 7.209904 | 21.81211 | 6.464126 | 1.937788
14.94 | 21814.5273 | 22377.59 | 22340.13 | -563.0613 | 7.215073 | 21.82862 | 6.473709 | 1.939055
14.95 | 21962.8789 | 22359.81 | 22322.32 | -396.9269 | 7.220248 | 21.84516 | 6.483325 | 1.940324
14.96 | 22095.6621 | 22342.04 | 22304.52 | -246.3761 | 7.225428 | 21.86171 | 6.492975 | 1.941594
14.97 | 21849.3984 | 22324.29 | 22286.73 | -474.8874 | 7.230616 | 21.87829 | 6.502658 | 1.942865
14.98 | 21685.5449 | 22306.55 | 22268.96 | -621.0037 | 7.235809 | 21.89489 | 6.512374 | 1.944138
14.99 | 22114.9688 | 22288.83 | 22251.21 | -173.8578 | 7.241008 | 21.9115 | 6.522125 | 1.945412
15 | 22584.9668 | 22271.12 | 22233.47 | 313.8469 | 7.246214 | 21.92814 | 6.531909 | 1.946687
15.01 | 22409.5645 | 22253.43 | 22215.74 | 156.1363 | 7.251426 | 21.9448 | 6.541728 | 1.947964
15.02 | 22150.1621 | 22235.75 | 22198.03 | -85.58971 | 7.256644 | 21.96148 | 6.55158 | 1.949242
15.03 | 21995.8613 | 22218.09 | 22180.34 | -222.2292 | 7.261869 | 21.97818 | 6.561469 | 1.950521
15.04 | 21715.6484 | 22200.44 | 22162.66 | -484.796 | 7.267099 | 21.9949 | 6.571392 | 1.951802
15.05 | 21825.1484 | 22182.81 | 22145 | -357.6651 | 7.272336 | 22.01164 | 6.58135 | 1.953084
15.06 | 22247.2656 | 22165.2 | 22127.35 | 82.06795 | 7.277579 | 22.0284 | 6.591344 | 1.954367
15.07 | 21780.2773 | 22147.6 | 22109.71 | -367.3197 | 7.282829 | 22.04518 | 6.601373 | 1.955652
15.08 | 21780.6113 | 22130.01 | 22092.09 | -349.4001 | 7.288084 | 22.06199 | 6.611439 | 1.956938
15.09 | 21649.2871 | 22112.44 | 22074.49 | -463.1538 | 7.293347 | 22.07881 | 6.62154 | 1.958225
15.1 | 21896.2793 | 22094.89 | 22056.9 | -198.6063 | 7.298615 | 22.09565 | 6.631678 | 1.959514
15.11 | 21995.4727 | 22077.35 | 22039.33 | -81.87265 | 7.30389 | 22.11252 | 6.641853 | 1.960804
15.12 | 21975.4414 | 22059.82 | 22021.77 | -84.3788 | 7.309171 | 22.12941 | 6.652065 | 1.962096
15.13 | 22272.7852 | 22042.31 | 22004.22 | 230.4751 | 7.314458 | 22.14631 | 6.662315 | 1.963389
15.14 | 22087.6328 | 22024.82 | 21986.69 | 62.81768 | 7.319752 | 22.16324 | 6.672601 | 1.964683
15.15 | 21884.6445 | 22007.34 | 21969.18 | -122.6907 | 7.325052 | 22.18019 | 6.682926 | 1.965979
15.16 | 22087.2012 | 21989.87 | 21951.68 | 97.33088 | 7.330358 | 22.19716 | 6.693289 | 1.967275
15.17 | 22125.3203 | 21972.42 | 21934.2 | 152.8998 | 7.335671 | 22.21415 | 6.703691 | 1.968574
15.18 | 21986.8516 | 21954.99 | 21916.73 | 31.86589 | 7.34099 | 22.23117 | 6.71413 | 1.969874
15.19 | 21736.7676 | 21937.57 | 21899.28 | -200.7984 | 7.346316 | 22.2482 | 6.724609 | 1.971175
15.2 | 21555.4199 | 21920.16 | 21881.84 | -364.7413 | 7.351649 | 22.26525 | 6.735127 | 1.972477
15.21 | 21440.9805 | 21902.77 | 21864.41 | -461.791 | 7.356987 | 22.28233 | 6.745685 | 1.973781
15.22 | 21636.4453 | 21885.4 | 21847 | -248.9515 | 7.362332 | 22.29943 | 6.756282 | 1.975086
15.23 | 21816.127 | 21868.04 | 21829.61 | -51.91014 | 7.367683 | 22.31655 | 6.766919 | 1.976393
15.24 | 21523.1445 | 21850.69 | 21812.23 | -327.5479 | 7.373041 | 22.33369 | 6.777598 | 1.977701
15.25 | 21969.4551 | 21833.36 | 21794.87 | 136.0924 | 7.378406 | 22.35085 | 6.788317 | 1.97901
15.26 | 22153.9141 | 21816.05 | 21777.52 | 337.8661 | 7.383777 | 22.36803 | 6.799077 | 1.980321
15.27 | 21890.3262 | 21798.75 | 21760.18 | 91.57796 | 7.389154 | 22.38523 | 6.809878 | 1.981633
15.28 | 21736.752 | 21781.46 | 21742.86 | -44.71144 | 7.394538 | 22.40246 | 6.820721 | 1.982947
15.29 | 21784.7344 | 21764.19 | 21725.56 | 20.5408 | 7.399929 | 22.41971 | 6.831607 | 1.984262
15.3 | 21707.3301 | 21746.94 | 21708.27 | -39.60861 | 7.405325 | 22.43698 | 6.842534 | 1.985578
15.31 | 21684.668 | 21729.7 | 21690.99 | -45.03076 | 7.410728 | 22.45427 | 6.853504 | 1.986896
15.32 | 21756.1543 | 21712.47 | 21673.73 | 43.68056 | 7.416139 | 22.47158 | 6.864518 | 1.988215
15.33 | 21152.4805 | 21695.26 | 21656.49 | -542.7831 | 7.421555 | 22.48891 | 6.875574 | 1.989536
15.34 | 21116.9727 | 21678.07 | 21639.26 | -561.0958 | 7.426979 | 22.50627 | 6.886675 | 1.990857
15.35 | 21163.7266 | 21660.89 | 21622.04 | -497.1616 | 7.432409 | 22.52365 | 6.897819 | 1.992181
15.36 | 21371.6992 | 21643.72 | 21604.84 | -272.0237 | 7.437845 | 22.54105 | 6.909008 | 1.993506
15.37 | 21438.8379 | 21626.57 | 21587.66 | -187.7345 | 7.443288 | 22.55847 | 6.920242 | 1.994832
15.38 | 21249.3477 | 21609.44 | 21570.48 | -360.0891 | 7.448738 | 22.57591 | 6.931521 | 1.99616
15.39 | 21372.6289 | 21592.32 | 21553.33 | -219.6872 | 7.454194 | 22.59337 | 6.942845 | 1.997489
15.4 | 21272.7773 | 21575.21 | 21536.19 | -302.433 | 7.459657 | 22.61086 | 6.954216 | 1.998819
15.41 | 21280.7246 | 21558.12 | 21519.06 | -277.3948 | 7.465126 | 22.62837 | 6.965632 | 2.000151
15.42 | 21359.5 | 21541.04 | 21501.95 | -181.5433 | 7.470602 | 22.6459 | 6.977096 | 2.001484
15.43 | 21402 | 21523.98 | 21484.85 | -121.9821 | 7.476086 | 22.66346 | 6.988606 | 2.002819
15.44 | 21664.4043 | 21506.94 | 21467.77 | 157.4686 | 7.481575 | 22.68103 | 7.000164 | 2.004155
15.45 | 21931.6836 | 21489.9 | 21450.7 | 441.7795 | 7.487072 | 22.69863 | 7.011769 | 2.005493
15.46 | 21663.2617 | 21472.89 | 21433.65 | 190.3743 | 7.492575 | 22.71625 | 7.023423 | 2.006831
15.47 | 21017.3984 | 21455.89 | 21416.61 | -438.4871 | 7.498085 | 22.73389 | 7.035126 | 2.008172
15.48 | 21185.5859 | 21438.9 | 21399.59 | -253.3126 | 7.503601 | 22.75155 | 7.046876 | 2.009514
15.49 | 21508.207 | 21421.93 | 21382.58 | 86.28078 | 7.509125 | 22.76924 | 7.058679 | 2.010857
15.5 | 21204.9062 | 21404.97 | 21365.58 | -200.0626 | 7.514654 | 22.78695 | 7.07053 | 2.012202
15.51 | 20786 | 21388.03 | 21348.61 | -602.0261 | 7.520192 | 22.80468 | 7.082431 | 2.013548
15.52 | 21005.9316 | 21371.1 | 21331.64 | -365.1667 | 7.525735 | 22.82243 | 7.094383 | 2.014896
15.53 | 20877.6094 | 21354.19 | 21314.69 | -476.5758 | 7.531285 | 22.8402 | 7.106387 | 2.016245
15.54 | 20819.3984 | 21337.29 | 21297.76 | -517.8885 | 7.536843 | 22.858 | 7.118441 | 2.017595
15.55 | 21187.4082 | 21320.4 | 21280.84 | -132.9951 | 7.542407 | 22.87582 | 7.130549 | 2.018947
15.56 | 21209.7305 | 21303.53 | 21263.93 | -93.80408 | 7.547977 | 22.89367 | 7.142708 | 2.020301
15.57 | 21172.6836 | 21286.68 | 21247.04 | -113.997 | 7.553555 | 22.91153 | 7.154922 | 2.021656
15.58 | 20971.377 | 21269.84 | 21230.16 | -298.4643 | 7.559139 | 22.92942 | 7.167189 | 2.023012
15.59 | 21372.1465 | 21253.02 | 21213.3 | 119.1297 | 7.564732 | 22.94733 | 7.17951 | 2.02437
15.6 | 21481.5391 | 21236.21 | 21196.45 | 245.3321 | 7.570329 | 22.96527 | 7.191884 | 2.025729
15.61 | 21231.4707 | 21219.41 | 21179.62 | 12.0587 | 7.575935 | 22.98322 | 7.204315 | 2.02709
15.62 | 21217.7969 | 21202.63 | 21162.8 | 15.16521 | 7.581547 | 23.0012 | 7.216801 | 2.028452
15.63 | 21099.3398 | 21185.87 | 21146 | -86.52629 | 7.587166 | 23.01921 | 7.229343 | 2.029816
15.64 | 21164.1465 | 21169.12 | 21129.21 | -4.968707 | 7.592792 | 23.03723 | 7.241941 | 2.031181
15.65 | 20856.5996 | 21152.38 | 21112.44 | -295.7794 | 7.598425 | 23.05528 | 7.254597 | 2.032547
15.66 | 20531.4648 | 21135.66 | 21095.68 | -604.1928 | 7.604065 | 23.07335 | 7.26731 | 2.033915
15.67 | 20060.248 | 21118.95 | 21078.93 | -1058.703 | 7.609712 | 23.09144 | 7.280081 | 2.035285
15.68 | 20317.5586 | 21102.26 | 21062.2 | -784.7001 | 7.615365 | 23.10956 | 7.292911 | 2.036656
15.69 | 21191.7676 | 21085.58 | 21045.49 | 106.1863 | 7.621026 | 23.1277 | 7.305801 | 2.038028
15.7 | 21117.3281 | 21068.92 | 21028.79 | 48.40958 | 7.626694 | 23.14587 | 7.31875 | 2.039402
15.71 | 21158.75 | 21052.27 | 21012.1 | 106.4795 | 7.632368 | 23.16405 | 7.33176 | 2.040778
15.72 | 21187.4023 | 21035.64 | 20995.43 | 151.7653 | 7.638051 | 23.18226 | 7.344831 | 2.042155
15.73 | 20990.9512 | 21019.02 | 20978.77 | -28.06709 | 7.643739 | 23.2005 | 7.357963 | 2.043533
15.74 | 20282.7637 | 21002.41 | 20962.13 | -719.6505 | 7.649436 | 23.21875 | 7.371157 | 2.044913
15.75 | 20411.2402 | 20985.82 | 20945.5 | -574.5845 | 7.655138 | 23.23703 | 7.384416 | 2.046294
15.76 | 20739.5781 | 20969.25 | 20928.89 | -229.6718 | 7.660849 | 23.25534 | 7.397737 | 2.047677
15.77 | 20708.2734 | 20952.69 | 20912.29 | -244.4163 | 7.666565 | 23.27367 | 7.411121 | 2.049062
15.78 | 20114.1699 | 20936.14 | 20895.7 | -821.9743 | 7.67229 | 23.29201 | 7.424571 | 2.050448
15.79 | 20278.0039 | 20919.61 | 20879.13 | -641.6094 | 7.678022 | 23.31039 | 7.438087 | 2.051835
15.8 | 20302.9961 | 20903.1 | 20862.58 | -600.1008 | 7.683759 | 23.32879 | 7.451669 | 2.053224
15.81 | 20619.1816 | 20886.6 | 20846.04 | -267.4136 | 7.689505 | 23.34721 | 7.465317 | 2.054615
15.82 | 20777.5137 | 20870.11 | 20829.51 | -92.59442 | 7.695258 | 23.36565 | 7.479032 | 2.056007
15.83 | 20758.3691 | 20853.64 | 20813 | -95.26651 | 7.701018 | 23.38412 | 7.492816 | 2.0574
15.84 | 20530.9355 | 20837.18 | 20796.5 | -306.2422 | 7.706785 | 23.40261 | 7.506669 | 2.058795
15.85 | 20244.8867 | 20820.73 | 20780.02 | -575.8477 | 7.712559 | 23.42113 | 7.520591 | 2.060191
15.86 | 20129.8164 | 20804.31 | 20763.55 | -674.4892 | 7.71834 | 23.43967 | 7.534582 | 2.061589
15.87 | 20443.9961 | 20787.89 | 20747.1 | -343.8954 | 7.72413 | 23.45823 | 7.548647 | 2.062989
15.88 | 20257.5762 | 20771.49 | 20730.66 | -513.9156 | 7.729926 | 23.47682 | 7.562782 | 2.06439
15.89 | 20070.4668 | 20755.11 | 20714.23 | -684.64 | 7.735729 | 23.49543 | 7.576989 | 2.065793
15.9 | 19981.8008 | 20738.74 | 20697.82 | -756.9355 | 7.741539 | 23.51407 | 7.59127 | 2.067197
15.91 | 20658.7734 | 20722.38 | 20681.43 | -63.60701 | 7.747357 | 23.53273 | 7.605626 | 2.068602
15.92 | 20559.2656 | 20706.04 | 20665.04 | -146.7734 | 7.753183 | 23.55141 | 7.620056 | 2.070009
15.93 | 20460.6582 | 20689.71 | 20648.68 | -229.054 | 7.759014 | 23.57012 | 7.634562 | 2.071418
15.94 | 20568.3984 | 20673.4 | 20632.32 | -105.0015 | 7.764853 | 23.58885 | 7.649143 | 2.072828
15.95 | 19897.1777 | 20657.1 | 20615.99 | -759.9245 | 7.770701 | 23.60761 | 7.663804 | 2.07424
15.96 | 20548.7852 | 20640.82 | 20599.66 | -92.03372 | 7.776555 | 23.62639 | 7.678542 | 2.075654
15.97 | 20747.832 | 20624.55 | 20583.35 | 123.2818 | 7.782416 | 23.64519 | 7.69336 | 2.077068
15.98 | 20570.9961 | 20608.3 | 20567.06 | -37.29992 | 7.788285 | 23.66402 | 7.708256 | 2.078485
15.99 | 20350.8418 | 20592.06 | 20550.78 | -241.2145 | 7.794161 | 23.68288 | 7.723235 | 2.079903
16 | 20791.2246 | 20575.83 | 20534.51 | 215.3934 | 7.800045 | 23.70175 | 7.738295 | 2.081322
16.01 | 20644.4668 | 20559.62 | 20518.26 | 84.84631 | 7.805937 | 23.72066 | 7.753438 | 2.082743
16.02 | 20588.4004 | 20543.42 | 20502.02 | 44.97609 | 7.811835 | 23.73958 | 7.768664 | 2.084166
16.030001 | 20295.5723 | 20527.24 | 20485.8 | -231.6687 | 7.817741 | 23.75854 | 7.783978 | 2.08559
16.040001 | 20178.2109 | 20511.07 | 20469.59 | -332.8629 | 7.823655 | 23.77751 | 7.799376 | 2.087016
16.049999 | 20017.2695 | 20494.92 | 20453.39 | -477.6548 | 7.829574 | 23.79651 | 7.814857 | 2.088443
16.059999 | 20109.9395 | 20478.79 | 20437.21 | -368.8466 | 7.835502 | 23.81554 | 7.830428 | 2.089872
16.07 | 20189.7695 | 20462.66 | 20421.05 | -272.8912 | 7.841439 | 23.83459 | 7.846089 | 2.091302
16.08 | 20316.043 | 20446.55 | 20404.9 | -130.5084 | 7.847381 | 23.85366 | 7.86184 | 2.092734
16.09 | 20049.7305 | 20430.46 | 20388.76 | -380.7261 | 7.853333 | 23.87276 | 7.877681 | 2.094168
16.1 | 19796.3008 | 20414.38 | 20372.64 | -618.0754 | 7.85929 | 23.89189 | 7.893614 | 2.095603
16.110001 | 19684.4336 | 20398.31 | 20356.53 | -713.8751 | 7.865257 | 23.91104 | 7.909643 | 2.09704
16.120001 | 19718.2402 | 20382.26 | 20340.43 | -664.017 | 7.87123 | 23.93021 | 7.925763 | 2.098478
16.129999 | 19501.9492 | 20366.22 | 20324.35 | -864.2742 | 7.87721 | 23.94941 | 7.941976 | 2.099918
16.139999 | 19863.0469 | 20350.2 | 20308.29 | -487.1539 | 7.883197 | 23.96864 | 7.958289 | 2.101359
16.15 | 20057.9648 | 20334.19 | 20292.24 | -276.2262 | 7.889195 | 23.98789 | 7.9747 | 2.102803
16.16 | 19748.2402 | 20318.2 | 20276.2 | -569.9571 | 7.895198 | 24.00716 | 7.991211 | 2.104247
16.17 | 20147.2324 | 20302.22 | 20260.18 | -154.9856 | 7.90121 | 24.02646 | 8.007821 | 2.105693
16.18 | 20382.5898 | 20286.25 | 20244.17 | 96.33667 | 7.907228 | 24.04579 | 8.024532 | 2.107141
16.190001 | 19701.6348 | 20270.3 | 20228.17 | -568.6663 | 7.913255 | 24.06514 | 8.041348 | 2.108591
16.200001 | 19669.2871 | 20254.37 | 20212.19 | -585.0779 | 7.91929 | 24.08452 | 8.058267 | 2.110042
16.209999 | 19686.7148 | 20238.45 | 20196.23 | -551.7318 | 7.92533 | 24.10391 | 8.075288 | 2.111494
16.219999 | 19704.1211 | 20222.54 | 20180.28 | -518.4183 | 7.931378 | 24.12334 | 8.092419 | 2.112948
16.23 | 19550.3789 | 20206.64 | 20164.34 | -656.266 | 7.937437 | 24.14279 | 8.109659 | 2.114404
16.24 | 19644.4297 | 20190.77 | 20148.42 | -546.3368 | 7.943502 | 24.16227 | 8.127009 | 2.115862
16.25 | 19842.1875 | 20174.9 | 20132.51 | -332.715 | 7.949574 | 24.18178 | 8.144469 | 2.117321
16.26 | 20201.1211 | 20159.05 | 20116.62 | 42.06826 | 7.955655 | 24.20131 | 8.162042 | 2.118781
16.27 | 19941.0176 | 20143.22 | 20100.74 | -202.2 | 7.961742 | 24.22086 | 8.179729 | 2.120244
16.280001 | 19347.834 | 20127.4 | 20084.87 | -779.5611 | 7.967839 | 24.24044 | 8.197534 | 2.121708
16.290001 | 19411.1367 | 20111.59 | 20069.02 | -700.4519 | 7.973942 | 24.26005 | 8.215455 | 2.123173
16.299999 | 19589.0684 | 20095.8 | 20053.18 | -506.7313 | 7.980052 | 24.27968 | 8.233491 | 2.12464
16.309999 | 19658.4434 | 20080.02 | 20037.36 | -421.5785 | 7.986171 | 24.29934 | 8.251651 | 2.126109
16.32 | 19641.2598 | 20064.26 | 20021.55 | -422.9971 | 7.992299 | 24.31902 | 8.269933 | 2.12758
16.33 | 19475.2656 | 20048.51 | 20005.75 | -573.2423 | 7.998433 | 24.33873 | 8.28834 | 2.129051
16.34 | 20062.5 | 20032.77 | 19989.97 | 29.72677 | 8.004576 | 24.35847 | 8.306872 | 2.130525
16.35 | 20044.9355 | 20017.05 | 19974.21 | 27.88258 | 8.010726 | 24.37823 | 8.325531 | 2.132
16.360001 | 20261.8145 | 20001.35 | 19958.45 | 260.4691 | 8.016886 | 24.39802 | 8.344321 | 2.133478
16.370001 | 20314.0625 | 19985.65 | 19942.71 | 328.4087 | 8.023051 | 24.41783 | 8.36324 | 2.134956
16.379999 | 20359.6602 | 19969.98 | 19926.99 | 389.6805 | 8.029225 | 24.43767 | 8.38229 | 2.136436
16.389999 | 19498.8594 | 19954.32 | 19911.28 | -455.4573 | 8.035407 | 24.45754 | 8.401477 | 2.137918
16.4 | 19583.5449 | 19938.67 | 19895.59 | -355.1217 | 8.041598 | 24.47743 | 8.420802 | 2.139402
16.41 | 19712.7109 | 19923.03 | 19879.91 | -210.3214 | 8.047795 | 24.49735 | 8.440266 | 2.140887
16.42 | 19474.8848 | 19907.41 | 19864.24 | -432.5276 | 8.054001 | 24.5173 | 8.459871 | 2.142374
16.43 | 19357.2188 | 19891.81 | 19848.59 | -534.588 | 8.060214 | 24.53727 | 8.479618 | 2.143862
16.440001 | 19578.1094 | 19876.21 | 19832.95 | -298.1046 | 8.066437 | 24.55727 | 8.499512 | 2.145353
16.450001 | 19909.4219 | 19860.64 | 19817.32 | 48.7848 | 8.072667 | 24.57729 | 8.519552 | 2.146844
16.459999 | 19981.7832 | 19845.08 | 19801.71 | 136.7056 | 8.078904 | 24.59734 | 8.539738 | 2.148337
16.469999 | 19491.6602 | 19829.53 | 19786.12 | -337.8691 | 8.085149 | 24.61742 | 8.56008 | 2.149832
16.48 | 19381.5371 | 19813.99 | 19770.53 | -432.4567 | 8.091404 | 24.63753 | 8.580576 | 2.151329
16.49 | 19593.2734 | 19798.47 | 19754.96 | -205.2007 | 8.097666 | 24.65766 | 8.601228 | 2.152828
16.5 | 19160.2539 | 19782.97 | 19739.41 | -622.7149 | 8.103936 | 24.67782 | 8.62204 | 2.154328
16.51 | 18874.707 | 19767.48 | 19723.87 | -892.7707 | 8.110214 | 24.698 | 8.643013 | 2.15583
16.52 | 19287.2578 | 19752 | 19708.34 | -464.7432 | 8.1165 | 24.71822 | 8.66415 | 2.157333
16.530001 | 19301.6211 | 19736.54 | 19692.83 | -434.9159 | 8.122795 | 24.73846 | 8.685456 | 2.158839
16.540001 | 19099.6367 | 19721.09 | 19677.33 | -621.4522 | 8.129097 | 24.75872 | 8.706929 | 2.160346
16.549999 | 19105.5859 | 19705.66 | 19661.85 | -600.0722 | 8.135406 | 24.77901 | 8.72857 | 2.161853
16.559999 | 18993.6934 | 19690.24 | 19646.38 | -696.5452 | 8.141725 | 24.79933 | 8.750391 | 2.163364
16.57 | 18990.8125 | 19674.83 | 19630.93 | -684.0193 | 8.148054 | 24.81968 | 8.772389 | 2.164876
16.58 | 19114.6738 | 19659.44 | 19615.49 | -544.767 | 8.154388 | 24.84006 | 8.794569 | 2.166389
16.59 | 18904.0996 | 19644.06 | 19600.06 | -739.9646 | 8.160732 | 24.86046 | 8.816931 | 2.167905
16.6 | 18795.0176 | 19628.7 | 19584.64 | -833.6842 | 8.167083 | 24.88089 | 8.83948 | 2.169422
16.610001 | 18744.9082 | 19613.35 | 19569.24 | -868.444 | 8.173443 | 24.90135 | 8.862221 | 2.170941
16.620001 | 19491.3789 | 19598.02 | 19553.86 | -106.6395 | 8.179811 | 24.92183 | 8.885153 | 2.172461
16.629999 | 18860.9609 | 19582.7 | 19538.49 | -721.741 | 8.186186 | 24.94234 | 8.908277 | 2.173983
16.639999 | 19576.4551 | 19567.4 | 19523.13 | 9.058414 | 8.192571 | 24.96288 | 8.931605 | 2.175507
16.65 | 19457.7695 | 19552.1 | 19507.79 | -94.3347 | 8.198965 | 24.98345 | 8.955138 | 2.177033
16.66 | 18953.9668 | 19536.83 | 19492.46 | -582.8607 | 8.205366 | 25.00404 | 8.978876 | 2.17856
16.67 | 19303.6953 | 19521.57 | 19477.15 | -217.8698 | 8.211775 | 25.02466 | 9.002824 | 2.180089
16.68 | 19587.248 | 19506.32 | 19461.84 | 80.93097 | 8.218193 | 25.04531 | 9.026987 | 2.18162
16.690001 | 19119.0488 | 19491.08 | 19446.56 | -372.0329 | 8.224619 | 25.06599 | 9.051368 | 2.183152
16.700001 | 18984.1543 | 19475.86 | 19431.28 | -491.7078 | 8.231054 | 25.0867 | 9.07597 | 2.184687
16.709999 | 18708.7676 | 19460.66 | 19416.03 | -751.8923 | 8.237496 | 25.10743 | 9.100793 | 2.186222
16.719999 | 19072.8613 | 19445.47 | 19400.78 | -372.6076 | 8.243948 | 25.12819 | 9.12585 | 2.18776
16.73 | 18977.7969 | 19430.29 | 19385.55 | -452.4937 | 8.250408 | 25.14898 | 9.151142 | 2.189299
16.74 | 19145.873 | 19415.13 | 19370.33 | -269.2551 | 8.256877 | 25.16979 | 9.176671 | 2.19084
16.75 | 19019.9551 | 19399.98 | 19355.13 | -380.0248 | 8.263353 | 25.19064 | 9.202444 | 2.192383
16.76 | 18753.6328 | 19384.85 | 19339.94 | -631.2132 | 8.269838 | 25.21151 | 9.228463 | 2.193928
16.77 | 18311.6445 | 19369.73 | 19324.77 | -1058.082 | 8.276332 | 25.23242 | 9.254732 | 2.195474
16.780001 | 19117.8047 | 19354.62 | 19309.61 | -236.8148 | 8.282834 | 25.25335 | 9.281262 | 2.197022
16.790001 | 18844.0195 | 19339.53 | 19294.46 | -495.5089 | 8.289345 | 25.2743 | 9.308051 | 2.198572
16.799999 | 18865.2539 | 19324.45 | 19279.33 | -459.2007 | 8.295863 | 25.29529 | 9.335101 | 2.200123
16.809999 | 18802.5801 | 19309.39 | 19264.21 | -506.812 | 8.30239 | 25.3163 | 9.362427 | 2.201676
16.82 | 18479.002 | 19294.34 | 19249.1 | -815.3403 | 8.308928 | 25.33734 | 9.390031 | 2.203232
16.83 | 19097.4316 | 19279.31 | 19234.01 | -181.8767 | 8.315472 | 25.35842 | 9.417917 | 2.204789
16.84 | 18984.2461 | 19264.29 | 19218.93 | -280.0425 | 8.322026 | 25.37952 | 9.44609 | 2.206347
16.85 | 19151.4336 | 19249.28 | 19203.87 | -97.84959 | 8.328588 | 25.40065 | 9.474555 | 2.207908
16.860001 | 18741.9727 | 19234.29 | 19188.82 | -492.3178 | 8.335159 | 25.4218 | 9.503324 | 2.20947
16.870001 | 18472.8496 | 19219.31 | 19173.79 | -746.4641 | 8.341738 | 25.44299 | 9.532394 | 2.211034
16.879999 | 18698.1055 | 19204.35 | 19158.77 | -506.2486 | 8.348325 | 25.4642 | 9.561771 | 2.212599
16.889999 | 18476.4551 | 19189.41 | 19143.76 | -712.9507 | 8.354922 | 25.48545 | 9.591472 | 2.214167
16.9 | 18725.75 | 19174.47 | 19128.76 | -448.7203 | 8.361528 | 25.50672 | 9.621497 | 2.215736
16.91 | 18847.0547 | 19159.55 | 19113.79 | -312.4959 | 8.368142 | 25.52802 | 9.651853 | 2.217307
16.92 | 18441.7109 | 19144.65 | 19098.82 | -702.9342 | 8.374765 | 25.54935 | 9.682547 | 2.21888
16.93 | 18209.8672 | 19129.75 | 19083.87 | -919.8868 | 8.381396 | 25.57071 | 9.713585 | 2.220455
16.940001 | 18581.416 | 19114.88 | 19068.93 | -533.4597 | 8.388037 | 25.5921 | 9.744978 | 2.222031
16.950001 | 18996.2539 | 19100.01 | 19054 | -103.7593 | 8.394686 | 25.61352 | 9.776728 | 2.22361
16.959999 | 18315.3242 | 19085.17 | 19039.1 | -769.8437 | 8.401342 | 25.63496 | 9.808841 | 2.225189
16.969999 | 18636.207 | 19070.33 | 19024.2 | -434.127 | 8.408009 | 25.65644 | 9.841334 | 2.226771
16.98 | 18449.6445 | 19055.51 | 19009.32 | -605.8684 | 8.414685 | 25.67795 | 9.874213 | 2.228355
16.99 | 18335.5 | 19040.71 | 18994.45 | -705.2076 | 8.421369 | 25.69948 | 9.907482 | 2.22994
17 | 18070.4883 | 19025.92 | 18979.59 | -955.4283 | 8.428062 | 25.72105 | 9.941154 | 2.231527
17.01 | 18866.1016 | 19011.14 | 18964.75 | -145.0384 | 8.434764 | 25.74264 | 9.975233 | 2.233116
17.02 | 18744.1289 | 18996.38 | 18949.93 | -252.2488 | 8.441475 | 25.76427 | 10.00973 | 2.234707
17.030001 | 18530.4531 | 18981.63 | 18935.11 | -451.1751 | 8.448195 | 25.78592 | 10.04466 | 2.2363
17.040001 | 18698.0488 | 18966.89 | 18920.31 | -268.8458 | 8.454924 | 25.8076 | 10.08003 | 2.237895
17.049999 | 18048.2246 | 18952.18 | 18905.53 | -903.9537 | 8.46166 | 25.82931 | 10.11583 | 2.239491
17.059999 | 18392.6523 | 18937.47 | 18890.76 | -544.821 | 8.468406 | 25.85106 | 10.15211 | 2.241089
17.07 | 18783.7832 | 18922.78 | 18876 | -138.9981 | 8.475163 | 25.87283 | 10.18885 | 2.242689
17.08 | 18418.5918 | 18908.11 | 18861.26 | -489.5133 | 8.481928 | 25.89463 | 10.22607 | 2.244291
17.09 | 18097.1836 | 18893.44 | 18846.53 | -796.2597 | 8.488701 | 25.91646 | 10.26378 | 2.245894
17.1 | 18035.4473 | 18878.8 | 18831.81 | -843.3485 | 8.495483 | 25.93833 | 10.302 | 2.2475
17.110001 | 18030.6758 | 18864.16 | 18817.11 | -833.4855 | 8.502276 | 25.96022 | 10.34073 | 2.249108
17.120001 | 18111.3203 | 18849.54 | 18802.42 | -738.2223 | 8.509076 | 25.98214 | 10.37999 | 2.250717
17.129999 | 18186.9707 | 18834.94 | 18787.75 | -647.9706 | 8.515884 | 26.00409 | 10.41978 | 2.252327
17.139999 | 18216.4102 | 18820.35 | 18773.09 | -603.9412 | 8.522703 | 26.02608 | 10.46014 | 2.25394
17.15 | 18691.9453 | 18805.77 | 18758.44 | -113.8293 | 8.529532 | 26.04809 | 10.50106 | 2.255555
17.16 | 18321.0488 | 18791.21 | 18743.81 | -470.1648 | 8.536368 | 26.07013 | 10.54256 | 2.257171
17.17 | 17749.9863 | 18776.67 | 18729.19 | -1026.681 | 8.543215 | 26.09221 | 10.58466 | 2.25879
17.18 | 18014.4883 | 18762.13 | 18714.58 | -747.6467 | 8.550069 | 26.11431 | 10.62737 | 2.26041
17.190001 | 18313.1426 | 18747.62 | 18699.99 | -434.4733 | 8.556935 | 26.13645 | 10.67072 | 2.262033
17.200001 | 18451.2109 | 18733.11 | 18685.41 | -281.9019 | 8.563809 | 26.15861 | 10.7147 | 2.263657
17.209999 | 18497.5137 | 18718.63 | 18670.85 | -221.1133 | 8.57069 | 26.18081 | 10.75933 | 2.265282
17.219999 | 18747.1641 | 18704.15 | 18656.3 | 43.01122 | 8.577582 | 26.20304 | 10.80465 | 2.26691
17.23 | 18594.9277 | 18689.69 | 18641.76 | -94.76411 | 8.584485 | 26.22529 | 10.85067 | 2.26854
17.24 | 18478.5586 | 18675.25 | 18627.24 | -196.6881 | 8.591395 | 26.24758 | 10.8974 | 2.270171
17.25 | 17706.748 | 18660.82 | 18612.73 | -954.0682 | 8.598315 | 26.2699 | 10.94486 | 2.271805
17.26 | 17890.4453 | 18646.4 | 18598.24 | -755.9549 | 8.605244 | 26.29225 | 10.99307 | 2.27344
17.27 | 18354.3379 | 18632 | 18583.75 | -277.6609 | 8.612182 | 26.31464 | 11.04205 | 2.275077
17.280001 | 18493.1992 | 18617.61 | 18569.29 | -124.4114 | 8.619131 | 26.33705 | 11.09184 | 2.276717
17.290001 | 18299.1719 | 18603.24 | 18554.83 | -304.0665 | 8.626087 | 26.35949 | 11.14243 | 2.278358
17.299999 | 17628.1699 | 18588.88 | 18540.39 | -960.7139 | 8.633053 | 26.38196 | 11.19386 | 2.28
17.309999 | 18033.8867 | 18574.54 | 18525.97 | -540.6542 | 8.640028 | 26.40447 | 11.24616 | 2.281645
17.32 | 17978.2871 | 18560.21 | 18511.55 | -581.9242 | 8.647015 | 26.42701 | 11.29935 | 2.283292
17.33 | 17440.8066 | 18545.9 | 18497.16 | -1105.091 | 8.654009 | 26.44958 | 11.35345 | 2.28494
17.34 | 17523.9531 | 18531.6 | 18482.77 | -1007.646 | 8.661013 | 26.47218 | 11.40848 | 2.286591
17.35 | 17448.6406 | 18517.31 | 18468.4 | -1068.674 | 8.668026 | 26.49481 | 11.46448 | 2.288243
17.360001 | 17841.7207 | 18503.04 | 18454.04 | -661.3235 | 8.67505 | 26.51748 | 11.52148 | 2.289898
17.370001 | 17614.6973 | 18488.79 | 18439.7 | -874.0924 | 8.682082 | 26.54017 | 11.5795 | 2.291554
17.379999 | 17655.0996 | 18474.55 | 18425.37 | -819.4533 | 8.689124 | 26.5629 | 11.63857 | 2.293212
17.389999 | 17879.7598 | 18460.33 | 18411.05 | -580.5683 | 8.696175 | 26.58566 | 11.69873 | 2.294872
17.4 | 17502.3027 | 18446.12 | 18396.75 | -943.814 | 8.703237 | 26.60845 | 11.76001 | 2.296534
17.41 | 17837.0078 | 18431.92 | 18382.46 | -594.9139 | 8.710307 | 26.63127 | 11.82244 | 2.298198
17.42 | 17596.5938 | 18417.74 | 18368.18 | -821.1478 | 8.717387 | 26.65413 | 11.88606 | 2.299863
17.43 | 17475.9297 | 18403.58 | 18353.92 | -927.6468 | 8.724477 | 26.67701 | 11.95091 | 2.301531
17.440001 | 17625.0859 | 18389.42 | 18339.67 | -764.339 | 8.731577 | 26.69993 | 12.01702 | 2.303202
17.450001 | 17674.6035 | 18375.29 | 18325.44 | -700.6863 | 8.738687 | 26.72288 | 12.08443 | 2.304873
17.459999 | 17562.5312 | 18361.17 | 18311.22 | -798.6415 | 8.745804 | 26.74586 | 12.15318 | 2.306547
17.469999 | 17748.5352 | 18347.07 | 18297.01 | -598.5326 | 8.752932 | 26.76888 | 12.22333 | 2.308222
17.48 | 17333.082 | 18332.98 | 18282.82 | -999.8947 | 8.760071 | 26.79193 | 12.29492 | 2.3099
17.49 | 17288.7539 | 18318.9 | 18268.64 | -1030.148 | 8.767219 | 26.81501 | 12.36798 | 2.311579
17.5 | 18026.1289 | 18304.84 | 18254.47 | -278.714 | 8.774376 | 26.83812 | 12.44258 | 2.313261
17.51 | 17848.0801 | 18290.8 | 18240.32 | -442.7188 | 8.781544 | 26.86126 | 12.51875 | 2.314944
17.52 | 17810.4238 | 18276.77 | 18226.18 | -466.3465 | 8.78872 | 26.88444 | 12.59656 | 2.316629
17.530001 | 17674.6094 | 18262.76 | 18212.06 | -588.1462 | 8.795907 | 26.90765 | 12.67606 | 2.318317
17.540001 | 17382.4297 | 18248.76 | 18197.95 | -866.3282 | 8.803104 | 26.9309 | 12.75731 | 2.320007
17.549999 | 17487.9004 | 18234.78 | 18183.85 | -746.878 | 8.810309 | 26.95417 | 12.84035 | 2.321697
17.559999 | 17540.3477 | 18220.81 | 18169.77 | -680.464 | 8.817526 | 26.97748 | 12.92528 | 2.32339
17.57 | 17636.2539 | 18206.86 | 18155.7 | -570.6053 | 8.824753 | 27.00082 | 13.01215 | 2.325086
17.58 | 17369.2734 | 18192.92 | 18141.64 | -823.6504 | 8.831989 | 27.02419 | 13.10102 | 2.326783
17.59 | 17522.0879 | 18179 | 18127.6 | -656.9163 | 8.839235 | 27.0476 | 13.19197 | 2.328482
17.6 | 17694.791 | 18165.1 | 18113.57 | -470.3094 | 8.84649 | 27.07104 | 13.28507 | 2.330184
17.610001 | 17230.4355 | 18151.21 | 18099.55 | -920.7757 | 8.853757 | 27.09452 | 13.38041 | 2.331887
17.620001 | 17100.707 | 18137.34 | 18085.55 | -1036.632 | 8.861032 | 27.11803 | 13.47806 | 2.333593
17.629999 | 17130.9004 | 18123.49 | 18071.56 | -992.5859 | 8.868317 | 27.14156 | 13.57809 | 2.335299
17.639999 | 17522.8086 | 18109.65 | 18057.59 | -586.838 | 8.875613 | 27.16514 | 13.68064 | 2.337008
17.65 | 17521.0977 | 18095.82 | 18043.63 | -574.7241 | 8.882919 | 27.18875 | 13.78578 | 2.33872
17.66 | 17253.1875 | 18082.01 | 18029.68 | -828.8273 | 8.890235 | 27.21239 | 13.89359 | 2.340433
17.67 | 17552.6914 | 18068.22 | 18015.74 | -515.5328 | 8.89756 | 27.23606 | 14.0042 | 2.342149
17.68 | 17630.2988 | 18054.45 | 18001.82 | -424.1513 | 8.904895 | 27.25977 | 14.1177 | 2.343866
17.690001 | 17155.0098 | 18040.69 | 17987.92 | -885.6815 | 8.912243 | 27.28351 | 14.23422 | 2.345585
17.700001 | 17117.6797 | 18026.95 | 17974.02 | -909.271 | 8.919598 | 27.30729 | 14.35387 | 2.347307
17.709999 | 16747.1113 | 18013.23 | 17960.15 | -1266.118 | 8.926963 | 27.33109 | 14.47677 | 2.34903
17.719999 | 17301.5371 | 17999.52 | 17946.28 | -697.9859 | 8.93434 | 27.35494 | 14.60307 | 2.350755
17.73 | 17151.082 | 17985.83 | 17932.43 | -834.7501 | 8.941728 | 27.37882 | 14.73292 | 2.352483
17.74 | 17082.8633 | 17972.16 | 17918.59 | -889.2966 | 8.949124 | 27.40273 | 14.86644 | 2.354212
17.75 | 17258.7539 | 17958.51 | 17904.76 | -699.7512 | 8.956531 | 27.42667 | 15.00379 | 2.355944
17.76 | 16809.2168 | 17944.87 | 17890.95 | -1135.651 | 8.963948 | 27.45066 | 15.14514 | 2.357677
17.77 | 16845.8574 | 17931.25 | 17877.15 | -1085.391 | 8.971374 | 27.47467 | 15.29066 | 2.359413
17.780001 | 16842.7383 | 17917.65 | 17863.37 | -1074.908 | 8.978814 | 27.49872 | 15.44054 | 2.361151
17.790001 | 17018.7891 | 17904.06 | 17849.6 | -885.2736 | 8.986261 | 27.5228 | 15.59495 | 2.36289
17.799999 | 17216.709 | 17890.5 | 17835.84 | -673.7915 | 8.993718 | 27.54691 | 15.75408 | 2.364631
17.809999 | 17286.5215 | 17876.95 | 17822.1 | -590.4327 | 9.001186 | 27.57107 | 15.91819 | 2.366375
17.82 | 17190.0293 | 17863.43 | 17808.37 | -673.396 | 9.008667 | 27.59525 | 16.0875 | 2.368122
17.83 | 17165.418 | 17849.92 | 17794.65 | -684.4988 | 9.016155 | 27.61948 | 16.26221 | 2.369869
17.84 | 17194.4395 | 17836.43 | 17780.95 | -641.988 | 9.023655 | 27.64373 | 16.44259 | 2.371619
17.85 | 17301.7559 | 17822.96 | 17767.26 | -521.2019 | 9.031164 | 27.66802 | 16.62891 | 2.373371
17.860001 | 17275.7773 | 17809.51 | 17753.58 | -533.7292 | 9.038686 | 27.69235 | 16.82147 | 2.375126
17.870001 | 17075.207 | 17796.08 | 17739.92 | -720.8697 | 9.046217 | 27.71671 | 17.02055 | 2.376882
17.879999 | 16936.0391 | 17782.67 | 17726.27 | -846.6309 | 9.053757 | 27.7411 | 17.22644 | 2.37864
17.889999 | 17103.9473 | 17769.28 | 17712.63 | -665.3341 | 9.061309 | 27.76553 | 17.43954 | 2.3804
17.9 | 16845.3496 | 17755.91 | 17699.01 | -910.563 | 9.068872 | 27.79 | 17.66023 | 2.382163
17.91 | 17503.5527 | 17742.57 | 17685.4 | -239.0139 | 9.076445 | 27.8145 | 17.88885 | 2.383928
17.92 | 17277.0938 | 17729.24 | 17671.81 | -452.1487 | 9.084029 | 27.83904 | 18.12582 | 2.385694
17.93 | 16588.9863 | 17715.94 | 17658.23 | -1126.955 | 9.091622 | 27.86361 | 18.3716 | 2.387463
17.940001 | 16778.6719 | 17702.66 | 17644.66 | -923.9888 | 9.099228 | 27.88822 | 18.62668 | 2.389235
17.950001 | 17061.7188 | 17689.41 | 17631.1 | -627.6864 | 9.106843 | 27.91286 | 18.89155 | 2.391007
17.959999 | 17213.4199 | 17676.18 | 17617.56 | -462.7564 | 9.114467 | 27.93754 | 19.16674 | 2.392782
17.969999 | 17291.4688 | 17662.97 | 17604.04 | -371.5004 | 9.122104 | 27.96225 | 19.45293 | 2.394559
17.98 | 16966.2305 | 17649.79 | 17590.52 | -683.5555 | 9.129752 | 27.987 | 19.75077 | 2.396339
17.99 | 16710.9727 | 17636.63 | 17577.02 | -925.6572 | 9.13741 | 28.01179 | 20.06087 | 2.39812
18 | 16784.6309 | 17623.5 | 17563.53 | -838.8696 | 9.145078 | 28.03661 | 20.38406 | 2.399904
18.01 | 16934.7441 | 17610.4 | 17550.06 | -675.6543 | 9.152758 | 28.06147 | 20.72114 | 2.40169
18.02 | 16782.1191 | 17597.32 | 17536.6 | -815.2056 | 9.160447 | 28.08636 | 21.07302 | 2.403478
18.030001 | 16677.2285 | 17584.28 | 17523.15 | -907.0505 | 9.16815 | 28.11129 | 21.4407 | 2.405268
18.040001 | 17219.502 | 17571.27 | 17509.72 | -351.763 | 9.175861 | 28.13626 | 21.82523 | 2.40706
18.049999 | 17094.3301 | 17558.29 | 17496.3 | -463.9551 | 9.183582 | 28.16126 | 22.22774 | 2.408853
18.059999 | 17071.3184 | 17545.34 | 17482.9 | -474.0172 | 9.191316 | 28.1863 | 22.6496 | 2.41065
18.07 | 16853.0605 | 17532.42 | 17469.5 | -679.3584 | 9.199061 | 28.21137 | 23.09224 | 2.412449
18.08 | 17145.0684 | 17519.54 | 17456.12 | -374.4709 | 9.206816 | 28.23648 | 23.5571 | 2.41425
18.09 | 17121.7461 | 17506.7 | 17442.76 | -384.951 | 9.214583 | 28.26163 | 24.04589 | 2.416053
18.1 | 16902.166 | 17493.89 | 17429.41 | -591.7282 | 9.222358 | 28.28682 | 24.56047 | 2.417858
18.110001 | 16670.2949 | 17481.13 | 17416.07 | -810.8364 | 9.230148 | 28.31204 | 25.10288 | 2.419665
18.120001 | 17154.207 | 17468.41 | 17402.74 | -314.2062 | 9.237946 | 28.3373 | 25.67528 | 2.421475
18.129999 | 17066.7715 | 17455.74 | 17389.43 | -388.9722 | 9.245755 | 28.36259 | 26.28001 | 2.423286
18.139999 | 17125.7148 | 17443.12 | 17376.13 | -317.4052 | 9.253576 | 28.38793 | 26.9199 | 2.425099
18.15 | 17046.1992 | 17430.55 | 17362.85 | -384.3474 | 9.261409 | 28.41329 | 27.59779 | 2.426915
18.16 | 16639.3965 | 17418.03 | 17349.58 | -778.6324 | 9.269252 | 28.4387 | 28.31666 | 2.428733
18.17 | 16803.7012 | 17405.57 | 17336.32 | -601.8679 | 9.277106 | 28.46414 | 29.07995 | 2.430554
18.18 | 16768.1445 | 17393.17 | 17323.07 | -625.0265 | 9.28497 | 28.48963 | 29.89134 | 2.432376
18.190001 | 16775.6895 | 17380.84 | 17309.84 | -605.1475 | 9.292848 | 28.51515 | 30.75481 | 2.434201
18.200001 | 17037.4512 | 17368.57 | 17296.62 | -331.1229 | 9.300736 | 28.5407 | 31.67457 | 2.436028
18.209999 | 17369.043 | 17356.39 | 17283.42 | 12.65498 | 9.308632 | 28.56629 | 32.65504 | 2.437857
18.219999 | 17209.1797 | 17344.28 | 17270.23 | -135.099 | 9.316542 | 28.59192 | 33.70144 | 2.439688
18.23 | 16932.3027 | 17332.25 | 17257.05 | -399.9499 | 9.324465 | 28.61759 | 34.81896 | 2.441522
18.24 | 16983.4473 | 17320.32 | 17243.89 | -336.8704 | 9.332397 | 28.6433 | 36.01287 | 2.443357
18.25 | 16899.2305 | 17308.48 | 17230.73 | -409.2481 | 9.340341 | 28.66904 | 37.28916 | 2.445195
18.26 | 16671.9824 | 17296.74 | 17217.6 | -624.7591 | 9.348296 | 28.69482 | 38.65399 | 2.447035
18.27 | 16567.1289 | 17285.11 | 17204.47 | -717.984 | 9.356262 | 28.72064 | 40.11383 | 2.448878
18.280001 | 16839.6016 | 17273.6 | 17191.36 | -433.9966 | 9.36424 | 28.7465 | 41.67548 | 2.450723
18.290001 | 17164.5293 | 17262.21 | 17178.26 | -97.67765 | 9.372229 | 28.7724 | 43.34584 | 2.45257
18.299999 | 17333.2637 | 17250.95 | 17165.18 | 82.31626 | 9.380228 | 28.79833 | 45.13189 | 2.454418
18.309999 | 16470.4023 | 17239.82 | 17152.11 | -769.4201 | 9.388239 | 28.8243 | 47.04159 | 2.456269
18.32 | 16521.3965 | 17228.84 | 17139.05 | -707.4442 | 9.396263 | 28.85031 | 49.08249 | 2.458123
18.33 | 16415.8184 | 17218.01 | 17126.01 | -802.1936 | 9.404297 | 28.87636 | 51.2617 | 2.459979
18.34 | 16523.7578 | 17207.34 | 17112.98 | -683.585 | 9.412344 | 28.90245 | 53.58706 | 2.461836
18.35 | 16502.3398 | 17196.84 | 17099.96 | -694.501 | 9.420401 | 28.92858 | 56.06609 | 2.463697
18.360001 | 16767.4785 | 17186.51 | 17086.96 | -419.0335 | 9.428471 | 28.95474 | 58.70622 | 2.46556
18.370001 | 16475.6074 | 17176.37 | 17073.97 | -700.7583 | 9.436551 | 28.98094 | 61.51421 | 2.467425
18.379999 | 16573.6738 | 17166.41 | 17060.99 | -592.7356 | 9.444642 | 29.00718 | 64.49615 | 2.469291
18.389999 | 16632.6445 | 17156.64 | 17048.03 | -524 | 9.452745 | 29.03347 | 67.65871 | 2.47116
18.4 | 16610.7559 | 17147.08 | 17035.08 | -536.3212 | 9.460862 | 29.05979 | 71.00667 | 2.473032
18.41 | 16526.3164 | 17137.71 | 17022.14 | -611.3961 | 9.468989 | 29.08615 | 74.54273 | 2.474906
18.42 | 16689.9004 | 17128.55 | 17009.22 | -438.6513 | 9.477127 | 29.11255 | 78.26917 | 2.476782
18.43 | 16761.9199 | 17119.59 | 16996.31 | -357.6746 | 9.485277 | 29.13899 | 82.18583 | 2.47866
18.440001 | 16503.0859 | 17110.84 | 16983.41 | -607.7511 | 9.49344 | 29.16547 | 86.29007 | 2.480542
18.450001 | 16710.5156 | 17102.28 | 16970.52 | -391.7598 | 9.501614 | 29.19198 | 90.57558 | 2.482425
18.459999 | 16707.8516 | 17093.9 | 16957.66 | -386.0489 | 9.509798 | 29.21853 | 95.03186 | 2.484309
18.469999 | 16882.998 | 17085.69 | 16944.8 | -202.6959 | 9.517995 | 29.24513 | 99.64563 | 2.486197
18.48 | 16712.5859 | 17077.64 | 16931.95 | -365.0506 | 9.526205 | 29.27177 | 104.3965 | 2.488087
18.49 | 16651.7129 | 17069.7 | 16919.12 | -417.9902 | 9.534426 | 29.29844 | 109.2568 | 2.489979
18.5 | 16521.5137 | 17061.86 | 16906.31 | -540.3452 | 9.542658 | 29.32516 | 114.1929 | 2.491873
18.51 | 17137.918 | 17054.06 | 16893.5 | 83.85606 | 9.550903 | 29.35192 | 119.1628 | 2.49377
18.52 | 16549.6348 | 17046.26 | 16880.71 | -496.6269 | 9.559159 | 29.37871 | 124.116 | 2.495669
18.530001 | 16614.791 | 17038.4 | 16867.93 | -423.6069 | 9.567429 | 29.40555 | 128.9937 | 2.497571
18.540001 | 16793.3145 | 17030.41 | 16855.17 | -237.091 | 9.575708 | 29.43242 | 133.7282 | 2.499475
18.549999 | 16043.6152 | 17022.21 | 16842.42 | -978.5958 | 9.583999 | 29.45933 | 138.2446 | 2.50138
18.559999 | 16684.6094 | 17013.73 | 16829.68 | -329.1217 | 9.592303 | 29.48629 | 142.4649 | 2.503289
18.57 | 16719.9824 | 17004.88 | 16816.96 | -284.9021 | 9.600621 | 29.51329 | 146.3064 | 2.5052
18.58 | 16554.3008 | 16995.59 | 16804.25 | -441.2905 | 9.608949 | 29.54033 | 149.6866 | 2.507113
18.59 | 16085.4434 | 16985.77 | 16791.55 | -900.3302 | 9.61729 | 29.56741 | 152.5291 | 2.509029
18.6 | 16273.6152 | 16975.36 | 16778.87 | -701.7479 | 9.625641 | 29.59452 | 154.7655 | 2.510947
18.610001 | 16452.4512 | 16964.3 | 16766.19 | -511.8516 | 9.634007 | 29.62169 | 156.3399 | 2.512867
18.620001 | 16262.5811 | 16952.55 | 16753.54 | -689.9737 | 9.642383 | 29.64888 | 157.2121 | 2.51479
18.629999 | 16551.4316 | 16940.1 | 16740.89 | -388.6674 | 9.650771 | 29.67612 | 157.3606 | 2.516714
18.639999 | 16837.9453 | 16926.93 | 16728.26 | -88.98316 | 9.659171 | 29.7034 | 156.7836 | 2.518641
18.65 | 16821.1465 | 16913.06 | 16715.64 | -91.91522 | 9.667586 | 29.73073 | 155.4983 | 2.520571
18.66 | 16401.957 | 16898.54 | 16703.04 | -496.5805 | 9.676011 | 29.75809 | 153.541 | 2.522503
18.67 | 16557.4414 | 16883.41 | 16690.45 | -325.9647 | 9.684449 | 29.7855 | 150.9632 | 2.524437
18.68 | 16548.207 | 16867.73 | 16677.87 | -319.5251 | 9.692898 | 29.81295 | 147.8295 | 2.526374
18.690001 | 16029.5723 | 16851.59 | 16665.3 | -822.0152 | 9.701362 | 29.84044 | 144.2133 | 2.528314
18.700001 | 15995.3691 | 16835.05 | 16652.75 | -839.6849 | 9.709837 | 29.86797 | 140.1934 | 2.530255
18.709999 | 16316.2754 | 16818.21 | 16640.22 | -501.9381 | 9.718322 | 29.89554 | 135.8509 | 2.532199
18.719999 | 16485.2422 | 16801.14 | 16627.69 | -315.8965 | 9.726821 | 29.92315 | 131.2632 | 2.534145
18.73 | 16050.2207 | 16783.91 | 16615.18 | -733.6847 | 9.735335 | 29.95081 | 126.505 | 2.536094
18.74 | 15752.5283 | 16766.59 | 16602.68 | -1014.057 | 9.743859 | 29.97851 | 121.6458 | 2.538045
18.75 | 15920.127 | 16749.24 | 16590.19 | -829.1116 | 9.752396 | 30.00625 | 116.7461 | 2.539998
18.76 | 16165.5547 | 16731.92 | 16577.72 | -566.3626 | 9.760945 | 30.03403 | 111.8588 | 2.541954
18.77 | 15889.9785 | 16714.67 | 16565.26 | -824.6881 | 9.769506 | 30.06186 | 107.0289 | 2.543913
18.780001 | 15703.9023 | 16697.52 | 16552.82 | -993.6197 | 9.778082 | 30.08972 | 102.293 | 2.545874
18.790001 | 15640.2314 | 16680.52 | 16540.38 | -1040.284 | 9.786668 | 30.11763 | 97.68099 | 2.547837
18.799999 | 15801.8701 | 16663.67 | 16527.97 | -861.8025 | 9.795266 | 30.14558 | 93.21635 | 2.549802
18.809999 | 15989.6934 | 16647 | 16515.56 | -657.3099 | 9.803878 | 30.17357 | 88.91467 | 2.55177
18.82 | 15837.7979 | 16630.52 | 16503.17 | -792.7233 | 9.812504 | 30.20161 | 84.78827 | 2.553741
18.83 | 15897.9951 | 16614.24 | 16490.79 | -716.2426 | 9.821141 | 30.22969 | 80.846 | 2.555714
18.84 | 16128.3574 | 16598.16 | 16478.42 | -469.798 | 9.829792 | 30.25782 | 77.09164 | 2.55769
18.85 | 16153.7568 | 16582.28 | 16466.06 | -428.5189 | 9.838454 | 30.28598 | 73.52665 | 2.559667
18.860001 | 16296.0322 | 16566.6 | 16453.72 | -270.5641 | 9.847131 | 30.31419 | 70.15002 | 2.561648
18.870001 | 16195.2393 | 16551.12 | 16441.4 | -355.8781 | 9.855818 | 30.34244 | 66.95935 | 2.563631
18.879999 | 15810.0449 | 16535.84 | 16429.08 | -725.7915 | 9.864517 | 30.37073 | 63.95084 | 2.565616
18.889999 | 15949.96 | 16520.74 | 16416.78 | -570.782 | 9.873232 | 30.39907 | 61.11821 | 2.567603
18.9 | 16141.084 | 16505.83 | 16404.49 | -364.7456 | 9.88196 | 30.42745 | 58.4556 | 2.569594
18.91 | 15781.6982 | 16491.1 | 16392.22 | -709.3974 | 9.8907 | 30.45588 | 55.95696 | 2.571586
18.92 | 16163.9873 | 16476.53 | 16379.96 | -312.5441 | 9.899452 | 30.48435 | 53.61483 | 2.573581
18.93 | 16081.3574 | 16462.13 | 16367.71 | -380.7721 | 9.908217 | 30.51286 | 51.42183 | 2.575579
18.940001 | 16183.6934 | 16447.88 | 16355.47 | -264.1877 | 9.916997 | 30.54142 | 49.37033 | 2.577579
18.950001 | 16450.2188 | 16433.78 | 16343.25 | 16.43755 | 9.925788 | 30.57002 | 47.45294 | 2.579582
18.959999 | 16618.4922 | 16419.82 | 16331.05 | 198.6684 | 9.934591 | 30.59866 | 45.66229 | 2.581587
18.969999 | 16307.2832 | 16406 | 16318.85 | -98.71257 | 9.943408 | 30.62735 | 43.99034 | 2.583594
18.98 | 16170.3828 | 16392.29 | 16306.67 | -221.9085 | 9.952241 | 30.65608 | 42.42994 | 2.585605
18.99 | 16395.998 | 16378.71 | 16294.5 | 17.29194 | 9.961084418 | 30.68486 | 40.97438 | 2.587617
19 | 15846.8701 | 16365.23 | 16282.34 | -518.3617 | 9.969941 | 30.71368 | 39.61663 | 2.589632
19.01 | 15327.0254 | 16351.86 | 16270.2 | -1024.837 | 9.978811 | 30.74255 | 38.35012 | 2.59165
19.02 | 15764.5771 | 16338.59 | 16258.07 | -574.0133 | 9.987693 | 30.77146 | 37.16856 | 2.59367
19.030001 | 16067.6504 | 16325.41 | 16245.95 | -257.7592 | 9.996591 | 30.80042 | 36.06594 | 2.595693
19.040001 | 16127.7627 | 16312.32 | 16233.85 | -184.5539 | 10.0055 | 30.82942 | 35.03668 | 2.597719
19.049999 | 16245.2178 | 16299.31 | 16221.76 | -54.08954 | 10.01442 | 30.85846 | 34.07557 | 2.599746
19.059999 | 15873.3691 | 16286.37 | 16209.68 | -413.0025 | 10.02336 | 30.88755 | 33.17725 | 2.601776
19.07 | 15961.2021 | 16273.51 | 16197.62 | -312.3039 | 10.03231 | 30.91668 | 32.3371 | 2.603809
19.08 | 15773.8066 | 16260.71 | 16185.56 | -486.9022 | 10.04127 | 30.94587 | 31.55094 | 2.605845
19.09 | 15466.1514 | 16247.97 | 16173.53 | -781.8231 | 10.05025 | 30.97509 | 30.81458 | 2.607883
19.1 | 15562.2178 | 16235.3 | 16161.5 | -673.0817 | 10.05924 | 31.00436 | 30.12425 | 2.609923
19.110001 | 15654.5986 | 16222.68 | 16149.49 | -568.0802 | 10.06824 | 31.03368 | 29.47642 | 2.611967
19.120001 | 15745.8604 | 16210.11 | 16137.49 | -464.2515 | 10.07726 | 31.06304 | 28.86792 | 2.614012
19.129999 | 15958.7793 | 16197.6 | 16125.51 | -238.8176 | 10.08629 | 31.09245 | 28.29584 | 2.61606
19.139999 | 16147.999 | 16185.13 | 16113.53 | -37.12715 | 10.09533 | 31.1219 | 27.75726 | 2.61811
19.15 | 15993.7168 | 16172.7 | 16101.57 | -178.9816 | 10.10439 | 31.1514 | 27.24972 | 2.620164
19.16 | 15885.2666 | 16160.31 | 16089.63 | -275.0472 | 10.11346 | 31.18095 | 26.77105 | 2.62222
19.17 | 16060.624 | 16147.97 | 16077.69 | -87.34512 | 10.12254 | 31.21054 | 26.31908 | 2.624279
19.18 | 15802.7656 | 16135.66 | 16065.77 | -332.8967 | 10.13164 | 31.24018 | 25.89191 | 2.62634
19.190001 | 15793.7031 | 16123.39 | 16053.86 | -329.6874 | 10.14075 | 31.26987 | 25.48776 | 2.628404
19.200001 | 15865.2109 | 16111.15 | 16041.97 | -245.9435 | 10.14988 | 31.2996 | 25.10507 | 2.630471
19.209999 | 15803.1904 | 16098.95 | 16030.09 | -295.7635 | 10.15901 | 31.32937 | 24.74241 | 2.632539
19.219999 | 15798.3584 | 16086.78 | 16018.22 | -288.4242 | 10.16817 | 31.35919 | 24.39834 | 2.63461
19.23 | 15482.8955 | 16074.64 | 16006.37 | -591.7452 | 10.17734 | 31.38907 | 24.07165 | 2.636685
19.24 | 15466.6709 | 16062.53 | 15994.52 | -595.8586 | 10.18652 | 31.41899 | 23.76131 | 2.638762
19.25 | 15683.1758 | 16050.45 | 15982.69 | -367.2708 | 10.19571 | 31.44895 | 23.46626 | 2.640841
19.26 | 15855.2568 | 16038.39 | 15970.88 | -183.1344 | 10.20492 | 31.47896 | 23.18556 | 2.642923
19.27 | 15545.3975 | 16026.36 | 15959.08 | -480.9649 | 10.21414 | 31.50902 | 22.91835 | 2.645008
19.280001 | 15276.5527 | 16014.36 | 15947.28 | -737.8054 | 10.22338 | 31.53913 | 22.66384 | 2.647096
19.290001 | 15778.375 | 16002.38 | 15935.51 | -224.0052 | 10.23262 | 31.56928 | 22.42131 | 2.649186
19.299999 | 15850.9629 | 15990.43 | 15923.75 | -139.4661 | 10.24189 | 31.59948 | 22.19011 | 2.651278
19.309999 | 15533.2227 | 15978.5 | 15912 | -445.2764 | 10.25116 | 31.62973 | 21.96957 | 2.653373
19.32 | 15519.3047 | 15966.59 | 15900.26 | -447.2866 | 10.26046 | 31.66003 | 21.75912 | 2.655471
19.33 | 15578.3203 | 15954.71 | 15888.53 | -376.3871 | 10.26976 | 31.69037 | 21.55827 | 2.657572
19.34 | 15651.0986 | 15942.85 | 15876.82 | -291.7469 | 10.27908 | 31.72076 | 21.3665 | 2.659675
19.35 | 16079.9453 | 15931.01 | 15865.12 | 148.9399 | 10.28842 | 31.75121 | 21.18335 | 2.661781
19.360001 | 15981.4658 | 15919.19 | 15853.43 | 62.28041 | 10.29777 | 31.7817 | 21.00839 | 2.66389
19.370001 | 15873.499 | 15907.39 | 15841.76 | -33.88838 | 10.30713 | 31.81223 | 20.84123 | 2.666002
19.379999 | 15654.2412 | 15895.61 | 15830.1 | -241.371 | 10.3165 | 31.84281 | 20.68151 | 2.668115
19.389999 | 15647.79 | 15883.85 | 15818.46 | -236.0648 | 10.32589 | 31.87345 | 20.52884 | 2.670231
19.4 | 15856.0547 | 15872.12 | 15806.82 | -16.06128 | 10.3353 | 31.90413 | 20.38288 | 2.672351
19.41 | 15329.5371 | 15860.4 | 15795.2 | -530.8607 | 10.34472 | 31.93486 | 20.24338 | 2.674473
19.42 | 15144.2764 | 15848.7 | 15783.59 | -704.4225 | 10.35415 | 31.96564 | 20.11001 | 2.676598
19.43 | 15531.2764 | 15837.02 | 15772 | -305.7424 | 10.3636 | 31.99647 | 19.98251 | 2.678726
19.440001 | 15764.9668 | 15825.36 | 15760.41 | -60.38944 | 10.37306 | 32.02735 | 19.86061 | 2.680856
19.450001 | 16005.6904 | 15813.71 | 15748.85 | 191.9772 | 10.38254 | 32.05828 | 19.74407 | 2.68299
19.459999 | 15965.7578 | 15802.09 | 15737.29 | 163.6671 | 10.39203 | 32.08925 | 19.63269 | 2.685125
19.469999 | 15767.8408 | 15790.48 | 15725.75 | -22.64296 | 10.40154 | 32.12027 | 19.5262 | 2.687263
19.48 | 15665.5488 | 15778.89 | 15714.22 | -113.3446 | 10.41106 | 32.15135 | 19.42441 | 2.689404
19.49 | 15477.3779 | 15767.32 | 15702.7 | -289.9439 | 10.42059 | 32.18248 | 19.32715 | 2.691548
19.5 | 15657.5469 | 15755.77 | 15691.2 | -98.22055 | 10.43014 | 32.21365 | 19.23422 | 2.693695
19.51 | 15820.873 | 15744.23 | 15679.7 | 76.64269 | 10.43971 | 32.24488 | 19.14545 | 2.695844
19.52 | 15845.8135 | 15732.71 | 15668.23 | 113.1033 | 10.44929 | 32.27615 | 19.06067 | 2.697996
19.530001 | 16052.7266 | 15721.21 | 15656.76 | 331.5209 | 10.45888 | 32.30748 | 18.97973 | 2.700152
19.540001 | 15592.8232 | 15709.72 | 15645.31 | -116.8959 | 10.46849 | 32.33885 | 18.90247 | 2.702309
19.549999 | 15308.3301 | 15698.25 | 15633.87 | -389.9212 | 10.47811 | 32.37027 | 18.82876 | 2.704469
19.559999 | 15272.7373 | 15686.8 | 15622.44 | -414.0604 | 10.48775 | 32.40175 | 18.75845 | 2.706632
19.57 | 15441.0771 | 15675.36 | 15611.03 | -234.282 | 10.4974 | 32.43328 | 18.69142 | 2.708799
19.58 | 15317.3174 | 15663.94 | 15599.63 | -346.6205 | 10.50707 | 32.46485 | 18.62755 | 2.710967
19.59 | 15305.625 | 15652.53 | 15588.24 | -346.9076 | 10.51675 | 32.49648 | 18.56673 | 2.713139
19.6 | 15685.3291 | 15641.14 | 15576.86 | 44.1858 | 10.52645 | 32.52816 | 18.50884 | 2.715313
19.610001 | 15873.4551 | 15629.77 | 15565.5 | 243.6864 | 10.53616 | 32.55989 | 18.45378 | 2.717491
19.620001 | 15391.8369 | 15618.41 | 15554.15 | -226.5739 | 10.54589 | 32.59167 | 18.40144 | 2.719671
19.629999 | 15183.3271 | 15607.07 | 15542.82 | -423.7438 | 10.55563 | 32.6235 | 18.35174 | 2.721853
19.639999 | 15386.7295 | 15595.74 | 15531.49 | -209.0147 | 10.56539 | 32.65538 | 18.30459 | 2.724038
19.65 | 15266.4961 | 15584.43 | 15520.18 | -317.9356 | 10.57516 | 32.68732 | 18.25987 | 2.726227
19.66 | 15274.502 | 15573.14 | 15508.89 | -298.6337 | 10.58495 | 32.71931 | 18.21754 | 2.728418
19.67 | 15258.4727 | 15561.86 | 15497.6 | -303.3823 | 10.59475 | 32.75134 | 18.1775 | 2.730612
19.68 | 15247.4326 | 15550.59 | 15486.33 | -303.1569 | 10.60457 | 32.78344 | 18.13967 | 2.732809
19.690001 | 15104.7578 | 15539.34 | 15475.07 | -434.5801 | 10.6144 | 32.81558 | 18.10399 | 2.735009
19.700001 | 15078.5889 | 15528.1 | 15463.82 | -449.5135 | 10.62425 | 32.84778 | 18.07039 | 2.737212
19.709999 | 15131.1855 | 15516.88 | 15452.59 | -385.6986 | 10.63411 | 32.88002 | 18.0388 | 2.739416
19.719999 | 14876.9258 | 15505.68 | 15441.37 | -628.7527 | 10.64399 | 32.91231 | 18.00915 | 2.741625
19.73 | 14898.9639 | 15494.49 | 15430.16 | -595.5227 | 10.65389 | 32.94467 | 17.98138 | 2.743836
19.74 | 14810.0156 | 15483.31 | 15418.97 | -673.2949 | 10.6638 | 32.97707 | 17.95544 | 2.74605
19.75 | 15018.4619 | 15472.15 | 15407.79 | -453.6873 | 10.67372 | 33.00953 | 17.93128 | 2.748267
19.76 | 15211.9961 | 15461 | 15396.62 | -249.0063 | 10.68366 | 33.04204 | 17.90884 | 2.750487
19.77 | 15260.9365 | 15449.87 | 15385.46 | -188.9338 | 10.69362 | 33.0746 | 17.88807 | 2.752709
19.780001 | 15123.8779 | 15438.75 | 15374.32 | -314.8737 | 10.70359 | 33.10722 | 17.86893 | 2.754935
19.790001 | 14872.1064 | 15427.65 | 15363.19 | -555.5421 | 10.71358 | 33.13989 | 17.85135 | 2.757164
19.799999 | 14769.6113 | 15416.56 | 15352.07 | -646.9507 | 10.72358 | 33.17261 | 17.8353 | 2.759394
19.809999 | 14839.8662 | 15405.49 | 15340.97 | -565.6215 | 10.73359 | 33.20539 | 17.82074 | 2.761628
19.82 | 15075.5342 | 15394.43 | 15329.87 | -318.8924 | 10.74363 | 33.23822 | 17.80763 | 2.763866
19.83 | 15498.292 | 15383.38 | 15318.79 | 114.9111 | 10.75368 | 33.2711 | 17.79592 | 2.766105
19.84 | 15158.2461 | 15372.35 | 15307.73 | -214.1034 | 10.76374 | 33.30404 | 17.78558 | 2.768348
19.85 | 14959.501 | 15361.33 | 15296.67 | -401.8313 | 10.77382 | 33.33703 | 17.77658 | 2.770594
19.860001 | 15104.4668 | 15350.33 | 15285.63 | -245.8614 | 10.78392 | 33.37008 | 17.76888 | 2.772844
19.870001 | 15175.0596 | 15339.34 | 15274.6 | -164.2798 | 10.79403 | 33.40318 | 17.76243 | 2.775095
19.879999 | 15159.3516 | 15328.37 | 15263.59 | -169.0152 | 10.80416 | 33.43633 | 17.75722 | 2.777349
19.889999 | 15176.2695 | 15317.41 | 15252.59 | -141.1366 | 10.8143 | 33.46954 | 17.75321 | 2.779606
19.9 | 15025.9678 | 15306.46 | 15241.6 | -280.4906 | 10.82447 | 33.5028 | 17.75037 | 2.781867
19.91 | 14771.1514 | 15295.53 | 15230.62 | -524.3743 | 10.83464 | 33.53612 | 17.74867 | 2.784131
19.92 | 14900.4277 | 15284.61 | 15219.66 | -384.1793 | 10.84483 | 33.5695 | 17.74809 | 2.786397
19.93 | 14953.4688 | 15273.7 | 15208.71 | -320.2335 | 10.85504 | 33.60293 | 17.7486 | 2.788667
19.940001 | 15329.6104 | 15262.81 | 15197.77 | 66.79999 | 10.86527 | 33.63641 | 17.75019 | 2.790939
19.950001 | 15224.8125 | 15251.93 | 15186.84 | -27.12098 | 10.87551 | 33.66995 | 17.7528 | 2.793215
19.959999 | 14882.6572 | 15241.07 | 15175.93 | -358.4154 | 10.88576 | 33.70354 | 17.75643 | 2.795492
19.969999 | 14682.335 | 15230.22 | 15165.03 | -547.8883 | 10.89603 | 33.73719 | 17.76105 | 2.797773
19.98 | 15021.3867 | 15219.39 | 15154.14 | -198.0001 | 10.90632 | 33.7709 | 17.76665 | 2.800058
19.99 | 15053.9678 | 15208.57 | 15143.27 | -154.5974 | 10.91663 | 33.80466 | 17.7732 | 2.802345
20 | 15452.2031 | 15197.76 | 15132.41 | 254.4458 | 10.92695 | 33.83848 | 17.78068 | 2.804635
20.01 | 15025.375 | 15186.96 | 15121.56 | -161.5881 | 10.93729 | 33.87236 | 17.78907 | 2.806928
20.02 | 14950.7236 | 15176.18 | 15110.72 | -225.4591 | 10.94764 | 33.90629 | 17.79836 | 2.809225
20.030001 | 14945.7285 | 15165.41 | 15099.9 | -219.6864 | 10.95801 | 33.94028 | 17.80853 | 2.811525
20.040001 | 14526.7832 | 15154.66 | 15089.09 | -627.8786 | 10.9684 | 33.97432 | 17.81955 | 2.813827
20.049999 | 14494.1924 | 15143.92 | 15078.29 | -649.7321 | 10.9788 | 34.00842 | 17.83141 | 2.816132
20.059999 | 14589.0537 | 15133.2 | 15067.5 | -544.145 | 10.98922 | 34.04257 | 17.8441 | 2.81844
20.07 | 14673.5605 | 15122.49 | 15056.73 | -448.925 | 10.99965 | 34.07679 | 17.85759 | 2.820752
20.08 | 14808.3223 | 15111.79 | 15045.97 | -303.4646 | 11.01011 | 34.11106 | 17.87189 | 2.823066
20.09 | 14803.7793 | 15101.1 | 15035.22 | -297.3225 | 11.02058 | 34.14539 | 17.88696 | 2.825384
20.1 | 14780.4434 | 15090.43 | 15024.49 | -309.987 | 11.03106 | 34.17978 | 17.90281 | 2.827704
20.110001 | 14658.4062 | 15079.77 | 15013.77 | -421.3652 | 11.04156 | 34.21423 | 17.91941 | 2.830028
20.120001 | 14564.5684 | 15069.13 | 15003.06 | -504.5586 | 11.05208 | 34.24873 | 17.93675 | 2.832355
20.129999 | 14560.8154 | 15058.5 | 14992.36 | -497.6828 | 11.06262 | 34.28329 | 17.95481 | 2.834684
20.139999 | 14717.75 | 15047.88 | 14981.68 | -330.1308 | 11.07317 | 34.3179 | 17.9736 | 2.837017
20.15 | 14826.9199 | 15037.28 | 14971.01 | -210.3559 | 11.08374 | 34.35258 | 17.99309 | 2.839353
20.16 | 14589.1836 | 15026.69 | 14960.35 | -437.5017 | 11.09433 | 34.38732 | 18.01328 | 2.841692
20.17 | 14332.0791 | 15016.11 | 14949.7 | -684.0292 | 11.10493 | 34.42211 | 18.03415 | 2.844034
20.18 | 14742.6494 | 15005.54 | 14939.07 | -262.8952 | 11.11555 | 34.45696 | 18.05569 | 2.846379
20.190001 | 14629.4648 | 14994.99 | 14928.45 | -365.5286 | 11.12619 | 34.49188 | 18.07791 | 2.848728
20.200001 | 14304.8574 | 14984.46 | 14917.84 | -679.5992 | 11.13684 | 34.52685 | 18.10077 | 2.85108
20.209999 | 14523.2178 | 14973.94 | 14907.25 | -450.7175 | 11.14751 | 34.56187 | 18.12428 | 2.853434
20.219999 | 14799.9414 | 14963.43 | 14896.67 | -163.4839 | 11.1582 | 34.59696 | 18.14842 | 2.855791
20.23 | 14824.3594 | 14952.93 | 14886.1 | -128.5682 | 11.16891 | 34.63211 | 18.1732 | 2.858152
20.24 | 14800 | 14942.44 | 14875.54 | -142.4443 | 11.17963 | 34.66732 | 18.19859 | 2.860516
20.25 | 14984.2568 | 14931.97 | 14864.99 | 52.28245 | 11.19037 | 34.70258 | 18.2246 | 2.862883
20.26 | 14739.7471 | 14921.52 | 14854.46 | -181.7706 | 11.20113 | 34.73791 | 18.25121 | 2.865253
20.27 | 14522.8525 | 14911.07 | 14843.94 | -388.2219 | 11.2119 | 34.7733 | 18.27842 | 2.867626
20.280001 | 14610.7812 | 14900.64 | 14833.44 | -289.8622 | 11.2227 | 34.80875 | 18.30623 | 2.870003
20.290001 | 14541.4678 | 14890.23 | 14822.94 | -348.7589 | 11.2335 | 34.84426 | 18.33462 | 2.872383
20.299999 | 14987.1328 | 14879.83 | 14812.46 | 107.3075 | 11.24433 | 34.87982 | 18.36357 | 2.874765
20.309999 | 14796.3096 | 14869.44 | 14801.99 | -73.12555 | 11.25517 | 34.91545 | 18.3931 | 2.877151
20.32 | 14429.498 | 14859.06 | 14791.54 | -429.5592 | 11.26604 | 34.95114 | 18.4232 | 2.879541
20.33 | 14737.9707 | 14848.69 | 14781.09 | -110.7229 | 11.27691 | 34.98689 | 18.45386 | 2.881933
20.34 | 14872.6484 | 14838.34 | 14770.66 | 34.30519 | 11.28781 | 35.0227 | 18.48507 | 2.884329
20.35 | 14495.7354 | 14828.01 | 14760.25 | -332.2707 | 11.29872 | 35.05857 | 18.51684 | 2.886727
20.360001 | 14522.6406 | 14817.68 | 14749.84 | -295.0405 | 11.30966 | 35.09451 | 18.54915 | 2.88913
20.370001 | 14769.082 | 14807.37 | 14739.45 | -38.28841 | 11.32061 | 35.13051 | 18.58199 | 2.891535
20.379999 | 14588.1123 | 14797.07 | 14729.07 | -208.9627 | 11.33157 | 35.16656 | 18.61536 | 2.893943
20.389999 | 14586.2363 | 14786.79 | 14718.7 | -200.5544 | 11.34256 | 35.20268 | 18.64926 | 2.896354
20.4 | 14724.0117 | 14776.52 | 14708.34 | -52.50685 | 11.35356 | 35.23887 | 18.68369 | 2.89877
20.41 | 14694.1992 | 14766.26 | 14698 | -72.06143 | 11.36458 | 35.27511 | 18.71865 | 2.901188
20.42 | 14390.1123 | 14756.02 | 14687.67 | -365.9036 | 11.37562 | 35.31141 | 18.75412 | 2.903609
20.43 | 14145.9844 | 14745.78 | 14677.35 | -599.7999 | 11.38668 | 35.34779 | 18.7901 | 2.906033
20.440001 | 14568.417 | 14735.56 | 14667.05 | -167.1479 | 11.39775 | 35.38422 | 18.8266 | 2.908462
20.450001 | 14679.0361 | 14725.36 | 14656.76 | -46.32352 | 11.40884 | 35.42071 | 18.8636 | 2.910893
20.459999 | 14464.7842 | 14715.17 | 14646.48 | -250.3853 | 11.41995 | 35.45726 | 18.90109 | 2.913327
20.469999 | 14533.3506 | 14704.99 | 14636.21 | -171.6399 | 11.43108 | 35.49389 | 18.93909 | 2.915764
20.48 | 14561.791 | 14694.82 | 14625.96 | -133.0327 | 11.44223 | 35.53057 | 18.97759 | 2.918205
20.49 | 14525 | 14684.67 | 14615.71 | -159.671 | 11.45339 | 35.56732 | 19.01658 | 2.920649
20.5 | 14445.5664 | 14674.53 | 14605.48 | -228.9649 | 11.46457 | 35.60413 | 19.05607 | 2.923097
20.51 | 14376.8086 | 14664.4 | 14595.27 | -287.5962 | 11.47578 | 35.64101 | 19.09604 | 2.925547
20.52 | 14554.4072 | 14654.29 | 14585.06 | -99.88424 | 11.487 | 35.67795 | 19.1365 | 2.928002
20.530001 | 14520.6934 | 14644.19 | 14574.87 | -123.4967 | 11.49824 | 35.71496 | 19.17746 | 2.930459
20.540001 | 14462.4141 | 14634.1 | 14564.69 | -171.6888 | 11.50949 | 35.75203 | 19.21888 | 2.93292
20.549999 | 14823.6904 | 14624.03 | 14554.52 | 199.6596 | 11.52076 | 35.78916 | 19.26077 | 2.935383
20.559999 | 14888.5518 | 14613.97 | 14544.37 | 274.582 | 11.53206 | 35.82636 | 19.30316 | 2.93785
20.57 | 14467.541 | 14603.92 | 14534.23 | -136.3798 | 11.54337 | 35.86362 | 19.34601 | 2.940322
20.58 | 14469.0713 | 14593.89 | 14524.1 | -124.8146 | 11.5547 | 35.90095 | 19.38935 | 2.942795
20.59 | 14605.5752 | 14583.86 | 14513.98 | 21.7112 | 11.56605 | 35.93834 | 19.43315 | 2.945273
20.6 | 14451.1865 | 14573.86 | 14503.88 | -122.6687 | 11.57742 | 35.97581 | 19.47743 | 2.947753
20.610001 | 14412.8174 | 14563.86 | 14493.78 | -151.0411 | 11.5888 | 36.01333 | 19.52219 | 2.950238
20.620001 | 14304.0928 | 14553.88 | 14483.7 | -249.7829 | 11.60021 | 36.05092 | 19.5674 | 2.952725
20.629999 | 14182.0508 | 14543.91 | 14473.64 | -361.8573 | 11.61163 | 36.08858 | 19.61308 | 2.955215
20.639999 | 14376.4268 | 14533.95 | 14463.59 | -157.5246 | 11.62307 | 36.1263 | 19.65923 | 2.957709
20.65 | 14673.2979 | 14524.01 | 14453.54 | 149.2911 | 11.63453 | 36.16409 | 19.70585 | 2.960207
20.66 | 14716.5293 | 14514.08 | 14443.51 | 202.4531 | 11.64601 | 36.20195 | 19.75293 | 2.962708
20.67 | 14523.877 | 14504.16 | 14433.5 | 19.71835 | 11.65751 | 36.23987 | 19.80047 | 2.965212
20.68 | 14274.2402 | 14494.25 | 14423.49 | -220.0139 | 11.66903 | 36.27786 | 19.84848 | 2.96772
20.690001 | 14138.2539 | 14484.36 | 14413.5 | -346.1076 | 11.68057 | 36.31593 | 19.89697 | 2.970232
20.700001 | 14404.793 | 14474.48 | 14403.52 | -69.68999 | 11.69213 | 36.35405 | 19.9459 | 2.972746
20.709999 | 14568.4648 | 14464.62 | 14393.55 | 103.8454 | 11.7037 | 36.39224 | 19.99529 | 2.975264
20.719999 | 14478.0078 | 14454.77 | 14383.6 | 23.24096 | 11.71529 | 36.4305 | 20.04514 | 2.977784
20.73 | 14516.6602 | 14444.93 | 14373.65 | 71.73393 | 11.72691 | 36.46883 | 20.09546 | 2.98031
20.74 | 14551.625 | 14435.1 | 14363.72 | 116.5253 | 11.73854 | 36.50723 | 20.14625 | 2.982838
20.75 | 14365.4688 | 14425.29 | 14353.81 | -59.81727 | 11.75019 | 36.54569 | 20.19749 | 2.985369
20.76 | 14424.0166 | 14415.49 | 14343.9 | 8.531174 | 11.76186 | 36.58423 | 20.24919 | 2.987905
20.77 | 14751.2705 | 14405.7 | 14334.01 | 345.5727 | 11.77355 | 36.62283 | 20.30136 | 2.990443
20.780001 | 14738.9893 | 14395.92 | 14324.13 | 343.0672 | 11.78527 | 36.66151 | 20.354 | 2.992986
20.790001 | 14487.4619 | 14386.16 | 14314.26 | 101.3016 | 11.797 | 36.70025 | 20.40709 | 2.995531
20.799999 | 14562.8252 | 14376.41 | 14304.41 | 186.4117 | 11.80874 | 36.73905 | 20.46063 | 2.998079
20.809999 | 14570.626 | 14366.68 | 14294.56 | 203.9483 | 11.82051 | 36.77793 | 20.51465 | 3.000632
20.82 | 14339.3027 | 14356.95 | 14284.73 | -17.65111 | 11.8323 | 36.81689 | 20.56912 | 3.003188
20.83 | 14465.4004 | 14347.24 | 14274.91 | 118.1565 | 11.84411 | 36.85591 | 20.62407 | 3.005747
20.84 | 14836.708 | 14337.55 | 14265.11 | 499.1611 | 11.85594 | 36.895 | 20.67947 | 3.00831
20.85 | 14850.873 | 14327.86 | 14255.31 | 523.0102 | 11.86778 | 36.93416 | 20.73535 | 3.010877
20.860001 | 14683.5078 | 14318.19 | 14245.53 | 365.317 | 11.87965 | 36.97339 | 20.7917 | 3.013447
20.870001 | 14628.1143 | 14308.53 | 14235.76 | 319.5817 | 11.89154 | 37.01269 | 20.8485 | 3.016021
20.879999 | 14499.5283 | 14298.89 | 14226.01 | 200.6391 | 11.90345 | 37.05206 | 20.90576 | 3.018597
20.889999 | 14373.041 | 14289.26 | 14216.27 | 83.78411 | 11.91537 | 37.09151 | 20.9635 | 3.021177
20.9 | 14695.04 | 14279.64 | 14206.53 | 415.4035 | 11.92732 | 37.13102 | 21.02172 | 3.023762
20.91 | 15022.9492 | 14270.03 | 14196.81 | 752.9192 | 11.93929 | 37.17061 | 21.0804 | 3.026349
20.92 | 14827.1631 | 14260.44 | 14187.11 | 566.7267 | 11.95127 | 37.21027 | 21.13955 | 3.028941
20.93 | 14593.332 | 14250.86 | 14177.41 | 342.4763 | 11.96328 | 37.25 | 21.19918 | 3.031536
20.940001 | 14491.8467 | 14241.29 | 14167.73 | 250.5597 | 11.97531 | 37.28981 | 21.2593 | 3.034134
20.950001 | 14632.2461 | 14231.73 | 14158.06 | 400.5139 | 11.98736 | 37.32968 | 21.31988 | 3.036736
20.959999 | 14671.6816 | 14222.19 | 14148.4 | 449.4895 | 11.99942 | 37.36963 | 21.38092 | 3.039341
20.969999 | 14391.7451 | 14212.66 | 14138.76 | 179.0821 | 12.01151 | 37.40965 | 21.44246 | 3.04195
20.98 | 14201.7783 | 14203.15 | 14129.12 | -1.367616 | 12.02362 | 37.44975 | 21.50447 | 3.044563
20.99 | 14359.4277 | 14193.64 | 14119.5 | 165.7851 | 12.03575 | 37.48992 | 21.56697 | 3.047179
21 | 14602.6992 | 14184.15 | 14109.89 | 418.547 | 12.0479 | 37.53016 | 21.62995 | 3.049799
21.01 | 14623.5547 | 14174.67 | 14100.3 | 448.88 | 12.06007 | 37.57048 | 21.69342 | 3.052423
21.02 | 14426.9326 | 14165.21 | 14090.71 | 261.7225 | 12.07226 | 37.61087 | 21.75737 | 3.05505
21.030001 | 14581.9277 | 14155.76 | 14081.14 | 426.1702 | 12.08447 | 37.65134 | 21.82183 | 3.057681
21.040001 | 14819.248 | 14146.32 | 14071.58 | 672.9294 | 12.0967 | 37.69188 | 21.88677 | 3.060316
21.049999 | 14581.5645 | 14136.89 | 14062.04 | 444.67 | 12.10895 | 37.73249 | 21.95218 | 3.062953
21.059999 | 14228.5449 | 14127.48 | 14052.5 | 101.0635 | 12.12123 | 37.77318 | 22.01811 | 3.065594
21.07 | 14246.1826 | 14118.08 | 14042.98 | 128.1024 | 12.13352 | 37.81394 | 22.08453 | 3.068241
21.08 | 14160.9473 | 14108.69 | 14033.47 | 52.25448 | 12.14584 | 37.85479 | 22.15145 | 3.07089
21.09 | 13950.665 | 14099.32 | 14023.97 | -148.6533 | 12.15817 | 37.8957 | 22.21887 | 3.073542
21.1 | 13915.5322 | 14089.96 | 14014.49 | -174.4245 | 12.17053 | 37.9367 | 22.2868 | 3.076198
21.110001 | 14057.0439 | 14080.61 | 14005.01 | -23.56306 | 12.18291 | 37.97777 | 22.35525 | 3.078859
21.120001 | 14178.2822 | 14071.27 | 13995.55 | 107.0112 | 12.1953 | 38.01891 | 22.42419 | 3.081523
21.129999 | 14142.0098 | 14061.95 | 13986.1 | 80.05996 | 12.20772 | 38.06013 | 22.49363 | 3.08419
21.139999 | 14229.4102 | 14052.64 | 13976.67 | 176.7706 | 12.22017 | 38.10143 | 22.5636 | 3.086861
21.15 | 14229.0576 | 14043.34 | 13967.24 | 185.7163 | 12.23263 | 38.14281 | 22.63408 | 3.089536
21.16 | 14079.2246 | 14034.06 | 13957.83 | 45.1678 | 12.24511 | 38.18426 | 22.70509 | 3.092215
21.17 | 13983.3047 | 14024.79 | 13948.43 | -41.48044 | 12.25762 | 38.22579 | 22.77661 | 3.094897
21.18 | 14086.8848 | 14015.53 | 13939.04 | 71.35848 | 12.27014 | 38.26741 | 22.84866 | 3.097583
21.190001 | 14377.335 | 14006.28 | 13929.67 | 371.0556 | 12.28269 | 38.3091 | 22.92125 | 3.100273
21.200001 | 14533.8457 | 13997.05 | 13920.3 | 536.7994 | 12.29526 | 38.35086 | 22.99436 | 3.102967
21.209999 | 14384.9824 | 13987.83 | 13910.95 | 397.1545 | 12.30785 | 38.39271 | 23.06798 | 3.105663
21.219999 | 14066.3584 | 13978.62 | 13901.61 | 87.73799 | 12.32046 | 38.43463 | 23.14216 | 3.108364
21.23 | 14200.7744 | 13969.42 | 13892.29 | 231.3495 | 12.33309 | 38.47664 | 23.21687 | 3.11107
21.24 | 14481.2695 | 13960.24 | 13882.97 | 521.0264 | 12.34575 | 38.51872 | 23.29213 | 3.113778
21.25 | 14468.6982 | 13951.07 | 13873.67 | 517.6241 | 12.35843 | 38.56089 | 23.36793 | 3.116491
21.26 | 14533.832 | 13941.92 | 13864.38 | 591.914 | 12.37112 | 38.60313 | 23.44429 | 3.119206
21.27 | 14464.2793 | 13932.77 | 13855.1 | 531.5046 | 12.38384 | 38.64546 | 23.52119 | 3.121926
21.280001 | 14267.7178 | 13923.64 | 13845.84 | 344.0744 | 12.39659 | 38.68787 | 23.59867 | 3.124651
21.290001 | 14008.5225 | 13914.53 | 13836.58 | 93.99674 | 12.40935 | 38.73035 | 23.67668 | 3.127379
21.299999 | 13939.584 | 13905.42 | 13827.34 | 34.16122 | 12.42214 | 38.77292 | 23.75524 | 3.130109
21.309999 | 14007.5898 | 13896.33 | 13818.11 | 111.259 | 12.43494 | 38.81557 | 23.83439 | 3.132844
21.32 | 14060.7168 | 13887.25 | 13808.89 | 173.4661 | 12.44777 | 38.8583 | 23.9141 | 3.135585
21.33 | 14341.335 | 13878.18 | 13799.69 | 463.1506 | 12.46063 | 38.90112 | 23.99439 | 3.138327
21.34 | 14446.6279 | 13869.13 | 13790.5 | 577.497 | 12.4735 | 38.94401 | 24.07525 | 3.141074
21.35 | 14317.7803 | 13860.09 | 13781.32 | 457.6901 | 12.4864 | 38.98699 | 24.15669 | 3.143825
21.360001 | 14382.8389 | 13851.06 | 13772.15 | 531.7774 | 12.49932 | 39.03006 | 24.23874 | 3.14658
21.370001 | 14348.6865 | 13842.05 | 13762.99 | 506.6401 | 12.51226 | 39.07321 | 24.32135 | 3.149338
21.379999 | 14268.8398 | 13833.05 | 13753.85 | 435.7938 | 12.52522 | 39.11643 | 24.40454 | 3.1521
21.389999 | 14023.668 | 13824.06 | 13744.72 | 199.6114 | 12.53821 | 39.15975 | 24.48834 | 3.154865
21.4 | 13791.0742 | 13815.08 | 13735.59 | -24.00487 | 12.55122 | 39.20315 | 24.57274 | 3.157636
21.41 | 13927.3184 | 13806.12 | 13726.49 | 121.2031 | 12.56425 | 39.24663 | 24.65775 | 3.160411
21.42 | 14109.6123 | 13797.16 | 13717.39 | 312.448 | 12.57731 | 39.2902 | 24.74336 | 3.163189
21.43 | 14261.1738 | 13788.23 | 13708.31 | 472.9476 | 12.59038 | 39.33385 | 24.82959 | 3.16597
21.440001 | 14364.918 | 13779.3 | 13699.23 | 585.618 | 12.60348 | 39.3776 | 24.91645 | 3.168756
21.450001 | 14356.1875 | 13770.39 | 13690.17 | 585.8001 | 12.61661 | 39.42142 | 25.00392 | 3.171546
21.459999 | 14565.5752 | 13761.49 | 13681.13 | 804.0857 | 12.62975 | 39.46533 | 25.09199 | 3.174339
21.469999 | 14442.7363 | 13752.6 | 13672.09 | 690.1337 | 12.64292 | 39.50933 | 25.18071 | 3.177137
21.48 | 14033.333 | 13743.73 | 13663.07 | 289.6054 | 12.65611 | 39.55342 | 25.27006 | 3.179939
21.49 | 13924.2988 | 13734.87 | 13654.06 | 189.4325 | 12.66932 | 39.59759 | 25.36006 | 3.182744
21.5 | 13870.3643 | 13726.02 | 13645.06 | 144.3464 | 12.68256 | 39.64185 | 25.45069 | 3.185554
21.51 | 14138.4863 | 13717.18 | 13636.07 | 421.3041 | 12.69582 | 39.6862 | 25.54198 | 3.188366
21.52 | 14227.1445 | 13708.36 | 13627.09 | 518.7851 | 12.7091 | 39.73064 | 25.63392 | 3.191184
21.530001 | 14049.0264 | 13699.55 | 13618.13 | 349.4779 | 12.72241 | 39.77517 | 25.72654 | 3.194007
21.540001 | 14249.6582 | 13690.75 | 13609.18 | 558.907 | 12.73574 | 39.81979 | 25.81981 | 3.196832
21.549999 | 14464.2617 | 13681.97 | 13600.24 | 782.2931 | 12.74909 | 39.86448 | 25.91371 | 3.19966
21.559999 | 14271.1523 | 13673.2 | 13591.31 | 597.9553 | 12.76247 | 39.90928 | 26.00832 | 3.202494
21.57 | 13992.5635 | 13664.44 | 13582.4 | 328.1262 | 12.77587 | 39.95417 | 26.1036 | 3.205333
21.58 | 13813.5605 | 13655.69 | 13573.5 | 157.8692 | 12.78929 | 39.99914 | 26.19957 | 3.208174
21.59 | 13972.5869 | 13646.96 | 13564.6 | 325.6287 | 12.80274 | 40.04421 | 26.29623 | 3.21102
21.6 | 14109.0479 | 13638.24 | 13555.72 | 470.8101 | 12.81621 | 40.08937 | 26.39358 | 3.213869
21.610001 | 14149.7432 | 13629.53 | 13546.86 | 520.2138 | 12.82971 | 40.13462 | 26.49166 | 3.216724
21.620001 | 14265.5322 | 13620.83 | 13538 | 644.6975 | 12.84322 | 40.17996 | 26.59042 | 3.219581
21.629999 | 14178.1416 | 13612.15 | 13529.16 | 565.9871 | 12.85676 | 40.22539 | 26.68986 | 3.222442
21.639999 | 14050 | 13603.49 | 13520.33 | 446.5146 | 12.87033 | 40.27092 | 26.79005 | 3.225308
21.65 | 13953.8076 | 13594.83 | 13511.51 | 358.9793 | 12.88392 | 40.31654 | 26.89096 | 3.228179
21.66 | 13690.0879 | 13586.18 | 13502.7 | 103.9031 | 12.89754 | 40.36226 | 26.99261 | 3.231053
21.67 | 13695.8467 | 13577.55 | 13493.91 | 118.2925 | 12.91117 | 40.40807 | 27.09498 | 3.233931
21.68 | 13939.4229 | 13568.94 | 13485.12 | 370.4866 | 12.92483 | 40.45398 | 27.1981 | 3.236813
21.690001 | 13731.7695 | 13560.33 | 13476.35 | 171.439 | 12.93852 | 40.49998 | 27.30198 | 3.2397
21.700001 | 13540.1865 | 13551.74 | 13467.59 | -11.55179 | 12.95223 | 40.54607 | 27.4066 | 3.242591
21.709999 | 13655.6211 | 13543.16 | 13458.84 | 112.4605 | 12.96596 | 40.59226 | 27.51195 | 3.245485
21.719999 | 13504.665 | 13534.59 | 13450.11 | -29.9291 | 12.97972 | 40.63855 | 27.61809 | 3.248384
21.73 | 13384.4375 | 13526.04 | 13441.38 | -141.602 | 12.99351 | 40.68493 | 27.72501 | 3.251287
21.74 | 13646.6416 | 13517.5 | 13432.67 | 129.143 | 13.00732 | 40.73141 | 27.8327 | 3.254195
21.75 | 14003.4375 | 13508.97 | 13423.97 | 494.4669 | 13.02115 | 40.77799 | 27.94118 | 3.257106
21.76 | 14162.4619 | 13500.46 | 13415.29 | 662.0066 | 13.03501 | 40.82467 | 28.05046 | 3.260021
21.77 | 13962.1533 | 13491.95 | 13406.61 | 470.2004 | 13.04889 | 40.87145 | 28.16053 | 3.262942
21.780001 | 14032.4912 | 13483.46 | 13397.94 | 549.0287 | 13.0628 | 40.91833 | 28.27143 | 3.265866
21.790001 | 13996.7568 | 13474.99 | 13389.29 | 521.771 | 13.07673 | 40.9653 | 28.38312 | 3.268794
21.799999 | 13912.3701 | 13466.52 | 13380.65 | 445.8465 | 13.09068 | 41.01238 | 28.4956 | 3.271726
21.809999 | 14021.9512 | 13458.07 | 13372.02 | 563.8787 | 13.10466 | 41.05955 | 28.60894 | 3.274662
21.82 | 14070.0195 | 13449.63 | 13363.41 | 620.386 | 13.11867 | 41.10683 | 28.72311 | 3.277604
21.83 | 14135.1221 | 13441.21 | 13354.8 | 693.914 | 13.1327 | 41.15421 | 28.83812 | 3.280549
21.84 | 14188.3945 | 13432.8 | 13346.21 | 755.5989 | 13.14676 | 41.2017 | 28.95399 | 3.283499
21.85 | 14123.3877 | 13424.4 | 13337.63 | 698.9918 | 13.16084 | 41.24928 | 29.07071 | 3.286452
21.860001 | 13946.4883 | 13416.01 | 13329.06 | 530.4801 | 13.17494 | 41.29698 | 29.18832 | 3.289411
21.870001 | 13667.0947 | 13407.63 | 13320.5 | 259.4604 | 13.18908 | 41.34476 | 29.30677 | 3.292373
21.879999 | 13669.1172 | 13399.27 | 13311.96 | 269.8424 | 13.20323 | 41.39266 | 29.42608 | 3.295338
21.889999 | 13851.2393 | 13390.93 | 13303.42 | 460.3127 | 13.21741 | 41.44066 | 29.54631 | 3.298309
21.9 | 13884.7051 | 13382.59 | 13294.9 | 502.1148 | 13.23162 | 41.48877 | 29.66743 | 3.301285
21.91 | 13788.8955 | 13374.27 | 13286.39 | 414.6277 | 13.24586 | 41.53699 | 29.78945 | 3.304264
21.92 | 13902.9238 | 13365.96 | 13277.89 | 536.9657 | 13.26012 | 41.58531 | 29.91239 | 3.307248
21.93 | 13938.1514 | 13357.66 | 13269.41 | 580.4901 | 13.2744 | 41.63374 | 30.03624 | 3.310235
21.940001 | 14126.9082 | 13349.38 | 13260.93 | 777.5316 | 13.28871 | 41.68228 | 30.16106 | 3.313229
21.950001 | 14291.8389 | 13341.11 | 13252.47 | 950.7333 | 13.30305 | 41.73092 | 30.28679 | 3.316225
21.959999 | 14390.373 | 13332.85 | 13244.02 | 1057.524 | 13.31741 | 41.77968 | 30.41343 | 3.319225
21.969999 | 14051.3447 | 13324.6 | 13235.58 | 726.7409 | 13.3318 | 41.82854 | 30.54105 | 3.32223
21.98 | 13819.8555 | 13316.37 | 13227.15 | 503.4849 | 13.34621 | 41.87752 | 30.66965 | 3.325241
21.99 | 14054.3662 | 13308.15 | 13218.74 | 746.2151 | 13.36065 | 41.92661 | 30.79921 | 3.328255
22 | 14035.3066 | 13299.94 | 13210.33 | 735.3621 | 13.37512 | 41.97581 | 30.92976 | 3.331274
22.01 | 13878.1826 | 13291.75 | 13201.94 | 586.4317 | 13.38961 | 42.02512 | 31.0613 | 3.334296
22.02 | 13701.9697 | 13283.57 | 13193.56 | 418.3996 | 13.40413 | 42.07455 | 31.19384 | 3.337324
22.030001 | 13649.0918 | 13275.4 | 13185.19 | 373.6904 | 13.41868 | 42.1241 | 31.32742 | 3.340356
22.040001 | 14090.752 | 13267.25 | 13176.83 | 823.5055 | 13.43324 | 42.17375 | 31.46199 | 3.343392
22.049999 | 14181.7158 | 13259.11 | 13168.49 | 922.6097 | 13.44784 | 42.22352 | 31.59756 | 3.346432
22.059999 | 14011.0928 | 13250.98 | 13160.16 | 760.1158 | 13.46247 | 42.27341 | 31.73421 | 3.349477
22.07 | 14141.0039 | 13242.86 | 13151.84 | 898.1439 | 13.47712 | 42.32341 | 31.8719 | 3.352527
22.08 | 14016.6973 | 13234.76 | 13143.53 | 781.9406 | 13.49179 | 42.37354 | 32.01065 | 3.355581
22.09 | 13685.7754 | 13226.67 | 13135.23 | 459.109 | 13.5065 | 42.42378 | 32.15048 | 3.35864
22.1 | 13688.7832 | 13218.59 | 13126.94 | 470.1941 | 13.52123 | 42.47414 | 32.29139 | 3.361702
22.110001 | 13735.8721 | 13210.52 | 13118.67 | 525.3482 | 13.53599 | 42.52463 | 32.43342 | 3.36477
22.120001 | 13681.0654 | 13202.47 | 13110.4 | 478.593 | 13.55077 | 42.57523 | 32.57652 | 3.367842
22.129999 | 13924.7568 | 13194.44 | 13102.15 | 730.3212 | 13.56559 | 42.62596 | 32.7207 | 3.370918
22.139999 | 13856.3271 | 13186.41 | 13093.91 | 669.917 | 13.58042 | 42.67681 | 32.86604 | 3.373998
22.15 | 13487.7588 | 13178.4 | 13085.68 | 309.3621 | 13.59529 | 42.72778 | 33.01251 | 3.377084
22.16 | 13603.1992 | 13170.4 | 13077.47 | 432.802 | 13.61018 | 42.77889 | 33.16013 | 3.380174
22.17 | 13678.7373 | 13162.41 | 13069.26 | 516.3267 | 13.6251 | 42.83011 | 33.30892 | 3.383269
22.18 | 13622.8594 | 13154.44 | 13061.07 | 468.4224 | 13.64005 | 42.88147 | 33.45887 | 3.386367
22.190001 | 13661.5713 | 13146.48 | 13052.89 | 515.0956 | 13.65503 | 42.93295 | 33.61003 | 3.389472
22.200001 | 13709.2559 | 13138.53 | 13044.72 | 570.7278 | 13.67003 | 42.98456 | 33.76236 | 3.39258
22.209999 | 13787.0107 | 13130.6 | 13036.56 | 656.4155 | 13.68506 | 43.0363 | 33.91586 | 3.395692
22.219999 | 13770.2842 | 13122.67 | 13028.42 | 647.6105 | 13.70012 | 43.08817 | 34.07061 | 3.398808
22.23 | 13641.8613 | 13114.76 | 13020.28 | 527.0969 | 13.7152 | 43.14017 | 34.22659 | 3.401931
22.24 | 13598.8965 | 13106.87 | 13012.16 | 492.0276 | 13.73032 | 43.19231 | 34.38382 | 3.405058
22.25 | 13542.5088 | 13098.99 | 13004.05 | 443.5223 | 13.74546 | 43.24458 | 34.5423 | 3.408189
22.26 | 13722.8574 | 13091.12 | 12995.95 | 631.7402 | 13.76063 | 43.29699 | 34.70206 | 3.411324
22.27 | 13780.1777 | 13083.26 | 12987.86 | 696.9168 | 13.77583 | 43.34954 | 34.86309 | 3.414465
22.280001 | 13700.0547 | 13075.42 | 12979.78 | 624.6378 | 13.79105 | 43.40223 | 35.02546 | 3.41761
22.290001 | 13728.0938 | 13067.59 | 12971.72 | 660.507 | 13.8063 | 43.45505 | 35.1891 | 3.42076
22.299999 | 13456.3154 | 13059.77 | 12963.66 | 396.5441 | 13.82159 | 43.50801 | 35.35402 | 3.423913
22.309999 | 13494.3291 | 13051.97 | 12955.62 | 442.3618 | 13.83689 | 43.56111 | 35.52032 | 3.427072
22.32 | 13789.0469 | 13044.18 | 12947.59 | 744.8712 | 13.85223 | 43.61436 | 35.68797 | 3.430237
22.33 | 13515.0508 | 13036.4 | 12939.57 | 478.6528 | 13.8676 | 43.66776 | 35.85698 | 3.433405
22.34 | 13609.8525 | 13028.63 | 12931.57 | 581.2191 | 13.883 | 43.7213 | 36.02738 | 3.436578
22.35 | 13464.7373 | 13020.88 | 12923.57 | 443.8554 | 13.89842 | 43.77498 | 36.19916 | 3.439755
22.360001 | 13478.0244 | 13013.14 | 12915.58 | 464.8815 | 13.91387 | 43.82883 | 36.3724 | 3.442939
22.370001 | 13654.3467 | 13005.42 | 12907.61 | 648.929 | 13.92935 | 43.88281 | 36.54702 | 3.446125
22.379999 | 13615.7617 | 12997.71 | 12899.65 | 618.0544 | 13.94486 | 43.93695 | 36.72304 | 3.449317
22.389999 | 13415.8574 | 12990.01 | 12891.7 | 425.8489 | 13.9604 | 43.99124 | 36.90056 | 3.452513
22.4 | 13423.6963 | 12982.32 | 12883.77 | 441.3742 | 13.97597 | 44.04569 | 37.07955 | 3.455716
22.41 | 13353.5771 | 12974.65 | 12875.84 | 378.9275 | 13.99156 | 44.1003 | 37.26002 | 3.458922
22.42 | 13254.6562 | 12966.99 | 12867.92 | 287.6658 | 14.00719 | 44.15506 | 37.44199 | 3.462133
22.43 | 13133.7061 | 12959.34 | 12860.02 | 174.3616 | 14.02285 | 44.20999 | 37.62549 | 3.465348
22.440001 | 13311.5439 | 12951.71 | 12852.13 | 359.8329 | 14.03853 | 44.26508 | 37.81057 | 3.468569
22.450001 | 13480.041 | 12944.09 | 12844.25 | 535.9495 | 14.05425 | 44.32034 | 37.99715 | 3.471795
22.459999 | 13339.1113 | 12936.49 | 12836.38 | 402.6245 | 14.06999 | 44.37575 | 38.18526 | 3.475024
22.469999 | 13457.9248 | 12928.89 | 12828.52 | 529.031 | 14.08576 | 44.43134 | 38.375 | 3.478259
22.48 | 13701.1846 | 12921.31 | 12820.68 | 779.8712 | 14.10156 | 44.4871 | 38.56634 | 3.481499
22.49 | 13510.1465 | 12913.75 | 12812.84 | 596.3995 | 14.11739 | 44.54303 | 38.75931 | 3.484744
22.5 | 13345.96 | 12906.19 | 12805.02 | 439.766 | 14.13325 | 44.59914 | 38.95392 | 3.487994
22.51 | 13544.0098 | 12898.65 | 12797.21 | 645.3555 | 14.14914 | 44.65542 | 39.15019 | 3.491247
22.52 | 13664.1865 | 12891.13 | 12789.41 | 773.0586 | 14.16507 | 44.71189 | 39.34814 | 3.494507
22.530001 | 13468.3389 | 12883.61 | 12781.62 | 584.7247 | 14.18102 | 44.76854 | 39.54782 | 3.497772
22.540001 | 12994.5723 | 12876.11 | 12773.84 | 118.4577 | 14.197 | 44.82536 | 39.74918 | 3.501041
22.549999 | 12992.9561 | 12868.63 | 12766.08 | 124.3262 | 14.21301 | 44.88237 | 39.95222 | 3.504314
22.559999 | 13230.8682 | 12861.16 | 12758.32 | 369.7112 | 14.22905 | 44.93958 | 40.15707 | 3.507593
22.57 | 13472.0742 | 12853.7 | 12750.58 | 618.3773 | 14.24512 | 44.99698 | 40.3637 | 3.510878
22.58 | 13469.9023 | 12846.25 | 12742.85 | 623.6514 | 14.26122 | 45.05457 | 40.57211 | 3.514166
22.59 | 13592.4316 | 12838.82 | 12735.13 | 753.6132 | 14.27736 | 45.11236 | 40.78234 | 3.51746
22.6 | 13366.667 | 12831.4 | 12727.42 | 535.2676 | 14.29352 | 45.17035 | 40.99441 | 3.520758
22.610001 | 13402.1719 | 12823.99 | 12719.72 | 578.1788 | 14.30971 | 45.22856 | 41.20839 | 3.524063
22.620001 | 13552.8828 | 12816.6 | 12712.04 | 736.2817 | 14.32594 | 45.28695 | 41.4242 | 3.527371
22.629999 | 13708.333 | 12809.22 | 12704.36 | 899.1089 | 14.34219 | 45.34556 | 41.64186 | 3.530684
22.639999 | 13675.7227 | 12801.86 | 12696.7 | 873.8635 | 14.35847 | 45.40439 | 41.86148 | 3.534002
22.65 | 13612.5176 | 12794.51 | 12689.05 | 818.0106 | 14.37479 | 45.46343 | 42.08306 | 3.537326
22.66 | 13618.2783 | 12787.17 | 12681.41 | 831.109 | 14.39114 | 45.5227 | 42.30661 | 3.540655
22.67 | 13448.126 | 12779.85 | 12673.78 | 668.2809 | 14.40752 | 45.58219 | 42.53215 | 3.543989
22.68 | 13410.8203 | 12772.53 | 12666.16 | 638.2857 | 14.42393 | 45.64191 | 42.7597 | 3.547327
22.690001 | 13648.3975 | 12765.24 | 12658.55 | 883.1605 | 14.44037 | 45.70186 | 42.98935 | 3.550671
22.700001 | 13604.8623 | 12757.95 | 12650.96 | 846.9085 | 14.45684 | 45.76205 | 43.221 | 3.55402
22.709999 | 13220.2314 | 12750.69 | 12643.38 | 469.5457 | 14.47334 | 45.82247 | 43.45469 | 3.557373
22.719999 | 13228.1025 | 12743.43 | 12635.81 | 484.6726 | 14.48988 | 45.88315 | 43.69055 | 3.560732
22.73 | 13531.1172 | 12736.19 | 12628.24 | 794.9301 | 14.50645 | 45.94407 | 43.92854 | 3.564096
22.74 | 13474.3184 | 12728.96 | 12620.69 | 745.3596 | 14.52304 | 46.00525 | 44.16871 | 3.567466
22.75 | 13418.7803 | 12721.74 | 12613.16 | 697.036 | 14.53968 | 46.06669 | 44.41106 | 3.57084
22.76 | 13612.5879 | 12714.54 | 12605.63 | 898.0443 | 14.55634 | 46.1284 | 44.65562 | 3.574218
22.77 | 13440.0186 | 12707.36 | 12598.11 | 732.6618 | 14.57303 | 46.19037 | 44.90243 | 3.577603
22.780001 | 13290.8291 | 12700.18 | 12590.61 | 590.6459 | 14.58976 | 46.25263 | 45.15158 | 3.580994
22.790001 | 13255.1973 | 12693.02 | 12583.12 | 562.1732 | 14.60652 | 46.31516 | 45.40296 | 3.584388
22.799999 | 13258.1406 | 12685.88 | 12575.63 | 572.2602 | 14.6233 | 46.37797 | 45.65661 | 3.587787
22.809999 | 13051.665 | 12678.75 | 12568.16 | 372.9158 | 14.64013 | 46.44108 | 45.91267 | 3.591192
22.82 | 13417.0547 | 12671.63 | 12560.7 | 745.4235 | 14.65698 | 46.5045 | 46.17113 | 3.594604
22.83 | 13353.5537 | 12664.53 | 12553.26 | 689.0257 | 14.67387 | 46.56822 | 46.43199 | 3.598019
22.84 | 12766.7363 | 12657.44 | 12545.82 | 109.2974 | 14.69079 | 46.63226 | 46.6953 | 3.60144
22.85 | 12846.5361 | 12650.36 | 12538.39 | 196.1723 | 14.70774 | 46.69662 | 46.96109 | 3.604865
22.860001 | 13359.7656 | 12643.3 | 12530.98 | 716.4635 | 14.72473 | 46.76131 | 47.22944 | 3.608298
22.870001 | 13469.2305 | 12636.26 | 12523.58 | 832.9752 | 14.74174 | 46.82634 | 47.50027 | 3.611733
22.879999 | 13503.3809 | 12629.22 | 12516.18 | 874.1569 | 14.75879 | 46.8917 | 47.77361 | 3.615175
22.889999 | 13810.8984 | 12622.21 | 12508.8 | 1188.693 | 14.77588 | 46.95743 | 48.04961 | 3.618621
22.9 | 13702.6074 | 12615.2 | 12501.43 | 1087.407 | 14.79299 | 47.02352 | 48.32825 | 3.622074
22.91 | 13416.4531 | 12608.21 | 12494.08 | 808.2425 | 14.81014 | 47.08998 | 48.60955 | 3.625532
22.92 | 13201.3916 | 12601.24 | 12486.73 | 600.1566 | 14.82733 | 47.15683 | 48.89356 | 3.628994
22.93 | 13362.7383 | 12594.27 | 12479.39 | 768.4646 | 14.84454 | 47.22407 | 49.18031 | 3.632462
22.940001 | 13225.1143 | 12587.33 | 12472.07 | 637.7881 | 14.86179 | 47.29171 | 49.4699 | 3.635936
22.950001 | 12942.6826 | 12580.39 | 12464.75 | 362.2889 | 14.87908 | 47.35977 | 49.76223 | 3.639415
22.959999 | 13342.9248 | 12573.48 | 12457.45 | 769.4477 | 14.89639 | 47.42824 | 50.05734 | 3.642898
22.969999 | 13406.4727 | 12566.57 | 12450.16 | 839.8991 | 14.91374 | 47.49716 | 50.35539 | 3.646387
22.98 | 13751.75 | 12559.68 | 12442.88 | 1192.066 | 14.93113 | 47.56654 | 50.65637 | 3.649883
22.99 | 13560.0215 | 12552.81 | 12435.61 | 1007.212 | 14.94855 | 47.63638 | 50.9603 | 3.653383
23 | 13355.4131 | 12545.95 | 12428.35 | 809.4631 | 14.966 | 47.7067 | 51.26723 | 3.656888
23.01 | 13424.7129 | 12539.11 | 12421.11 | 885.6078 | 14.98348 | 47.77751 | 51.5772 | 3.660399
23.02 | 13696.3877 | 12532.27 | 12413.87 | 1164.113 | 15.001 | 47.84883 | 51.89025 | 3.663915
23.030001 | 13333.333 | 12525.46 | 12406.65 | 807.8742 | 15.01856 | 47.92069 | 52.20648 | 3.667438
23.040001 | 13388.0811 | 12518.66 | 12399.43 | 869.4228 | 15.03615 | 47.99307 | 52.5258 | 3.670965
23.049999 | 13528.9648 | 12511.87 | 12392.23 | 1017.091 | 15.05377 | 48.06602 | 52.84824 | 3.674497
23.059999 | 13237.9531 | 12505.1 | 12385.04 | 732.8498 | 15.07143 | 48.13955 | 53.17401 | 3.678035
23.07 | 12925.6191 | 12498.35 | 12377.86 | 427.2722 | 15.08912 | 48.21369 | 53.50306 | 3.68158
23.08 | 13115.6494 | 12491.61 | 12370.69 | 624.0432 | 15.10685 | 48.28844 | 53.83544 | 3.685129
23.09 | 13349.5254 | 12484.88 | 12363.53 | 864.6446 | 15.12461 | 48.36384 | 54.1712 | 3.688683
23.1 | 13353.3955 | 12478.17 | 12356.39 | 875.225 | 15.14241 | 48.43991 | 54.51038 | 3.692242
23.110001 | 13476.04 | 12471.47 | 12349.25 | 1004.565 | 15.16024 | 48.51668 | 54.85311 | 3.695809
23.120001 | 13413.2197 | 12464.8 | 12342.12 | 948.4246 | 15.17811 | 48.59416 | 55.19928 | 3.69938
23.129999 | 13379.4678 | 12458.13 | 12335.01 | 921.3356 | 15.19601 | 48.67237 | 55.54893 | 3.702956
23.139999 | 13357.7432 | 12451.48 | 12327.91 | 906.2599 | 15.21394 | 48.75138 | 55.90228 | 3.706537
23.15 | 13531.0781 | 12444.85 | 12320.82 | 1086.229 | 15.23192 | 48.83119 | 56.25929 | 3.710126
23.16 | 13246.3691 | 12438.23 | 12313.74 | 808.1374 | 15.24993 | 48.91185 | 56.62002 | 3.71372
23.17 | 13056.1963 | 12431.63 | 12306.67 | 624.5666 | 15.26797 | 48.99338 | 56.98451 | 3.717318
23.18 | 13502.2188 | 12425.04 | 12299.61 | 1077.175 | 15.28605 | 49.07583 | 57.35283 | 3.720922
23.190001 | 13311.6035 | 12418.47 | 12292.56 | 893.1309 | 15.30416 | 49.15924 | 57.7251 | 3.724533
23.200001 | 13258.4863 | 12411.92 | 12285.52 | 846.568 | 15.32232 | 49.24364 | 58.10122 | 3.728149
23.209999 | 13047.7168 | 12405.38 | 12278.5 | 642.3355 | 15.3405 | 49.32907 | 58.48122 | 3.73177
23.219999 | 13374.1553 | 12398.86 | 12271.48 | 975.2961 | 15.35872 | 49.41562 | 58.86535 | 3.735396
23.23 | 13670.5303 | 12392.35 | 12264.48 | 1278.178 | 15.37699 | 49.50331 | 59.25359 | 3.739029
23.24 | 13966.0049 | 12385.86 | 12257.49 | 1580.142 | 15.39528 | 49.5922 | 59.64598 | 3.742668
23.25 | 14196.999 | 12379.39 | 12250.51 | 1817.609 | 15.41361 | 49.68236 | 60.04258 | 3.746312
23.26 | 13958.9355 | 12372.93 | 12243.53 | 1586.002 | 15.43198 | 49.77385 | 60.44345 | 3.749961
23.27 | 13948.002 | 12366.49 | 12236.57 | 1581.508 | 15.45039 | 49.86673 | 60.84867 | 3.753617
23.280001 | 13996.7734 | 12360.07 | 12229.63 | 1636.703 | 15.46883 | 49.9611 | 61.25838 | 3.757279
23.290001 | 13808.0996 | 12353.66 | 12222.69 | 1454.435 | 15.48731 | 50.057 | 61.67246 | 3.760945
23.299999 | 14058.7549 | 12347.28 | 12215.76 | 1711.478 | 15.50582 | 50.15453 | 62.09097 | 3.764617
23.309999 | 14078.627 | 12340.91 | 12208.85 | 1737.721 | 15.52437 | 50.2538 | 62.51417 | 3.768295
23.32 | 13698.0117 | 12334.55 | 12201.94 | 1363.461 | 15.54296 | 50.3549 | 62.94204 | 3.771981
23.33 | 13982.5127 | 12328.21 | 12195.04 | 1654.298 | 15.56159 | 50.45792 | 63.37464 | 3.77567
23.34 | 13872.5537 | 12321.9 | 12188.16 | 1550.658 | 15.58025 | 50.56298 | 63.81204 | 3.779366
23.35 | 13743.0986 | 12315.6 | 12181.29 | 1427.503 | 15.59895 | 50.67021 | 64.25431 | 3.783067
23.360001 | 13779.8018 | 12309.31 | 12174.43 | 1470.489 | 15.61769 | 50.77974 | 64.70164 | 3.786776
23.370001 | 13885.6201 | 12303.05 | 12167.58 | 1582.572 | 15.63647 | 50.89168 | 65.15388 | 3.790488
23.379999 | 13712.5723 | 12296.8 | 12160.74 | 1415.768 | 15.65528 | 51.00617 | 65.6111 | 3.794207
23.389999 | 13823.5713 | 12290.58 | 12153.91 | 1532.994 | 15.67413 | 51.12341 | 66.07362 | 3.797931
23.4 | 13859.7012 | 12284.37 | 12147.09 | 1575.332 | 15.69302 | 51.24355 | 66.54138 | 3.801662
23.41 | 13808.3779 | 12278.18 | 12140.28 | 1530.197 | 15.71195 | 51.36675 | 67.01447 | 3.805399
23.42 | 13563.3896 | 12272.01 | 12133.49 | 1291.378 | 15.73092 | 51.49321 | 67.49298 | 3.809141
23.43 | 13839.3594 | 12265.86 | 12126.7 | 1573.497 | 15.74992 | 51.62314 | 67.97698 | 3.81289
23.440001 | 13778.0635 | 12259.73 | 12119.92 | 1518.33 | 15.76897 | 51.75672 | 68.46667 | 3.816645
23.450001 | 13688.6807 | 12253.62 | 12113.16 | 1435.056 | 15.78805 | 51.89418 | 68.96191 | 3.820405
23.459999 | 13379.0039 | 12247.54 | 12106.41 | 1131.466 | 15.80717 | 52.03574 | 69.46279 | 3.82417
23.469999 | 13481.4326 | 12241.47 | 12099.67 | 1239.961 | 15.82632 | 52.18168 | 69.96963 | 3.827942
23.48 | 13389.5391 | 12235.43 | 12092.93 | 1154.114 | 15.84552 | 52.33225 | 70.48241 | 3.831721
23.49 | 13166.5918 | 12229.4 | 12086.21 | 937.1903 | 15.86476 | 52.48773 | 71.00122 | 3.835505
23.5 | 13037.4102 | 12223.4 | 12079.5 | 814.0102 | 15.88403 | 52.64834 | 71.52615 | 3.839295
23.51 | 13124.3008 | 12217.42 | 12072.8 | 906.8798 | 15.90335 | 52.81445 | 72.0573 | 3.84309
23.52 | 13247.0547 | 12211.46 | 12066.11 | 1035.59 | 15.9227 | 52.98635 | 72.59476 | 3.846893
23.530001 | 13394.9307 | 12205.53 | 12059.44 | 1189.399 | 15.9421 | 53.16433 | 73.13877 | 3.850702
23.540001 | 13194.0557 | 12199.62 | 12052.77 | 994.4331 | 15.96153 | 53.34873 | 73.68918 | 3.854516
23.549999 | 13086.5879 | 12193.74 | 12046.11 | 892.849 | 15.981 | 53.53985 | 74.24608 | 3.858335
23.559999 | 13259.498 | 12187.88 | 12039.47 | 1071.619 | 16.00051 | 53.73811 | 74.80985 | 3.862161
23.57 | 13264.3633 | 12182.04 | 12032.83 | 1082.321 | 16.02006 | 53.94383 | 75.38046 | 3.865995
23.58 | 13240.8877 | 12176.23 | 12026.21 | 1064.655 | 16.03965 | 54.15737 | 75.95801 | 3.869834
23.59 | 13192.3438 | 12170.45 | 12019.59 | 1021.894 | 16.05928 | 54.37911 | 76.54264 | 3.873678
23.6 | 13188.7549 | 12164.69 | 12012.99 | 1024.063 | 16.07895 | 54.60934 | 77.13445 | 3.877528
23.610001 | 12854.4111 | 12158.96 | 12006.4 | 695.4495 | 16.09867 | 54.84852 | 77.73371 | 3.881386
23.620001 | 13203.5605 | 12153.26 | 11999.82 | 1050.302 | 16.11842 | 55.0969 | 78.34025 | 3.885249
23.629999 | 12766.1289 | 12147.58 | 11993.25 | 618.544 | 16.13821 | 55.35479 | 78.95418 | 3.889118
23.639999 | 12707.375 | 12141.94 | 11986.69 | 565.4369 | 16.15804 | 55.62261 | 79.57593 | 3.892993
23.65 | 13110.4971 | 12136.32 | 11980.14 | 974.1777 | 16.17792 | 55.90064 | 80.20548 | 3.896875
23.66 | 13161.5566 | 12130.73 | 11973.6 | 1030.826 | 16.19783 | 56.18898 | 80.84296 | 3.900763
23.67 | 12969.4131 | 12125.17 | 11967.07 | 844.2424 | 16.21779 | 56.48799 | 81.4885 | 3.904657
23.68 | 12724.0332 | 12119.64 | 11960.55 | 604.3926 | 16.23778 | 56.79763 | 82.14226 | 3.908557
23.690001 | 13015.2578 | 12114.14 | 11954.05 | 901.118 | 16.25782 | 57.11813 | 82.80449 | 3.912464
23.700001 | 13425.4463 | 12108.67 | 11947.55 | 1316.777 | 16.2779 | 57.44926 | 83.47506 | 3.916377
23.709999 | 13351.0967 | 12103.23 | 11941.07 | 1247.867 | 16.29802 | 57.79082 | 84.15409 | 3.920295
23.719999 | 13209.3242 | 12097.82 | 11934.59 | 1111.505 | 16.31818 | 58.14265 | 84.84207 | 3.92422
23.73 | 13045.8467 | 12092.44 | 11928.13 | 953.4103 | 16.33839 | 58.5042 | 85.53898 | 3.928152
23.74 | 13168.1367 | 12087.08 | 11921.67 | 1081.053 | 16.35863 | 58.87463 | 86.24496 | 3.932091
23.75 | 12833.4033 | 12081.76 | 11915.23 | 751.6452 | 16.37892 | 59.2532 | 86.96019 | 3.936035
23.76 | 12730.9141 | 12076.46 | 11908.8 | 654.4543 | 16.39925 | 59.63849 | 87.68483 | 3.939985
23.77 | 12945.6816 | 12071.19 | 11902.38 | 874.4945 | 16.41962 | 60.02923 | 88.41903 | 3.943942
23.780001 | 12649.2393 | 12065.94 | 11895.96 | 583.3015 | 16.44003 | 60.42348 | 89.16315 | 3.947907
23.790001 | 12782.4629 | 12060.71 | 11889.56 | 721.7521 | 16.46049 | 60.81906 | 89.91702 | 3.951876
23.799999 | 12750.1152 | 12055.5 | 11883.17 | 694.6108 | 16.48099 | 61.21344 | 90.68078 | 3.955851
23.809999 | 12543.4775 | 12050.31 | 11876.79 | 493.1636 | 16.50153 | 61.60393 | 91.455 | 3.959834
23.82 | 12669.9639 | 12045.14 | 11870.42 | 624.8272 | 16.52211 | 61.98733 | 92.23968 | 3.963824
23.83 | 13004.0986 | 12039.97 | 11864.07 | 964.1279 | 16.54274 | 62.36008 | 93.035 | 3.967819
23.84 | 13021.4932 | 12034.81 | 11857.72 | 986.6814 | 16.56341 | 62.71854 | 93.84115 | 3.971821
23.85 | 12846.0391 | 12029.66 | 11851.38 | 816.3828 | 16.58412 | 63.05887 | 94.65834 | 3.975829
23.860001 | 12915.8799 | 12024.5 | 11845.05 | 891.3796 | 16.60488 | 63.37722 | 95.48697 | 3.979845
23.870001 | 12446.5195 | 12019.34 | 11838.73 | 427.1787 | 16.62568 | 63.66972 | 96.32684 | 3.983866
23.879999 | 12670.4248 | 12014.18 | 11832.43 | 656.2497 | 16.64652 | 63.93273 | 97.17817 | 3.987894
23.889999 | 12796.124 | 12009 | 11826.13 | 787.1259 | 16.66741 | 64.16308 | 98.04158 | 3.991927
23.9 | 12841.667 | 12003.81 | 11819.85 | 837.8595 | 16.68834 | 64.35792 | 98.91708 | 3.995969
23.91 | 12834.4932 | 11998.6 | 11813.57 | 835.8905 | 16.70931 | 64.51499 | 99.8049 | 4.000017
23.92 | 12766.7871 | 11993.38 | 11807.31 | 773.4055 | 16.73033 | 64.63275 | 100.7053 | 4.004071
23.93 | 12845.8828 | 11988.14 | 11801.06 | 857.7392 | 16.75139 | 64.71038 | 101.6184 | 4.008132
23.940001 | 12733.4521 | 11982.89 | 11794.81 | 750.5635 | 16.7725 | 64.74785 | 102.5449 | 4.0122
23.950001 | 13023.3271 | 11977.62 | 11788.58 | 1045.709 | 16.79365 | 64.74584 | 103.4843 | 4.016273
23.959999 | 13085.6279 | 11972.34 | 11782.36 | 1113.293 | 16.81485 | 64.70585 | 104.4371 | 4.020353
23.969999 | 12919.2285 | 11967.04 | 11776.14 | 952.1893 | 16.83609 | 64.62991 | 105.4039 | 4.02444
23.98 | 12949.3721 | 11961.73 | 11769.94 | 987.6383 | 16.85737 | 64.52067 | 106.3848 | 4.028535
23.99 | 12969.9482 | 11956.42 | 11763.75 | 1013.524 | 16.8787 | 64.38132 | 107.3801 | 4.032636
24 | 13278.0449 | 11951.11 | 11757.57 | 1326.933 | 16.90008 | 64.21528 | 108.3899 | 4.036743
24.01 | 12663.8057 | 11945.8 | 11751.4 | 718.0029 | 16.9215 | 64.02621 | 109.4147 | 4.040856
24.02 | 12525.3115 | 11940.5 | 11745.24 | 584.8117 | 16.94297 | 63.81785 | 110.4546 | 4.044977
24.030001 | 12640.54 | 11935.21 | 11739.09 | 705.3331 | 16.96448 | 63.59395 | 111.5103 | 4.049106
24.040001 | 12634.3613 | 11929.93 | 11732.95 | 704.4327 | 16.98603 | 63.35816 | 112.5816 | 4.05324
24.049999 | 12765.0527 | 11924.67 | 11726.82 | 840.3833 | 17.00764 | 63.11397 | 113.6688 | 4.057379
24.059999 | 12722.7656 | 11919.43 | 11720.7 | 803.3348 | 17.02928 | 62.86444 | 114.7726 | 4.061527
24.07 | 12438.5938 | 11914.22 | 11714.59 | 524.3774 | 17.05098 | 62.61253 | 115.8933 | 4.065683
24.08 | 12380.6807 | 11909.03 | 11708.5 | 471.6504 | 17.07272 | 62.36079 | 117.0311 | 4.069844
24.09 | 12198.1162 | 11903.87 | 11702.41 | 294.2417 | 17.09451 | 62.11156 | 118.1863 | 4.074012
24.1 | 12076.9131 | 11898.75 | 11696.33 | 178.1617 | 17.11634 | 61.86678 | 119.3594 | 4.078187
24.110001 | 12819.8164 | 11893.66 | 11690.26 | 926.154 | 17.13822 | 61.6279 | 120.551 | 4.08237
24.120001 | 13140.8613 | 11888.61 | 11684.21 | 1252.251 | 17.16015 | 61.39643 | 121.7609 | 4.086559
24.129999 | 12818.9727 | 11883.6 | 11678.16 | 935.3762 | 17.18212 | 61.17344 | 122.9895 | 4.090754
24.139999 | 12552.4209 | 11878.62 | 11672.12 | 673.8 | 17.20414 | 60.9596 | 124.2377 | 4.094955
24.15 | 12454.7705 | 11873.68 | 11666.1 | 581.0859 | 17.22621 | 60.7556 | 125.5057 | 4.099166
24.16 | 12700.4004 | 11868.79 | 11660.08 | 831.6108 | 17.24832 | 60.56185 | 126.794 | 4.103383
24.17 | 12544.7373 | 11863.94 | 11654.08 | 680.8011 | 17.27048 | 60.37862 | 128.1028 | 4.107606
24.18 | 12613.5264 | 11859.12 | 11648.08 | 754.4017 | 17.29269 | 60.20601 | 129.4327 | 4.111836
24.190001 | 12716.7637 | 11854.36 | 11642.1 | 862.4083 | 17.31495 | 60.04409 | 130.7845 | 4.116074
24.200001 | 12542.6543 | 11849.63 | 11636.12 | 693.0249 | 17.33726 | 59.89278 | 132.1579 | 4.120319
24.209999 | 12747.6973 | 11844.95 | 11630.16 | 902.7499 | 17.35961 | 59.75197 | 133.5534 | 4.124569
24.219999 | 12483.998 | 11840.31 | 11624.2 | 643.69 | 17.38201 | 59.62135435 | 134.9723 | 4.128827
24.23 | 12310.0664 | 11835.71 | 11618.26 | 474.3547 | 17.40446 | 59.50074 | 136.4146 | 4.133093
24.24 | 12784.3213 | 11831.16 | 11612.32 | 953.1614 | 17.42696 | 59.38981 | 137.8809 | 4.137366
24.25 | 12570.6904 | 11826.65 | 11606.4 | 744.038 | 17.4495 | 59.28831 | 139.3717 | 4.141646
24.26 | 12202.7031 | 11822.19 | 11600.49 | 380.514 | 17.4721 | 59.19586 | 140.8876 | 4.145931
24.27 | 12029.7607 | 11817.77 | 11594.58 | 211.9902 | 17.49474 | 59.11209 | 142.4291 | 4.150226
24.280001 | 11923.4521 | 11813.4 | 11588.69 | 110.0557 | 17.51744 | 59.0367 | 143.9971 | 4.154528
24.290001 | 12147.0166 | 11809.07 | 11582.81 | 337.9491 | 17.54018 | 58.96932 | 145.5916 | 4.158836
24.299999 | 12048.5986 | 11804.78 | 11576.94 | 243.8139 | 17.56297 | 58.90962 | 147.2131 | 4.16315
24.309999 | 12318.5205 | 11800.55 | 11571.07 | 517.9738 | 17.58581 | 58.85719 | 148.863 | 4.167472
24.32 | 12718.7012 | 11796.35 | 11565.22 | 922.3473 | 17.6087 | 58.81172 | 150.5417 | 4.171804
24.33 | 12446.6182 | 11792.21 | 11559.38 | 654.4104 | 17.63164 | 58.77285 | 152.2496 | 4.17614
24.34 | 12285.0615 | 11788.11 | 11553.55 | 496.9533 | 17.65463 | 58.74027 | 153.9876 | 4.180484
24.35 | 11966.707 | 11784.06 | 11547.72 | 182.6515 | 17.67767 | 58.71365 | 155.7563 | 4.184835
24.360001 | 12419.5938 | 11780.05 | 11541.91 | 639.5439 | 17.70076 | 58.69267 | 157.557 | 4.189195
24.370001 | 12592.8057 | 11776.09 | 11536.11 | 816.7135 | 17.7239 | 58.67706 | 159.3894 | 4.19356
24.379999 | 12669.8477 | 11772.18 | 11530.32 | 897.6644 | 17.74709 | 58.66653 | 161.2543 | 4.197933
24.389999 | 12898.5898 | 11768.32 | 11524.54 | 1130.267 | 17.77033 | 58.66077 | 163.1535 | 4.202313
24.4 | 12782.1914 | 11764.51 | 11518.76 | 1017.681 | 17.79363 | 58.65955 | 165.0873 | 4.206701
24.41 | 12673.4258 | 11760.75 | 11513 | 912.6772 | 17.81697 | 58.66261 | 167.0565 | 4.211097
24.42 | 12501.3662 | 11757.04 | 11507.25 | 744.3289 | 17.84036 | 58.66971 | 169.062 | 4.2155
24.43 | 12683.7266 | 11753.38 | 11501.51 | 930.3495 | 17.86381 | 58.68063 | 171.1046 | 4.219908
24.440001 | 12748.8379 | 11749.77 | 11495.78 | 999.0692 | 17.88731 | 58.69514 | 173.1859 | 4.224327
24.450001 | 12483.3096 | 11746.21 | 11490.05 | 737.0968 | 17.91086 | 58.71306 | 175.3058 | 4.228751
24.459999 | 12475.4844 | 11742.71 | 11484.34 | 732.7735 | 17.93445 | 58.7342 | 177.4651 | 4.233183
24.469999 | 12858.2246 | 11739.26 | 11478.64 | 1118.962 | 17.95811 | 58.75836 | 179.6661 | 4.237622
24.48 | 12375.8848 | 11735.87 | 11472.95 | 640.0162 | 17.98181 | 58.78539 | 181.9091 | 4.242069
24.49 | 11968.0459 | 11732.53 | 11467.27 | 235.5147 | 18.00557 | 58.81511 | 184.1952 | 4.246525
24.5 | 12273.4814 | 11729.25 | 11461.6 | 544.2308 | 18.02938 | 58.84739 | 186.5256 | 4.250986
24.51 | 12548.2197 | 11726.03 | 11455.94 | 822.1919 | 18.05324 | 58.88207 | 188.9014 | 4.255455
24.52 | 12508.668 | 11722.86 | 11450.28 | 785.8041 | 18.07715 | 58.91904 | 191.3238 | 4.259933
24.530001 | 12029.626 | 11719.76 | 11444.64 | 309.8659 | 18.10112 | 58.95817 | 193.7946 | 4.264419
24.540001 | 12140.3691 | 11716.72 | 11439.01 | 423.6518 | 18.12514 | 58.99935 | 196.3139 | 4.268911
24.549999 | 12470.7773 | 11713.74 | 11433.39 | 757.04 | 18.14921 | 59.04246 | 198.8829 | 4.273409
24.559999 | 12392.8516 | 11710.82 | 11427.78 | 682.0312 | 18.17334 | 59.08741 | 201.5042 | 4.277916
24.57 | 12112.7998 | 11707.97 | 11422.18 | 404.8321 | 18.19752 | 59.13411 | 204.1785 | 4.282433
24.58 | 12116.5225 | 11705.18 | 11416.58 | 411.3408 | 18.22175 | 59.18246 | 206.9074 | 4.286955
24.59 | 11879.5586 | 11702.46 | 11411 | 177.0953 | 18.24604 | 59.23239 | 209.6923 | 4.291486
24.6 | 12185.2031 | 11699.81 | 11405.43 | 485.3893 | 18.27038 | 59.28382 | 212.5347 | 4.296023
24.610001 | 12485.0781 | 11697.23 | 11399.87 | 787.8432 | 18.29478 | 59.33668 | 215.4369 | 4.30057
24.620001 | 12125.4834 | 11694.73 | 11394.31 | 430.7554 | 18.31923 | 59.39091 | 218.3991 | 4.305123
24.629999 | 11994.7998 | 11692.3 | 11388.77 | 302.5047 | 18.34373 | 59.44643 | 221.423 | 4.309683
24.639999 | 12527.0303 | 11689.94 | 11383.24 | 837.0932 | 18.36829 | 59.50321 | 224.5118 | 4.314251
24.65 | 12517.3711 | 11687.66 | 11377.72 | 829.7153 | 18.39291 | 59.56118 | 227.6667 | 4.318829
24.66 | 12298.3516 | 11685.45 | 11372.2 | 612.8977 | 18.41758 | 59.62029 | 230.8893 | 4.323414
24.67 | 12582.2881 | 11683.33 | 11366.7 | 898.9553 | 18.4423 | 59.68049 | 234.1818 | 4.328006
24.68 | 12180.6123 | 11681.29 | 11361.21 | 499.3178 | 18.46708 | 59.74175 | 237.5461 | 4.332606
24.690001 | 12182.7607 | 11679.34 | 11355.72 | 503.4195 | 18.49192 | 59.80403 | 240.9851 | 4.337215
24.700001 | 12327.9463 | 11677.47 | 11350.25 | 650.4717 | 18.51681 | 59.86727 | 244.4994 | 4.34183
24.709999 | 12397.502 | 11675.7 | 11344.79 | 721.8047 | 18.54175 | 59.93145 | 248.0911 | 4.346453
24.719999 | 12199.7949 | 11674.01 | 11339.33 | 525.7838 | 18.56676 | 59.99654 | 251.7642 | 4.351083
24.73 | 12063.7422 | 11672.42 | 11333.89 | 391.324 | 18.59182 | 60.06251 | 255.5204 | 4.355724
24.74 | 12122.1924 | 11670.92 | 11328.45 | 451.2705 | 18.61693 | 60.12932 | 259.362 | 4.360372
24.75 | 12491.5918 | 11669.52 | 11323.03 | 822.0674 | 18.64211 | 60.19694 | 263.2918 | 4.365027
24.76 | 12707.2451 | 11668.23 | 11317.61 | 1039.017 | 18.66733 | 60.26535 | 267.3123 | 4.369689
24.77 | 12637.2314 | 11667.04 | 11312.21 | 970.195 | 18.69262 | 60.33453 | 271.4264 | 4.374361
24.780001 | 12324.04 | 11665.95 | 11306.81 | 658.0881 | 18.71797 | 60.40445 | 275.6379 | 4.379041
24.790001 | 12268.7451 | 11664.98 | 11301.43 | 603.7682 | 18.74337 | 60.47509 | 279.9479 | 4.383728
24.799999 | 12148.0957 | 11664.11 | 11296.05 | 483.9807 | 18.76882 | 60.54642 | 284.3593 | 4.388422
24.809999 | 12189.0176 | 11663.37 | 11290.69 | 525.6483 | 18.79434 | 60.61844 | 288.8776 | 4.393126
24.82 | 12286.2129 | 11662.74 | 11285.33 | 623.4702 | 18.81991 | 60.69113 | 293.5051 | 4.397839
24.83 | 12315.2646 | 11662.24 | 11279.98 | 653.0249 | 18.84554 | 60.76445 | 298.2452 | 4.402558
24.84 | 12104.6367 | 11661.86 | 11274.64 | 442.7733 | 18.87123 | 60.83841 | 303.1017 | 4.407286
24.85 | 12319.0264 | 11661.62 | 11269.32 | 657.4088 | 18.89698 | 60.91297 | 308.0782 | 4.41202
24.860001 | 11981.1162 | 11661.51 | 11264 | 319.6094 | 18.92279 | 60.98814 | 313.18 | 4.416766
24.870001 | 12489.6924 | 11661.53 | 11258.69 | 828.1587 | 18.94865 | 61.06388 | 318.4086 | 4.421517
24.879999 | 12798.041 | 11661.7 | 11253.39 | 1136.338 | 18.97458 | 61.14019 | 323.7683 | 4.426277
24.889999 | 12209.1865 | 11662.02 | 11248.1 | 547.1668 | 19.00056 | 61.21706 | 329.2661 | 4.431045
24.9 | 12011.1611 | 11662.49 | 11242.83 | 348.6735 | 19.0266 | 61.29448 | 334.9054 | 4.435822
24.91 | 11953.4258 | 11663.11 | 11237.56 | 290.3133 | 19.05271 | 61.37243 | 340.691 | 4.440608
24.92 | 12422.71 | 11663.9 | 11232.3 | 758.8112 | 19.07887 | 61.4509 | 346.6278 | 4.445401
24.93 | 12589.8525 | 11664.85 | 11227.05 | 925.0006 | 19.10509 | 61.52989 | 352.7211 | 4.450202
24.940001 | 12476.4248 | 11665.98 | 11221.8 | 810.4466 | 19.13137 | 61.60938 | 358.9779 | 4.455013
24.950001 | 12320.168 | 11667.28 | 11216.57 | 652.8867 | 19.15772 | 61.68936 | 365.401 | 4.459831
24.959999 | 12069.71 | 11668.77 | 11211.35 | 400.9424 | 19.18412 | 61.76982 | 371.996 | 4.464657
24.969999 | 12203.6914 | 11670.44 | 11206.14 | 533.2469 | 19.21058 | 61.85075 | 378.7725 | 4.469491
24.98 | 12347.084 | 11672.32 | 11200.94 | 674.7667 | 19.23711 | 61.93216 | 385.7354 | 4.474335
24.99 | 12166.8672 | 11674.39 | 11195.75 | 492.4733 | 19.26369 | 62.01403 | 392.8914 | 4.479188
25 | 12065.8975 | 11676.68 | 11190.56 | 389.2167 | 19.29034 | 62.09635 | 400.2477 | 4.484048
25.01 | 12310.2129 | 11679.19 | 11185.39 | 631.0274 | 19.31705 | 62.17912 | 407.8116 | 4.488915
25.02 | 12295.2344 | 11681.92 | 11180.22 | 613.3188 | 19.34382 | 62.26232 | 415.5911 | 4.493793
25.030001 | 12314.4873 | 11684.88 | 11175.07 | 629.6064 | 19.37065 | 62.34596 | 423.596 | 4.49868
25.040001 | 12400.1982 | 11688.09 | 11169.92 | 712.1113 | 19.39754 | 62.43002 | 431.8313 | 4.503574
25.049999 | 12233.9746 | 11691.54 | 11164.79 | 542.4317 | 19.4245 | 62.5145 | 440.3055 | 4.508474
25.059999 | 12140.9883 | 11695.26 | 11159.66 | 445.7279 | 19.45151 | 62.5994 | 449.0322 | 4.513386
25.07 | 12231.5469 | 11699.25 | 11154.55 | 532.2991 | 19.4786 | 62.68471 | 458.0193 | 4.518307
25.08 | 11985.2412 | 11703.52 | 11149.44 | 281.7249 | 19.50574 | 62.77042 | 467.2771 | 4.523236
25.09 | 12349.8379 | 11708.08 | 11144.34 | 641.7616 | 19.53295 | 62.85654 | 476.8164 | 4.528172
25.1 | 12557.0176 | 11712.94 | 11139.25 | 844.0784 | 19.56022 | 62.94305 | 486.6488 | 4.533117
25.110001 | 12169.8389 | 11718.12 | 11134.17 | 451.7198 | 19.58755 | 63.02996 | 496.7886 | 4.538073
25.120001 | 11885.3193 | 11723.62 | 11129.11 | 161.6945 | 19.61495 | 63.11725 | 507.2438 | 4.543035
25.129999 | 12351.8174 | 11729.47 | 11124.05 | 622.3476 | 19.64241 | 63.20491 | 518.0275 | 4.548006
25.139999 | 12497.9023 | 11735.67 | 11119 | 762.2308 | 19.66994 | 63.29297 | 529.159 | 4.552986
25.15 | 12307.1543 | 11742.24 | 11113.96 | 564.9116 | 19.69753 | 63.3814 | 540.6506 | 4.557976
25.16 | 12119.6953 | 11749.2 | 11108.92 | 370.4952 | 19.72518 | 63.4702 | 552.518 | 4.562974
25.17 | 12040.5996 | 11756.56 | 11103.9 | 284.0399 | 19.7529 | 63.55937 | 564.7779 | 4.567981
25.18 | 12277.9326 | 11764.34 | 11098.89 | 513.5934 | 19.78068 | 63.64891 | 577.4478 | 4.572995
25.190001 | 12345.3291 | 11772.56 | 11093.88 | 572.7692 | 19.80853 | 63.73882 | 590.5495 | 4.578021
25.200001 | 12187.5049 | 11781.24 | 11088.89 | 406.2686 | 19.83645 | 63.82909 | 604.0966 | 4.583054
25.209999 | 12100.3086 | 11790.39 | 11083.91 | 309.9194 | 19.86443 | 63.9197 | 618.1095 | 4.588094
25.219999 | 11929.7432 | 11800.05 | 11078.93 | 129.6974 | 19.89247 | 64.01068 | 632.6173 | 4.593145
25.23 | 12025.8877 | 11810.23 | 11073.97 | 215.6609 | 19.92059 | 64.10202 | 647.6402 | 4.598205
25.24 | 12078.3379 | 11820.96 | 11069.01 | 257.3798 | 19.94876 | 64.19371 | 663.2031 | 4.603274
25.25 | 12200.4717 | 11832.27 | 11064.06 | 368.2058 | 19.97701 | 64.28574 | 679.3328 | 4.608352
25.26 | 12172.8174 | 11844.18 | 11059.12 | 328.639 | 20.00532 | 64.37812 | 696.0574 | 4.613437
25.27 | 12356.3418 | 11856.73 | 11054.2 | 499.6158 | 20.0337 | 64.47085 | 713.4073 | 4.618534
25.280001 | 12325.0762 | 11869.94 | 11049.28 | 455.132 | 20.06215 | 64.56393 | 731.4186 | 4.62364
25.290001 | 11924.1309 | 11883.86 | 11044.37 | 40.27114 | 20.09065 | 64.65734 | 750.1171 | 4.628753
25.299999 | 12011.79 | 11898.51 | 11039.47 | 113.2811 | 20.11923 | 64.75108 | 769.5385 | 4.633874
25.309999 | 12105.7656 | 11913.94 | 11034.57 | 191.8279 | 20.14788 | 64.84518 | 789.7309 | 4.639006
25.32 | 12355.2627 | 11930.18 | 11029.69 | 425.0791 | 20.1766 | 64.93962 | 810.7312 | 4.644148
25.33 | 12305.0605 | 11947.29 | 11024.82 | 357.7692 | 20.20538 | 65.03438 | 832.583 | 4.649298
25.34 | 12378.1172 | 11965.31 | 11019.96 | 412.81 | 20.23424 | 65.12948 | 855.3334 | 4.654457
25.35 | 12283.7988 | 11984.28 | 11015.1 | 299.5177 | 20.26316 | 65.22492 | 879.0322 | 4.659625
25.360001 | 12173.3506 | 12004.27 | 11010.26 | 169.0787 | 20.29214 | 65.3207 | 903.7387 | 4.664804
25.370001 | 12301.6367 | 12025.33 | 11005.42 | 276.3116 | 20.3212 | 65.4168 | 929.4975 | 4.66999
25.379999 | 12196.2617 | 12047.5 | 11000.59 | 148.7611 | 20.35033 | 65.51322 | 956.368 | 4.675185
25.389999 | 12382.0352 | 12070.87 | 10995.78 | 311.1615 | 20.37953 | 65.60999 | 984.4275 | 4.680389
25.4 | 12153 | 12095.51 | 10990.97 | 57.49327 | 20.4088 | 65.70708 | 1013.738 | 4.685605
25.41 | 12158.125 | 12121.47 | 10986.17 | 36.65261 | 20.43813 | 65.8045 | 1044.371 | 4.690829
25.42 | 12202.167 | 12148.85 | 10981.38 | 53.31985 | 20.46754 | 65.90225 | 1076.403 | 4.696062
25.43 | 12392.5977 | 12177.71 | 10976.6 | 214.8848 | 20.49702 | 66.00033 | 1109.917 | 4.701304
25.440001 | 12297.667 | 12208.16 | 10971.83 | 89.50373 | 20.52657 | 66.09874 | 1145.006 | 4.706557
25.450001 | 12084.3516 | 12240.27 | 10967.06 | -155.9227 | 20.55619 | 66.19747 | 1181.746 | 4.711818
25.459999 | 11979.5195 | 12274.14 | 10962.31 | -294.6218 | 20.58588 | 66.29651 | 1220.231 | 4.717088
25.469999 | 12044.0518 | 12309.88 | 10957.57 | -265.8316 | 20.61564 | 66.39589 | 1260.583 | 4.722367
25.48 | 12114.5098 | 12347.6 | 10952.83 | -233.0893 | 20.64548 | 66.4956 | 1302.9 | 4.727658
25.49 | 12195.0898 | 12387.4 | 10948.1 | -192.3129 | 20.67538 | 66.59564 | 1347.294 | 4.732957
25.5 | 12103.3945 | 12429.41 | 10943.39 | -326.018 | 20.70536 | 66.69599 | 1393.885 | 4.738265
25.51 | 12153.1631 | 12473.75 | 10938.68 | -320.5909 | 20.73541 | 66.79667 | 1442.798 | 4.743583
25.52 | 12103.9375 | 12520.56 | 10933.98 | -416.6207 | 20.76553 | 66.89767 | 1494.165 | 4.74891
25.530001 | 12008.1846 | 12569.97 | 10929.29 | -561.7901 | 20.79574 | 66.999 | 1548.134 | 4.754249
25.540001 | 12352.7471 | 12622.12 | 10924.61 | -269.3752 | 20.826 | 67.10065 | 1604.825 | 4.759596
25.549999 | 12459.6543 | 12677.15 | 10919.94 | -217.4942 | 20.85634 | 67.20262 | 1664.384 | 4.764951
25.559999 | 12646.5293 | 12735.24 | 10915.28 | -88.70639 | 20.88676 | 67.30492 | 1726.996 | 4.770318
25.57 | 12959.5244 | 12796.53 | 10910.62 | 162.9923 | 20.91725 | 67.40755 | 1792.808 | 4.775695
25.58 | 13244.0938 | 12861.2 | 10905.98 | 382.8891 | 20.94781 | 67.51049 | 1861.986 | 4.781079
25.59 | 13154.0928 | 12929.43 | 10901.34 | 224.6677 | 20.97845 | 67.61377 | 1934.702 | 4.786474
25.6 | 13111.2686 | 13001.37 | 10896.72 | 109.8979 | 21.00917 | 67.71737 | 2011.135 | 4.791879
25.610001 | 13019.249 | 13077.24 | 10892.1 | -57.99272 | 21.03996 | 67.82129 | 2091.483 | 4.797295
25.620001 | 12692.2178 | 13157.19 | 10887.49 | -464.9681 | 21.07082 | 67.92554 | 2175.895 | 4.802719
25.629999 | 13082.3799 | 13241.39 | 10882.89 | -159.0081 | 21.10176 | 68.0301 | 2264.555 | 4.808152
25.639999 | 13421.8066 | 13330.08 | 10878.3 | 91.72827 | 21.13277 | 68.13499 | 2357.694 | 4.813597
25.65 | 13345.79 | 13423.43 | 10873.72 | -77.63583 | 21.16386 | 68.24022 | 2455.482 | 4.819051
25.66 | 13174.1299 | 13521.62 | 10869.15 | -347.4889 | 21.19503 | 68.34577 | 2558.105 | 4.824515
25.67 | 13033.2764 | 13624.84 | 10864.58 | -591.5639 | 21.22627 | 68.45164 | 2665.748 | 4.829989
25.68 | 13495.1523 | 13733.27 | 10860.03 | -238.1161 | 21.25759 | 68.55785 | 2778.588 | 4.835473
25.690001 | 13365.3936 | 13847.1 | 10855.48 | -481.7061 | 21.28899 | 68.66438 | 2896.822 | 4.840968
25.700001 | 12789.7158 | 13966.43 | 10850.95 | -1176.718 | 21.32047 | 68.77124 | 3020.549 | 4.846472
25.709999 | 13164.1133 | 14091.4 | 10846.42 | -927.2916 | 21.35201 | 68.87841 | 3149.902 | 4.851983
25.719999 | 13759.6875 | 14222.19 | 10841.9 | -462.5002 | 21.38364 | 68.98593 | 3285.06 | 4.857507
25.73 | 13640.6338 | 14358.84 | 10837.39 | -718.2054 | 21.41535 | 69.09378 | 3426.077 | 4.863042
25.74 | 13342.7412 | 14501.41 | 10832.89 | -1158.667 | 21.44714 | 69.20196 | 3573.001 | 4.868586
25.75 | 13816.9385 | 14649.9 | 10828.4 | -832.9616 | 21.479 | 69.31046 | 3725.839 | 4.87414
25.76 | 13843.4873 | 14804.27 | 10823.91 | -960.7793 | 21.51095 | 69.41929 | 3884.543 | 4.879705
25.77 | 13697.0752 | 14964.39 | 10819.44 | -1267.319 | 21.54297 | 69.52846 | 4048.999 | 4.885279
25.780001 | 13786.0234 | 15130.14 | 10814.97 | -1344.112 | 21.57507 | 69.63797 | 4219.059 | 4.890865
25.790001 | 13849.7559 | 15301.13 | 10810.52 | -1451.375 | 21.60725 | 69.7478 | 4394.364 | 4.89646
25.799999 | 14036.6631 | 15477 | 10806.07 | -1440.334 | 21.63951 | 69.85796 | 4574.529 | 4.902063
25.809999 | 14070.1494 | 15657.32 | 10801.63 | -1587.172 | 21.67185 | 69.96846 | 4759.145 | 4.907679
25.82 | 14264.0283 | 15841.44 | 10797.2 | -1577.409 | 21.70427 | 70.07931 | 4947.542 | 4.913306
25.83 | 14369.1924 | 16028.57 | 10792.78 | -1659.377 | 21.73677 | 70.19048 | 5138.947 | 4.918941
25.84 | 14357.123 | 16217.79 | 10788.36 | -1860.672 | 21.76936 | 70.30199 | 5332.435 | 4.924587
25.85 | 14212.6699 | 16408.02 | 10783.96 | -2195.351 | 21.80202 | 70.41384 | 5526.916 | 4.930244
25.860001 | 14148.8945 | 16598.03 | 10779.56 | -2449.14 | 21.83477 | 70.52604 | 5721.174 | 4.935913
25.870001 | 14317.5293 | 16786.31 | 10775.18 | -2468.785 | 21.8676 | 70.63856 | 5913.689 | 4.94159
25.879999 | 14613.6807 | 16971.27 | 10770.8 | -2357.589 | 21.90051 | 70.75142 | 6102.871 | 4.947276
25.889999 | 15092.0342 | 17151.25 | 10766.43 | -2059.217 | 21.9335 | 70.86463 | 6287.07 | 4.952975
25.9 | 14761.6104 | 17324.35 | 10762.07 | -2562.74 | 21.96657 | 70.97819 | 6464.377 | 4.958684
25.91 | 14743.1738 | 17488.61 | 10757.72 | -2745.435 | 21.99973 | 71.09209 | 6632.834 | 4.964404
25.92 | 15155.4395 | 17642.01 | 10753.38 | -2486.575 | 22.03297 | 71.20633 | 6790.43 | 4.970134
25.93 | 15472.5889 | 17782.56 | 10749.04 | -2309.971 | 22.0663 | 71.32091 | 6935.156 | 4.975875
25.940001 | 15700.3047 | 17908.31 | 10744.71 | -2208.009 | 22.09971 | 71.43586 | 7065.081 | 4.981627
25.950001 | 15359.0557 | 18017.37 | 10740.4 | -2658.314 | 22.13321 | 71.55114 | 7178.3 | 4.987389
25.959999 | 15574.251 | 18108.07 | 10736.09 | -2533.819 | 22.16678 | 71.66675 | 7273.152 | 4.99316
25.969999 | 15917.5459 | 18179.02 | 10731.79 | -2261.47 | 22.20044 | 71.78273 | 7348.243 | 4.998943
25.98 | 15577.6348 | 18229.03 | 10727.5 | -2651.391 | 22.23419 | 71.89907 | 7402.388 | 5.004738
25.99 | 16034.8125 | 18257.26 | 10723.22 | -2222.45 | 22.26802 | 72.01575 | 7434.751 | 5.010543
26 | 16318.1641 | 18263.24 | 10718.94 | -1945.077 | 22.30194 | 72.13279 | 7444.846 | 5.016358
26.01 | 16343.6699 | 18246.85 | 10714.68 | -1903.177 | 22.33595 | 72.25018 | 7432.56 | 5.022184
26.02 | 16183.7305 | 18208.33 | 10710.42 | -2024.601 | 22.37004 | 72.36792 | 7398.144 | 5.028022
26.030001 | 16322.4639 | 18148.29 | 10706.17 | -1825.825 | 22.40422 | 72.48603 | 7342.191 | 5.033871
26.040001 | 16364.459 | 18067.68 | 10701.93 | -1703.224 | 22.43848 | 72.60448 | 7265.666 | 5.03973
26.049999 | 16100.9268 | 17967.76 | 10697.7 | -1866.837 | 22.47283 | 72.72329 | 7169.817 | 5.045598
26.059999 | 15834.9775 | 17849.96 | 10693.48 | -2014.98 | 22.50727 | 72.84246 | 7056.073 | 5.051479
26.07 | 15781.252 | 17715.96 | 10689.27 | -1934.71 | 22.5418 | 72.96201 | 6926.132 | 5.057371
26.08 | 15546.252 | 17567.59 | 10685.06 | -2021.343 | 22.57641 | 73.08191 | 6781.809 | 5.063273
26.09 | 15093.1123 | 17406.76 | 10680.87 | -2313.649 | 22.61112 | 73.20218 | 6625.011 | 5.069187
26.1 | 14985.3047 | 17235.4 | 10676.68 | -2250.098 | 22.64591 | 73.32281 | 6457.679 | 5.075112
26.110001 | 15047.4648 | 17055.4 | 10672.5 | -2007.94 | 22.68079 | 73.44381 | 6281.699 | 5.08105
26.120001 | 14998.6133 | 16868.73 | 10668.33 | -1870.115 | 22.71576 | 73.56518 | 6099.032 | 5.086997
26.129999 | 14888.5693 | 16677.17 | 10664.17 | -1788.596 | 22.75082 | 73.6869 | 5911.467 | 5.092953
26.139999 | 14544.1475 | 16482.29 | 10660.01 | -1938.145 | 22.78597 | 73.80901 | 5720.585 | 5.098923
26.15 | 14052.1934 | 16285.69 | 10655.87 | -2233.493 | 22.82121 | 73.93149 | 5527.961 | 5.104903
26.16 | 14137.5029 | 16088.73 | 10651.73 | -1951.23 | 22.85654 | 74.05434 | 5334.98 | 5.110895
26.17 | 14339.0918 | 15892.66 | 10647.6 | -1553.564 | 22.89196 | 74.17757 | 5142.867 | 5.116897
26.18 | 13876.3555 | 15698.53 | 10643.48 | -1822.171 | 22.92748 | 74.30117 | 4952.692 | 5.122912
26.190001 | 13289.3916 | 15507.21 | 10639.37 | -2217.82 | 22.96308 | 74.42516 | 4765.323 | 5.128939
26.200001 | 13251.1426 | 15319.57 | 10635.27 | -2068.427 | 22.99878 | 74.54952 | 4581.618 | 5.134976
26.209999 | 13358.4248 | 15136.23 | 10631.17 | -1777.805 | 23.03457 | 74.67425 | 4402.206 | 5.141022
26.219999 | 13316.7197 | 14957.61 | 10627.09 | -1640.888 | 23.07045 | 74.79937 | 4227.504 | 5.147081
26.23 | 13255.4102 | 14784.14 | 10623.01 | -1528.73 | 23.10643 | 74.92488 | 4057.946 | 5.153153
26.24 | 13078.8662 | 14616.12 | 10618.94 | -1537.254 | 23.1425 | 75.05078 | 3893.827 | 5.159236
26.25 | 12836.1699 | 14453.75 | 10614.88 | -1617.579 | 23.17866 | 75.17706 | 3735.349 | 5.16533
26.26 | 13174.9014 | 14297.16 | 10610.83 | -1122.254 | 23.21491 | 75.30372 | 3582.639 | 5.171435
26.27 | 13201.5449 | 14146.4 | 10606.78 | -944.8573 | 23.25126 | 75.43078 | 3435.76 | 5.177552
26.280001 | 13102.1816 | 14001.46 | 10602.75 | -899.2812 | 23.28771 | 75.55824 | 3294.687 | 5.183683
26.290001 | 12844.7666 | 13862.37 | 10598.72 | -1017.601 | 23.32425 | 75.68608 | 3159.449 | 5.189823
26.299999 | 12482.2012 | 13729.04 | 10594.7 | -1246.837 | 23.36088 | 75.81431 | 3029.967 | 5.195972
26.309999 | 12369.0625 | 13601.31 | 10590.69 | -1232.244 | 23.39761 | 75.94295 | 2906.074 | 5.202137
26.32 | 12544.4131 | 13479.07 | 10586.69 | -934.6591 | 23.43444 | 76.07199 | 2787.671 | 5.208313
26.33 | 12403.8418 | 13362.19 | 10582.69 | -958.3495 | 23.47136 | 76.20142 | 2674.612 | 5.214499
26.34 | 12487.7285 | 13250.5 | 10578.71 | -762.7715 | 23.50838 | 76.33126 | 2566.734 | 5.220698
26.35 | 12287.5957 | 13143.83 | 10574.73 | -856.2302 | 23.5455 | 76.4615 | 2463.863 | 5.226909
26.360001 | 12456.8799 | 13041.97 | 10570.76 | -585.0859 | 23.58271 | 76.59215 | 2365.799 | 5.233132
26.370001 | 12076.9512 | 12944.78 | 10566.8 | -867.8318 | 23.62003 | 76.7232 | 2272.403 | 5.239366
26.379999 | 12199.9053 | 12852.09 | 10562.85 | -652.1836 | 23.65744 | 76.85465 | 2183.486 | 5.24561
26.389999 | 12236.6689 | 12763.65 | 10558.9 | -526.9824 | 23.69494 | 76.98652 | 2098.817 | 5.251869
26.4 | 12517.5918 | 12679.31 | 10554.96 | -161.715 | 23.73256 | 77.11881 | 2018.233 | 5.258139
26.41 | 12698.9824 | 12598.87 | 10551.04 | 100.1088 | 23.77026 | 77.25152 | 1941.551 | 5.264421
26.42 | 12450.1484 | 12522.17 | 10547.12 | -72.02239 | 23.80807 | 77.38463 | 1868.591 | 5.270715
26.43 | 12206.1562 | 12449.02 | 10543.2 | -242.8661 | 23.84598 | 77.51817 | 1799.176 | 5.27702
26.440001 | 12034.6465 | 12379.24 | 10539.3 | -344.594 | 23.88398 | 77.65213 | 1733.12 | 5.28334
26.450001 | 12081.1611 | 12312.69 | 10535.41 | -231.5305 | 23.92209 | 77.78651 | 1670.288 | 5.28967
26.459999 | 12056.1025 | 12249.21 | 10531.52 | -193.1103 | 23.9603 | 77.9213 | 1610.516 | 5.29601
26.469999 | 12002.0869 | 12188.62 | 10527.64 | -186.5318 | 23.99861 | 78.05652 | 1553.621 | 5.302365
26.48 | 11814.4941 | 12130.77 | 10523.77 | -316.2802 | 24.03702 | 78.19218 | 1499.467 | 5.308732
26.49 | 11419.7158 | 12075.54 | 10519.91 | -655.8227 | 24.07553 | 78.32827 | 1447.913 | 5.31511
26.5 | 11377.4023 | 12022.77 | 10516.05 | -645.3704 | 24.11415 | 78.46479 | 1398.82 | 5.321501
26.51 | 11623.6572 | 11972.35 | 10512.21 | -348.6888 | 24.15287 | 78.60174 | 1352.057 | 5.327905
26.52 | 11750.6436 | 11924.13 | 10508.37 | -173.4898 | 24.19169 | 78.73913 | 1307.5 | 5.33432
26.530001 | 11811.8643 | 11878.01 | 10504.54 | -66.14098 | 24.23063 | 78.87697 | 1265.019 | 5.34075
26.540001 | 11664.2363 | 11833.87 | 10500.72 | -169.6325 | 24.26965 | 79.01523 | 1224.521 | 5.347191
26.549999 | 11487.7344 | 11791.62 | 10496.9 | -303.8816 | 24.30879 | 79.15393 | 1185.897 | 5.353641
26.559999 | 11598.7568 | 11751.12 | 10493.1 | -152.3672 | 24.34802 | 79.29308 | 1149.026 | 5.360107
26.57 | 11591.041 | 11712.31 | 10489.3 | -121.2649 | 24.38737 | 79.43269 | 1113.82 | 5.366586
26.58 | 11667.2666 | 11675.07 | 10485.51 | -7.80487 | 24.42682 | 79.57275 | 1080.19 | 5.373075
26.59 | 11769.5684 | 11639.33 | 10481.73 | 130.2348 | 24.46638 | 79.71325 | 1048.047 | 5.379578
26.6 | 11430.4043 | 11605.01 | 10477.95 | -174.6063 | 24.50604 | 79.8542 | 1017.31 | 5.386093
26.610001 | 11172.373 | 11572.02 | 10474.19 | -399.6451 | 24.54582 | 79.99563 | 987.8957 | 5.392623
26.620001 | 11210.7764 | 11540.3 | 10470.43 | -329.5218 | 24.58569 | 80.1375 | 959.745 | 5.399164
26.629999 | 11288.6299 | 11509.78 | 10466.68 | -221.1525 | 24.62568 | 80.27982 | 932.789 | 5.405714
26.639999 | 11181.709 | 11480.39 | 10462.94 | -298.6826 | 24.66577 | 80.42261 | 906.9501 | 5.412282
26.65 | 11495.6348 | 11452.07 | 10459.21 | 43.56252 | 24.70597 | 80.56588 | 882.1746 | 5.41886
26.66 | 11472.5 | 11424.77 | 10455.48 | 47.73124 | 24.74628 | 80.7096 | 858.4059 | 5.425452
26.67 | 11358.333 | 11398.43 | 10451.76 | -40.09395 | 24.7867 | 80.8538 | 835.5903 | 5.432056
26.68 | 11456.4863 | 11373 | 10448.05 | 83.48949 | 24.82723 | 80.99848 | 813.6778 | 5.438674
26.690001 | 11307.0605 | 11348.43 | 10444.35 | -41.36545 | 24.86788 | 81.14363 | 792.6165 | 5.445305
26.700001 | 11210.8535 | 11324.68 | 10440.66 | -113.8274 | 24.90863 | 81.28926 | 772.372 | 5.451949
26.709999 | 11373.6602 | 11301.72 | 10436.97 | 71.94024 | 24.94948 | 81.43535 | 752.9024 | 5.458602
26.719999 | 11614.9463 | 11279.49 | 10433.3 | 335.4529 | 24.99045 | 81.58193 | 734.1593 | 5.465271
26.73 | 11247.4648 | 11257.97 | 10429.63 | -10.50475 | 25.03154 | 81.72901 | 716.1108 | 5.471954
26.74 | 11231.0898 | 11237.12 | 10425.96 | -6.025449 | 25.07273 | 81.87657 | 698.723 | 5.478649
26.75 | 11352.9727 | 11216.9 | 10422.31 | 136.0751 | 25.11404 | 82.02462 | 681.9632 | 5.485358
26.76 | 11189.5615 | 11197.29 | 10418.66 | -7.724773 | 25.15546 | 82.17316 | 665.8014 | 5.492079
26.77 | 11265.3789 | 11178.25 | 10415.03 | 87.12593 | 25.197 | 82.3222 | 650.209 | 5.498813
26.780001 | 11310.4385 | 11159.77 | 10411.4 | 150.6716 | 25.23865 | 82.47175 | 635.1557 | 5.505563
26.790001 | 11166.5449 | 11141.81 | 10407.77 | 24.73415 | 25.28041 | 82.62179 | 620.6235 | 5.512323
26.799999 | 11137.0684 | 11124.36 | 10404.16 | 12.70755 | 25.32229 | 82.77232 | 606.5884 | 5.519095
26.809999 | 11433.0127 | 11107.39 | 10400.55 | 325.6261 | 25.36428 | 82.92338 | 593.0212 | 5.525883
26.82 | 11185.9404 | 11090.87 | 10396.95 | 95.0696 | 25.40639 | 83.07493 | 579.9043 | 5.532685
26.83 | 10902.6953 | 11074.79 | 10393.36 | -172.099 | 25.44862 | 83.22701 | 567.2179 | 5.539498
26.84 | 11042.7734 | 11059.14 | 10389.78 | -16.36482 | 25.49096 | 83.3796 | 554.9434 | 5.546326
26.85 | 11152.126 | 11043.88 | 10386.2 | 108.2414 | 25.53341 | 83.53271 | 543.063 | 5.553167
26.860001 | 11022.7002 | 11029.01 | 10382.63 | -6.313498 | 25.576 | 83.68635 | 531.5572 | 5.560024
26.870001 | 11061.3477 | 11014.52 | 10379.07 | 46.83176 | 25.61869 | 83.8405 | 520.4158 | 5.566892
26.879999 | 11382.4717 | 11000.38 | 10375.52 | 382.0953 | 25.6615 | 83.99517 | 509.6235 | 5.57377
26.889999 | 11367.6611 | 10986.57 | 10371.98 | 381.0868 | 25.70443 | 84.15038 | 499.1608 | 5.580667
26.9 | 11349.292 | 10973.1 | 10368.44 | 376.1928 | 25.74748 | 84.30613 | 489.0171 | 5.587576
26.91 | 11441.208 | 10959.94 | 10364.91 | 481.2689 | 25.79065 | 84.46241 | 479.1797 | 5.594498
26.92 | 11456.3906 | 10947.08 | 10361.39 | 509.3091 | 25.83394 | 84.61923 | 469.6363 | 5.601434
26.93 | 11388.5039 | 10934.51 | 10357.88 | 453.9891 | 25.87735 | 84.7766 | 460.3755 | 5.608384
26.940001 | 11252.8799 | 10922.23 | 10354.37 | 330.6542 | 25.92089 | 84.93452 | 451.3842 | 5.61535
26.950001 | 10855.1699 | 10910.21 | 10350.87 | -55.03886 | 25.96454 | 85.09298 | 442.6564 | 5.622328
26.959999 | 10768.7988 | 10898.45 | 10347.38 | -129.6554 | 26.0083 | 85.25198 | 434.1819 | 5.629316
26.969999 | 11260.8447 | 10886.95 | 10343.9 | 373.8975 | 26.0522 | 85.41155 | 425.9472 | 5.636321
26.98 | 11241.6953 | 10875.68 | 10340.42 | 366.0143 | 26.09623 | 85.57168 | 417.9454 | 5.643342
26.99 | 11123.9297 | 10864.65 | 10336.96 | 259.2818 | 26.14037 | 85.73238 | 410.1679 | 5.650375
27 | 10990.5205 | 10853.84 | 10333.5 | 136.6812 | 26.18464 | 85.89364 | 402.6066 | 5.657422
27.01 | 10885.0391 | 10843.25 | 10330.04 | 41.79172 | 26.22903 | 86.05547 | 395.2536 | 5.664484
27.02 | 11071.8994 | 10832.86 | 10326.6 | 239.0347 | 26.27355 | 86.21788 | 388.1016 | 5.671559
27.030001 | 11121.7607 | 10822.68 | 10323.16 | 299.0786 | 26.3182 | 86.38087 | 381.1415 | 5.67865
27.040001 | 10791.1299 | 10812.7 | 10319.73 | -21.56682 | 26.36296 | 86.54443 | 374.3702 | 5.685753
27.049999 | 10793.7139 | 10802.9 | 10316.31 | -9.188407 | 26.40785 | 86.70856 | 367.7807 | 5.692868
27.059999 | 11073.6162 | 10793.29 | 10312.9 | 280.3281 | 26.45287 | 86.8733 | 361.3639 | 5.700001
27.07 | 11115.7109 | 10783.85 | 10309.49 | 331.8609 | 26.49803 | 87.03864 | 355.1151 | 5.707149
27.08 | 11341.0908 | 10774.58 | 10306.09 | 566.5077 | 26.5433 | 87.20456 | 349.0289 | 5.714309
27.09 | 11377.5664 | 10765.48 | 10302.7 | 612.085 | 26.58871 | 87.37109 | 343.0996 | 5.721484
27.1 | 11191.6777 | 10756.54 | 10299.32 | 435.138 | 26.63424 | 87.53822 | 337.322 | 5.728673
27.110001 | 11348.4131 | 10747.75 | 10295.94 | 600.6618 | 26.67991 | 87.70597 | 331.6898 | 5.735879
27.120001 | 11568.25 | 10739.11 | 10292.57 | 829.1353 | 26.7257 | 87.87431 | 326.2008 | 5.743096
27.129999 | 11446.501 | 10730.63 | 10289.21 | 715.8755 | 26.77162 | 88.04327 | 320.8502 | 5.750326
27.139999 | 11155.2949 | 10722.28 | 10285.86 | 433.0196 | 26.81767 | 88.21285 | 315.6311 | 5.757575
27.15 | 11188.0723 | 10714.06 | 10282.51 | 474.0108 | 26.86386 | 88.38306 | 310.5403 | 5.764838
27.16 | 11391.626 | 10705.98 | 10279.17 | 685.6453 | 26.91018 | 88.55391 | 305.574 | 5.772113
27.17 | 11597.8027 | 10698.03 | 10275.84 | 899.7742 | 26.95663 | 88.72538 | 300.7281 | 5.779405
27.18 | 11455.3965 | 10690.2 | 10272.51 | 765.1954 | 27.00321 | 88.89749 | 295.9987 | 5.786711
27.190001 | 11294.1318 | 10682.49 | 10269.2 | 611.6382 | 27.04994 | 89.07025 | 291.3813 | 5.794033
27.200001 | 11289.2539 | 10674.91 | 10265.89 | 614.3488 | 27.09679 | 89.24365 | 286.8743 | 5.801369
27.209999 | 11341.5938 | 10667.43 | 10262.59 | 674.1611 | 27.14376 | 89.41768 | 282.4746 | 5.808716
27.219999 | 11424.8711 | 10660.07 | 10259.29 | 764.8015 | 27.19088 | 89.59239 | 278.1765 | 5.816081
27.23 | 11677.0586 | 10652.81 | 10256.01 | 1024.245 | 27.23815 | 89.76775 | 273.9782 | 5.823463
27.24 | 11901.8896 | 10645.66 | 10252.73 | 1256.226 | 27.28553 | 89.94379 | 269.8765 | 5.830858
27.25 | 12158.0547 | 10638.62 | 10249.46 | 1519.439 | 27.33307 | 90.12049 | 265.8686 | 5.838267
27.26 | 12376.6006 | 10631.67 | 10246.19 | 1744.934 | 27.38073 | 90.29786 | 261.9517 | 5.845693
27.27 | 12196.8105 | 10624.81 | 10242.93 | 1571.997 | 27.42854 | 90.47591 | 258.1232 | 5.853133
27.280001 | 12220.9141 | 10618.05 | 10239.68 | 1602.86 | 27.47649 | 90.65466 | 254.3795 | 5.86059
27.290001 | 12523.8477 | 10611.39 | 10236.44 | 1912.461 | 27.52456 | 90.83409 | 250.7199 | 5.868061
27.299999 | 12507.1553 | 10604.81 | 10233.21 | 1902.345 | 27.57278 | 91.01419 | 247.142 | 5.875543
27.309999 | 12474.0029 | 10598.32 | 10229.98 | 1875.685 | 27.62114 | 91.19502 | 243.6416 | 5.883046
27.32 | 12745.4863 | 10591.91 | 10226.76 | 2153.575 | 27.66965 | 91.37655 | 240.2175 | 5.890563
27.33 | 12852.2822 | 10585.59 | 10223.54 | 2266.696 | 27.71829 | 91.55879 | 236.8675 | 5.898093
27.34 | 12735.7998 | 10579.34 | 10220.34 | 2156.459 | 27.76707 | 91.74175 | 233.5894 | 5.90564
27.35 | 12591.8818 | 10573.17 | 10217.14 | 2018.707 | 27.816 | 91.92542 | 230.3814 | 5.913202
27.360001 | 12525.7852 | 10567.08 | 10213.95 | 1958.702 | 27.86508 | 92.10984 | 227.2406 | 5.920783
27.370001 | 12074.1631 | 10561.07 | 10210.76 | 1513.096 | 27.91428 | 92.29497 | 224.1668 | 5.928375
27.379999 | 11755.1299 | 10555.12 | 10207.59 | 1200.005 | 27.96364 | 92.48084 | 221.158 | 5.935982
27.389999 | 11871.6123 | 10549.25 | 10204.42 | 1322.36 | 28.01314 | 92.66745 | 218.211 | 5.943607
27.4 | 12145.832 | 10543.45 | 10201.25 | 1602.384 | 28.06279 | 92.85484 | 215.3249 | 5.951247
27.41 | 11928.9082 | 10537.71 | 10198.1 | 1391.197 | 28.11258 | 93.04297 | 212.498 | 5.958903
27.42 | 11628.1377 | 10532.04 | 10194.95 | 1096.097 | 28.16252 | 93.23186 | 209.7288 | 5.966575
27.43 | 11747.0781 | 10526.43 | 10191.81 | 1220.644 | 28.21261 | 93.42152 | 207.0157 | 5.974262
27.440001 | 11919.1123 | 10520.89 | 10188.68 | 1398.223 | 28.26285 | 93.61197 | 204.3567 | 5.981967
27.450001 | 11844.0166 | 10515.41 | 10185.55 | 1328.609 | 28.31324 | 93.80319 | 201.7515 | 5.989685
27.459999 | 11553.8818 | 10509.99 | 10182.43 | 1043.896 | 28.36376 | 93.99519 | 199.1987 | 5.997417
27.469999 | 11469.1465 | 10504.62 | 10179.32 | 964.5243 | 28.41444 | 94.18799 | 196.6958 | 6.005168
27.48 | 11481.9248 | 10499.32 | 10176.21 | 982.6094 | 28.46527 | 94.3816 | 194.242 | 6.012936
27.49 | 11348.625 | 10494.07 | 10173.12 | 854.56 | 28.51625 | 94.57602 | 191.8362 | 6.020719
27.5 | 11263.126 | 10488.87 | 10170.03 | 774.2566 | 28.56738 | 94.77126 | 189.477 | 6.028518
27.51 | 11388.4121 | 10483.73 | 10166.94 | 904.6847 | 28.61867 | 94.96732 | 187.1634 | 6.036333
27.52 | 11230.7354 | 10478.64 | 10163.87 | 752.0976 | 28.67011 | 95.1642 | 184.8941 | 6.044164
27.530001 | 10948.3096 | 10473.6 | 10160.8 | 474.7107 | 28.7217 | 95.36195 | 182.6675 | 6.052013
27.540001 | 10942.9141 | 10468.61 | 10157.73 | 474.3031 | 28.77344 | 95.56053 | 180.4837 | 6.059877
27.549999 | 10806.9346 | 10463.67 | 10154.68 | 343.2611 | 28.82534 | 95.75993 | 178.3416 | 6.067754
27.559999 | 10804.6631 | 10458.78 | 10151.63 | 345.88 | 28.87739 | 95.96022 | 176.239 | 6.075651
27.57 | 10941.4336 | 10453.94 | 10148.59 | 487.4939 | 28.9296 | 96.16139 | 174.1756 | 6.083565
27.58 | 10796.6973 | 10449.14 | 10145.56 | 347.5545 | 28.98197 | 96.36343 | 172.1504 | 6.091493
27.59 | 10649.6396 | 10444.39 | 10142.53 | 205.2482 | 29.03449 | 96.56635 | 170.1625 | 6.099439
27.6 | 10637.5771 | 10439.68 | 10139.51 | 197.8927 | 29.08717 | 96.77017 | 168.2109 | 6.107401
27.610001 | 10595.1328 | 10435.02 | 10136.5 | 160.1125 | 29.14002 | 96.97491 | 166.2945 | 6.115382
27.620001 | 10541.5654 | 10430.4 | 10133.49 | 111.1656 | 29.19301 | 97.18054 | 164.4131 | 6.123377
27.629999 | 10449.252 | 10425.82 | 10130.49 | 23.4298 | 29.24616 | 97.38708 | 162.5661 | 6.131386
27.639999 | 10534.3027 | 10421.28 | 10127.5 | 113.018 | 29.29948 | 97.59456 | 160.7517 | 6.139416
27.65 | 10758.4883 | 10416.79 | 10124.51 | 341.7009 | 29.35296 | 97.80299 | 158.9696 | 6.147461
27.66 | 10895.7939 | 10412.33 | 10121.54 | 483.4639 | 29.4066 | 98.01237 | 157.219 | 6.155524
27.67 | 10995.7568 | 10407.91 | 10118.57 | 587.8454 | 29.46041 | 98.2227 | 155.4993 | 6.163603
27.68 | 10751.8193 | 10403.53 | 10115.6 | 348.2882 | 29.51437 | 98.434 | 153.8096 | 6.1717
27.690001 | 10619.4609 | 10399.19 | 10112.64 | 220.2732 | 29.56851 | 98.64629 | 152.149 | 6.179815
27.700001 | 10770.6689 | 10394.88 | 10109.69 | 375.7871 | 29.6228 | 98.85956 | 150.5176 | 6.187945
27.709999 | 10705.457 | 10390.61 | 10106.75 | 314.844 | 29.67725 | 99.0738 | 148.9147 | 6.196089
27.719999 | 10522.8604 | 10386.38 | 10103.81 | 136.4815 | 29.73187 | 99.28908 | 147.3388 | 6.204253
27.73 | 10323.001 | 10382.18 | 10100.89 | -59.17842 | 29.78667 | 99.50538 | 145.7898 | 6.212436
27.74 | 10322.4219 | 10378.01 | 10097.96 | -55.59274 | 29.84163 | 99.72271 | 144.2671 | 6.220635
27.75 | 10687.9941 | 10373.88 | 10095.05 | 314.1105 | 29.89675 | 99.94108 | 142.7701 | 6.228851
27.76 | 10845.6797 | 10369.79 | 10092.14 | 475.8938 | 29.95205 | 100.1605 | 141.2982 | 6.237084
27.77 | 10567.9365 | 10365.72 | 10089.24 | 202.2157 | 30.00751 | 100.381 | 139.8509 | 6.245335
27.780001 | 10284.1299 | 10361.69 | 10086.34 | -77.5574 | 30.06315 | 100.6026 | 138.4273 | 6.253604
27.790001 | 10229.8682 | 10357.69 | 10083.45 | -127.8178 | 30.11895 | 100.8253 | 137.0276 | 6.261891
27.799999 | 10603.2432 | 10353.72 | 10080.57 | 249.5264 | 30.17492 | 101.049 | 135.6512 | 6.27019
27.809999 | 10825.4238 | 10349.78 | 10077.7 | 475.6465 | 30.23107 | 101.2739 | 134.297 | 6.278513
27.82 | 10756.6309 | 10345.87 | 10074.83 | 410.7632 | 30.28739 | 101.4999 | 132.9649 | 6.286852
27.83 | 10689.208 | 10341.99 | 10071.97 | 347.2199 | 30.34389 | 101.727 | 131.6544 | 6.295206
27.84 | 10472.8838 | 10338.14 | 10069.11 | 134.746 | 30.40056 | 101.9554 | 130.365 | 6.30358
27.85 | 10397.4775 | 10334.32 | 10066.27 | 63.16124 | 30.4574 | 102.1848 | 129.0963 | 6.311972
27.860001 | 10375.3457 | 10330.52 | 10063.42 | 44.8231 | 30.51443 | 102.4155 | 127.8476 | 6.320383
27.870001 | 10459.4102 | 10326.76 | 10060.59 | 132.6527 | 30.57162 | 102.6474 | 126.619 | 6.328809
27.879999 | 10571.9189 | 10323.02 | 10057.76 | 248.8981 | 30.62899 | 102.8804 | 125.4101 | 6.337251
27.889999 | 10526.4219 | 10319.31 | 10054.94 | 207.1115 | 30.68654 | 103.1148 | 124.22 | 6.345716
27.9 | 10474.3018 | 10315.63 | 10052.13 | 158.6752 | 30.74427 | 103.3503 | 123.0485 | 6.354197
27.91 | 10562.2705 | 10311.97 | 10049.32 | 250.301 | 30.80218 | 103.5872 | 121.8953 | 6.362696
27.92 | 10818.4219 | 10308.34 | 10046.52 | 510.0835 | 30.86027 | 103.8252 | 120.76 | 6.371213
27.93 | 10739.5381 | 10304.73 | 10043.73 | 434.805 | 30.91854 | 104.0647 | 119.6422 | 6.379749
27.940001 | 10441.3164 | 10301.15 | 10040.94 | 140.1637 | 30.97701 | 104.3054 | 118.5414 | 6.388304
27.950001 | 10434.583 | 10297.6 | 10038.16 | 136.9852 | 31.03565 | 104.5474 | 117.4576 | 6.396876
27.959999 | 10704.3613 | 10294.07 | 10035.39 | 410.2929 | 31.09446 | 104.7908 | 116.3907 | 6.405463
27.969999 | 10708.6807 | 10290.56 | 10032.62 | 418.118 | 31.15346 | 105.0356 | 115.3396 | 6.414071
27.98 | 10549.7812 | 10287.08 | 10029.86 | 262.7004 | 31.21266 | 105.2817 | 114.3045 | 6.4227
27.99 | 10412.9365 | 10283.62 | 10027.11 | 129.3136 | 31.27203 | 105.5293 | 113.2849 | 6.431346
28 | 10237.3594 | 10280.19 | 10024.36 | -42.82914 | 31.33159 | 105.7783 | 112.2805 | 6.44001
28.01 | 10084.2588 | 10276.78 | 10021.62 | -192.5186 | 31.39134 | 106.0287 | 111.2912 | 6.448692
28.02 | 10217.3809 | 10273.39 | 10018.88 | -56.00834 | 31.45128 | 106.2806 | 110.3165 | 6.457395
28.030001 | 10299.0215 | 10270.02 | 10016.16 | 28.99822 | 31.51142 | 106.5341 | 109.356 | 6.466116
28.040001 | 10301.0049 | 10266.68 | 10013.43 | 34.3247 | 31.57173 | 106.789 | 108.4098 | 6.474855
28.049999 | 10273.4121 | 10263.36 | 10010.72 | 10.05208 | 31.63223 | 107.0454 | 107.4777 | 6.48361
28.059999 | 10260.9131 | 10260.06 | 10008.01 | 0.8520813 | 31.69294 | 107.3034 | 106.559 | 6.492388
28.07 | 10347.4922 | 10256.78 | 10005.31 | 90.70875 | 31.75383 | 107.563 | 105.6536 | 6.501185
28.08 | 10495.8379 | 10253.53 | 10002.62 | 242.3103 | 31.81492 | 107.8243 | 104.7613 | 6.509998
28.09 | 10534.2822 | 10250.29 | 9999.929 | 283.9893 | 31.8762 | 108.0871 | 103.8819 | 6.518832
28.1 | 10545.4434 | 10247.08 | 9997.247 | 298.3641 | 31.93768 | 108.3516 | 103.015 | 6.527684
28.110001 | 10538.085 | 10243.89 | 9994.572 | 294.199 | 31.99936 | 108.6179 | 102.1604 | 6.536558
28.120001 | 10476.0381 | 10240.71 | 9991.903 | 235.3244 | 32.06122 | 108.8858 | 101.3181 | 6.545449
28.129999 | 10444.6943 | 10237.56 | 9989.241 | 207.1318 | 32.12328 | 109.1555 | 100.4879 | 6.554356
28.139999 | 10353.2588 | 10234.43 | 9986.586 | 118.8281 | 32.18555 | 109.427 | 99.66923 | 6.563287
28.15 | 10381.1094 | 10231.32 | 9983.936 | 149.7907 | 32.24802 | 109.7002 | 98.86207 | 6.572236
28.16 | 10412.2451 | 10228.23 | 9981.293 | 184.0184 | 32.31068 | 109.9754 | 98.0662 | 6.581206
28.17 | 10338.7783 | 10225.15 | 9978.657 | 113.6239 | 32.37355 | 110.2524 | 97.28142 | 6.590193
28.18 | 10136.0811 | 10222.1 | 9976.027 | -86.02041 | 32.43662 | 110.5313 | 96.50753 | 6.599201
28.190001 | 10231.0615 | 10219.07 | 9973.403 | 11.99399 | 32.4999 | 110.8122 | 95.74417 | 6.60823
28.200001 | 10453.8271 | 10216.05 | 9970.786 | 237.7741 | 32.56338 | 111.095 | 94.9915 | 6.617278
28.209999 | 10586.3887 | 10213.06 | 9968.176 | 373.3305 | 32.62704 | 111.3798 | 94.24934 | 6.626341
28.219999 | 10574.6064 | 10210.08 | 9965.571 | 364.525 | 32.69093 | 111.6667 | 93.51714 | 6.635427
28.23 | 10347.1826 | 10207.12 | 9962.973 | 140.0595 | 32.75503 | 111.9557 | 92.7949 | 6.644535
28.24 | 10263.417 | 10204.18 | 9960.381 | 59.23339 | 32.81933 | 112.2469 | 92.08246 | 6.653661
28.25 | 10462.8037 | 10201.26 | 9957.796 | 261.5412 | 32.88384 | 112.5402 | 91.37965 | 6.662807
28.26 | 10401.3262 | 10198.36 | 9955.217 | 202.9666 | 32.94856 | 112.8357 | 90.6863 | 6.671974
28.27 | 10339.834 | 10195.47 | 9952.644 | 144.3592 | 33.01349 | 113.1335 | 90.00225 | 6.68116
28.280001 | 10631.7686 | 10192.61 | 9950.078 | 439.1609 | 33.07864 | 113.4336 | 89.32718 | 6.690368
28.290001 | 10533.2754 | 10189.76 | 9947.518 | 343.5166 | 33.14398 | 113.7361 | 88.66126 | 6.699596
28.299999 | 10366.5498 | 10186.93 | 9944.965 | 179.6215 | 33.20954 | 114.041 | 88.00434 | 6.708838
28.309999 | 10410.0498 | 10184.11 | 9942.417 | 225.9349 | 33.27532 | 114.3483 | 87.35593 | 6.718107
28.32 | 10459.3145 | 10181.32 | 9939.876 | 277.9957 | 33.34132 | 114.6582 | 86.71606 | 6.727397
28.33 | 10589.3848 | 10178.54 | 9937.341 | 410.8444 | 33.40753 | 114.9706 | 86.08459 | 6.736703
28.34 | 10411.3701 | 10175.78 | 9934.812 | 235.5907 | 33.47396 | 115.2857 | 85.46138 | 6.746033
28.35 | 10070.9678 | 10173.04 | 9932.29 | -102.0679 | 33.54061 | 115.6034 | 84.84628 | 6.755382
28.360001 | 10184.7607 | 10170.31 | 9929.774 | 14.45191 | 33.60749 | 115.9239 | 84.23903 | 6.764754
28.370001 | 10223.8496 | 10167.6 | 9927.264 | 56.25019 | 33.67456 | 116.2472 | 83.63979 | 6.774144
28.379999 | 10187.4229 | 10164.91 | 9924.76 | 22.5152 | 33.74187 | 116.5734 | 83.04842 | 6.783552
28.389999 | 10178.2852 | 10162.23 | 9922.263 | 16.05282 | 33.8094 | 116.9025 | 82.4645 | 6.792986
28.4 | 9945.0547 | 10159.57 | 9919.771 | -214.519 | 33.87715 | 117.2347 | 81.88806 | 6.802439
28.41 | 10077.1104 | 10156.93 | 9917.286 | -79.82184 | 33.94513 | 117.5699 | 81.31899 | 6.811913
28.42 | 10451.7734 | 10154.31 | 9914.807 | 297.4658 | 34.01333 | 117.9083 | 80.75715 | 6.821408
28.43 | 10376.7324 | 10151.7 | 9912.335 | 225.0327 | 34.08175 | 118.2499 | 80.20244 | 6.830925
28.440001 | 10022.6494 | 10149.11 | 9909.868 | -126.4588 | 34.15042 | 118.5949 | 79.65461 | 6.840464
28.450001 | 10067.6562 | 10146.53 | 9907.407 | -78.8775 | 34.21931 | 118.9433 | 79.11381 | 6.850023
28.459999 | 10386.2168 | 10143.98 | 9904.953 | 242.2403 | 34.28841 | 119.2952 | 78.57994 | 6.859599
28.469999 | 10357.29 | 10141.44 | 9902.505 | 215.8546 | 34.35775 | 119.6507 | 78.05262 | 6.8692
28.48 | 10167.5869 | 10138.91 | 9900.063 | 28.67626 | 34.42733 | 120.0099 | 77.53188 | 6.878824
28.49 | 10229.4023 | 10136.4 | 9897.627 | 92.99953 | 34.49713 | 120.3728 | 77.01761 | 6.888468
28.5 | 10225.7646 | 10133.91 | 9895.197 | 91.85306 | 34.56718 | 120.7397 | 76.50973 | 6.898134
28.51 | 10095.5127 | 10131.44 | 9892.773 | -35.92422 | 34.63746 | 121.1106 | 76.00813 | 6.90782
28.52 | 10192.4609 | 10128.98 | 9890.355 | 63.48197 | 34.70797 | 121.4856 | 75.51271 | 6.917529
28.530001 | 10291.7959 | 10126.54 | 9887.943 | 165.2586 | 34.77872 | 121.8649 | 75.02326 | 6.927263
28.540001 | 10164.209 | 10124.11 | 9885.537 | 40.09639 | 34.8497 | 122.2485 | 74.53992 | 6.937015
28.549999 | 10077.5732 | 10121.71 | 9883.138 | -44.13199 | 34.92092 | 122.6366 | 74.06261 | 6.946785
28.559999 | 10284.6611 | 10119.31 | 9880.745 | 165.3471 | 34.99239 | 123.0293 | 73.59099 | 6.956583
28.57 | 10544.6328 | 10116.94 | 9878.357 | 427.6935 | 35.0641 | 123.4269 | 73.1251 | 6.966403
28.58 | 10511.6152 | 10114.58 | 9875.975 | 397.0335 | 35.13605 | 123.8294 | 72.66485 | 6.976241
28.59 | 10482.8203 | 10112.24 | 9873.6 | 370.5793 | 35.20824 | 124.2369 | 72.21016 | 6.986104
28.6 | 10473.4688 | 10109.92 | 9871.23 | 363.5515 | 35.28068 | 124.6497 | 71.76095 | 6.995989
28.610001 | 10147.7021 | 10107.61 | 9868.866 | 40.09177 | 35.35337 | 125.068 | 71.31702 | 7.005898
28.620001 | 9969.6338 | 10105.32 | 9866.508 | -135.687 | 35.42629 | 125.4919 | 70.87851 | 7.015827
28.629999 | 10219.2266 | 10103.05 | 9864.157 | 116.1775 | 35.49947 | 125.9214 | 70.44535 | 7.025774
28.639999 | 10096.2607 | 10100.79 | 9861.811 | -4.533491 | 35.57289 | 126.3571 | 70.01723 | 7.03575
28.65 | 9886.1934 | 10098.56 | 9859.471 | -212.3632 | 35.64658 | 126.7989 | 69.5942 | 7.045747
28.66 | 9982.7812 | 10096.34 | 9857.137 | -113.5556 | 35.72051 | 127.2472 | 69.17618 | 7.055766
28.67 | 10155.499 | 10094.13 | 9854.809 | 61.36418 | 35.79469 | 127.7021 | 68.7631 | 7.065808
28.68 | 10141.5371 | 10091.95 | 9852.487 | 49.58633 | 35.86912 | 128.1639 | 68.35489 | 7.075873
28.690001 | 10169.9248 | 10089.78 | 9850.17 | 80.14022 | 35.94383 | 128.6329 | 67.95137 | 7.085963
28.700001 | 10157.7266 | 10087.64 | 9847.86 | 70.08964 | 36.01878 | 129.1093 | 67.55268 | 7.096073
28.709999 | 9972.2402 | 10085.51 | 9845.556 | -113.2682 | 36.09397 | 129.5934 | 67.15875 | 7.106202
28.719999 | 10000 | 10083.4 | 9843.257 | -83.39804 | 36.16943 | 130.0855 | 66.76932 | 7.116358
28.73 | 9950.4082 | 10081.31 | 9840.964 | -130.8983 | 36.24517 | 130.586 | 66.38442 | 7.12654
28.74 | 9841.7744 | 10079.23 | 9838.677 | -237.46 | 36.32115 | 131.0952 | 66.00399 | 7.136742
28.75 | 9882.3037 | 10077.18 | 9836.396 | -194.8781 | 36.3974 | 131.6133 | 65.62795 | 7.146968
28.76 | 10035.3027 | 10075.15 | 9834.121 | -39.84644 | 36.47392 | 132.1409 | 65.25626 | 7.157217
28.77 | 10186.7031 | 10073.14 | 9831.851 | 113.5665 | 36.55069 | 132.6782 | 64.88886 | 7.16749
28.780001 | 10347.3105 | 10071.14 | 9829.587 | 276.1662 | 36.62775 | 133.2258 | 64.52559 | 7.177788
28.790001 | 10296.1738 | 10069.17 | 9827.329 | 227.0007 | 36.70505 | 133.784 | 64.16658 | 7.188108
28.799999 | 10144.0791 | 10067.22 | 9825.078 | 76.85543 | 36.78262 | 134.3532 | 63.81176 | 7.198447
28.809999 | 10080.6445 | 10065.3 | 9822.831 | 15.34904 | 36.86047 | 134.934 | 63.46091 | 7.208816
28.82 | 10239.5488 | 10063.39 | 9820.59 | 176.1596 | 36.93861 | 135.527 | 63.11405 | 7.219208
28.83 | 10343.3633 | 10061.51 | 9818.355 | 281.8576 | 37.017 | 136.1326 | 62.77113 | 7.229621
28.84 | 10286.7549 | 10059.65 | 9816.126 | 227.1095 | 37.09567 | 136.7513 | 62.43211 | 7.240059
28.85 | 9991.8945 | 10057.81 | 9813.903 | -65.9142 | 37.17462 | 137.3839 | 62.09692 | 7.250522
28.860001 | 9865.1787 | 10056 | 9811.685 | -190.8173 | 37.25384 | 138.031 | 61.76544 | 7.261011
28.870001 | 10081.6416 | 10054.21 | 9809.473 | 27.43319 | 37.33334 | 138.6931 | 61.43778 | 7.271521
28.879999 | 10224.5098 | 10052.45 | 9807.267 | 172.0631 | 37.41311 | 139.371 | 61.11388 | 7.282051
28.889999 | 9933.916 | 10050.71 | 9805.066 | -116.7948 | 37.49318 | 140.0654 | 60.79355 | 7.292613
28.9 | 9658.5293 | 10049 | 9802.871 | -390.4722 | 37.57352 | 140.7772 | 60.4768 | 7.303196
28.91 | 9860.0723 | 10047.32 | 9800.681 | -187.2477 | 37.65415 | 141.5071 | 60.16359 | 7.313803
28.92 | 9868.3047 | 10045.67 | 9798.498 | -177.3623 | 37.73506 | 142.256 | 59.85388 | 7.324436
28.93 | 9955.4258 | 10044.04 | 9796.32 | -88.61746 | 37.81626 | 143.0248 | 59.54762 | 7.335093
28.940001 | 10278.8447 | 10042.45 | 9794.147 | 236.3952 | 37.89776 | 143.8144 | 59.24469 | 7.345777
28.950001 | 10297.6367 | 10040.89 | 9791.98 | 256.7497 | 37.97952 | 144.6258 | 58.9452 | 7.356484
28.959999 | 10170.1162 | 10039.36 | 9789.819 | 130.7592 | 38.06158 | 145.46 | 58.64911 | 7.367211
28.969999 | 10285.1621 | 10037.86 | 9787.663 | 247.3025 | 38.14394 | 146.3181 | 58.35621 | 7.377967
28.98 | 10286.9277 | 10036.4 | 9785.513 | 250.5314 | 38.22659 | 147.2013 | 58.06656 | 7.38875
28.99 | 10063.3662 | 10034.97 | 9783.369 | 28.39775 | 38.30954 | 148.1106 | 57.7801 | 7.399556
29 | 10050.0342 | 10033.58 | 9781.23 | 16.45714 | 38.39278 | 149.0474 | 57.49679 | 7.410387
29.01 | 10348.5996 | 10032.22 | 9779.096 | 316.3762 | 38.47632 | 150.0129 | 57.2166 | 7.421244
29.02 | 10078.6963 | 10030.91 | 9776.968 | 47.78768 | 38.56016 | 151.0084 | 56.93948 | 7.432126
29.030001 | 9992.7734 | 10029.63 | 9774.846 | -36.86057 | 38.6443 | 152.0354 | 56.66533 | 7.443035
29.040001 | 9995.5449 | 10028.4 | 9772.729 | -32.85628 | 38.72876 | 153.0952 | 56.39425 | 7.453968
29.049999 | 9836.6514 | 10027.21 | 9770.618 | -190.5604 | 38.81348 | 154.189 | 56.1262 | 7.464922
29.059999 | 9643.2432 | 10026.07 | 9768.512 | -382.8234 | 38.89853 | 155.3188 | 55.86101 | 7.475907
29.07 | 9938.5752 | 10024.97 | 9766.412 | -86.39205 | 38.9839 | 156.4859 | 55.5987 | 7.486919
29.08 | 10260.4922 | 10023.92 | 9764.317 | 236.5765 | 39.06957 | 157.6919 | 55.33926 | 7.497952
29.09 | 10263.748 | 10022.91 | 9762.228 | 240.8348 | 39.15554 | 158.9384 | 55.08263 | 7.509013
29.1 | 9859.7021 | 10021.96 | 9760.144 | -162.2595 | 39.24183 | 160.2272 | 54.82879 | 7.5201
29.110001 | 10057.4492 | 10021.06 | 9758.065 | 36.38706 | 39.32843 | 161.5598 | 54.57764 | 7.531216
29.120001 | 10093.2754 | 10020.22 | 9755.992 | 73.05851 | 39.41534 | 162.9379 | 54.32927 | 7.542355
29.129999 | 10001.4648 | 10019.43 | 9753.925 | -17.96282 | 39.50257 | 164.3631 | 54.08366 | 7.553516
29.139999 | 9819.9365 | 10018.7 | 9751.863 | -198.7588 | 39.59012 | 165.8373 | 53.84063 | 7.56471
29.15 | 9879.4043 | 10018.02 | 9749.806 | -138.6173 | 39.67799 | 167.3619 | 53.60023 | 7.575927
29.16 | 9909.1777 | 10017.41 | 9747.754 | -108.2309 | 39.76618 | 168.9386 | 53.36242 | 7.587173
29.17 | 9923.5225 | 10016.86 | 9745.708 | -93.33484 | 39.85469 | 170.5689 | 53.12717 | 7.598444
29.18 | 9853.1133 | 10016.37 | 9743.668 | -163.256 | 39.94353 | 172.2541 | 52.89445 | 7.60974
29.190001 | 10004.2627 | 10015.95 | 9741.632 | -11.6829 | 40.0327 | 173.9956 | 52.66418 | 7.621068
29.200001 | 10142.1113 | 10015.59 | 9739.602 | 126.5239 | 40.12218 | 175.7943 | 52.43644 | 7.632419
29.209999 | 9988.2148 | 10015.3 | 9737.578 | -27.08106 | 40.21199 | 177.651 | 52.21121 | 7.643793
29.219999 | 10059.9121 | 10015.07 | 9735.559 | 44.84132 | 40.30213 | 179.5665 | 51.98834 | 7.655198
29.23 | 9971.0205 | 10014.91 | 9733.544 | -43.89213 | 40.39262 | 181.541 | 51.76785 | 7.666631
29.24 | 10077.085 | 10014.82 | 9731.536 | 62.26348 | 40.48343 | 183.5744 | 51.54973 | 7.678091
29.25 | 10007.0391 | 10014.8 | 9729.533 | -7.757563 | 40.57458 | 185.6661 | 51.33394 | 7.689578
29.26 | 9639.4004 | 10014.84 | 9727.534 | -375.4365 | 40.66607 | 187.8148 | 51.12047 | 7.701091
29.27 | 9789.625 | 10014.94 | 9725.542 | -225.3155 | 40.7579 | 190.019 | 50.90928 | 7.712632
29.280001 | 10043.5537 | 10015.1 | 9723.554 | 28.44887 | 40.85007 | 192.2763 | 50.70029 | 7.724204
29.290001 | 9806.5781 | 10015.33 | 9721.572 | -208.7487 | 40.94259 | 194.5831 | 50.49359 | 7.7358
29.299999 | 9797.0508 | 10015.6 | 9719.595 | -218.5516 | 41.03543 | 196.9353 | 50.28914 | 7.74742
29.309999 | 9926.4102 | 10015.93 | 9717.623 | -89.51594 | 41.12863 | 199.3283 | 50.08683 | 7.759073
29.32 | 10023.6875 | 10016.29 | 9715.657 | 7.395612 | 41.22218 | 201.7557 | 49.88669 | 7.770755
29.33 | 9772.1631 | 10016.69 | 9713.695 | -244.5296 | 41.31608 | 204.2102 | 49.68868 | 7.78246
29.34 | 9965.9912 | 10017.12 | 9711.739 | -51.12892 | 41.41033 | 206.6837 | 49.49277 | 7.794194
29.35 | 10020.5088 | 10017.56 | 9709.788 | 2.94425 | 41.50493 | 209.1665 | 49.29897 | 7.805959
29.360001 | 9756.4072 | 10018.02 | 9707.842 | -261.6081 | 41.59989 | 211.6483 | 49.10718 | 7.817754
29.370001 | 9772.9502 | 10018.46 | 9705.902 | -245.5105 | 41.69521 | 214.1168 | 48.91749 | 7.829574
29.379999 | 9863.2949 | 10018.89 | 9703.967 | -155.5932 | 41.79088 | 216.5593 | 48.72987 | 7.841417
29.389999 | 9921.5361 | 10019.28 | 9702.036 | -97.74751 | 41.88691 | 218.9628 | 48.5442 | 7.853297
29.4 | 9962.9209 | 10019.63 | 9700.111 | -56.71213 | 41.98331 | 221.3129 | 48.36051 | 7.865201
29.41 | 9938.8408 | 10019.92 | 9698.191 | -81.08125 | 42.08008 | 223.595 | 48.1788 | 7.877136
29.42 | 9851.9854 | 10020.14 | 9696.276 | -168.1503 | 42.17721 | 225.7942 | 47.99901 | 7.889099
29.43 | 9679.666 | 10020.26 | 9694.366 | -340.5936 | 42.27471 | 227.8963 | 47.82115 | 7.901091
29.440001 | 9755.8662 | 10020.28 | 9692.462 | -264.4136 | 42.37259 | 229.8874 | 47.64514 | 7.913114
29.450001 | 10187.0488 | 10020.18 | 9690.562 | 166.8658 | 42.47081 | 231.754 | 47.47106 | 7.925165
29.459999 | 10478.6387 | 10019.96 | 9688.668 | 458.6809 | 42.56942 | 233.4844 | 47.29889 | 7.937239
29.469999 | 9993.6484 | 10019.59 | 9686.778 | -25.94516 | 42.66841 | 235.0689 | 47.12851 | 7.949346
29.48 | 9769.1943 | 10019.08 | 9684.894 | -249.8878 | 42.76778 | 236.499 | 46.95996 | 7.961487
29.49 | 9891.2217 | 10018.42 | 9683.015 | -127.1954 | 42.86753 | 237.7682 | 46.79322 | 7.973654
29.5 | 9686.3135 | 10017.59 | 9681.14 | -331.2811 | 42.96766 | 238.8726 | 46.62826 | 7.985849
29.51 | 9527.3447 | 10016.61 | 9679.271 | -489.2677 | 43.06817 | 239.8102 | 46.46507 | 7.998077
29.52 | 9624.0127 | 10015.47 | 9677.407 | -391.4584 | 43.16908 | 240.5814 | 46.30364 | 8.010332
29.530001 | 9740.4951 | 10014.17 | 9675.547 | -273.6779 | 43.27036 | 241.1889 | 46.1439 | 8.022621
29.540001 | 9878.9326 | 10012.72 | 9673.693 | -133.7902 | 43.37206 | 241.6369 | 45.98592 | 8.034937
29.549999 | 10110.2812 | 10011.13 | 9671.844 | 99.15463 | 43.4741 | 241.9314 | 45.82968 | 8.047277
29.559999 | 10240.1885 | 10009.39 | 9670 | 230.7967 | 43.57657 | 242.0807 | 45.67509 | 8.059656
29.57 | 10017.4541 | 10007.53 | 9668.16 | 9.927035 | 43.67944 | 242.0932 | 45.52217 | 8.072063
29.58 | 10320.6992 | 10005.54 | 9666.326 | 315.157 | 43.7827 | 241.9783 | 45.3709 | 8.084498
29.59 | 10129.335 | 10003.45 | 9664.496 | 125.8879 | 43.88636 | 241.7462 | 45.22127 | 8.096965
29.6 | 9957.29 | 10001.25 | 9662.672 | -43.96178 | 43.99042 | 241.4068 | 45.07326 | 8.109462
29.610001 | 9868.9619 | 9998.966 | 9660.852 | -130.004 | 44.09489 | 240.9702 | 44.92682 | 8.121993
29.620001 | 9811.501 | 9996.599 | 9659.037 | -185.0984 | 44.19977 | 240.4457 | 44.782 | 8.134552
29.629999 | 9876.8281 | 9994.161 | 9657.228 | -117.333 | 44.30504 | 239.8421 | 44.63881 | 8.147137
29.639999 | 10081.3115 | 9991.658 | 9655.423 | 89.65304 | 44.41074 | 239.1678 | 44.49714 | 8.159759
29.65 | 9993.8232 | 9989.099 | 9653.623 | 4.724367 | 44.51686 | 238.4297 | 44.35701 | 8.172411
29.66 | 9972.791 | 9986.489 | 9651.828 | -13.69759 | 44.62339 | 237.634 | 44.21843 | 8.185094
29.67 | 9930.1738 | 9983.833 | 9650.037 | -53.65915 | 44.73033 | 236.786 | 44.08136 | 8.197807
29.68 | 9670.8398 | 9981.136 | 9648.252 | -310.2965 | 44.8377 | 235.8903 | 43.9458 | 8.210553
29.690001 | 9962.9082 | 9978.402 | 9646.471 | -15.49392 | 44.9455 | 234.9504 | 43.81169 | 8.223333
29.700001 | 10067.0674 | 9975.634 | 9644.695 | 91.43335 | 45.0537 | 233.9697 | 43.6791 | 8.236141
29.709999 | 9609.1631 | 9972.835 | 9642.925 | -363.6719 | 45.16233 | 232.9509 | 43.54802 | 8.248976
29.719999 | 9862.0664 | 9970.006 | 9641.159 | -107.9401 | 45.2714 | 231.8963 | 43.41836 | 8.261847
29.73 | 10100.8369 | 9967.151 | 9639.397 | 133.6857 | 45.38091 | 230.8084 | 43.29013 | 8.274753
29.74 | 9922.3301 | 9964.272 | 9637.64 | -41.94156 | 45.49084 | 229.6893 | 43.16334 | 8.287688
29.75 | 9440.541 | 9961.37 | 9635.889 | -520.8292 | 45.60122 | 228.5418 | 43.03797 | 8.300656
29.76 | 9585.251 | 9958.45 | 9634.142 | -373.1986 | 45.71203 | 227.3683 | 42.91399 | 8.313656
29.77 | 9915.2939 | 9955.513 | 9632.399 | -40.21891 | 45.82328 | 226.1721 | 42.79142 | 8.326689
29.780001 | 9848.8125 | 9952.563 | 9630.662 | -103.7504 | 45.93498 | 224.9564 | 42.67018 | 8.339757
29.790001 | 9728.4072 | 9949.604 | 9628.929 | -221.197 | 46.04714 | 223.7251 | 42.55036 | 8.352854
29.799999 | 9603.29 | 9946.641 | 9627.201 | -343.351 | 46.15971 | 222.4824 | 42.43192 | 8.365977
29.809999 | 9736.6602 | 9943.676 | 9625.478 | -207.0163 | 46.27275 | 221.2322 | 42.31481 | 8.379142
29.82 | 9697.0469 | 9940.715 | 9623.759 | -243.6686 | 46.38626 | 219.9791 | 42.19903 | 8.39234
29.83 | 9803.4092 | 9937.763 | 9622.045 | -134.3538 | 46.50022 | 218.7279 | 42.08457 | 8.405566
29.84 | 9523.8682 | 9934.823 | 9620.335 | -410.9552 | 46.61463 | 217.4831 | 41.97144 | 8.418827
29.85 | 9617.3037 | 9931.902 | 9618.631 | -314.5979 | 46.7295 | 216.2496 | 41.8596 | 8.432122
29.860001 | 9744.0342 | 9929.002 | 9616.931 | -184.9673 | 46.84484 | 215.0316 | 41.74903 | 8.445454
29.870001 | 10167.4688 | 9926.128 | 9615.235 | 241.3404 | 46.96065 | 213.8339 | 41.63978 | 8.458815
29.879999 | 10056.6875 | 9923.287 | 9613.545 | 133.401 | 47.07691 | 212.6607 | 41.53183 | 8.472205
29.889999 | 9669.124 | 9920.479 | 9611.859 | -251.3545 | 47.19366 | 211.5153 | 41.42512 | 8.485634
29.9 | 9676.0391 | 9917.708 | 9610.177 | -241.6692 | 47.31088 | 210.4014 | 41.31967 | 8.499098
29.91 | 9644.1572 | 9914.979 | 9608.5 | -270.822 | 47.42858 | 209.3222 | 41.21546 | 8.512594
29.92 | 9742.8291 | 9912.294 | 9606.828 | -169.4646 | 47.54675 | 208.2802 | 41.1125 | 8.526124
29.93 | 9920.5898 | 9909.654 | 9605.16 | 10.93575 | 47.66542 | 207.2778 | 41.01075 | 8.539689
29.940001 | 9638.1367 | 9907.062 | 9603.497 | -268.9252 | 47.78458 | 206.3166 | 40.9102 | 8.553291
29.950001 | 9080.5088 | 9904.519 | 9601.839 | -824.0104 | 47.90419 | 205.3985 | 40.81089 | 8.566924
29.959999 | 9536.7168 | 9902.027 | 9600.185 | -365.3106 | 48.02431 | 204.5246 | 40.71281 | 8.580586
29.969999 | 9284.374 | 9899.586 | 9598.536 | -615.212 | 48.14492 | 203.6953 | 40.6159 | 8.594287
29.98 | 9567.2197 | 9897.196 | 9596.891 | -329.9762 | 48.26605 | 202.9112 | 40.52017 | 8.608027
29.99 | 9604.1455 | 9894.858 | 9595.25 | -290.7121 | 48.38766 | 202.1724 | 40.42562 | 8.621797
30 | 9477.5117 | 9892.571 | 9593.614 | -415.0592 | 48.50977 | 201.4789 | 40.33224 | 8.635604
30.01 | 9559.6426 | 9890.335 | 9591.983 | -330.6926 | 48.63239 | 200.8304 | 40.24002 | 8.649446
30.02 | 9627.1162 | 9888.15 | 9590.356 | -261.0339 | 48.75551 | 200.2262 | 40.14895 | 8.663323
30.030001 | 9607.1777 | 9886.015 | 9588.734 | -278.837 | 48.87915 | 199.6657 | 40.05901 | 8.677238
30.040001 | 9402.7861 | 9883.929 | 9587.116 | -481.1425 | 49.00331 | 199.1482 | 39.97023 | 8.691186
30.049999 | 9667.5029 | 9881.891 | 9585.503 | -214.3881 | 49.12795 | 198.6728 | 39.8826 | 8.705163
30.059999 | 9715.2305 | 9879.9 | 9583.894 | -164.6697 | 49.25314 | 198.2383 | 39.79608 | 8.719184
30.07 | 9597.2305 | 9877.955 | 9582.289 | -280.7247 | 49.37885 | 197.8436 | 39.71067 | 8.73324
30.08 | 9716.6514 | 9876.055 | 9580.689 | -159.4038 | 49.50508 | 197.4877 | 39.62638 | 8.747329
30.09 | 9797.2139 | 9874.199 | 9579.093 | -76.98499 | 49.63184 | 197.1694 | 39.54319 | 8.761456
30.1 | 9462.1465 | 9872.385 | 9577.502 | -410.2385 | 49.75913 | 196.8875 | 39.46109 | 8.775617
30.110001 | 9493.5469 | 9870.612 | 9575.915 | -377.0653 | 49.88695 | 196.6407 | 39.38007 | 8.78982
30.120001 | 9510.1875 | 9868.88 | 9574.332 | -358.6922 | 50.01531 | 196.428 | 39.30015 | 8.804056
30.129999 | 9560.6416 | 9867.186 | 9572.754 | -306.5448 | 50.14421 | 196.2482 | 39.22133 | 8.818321
30.139999 | 9827.4805 | 9865.53 | 9571.181 | -38.04987 | 50.27365 | 196.0999 | 39.14356 | 8.832632
30.15 | 9646.1045 | 9863.911 | 9569.611 | -217.8062 | 50.40365 | 195.9822 | 39.06687 | 8.846978
30.16 | 9660.5947 | 9862.327 | 9568.046 | -201.7319 | 50.5342 | 195.8938 | 38.99122 | 8.86136
30.17 | 9454.6064 | 9860.777 | 9566.485 | -406.1703 | 50.66529 | 195.8337 | 38.91664 | 8.87578
30.18 | 9393.2637 | 9859.26 | 9564.929 | -465.9963 | 50.79694 | 195.8008 | 38.8431 | 8.890236
30.190001 | 9768.3184 | 9857.775 | 9563.377 | -89.45689 | 50.92917 | 195.7941 | 38.77059 | 8.904734
30.200001 | 9669.6953 | 9856.322 | 9561.829 | -186.6265 | 51.06193 | 195.8126 | 38.69913 | 8.919265
30.209999 | 9348.2168 | 9854.899 | 9560.286 | -506.6821 | 51.19525 | 195.8553 | 38.62874 | 8.933827
30.219999 | 9655.9922 | 9853.505 | 9558.747 | -197.5126 | 51.32917 | 195.9213 | 38.55935 | 8.948434
30.23 | 9798.7109 | 9852.139 | 9557.212 | -53.42811 | 51.46366 | 196.0097 | 38.49098 | 8.963081
30.24 | 9822.7979 | 9850.801 | 9555.681 | -28.00285 | 51.59871 | 196.1197 | 38.42363 | 8.977763
30.25 | 9375.7793 | 9849.489 | 9554.155 | -473.7099 | 51.73435 | 196.2505 | 38.3573 | 8.992485
30.26 | 9253.8369 | 9848.203 | 9552.632 | -594.3665 | 51.87057 | 196.4012 | 38.29197 | 9.007243
30.27 | 9655.2422 | 9846.943 | 9551.115 | -191.7006 | 52.00738 | 196.5712 | 38.22766 | 9.02204
30.280001 | 9879.7471 | 9845.706 | 9549.601 | 34.04077 | 52.14477 | 196.7597 | 38.16432 | 9.03688
30.290001 | 9793.7891 | 9844.494 | 9548.091 | -50.70468 | 52.28278 | 196.966 | 38.10199 | 9.051754
30.299999 | 9249.4336 | 9843.304 | 9546.586 | -593.8709 | 52.42134 | 197.1896 | 38.04068 | 9.066661
30.309999 | 8955.8203 | 9842.137 | 9545.085 | -886.3171 | 52.56053 | 197.4297 | 37.98034 | 9.081616
30.32 | 8886.5146 | 9840.992 | 9543.588 | -954.4774 | 52.70033 | 197.6859 | 37.921 | 9.096609
30.33 | 9526.7178 | 9839.868 | 9542.095 | -313.1502 | 52.84072 | 197.9576 | 37.86262 | 9.111637
30.34 | 9821.2324 | 9838.765 | 9540.607 | -17.53231 | 52.98173 | 198.2442 | 37.80523 | 9.126706
30.35 | 9542.4766 | 9837.682 | 9539.122 | -295.2051 | 53.12336 | 198.5452 | 37.74881 | 9.141817
30.360001 | 9137.3799 | 9836.618 | 9537.642 | -699.2383 | 53.2656 | 198.8602 | 37.69334 | 9.156969
30.370001 | 9100.1123 | 9835.574 | 9536.166 | -735.4619 | 53.40846 | 199.1888 | 37.63886 | 9.172157
30.379999 | 9342.457 | 9834.549 | 9534.694 | -492.0923 | 53.55194 | 199.5303 | 37.58536 | 9.187379
30.389999 | 9666.1416 | 9833.542 | 9533.226 | -167.4009 | 53.69606 | 199.8846 | 37.5328 | 9.20265
30.4 | 9408.6953 | 9832.554 | 9531.762 | -423.8584 | 53.84082 | 200.2513 | 37.48121 | 9.217959
30.41 | 9083.6191 | 9831.583 | 9530.303 | -747.9637 | 53.98622 | 200.63 | 37.43057 | 9.233308
30.42 | 9341.0127 | 9830.629 | 9528.847 | -489.6164 | 54.13224 | 201.0202 | 37.38089 | 9.248698
30.43 | 9561.9834 | 9829.693 | 9527.396 | -267.7091 | 54.27892 | 201.4218 | 37.33216 | 9.264128
30.440001 | 9373.2646 | 9828.773 | 9525.948 | -455.5079 | 54.42627 | 201.8344 | 37.28436 | 9.279603
30.450001 | 9481.9229 | 9827.869 | 9524.504 | -345.9461 | 54.57423 | 202.2577 | 37.23752 | 9.295114
30.459999 | 9568.0801 | 9826.982 | 9523.065 | -258.9018 | 54.72285 | 202.6914 | 37.19165 | 9.310661
30.469999 | 9180.0557 | 9826.11 | 9521.63 | -646.0547 | 54.87215 | 203.1353 | 37.1467 | 9.326254
30.48 | 9140.4756 | 9825.254 | 9520.198 | -684.7789 | 55.02212 | 203.5893 | 37.1027 | 9.341892
30.49 | 9407.0068 | 9824.414 | 9518.771 | -417.4072 | 55.17275 | 204.0529 | 37.05963 | 9.357569
30.5 | 9363.1709 | 9823.589 | 9517.348 | -460.4179 | 55.32405 | 204.5261 | 37.0175 | 9.373288
30.51 | 9003.3115 | 9822.778 | 9515.928 | -819.467 | 55.47603 | 205.0087 | 36.97631 | 9.389049
30.52 | 9235.876 | 9821.983 | 9514.513 | -586.107 | 55.62869 | 205.5003 | 36.93606 | 9.404851
30.530001 | 9452.7285 | 9821.202 | 9513.101 | -368.4735 | 55.78204 | 206.001 | 36.89672 | 9.420699
30.540001 | 9507.2031 | 9820.436 | 9511.694 | -313.2325 | 55.9361 | 206.5105 | 36.85833 | 9.436586
30.549999 | 9485.5146 | 9819.684 | 9510.291 | -334.169 | 56.0908 | 207.0286 | 36.82089 | 9.452508
30.559999 | 9522.8193 | 9818.946 | 9508.891 | -296.1262 | 56.24623 | 207.5552 | 36.78437 | 9.468483
30.57 | 9291.7676 | 9818.221 | 9507.495 | -526.4537 | 56.40237 | 208.0902 | 36.74878 | 9.4845
30.58 | 9488.748 | 9817.511 | 9506.104 | -328.7631 | 56.55921 | 208.6335 | 36.71412 | 9.500555
30.59 | 9403.9072 | 9816.815 | 9504.716 | -412.9074 | 56.71676 | 209.1849 | 36.68038 | 9.516655
30.6 | 9071.4229 | 9816.132 | 9503.332 | -744.7088 | 56.87503 | 209.7444 | 36.64758 | 9.532799
30.610001 | 8990.6768 | 9815.462 | 9501.952 | -824.7854 | 57.03401 | 210.3118 | 36.6157 | 9.548989
30.620001 | 9458.3525 | 9814.806 | 9500.576 | -356.4538 | 57.19372 | 210.8869 | 36.58475 | 9.56522
30.629999 | 10187.0566 | 9814.164 | 9499.204 | 372.8929 | 57.35415 | 211.4697 | 36.55476 | 9.581487
30.639999 | 9780.1377 | 9813.534 | 9497.835 | -33.39656 | 57.51532 | 212.0603 | 36.52568 | 9.597808
30.65 | 9657.5479 | 9812.918 | 9496.47 | -155.37 | 57.67725 | 212.6585 | 36.49753 | 9.614169
30.66 | 9054.832 | 9812.315 | 9495.11 | -757.4826 | 57.83991 | 213.2641 | 36.47032 | 9.630575
30.67 | 9230.2354 | 9811.724 | 9493.753 | -581.4889 | 58.00331 | 213.8772 | 36.44403 | 9.647025
30.68 | 9114.5244 | 9811.147 | 9492.4 | -696.6226 | 58.16747 | 214.4977 | 36.41868 | 9.663521
30.690001 | 9379.1494 | 9810.582 | 9491.05 | -431.433 | 58.3324 | 215.1255 | 36.39426 | 9.680065
30.700001 | 9563.3203 | 9810.031 | 9489.705 | -246.7104 | 58.49805 | 215.7606 | 36.37078 | 9.696648
30.709999 | 9394.293 | 9809.492 | 9488.363 | -415.199 | 58.66448 | 216.4028 | 36.34825 | 9.713271
30.719999 | 9091.1016 | 9808.966 | 9487.025 | -717.8642 | 58.8317 | 217.0523 | 36.32664 | 9.729946
30.73 | 9059.7422 | 9808.452 | 9485.691 | -748.71 | 58.9997 | 217.7089 | 36.30599 | 9.746667
30.74 | 9150.9199 | 9807.951 | 9484.36 | -657.0314 | 59.16847 | 218.3727 | 36.28627 | 9.763433
30.75 | 9219.623 | 9807.463 | 9483.034 | -587.84 | 59.33803 | 219.0435 | 36.2675 | 9.780242
30.76 | 9456.7334 | 9806.987 | 9481.711 | -350.2539 | 59.50838 | 219.7214 | 36.24967 | 9.797099
30.77 | 9306.5898 | 9806.524 | 9480.392 | -499.9344 | 59.67952 | 220.4063 | 36.2328 | 9.814001
30.780001 | 9115.2861 | 9806.074 | 9479.076 | -690.7874 | 59.85147 | 221.0983 | 36.21686 | 9.830954
30.790001 | 8932.7373 | 9805.635 | 9477.764 | -872.8981 | 60.02426 | 221.7973 | 36.20189 | 9.847949
30.799999 | 8835.0898 | 9805.21 | 9476.456 | -970.1202 | 60.19779 | 222.5031 | 36.1879 | 9.864983
30.809999 | 9234.3213 | 9804.797 | 9475.152 | -570.4756 | 60.37217 | 223.2161 | 36.17485 | 9.882073
30.82 | 9582.8096 | 9804.396 | 9473.851 | -221.5866 | 60.54739 | 223.936 | 36.16277 | 9.89921
30.83 | 9166.7969 | 9804.008 | 9472.554 | -637.2111 | 60.72343 | 224.6628 | 36.15166 | 9.916389
30.84 | 9374.6084 | 9803.632 | 9471.26 | -429.024 | 60.9003 | 225.3967 | 36.14152 | 9.93362
30.85 | 9399.9141 | 9803.269 | 9469.97 | -403.3551 | 61.07801 | 226.1374 | 36.13235 | 9.950895
30.860001 | 9482.915 | 9802.918 | 9468.684 | -320.0034 | 61.25656 | 226.8853 | 36.12416 | 9.968223
30.870001 | 9301.207 | 9802.58 | 9467.402 | -501.3732 | 61.43596 | 227.64 | 36.11695 | 9.985594
30.879999 | 8886.7285 | 9802.255 | 9466.123 | -915.526 | 61.6162 | 228.4016 | 36.11075 | 10.00301
30.889999 | 9081.3906 | 9801.941 | 9464.848 | -720.5507 | 61.79732 | 229.1704 | 36.10554 | 10.02048
30.9 | 9503.5381 | 9801.64 | 9463.576 | -298.1024 | 61.97931 | 229.9462 | 36.10133 | 10.03799
30.91 | 9064.1152 | 9801.352 | 9462.308 | -737.2371 | 62.16217 | 230.7289 | 36.09811 | 10.05556
30.92 | 9000.8408 | 9801.077 | 9461.043 | -800.2359 | 62.3459 | 231.5187 | 36.09591 | 10.07317
30.93 | 9032.8008 | 9800.814 | 9459.782 | -768.0128 | 62.53052 | 232.3156 | 36.09473 | 10.09083
30.940001 | 9057.8945 | 9800.563 | 9458.524 | -742.6687 | 62.71605 | 233.1197 | 36.09455 | 10.10854
30.950001 | 9319.9023 | 9800.325 | 9457.27 | -480.423 | 62.90243 | 233.9308 | 36.09542 | 10.1263
30.959999 | 9357.6436 | 9800.1 | 9456.02 | -442.4567 | 63.08972 | 234.7489 | 36.09732 | 10.14411
30.969999 | 9627.2148 | 9799.888 | 9454.773 | -172.673 | 63.27793 | 235.5743 | 36.10026 | 10.16196
30.98 | 9421.8262 | 9799.688 | 9453.53 | -377.8618 | 63.46707 | 236.4069 | 36.10426 | 10.17987
30.99 | 9546.6162 | 9799.501 | 9452.29 | -252.8848 | 63.65711 | 237.2467 | 36.1093 | 10.19783
31 | 9541.8916 | 9799.327 | 9451.054 | -257.4352 | 63.84808 | 238.0938 | 36.11541 | 10.21584
31.01 | 9314.9863 | 9799.165 | 9449.821 | -484.1791 | 64.03998 | 238.9481 | 36.12259 | 10.2339
31.02 | 9203.2588 | 9799.017 | 9448.591 | -595.7581 | 64.23282 | 239.8098 | 36.13085 | 10.25201
31.030001 | 9603.4824 | 9798.881 | 9447.365 | -195.3988 | 64.4266 | 240.679 | 36.14019 | 10.27017
31.040001 | 9705.2891 | 9798.759 | 9446.143 | -93.46954 | 64.62136 | 241.5555 | 36.15063 | 10.28838
31.049999 | 9201.5898 | 9798.649 | 9444.924 | -597.0593 | 64.81701 | 242.4393 | 36.16219 | 10.30663
31.059999 | 9167.2725 | 9798.553 | 9443.708 | -631.2801 | 65.01366 | 243.3308 | 36.17485 | 10.32495
31.07 | 9567.54 | 9798.469 | 9442.496 | -230.9291 | 65.2113 | 244.2298 | 36.18865 | 10.34332
31.08 | 9391.2275 | 9798.399 | 9441.287 | -407.1713 | 65.4099 | 245.1364 | 36.20358 | 10.36173
31.09 | 9327.3936 | 9798.342 | 9440.082 | -470.9482 | 65.60948 | 246.0506 | 36.21965 | 10.3802
31.1 | 9516.4805 | 9798.298 | 9438.88 | -281.8176 | 65.81005 | 246.9725 | 36.23688 | 10.39871
31.110001 | 9118.7695 | 9798.268 | 9437.681 | -679.4982 | 66.01161 | 247.9023 | 36.25527 | 10.41729
31.120001 | 9282.9023 | 9798.251 | 9436.486 | -515.3484 | 66.21418 | 248.8398 | 36.27484 | 10.43591
31.129999 | 9450.4512 | 9798.247 | 9435.294 | -347.7961 | 66.41775 | 249.785 | 36.29561 | 10.45458
31.139999 | 9315.6621 | 9798.257 | 9434.106 | -482.5952 | 66.62234 | 250.7383 | 36.31758 | 10.47331
31.15 | 9245.0283 | 9798.281 | 9432.921 | -553.2527 | 66.82798 | 251.6996 | 36.34078 | 10.4921
31.16 | 9486.5713 | 9798.318 | 9431.739 | -311.747 | 67.03463 | 252.6689 | 36.3652 | 10.51093
31.17 | 9358.0322 | 9798.369 | 9430.56 | -440.3373 | 67.24232 | 253.6463 | 36.39086 | 10.52982
31.18 | 9712.207 | 9798.434 | 9429.385 | -86.22742 | 67.45105 | 254.6319 | 36.41778 | 10.54876
31.190001 | 9466.0576 | 9798.513 | 9428.213 | -332.4557 | 67.66088 | 255.6258 | 36.44597 | 10.56776
31.200001 | 9300.8877 | 9798.606 | 9427.044 | -497.7185 | 67.87168 | 256.6279 | 36.47546 | 10.58681
31.209999 | 9252.4922 | 9798.713 | 9425.879 | -546.221 | 68.08358 | 257.6382 | 36.50624 | 10.60591
31.219999 | 9390.7949 | 9798.834 | 9424.717 | -408.0394 | 68.29657 | 258.6571 | 36.53834 | 10.62507
31.23 | 9165.7324 | 9798.97 | 9423.558 | -633.2373 | 68.51065 | 259.6846 | 36.57179 | 10.64429
31.24 | 9157.7959 | 9799.119 | 9422.403 | -641.3235 | 68.72581 | 260.7206 | 36.60659 | 10.66355
31.25 | 9150.5508 | 9799.284 | 9421.251 | -648.7328 | 68.94206 | 261.7654 | 36.64276 | 10.68288
31.26 | 9429.7148 | 9799.462 | 9420.101 | -369.7475 | 69.15942 | 262.8188 | 36.68031 | 10.70226
31.27 | 9162.9971 | 9799.656 | 9418.956 | -636.6585 | 69.37789 | 263.8811 | 36.71928 | 10.72169
31.280001 | 9141.667 | 9799.864 | 9417.813 | -658.1966 | 69.59748 | 264.9524 | 36.75967 | 10.74119
31.290001 | 9365.8604 | 9800.087 | 9416.674 | -434.2262 | 69.81823 | 266.0326 | 36.80151 | 10.76073
31.299999 | 9321.5908 | 9800.324 | 9415.538 | -478.7336 | 70.04003 | 267.1217 | 36.84482 | 10.78033
31.309999 | 9278.1426 | 9800.577 | 9414.405 | -522.4347 | 70.26303 | 268.2201 | 36.88963 | 10.79999
31.32 | 9136.5488 | 9800.845 | 9413.275 | -664.2964 | 70.48719 | 269.3278 | 36.93596 | 10.8197
31.33 | 9032.8555 | 9801.129 | 9412.148 | -768.273 | 70.7125 | 270.4448 | 36.98382 | 10.83947
31.34 | 9346.96 | 9801.427 | 9411.024 | -454.4672 | 70.93898 | 271.5713 | 37.03323 | 10.8593
31.35 | 9497.4434 | 9801.741 | 9409.904 | -304.2979 | 71.16662 | 272.7073 | 37.08424 | 10.87919
31.360001 | 9256.2236 | 9802.071 | 9408.787 | -545.8475 | 71.39546 | 273.853 | 37.13685 | 10.89914
31.370001 | 9027.4131 | 9802.417 | 9407.673 | -775.0036 | 71.62549 | 275.0084 | 37.19111 | 10.91914
31.379999 | 9312.8809 | 9802.778 | 9406.562 | -489.8971 | 71.8567 | 276.1733 | 37.24702 | 10.93919
31.389999 | 9250.459 | 9803.155 | 9405.454 | -552.6964 | 72.08914 | 277.3484 | 37.30463 | 10.95931
31.4 | 9416.1826 | 9803.549 | 9404.349 | -387.3663 | 72.32282 | 278.5337 | 37.36398 | 10.97949
31.41 | 8978.8535 | 9803.959 | 9403.247 | -825.1052 | 72.55771 | 279.7289 | 37.42506 | 10.99972
31.42 | 9288.7305 | 9804.385 | 9402.149 | -515.6544 | 72.79384 | 280.9345 | 37.48794 | 11.02002
31.43 | 9317.4512 | 9804.828 | 9401.053 | -487.3764 | 73.03121 | 282.1503 | 37.55262 | 11.04037
31.440001 | 9422.166 | 9805.287 | 9399.96 | -383.1211 | 73.26986 | 283.3768 | 37.61915 | 11.06078
31.450001 | 9207.6543 | 9805.763 | 9398.871 | -598.109 | 73.50972 | 284.6137 | 37.68757 | 11.08125
31.459999 | 9333.5264 | 9806.257 | 9397.785 | -472.7301 | 73.75086 | 285.8612 | 37.7579 | 11.10178
31.469999 | 9132.5977 | 9806.767 | 9396.701 | -674.1692 | 73.99329 | 287.1196 | 37.83019 | 11.12237
31.48 | 9392.7119 | 9807.295 | 9395.621 | -414.5826 | 74.23705 | 288.389 | 37.9045 | 11.14302
31.49 | 9469.8242 | 9807.84 | 9394.544 | -338.0155 | 74.48208 | 289.6695 | 37.98082 | 11.16373
31.5 | 9236.3555 | 9808.402 | 9393.469 | -572.047 | 74.72842 | 290.9611 | 38.05921 | 11.18451
31.51 | 9141.3311 | 9808.983 | 9392.398 | -667.6519 | 74.97608 | 292.264 | 38.13972 | 11.20534
31.52 | 9319.125 | 9809.582 | 9391.329 | -490.4566 | 75.22507 | 293.5784 | 38.22239 | 11.22623
31.530001 | 9445.5283 | 9810.198 | 9390.264 | -364.67 | 75.4754 | 294.9045 | 38.30726 | 11.2472
31.540001 | 9376.8711 | 9810.833 | 9389.201 | -433.9623 | 75.72712 | 296.2421 | 38.39439 | 11.26821
31.549999 | 9285.3467 | 9811.487 | 9388.142 | -526.1402 | 75.9801 | 297.5915 | 38.4838 | 11.28929
31.559999 | 9193.8232 | 9812.159 | 9387.086 | -618.3359 | 76.23451 | 298.953 | 38.57557 | 11.31043
31.57 | 9301.2012 | 9812.85 | 9386.032 | -511.6491 | 76.49031 | 300.3266 | 38.66977 | 11.33163
31.58 | 9257.8369 | 9813.561 | 9384.981 | -555.7236 | 76.74748 | 301.7125 | 38.7664 | 11.3529
31.59 | 9183.9336 | 9814.29 | 9383.933 | -630.3565 | 77.00605 | 303.1108 | 38.86554 | 11.37423
31.6 | 9233.6221 | 9815.039 | 9382.889 | -581.4171 | 77.26603 | 304.5217 | 38.96726 | 11.39562
31.610001 | 9270.9258 | 9815.808 | 9381.846 | -544.8822 | 77.52743 | 305.9455 | 39.07159 | 11.41709
31.620001 | 9304.207 | 9816.597 | 9380.807 | -512.3898 | 77.79027 | 307.382 | 39.17863 | 11.4386
31.629999 | 9053.2246 | 9817.406 | 9379.771 | -764.181 | 78.05452 | 308.8313 | 39.2884 | 11.46019
31.639999 | 9402.2861 | 9818.235 | 9378.738 | -415.9488 | 78.32025 | 310.2939 | 39.401 | 11.48183
31.65 | 9400.2305 | 9819.085 | 9377.707 | -418.8544 | 78.58745 | 311.7701 | 39.51653 | 11.50355
31.66 | 9108.9219 | 9819.956 | 9376.68 | -711.0338 | 78.85612 | 313.2597 | 39.635 | 11.52532
31.67 | 9052.1924 | 9820.848 | 9375.655 | -768.6553 | 79.12627 | 314.763 | 39.7565 | 11.54717
31.68 | 9230.5977 | 9821.761 | 9374.633 | -591.1633 | 79.39791 | 316.2802 | 39.88112 | 11.56908
31.690001 | 9409.7637 | 9822.696 | 9373.613 | -412.9324 | 79.67112 | 317.8116 | 40.00893 | 11.59105
31.700001 | 9447.7295 | 9823.653 | 9372.597 | -375.9234 | 79.94575 | 319.3571 | 40.14003 | 11.61309
31.709999 | 9464.3701 | 9824.632 | 9371.584 | -360.2618 | 80.22193 | 320.9167 | 40.27447 | 11.63519
31.719999 | 9273.0215 | 9825.633 | 9370.573 | -552.6119 | 80.49967 | 322.4912 | 40.41238 | 11.65736
31.73 | 9105.6445 | 9826.658 | 9369.565 | -721.0131 | 80.77899 | 324.0805 | 40.55388 | 11.6796
31.74 | 9211.9629 | 9827.705 | 9368.559 | -615.7419 | 81.05986 | 325.6847 | 40.69901 | 11.70191
31.75 | 9247.5996 | 9828.775 | 9367.557 | -581.1758 | 81.34231 | 327.3041 | 40.84788 | 11.72428
31.76 | 9171.6777 | 9829.87 | 9366.557 | -658.1919 | 81.62634 | 328.9388 | 41.00061 | 11.74672
31.77 | 9200.9766 | 9830.988 | 9365.56 | -630.0112 | 81.91197 | 330.5892 | 41.15731 | 11.76923
31.780001 | 9392.7842 | 9832.13 | 9364.566 | -439.3461 | 82.19923 | 332.2555 | 41.31808 | 11.79181
31.790001 | 9509.9756 | 9833.297 | 9363.574 | -323.3219 | 82.48815 | 333.9376 | 41.48308 | 11.81445
31.799999 | 9517.9316 | 9834.489 | 9362.585 | -316.5578 | 82.7786 | 335.6358 | 41.65236 | 11.83716
31.809999 | 9206.2305 | 9835.707 | 9361.599 | -629.4763 | 83.07078 | 337.3506 | 41.82613 | 11.85994
31.82 | 9135.915 | 9836.95 | 9360.616 | -701.0347 | 83.36463 | 339.082 | 42.00453 | 11.88279
31.83 | 9266.8926 | 9838.219 | 9359.635 | -571.3262 | 83.66015 | 340.8304 | 42.18764 | 11.90571
31.84 | 8968.9082 | 9839.514 | 9358.657 | -870.6061 | 83.95735 | 342.5958 | 42.37563 | 11.9287
31.85 | 8964.3613 | 9840.837 | 9357.681 | -876.4754 | 84.25627 | 344.3786 | 42.56866 | 11.95176
31.860001 | 9261.6143 | 9842.186 | 9356.709 | -580.5721 | 84.5569 | 346.1792 | 42.7669 | 11.97489
31.870001 | 9623.6826 | 9843.564 | 9355.738 | -219.8811 | 84.8593 | 347.9974 | 42.9705 | 11.99809
31.879999 | 9537.0752 | 9844.969 | 9354.771 | -307.8936 | 85.16334 | 349.8334 | 43.17961 | 12.02135
31.889999 | 8980.001 | 9846.403 | 9353.806 | -866.4016 | 85.4692 | 351.688 | 43.39449 | 12.0447
31.9 | 8798.6729 | 9847.866 | 9352.844 | -1049.193 | 85.77687 | 353.5614 | 43.61534 | 12.06811
31.91 | 9081.1445 | 9849.358 | 9351.884 | -768.2134 | 86.08629 | 355.4536 | 43.84228 | 12.09159
31.92 | 9245.3604 | 9850.88 | 9350.927 | -605.5197 | 86.39751 | 357.3648 | 44.07556 | 12.11515
31.93 | 9211.4668 | 9852.433 | 9349.973 | -640.9661 | 86.71055 | 359.2955 | 44.31541 | 12.13878
31.940001 | 9200 | 9854.017 | 9349.021 | -654.0167 | 87.02547 | 361.2461 | 44.56206 | 12.16249
31.950001 | 9200 | 9855.632 | 9348.071 | -655.6319 | 87.34218 | 363.2165 | 44.81575 | 12.18626
31.959999 | 9186.2773 | 9857.279 | 9347.125 | -671.0017 | 87.66069 | 365.2068 | 45.07668 | 12.2101
31.969999 | 9197.0293 | 9858.959 | 9346.18 | -661.9296 | 87.98113 | 367.218 | 45.34523 | 12.23402
31.98 | 9015.4482 | 9860.672 | 9345.239 | -845.2238 | 88.30347 | 369.2501 | 45.62168 | 12.25802
31.99 | 8906.7764 | 9862.419 | 9344.3 | -955.6425 | 88.62772 | 371.3034 | 45.90622 | 12.28209
32 | 9252.5645 | 9864.2 | 9343.363 | -611.6358 | 88.95389 | 373.3781 | 46.19922 | 12.30623
32.009998 | 9611.9883 | 9866.017 | 9342.429 | -254.0282 | 89.2819 | 375.4743 | 46.50092 | 12.33044
32.02 | 9485.0615 | 9867.869 | 9341.497 | -382.8076 | 89.61202 | 377.5933 | 46.8119 | 12.35474
32.029999 | 9313.0254 | 9869.758 | 9340.568 | -556.7324 | 89.944 | 379.7344 | 47.13223 | 12.3791
32.040001 | 9283.333 | 9871.684 | 9339.641 | -588.3512 | 90.27807 | 381.8987 | 47.46254 | 12.40356
32.049999 | 9121.459 | 9873.648 | 9338.717 | -752.1888 | 90.61399 | 384.0855 | 47.80297 | 12.42807
32.060001 | 9170.8467 | 9875.651 | 9337.795 | -704.8042 | 90.95207 | 386.2966 | 48.15421 | 12.45267
32.07 | 9245.418 | 9877.693 | 9336.876 | -632.275 | 91.29205 | 388.5308 | 48.51648 | 12.47734
32.080002 | 9372.335 | 9879.776 | 9335.959 | -507.4411 | 91.63419 | 390.7902 | 48.89035 | 12.5021
32.09 | 9212.5947 | 9881.9 | 9335.045 | -669.3049 | 91.97829 | 393.073 | 49.27621 | 12.52692
32.099998 | 9193.3867 | 9884.065 | 9334.133 | -690.6786 | 92.32449 | 395.3811 | 49.67455 | 12.55182
32.110001 | 9320.0098 | 9886.275 | 9333.224 | -566.2653 | 92.67285 | 397.7156 | 50.0862 | 12.57681
32.119999 | 8957.3965 | 9888.528 | 9332.317 | -931.1313 | 93.02327 | 400.0747 | 50.51127 | 12.60186
32.130001 | 8957.9541 | 9890.826 | 9331.412 | -932.8723 | 93.37587 | 402.461 | 50.95076 | 12.62701
32.139999 | 8989.9619 | 9893.17 | 9330.51 | -903.2084 | 93.73058 | 404.873 | 51.40489 | 12.65222
32.150002 | 9004.8975 | 9895.562 | 9329.609 | -890.665 | 94.08756 | 407.3132 | 51.87472 | 12.67752
32.16 | 9127.1807 | 9898.002 | 9328.712 | -770.8211 | 94.44659 | 409.7797 | 52.36054 | 12.70289
32.169998 | 9276.9482 | 9900.491 | 9327.817 | -623.5423 | 94.80779 | 412.2742 | 52.86313 | 12.72835
32.18 | 9400.4092 | 9903.031 | 9326.924 | -502.6216 | 95.1714 | 414.7979 | 53.38358 | 12.75389
32.189999 | 9234.6465 | 9905.622 | 9326.034 | -670.9758 | 95.53713 | 417.3499 | 53.92218 | 12.77951
32.200001 | 9301.251 | 9908.268 | 9325.145 | -607.0167 | 95.90524 | 419.9318 | 54.48018 | 12.80521
32.209999 | 9444.4814 | 9910.967 | 9324.26 | -466.4854 | 96.27546 | 422.5428 | 55.05796 | 12.83098
32.220001 | 9246.6182 | 9913.723 | 9323.376 | -667.1043 | 96.64814 | 425.1847 | 55.65692 | 12.85685
32.23 | 8968.4277 | 9916.535 | 9322.495 | -948.1071 | 97.02298 | 427.8567 | 56.27756 | 12.88279
32.240002 | 9233.3027 | 9919.407 | 9321.616 | -686.1042 | 97.40033 | 430.561 | 56.92109 | 12.90882
32.25 | 9487.1621 | 9922.338 | 9320.739 | -435.1761 | 97.77989 | 433.2959 | 57.58833 | 12.93493
32.259998 | 9539.8066 | 9925.332 | 9319.865 | -385.525 | 98.16179 | 436.0633 | 58.28033 | 12.96111
32.27 | 9186.3281 | 9928.39 | 9318.993 | -742.0615 | 98.54628 | 438.8645 | 58.99864 | 12.98739
32.279999 | 9231.6328 | 9931.512 | 9318.123 | -699.8794 | 98.93307 | 441.6986 | 59.74374 | 13.01374
32.290001 | 9332.9141 | 9934.703 | 9317.255 | -601.7887 | 99.32242 | 444.5674 | 60.51745 | 13.0402
32.299999 | 9279.3574 | 9937.961 | 9316.39 | -658.6037 | 99.71404 | 447.4698 | 61.32032 | 13.06672
32.310001 | 9091.6963 | 9941.292 | 9315.527 | -849.5953 | 100.1083 | 450.4086 | 62.15436 | 13.09334
32.32 | 8996.8926 | 9944.694 | 9314.666 | -947.8011 | 100.505 | 453.3823 | 63.02029 | 13.12003
32.330002 | 9002.4834 | 9948.172 | 9313.807 | -945.6884 | 100.9043 | 456.3935 | 63.91984 | 13.14682
32.34 | 9116.6309 | 9951.725 | 9312.951 | -835.0944 | 101.306 | 459.4404 | 64.85415 | 13.17368
32.349998 | 9308.9395 | 9955.358 | 9312.097 | -646.4184 | 101.7103 | 462.5253 | 65.82465 | 13.20063
32.360001 | 9358.333 | 9959.073 | 9311.245 | -600.7404 | 102.1173 | 465.6501 | 66.83359 | 13.22768
32.369999 | 9529.292 | 9962.87 | 9310.395 | -433.5784 | 102.5268 | 468.8124 | 67.88139 | 13.2548
32.380001 | 9469.5928 | 9966.755 | 9309.547 | -497.1618 | 102.939 | 472.0158 | 68.97069 | 13.28203
32.389999 | 9143.2549 | 9970.725 | 9308.702 | -827.4706 | 103.3539 | 475.2584 | 70.1021 | 13.30933
32.400002 | 8999.6543 | 9974.789 | 9307.858 | -975.1344 | 103.7715 | 478.544 | 71.27832 | 13.33673
32.41 | 8977.0527 | 9978.943 | 9307.017 | -1001.89 | 104.1917 | 481.8699 | 72.50012 | 13.3642
32.419998 | 9175.5576 | 9983.193 | 9306.178 | -807.6349 | 104.6146 | 485.2388 | 73.76932 | 13.39176
32.43 | 9191.6299 | 9987.542 | 9305.341 | -795.9116 | 105.0404 | 488.6523 | 75.0885 | 13.41943
32.439999 | 8944.0576 | 9991.99 | 9304.506 | -1047.932 | 105.4689 | 492.1095 | 76.45816 | 13.44718
32.450001 | 8810.6074 | 9996.542 | 9303.673 | -1185.935 | 105.9003 | 495.6127 | 77.88113 | 13.47502
32.459999 | 9034.0879 | 10001.2 | 9302.843 | -967.1105 | 106.3344 | 499.1607 | 79.35782 | 13.50295
32.470001 | 9129.0732 | 10005.96 | 9302.014 | -876.8912 | 106.7715 | 502.7569 | 80.89125 | 13.53097
32.48 | 9455.2236 | 10010.84 | 9301.187 | -555.6158 | 107.2112 | 506.3998 | 82.4818 | 13.55908
32.490002 | 9381.3467 | 10015.83 | 9300.363 | -634.4819 | 107.6541 | 510.0927 | 84.13164 | 13.58729
32.5 | 9205.7061 | 10020.93 | 9299.541 | -815.225 | 108.0998 | 513.8334 | 85.84166 | 13.61558
32.509998 | 9092.8477 | 10026.15 | 9298.72 | -933.3032 | 108.5484 | 517.6251 | 87.61301 | 13.64396
32.52 | 9287.6621 | 10031.49 | 9297.902 | -743.83 | 109.0002 | 521.4695 | 89.44796 | 13.67245
32.529999 | 9311.5332 | 10036.95 | 9297.086 | -725.4197 | 109.4548 | 525.3655 | 91.34565 | 13.70102
32.540001 | 9352.7969 | 10042.54 | 9296.271 | -689.7414 | 109.9126 | 529.3162 | 93.30824 | 13.7297
32.549999 | 9295.6973 | 10048.25 | 9295.459 | -752.5482 | 110.3733 | 533.32 | 95.33425 | 13.75846
32.560001 | 9291.0156 | 10054.08 | 9294.649 | -763.0646 | 110.8373 | 537.381 | 97.42547 | 13.78732
32.57 | 9160.2871 | 10060.04 | 9293.841 | -899.7516 | 111.3043 | 541.4975 | 99.57976 | 13.81627
32.580002 | 9047.7168 | 10066.12 | 9293.035 | -1018.408 | 111.7745 | 545.6734 | 101.797 | 13.84533
32.59 | 9254.8535 | 10072.33 | 9292.23 | -817.4806 | 112.2478 | 549.9064 | 104.0749 | 13.87446
32.599998 | 9359.7744 | 10078.67 | 9291.428 | -718.8932 | 112.7243 | 554.2 | 106.4112 | 13.9037
32.610001 | 9270.2969 | 10085.13 | 9290.628 | -814.8297 | 113.2042 | 558.5569 | 108.8046 | 13.93305
32.619999 | 9125.1484 | 10091.7 | 9289.83 | -966.5541 | 113.6872 | 562.9746 | 111.2486 | 13.96247
32.630001 | 9071.3389 | 10098.4 | 9289.033 | -1027.059 | 114.1736 | 567.4579 | 113.7409 | 13.99201
32.639999 | 9312.0342 | 10105.2 | 9288.239 | -793.1682 | 114.6633 | 572.0051 | 116.2736 | 14.02163
32.650002 | 9509.8525 | 10112.12 | 9287.446 | -602.2643 | 115.1565 | 576.6207 | 118.8422 | 14.05137
32.66 | 9454.6582 | 10119.13 | 9286.656 | -664.4702 | 115.6528 | 581.3022 | 121.4367 | 14.08119
32.669998 | 9268.0156 | 10126.23 | 9285.867 | -858.217 | 116.1526 | 586.0535 | 124.0484 | 14.11111
32.68 | 9149.001 | 10133.42 | 9285.08 | -984.4221 | 116.6561 | 590.8771 | 126.6688 | 14.14114
32.689999 | 9154.6016 | 10140.69 | 9284.295 | -986.0836 | 117.1629 | 595.7722 | 129.2838 | 14.17127
32.700001 | 9166.667 | 10148.01 | 9283.512 | -981.3449 | 117.6733 | 600.7424 | 131.8827 | 14.2015
32.709999 | 9148.9824 | 10155.39 | 9282.731 | -1006.403 | 118.1871 | 605.7863 | 134.4493 | 14.23183
32.720001 | 9312.2412 | 10162.8 | 9281.951 | -850.5574 | 118.7048 | 610.9093 | 136.9708 | 14.26227
32.73 | 9447.8926 | 10170.23 | 9281.174 | -722.3387 | 119.2258 | 616.1095 | 139.4291 | 14.29279
32.740002 | 9275.8877 | 10177.67 | 9280.398 | -901.7856 | 119.7507 | 621.3922 | 141.8087 | 14.32343
32.75 | 9191.667 | 10185.1 | 9279.625 | -993.4366 | 120.2791 | 626.7546 | 144.091 | 14.35417
32.759998 | 9471.5352 | 10192.51 | 9278.853 | -720.974 | 120.8112 | 632.2015 | 146.2586 | 14.385
32.77 | 9533.4893 | 10199.88 | 9278.083 | -666.3874 | 121.3473 | 637.736 | 148.2948 | 14.41595
32.779999 | 9548.9678 | 10207.19 | 9277.314 | -658.2182 | 121.887 | 643.3572 | 150.1803 | 14.44699
32.790001 | 9340.7734 | 10214.43 | 9276.548 | -873.6528 | 122.4308 | 649.0697 | 151.8997 | 14.47816
32.799999 | 9339.915 | 10221.58 | 9275.783 | -881.6634 | 122.9781 | 654.8719 | 153.4357 | 14.50942
32.810001 | 9481.3643 | 10228.64 | 9275.02 | -747.2717 | 123.5297 | 660.7702 | 154.7752 | 14.54079
32.82 | 9605.5518 | 10235.58 | 9274.259 | -630.0314 | 124.0849 | 666.7626 | 155.9043 | 14.57226
32.830002 | 9486.6631 | 10242.42 | 9273.5 | -755.7532 | 124.6444 | 672.8556 | 156.8129 | 14.60384
32.84 | 9502.5879 | 10249.12 | 9272.742 | -746.5354 | 125.2077 | 679.0461 | 157.4919 | 14.63552
32.849998 | 9541.667 | 10255.7 | 9271.986 | -714.0373 | 125.775 | 685.3399 | 157.9357 | 14.66731
32.860001 | 9250.8408 | 10262.16 | 9271.232 | -1011.32 | 126.3467 | 691.7416 | 158.141 | 14.69923
32.869999 | 9082.5283 | 10268.49 | 9270.48 | -1185.96 | 126.9223 | 698.248 | 158.1066 | 14.73123
32.880001 | 9271.0332 | 10274.7 | 9269.729 | -1003.663 | 127.5023 | 704.8672 | 157.8343 | 14.76336
32.889999 | 9225.0654 | 10280.79 | 9268.98 | -1055.723 | 128.0863 | 711.597 | 157.329 | 14.79558
32.900002 | 9090.5186 | 10286.78 | 9268.233 | -1196.259 | 128.6748 | 718.4449 | 156.5971 | 14.82793
32.91 | 8928.6484 | 10292.67 | 9267.487 | -1364.023 | 129.2674 | 725.4078 | 155.6482 | 14.86038
32.919998 | 9176.0781 | 10298.49 | 9266.744 | -1122.409 | 129.8643 | 732.4922 | 154.4939 | 14.89294
32.93 | 9515.8379 | 10304.24 | 9266.001 | -788.4039 | 130.4659 | 739.703 | 153.1461 | 14.92562
32.939999 | 9462.7314 | 10309.95 | 9265.261 | -847.2194 | 131.0718 | 747.0393 | 151.6206 | 14.95841
32.950001 | 9179.3496 | 10315.63 | 9264.522 | -1136.285 | 131.6823 | 754.5077 | 149.9317 | 14.99131
32.959999 | 9442.917 | 10321.31 | 9263.785 | -878.393 | 132.2971 | 762.1066 | 148.0973 | 15.02432
32.970001 | 9669.4941 | 10327 | 9263.049 | -657.5071 | 132.9167 | 769.8453 | 146.1327 | 15.05746
32.98 | 9708.3135 | 10332.72 | 9262.315 | -624.4112 | 133.5407 | 777.7216 | 144.0566 | 15.09069
32.990002 | 9473.0762 | 10338.51 | 9261.583 | -865.43 | 134.1696 | 785.7445 | 141.8852 | 15.12406
33 | 9272.6729 | 10344.36 | 9260.852 | -1071.687 | 134.803 | 793.9109 | 139.6358 | 15.15752
33.009998 | 9194.7598 | 10350.31 | 9260.123 | -1155.55 | 135.4412 | 802.2289 | 137.3249 | 15.1911
33.02 | 9488.374 | 10356.38 | 9259.396 | -868.0019 | 136.0844 | 810.7047 | 134.9663 | 15.22482
33.029999 | 9699.3652 | 10362.57 | 9258.67 | -663.2098 | 136.7324 | 819.3373 | 132.5767 | 15.25863
33.040001 | 9577.249 | 10368.93 | 9257.946 | -791.6778 | 137.3854 | 828.1355 | 130.1678 | 15.29259
33.049999 | 9625.5674 | 10375.44 | 9257.223 | -749.8771 | 138.0431 | 837.0975 | 127.7543 | 15.32664
33.060001 | 9702.5605 | 10382.15 | 9256.502 | -679.5881 | 138.7061 | 846.2348 | 125.3451 | 15.36083
33.07 | 9713.7676 | 10389.05 | 9255.782 | -675.2816 | 139.374 | 855.5455 | 122.9524 | 15.39511
33.080002 | 9597.4014 | 10396.17 | 9255.064 | -798.7642 | 140.0471 | 865.0406 | 120.5842 | 15.42954
33.09 | 9295.3643 | 10403.5 | 9254.348 | -1108.139 | 140.7253 | 874.717 | 118.2491 | 15.46407
33.099998 | 9522.7783 | 10411.08 | 9253.633 | -888.301 | 141.4086 | 884.5851 | 115.954 | 15.49872
33.110001 | 9662.8379 | 10418.91 | 9252.919 | -756.069 | 142.0976 | 894.6535 | 113.703 | 15.53352
33.119999 | 9515.1914 | 10426.99 | 9252.208 | -911.7982 | 142.7915 | 904.9185 | 111.5036 | 15.56841
33.130001 | 9648.2217 | 10435.34 | 9251.497 | -787.1221 | 143.4912 | 915.3947 | 109.3574 | 15.60345
33.139999 | 9763.6777 | 10443.97 | 9250.788 | -680.2944 | 144.196 | 926.0794 | 107.2698 | 15.63859
33.150002 | 9921.29 | 10452.89 | 9250.081 | -531.6006 | 144.9066 | 936.9883 | 105.2411 | 15.67387
33.16 | 9965.7803 | 10462.1 | 9249.375 | -496.3172 | 145.6225 | 948.116 | 103.2749 | 15.70926
33.169998 | 10031.874 | 10471.61 | 9248.671 | -439.7331 | 146.3439 | 959.4759 | 101.3719 | 15.74478
33.18 | 9659.8477 | 10481.43 | 9247.968 | -821.5803 | 147.0715 | 971.0768 | 99.53173 | 15.78043
33.189999 | 9590.9336 | 10491.56 | 9247.266 | -900.6295 | 147.8045 | 982.92 | 97.75625 | 15.81621
33.200001 | 9733.8115 | 10502.02 | 9246.566 | -768.2121 | 148.5436 | 995.0181 | 96.04396 | 15.85211
33.209999 | 9732.0566 | 10512.81 | 9245.867 | -780.7535 | 149.2882 | 1007.37 | 94.396 | 15.88814
33.220001 | 9748.1221 | 10523.94 | 9245.17 | -775.8157 | 150.0391 | 1019.994 | 92.80998 | 15.92431
33.23 | 9829.4248 | 10535.41 | 9244.474 | -705.9808 | 150.7956 | 1032.889 | 91.28636 | 15.96058
33.240002 | 9710.1533 | 10547.23 | 9243.78 | -837.0759 | 151.5585 | 1046.071 | 89.82318 | 15.99701
33.25 | 9387.6748 | 10559.4 | 9243.087 | -1171.73 | 152.3273 | 1059.537 | 88.41969 | 16.03355
33.259998 | 9416.1318 | 10571.95 | 9242.396 | -1155.816 | 153.1022 | 1073.305 | 87.07445 | 16.07022
33.27 | 9604.708 | 10584.87 | 9241.705 | -980.1597 | 153.8838 | 1087.386 | 85.78514 | 16.10703
33.279999 | 9709.9951 | 10598.17 | 9241.017 | -888.1715 | 154.6714 | 1101.783 | 84.55135 | 16.14397
33.290001 | 9798.3545 | 10611.86 | 9240.329 | -813.5044 | 155.4657 | 1116.512 | 83.37048 | 16.18105
33.299999 | 9977.2725 | 10625.94 | 9239.643 | -648.6718 | 156.2661 | 1131.575 | 82.24198 | 16.21825
33.310001 | 9846.1641 | 10640.44 | 9238.959 | -794.2789 | 157.0734 | 1146.993 | 81.16299 | 16.2556
33.32 | 9754.3701 | 10655.35 | 9238.275 | -900.9838 | 157.887 | 1162.766 | 80.13288 | 16.29307
33.330002 | 9574.1299 | 10670.7 | 9237.593 | -1096.568 | 158.7075 | 1178.917 | 79.14935 | 16.33069
33.34 | 9599.4502 | 10686.47 | 9236.913 | -1087.021 | 159.5346 | 1195.445 | 78.21113 | 16.36843
33.349998 | 9832.0039 | 10702.69 | 9236.233 | -870.691 | 160.3684 | 1212.37 | 77.31657 | 16.4063
33.360001 | 9405.166 | 10719.39 | 9235.555 | -1314.219 | 161.2097 | 1229.713 | 76.46344 | 16.44433
33.369999 | 9292.2207 | 10736.54 | 9234.879 | -1444.319 | 162.0575 | 1247.47 | 75.65121 | 16.48247
33.380001 | 9549.2285 | 10754.19 | 9234.203 | -1204.957 | 162.9127 | 1265.672 | 74.87741 | 16.52079
33.389999 | 9660.1836 | 10772.32 | 9233.529 | -1112.139 | 163.7747 | 1284.318 | 74.1414 | 16.55921
33.400002 | 9598.1035 | 10790.98 | 9232.856 | -1192.878 | 164.6443 | 1303.442 | 73.44097 | 16.59779
33.41 | 9531.665 | 10810.16 | 9232.185 | -1278.491 | 165.5209 | 1323.038 | 72.77527 | 16.6365
33.419998 | 9779.3926 | 10829.87 | 9231.515 | -1050.481 | 166.4048 | 1343.136 | 72.14286 | 16.67535
33.43 | 10099.2617 | 10850.16 | 9230.845 | -750.8943 | 167.2966 | 1363.758 | 71.54203 | 16.71435
33.439999 | 10140.4482 | 10871.01 | 9230.178 | -730.561 | 168.1957 | 1384.91 | 70.97205 | 16.7535
33.450001 | 9807.9512 | 10892.46 | 9229.511 | -1084.51 | 169.1028 | 1406.623 | 70.43123 | 16.79278
33.459999 | 9707.0791 | 10914.52 | 9228.846 | -1207.438 | 170.0172 | 1428.902 | 69.91894 | 16.83221
33.470001 | 9848.8682 | 10937.21 | 9228.182 | -1088.345 | 170.9398 | 1451.786 | 69.43346 | 16.87179
33.48 | 9841.0576 | 10960.55 | 9227.519 | -1119.496 | 171.87 | 1475.279 | 68.97422 | 16.9115
33.490002 | 9907.7822 | 10984.58 | 9226.857 | -1076.795 | 172.8085 | 1499.421 | 68.53988 | 16.95138
33.5 | 9924.6953 | 11009.29 | 9226.197 | -1084.591 | 173.7549 | 1524.214 | 68.12957 | 16.99138
33.509998 | 9751.7402 | 11034.72 | 9225.538 | -1282.978 | 174.7093 | 1549.698 | 67.74239 | 17.03153
33.52 | 9804.167 | 11060.9 | 9224.879 | -1256.737 | 175.6725 | 1575.903 | 67.37716 | 17.07184
33.529999 | 9947.1211 | 11087.86 | 9224.223 | -1140.736 | 176.6438 | 1602.845 | 67.03334 | 17.1123
33.540001 | 10081.3867 | 11115.62 | 9223.567 | -1034.23 | 177.624 | 1630.564 | 66.70979 | 17.15292
33.549999 | 10235.502 | 11144.2 | 9222.912 | -908.6933 | 178.6122 | 1659.071 | 66.4061 | 17.19366
33.560001 | 10556.2373 | 11173.65 | 9222.259 | -617.4079 | 179.6097 | 1688.421 | 66.12109 | 17.23458
33.57 | 10481.3291 | 11203.98 | 9221.607 | -722.6481 | 180.6155 | 1718.625 | 65.85438 | 17.27563
33.580002 | 10273.7637 | 11235.25 | 9220.955 | -961.4827 | 181.6306 | 1749.738 | 65.6051 | 17.31686
33.59 | 10218.9434 | 11267.46 | 9220.306 | -1048.518 | 182.6543 | 1781.771 | 65.37264 | 17.35822
33.599998 | 10273.7666 | 11300.68 | 9219.657 | -1026.91 | 183.6871 | 1814.777 | 65.15643 | 17.39973
33.610001 | 10384.3896 | 11334.94 | 9219.009 | -950.554 | 184.7298 | 1848.808 | 64.95569 | 17.44142
33.619999 | 10165.7471 | 11370.27 | 9218.362 | -1204.525 | 185.7812 | 1883.875 | 64.77014 | 17.48325
33.630001 | 10059.9902 | 11406.73 | 9217.717 | -1346.744 | 186.8426 | 1920.051 | 64.59895 | 17.52525
33.639999 | 10360.4502 | 11444.35 | 9217.072 | -1083.897 | 187.913 | 1957.353 | 64.44188 | 17.56738
33.650002 | 10485.3105 | 11483.19 | 9216.429 | -997.8825 | 188.9936 | 1995.863 | 64.29824 | 17.6097
33.66 | 10455.7178 | 11523.28 | 9215.786 | -1067.56 | 190.0836 | 2035.588 | 64.16765 | 17.65215
33.669998 | 10490.0215 | 11564.68 | 9215.145 | -1074.658 | 191.1835 | 2076.606 | 64.04971 | 17.69477
33.68 | 10517.6504 | 11607.46 | 9214.505 | -1089.81 | 192.2939 | 2118.98 | 63.94392 | 17.73757
33.689999 | 10710.8281 | 11651.66 | 9213.866 | -940.8284 | 193.4141 | 2162.746 | 63.84998 | 17.78051
33.700001 | 11043.6553 | 11697.35 | 9213.228 | -653.6929 | 194.5451 | 2207.985 | 63.7674 | 17.82363
33.709999 | 11113.1201 | 11744.57 | 9212.591 | -631.4461 | 195.6859 | 2254.727 | 63.69599 | 17.86689
33.720001 | 10897.9443 | 11793.41 | 9211.954 | -895.47 | 196.8378 | 2303.077 | 63.63524 | 17.91034
33.73 | 10935.8281 | 11843.92 | 9211.319 | -908.0959 | 197.9999 | 2353.066 | 63.58497 | 17.95393
33.740002 | 11181.2275 | 11896.2 | 9210.685 | -714.9754 | 199.1733 | 2404.802 | 63.54485 | 17.99771
33.75 | 11110.4873 | 11950.28 | 9210.052 | -839.7922 | 200.3572 | 2458.314 | 63.51451 | 18.04163
33.759998 | 10924.8711 | 12006.26 | 9209.42 | -1081.391 | 201.5521 | 2513.71 | 63.49377 | 18.08573
33.77 | 10856.0664 | 12064.24 | 9208.789 | -1208.177 | 202.7589 | 2571.083 | 63.48235 | 18.13
33.779999 | 10769.8867 | 12124.28 | 9208.159 | -1354.391 | 203.9766 | 2630.487 | 63.48002 | 18.17444
33.790001 | 10825.1289 | 12186.48 | 9207.53 | -1361.356 | 205.2063 | 2692.043 | 63.4865 | 18.21906
33.799999 | 11029.332 | 12250.91 | 9206.902 | -1221.581 | 206.4471 | 2755.799 | 63.50168 | 18.26383
33.810001 | 11003.6631 | 12317.71 | 9206.275 | -1314.047 | 207.7003 | 2821.901 | 63.52522 | 18.3088
33.82 | 10850.7051 | 12386.93 | 9205.648 | -1536.221 | 208.9649 | 2890.402 | 63.55705 | 18.35391
33.830002 | 10920.0508 | 12458.72 | 9205.023 | -1538.664 | 210.2421 | 2961.454 | 63.59696 | 18.39922
33.84 | 11181.542 | 12533.12 | 9204.399 | -1351.579 | 211.5312 | 3035.102 | 63.64469 | 18.44468
33.849998 | 11196.1396 | 12610.3 | 9203.775 | -1414.159 | 212.8327 | 3111.5 | 63.70016 | 18.49032
33.860001 | 10972.5625 | 12690.39 | 9203.153 | -1717.828 | 214.1475 | 3190.791 | 63.76323 | 18.53617
33.869999 | 10932.4365 | 12773.44 | 9202.531 | -1841.007 | 215.4744 | 3273.022 | 63.83374 | 18.58215
33.880001 | 10992.1445 | 12859.66 | 9201.91 | -1867.512 | 216.8148 | 3358.392 | 63.91151 | 18.62834
33.889999 | 11000 | 12949.09 | 9201.29 | -1949.087 | 218.1676 | 3446.958 | 63.99647 | 18.67469
33.900002 | 10763.46 | 13041.95 | 9200.671 | -2278.491 | 219.5345 | 3538.936 | 64.08852 | 18.72124
33.91 | 10777.124 | 13138.29 | 9200.053 | -2361.162 | 220.9142 | 3634.363 | 64.18741 | 18.76795
33.919998 | 11096.5674 | 13238.29 | 9199.436 | -2141.724 | 222.3074 | 3733.44 | 64.29315 | 18.81484
33.93 | 11221.7129 | 13342.13 | 9198.82 | -2120.421 | 223.7152 | 3836.332 | 64.40568 | 18.86193
33.939999 | 11233.0068 | 13449.91 | 9198.204 | -2216.901 | 225.1365 | 3943.133 | 64.52482 | 18.9092
33.950001 | 11155.9229 | 13561.82 | 9197.589 | -2405.897 | 226.5725 | 4054.051 | 64.65051 | 18.95667
33.959999 | 11117.4951 | 13677.94 | 9196.976 | -2560.449 | 228.0221 | 4169.159 | 64.78268 | 19.00429
33.970001 | 11231.8018 | 13798.53 | 9196.362 | -2566.731 | 229.4871 | 4288.71 | 64.92124 | 19.05213
33.98 | 11286.71 | 13923.65 | 9195.75 | -2636.945 | 230.9662 | 4412.772 | 65.06614 | 19.10013
33.990002 | 11271.1338 | 14053.56 | 9195.139 | -2782.424 | 232.4608 | 4541.592 | 65.21736 | 19.14835
34 | 11402.4551 | 14188.29 | 9194.528 | -2785.833 | 233.9701 | 4675.218 | 65.37467 | 19.19673
34.009998 | 11512.4248 | 14328.08 | 9193.919 | -2815.656 | 235.4947 | 4813.884 | 65.53815 | 19.2453
34.02 | 11626.75 | 14473.12 | 9193.31 | -2846.371 | 237.0356 | 4957.774 | 65.70781 | 19.29408
34.029999 | 11695.2842 | 14623.49 | 9192.701 | -2928.207 | 238.5919 | 5106.971 | 65.88349 | 19.34305
34.040001 | 11864.4033 | 14779.41 | 9192.094 | -2915.01 | 240.1647 | 5261.697 | 66.06519 | 19.39222
34.049999 | 11903.1523 | 14940.92 | 9191.487 | -3037.769 | 241.753 | 5421.986 | 66.25287 | 19.44156
34.060001 | 11967.3477 | 15108.28 | 9190.881 | -3140.933 | 243.3585 | 5588.103 | 66.44649 | 19.49113
34.07 | 12224.9971 | 15281.49 | 9190.276 | -3056.491 | 244.9802 | 5760.045 | 66.64604 | 19.54086
34.080002 | 12486.7588 | 15460.78 | 9189.672 | -2974.017 | 246.6193 | 5938.042 | 66.85154 | 19.59082
34.09 | 12836.8096 | 15646.08 | 9189.068 | -2809.267 | 248.275 | 6122.03 | 67.06279 | 19.64095
34.099998 | 12954.1289 | 15837.57 | 9188.465 | -2883.438 | 249.9481 | 6312.182 | 67.27991 | 19.69129
34.110001 | 12867.7822 | 16035.35 | 9187.863 | -3167.572 | 251.6399 | 6508.606 | 67.50298 | 19.74185
34.119999 | 12733.9658 | 16239.28 | 9187.261 | -3505.309 | 253.3486 | 6711.141 | 67.73182 | 19.79259
34.130001 | 12957.5693 | 16449.49 | 9186.661 | -3491.923 | 255.0763 | 6919.945 | 67.9665 | 19.84355
34.139999 | 13278.1943 | 16665.77 | 9186.061 | -3387.577 | 256.8216 | 7134.787 | 68.20698 | 19.8947
34.150002 | 13333.1318 | 16888.21 | 9185.461 | -3555.078 | 258.5865 | 7355.763 | 68.45339 | 19.94607
34.16 | 13487.5791 | 17116.41 | 9184.862 | -3628.83 | 260.3697 | 7582.474 | 68.70546 | 19.99763
34.169998 | 13758.8428 | 17350.3 | 9184.264 | -3591.456 | 262.1719 | 7814.85 | 68.96337 | 20.04939
34.18 | 14084.7344 | 17589.64 | 9183.667 | -3504.908 | 263.9946 | 8052.652 | 69.22726 | 20.10138
34.189999 | 14625.252 | 17833.97 | 9183.07 | -3208.716 | 265.8366 | 8295.41 | 69.49691 | 20.15358
34.200001 | 14995.0146 | 18082.96 | 9182.474 | -3087.943 | 267.6992 | 8542.806 | 69.77247 | 20.206
34.209999 | 15343.876 | 18335.92 | 9181.879 | -2992.044 | 269.5813 | 8794.147 | 70.05388 | 20.2586
34.220001 | 16101.7588 | 18592.44 | 9181.284 | -2490.685 | 271.4851 | 9049.023 | 70.34123 | 20.31144
34.23 | 16359.2646 | 18851.63 | 9180.69 | -2492.362 | 273.4091 | 9306.529 | 70.63449 | 20.36448
34.240002 | 16257.1514 | 19112.83 | 9180.096 | -2855.683 | 275.3551 | 9566.032 | 70.9338 | 20.41775
34.25 | 16811.9082 | 19374.91 | 9179.503 | -2563.006 | 277.3221 | 9826.379 | 71.23893 | 20.47122
34.259998 | 17748.2305 | 19636.99 | 9178.911 | -1888.755 | 279.3109 | 10086.69 | 71.5501 | 20.5249
34.27 | 18527.4688 | 19897.95 | 9178.319 | -1370.486 | 281.323 | 10345.87 | 71.86747 | 20.57883
34.279999 | 18994.3945 | 20156.45 | 9177.728 | -1162.051 | 283.3571 | 10602.54 | 72.19085 | 20.63296
34.290001 | 19348.9453 | 20411.23 | 9177.138 | -1062.282 | 285.4148 | 10855.47 | 72.52041 | 20.68734
34.299999 | 19551.1562 | 20660.7 | 9176.548 | -1109.545 | 287.4949 | 11103.06 | 72.85611 | 20.7419
34.310001 | 20105.3516 | 20903.54 | 9175.959 | -798.1897 | 289.5996 | 11343.99 | 73.19808 | 20.79672
34.32 | 21205.8477 | 21138 | 9175.37 | 67.84579 | 291.7275 | 11576.51 | 73.5463 | 20.85174
34.330002 | 21812.6641 | 21362.63 | 9174.781 | 450.0386 | 293.8806 | 11799.16 | 73.90097 | 20.90701
34.34 | 22200.5742 | 21575.58 | 9174.194 | 624.9911 | 296.0578 | 12010.11 | 74.26183 | 20.96248
34.349998 | 22750.0781 | 21775.37 | 9173.607 | 974.7056 | 298.2599 | 12207.86 | 74.62914 | 21.01819
34.360001 | 23111.7266 | 21960.45 | 9173.02 | 1151.273 | 300.4891 | 12390.87 | 75.00315 | 21.07415
34.369999 | 23293.2168 | 22129.13 | 9172.434 | 1164.09 | 302.7428 | 12557.44 | 75.38362 | 21.13032
34.380001 | 23435.4375 | 22280.08 | 9171.848 | 1155.361 | 305.024 | 12706.25 | 75.77078 | 21.18674
34.389999 | 23854.6992 | 22411.89 | 9171.264 | 1442.812 | 307.3308 | 12835.89 | 76.16461 | 21.24337
34.400002 | 24233.7246 | 22523.47 | 9170.679 | 1710.252 | 309.666 | 12945.26 | 76.56538 | 21.30026
34.41 | 24605.9336 | 22613.73 | 9170.095 | 1992.204 | 312.0278 | 13033.28 | 76.97278 | 21.35737
34.419998 | 25020.6348 | 22681.92 | 9169.512 | 2338.719 | 314.4176 | 13099.19 | 77.38713 | 21.41471
34.43 | 24761.6484 | 22727.44 | 9168.928 | 2034.206 | 316.8371 | 13142.4 | 77.80872 | 21.47232
34.439999 | 24674.0469 | 22749.91 | 9168.346 | 1924.139 | 319.2847 | 13162.51 | 78.23729 | 21.53015
34.450001 | 24600.625 | 22749.16 | 9167.764 | 1851.468 | 321.7626 | 13159.37 | 78.67314 | 21.58824
34.459999 | 24115.8672 | 22725.32 | 9167.182 | 1390.55 | 324.2693 | 13133.1 | 79.11622 | 21.64655
34.470001 | 23759.3379 | 22678.65 | 9166.601 | 1080.685 | 326.8076 | 13083.97 | 79.56675 | 21.70513
34.48 | 23461.4648 | 22609.76 | 9166.02 | 851.703 | 329.3757 | 13012.58 | 80.02475 | 21.76393
34.490002 | 23044.3477 | 22519.33 | 9165.44 | 525.0225 | 331.9762 | 12919.6 | 80.49047 | 21.823
34.5 | 22827.3555 | 22408.36 | 9164.86 | 418.9968 | 334.6077 | 12806.04 | 80.96366 | 21.8823
34.509998 | 22531.0137 | 22277.9 | 9164.281 | 253.1088 | 337.2714 | 12672.97 | 81.44468 | 21.94185
34.52 | 22368.707 | 22129.19 | 9163.702 | 239.5202 | 339.9694 | 12521.58 | 81.93386 | 22.00167
34.529999 | 21961.2637 | 21963.63 | 9163.123 | -2.365799 | 342.7001 | 12353.31 | 82.43096 | 22.06174
34.540001 | 21302.0625 | 21782.6 | 9162.545 | -480.5401 | 345.4658 | 12169.53 | 82.93629 | 22.12207
34.549999 | 20818.2754 | 21587.77 | 9161.967 | -769.4958 | 348.2649 | 11971.91 | 83.44985 | 22.18264
34.560001 | 20206.3711 | 21380.53 | 9161.39 | -1174.156 | 351.1005 | 11761.82 | 83.97193 | 22.24349
34.57 | 19700.8789 | 21162.61 | 9160.813 | -1461.735 | 353.9708 | 11541.02 | 84.50251 | 22.30457
34.580002 | 19605.4707 | 20935.44 | 9160.236 | -1329.972 | 356.8786 | 11310.92 | 85.04196 | 22.36594
34.59 | 19419.3066 | 20700.76 | 9159.66 | -1281.452 | 359.8225 | 11073.26 | 85.58999 | 22.42754
34.599998 | 18874.502 | 20459.92 | 9159.084 | -1585.419 | 362.8038 | 10829.4 | 86.14701 | 22.48941
34.610001 | 18397 | 20214.29 | 9158.509 | -1817.287 | 365.8255 | 10580.69 | 86.71348 | 22.55158
34.619999 | 17871.7812 | 19965.44 | 9157.934 | -2093.655 | 368.8842 | 10328.72 | 87.28906 | 22.61398
34.630001 | 17486.7988 | 19714.42 | 9157.359 | -2227.622 | 371.9841 | 10074.53 | 87.8742 | 22.67668
34.639999 | 17312.1211 | 19462.62 | 9156.784 | -2150.5 | 375.1229 | 9819.505 | 88.4689 | 22.73962
34.650002 | 16972.3242 | 19210.89 | 9156.21 | -2238.566 | 378.3043 | 9564.5 | 89.07365 | 22.80286
34.66 | 16692.3164 | 18960.48 | 9155.636 | -2268.159 | 381.5262 | 9310.758 | 89.68805 | 22.86634
34.669998 | 16394.9414 | 18712.09 | 9155.063 | -2317.148 | 384.7904 | 9058.993 | 90.31263 | 22.9301
34.68 | 16366.5332 | 18466.46 | 9154.49 | -2099.931 | 388.0995 | 8809.933 | 90.94788 | 22.99416
34.689999 | 16346.1582 | 18224.4 | 9153.917 | -1878.245 | 391.4516 | 8564.383 | 91.59351 | 23.05849
34.700001 | 15955.6445 | 17986.39 | 9153.344 | -2030.744 | 394.8497 | 8322.821 | 92.25 | 23.12311
34.709999 | 15628.042 | 17753.06 | 9152.772 | -2125.023 | 398.2918 | 8085.896 | 92.91736 | 23.18798
34.720001 | 15579.9805 | 17524.68 | 9152.2 | -1944.699 | 401.782 | 7853.849 | 93.59601 | 23.25316
34.73 | 15528.2285 | 17301.73 | 9151.628 | -1773.506 | 405.3181 | 7627.183 | 94.286 | 23.3186
34.740002 | 15471.6465 | 17084.35 | 9151.056 | -1612.701 | 408.9036 | 7406.016 | 94.98782 | 23.38436
34.75 | 15405.4512 | 16872.92 | 9150.485 | -1467.469 | 412.5369 | 7190.747 | 95.70117 | 23.45037
34.759998 | 15275 | 16667.48 | 9149.914 | -1392.48 | 416.2199 | 6981.402 | 96.42664 | 23.51668
34.77 | 15258.5439 | 16468.09 | 9149.344 | -1209.55 | 419.9556 | 6778.047 | 97.16482 | 23.5833
34.779999 | 15292.3496 | 16274.92 | 9148.773 | -982.574 | 423.7419 | 6580.843 | 97.91542 | 23.6502
34.790001 | 15141.6279 | 16087.91 | 9148.203 | -946.2784 | 427.5822 | 6389.725 | 98.679 | 23.71741
34.799999 | 14597.4658 | 15907.14 | 9147.633 | -1309.678 | 431.4744 | 6204.796 | 99.45565 | 23.78489
34.810001 | 14414.3701 | 15732.46 | 9147.063 | -1318.092 | 435.4232 | 6025.877 | 100.2459 | 23.85269
34.82 | 14519.0635 | 15563.92 | 9146.493 | -1044.853 | 439.4263 | 5853.026 | 101.0497 | 23.92077
34.830002 | 14415.7842 | 15401.3 | 9145.924 | -985.5207 | 443.4875 | 5686.036 | 101.8679 | 23.98918
34.84 | 14375.6221 | 15244.67 | 9145.355 | -869.0443 | 447.6052 | 5524.949 | 102.7 | 24.05786
34.849998 | 14524.8271 | 15093.79 | 9144.786 | -568.9605 | 451.7817 | 5369.546 | 103.5468 | 24.12685
34.860001 | 14499.4639 | 14948.5 | 9144.217 | -449.032 | 456.0211 | 5219.653 | 104.409 | 24.19618
34.869999 | 14413.3408 | 14808.78 | 9143.648 | -395.4413 | 460.3191 | 5075.262 | 105.2863 | 24.26578
34.880001 | 14478.8115 | 14674.39 | 9143.08 | -195.576 | 464.6817 | 4936.111 | 106.1794 | 24.33573
34.889999 | 14297.2617 | 14545.26 | 9142.512 | -247.9994 | 469.1058 | 4802.149 | 107.0885 | 24.40596
34.900002 | 14071.8311 | 14421.14 | 9141.943 | -349.3112 | 473.5971 | 4673.111 | 108.0144 | 24.47653
34.91 | 13993.8252 | 14302 | 9141.376 | -308.1795 | 478.1527 | 4548.972 | 108.9566 | 24.54738
34.919998 | 14016.1885 | 14187.61 | 9140.808 | -171.4251 | 482.7755 | 4429.496 | 109.9161 | 24.61856
34.93 | 14268.4658 | 14077.79 | 9140.24 | 190.6714 | 487.4695 | 4314.501 | 110.8938 | 24.69008
34.939999 | 14267.7129 | 13972.45 | 9139.673 | 295.2643 | 492.2322 | 4203.893 | 111.8892 | 24.76192
34.950001 | 13774.2158 | 13871.38 | 9139.105 | -97.16413 | 497.0681 | 4097.469 | 112.9034 | 24.83409
34.959999 | 13701.9434 | 13774.5 | 9138.538 | -72.55305 | 501.9748 | 3995.141 | 113.9364 | 24.90656
34.970001 | 14096.0713 | 13681.58 | 9137.971 | 414.4881 | 506.9584 | 3896.686 | 114.989 | 24.97939
34.98 | 14149.9688 | 13592.56 | 9137.403 | 557.4112 | 512.016 | 3802.024 | 116.0616 | 25.05251
34.990002 | 13944.8838 | 13507.22 | 9136.836 | 437.664 | 517.153 | 3710.95 | 117.1549 | 25.126
35 | 14028.6553 | 13425.51 | 9136.27 | 603.1485 | 522.3674 | 3623.401 | 118.2688 | 25.19979
35.009998 | 13865.7031 | 13347.23 | 9135.703 | 518.4683 | 527.6622 | 3539.192 | 119.4043 | 25.27393
35.02 | 14223.9941 | 13272.26 | 9135.136 | 951.7303 | 533.0422 | 3458.175 | 120.5625 | 25.34842
35.029999 | 14324.6289 | 13200.51 | 9134.569 | 1124.124 | 538.5046 | 3380.265 | 121.7431 | 25.42324
35.040001 | 14255.9014 | 13131.81 | 9134.003 | 1124.093 | 544.0548 | 3305.305 | 122.9472 | 25.49843
35.049999 | 14215.46 | 13066.1 | 9133.436 | 1149.363 | 549.69 | 3233.221 | 124.1752 | 25.57392
35.060001 | 13790.2793 | 13003.21 | 9132.87 | 787.067 | 555.4178 | 3163.847 | 125.428 | 25.64979
35.07 | 13893.4824 | 12943.09 | 9132.303 | 950.3941 | 561.2345 | 3097.118 | 126.706 | 25.72598
35.080002 | 14079.0625 | 12885.58 | 9131.737 | 1193.481 | 567.1468 | 3032.884 | 128.0105 | 25.80256
35.09 | 13804.4707 | 12830.64 | 9131.171 | 973.8299 | 573.1526 | 2971.097 | 129.3412 | 25.87945
35.099998 | 13682.6494 | 12778.14 | 9130.604 | 904.5128 | 579.2553 | 2911.621 | 130.6994 | 25.9567
35.110001 | 13788.7969 | 12727.96 | 9130.038 | 1060.833 | 585.4619 | 2854.343 | 132.0868 | 26.03435
35.119999 | 13826.2002 | 12680.08 | 9129.472 | 1146.123 | 591.7661 | 2799.225 | 133.5028 | 26.11231
35.130001 | 13973.7793 | 12634.35 | 9128.905 | 1339.425 | 598.1774 | 2746.131 | 134.9492 | 26.19068
35.139999 | 14252.9893 | 12590.75 | 9128.339 | 1662.243 | 604.6919 | 2695.019 | 136.4263 | 26.26936
35.150002 | 14490.7627 | 12549.14 | 9127.773 | 1941.621 | 611.3182 | 2645.766 | 137.9359 | 26.34846
35.16 | 14352.5322 | 12509.51 | 9127.207 | 1843.023 | 618.0529 | 2598.344 | 139.4776 | 26.42788
35.169998 | 14210.4678 | 12471.75 | 9126.64 | 1738.717 | 624.9005 | 2552.649 | 141.0531 | 26.50768
35.18 | 13955.4219 | 12435.8 | 9126.074 | 1519.625 | 631.8677 | 2508.603 | 142.6643 | 26.58788
35.189999 | 13819.4756 | 12401.6 | 9125.508 | 1417.877 | 638.9512 | 2466.16 | 144.3112 | 26.66845
35.200001 | 13844.0918 | 12369.08 | 9124.941 | 1475.009 | 646.1585 | 2425.238 | 145.9954 | 26.74941
35.209999 | 14103.8252 | 12338.21 | 9124.375 | 1765.616 | 653.4864 | 2385.8 | 147.7178 | 26.83071
35.220001 | 14454.9502 | 12308.9 | 9123.808 | 2146.047 | 660.9449 | 2347.758 | 149.4799 | 26.91243
35.23 | 14410.832 | 12281.13 | 9123.242 | 2129.7 | 668.5302 | 2311.082 | 151.2829 | 26.9945
35.240002 | 14188.1426 | 12254.83 | 9122.675 | 1933.317 | 676.251 | 2275.694 | 153.1286 | 27.077
35.25 | 14069.2588 | 12229.96 | 9122.108 | 1839.296 | 684.1051 | 2241.573 | 155.0171 | 27.15985
35.259998 | 13758.7998 | 12206.48 | 9121.542 | 1552.318 | 692.0978 | 2208.648 | 156.9507 | 27.2431
35.27 | 14004.248 | 12184.34 | 9120.975 | 1819.909 | 700.237 | 2176.869 | 158.9318 | 27.32677
35.279999 | 14222.3389 | 12163.5 | 9120.408 | 2058.834 | 708.5194 | 2146.206 | 160.9607 | 27.41082
35.290001 | 14269.6357 | 12143.93 | 9119.841 | 2125.703 | 716.9537 | 2116.603 | 163.0397 | 27.49529
35.299999 | 14330.6104 | 12125.6 | 9119.274 | 2205.011 | 725.5368 | 2088.039 | 165.1701 | 27.58013
35.310001 | 14156.3184 | 12108.46 | 9118.707 | 2047.86 | 734.2807 | 2060.452 | 167.3542 | 27.66541
35.32 | 14173.8594 | 12092.49 | 9118.139 | 2081.369 | 743.1812 | 2033.825 | 169.5935 | 27.75106
35.330002 | 14502.5996 | 12077.65 | 9117.572 | 2424.946 | 752.249 | 2008.105 | 171.8907 | 27.83717
35.34 | 14570.4209 | 12063.94 | 9117.004 | 2506.484 | 761.4819 | 1983.281 | 174.2462 | 27.92364
35.349998 | 14713.4824 | 12051.3 | 9116.437 | 2662.181 | 770.8865 | 1959.304 | 176.6631 | 28.01053
35.360001 | 14714.75 | 12039.72 | 9115.869 | 2675.026 | 780.474 | 1936.139 | 179.1451 | 28.0979
35.369999 | 14645.7637 | 12029.19 | 9115.301 | 2616.574 | 790.2362 | 1913.775 | 181.6923 | 28.18562
35.380001 | 14462.9922 | 12019.67 | 9114.733 | 2443.322 | 800.1886 | 1892.166 | 184.3084 | 28.27382
35.389999 | 14328.7939 | 12011.15 | 9114.164 | 2317.643 | 810.3265 | 1871.303 | 186.9953 | 28.3624
35.400002 | 14491.1406 | 12003.61 | 9113.596 | 2487.531 | 820.6643 | 1851.141 | 189.7568 | 28.45145
35.41 | 14627.501 | 11997.04 | 9113.027 | 2630.464 | 831.198 | 1831.677 | 192.5933 | 28.54089
35.419998 | 14673.1543 | 11991.41 | 9112.459 | 2681.744 | 841.9358 | 1812.876 | 195.5092 | 28.63077
35.43 | 14994.5098 | 11986.72 | 9111.89 | 3007.789 | 852.8893 | 1794.712 | 198.509 | 28.72112
35.439999 | 15516.083 | 11982.95 | 9111.321 | 3533.129 | 864.0552 | 1777.173 | 201.5934 | 28.8119
35.450001 | 15345.042 | 11980.1 | 9110.751 | 3364.944 | 875.4462 | 1760.23 | 204.7668 | 28.90314
35.459999 | 14947.9404 | 11978.14 | 9110.182 | 2969.796 | 887.0588 | 1743.877 | 208.0321 | 28.99479
35.470001 | 14761.0869 | 11977.08 | 9109.612 | 2784.004 | 898.9105 | 1728.08 | 211.3934 | 29.08692
35.48 | 15003.9727 | 11976.91 | 9109.042 | 3027.065 | 910.9966 | 1712.835 | 214.8539 | 29.17947
35.490002 | 15524.1855 | 11977.61 | 9108.472 | 3546.576 | 923.333 | 1698.114 | 218.4186 | 29.27252
35.5 | 15491.1143 | 11979.19 | 9107.901 | 3511.928 | 935.9174 | 1683.913 | 222.0888 | 29.36597
35.509998 | 15160.7119 | 11981.63 | 9107.331 | 3179.083 | 948.7602 | 1670.208 | 225.8702 | 29.45991
35.52 | 15289.7158 | 11984.94 | 9106.76 | 3304.774 | 961.8756 | 1656.983 | 229.7692 | 29.55433
35.529999 | 15618.833 | 11989.12 | 9106.189 | 3629.718 | 975.2605 | 1644.229 | 233.7872 | 29.6492
35.540001 | 15676.0342 | 11994.15 | 9105.618 | 3681.882 | 988.931 | 1631.929 | 237.9303 | 29.74458
35.549999 | 15683.6924 | 12000.05 | 9105.046 | 3683.644 | 1002.884 | 1620.075 | 242.2026 | 29.84037
35.560001 | 15560.5576 | 12006.81 | 9104.474 | 3553.748 | 1017.14 | 1608.649 | 246.6098 | 29.9367
35.57 | 15340.7793 | 12014.43 | 9103.902 | 3326.347 | 1031.697 | 1597.644 | 251.1566 | 30.03345
35.580002 | 15449.6592 | 12022.92 | 9103.33 | 3426.735 | 1046.572 | 1587.042 | 255.8495 | 30.13075
35.59 | 15861.5801 | 12032.28 | 9102.757 | 3829.296 | 1061.765 | 1576.843 | 260.6908 | 30.22846
35.599998 | 16038.6113 | 12042.52 | 9102.184 | 3996.095 | 1077.289 | 1567.028 | 265.6882 | 30.32669
35.610001 | 15993.7725 | 12053.64 | 9101.611 | 3940.134 | 1093.166 | 1557.586 | 270.8503 | 30.42545
35.619999 | 15671.7705 | 12065.64 | 9101.038 | 3606.13 | 1109.384 | 1548.515 | 276.1792 | 30.52466
35.630001 | 15248.8242 | 12078.54 | 9100.464 | 3170.284 | 1125.972 | 1539.798 | 281.6829 | 30.62442
35.639999 | 15007.0537 | 12092.34 | 9099.89 | 2914.715 | 1142.924 | 1531.433 | 287.367 | 30.72462
35.650002 | 15610.9268 | 12107.05 | 9099.315 | 3503.872 | 1160.269 | 1523.404 | 293.2402 | 30.82539
35.66 | 16134.6328 | 12122.69 | 9098.74 | 4011.946 | 1178.002 | 1515.713 | 299.3045 | 30.92661
35.669998 | 15956.3145 | 12139.25 | 9098.166 | 3817.065 | 1196.141 | 1508.344 | 305.5697 | 31.02835
35.68 | 15561.9746 | 12156.77 | 9097.59 | 3405.207 | 1214.709 | 1501.292 | 312.0458 | 31.13065
35.689999 | 15501.2539 | 12175.24 | 9097.014 | 3326.017 | 1233.703 | 1494.551 | 318.7352 | 31.23345
35.700001 | 15454.7988 | 12194.68 | 9096.438 | 3260.116 | 1253.15 | 1488.111 | 325.647 | 31.3368
35.709999 | 15565.7568 | 12215.11 | 9095.862 | 3350.65 | 1273.046 | 1481.971 | 332.7878 | 31.44063
35.720001 | 15740.166 | 12236.54 | 9095.285 | 3503.625 | 1293.426 | 1476.119 | 340.1655 | 31.54504
35.73 | 15850.2129 | 12258.98 | 9094.708 | 3591.228 | 1314.287 | 1470.553 | 347.7867 | 31.64993
35.740002 | 15929.3691 | 12282.47 | 9094.131 | 3646.898 | 1335.66 | 1465.264 | 355.6608 | 31.75542
35.75 | 16039.6084 | 12307 | 9093.553 | 3732.608 | 1357.546 | 1460.251 | 363.7888 | 31.86139
35.759998 | 16093.8193 | 12332.6 | 9092.975 | 3761.222 | 1379.968 | 1455.505 | 372.1815 | 31.96792
35.77 | 15988.1611 | 12359.3 | 9092.396 | 3628.863 | 1402.956 | 1451.022 | 380.8496 | 32.07504
35.779999 | 15814.3438 | 12387.1 | 9091.817 | 3427.244 | 1426.51 | 1446.797 | 389.793 | 32.18268
35.790001 | 15923.5156 | 12416.04 | 9091.238 | 3507.479 | 1450.663 | 1442.825 | 399.0202 | 32.29092
35.799999 | 16110.8262 | 12446.11 | 9090.658 | 3664.713 | 1475.417 | 1439.103 | 408.5356 | 32.39966
35.810001 | 16046.54 | 12477.37 | 9090.078 | 3569.168 | 1500.815 | 1435.625 | 418.3447 | 32.50902
35.82 | 16099.3613 | 12509.81 | 9089.497 | 3589.55 | 1526.857 | 1432.388 | 428.4505 | 32.6189
35.830002 | 16448.7715 | 12543.48 | 9088.916 | 3905.296 | 1553.584 | 1429.388 | 438.8588 | 32.72941
35.84 | 16312.6201 | 12578.36 | 9088.335 | 3734.259 | 1581.001 | 1426.622 | 449.5635 | 32.84043
35.849998 | 16178.1387 | 12614.5 | 9087.753 | 3563.64 | 1609.139 | 1424.085 | 460.57 | 32.95205
35.860001 | 16531.5332 | 12651.94 | 9087.171 | 3879.596 | 1638.045 | 1421.774 | 471.8829 | 33.06432
35.869999 | 16403.0879 | 12690.65 | 9086.588 | 3712.437 | 1667.707 | 1419.687 | 483.4907 | 33.1771
35.880001 | 16421.9434 | 12730.69 | 9086.005 | 3691.25 | 1698.187 | 1417.819 | 495.392 | 33.29054
35.889999 | 16650.5723 | 12772.06 | 9085.422 | 3878.516 | 1729.483 | 1416.169 | 507.5786 | 33.40451
35.900002 | 16767.3359 | 12814.79 | 9084.837 | 3952.546 | 1761.655 | 1414.733 | 520.0449 | 33.51914
35.91 | 16998.8164 | 12858.87 | 9084.253 | 4139.944 | 1794.707 | 1413.51 | 532.7686 | 33.63433
35.919998 | 17040.6875 | 12904.33 | 9083.668 | 4136.353 | 1828.681 | 1412.495 | 545.7402 | 33.75013
35.93 | 16800.8652 | 12951.22 | 9083.083 | 3849.65 | 1863.631 | 1411.688 | 558.9473 | 33.86658
35.939999 | 16745.3223 | 12999.49 | 9082.497 | 3745.834 | 1899.565 | 1411.085 | 572.3574 | 33.98364
35.950001 | 16713.5312 | 13049.19 | 9081.91 | 3664.344 | 1936.542 | 1410.685 | 585.9478 | 34.10135
35.959999 | 16994.125 | 13100.29 | 9081.324 | 3893.838 | 1974.571 | 1410.486 | 599.6867 | 34.21963
35.970001 | 17133.4922 | 13152.83 | 9080.736 | 3980.661 | 2013.73 | 1410.486 | 613.5402 | 34.3386
35.98 | 17243.5938 | 13206.78 | 9080.148 | 4036.81 | 2054.026 | 1410.683 | 627.4677 | 34.45815
35.990002 | 17143.0625 | 13262.18 | 9079.56 | 3880.886 | 2095.533 | 1411.076 | 641.4288 | 34.5784
36 | 17266.1387 | 13318.97 | 9078.971 | 3947.172 | 2138.268 | 1411.663 | 655.3645 | 34.69924
36.009998 | 17175.2969 | 13377.17 | 9078.382 | 3798.132 | 2182.292 | 1412.442 | 669.2285 | 34.82073
36.02 | 17458.2148 | 13436.8 | 9077.792 | 4021.418 | 2227.678 | 1413.414 | 682.97 | 34.94293
36.029999 | 18067.459 | 13497.8 | 9077.202 | 4569.654 | 2274.444 | 1414.576 | 696.5175 | 35.06577
36.040001 | 17991.166 | 13560.21 | 9076.611 | 4430.955 | 2322.673 | 1415.927 | 709.8103 | 35.18929
36.049999 | 17529.1953 | 13623.96 | 9076.019 | 3905.232 | 2372.384 | 1417.466 | 722.7799 | 35.31343
36.060001 | 17811.1094 | 13689.1 | 9075.427 | 4122.007 | 2423.685 | 1419.194 | 735.3579 | 35.43831
36.07 | 17745.3691 | 13755.57 | 9074.835 | 3989.799 | 2476.591 | 1421.108 | 747.4725 | 35.56381
36.080002 | 17740.7305 | 13823.4 | 9074.242 | 3917.326 | 2531.208 | 1423.208 | 759.0563 | 35.69006
36.09 | 17498.6914 | 13892.55 | 9073.648 | 3606.137 | 2587.565 | 1425.494 | 770.0309 | 35.81691
36.099998 | 17833.4141 | 13963.04 | 9073.054 | 3870.371 | 2645.746 | 1427.964 | 780.3346 | 35.94449
36.110001 | 17787.7559 | 14034.93 | 9072.459 | 3752.824 | 2705.871 | 1430.621 | 789.9074 | 36.07284
36.119999 | 17954.3086 | 14108.14 | 9071.864 | 3846.164 | 2767.936 | 1433.462 | 798.6815 | 36.20181
36.130001 | 17739.834 | 14182.78 | 9071.268 | 3557.051 | 2832.09 | 1436.487 | 806.6064 | 36.33155
36.139999 | 17840.8633 | 14258.82 | 9070.672 | 3582.045 | 2898.355 | 1439.696 | 813.6329 | 36.46195
36.150002 | 18143.5957 | 14336.36 | 9070.074 | 3807.231 | 2966.882 | 1443.092 | 819.7242 | 36.59313
36.16 | 18096.0117 | 14415.41 | 9069.477 | 3680.598 | 3037.698 | 1446.67 | 824.8439 | 36.72497
36.169998 | 18017.793 | 14496.06 | 9068.879 | 3521.731 | 3110.92 | 1450.433 | 828.9733 | 36.85755
36.18 | 18088.0625 | 14578.44 | 9068.28 | 3509.621 | 3186.687 | 1454.383 | 832.1014 | 36.99092
36.189999 | 18264.7988 | 14662.59 | 9067.68 | 3602.212 | 3265.041 | 1458.518 | 834.2224 | 37.125
36.200001 | 18559.7344 | 14748.66 | 9067.08 | 3811.075 | 3346.135 | 1462.839 | 835.3455 | 37.25987
36.209999 | 18850.791 | 14836.72 | 9066.48 | 4014.073 | 3430.012 | 1467.346 | 835.4857 | 37.39542754
36.220001 | 18448.4531 | 14926.99 | 9065.878 | 3521.464 | 3516.866 | 1472.042 | 834.6708 | 37.53181
36.23 | 18339.8105 | 15019.54 | 9065.276 | 3320.27 | 3606.736 | 1476.925 | 832.934 | 37.66889
36.240002 | 18667.2812 | 15114.61 | 9064.674 | 3552.673 | 3699.811 | 1481.999 | 830.3178 | 37.80681
36.25 | 19095.6074 | 15212.3 | 9064.07 | 3883.306 | 3796.151 | 1487.261 | 826.8738 | 37.94543
36.259998 | 18749.0469 | 15312.83 | 9063.467 | 3436.214 | 3895.911 | 1492.714 | 822.6569 | 38.08485
36.27 | 18768.6113 | 15416.45 | 9062.862 | 3352.157 | 3999.28 | 1498.362 | 817.7252 | 38.22511
36.279999 | 19237.002 | 15523.29 | 9062.257 | 3713.716 | 4106.314 | 1504.202 | 812.1466 | 38.36613
36.290001 | 19175 | 15633.61 | 9061.651 | 3541.389 | 4217.223 | 1510.239 | 805.9892 | 38.50799
36.299999 | 19091.2031 | 15747.55 | 9061.045 | 3343.657 | 4332.06 | 1516.47 | 799.3208 | 38.65059
36.310001 | 18794.5859 | 15865.44 | 9060.437 | 2929.15 | 4451.088 | 1522.902 | 792.2145 | 38.79407
36.32 | 19341.666 | 15987.39 | 9059.83 | 3354.278 | 4574.35 | 1529.531 | 784.7391 | 38.9383
36.330002 | 19343.0508 | 16113.73 | 9059.221 | 3229.32 | 4702.098 | 1536.365 | 776.9634 | 39.08344
36.34 | 19466.6387 | 16244.6 | 9058.612 | 3222.037 | 4834.4 | 1543.398 | 768.9613 | 39.22932
36.349998 | 19953.5957 | 16380.27 | 9058.002 | 3573.331 | 4971.454 | 1550.638 | 760.7948 | 39.37605
36.360001 | 19401.8359 | 16521.06 | 9057.392 | 2880.781 | 5113.527 | 1558.09 | 752.5229 | 39.52371
36.369999 | 19327.6719 | 16667.01 | 9056.78 | 2660.666 | 5260.595 | 1565.748 | 744.2104 | 39.67213
36.380001 | 19405.2285 | 16818.52 | 9056.168 | 2586.711 | 5412.994 | 1573.62 | 735.9132 | 39.82148
36.389999 | 19767.9121 | 16975.65 | 9055.556 | 2792.259 | 5570.74 | 1581.705 | 727.6805 | 39.97162
36.400002 | 19964.2441 | 17138.79 | 9054.942 | 2825.454 | 5734.154 | 1590.01 | 719.5608 | 40.1227
36.41 | 20243.4785 | 17307.99 | 9054.328 | 2935.492 | 5903.249 | 1598.532 | 711.6021 | 40.27459
36.419998 | 20088.5898 | 17483.5 | 9053.714 | 2605.089 | 6078.244 | 1607.276 | 703.8404 | 40.42737
36.43 | 19929.541 | 17665.63 | 9053.098 | 2263.912 | 6259.393 | 1616.25 | 696.3076 | 40.5811
36.439999 | 19895.8105 | 17854.41 | 9052.482 | 2041.4 | 6446.703 | 1625.45 | 689.0402 | 40.7357
36.450001 | 19869.6523 | 18050.14 | 9051.865 | 1819.515 | 6640.43 | 1634.885 | 682.0667 | 40.89124
36.459999 | 20125 | 18252.8 | 9051.247 | 1872.198 | 6840.548 | 1644.551 | 675.408 | 41.04762
36.470001 | 20194.334 | 18462.75 | 9050.628 | 1731.584 | 7047.367 | 1654.461 | 669.0891 | 41.20499
36.48 | 20699.9668 | 18679.91 | 9050.009 | 2020.061 | 7260.8 | 1664.608 | 663.1251 | 41.36321
36.490002 | 21285.7051 | 18904.54 | 9049.389 | 2381.163 | 7481.092 | 1675.007 | 657.5317 | 41.52245
36.5 | 21162.6445 | 19136.57 | 9048.768 | 2026.072 | 7708.145 | 1685.65 | 652.3257 | 41.68255
36.509998 | 20622.8164 | 19376.1 | 9048.147 | 1246.713 | 7942.049 | 1696.549 | 647.5152 | 41.84361
36.52 | 20547.9238 | 19623.28 | 9047.525 | 924.6422 | 8182.935 | 1707.71 | 643.1069 | 42.00568
36.529999 | 20549.7207 | 19877.89 | 9046.902 | 671.8324 | 8430.576 | 1719.131 | 639.1109 | 42.16868
36.540001 | 20985.9219 | 20140.01 | 9046.278 | 845.9112 | 8685.043 | 1730.823 | 635.5344 | 42.3327
36.549999 | 21150.9219 | 20409.32 | 9045.653 | 741.6061 | 8946.005 | 1742.782 | 632.378 | 42.49761
36.560001 | 21433.8711 | 20685.9 | 9045.028 | 747.9725 | 9213.535 | 1755.023 | 629.6496 | 42.6636
36.57 | 21478.5039 | 20969.27 | 9044.401 | 509.2339 | 9487.148 | 1767.542 | 627.3483 | 42.8305
36.580002 | 21453.5059 | 21259.35 | 9043.774 | 194.1564 | 9766.746 | 1780.353 | 625.4774 | 42.99848
36.59 | 21952.5039 | 21555.56 | 9043.146 | 396.9465 | 10051.75 | 1793.452 | 624.0394 | 43.1674
36.599998 | 22524.8457 | 21857.52 | 9042.518 | 667.3236 | 10341.78 | 1806.849 | 623.0343 | 43.33734
36.610001 | 22443.5859 | 22164.92 | 9041.888 | 278.6611 | 10636.51 | 1820.559 | 622.4631 | 43.50841
36.619999 | 22258.4414 | 22476.73 | 9041.258 | -218.2851 | 10934.89 | 1834.572 | 622.325 | 43.68041
36.630001 | 22115.1172 | 22792.55 | 9040.627 | -677.4357 | 11236.54 | 1848.908 | 622.6249 | 43.85353
36.639999 | 22356.8672 | 23111.26 | 9039.995 | -754.3919 | 11540.32 | 1863.562 | 623.3579 | 44.02762
36.650002 | 22457.6543 | 23432.22 | 9039.362 | -974.5645 | 11845.57 | 1878.552 | 624.5306 | 44.20286
36.66 | 22403.541 | 23754.09 | 9038.729 | -1350.549 | 12150.97 | 1893.874 | 626.1392 | 44.37909
36.669998 | 22517.084 | 24075.83 | 9038.094 | -1558.744 | 12455.45 | 1909.54 | 628.1866 | 44.5564
36.68 | 22681.293 | 24396.35 | 9037.459 | -1715.053 | 12757.91 | 1925.566 | 630.6756 | 44.73487
36.689999 | 22495.9844 | 24714.02 | 9036.823 | -2218.036 | 13056.73 | 1941.949 | 633.6053 | 44.91439
36.700001 | 22712.0215 | 25027.6 | 9036.186 | -2315.575 | 13350.63 | 1958.704 | 636.9826 | 45.09506
36.709999 | 23136.123 | 25335.27 | 9035.548 | -2199.149 | 13637.81 | 1975.829 | 640.8041 | 45.27677
36.720001 | 23168.4316 | 25635.74 | 9034.909 | -2467.309 | 13916.94 | 1993.349 | 645.08 | 45.45968
36.73 | 23315.248 | 25927.06 | 9034.27 | -2611.811 | 14186.08 | 2011.257 | 649.8081 | 45.64364
36.740002 | 23789.1855 | 26207.73 | 9033.629 | -2418.543 | 14443.7 | 2029.576 | 654.997 | 45.82884
36.75 | 23328.3379 | 26475.86 | 9032.988 | -3147.527 | 14687.91 | 2048.302 | 660.647 | 46.01509
36.759998 | 23735.3203 | 26729.82 | 9032.346 | -2994.504 | 14917.06 | 2067.454 | 666.7659 | 46.20252
36.77 | 23986.416 | 26968.08 | 9031.703 | -2981.666 | 15129.58 | 2087.048 | 673.3632 | 46.39118
36.779999 | 24232.8516 | 27188.83 | 9031.059 | -2955.978 | 15323.67 | 2107.085 | 680.4394 | 46.581
36.790001 | 24866.6191 | 27390.72 | 9030.414 | -2524.106 | 15497.95 | 2127.585 | 688.0087 | 46.77205
36.799999 | 24607.9219 | 27572.21 | 9029.768 | -2964.292 | 15650.86 | 2148.545 | 696.071 | 46.96421
36.810001 | 24290.2656 | 27732.24 | 9029.122 | -3441.979 | 15781.32 | 2169.998 | 704.6439 | 47.15767
36.82 | 24193.6055 | 27869.62 | 9028.474 | -3676.011 | 15888.12 | 2191.937 | 713.7294 | 47.35226
36.830002 | 24158.5332 | 27983.53 | 9027.825 | -3825 | 15970.42 | 2214.394 | 723.3432 | 47.54818
36.84 | 24411.6348 | 28073.3 | 9027.176 | -3661.665 | 16027.53 | 2237.363 | 733.4886 | 47.74525
36.849998 | 24519.6543 | 28138.49 | 9026.526 | -3618.835 | 16058.97 | 2260.869 | 744.1814 | 47.94358
36.860001 | 24537.3457 | 28178.92 | 9025.874 | -3641.573 | 16064.52 | 2284.941 | 755.4402 | 48.14329
36.869999 | 25289.2227 | 28194.59 | 9025.222 | -2905.367 | 16044.19 | 2309.566 | 767.2656 | 48.34414
36.880001 | 25646.5176 | 28185.77 | 9024.569 | -2539.252 | 15998.18 | 2334.786 | 779.683 | 48.54638
36.889999 | 25146.3457 | 28152.95 | 9023.915 | -3006.607 | 15927 | 2360.595 | 792.6953 | 48.74981
36.900002 | 24904.3711 | 28096.81 | 9023.26 | -3192.438 | 15831.23 | 2387.034 | 806.3322 | 48.95465
36.91 | 25623.5098 | 28018.29 | 9022.604 | -2394.778 | 15711.83 | 2414.097 | 820.5913 | 49.16073
36.919998 | 26022.4102 | 27918.44 | 9021.947 | -1896.033 | 15569.81 | 2441.817 | 835.4978 | 49.36811
36.93 | 25514.2949 | 27798.45 | 9021.29 | -2284.157 | 15406.29 | 2470.222 | 851.0768 | 49.57694
36.939999 | 25402.8398 | 27659.78 | 9020.631 | -2256.939 | 15222.71 | 2499.316 | 867.3316 | 49.78706
36.950001 | 25550.1133 | 27503.85 | 9019.971 | -1953.741 | 15020.45 | 2529.136 | 884.2934 | 49.9986
36.959999 | 25744.9316 | 27332.38 | 9019.31 | -1587.445 | 14801.21 | 2559.682 | 901.9672 | 50.21142
36.970001 | 25693.9023 | 27146.83 | 9018.648 | -1452.927 | 14566.36 | 2591.005 | 920.3875 | 50.42574
36.98 | 25814.0215 | 26949.07 | 9017.986 | -1135.052 | 14317.78 | 2623.101 | 939.5611 | 50.64134
36.990002 | 25716.2715 | 26740.65 | 9017.322 | -1024.379 | 14056.93 | 2656.024 | 959.5189 | 50.85847
37 | 26252.3457 | 26523.42 | 9016.657 | -271.0728 | 13785.65 | 2689.771 | 980.2654 | 51.07691
37.009998 | 26325.8477 | 26299 | 9015.992 | 26.85151 | 13505.49 | 2724.384 | 1001.83 | 51.29681
37.02 | 26870.1758 | 26068.88 | 9015.325 | 801.2912 | 13217.89 | 2759.906 | 1024.245 | 51.51823
37.029999 | 26464.9453 | 25834.85 | 9014.658 | 630.0943 | 12924.6 | 2796.344 | 1047.511 | 51.74109
37.040001 | 26563.1855 | 25598.25 | 9013.989 | 964.9338 | 12626.88 | 2833.749 | 1071.665 | 51.96546
37.049999 | 26677.6289 | 25360.7 | 9013.319 | 1316.928 | 12326.36 | 2872.123 | 1096.707 | 52.19122
37.060001 | 27326.6309 | 25123.3 | 9012.649 | 2203.33 | 12024.02 | 2911.537 | 1122.679 | 52.41859
37.07 | 27207.3691 | 24887.5 | 9011.977 | 2319.864 | 11721.31 | 2951.99 | 1149.579 | 52.64736
37.080002 | 26890.0391 | 24654.28 | 9011.304 | 2235.759 | 11419.1 | 2993.555 | 1177.441 | 52.87778
37.09 | 26197.5996 | 24424.8 | 9010.631 | 1772.796 | 11118.58 | 3036.23 | 1206.256 | 53.10963
37.099998 | 26216.418 | 24199.97 | 9009.956 | 2016.444 | 10820.54 | 3080.079 | 1236.052 | 53.34305
37.110001 | 27191.2109 | 23980.46 | 9009.28 | 3210.754 | 10525.58 | 3125.167 | 1266.855 | 53.57817
37.119999 | 27177.9941 | 23767.29 | 9008.603 | 3410.705 | 10234.75 | 3171.481 | 1298.644 | 53.81473
37.130001 | 27065.5762 | 23560.87 | 9007.925 | 3504.705 | 9948.323 | 3219.119 | 1331.451 | 54.053
37.139999 | 26770.3184 | 23361.97 | 9007.247 | 3408.347 | 9667.1 | 3268.08 | 1365.252 | 54.29277
37.150002 | 27327.9941 | 23170.88 | 9006.566 | 4157.118 | 9391.236 | 3318.462 | 1400.078 | 54.53428
37.16 | 27688.8398 | 22988.14 | 9005.886 | 4700.699 | 9121.334 | 3370.265 | 1435.878 | 54.77734
37.169998 | 27261.0059 | 22814.06 | 9005.204 | 4446.95 | 8857.599 | 3423.569 | 1472.662 | 55.02203
37.18 | 26498.0137 | 22648.78 | 9004.521 | 3849.238 | 8600.11 | 3478.447 | 1510.43 | 55.26852
37.189999 | 27335.1406 | 22492.65 | 9003.836 | 4842.491 | 8349.249 | 3534.925 | 1549.122 | 55.51661
37.200001 | 27190.2637 | 22345.71 | 9003.151 | 4844.554 | 8104.968 | 3593.09 | 1588.735 | 55.76649
37.209999 | 27149.5156 | 22208.18 | 9002.465 | 4941.335 | 7867.541 | 3652.957 | 1629.199 | 56.01797
37.220001 | 26969.8203 | 22079.97 | 9001.777 | 4889.852 | 7636.773 | 3714.65 | 1670.496 | 56.27129
37.23 | 27650.4414 | 21961.2 | 9001.089 | 5689.241 | 7412.865 | 3778.178 | 1712.542 | 56.52626
37.240002 | 27445.1367 | 21851.78 | 9000.399 | 5593.361 | 7195.634 | 3843.667 | 1755.291 | 56.78311
37.25 | 27313.1602 | 21751.66 | 8999.709 | 5561.498 | 6985.15 | 3911.128 | 1798.633 | 57.04162
37.259998 | 27227.8848 | 21660.78 | 8999.017 | 5567.108 | 6781.288 | 3980.67 | 1842.5 | 57.30195
37.27 | 27551.3438 | 21578.93 | 8998.325 | 5972.413 | 6583.834 | 4052.393 | 1886.814 | 57.56418
37.279999 | 27578.8145 | 21506.07 | 8997.631 | 6072.747 | 6392.84 | 4126.338 | 1931.431 | 57.8282
37.290001 | 27179.1699 | 21441.96 | 8996.936 | 5737.212 | 6208.047 | 4202.62 | 1976.26 | 58.09414
37.299999 | 27316.1992 | 21386.49 | 8996.24 | 5929.713 | 6029.47 | 4281.27 | 2021.145 | 58.36182
37.310001 | 27293.7871 | 21339.39 | 8995.542 | 5954.394 | 5856.788 | 4362.451 | 2065.98 | 58.63151
37.32 | 27074.2344 | 21300.52 | 8994.844 | 5773.714 | 5690.001 | 4446.178 | 2110.594 | 58.90298
37.330002 | 27372.2246 | 21269.64 | 8994.145 | 6102.581 | 5528.837 | 4532.624 | 2154.861 | 59.1765
37.34 | 27600.9336 | 21246.52 | 8993.444 | 6354.414 | 5373.228 | 4621.804 | 2198.591 | 59.45183
37.349998 | 27631.3359 | 21230.96 | 8992.743 | 6400.371 | 5222.981 | 4713.866 | 2241.646 | 59.72912
37.360001 | 27160.6211 | 21222.73 | 8992.04 | 5937.891 | 5077.824 | 4808.965 | 2283.893 | 60.00857
37.369999 | 27686.0527 | 21221.62 | 8991.336 | 6464.433 | 4937.779 | 4907.088 | 2325.127 | 60.28982
37.380001 | 27379.5527 | 21227.42 | 8990.631 | 6152.138 | 4802.524 | 5008.457 | 2365.23 | 60.57323
37.389999 | 27153.7129 | 21239.92 | 8989.925 | 5913.79 | 4672.031 | 5113.083 | 2404.025 | 60.85854
37.400002 | 26864.4004 | 21258.97 | 8989.217 | 5605.433 | 4546.014 | 5221.186 | 2441.406 | 61.14603
37.41 | 27297.4414 | 21284.34 | 8988.509 | 6013.098 | 4424.425 | 5332.773 | 2477.201 | 61.43547
37.419998 | 27747.293 | 21315.94 | 8987.799 | 6431.352 | 4307.075 | 5448.023 | 2511.316 | 61.727
37.43 | 27508.4961 | 21353.61 | 8987.088 | 6154.883 | 4193.746 | 5567.095 | 2543.663 | 62.02077
37.439999 | 27521.8496 | 21397.25 | 8986.376 | 6124.599 | 4084.387 | 5690.044 | 2574.127 | 62.31658
37.450001 | 27149.8242 | 21446.76 | 8985.663 | 5703.065 | 3978.779 | 5817.051 | 2602.651 | 62.61465
37.459999 | 27124.8125 | 21502.04 | 8984.949 | 5622.77 | 3876.87 | 5948.143 | 2629.165 | 62.91475
37.470001 | 27092.1562 | 21563.1 | 8984.234 | 5529.061 | 3778.426 | 6083.57 | 2653.649 | 63.21718
37.48 | 27208.4961 | 21629.83 | 8983.517 | 5578.665 | 3683.401 | 6223.329 | 2676.062 | 63.52169
37.490002 | 27266.6074 | 21702.32 | 8982.799 | 5564.289 | 3591.605 | 6367.669 | 2696.417 | 63.82858
37.5 | 27224.998 | 21780.46 | 8982.08 | 5444.536 | 3502.966 | 6516.574 | 2714.704 | 64.13759
37.509998 | 27116.8164 | 21864.35 | 8981.36 | 5252.467 | 3417.348 | 6670.236 | 2730.956 | 64.4489
37.52 | 27224.6992 | 21954.02 | 8980.639 | 5270.68 | 3334.586 | 6828.815 | 2745.216 | 64.76262
37.529999 | 27382.6719 | 22049.48 | 8979.916 | 5333.188 | 3254.64 | 6992.331 | 2757.518 | 65.07863
37.540001 | 27217.5957 | 22150.81 | 8979.193 | 5066.787 | 3177.346 | 7160.953 | 2767.92 | 65.39706
37.549999 | 27175.291 | 22257.97 | 8978.468 | 4917.319 | 3102.666 | 7334.642 | 2776.479 | 65.71772
37.560001 | 27274.1641 | 22371.12 | 8977.742 | 4903.041 | 3030.427 | 7513.643 | 2783.269 | 66.04092
37.57 | 28256.9902 | 22490.18 | 8977.014 | 5766.811 | 2960.598 | 7697.848 | 2788.353 | 66.3664
37.580002 | 28011.2148 | 22615.3 | 8976.286 | 5395.911 | 2893.038 | 7887.473 | 2791.813 | 66.69448
37.59 | 27975.418 | 22746.36 | 8975.556 | 5229.054 | 2827.697 | 8082.369 | 2793.716 | 67.02487
37.599998 | 28681.6777 | 22883.44 | 8974.825 | 5798.237 | 2764.478 | 8282.638 | 2794.141 | 67.35779
37.610001 | 27887.5215 | 23026.58 | 8974.093 | 4860.945 | 2703.254 | 8488.375 | 2793.161 | 67.69342
37.619999 | 28104.4316 | 23175.53 | 8973.36 | 4928.902 | 2644.024 | 8699.272 | 2790.843 | 68.03138
37.630001 | 28231.0684 | 23330.39 | 8972.625 | 4900.681 | 2586.644 | 8915.484 | 2787.262 | 68.37208
37.639999 | 27816.623 | 23490.88 | 8971.89 | 4325.747 | 2531.1 | 9136.686 | 2782.484 | 68.71521
37.650002 | 27889.9258 | 23656.99 | 8971.152 | 4232.939 | 2477.268 | 9362.932 | 2776.574 | 69.06114
37.66 | 28315.3418 | 23828.35 | 8970.414 | 4486.996 | 2425.128 | 9593.791 | 2769.604 | 69.40957
37.669998 | 28365.6797 | 24004.8 | 8969.675 | 4360.88 | 2374.599 | 9829.132 | 2761.632 | 69.76067
37.68 | 28545.4043 | 24186.08 | 8968.934 | 4359.329 | 2325.594 | 10068.72 | 2752.716 | 70.11464
37.689999 | 28971.8672 | 24371.72 | 8968.192 | 4600.146 | 2278.092 | 10312.04 | 2742.922 | 70.47123
37.700001 | 28197.5098 | 24561.37 | 8967.449 | 3636.135 | 2232.007 | 10558.79 | 2732.303 | 70.8307
37.709999 | 28328.7051 | 24754.4 | 8966.704 | 3574.305 | 2187.321 | 10808.26 | 2720.922 | 71.1928
37.720001 | 29052.2871 | 24950.42 | 8965.958 | 4101.869 | 2143.94 | 11060.13 | 2708.828 | 71.55789
37.73 | 29292.7969 | 25148.59 | 8965.212 | 4144.205 | 2101.852 | 11313.52 | 2696.082 | 71.92565
37.740002 | 29783.3008 | 25348.41 | 8964.463 | 4434.896 | 2060.981 | 11567.93 | 2682.73 | 72.29647
37.75 | 30242.3887 | 25548.86 | 8963.714 | 4693.529 | 2021.307 | 11822.34 | 2668.834 | 72.67003
37.759998 | 30049.5039 | 25749.21 | 8962.963 | 4300.292 | 1982.775 | 12075.99 | 2654.434 | 73.04655
37.77 | 30571.0078 | 25948.55 | 8962.211 | 4622.454 | 1945.325 | 12328.02 | 2639.568 | 73.42617
37.779999 | 30984.0977 | 26145.79 | 8961.458 | 4838.312 | 1908.945 | 12577.28 | 2624.29 | 73.80874
37.790001 | 31655.7734 | 26339.9 | 8960.703 | 5315.873 | 1873.575 | 12822.8 | 2608.628 | 74.19443
37.799999 | 32050.6758 | 26529.62 | 8959.947 | 5521.057 | 1839.206 | 13063.26 | 2592.626 | 74.583
37.810001 | 31811.4941 | 26713.94 | 8959.19 | 5097.554 | 1805.769 | 13297.71 | 2576.299 | 74.97486
37.82 | 31561.1211 | 26891.46 | 8958.432 | 4669.66 | 1773.261 | 13524.72 | 2559.683 | 75.36966
37.830002 | 32217.8926 | 27061.1 | 8957.672 | 5156.789 | 1741.627 | 13743.26 | 2542.779 | 75.76783
37.84 | 33250.3867 | 27221.44 | 8956.911 | 6028.943 | 1710.855 | 13951.89 | 2525.616 | 76.169
37.849998 | 33815.3242 | 27371.34 | 8956.149 | 6443.98 | 1680.909 | 14149.52 | 2508.188 | 76.57343
37.860001 | 34324.5742 | 27509.62 | 8955.385 | 6814.954 | 1651.739 | 14335.03 | 2490.484 | 76.98137
37.869999 | 34476.4805 | 27634.96 | 8954.62 | 6841.518 | 1623.355 | 14507.08 | 2472.519 | 77.39235
37.880001 | 34617.5234 | 27746.39 | 8953.854 | 6871.13 | 1595.699 | 14664.77 | 2454.263 | 77.80687
37.889999 | 35271.3242 | 27842.79 | 8953.087 | 7428.539 | 1568.774 | 14806.99 | 2435.711 | 78.22457
37.900002 | 35749.082 | 27923.32 | 8952.318 | 7825.766 | 1542.528 | 14933 | 2416.827 | 78.64588
37.91 | 36293.6914 | 27987.1 | 8951.548 | 8306.595 | 1516.963 | 15041.92 | 2397.6 | 79.07047
37.919998 | 36152.3555 | 28033.52 | 8950.776 | 8118.833 | 1492.047 | 15133.21 | 2377.992 | 79.49853
37.93 | 36078.9805 | 28062.04 | 8950.003 | 8016.942 | 1467.747 | 15206.4 | 2357.958 | 79.93031
37.939999 | 35762.0195 | 28072.29 | 8949.229 | 7689.732 | 1444.061 | 15261.15 | 2337.48 | 80.36552
37.950001 | 35897.9258 | 28064.06 | 8948.454 | 7833.867 | 1420.955 | 15297.34 | 2316.51 | 80.80447
37.959999 | 35783.5078 | 28037.32 | 8947.677 | 7746.188 | 1398.428 | 15314.94 | 2295.024 | 81.24686
37.970001 | 36374.832 | 27992.16 | 8946.899 | 8382.672 | 1376.441 | 15314.16 | 2272.971 | 81.69315
37.98 | 36805.5938 | 27928.91 | 8946.12 | 8876.688 | 1354.995 | 15295.32 | 2250.33 | 82.14295
37.990002 | 36025.5586 | 27847.92 | 8945.339 | 8177.639 | 1334.06 | 15258.87 | 2227.051 | 82.59673
38 | 35671.9531 | 27749.86 | 8944.557 | 7922.094 | 1313.632 | 15205.49 | 2203.127 | 83.05411
38.009998 | 35564.8125 | 27635.4 | 8943.774 | 7929.416 | 1293.69 | 15135.9 | 2178.52 | 83.51536
38.02 | 36060.957 | 27505.29 | 8942.989 | 8555.669 | 1274.21 | 15050.91 | 2153.198 | 83.98068
38.029999 | 35613.5625 | 27360.56 | 8942.203 | 8252.999 | 1255.192 | 14951.55 | 2127.165 | 84.44986
38.040001 | 34765.4766 | 27202.17 | 8941.415 | 7563.302 | 1236.61 | 14838.83 | 2100.397 | 84.92313
38.049999 | 33398.9844 | 27031.34 | 8940.626 | 6367.644 | 1218.467 | 14713.94 | 2072.909 | 85.40021
38.060001 | 33245.5469 | 26849.05 | 8939.836 | 6396.499 | 1200.732 | 14577.91 | 2044.685 | 85.88159
38.07 | 33541.0078 | 26656.68 | 8939.045 | 6884.332 | 1183.409 | 14432.1 | 2015.756 | 86.36686
38.080002 | 32616.334 | 26455.25 | 8938.252 | 6161.086 | 1166.473 | 14277.55 | 1986.121 | 86.85654
38.09 | 31469.6309 | 26246.2 | 8937.458 | 5223.432 | 1149.924 | 14115.64 | 1955.832 | 87.3502
38.099998 | 31161.0488 | 26030.64 | 8936.662 | 5130.408 | 1133.746 | 13947.48 | 1924.908 | 87.84815
38.110001 | 30630.4785 | 25809.66 | 8935.865 | 4820.822 | 1117.918 | 13774.15 | 1893.371 | 88.35071
38.119999 | 29722.4727 | 25584.71 | 8935.067 | 4137.759 | 1102.45 | 13597.04 | 1861.301 | 88.85731
38.130001 | 28926.627 | 25356.69 | 8934.267 | 3569.939 | 1087.315 | 13417.02 | 1828.722 | 89.36857
38.139999 | 28911.502 | 25126.9 | 8933.466 | 3784.605 | 1072.517 | 13235.32 | 1795.714 | 89.88404
38.150002 | 28059.6777 | 24896.15 | 8932.663 | 3163.527 | 1058.033 | 13052.74 | 1762.308 | 90.40429
38.16 | 27248.0352 | 24665.65 | 8931.859 | 2582.387 | 1043.868 | 12870.39 | 1728.606 | 90.9289
38.169998 | 26895.2383 | 24436.17 | 8931.054 | 2459.068 | 1030.007 | 12688.99 | 1694.656 | 91.45808
38.18 | 26504.2793 | 24208.51 | 8930.248 | 2295.774 | 1016.436 | 12509.32 | 1660.509 | 91.9922
38.189999 | 26300.8242 | 23983.54 | 8929.44 | 2317.288 | 1003.157 | 12332.14 | 1626.264 | 92.53089
38.200001 | 25982.2559 | 23761.88 | 8928.63 | 2220.371 | 990.1528 | 12158.06 | 1591.967 | 93.07454
38.209999 | 24935.4023 | 23544.35 | 8927.819 | 1391.051 | 977.428 | 11987.77 | 1557.71 | 93.62278
38.220001 | 24907.5449 | 23331.29 | 8927.007 | 1576.252 | 964.9621 | 11821.61 | 1523.535 | 94.17618
38.23 | 25096.4922 | 23123.43 | 8926.193 | 1973.062 | 952.7597 | 11660.21 | 1489.529 | 94.73428
38.240002 | 23732.6113 | 22921.01 | 8925.378 | 811.6043 | 940.8051 | 11503.79 | 1455.735 | 95.29768
38.25 | 23545.1191 | 22724.61 | 8924.562 | 820.5094 | 929.0992 | 11352.84 | 1422.24 | 95.86588
38.259998 | 23966.8086 | 22534.46 | 8923.744 | 1432.345 | 917.633 | 11207.56 | 1389.082 | 96.43926
38.27 | 23830.4863 | 22350.81 | 8922.925 | 1479.675 | 906.3938 | 11068.18 | 1356.299 | 97.01806
38.279999 | 23198.5918 | 22173.98 | 8922.104 | 1024.609 | 895.3851 | 10934.93 | 1323.964 | 97.60202
38.290001 | 22894.8398 | 22004.11 | 8921.282 | 890.7302 | 884.5937 | 10807.94 | 1292.1 | 98.19147
38.299999 | 22496.0098 | 21841.48 | 8920.459 | 654.5324 | 874.0232 | 10687.44 | 1260.766 | 98.78601
38.310001 | 22642.4473 | 21686.05 | 8919.633 | 956.3989 | 863.6574 | 10573.4 | 1229.973 | 99.38631
38.32 | 22733.1797 | 21538.08 | 8918.807 | 1195.103 | 853.5006 | 10466.01 | 1199.769 | 99.99185
38.330002 | 22844.9746 | 21397.47 | 8917.979 | 1447.502 | 843.5405 | 10365.19 | 1170.165 | 100.6033
38.34 | 22740.4492 | 21264.43 | 8917.15 | 1476.02 | 833.7781 | 10271.08 | 1141.202 | 101.2201
38.349998 | 22261.5488 | 21138.89 | 8916.32 | 1122.661 | 824.2069 | 10183.63 | 1112.885 | 101.8427
38.360001 | 22200 | 21020.8 | 8915.487 | 1179.201 | 814.8149 | 10102.81 | 1085.211 | 102.4714
38.369999 | 22295.3379 | 20910.31 | 8914.654 | 1385.033 | 805.6102 | 10028.72 | 1058.218 | 103.1057
38.380001 | 22366.9121 | 20807.25 | 8913.819 | 1559.664 | 796.5776 | 9961.219 | 1031.887 | 103.7462
38.389999 | 22323.8223 | 20711.71 | 8912.982 | 1612.116 | 787.722 | 9900.368 | 1006.242 | 104.3924
38.400002 | 21805.6875 | 20623.55 | 8912.144 | 1182.14 | 779.0304 | 9846.067 | 981.2607 | 105.045
38.41 | 21492.8164 | 20542.81 | 8911.305 | 950.0106 | 770.5068 | 9798.321 | 956.969 | 105.7036
38.419998 | 21531.1035 | 20469.37 | 8910.465 | 1061.731 | 762.1444 | 9757.048 | 933.3471 | 106.3683
38.43 | 22144.7246 | 20403.2 | 8909.622 | 1741.523 | 753.935 | 9722.227 | 910.3773 | 107.0397
38.439999 | 22276.8594 | 20344.25 | 8908.779 | 1932.605 | 745.8816 | 9693.806 | 888.0714 | 107.7174
38.450001 | 21696.6387 | 20292.47 | 8907.933 | 1404.168 | 737.9753 | 9671.755 | 866.405 | 108.4017
38.459999 | 21658.957 | 20247.83 | 8907.087 | 1411.126 | 730.2192 | 9656.052 | 845.3805 | 109.0923
38.470001 | 21753.3125 | 20210.23 | 8906.239 | 1543.082 | 722.6022 | 9646.628 | 824.9722 | 109.7899
38.48 | 21334.1133 | 20179.68 | 8905.389 | 1154.431 | 715.1282 | 9643.492 | 805.1782 | 110.4939
38.490002 | 21101.1133 | 20156.08 | 8904.538 | 945.0311 | 707.7885 | 9646.575 | 785.9753 | 111.2051
38.5 | 21657.1191 | 20139.43 | 8903.686 | 1517.687 | 700.5846 | 9655.874 | 767.3641 | 111.9229
38.509998 | 21563.4395 | 20129.66 | 8902.832 | 1433.776 | 693.512 | 9671.351 | 749.3205 | 112.6478
38.52 | 21461.6934 | 20126.78 | 8901.977 | 1334.91 | 686.5638 | 9693.042 | 731.8213 | 113.38
38.529999 | 21650.2793 | 20130.73 | 8901.12 | 1519.553 | 679.7428 | 9720.878 | 714.8664 | 114.1193
38.540001 | 21219.1328 | 20141.52 | 8900.261 | 1077.614 | 673.0419 | 9754.92 | 698.4297 | 114.8661
38.549999 | 21063.2344 | 20159.14 | 8899.402 | 904.0951 | 666.4639 | 9795.147 | 682.5065 | 115.6199
38.560001 | 21156.7852 | 20183.58 | 8898.54 | 973.2025 | 659.9997 | 9841.592 | 667.0694 | 116.3816
38.57 | 21558.8184 | 20214.87 | 8897.677 | 1343.945 | 653.6527 | 9894.279 | 652.1136 | 117.1505
38.580002 | 21646.2891 | 20252.99 | 8896.813 | 1393.296 | 647.4158 | 9953.221 | 637.6162 | 117.9274
38.59 | 21876.7266 | 20297.97 | 8895.947 | 1578.76 | 641.2905 | 10018.44 | 623.5739 | 118.7118
38.599998 | 21860.0742 | 20349.84 | 8895.08 | 1510.238 | 635.2732 | 10090.01 | 609.9649 | 119.5042
38.610001 | 21595.7422 | 20408.66 | 8894.211 | 1187.077 | 629.3573 | 10168.02 | 596.7682 | 120.305
38.619999 | 21239.7344 | 20474.46 | 8893.341 | 765.27 | 623.5482 | 10252.48 | 583.9829 | 121.1134
38.630001 | 21647.9883 | 20547.33 | 8892.469 | 1100.655 | 617.8371 | 10343.51 | 571.5856 | 121.9304
38.639999 | 21916.0879 | 20627.29 | 8891.596 | 1288.796 | 612.2276 | 10441.14 | 559.5717 | 122.7553
38.650002 | 21739.4668 | 20714.5 | 8890.721 | 1024.971 | 606.7123 | 10545.56 | 547.9165 | 123.5892
38.66 | 21146.4844 | 20808.92 | 8889.845 | 337.5672 | 601.294 | 10656.72 | 536.6224 | 124.4312
38.669998 | 21664.25 | 20910.72 | 8888.968 | 753.5307 | 595.9691 | 10774.83 | 525.6695 | 125.2818
38.68 | 22272.2188 | 21020.05 | 8888.088 | 1252.171 | 590.7326 | 10900.04 | 515.0409 | 126.1417
38.689999 | 22143.5352 | 21136.94 | 8887.207 | 1006.595 | 585.5871 | 11032.4 | 504.7348 | 127.0102
38.700001 | 21842.418 | 21261.61 | 8886.325 | 580.8099 | 580.5275 | 11172.14 | 494.7321 | 127.888
38.709999 | 21798.6172 | 21394.1 | 8885.441 | 404.5161 | 575.5562 | 11319.3 | 485.0294 | 128.7746
38.720001 | 21605.7012 | 21534.67 | 8884.556 | 71.03377 | 570.6664 | 11474.16 | 475.6098 | 129.6709
38.73 | 21691.3711 | 21683.39 | 8883.669 | 7.982807 | 565.8612 | 11636.81 | 466.4681 | 130.5762
38.740002 | 22200.8457 | 21840.51 | 8882.781 | 360.3366 | 561.1354 | 11807.51 | 457.5904 | 131.4915
38.75 | 22624.5645 | 22006.11 | 8881.891 | 618.4593 | 556.4902 | 11986.33 | 448.974 | 132.416
38.759998 | 22471.0449 | 22180.42 | 8881 | 290.6286 | 551.9234 | 12173.54 | 440.6056 | 133.3504
38.77 | 22349.2832 | 22363.77 | 8880.107 | -14.48249 | 547.4306 | 12369.46 | 432.4727 | 134.2951
38.779999 | 22443.2871 | 22556.19 | 8879.212 | -112.8987 | 543.0143 | 12574.14 | 424.5738 | 135.2498
38.790001 | 22418.6406 | 22758.08 | 8878.316 | -339.44 | 538.67 | 12787.98 | 416.8958 | 136.215
38.799999 | 22552.1777 | 22969.53 | 8877.419 | -417.3524 | 534.4 | 13011.09 | 409.4356 | 137.19
38.810001 | 22918.4219 | 23190.95 | 8876.52 | -272.5301 | 530.1986 | 13243.88 | 402.1808 | 138.1762
38.82 | 22684.4336 | 23422.47 | 8875.619 | -738.039 | 526.0685 | 13486.48 | 395.128 | 139.1725
38.830002 | 22834.7852 | 23664.5 | 8874.717 | -829.7153 | 522.0054 | 13739.33 | 388.2671 | 140.1802
38.84 | 22958.1895 | 23917.13 | 8873.813 | -958.9399 | 518.0105 | 14002.51 | 381.5965 | 141.1984
38.849998 | 23477.75 | 24180.79 | 8872.908 | -703.0424 | 514.0817 | 14276.47 | 375.1065 | 142.2279
38.860001 | 23523.8398 | 24455.91 | 8872.001 | -932.0717 | 510.215 | 14561.64 | 368.7875 | 143.2693
38.869999 | 23345.8145 | 24742.57 | 8871.093 | -1396.753 | 506.4144 | 14858.1 | 362.6399 | 144.3215
38.880001 | 23666.6387 | 25041.34 | 8870.183 | -1374.699 | 502.6741 | 15166.44 | 356.6532 | 145.3859
38.889999 | 24249.4492 | 25352.33 | 8869.272 | -1102.881 | 498.997 | 15486.77 | 350.8258 | 146.4616
38.900002 | 24023.0195 | 25676.21 | 8868.359 | -1653.186 | 495.3784 | 15819.77 | 345.1474 | 147.5499
38.91 | 23975.3027 | 26012.95 | 8867.445 | -2037.642 | 491.8203 | 16165.41 | 339.6195 | 148.6499
38.919998 | 24265.4023 | 26363.14 | 8866.529 | -2097.735 | 488.3206 | 16524.29 | 334.2336 | 149.7622
38.93 | 23857.293 | 26727.29 | 8865.611 | -2869.993 | 484.8763 | 16896.93 | 328.9825 | 150.8877
38.939999 | 23688.1172 | 27105.53 | 8864.692 | -3417.413 | 481.4895 | 17283.46 | 323.8663 | 152.0255
38.950001 | 24430.1289 | 27498.51 | 8863.771 | -3068.379 | 478.1566 | 17684.53 | 318.8773 | 153.1767
38.959999 | 24770.1094 | 27906.33 | 8862.849 | -3136.222 | 474.8798 | 18100.25 | 314.0143 | 154.3404
38.970001 | 25281.2168 | 28329.73 | 8861.925 | -3048.509 | 471.6546 | 18531.36 | 309.2702 | 155.518
38.98 | 25413.2988 | 28768.81 | 8861 | -3355.511 | 468.4835 | 18977.97 | 304.6436 | 156.7086
38.990002 | 25337.0098 | 29224.24 | 8860.072 | -3887.233 | 465.3629 | 19440.77 | 300.1285 | 157.9136
39 | 25985.9961 | 29696.05 | 8859.144 | -3710.053 | 462.2941 | 19919.75 | 295.725 | 159.1319
39.009998 | 26422.9707 | 30184.86 | 8858.214 | -3761.888 | 459.2756 | 20415.58 | 291.4272 | 160.3645
39.02 | 26967.2148 | 30691.2 | 8857.282 | -3723.99 | 456.3049 | 20928.78 | 287.23 | 161.6119
39.029999 | 27282.8848 | 31215.11 | 8856.349 | -3932.222 | 453.3835 | 21459.37 | 283.1336 | 162.8738
39.040001 | 27201.6797 | 31757.23 | 8855.414 | -4555.553 | 450.5088 | 22008.03 | 279.1325 | 164.1507
39.049999 | 27482.1035 | 32317.49 | 8854.478 | -4835.391 | 447.6825 | 22574.67 | 275.2261 | 165.4422
39.060001 | 28065.2656 | 32896.62 | 8853.54 | -4831.354 | 444.9009 | 23160.02 | 271.409 | 166.7496
39.07 | 28311.3398 | 33494.46 | 8852.6 | -5183.121 | 442.166 | 23763.94 | 267.6805 | 168.0719
39.080002 | 28825.5078 | 34111.57 | 8851.659 | -5286.06 | 439.475 | 24386.99 | 264.0363 | 169.4107
39.09 | 28468.7852 | 34747.57 | 8850.717 | -6278.79 | 436.8289 | 25028.79 | 260.4765 | 170.7649
39.099998 | 28763.4062 | 35402.89 | 8849.772 | -6639.487 | 434.2265 | 25689.76 | 256.997 | 172.1355
39.110001 | 29273.6465 | 36077.8 | 8848.826 | -6804.149 | 431.6652 | 26370.19 | 253.5937 | 173.5235
39.119999 | 29779.4766 | 36771.59 | 8847.879 | -6992.11 | 429.1478 | 27069.36 | 250.2675 | 174.9274
39.130001 | 30099.127 | 37484.68 | 8846.93 | -7385.557 | 426.6706 | 27787.72 | 247.0139 | 176.3492
39.139999 | 30714.9316 | 38216.24 | 8845.979 | -7501.306 | 424.2356 | 28524.4 | 243.8327 | 177.7876
39.150002 | 31773.082 | 38966.55 | 8845.027 | -7193.465 | 421.8397 | 29279.72 | 240.7193 | 179.2444
39.16 | 32736.3828 | 39734.19 | 8844.073 | -6997.809 | 419.4846 | 30052.24 | 237.6753 | 180.7185
39.169998 | 33701.4648 | 40518.98 | 8843.118 | -6817.52 | 417.1688 | 30841.79 | 234.6968 | 182.2108
39.18 | 34394.2383 | 41320.33 | 8842.161 | -6926.088 | 414.8907 | 31647.77 | 231.7808 | 183.7224
39.189999 | 35033.8516 | 42136.65 | 8841.202 | -7102.796 | 412.6513 | 32468.61 | 228.9278 | 185.2524
39.200001 | 35926.418 | 42967.23 | 8840.242 | -7040.812 | 410.4488 | 33303.6 | 226.1345 | 186.802
39.209999 | 36981.332 | 43810.05 | 8839.28 | -6828.718 | 408.2846 | 34150.71 | 223.4009 | 188.3705
39.220001 | 37935.5586 | 44664.12 | 8838.317 | -6728.562 | 406.1557 | 35008.97 | 220.7234 | 189.9594
39.23 | 39399.0781 | 45526.99 | 8837.352 | -6127.91 | 404.0639 | 35875.9 | 218.1022 | 191.5679
39.240002 | 40642.1836 | 46397.04 | 8836.385 | -5754.853 | 402.0071 | 36749.91 | 215.5346 | 193.1974
39.25 | 42146.75 | 47271.17 | 8835.417 | -5124.424 | 399.9859 | 37627.9 | 213.0209 | 194.8472
39.259998 | 43966.1406 | 48147.25 | 8834.447 | -4181.106 | 397.9997 | 38507.72 | 210.5587 | 196.5181
39.27 | 45530.5469 | 49022.64 | 8833.476 | -3492.097 | 396.0467 | 39386.76 | 208.1455 | 198.2113
39.279999 | 47146.9102 | 49893.62 | 8832.503 | -2746.709 | 394.1282 | 40261.28 | 205.7819 | 199.926
39.290001 | 49574.5156 | 50757.31 | 8831.528 | -1182.797 | 392.2423 | 41128.41 | 203.4654 | 201.6635
39.299999 | 51931.1953 | 51609.51 | 8830.552 | 321.6807 | 390.3905 | 41983.95 | 201.196 | 203.4228
39.310001 | 53979.1484 | 52447.02 | 8829.574 | 1532.124 | 388.5702 | 42824.7 | 198.9711 | 205.2061
39.32 | 55319.9258 | 53265.29 | 8828.594 | 2054.639 | 386.783 | 43646.11 | 196.7909 | 207.0119
39.330002 | 57967.418 | 54060.59 | 8827.613 | 3906.826 | 385.0269 | 44444.46 | 194.6532 | 208.8426
39.34 | 61163.2891 | 54828.02 | 8826.631 | 6335.274 | 383.3027 | 45214.83 | 192.5586 | 210.6967
39.349998 | 63907.6445 | 55563.61 | 8825.646 | 8344.039 | 381.6097 | 45953.27 | 190.5049 | 212.5756
39.360001 | 65760.75 | 56263.28 | 8824.66 | 9497.466 | 379.9462 | 46655.71 | 188.4903 | 214.4809
39.369999 | 68312.2812 | 56922.04 | 8823.673 | 11390.24 | 378.3143 | 47317.13 | 186.5157 | 216.4105
39.380001 | 70388.8516 | 57536.13 | 8822.683 | 12852.73 | 376.7114 | 47933.79 | 184.5787 | 218.3671
39.389999 | 71730.0156 | 58101.03 | 8821.693 | 13628.99 | 375.1391 | 48501.17 | 182.6796 | 220.3493
39.400002 | 73685.0859 | 58613.28 | 8820.7 | 15071.8 | 373.5952 | 49015.81 | 180.816 | 222.3596
39.41 | 75048.7891 | 59068.72 | 8819.706 | 15980.07 | 372.081 | 49473.54 | 178.9892 | 224.3965
39.419998 | 76175.6953 | 59464.34 | 8818.711 | 16711.35 | 370.5956 | 49871.38 | 177.1972 | 226.4613
39.43 | 77398.0312 | 59797.39 | 8817.713 | 17600.64 | 369.1378 | 50206.54 | 175.4383 | 228.5555
39.439999 | 78935.1016 | 60065.09 | 8816.714 | 18870.01 | 367.7086 | 50476.28 | 173.7134 | 230.6782
39.450001 | 78416.25 | 60265.56 | 8815.713 | 18150.69 | 366.3067 | 50678.69 | 172.0206 | 232.8312
39.459999 | 78650.3594 | 60397.25 | 8814.711 | 18253.11 | 364.9332 | 50812.24 | 170.3602 | 235.0132
39.470001 | 79365.4531 | 60459.17 | 8813.707 | 18906.28 | 363.586 | 50875.92 | 168.7304 | 237.227
39.48 | 79501.2109 | 60450.92 | 8812.702 | 19050.29 | 362.2666 | 50869.35 | 167.1315 | 239.4712
39.490002 | 78515.3281 | 60372.54 | 8811.695 | 18142.79 | 360.9734 | 50792.56 | 165.562 | 241.7479
39.5 | 77246.7578 | 60224.77 | 8810.686 | 17021.99 | 359.707 | 50646.3 | 164.0224 | 244.0563
39.509998 | 76119.7188 | 60008.73 | 8809.676 | 16110.99 | 358.467 | 50431.68 | 162.5115 | 246.3976
39.52 | 74716.8594 | 59726.02 | 8808.664 | 14990.84 | 357.2523 | 50150.3 | 161.0278 | 248.7737
39.529999 | 73544.4375 | 59378.94 | 8807.65 | 14165.5 | 356.0639 | 49804.47 | 159.5722 | 251.1834
39.540001 | 71086.2266 | 58969.79 | 8806.635 | 12116.44 | 354.9004 | 49396.48 | 158.143 | 253.6289
39.549999 | 69668.1016 | 58501.92 | 8805.618 | 11166.18 | 353.7631 | 48929.69 | 156.7407 | 256.1088
39.560001 | 67535.8984 | 57978.16 | 8804.599 | 9557.736 | 352.65 | 48406.92 | 155.3638 | 258.6263
39.57 | 64789.6602 | 57402.52 | 8803.579 | 7387.14 | 351.5625 | 47832.19 | 154.0125 | 261.1795
39.580002 | 62882.1836 | 56778.41 | 8802.557 | 6103.778 | 350.4993 | 47208.89 | 152.6857 | 263.7718
39.59 | 60755.5078 | 56110.34 | 8801.534 | 4645.17 | 349.4608 | 46541.56 | 151.3839 | 266.4014
39.599998 | 58038.5234 | 55402.09 | 8800.509 | 2636.432 | 348.4468 | 45833.96 | 150.106 | 269.0704
39.610001 | 55944.1211 | 54657.56 | 8799.482 | 1286.564 | 347.4561 | 45089.99 | 148.8509 | 271.781
39.619999 | 54035.8516 | 53881.62 | 8798.453 | 154.2336 | 346.4901 | 44314.52 | 147.6195 | 274.5306
39.630001 | 51112.5156 | 53077.77 | 8797.423 | -1965.255 | 345.5473 | 43511.07 | 146.4102 | 277.3232
39.639999 | 49459.1758 | 52250.79 | 8796.391 | -2791.618 | 344.6287 | 42684.39 | 145.2236 | 280.157
39.650002 | 48193.2422 | 51403.88 | 8795.358 | -3210.637 | 343.733 | 41837.7 | 144.0582 | 283.0355
39.66 | 45707.7734 | 50541.9 | 8794.323 | -4834.125 | 342.8609 | 40975.84 | 142.915 | 285.9568
39.669998 | 43865.9453 | 49667.99 | 8793.286 | -5802.042 | 342.0121 | 40101.97 | 141.7928 | 288.9234
39.68 | 41946.7266 | 48785.36 | 8792.248 | -6838.633 | 341.1857 | 39219.3 | 140.6908 | 291.937
39.689999 | 41099.4414 | 47897.92 | 8791.208 | -6798.479 | 340.3825 | 38331.72 | 139.6095 | 294.9971
39.700001 | 39707.3906 | 47008.2 | 8790.166 | -7300.809 | 339.6016 | 37441.78 | 138.548 | 298.106
39.709999 | 38310.1875 | 46119.64 | 8789.123 | -7809.457 | 338.8439 | 36552.91 | 137.5066 | 301.2622
39.720001 | 36472.8633 | 45234.19 | 8788.078 | -8761.329 | 338.1081 | 35667.05 | 136.4843 | 304.4699
39.73 | 35212.2773 | 44354.77 | 8787.031 | -9142.496 | 337.395 | 34787.14 | 135.4812 | 307.7273
39.740002 | 34511.2188 | 43483.01 | 8785.983 | -8971.789 | 336.704 | 33914.79 | 134.4967 | 311.0379
39.75 | 33848.9023 | 42621.49 | 8784.933 | -8772.592 | 336.0351 | 33052.59 | 133.5312 | 314.4005
39.759998 | 32969.4141 | 41771.44 | 8783.881 | -8802.029 | 335.3882 | 32201.77 | 132.584 | 317.8172
39.77 | 31402.4082 | 40934.03 | 8782.828 | -9531.623 | 334.763 | 31363.49 | 131.6543 | 321.2909
39.779999 | 30524.1113 | 40111.11 | 8781.773 | -9586.997 | 334.1598 | 30539.61 | 130.7426 | 324.8202
39.790001 | 30049.082 | 39303.26 | 8780.716 | -9254.182 | 333.5779 | 29730.71 | 129.8483 | 328.4085
39.799999 | 29359.2949 | 38511.91 | 8779.658 | -9152.616 | 333.0182 | 28938.21 | 128.9714 | 332.0542
39.810001 | 28904.2344 | 37737.22 | 8778.598 | -8832.984 | 332.4795 | 28162.27 | 128.1114 | 335.762
39.82 | 28040.4277 | 36980.25 | 8777.537 | -8939.823 | 331.9628 | 27403.95 | 127.2683 | 339.5297
39.830002 | 27228.3555 | 36241.02 | 8776.473 | -9012.668 | 331.4671 | 26663.28 | 126.4416 | 343.3624
39.84 | 27050.9219 | 35520.46 | 8775.409 | -8469.534 | 330.9928 | 25941.16 | 125.6318 | 347.2579
39.849998 | 26781.748 | 34818.37 | 8774.342 | -8036.619 | 330.5399 | 25237.43 | 124.8382 | 351.2189
39.860001 | 26507.8086 | 34134.58 | 8773.274 | -7626.774 | 330.1077 | 24551.89 | 124.0602 | 355.25
39.869999 | 26055.6387 | 33469.77 | 8772.204 | -7414.132 | 329.6972 | 23885.22 | 123.2984 | 359.3473
39.880001 | 25478.3711 | 32823.34 | 8771.132 | -7344.969 | 329.3073 | 23236.83 | 122.5521 | 363.517
39.889999 | 25376.498 | 32195.63 | 8770.059 | -6819.136 | 328.939 | 22607.06 | 121.8216 | 367.7566
39.900002 | 24948.1582 | 31585.93 | 8768.984 | -6637.775 | 328.5913 | 21995.18 | 121.1061 | 372.072
39.91 | 24499.6426 | 30994.69 | 8767.908 | -6495.048 | 328.2647 | 21401.65 | 120.4063 | 376.4606
39.919998 | 24020.5332 | 30421.25 | 8766.83 | -6400.719 | 327.959 | 20825.82 | 119.7217 | 380.9266
39.93 | 23836.0547 | 29865.12 | 8765.749 | -6029.063 | 327.6741 | 20267.17 | 119.0517 | 385.4729
39.939999 | 23822.1289 | 29326.35 | 8764.668 | -5504.223 | 327.4102 | 19725.78 | 118.3969 | 390.0992
39.950001 | 23369.3809 | 28804.29 | 8763.584 | -5434.905 | 327.1669 | 19200.97 | 117.7567 | 394.8091
39.959999 | 22937.9453 | 28298.87 | 8762.5 | -5360.921 | 326.9449 | 18692.69 | 117.1313 | 399.6013
39.970001 | 22772.0664 | 27809.35 | 8761.413 | -5037.286 | 326.7432 | 18200.19 | 116.5205 | 404.4823
39.98 | 22758.3438 | 27335.64 | 8760.325 | -4577.291 | 326.5628 | 17723.37 | 115.9242 | 409.4499
39.990002 | 22583.5723 | 26877.04 | 8759.235 | -4293.464 | 326.4031 | 17261.55 | 115.3422 | 414.5098
40 | 22231.4004 | 26433.49 | 8758.143 | -4202.093 | 326.2642 | 16814.65 | 114.7749 | 419.6607
40.009998 | 22376.3457 | 26004.39 | 8757.05 | -3628.046 | 326.1461 | 16382.07 | 114.2219 | 424.9064
40.02 | 22356.6953 | 25589.12 | 8755.955 | -3232.424 | 326.0488 | 15963.18 | 113.6829 | 430.252
40.029999 | 21856.5781 | 25187.57 | 8754.858 | -3330.991 | 325.9725 | 15557.88 | 113.1584 | 435.6958
40.040001 | 21509.7891 | 24799.1 | 8753.76 | -3289.31 | 325.9168 | 15165.53 | 112.6479 | 441.2434
40.049999 | 21650.0664 | 24423.54 | 8752.66 | -2773.474 | 325.8824 | 14785.95 | 112.1518 | 446.8931
40.060001 | 21626.9688 | 24060.23 | 8751.558 | -2433.262 | 325.8686 | 14418.48 | 111.6697 | 452.6529
40.07 | 21061.209 | 23708.98 | 8750.455 | -2647.766 | 325.8761 | 14062.92 | 111.2018 | 458.5199
40.080002 | 20647.3379 | 23369.24 | 8749.35 | -2721.897 | 325.9045 | 13718.73 | 110.748 | 464.5025
40.09 | 20833.3047 | 23040.86 | 8748.243 | -2207.553 | 325.954 | 13385.75 | 110.3086 | 470.5983
40.099998 | 20877.2422 | 22723.3 | 8747.135 | -1846.063 | 326.0245 | 13063.45 | 109.8834 | 476.8121
40.110001 | 20884.623 | 22416.09 | 8746.025 | -1531.463 | 326.1161 | 12751.32 | 109.4722 | 483.1517
40.119999 | 20565.0371 | 22119.13 | 8744.913 | -1554.095 | 326.2292 | 12449.3 | 109.0755 | 489.6119
40.130001 | 20434.3887 | 21831.86 | 8743.799 | -1397.476 | 326.3633 | 12156.81 | 108.693 | 496.2031
40.139999 | 20148.75 | 21554.15 | 8742.685 | -1405.4 | 326.519 | 11873.7 | 108.325 | 502.9223
40.150002 | 20120.2012 | 21285.43 | 8741.567 | -1165.226 | 326.6961 | 11599.41 | 107.9713 | 509.7797
40.16 | 20301.9766 | 21025.68 | 8740.449 | -723.7045 | 326.8946 | 11333.93 | 107.6323 | 516.7719
40.169998 | 20197.6367 | 20774.44 | 8739.329 | -576.8012 | 327.1147 | 11076.78 | 107.308 | 523.9064
40.18 | 19851.7285 | 20531.32 | 8738.207 | -679.5902 | 327.3565 | 10827.57 | 106.9983 | 531.1892
40.189999 | 19761.6875 | 20296.22 | 8737.084 | -534.5285 | 327.6201 | 10586.19 | 106.7036 | 538.6204
40.200001 | 19722.4453 | 20068.72 | 8735.958 | -346.2725 | 327.9054 | 10352.22 | 106.4237 | 546.207
40.209999 | 19438.8828 | 19848.7 | 8734.832 | -409.8197 | 328.2129 | 10125.55 | 106.1591 | 553.9478
40.220001 | 19342.4277 | 19635.76 | 8733.703 | -293.3349 | 328.5423 | 9905.753 | 105.9097 | 561.8545
40.23 | 19239.6348 | 19429.78 | 8732.573 | -190.145 | 328.8942 | 9692.712 | 105.6756 | 569.9245
40.240002 | 19404.373 | 19230.4 | 8731.441 | 173.9699 | 329.2683 | 9486.068 | 105.4572 | 578.1687
40.25 | 19141.0098 | 19037.56 | 8730.307 | 103.4517 | 329.6646 | 9285.745 | 105.2546 | 586.5858
40.259998 | 18808.3711 | 18850.94 | 8729.172 | -42.56851 | 330.0835 | 9091.432 | 105.0681 | 595.1832
40.27 | 19180.5527 | 18670.25 | 8728.035 | 510.3062 | 330.5253 | 8902.817 | 104.8976 | 603.971
40.279999 | 19559.0957 | 18495.43 | 8726.897 | 1063.662 | 330.9897 | 8719.856 | 104.7436 | 612.9474
40.290001 | 19303.873 | 18326.18 | 8725.756 | 977.6899 | 331.4772 | 8542.22 | 104.6061 | 622.1235
40.299999 | 18617.752 | 18162.42 | 8724.614 | 455.3324 | 331.9879 | 8369.834 | 104.4856 | 631.4975
40.310001 | 18522.9199 | 18003.85 | 8723.471 | 519.0672 | 332.5217 | 8202.394 | 104.3822 | 641.0845
40.32 | 18948.3398 | 17850.4 | 8722.325 | 1097.945 | 333.0792 | 8039.813 | 104.2962 | 650.8812
40.330002 | 18936.2148 | 17701.82 | 8721.178 | 1234.394 | 333.6604 | 7881.851 | 104.2279 | 660.9035
40.34 | 18728.6621 | 17558.07 | 8720.03 | 1170.595 | 334.265 | 7728.446 | 104.1776 | 671.1488
40.349998 | 18659.502 | 17418.91 | 8718.879 | 1240.592 | 334.8937 | 7579.364 | 104.1457 | 681.6274
40.360001 | 18387.0586 | 17284.15 | 8717.727 | 1102.909 | 335.5466 | 7434.39 | 104.1323 | 692.3541
40.369999 | 18183.8379 | 17153.77 | 8716.573 | 1030.069 | 336.224 | 7293.512 | 104.1379 | 703.322
40.380001 | 18235.3535 | 17027.53 | 8715.418 | 1207.82 | 336.9258 | 7156.476 | 104.1628 | 714.5512
40.389999 | 18221.8438 | 16905.4 | 8714.261 | 1316.442 | 337.6525 | 7023.243 | 104.2074 | 726.0384
40.400002 | 18050.3789 | 16787.15 | 8713.102 | 1263.231 | 338.4043 | 6893.567 | 104.272 | 737.8033
40.41 | 18175.8945 | 16672.79 | 8711.941 | 1503.105 | 339.1809 | 6767.467 | 104.3571 | 749.8433
40.419998 | 18562.9629 | 16562.14 | 8710.779 | 2000.826 | 339.9829 | 6644.74 | 104.463 | 762.1713
40.43 | 18760.5742 | 16455.04 | 8709.615 | 2305.53 | 340.811 | 6525.224 | 104.5901 | 774.8035
40.439999 | 18529.7539 | 16351.5 | 8708.45 | 2178.254 | 341.6647 | 6408.907 | 104.7389 | 787.739
40.450001 | 18240.1387 | 16251.33 | 8707.282 | 1988.805 | 342.5446 | 6295.601 | 104.9098 | 800.996
40.459999 | 17981.5605 | 16154.52 | 8706.114 | 1827.04 | 343.451 | 6185.279 | 105.1031 | 814.5738
40.470001 | 17952.3496 | 16060.91 | 8704.943 | 1891.443 | 344.3839 | 6077.764 | 105.3195 | 828.496
40.48 | 17756.8496 | 15970.46 | 8703.771 | 1786.387 | 345.344 | 5973.028 | 105.5592 | 842.7611
40.490002 | 17586.6484 | 15883.06 | 8702.596 | 1703.586 | 346.3314 | 5870.921 | 105.8228 | 857.3915
40.5 | 17443.0898 | 15798.7 | 8701.421 | 1644.389 | 347.3457 | 5771.435 | 106.1106 | 872.3885
40.509998 | 17834.8301 | 15717.26 | 8700.244 | 2117.572 | 348.3879 | 5674.435 | 106.4231 | 887.7685
40.52 | 17859.0664 | 15638.64 | 8699.065 | 2220.425 | 349.4587 | 5579.804 | 106.7608 | 903.5529
40.529999 | 17683.2207 | 15562.84 | 8697.884 | 2120.379 | 350.5576 | 5487.534 | 107.1241 | 919.7424
40.540001 | 17863.9082 | 15489.76 | 8696.701 | 2374.153 | 351.6852 | 5397.494 | 107.5135 | 936.3609
40.549999 | 18113.7812 | 15419.37 | 8695.518 | 2694.412 | 352.842 | 5309.671 | 107.929 | 953.4092
40.560001 | 17797.8164 | 15351.58 | 8694.332 | 2446.238 | 354.0281 | 5223.928 | 108.3716 | 970.9188
40.57 | 17590.6992 | 15286.38 | 8693.144 | 2304.319 | 355.2441 | 5140.263 | 108.841 | 988.8876
40.580002 | 17602.2656 | 15223.69 | 8691.955 | 2378.572 | 356.4904 | 5058.561 | 109.3381 | 1007.35
40.59 | 17457.0469 | 15163.52 | 8690.764 | 2293.532 | 357.7664 | 4978.818 | 109.8626 | 1026.304
40.599998 | 17296.5312 | 15105.77 | 8689.572 | 2190.76 | 359.0734 | 4900.936 | 110.4151 | 1045.775
40.610001 | 17349.332 | 15050.41 | 8688.378 | 2298.925 | 360.4121 | 4824.826 | 110.9959 | 1065.796
40.619999 | 17385.9316 | 14997.43 | 8687.182 | 2388.502 | 361.7822 | 4750.504 | 111.6046 | 1086.357
40.630001 | 17309.6035 | 14946.77 | 8685.984 | 2362.835 | 363.1844 | 4677.856 | 112.2417 | 1107.501
40.639999 | 17323.627 | 14898.42 | 8684.785 | 2425.202 | 364.619 | 4606.885 | 112.9067 | 1129.229
40.650002 | 17571.8301 | 14852.33 | 8683.584 | 2719.5 | 366.0868 | 4537.477 | 113.6 | 1151.582
40.66 | 17555.5371 | 14808.51 | 8682.382 | 2747.025 | 367.5873 | 4469.661 | 114.3206 | 1174.562
40.669998 | 17351.1992 | 14766.92 | 8681.178 | 2584.278 | 369.1215 | 4403.356 | 115.0686 | 1198.197
40.68 | 17359.1621 | 14727.52 | 8679.972 | 2631.647 | 370.6906 | 4338.483 | 115.8436 | 1222.526
40.689999 | 17235.1504 | 14690.31 | 8678.764 | 2544.836 | 372.294 | 4275.058 | 116.6445 | 1247.553
40.700001 | 17012.3281 | 14655.27 | 8677.555 | 2357.057 | 373.9327 | 4212.995 | 117.471 | 1273.318
40.709999 | 17123.6836 | 14622.39 | 8676.344 | 2501.289 | 375.607 | 4152.295 | 118.3212 | 1299.827
40.720001 | 17114.9473 | 14591.65 | 8675.131 | 2523.294 | 377.3176 | 4092.878 | 119.195 | 1327.132
40.73 | 16879.5664 | 14563.05 | 8673.917 | 2316.516 | 379.065 | 4034.742 | 120.0899 | 1355.237
40.740002 | 17145.002 | 14536.57 | 8672.701 | 2608.431 | 380.85 | 3977.824 | 121.0053 | 1384.191
40.75 | 17468.9004 | 14512.22 | 8671.483 | 2956.676 | 382.6719 | 3922.127 | 121.9383 | 1414.004
40.759998 | 17389.8809 | 14490 | 8670.264 | 2899.885 | 384.5322 | 3867.597 | 122.8875 | 1444.716
40.77 | 17162.8945 | 14469.88 | 8669.043 | 2693.018 | 386.4324 | 3814.177 | 123.8507 | 1476.374
40.779999 | 16921.5293 | 14451.88 | 8667.82 | 2469.649 | 388.3716 | 3761.875 | 124.8248 | 1508.989
40.790001 | 16990.8281 | 14436 | 8666.596 | 2554.83 | 390.3511 | 3710.631 | 125.8074 | 1542.613
40.799999 | 16815.0156 | 14422.24 | 8665.37 | 2392.774 | 392.3713 | 3660.45 | 126.7948 | 1577.255
40.810001 | 16804.6328 | 14410.61 | 8664.142 | 2394.023 | 394.4332 | 3611.264 | 127.7846 | 1612.986
40.82 | 16735.502 | 14401.12 | 8662.913 | 2334.386 | 396.5371 | 3563.084 | 128.7722 | 1649.81
40.830002 | 16863.6035 | 14393.77 | 8661.681 | 2469.835 | 398.6844 | 3515.853 | 129.7548 | 1687.795
40.84 | 16828.0293 | 14388.58 | 8660.449 | 2439.447 | 400.8739 | 3469.579 | 130.7276 | 1726.954
40.849998 | 16697.5469 | 14385.57 | 8659.215 | 2311.98 | 403.1077 | 3424.22 | 131.6868 | 1767.338
40.860001 | 16765.7305 | 14384.74 | 8657.978 | 2380.987 | 405.3876 | 3379.728 | 132.6287 | 1809.021
40.869999 | 16679.7168 | 14386.11 | 8656.741 | 2293.603 | 407.7125 | 3336.124 | 133.5479 | 1851.989
40.880001 | 16616.666 | 14389.71 | 8655.501 | 2226.952 | 410.0841 | 3293.349 | 134.4408 | 1896.339
40.889999 | 16768.5957 | 14395.55 | 8654.26 | 2373.046 | 412.5026 | 3251.413 | 135.3024 | 1942.071
40.900002 | 16882.4785 | 14403.65 | 8653.017 | 2478.826 | 414.9702 | 3210.259 | 136.1288 | 1989.278
40.91 | 16728.332 | 14414.05 | 8651.773 | 2314.286 | 417.4853 | 3169.909 | 136.9152 | 2037.963
40.919998 | 16507.7246 | 14426.75 | 8650.527 | 2080.971 | 420.0501 | 3130.325 | 137.6576 | 2088.194
40.93 | 16484.3164 | 14441.81 | 8649.279 | 2042.504 | 422.6667 | 3091.466 | 138.3525 | 2140.048
40.939999 | 16592.5156 | 14459.24 | 8648.03 | 2133.272 | 425.3342 | 3053.349 | 138.9956 | 2193.535
40.950001 | 16705.2578 | 14479.08 | 8646.778 | 2226.174 | 428.0543 | 3015.927 | 139.584 | 2248.74
40.959999 | 16545.3281 | 14501.34 | 8645.526 | 2043.99 | 430.8276 | 2979.211 | 140.1141 | 2305.659
40.970001 | 16244.5791 | 14526.09 | 8644.271 | 1718.485 | 433.6557 | 2943.155 | 140.5841 | 2364.429
40.98 | 16313.1035 | 14553.34 | 8643.015 | 1759.759 | 436.5389 | 2907.764 | 140.991 | 2425.036
40.990002 | 16579.8672 | 14583.15 | 8641.757 | 1996.721 | 439.4785 | 2873.015 | 141.3338 | 2487.561
41 | 16723.752 | 14615.51 | 8640.498 | 2108.239 | 442.4756 | 2838.895 | 141.6109 | 2552.034
41.009998 | 16695.6016 | 14650.49 | 8639.237 | 2045.116 | 445.5308 | 2805.391 | 141.8219 | 2618.505
41.02 | 16753.4297 | 14688.16 | 8637.974 | 2065.274 | 448.6464 | 2772.476 | 141.9668 | 2687.093
41.029999 | 16546.6973 | 14728.48 | 8636.71 | 1818.221 | 451.8224 | 2740.151 | 142.046 | 2757.747
41.040001 | 16381.2354 | 14771.58 | 8635.443 | 1609.658 | 455.0605 | 2708.393 | 142.0604 | 2830.62
41.049999 | 16404.5078 | 14817.4 | 8634.176 | 1587.112 | 458.3616 | 2677.196 | 142.0116 | 2905.651
41.060001 | 16341.1406 | 14866.07 | 8632.906 | 1475.071 | 461.7271 | 2646.54 | 141.9017 | 2982.995
41.07 | 16412.8828 | 14917.55 | 8631.635 | 1495.329 | 465.1584 | 2616.418 | 141.7331 | 3062.609
41.080002 | 16214.3691 | 14971.91 | 8630.362 | 1242.456 | 468.6565 | 2586.815 | 141.509 | 3144.57
41.09 | 16018.9902 | 15029.14 | 8629.088 | 989.8475 | 472.223 | 2557.721 | 141.2325 | 3228.878
41.099998 | 15992.5 | 15089.27 | 8627.813 | 903.2326 | 475.8586 | 2529.128 | 140.9077 | 3315.561
41.110001 | 16117.2373 | 15152.37 | 8626.534 | 964.8627 | 479.5664 | 2501.011 | 140.5381 | 3404.724
41.119999 | 16567.2852 | 15218.36 | 8625.255 | 1348.925 | 483.3462 | 2473.376 | 140.1286 | 3496.255
41.130001 | 16716.043 | 15287.35 | 8623.974 | 1428.697 | 487.2 | 2446.201 | 139.6831 | 3590.287
41.139999 | 16464.4824 | 15359.2 | 8622.692 | 1105.284 | 491.1294 | 2419.484 | 139.2069 | 3686.686
41.150002 | 16281.6201 | 15434.04 | 8621.407 | 847.5791 | 495.1358 | 2393.207 | 138.7042 | 3785.587
41.16 | 16155.1113 | 15511.71 | 8620.121 | 643.4036 | 499.2212 | 2367.367 | 138.1802 | 3886.818
41.169998 | 16264.9756 | 15592.19 | 8618.834 | 672.7815 | 503.3864 | 2341.955 | 137.6401 | 3990.379
41.18 | 16480.4336 | 15675.53 | 8617.544 | 804.9049 | 507.6349 | 2316.952 | 137.0879 | 4096.31
41.189999 | 16563.9375 | 15761.5 | 8616.254 | 802.4354 | 511.9667 | 2292.36 | 136.5295 | 4204.392
41.200001 | 16402.5488 | 15850.16 | 8614.961 | 552.385 | 516.3842 | 2268.164 | 135.9685 | 4314.686
41.209999 | 16199.7793 | 15941.25 | 8613.667 | 258.5244 | 520.8893 | 2244.36 | 135.4105 | 4426.928
41.220001 | 16319.6729 | 16034.79 | 8612.371 | 284.8806 | 525.4839 | 2220.935 | 134.859 | 4541.143
41.23 | 16441.666 | 16130.51 | 8611.073 | 311.1602 | 530.1701 | 2197.885 | 134.3188 | 4657.058
41.240002 | 16284.542 | 16228.27 | 8609.774 | 56.27358 | 534.9497 | 2175.201 | 133.7942 | 4774.55
41.25 | 16213.8271 | 16327.82 | 8608.474 | -113.9942 | 539.8249 | 2152.875 | 133.2885 | 4893.36
41.259998 | 16156.4229 | 16428.94 | 8607.171 | -272.5189 | 544.7972 | 2130.902 | 132.8062 | 5013.265
41.27 | 15991.2695 | 16531.46 | 8605.867 | -540.1927 | 549.8709 | 2109.266 | 132.3496 | 5134.109
41.279999 | 16092.9307 | 16634.94 | 8604.561 | -542.0048 | 555.0461 | 2087.971 | 131.9232 | 5255.433
41.290001 | 16090.7266 | 16739.19 | 8603.254 | -648.4654 | 560.326 | 2067.004 | 131.5289 | 5377.08
41.299999 | 15966.7051 | 16843.72 | 8601.945 | -877.015 | 565.7128 | 2046.361 | 131.1705 | 5498.531
41.310001 | 16029.2861 | 16948.29 | 8600.634 | -919.0035 | 571.2092 | 2026.032 | 130.8497 | 5619.564
41.32 | 16174.9805 | 17052.37 | 8599.322 | -877.3881 | 576.8177 | 2006.015 | 130.5694 | 5739.645
41.330002 | 16220.9541 | 17155.57 | 8598.008 | -934.6192 | 582.5409 | 1986.301 | 130.3323 | 5858.391
41.34 | 16121.1074 | 17257.37 | 8596.693 | -1136.266 | 588.3816 | 1966.885 | 130.1397 | 5975.275
41.349998 | 16099.751 | 17357.31 | 8595.376 | -1257.554 | 594.3417 | 1947.763 | 129.9943 | 6089.83
41.360001 | 16075.5771 | 17454.93 | 8594.056 | -1379.355 | 600.4267 | 1928.922 | 129.8971 | 6201.629
41.369999 | 16041.3594 | 17549.6 | 8592.736 | -1508.236 | 606.637 | 1910.365 | 129.8502 | 6310.007
41.380001 | 16140.5625 | 17640.88 | 8591.414 | -1500.32 | 612.9765 | 1892.081 | 129.8549 | 6414.556
41.389999 | 16507.4297 | 17728.13 | 8590.09 | -1220.698 | 619.4484 | 1874.069 | 129.9128 | 6514.607
41.400002 | 16616.3281 | 17810.92 | 8588.765 | -1194.587 | 626.056 | 1856.319 | 130.0251 | 6609.75
41.41 | 16371.8398 | 17888.57 | 8587.438 | -1516.728 | 632.8028 | 1838.83 | 130.1929 | 6699.305
41.419998 | 16414.4336 | 17960.63 | 8586.11 | -1546.194 | 639.6911 | 1821.597 | 130.418 | 6782.811
41.43 | 16447.5078 | 18026.62 | 8584.779 | -1579.114 | 646.7275 | 1804.609 | 130.7006 | 6859.805
41.439999 | 16177.0361 | 18086.01 | 8583.448 | -1908.971 | 653.9129 | 1787.87 | 131.0426 | 6929.735
41.450001 | 16095.5244 | 18138.4 | 8582.114 | -2042.872 | 661.252 | 1771.368 | 131.4445 | 6992.218
41.459999 | 16189.3418 | 18183.34 | 8580.779 | -1993.997 | 668.7487 | 1755.105 | 131.907 | 7046.8
41.470001 | 15876.375 | 18220.51 | 8579.442 | -2344.139 | 676.4072 | 1739.07 | 132.4317 | 7093.162
41.48 | 15640.0498 | 18249.59 | 8578.104 | -2609.544 | 684.2318 | 1723.264 | 133.0185 | 7130.976
41.490002 | 15839.1367 | 18270.35 | 8576.764 | -2431.217 | 692.2268 | 1707.68 | 133.6697 | 7160.013
41.5 | 15948.5586 | 18282.56 | 8575.422 | -2334.003 | 700.3966 | 1692.316 | 134.3845 | 7180.042
41.509998 | 15835.6338 | 18286.15 | 8574.079 | -2450.512 | 708.7449 | 1677.168 | 135.165 | 7190.988
41.52 | 16005.3711 | 18281 | 8572.734 | -2275.632 | 717.2799 | 1662.227 | 136.0112 | 7192.751
41.529999 | 16131.3506 | 18267.18 | 8571.388 | -2135.832 | 726.0031 | 1647.496 | 136.9245 | 7185.372
41.540001 | 15976.3301 | 18244.7 | 8570.04 | -2268.368 | 734.9208 | 1632.966 | 137.9053 | 7168.866
41.549999 | 15918.5195 | 18213.75 | 8568.69 | -2295.229 | 744.0385 | 1618.638 | 138.9536 | 7143.429
41.560001 | 16036.4092 | 18174.45 | 8567.339 | -2138.04 | 753.3614 | 1604.504 | 140.0713 | 7109.174
41.57 | 16098.7119 | 18127.11 | 8565.986 | -2028.402 | 762.8956 | 1590.564 | 141.2575 | 7066.411
41.580002 | 16060.9121 | 18072.03 | 8564.631 | -2011.113 | 772.6468 | 1576.813 | 142.5147 | 7015.42
41.59 | 16181.7041 | 18009.53 | 8563.275 | -1827.827 | 782.6211 | 1563.248 | 143.841 | 6956.546
41.599998 | 16153.9404 | 17940.06 | 8561.918 | -1786.122 | 792.8234 | 1549.868 | 145.2388 | 6890.215
41.610001 | 15839.7773 | 17863.95 | 8560.558 | -2024.174 | 803.2647 | 1536.663 | 146.7081 | 6816.757
41.619999 | 15499.751 | 17781.79 | 8559.198 | -2282.042 | 813.9474 | 1523.637 | 148.2475 | 6736.763
41.630001 | 15549.6162 | 17693.94 | 8557.835 | -2144.319 | 824.8799 | 1510.784 | 149.8593 | 6650.577
41.639999 | 15832.6611 | 17601.03 | 8556.471 | -1768.37 | 836.0696 | 1498.102 | 151.5412 | 6558.847
41.650002 | 15939.957 | 17503.44 | 8555.105 | -1563.481 | 847.5239 | 1485.586 | 153.2952 | 6461.928
41.66 | 15804.0938 | 17401.83 | 8553.738 | -1597.731 | 859.2508 | 1473.236 | 155.1184 | 6360.482
41.669998 | 15833.9434 | 17296.7 | 8552.369 | -1462.753 | 871.2567 | 1461.049 | 157.0123 | 6255.009
41.68 | 15708.7969 | 17188.46 | 8550.999 | -1479.663 | 883.5549 | 1449.018 | 158.9752 | 6145.913
41.689999 | 15437.8711 | 17077.8 | 8549.627 | -1639.925 | 896.1492 | 1437.146 | 161.0062 | 6033.868
41.700001 | 15656.7002 | 16965.04 | 8548.253 | -1308.341 | 909.0502 | 1425.427 | 163.1043 | 5919.207
41.709999 | 15819.2725 | 16850.85 | 8546.878 | -1031.573 | 922.2674 | 1413.861 | 165.266 | 5802.573
41.720001 | 15646.4736 | 16735.51 | 8545.501 | -1089.036 | 935.8106 | 1402.442 | 167.492 | 5684.264
41.73 | 15595.4229 | 16619.6 | 8544.122 | -1024.175 | 949.6894 | 1391.171 | 169.777 | 5564.839
41.740002 | 15588.7607 | 16503.47 | 8542.742 | -914.7115 | 963.9147 | 1380.043 | 172.1214 | 5444.651
41.75 | 15545.1084 | 16387.58 | 8541.361 | -842.4675 | 978.497 | 1369.058 | 174.5189 | 5324.141
41.759998 | 15497.1533 | 16272.26 | 8539.978 | -775.1053 | 993.4459 | 1358.214 | 176.9684 | 5203.653
41.77 | 15650.584 | 16157.76 | 8538.593 | -507.1738 | 1008.779 | 1347.504 | 179.4652 | 5083.417
41.779999 | 15839.7988 | 16044.54 | 8537.206 | -204.7384 | 1024.502 | 1336.931 | 182.0049 | 4963.893
41.790001 | 15750.1221 | 15932.72 | 8535.818 | -182.6004 | 1040.629 | 1326.491 | 184.5834 | 4845.201
41.799999 | 15637.1699 | 15822.72 | 8534.429 | -185.5466 | 1057.175 | 1316.182 | 187.1933 | 4727.738
41.810001 | 15478.6514 | 15714.6 | 8533.037 | -235.9464 | 1074.151 | 1306.001 | 189.8319 | 4611.576
41.82 | 15222.3135 | 15608.68 | 8531.645 | -386.362 | 1091.573 | 1295.948 | 192.4902 | 4497.019
41.830002 | 15172.1328 | 15505.07 | 8530.25 | -332.938 | 1109.454 | 1286.02 | 195.165 | 4384.181
41.84 | 15450.0898 | 15403.99 | 8528.855 | 46.09488 | 1127.81 | 1276.215 | 197.8463 | 4273.269
41.849998 | 15835.0664 | 15305.55 | 8527.458 | 529.5148 | 1146.654 | 1266.532 | 200.5295 | 4164.378
41.860001 | 15831.2402 | 15209.78 | 8526.058 | 621.462 | 1166.009 | 1256.966 | 203.2075 | 4057.537
41.869999 | 15554.7148 | 15116.89 | 8524.658 | 437.8226 | 1185.886 | 1247.52 | 205.8705 | 3952.958
41.880001 | 15719.5947 | 15026.85 | 8523.256 | 692.7491 | 1206.303 | 1238.188 | 208.514 | 3850.585
41.889999 | 15876.8916 | 14939.82 | 8521.852 | 937.0689 | 1227.279 | 1228.971 | 211.1277 | 3750.593
41.900002 | 15493.7979 | 14855.73 | 8520.446 | 638.0644 | 1248.833 | 1219.865 | 213.7067 | 3652.882
41.91 | 15368.4238 | 14774.76 | 8519.04 | 593.6664 | 1270.983 | 1210.871 | 216.2414 | 3557.622
41.919998 | 15710.7236 | 14696.86 | 8517.632 | 1013.863 | 1293.748 | 1201.987 | 218.7262 | 3464.767
41.93 | 15410.4746 | 14622 | 8516.222 | 788.4738 | 1317.157 | 1193.207 | 221.1544 | 3374.26
41.939999 | 14944.5938 | 14550.29 | 8514.81 | 394.3056 | 1341.223 | 1184.535 | 223.5191 | 3286.2
41.950001 | 14994.9111 | 14481.62 | 8513.397 | 513.2906 | 1365.971 | 1175.966 | 225.8148 | 3200.471
41.959999 | 15239.1201 | 14416.1 | 8511.983 | 823.0248 | 1391.425 | 1167.501 | 228.0353 | 3117.152
41.970001 | 15332.2588 | 14353.6 | 8510.566 | 978.6541 | 1417.608 | 1159.135 | 230.1767 | 3036.118
41.98 | 15377.165 | 14294.21 | 8509.149 | 1082.956 | 1444.546 | 1150.87 | 232.2341 | 2957.41
41.990002 | 15233.4863 | 14237.85 | 8507.729 | 995.6338 | 1472.264 | 1142.702 | 234.2045 | 2880.953
42 | 15138.1758 | 14184.56 | 8506.309 | 953.6121 | 1500.789 | 1134.631 | 236.0846 | 2806.751
42.009998 | 15053.2646 | 14134.29 | 8504.887 | 918.9699 | 1530.144 | 1126.655 | 237.8721 | 2734.736
42.02 | 14827.1074 | 14086.99 | 8503.462 | 740.1201 | 1560.371 | 1118.771 | 239.5659 | 2664.817
42.029999 | 14735.9014 | 14042.69 | 8502.037 | 693.208 | 1591.487 | 1110.98 | 241.1642 | 2597.025
42.040001 | 15002.4814 | 14001.31 | 8500.61 | 1001.167 | 1623.526 | 1103.278 | 242.6664 | 2531.234
42.049999 | 15334.6074 | 13962.91 | 8499.182 | 1371.697 | 1656.52 | 1095.666 | 244.0732 | 2467.469
42.060001 | 15549.0479 | 13927.38 | 8497.751 | 1621.665 | 1690.502 | 1088.141 | 245.3836 | 2405.605
42.07 | 15440.7607 | 13894.77 | 8496.32 | 1545.989 | 1725.506 | 1080.702 | 246.5998 | 2345.645
42.080002 | 15191.7549 | 13865.03 | 8494.887 | 1326.728 | 1761.565 | 1073.347 | 247.7209 | 2287.507
42.09 | 15129.8311 | 13838.17 | 8493.452 | 1291.664 | 1798.716 | 1066.075 | 248.7497 | 2231.174
42.099998 | 14900.3018 | 13814.15 | 8492.016 | 1086.149 | 1836.991 | 1058.885 | 249.6854 | 2176.576
42.110001 | 14989.2959 | 13792.95 | 8490.578 | 1196.347 | 1876.443 | 1051.773 | 250.5298 | 2123.625
42.119999 | 15039.4678 | 13774.59 | 8489.139 | 1264.875 | 1917.095 | 1044.74 | 251.2847 | 2072.333
42.130001 | 15008.6455 | 13759.01 | 8487.698 | 1249.631 | 1958.993 | 1037.783 | 251.9485 | 2022.591
42.139999 | 14907.3633 | 13746.27 | 8486.256 | 1161.095 | 2002.179 | 1030.902 | 252.5242 | 1974.407
42.150002 | 14629.8096 | 13736.28 | 8484.812 | 893.5328 | 2046.694 | 1024.094 | 253.0089 | 1927.667
42.16 | 14790.1592 | 13729.11 | 8483.367 | 1061.052 | 2092.582 | 1017.358 | 253.4054 | 1882.394
42.169998 | 15289.6865 | 13724.72 | 8481.92 | 1564.968 | 2139.882 | 1010.693 | 253.7101 | 1838.512
42.18 | 15188.2773 | 13723.1 | 8480.472 | 1465.181 | 2188.657 | 1004.095 | 253.9237 | 1795.948
42.189999 | 14680.2949 | 13724.27 | 8479.022 | 956.0218 | 2238.934 | 997.566 | 254.0435 | 1754.707
42.200001 | 14892.0479 | 13728.21 | 8477.57 | 1163.842 | 2290.768 | 991.1016 | 254.0667 | 1714.699
42.209999 | 15168.5107 | 13734.95 | 8476.118 | 1433.564 | 2344.206 | 984.7019 | 253.9936 | 1675.928
42.220001 | 14901.1152 | 13744.45 | 8474.663 | 1156.666 | 2399.296 | 978.3643 | 253.8178 | 1638.308
42.23 | 14868.627 | 13756.76 | 8473.207 | 1111.869 | 2456.089 | 972.0881 | 253.5396 | 1601.833
42.240002 | 15036.9082 | 13771.86 | 8471.75 | 1265.053 | 2514.634 | 965.8714 | 253.1523 | 1566.448
42.25 | 14951.4072 | 13789.78 | 8470.291 | 1161.632 | 2574.981 | 959.7132 | 252.6558 | 1532.135
42.259998 | 14543.583 | 13810.51 | 8468.831 | 733.0767 | 2637.171 | 953.6129 | 252.0437 | 1498.848
42.27 | 14517.9307 | 13834.06 | 8467.369 | 683.8716 | 2701.28 | 947.5664 | 251.3144 | 1466.53
42.279999 | 14870.2686 | 13860.46 | 8465.905 | 1009.807 | 2767.333 | 941.5756 | 250.4638 | 1435.184
42.290001 | 14947.3398 | 13889.69 | 8464.44 | 1057.645 | 2835.386 | 935.6373 | 249.4881 | 1404.743
42.299999 | 14725.1768 | 13921.81 | 8462.974 | 803.3645 | 2905.489 | 929.7519 | 248.3875 | 1375.209
42.310001 | 14556.9102 | 13956.79 | 8461.506 | 600.123 | 2977.689 | 923.9171 | 247.1564 | 1346.519
42.32 | 14506.5283 | 13994.66 | 8460.037 | 511.8647 | 3052.03 | 918.1328 | 245.7967 | 1318.667
42.330002 | 14439.9932 | 14035.44 | 8458.565 | 404.5561 | 3128.558 | 912.3977 | 244.3042 | 1291.612
42.34 | 14726.4893 | 14079.14 | 8457.093 | 647.3502 | 3207.311 | 906.7113 | 242.6819 | 1265.342
42.349998 | 14914.417 | 14125.76 | 8455.62 | 788.6568 | 3288.317 | 901.0735 | 240.9278 | 1239.822
42.360001 | 14817.3291 | 14175.32 | 8454.144 | 642.0074 | 3371.642 | 895.4813 | 239.0438 | 1215.01
42.369999 | 14592.3936 | 14227.83 | 8452.668 | 364.5606 | 3457.284 | 889.9369 | 237.0339 | 1190.91
42.380001 | 14340.6455 | 14283.27 | 8451.189 | 57.37147 | 3545.278 | 884.4379 | 234.8982 | 1167.471
42.389999 | 14198.0654 | 14341.68 | 8449.709 | -143.6111 | 3635.643 | 878.9853 | 232.6435 | 1144.696
42.400002 | 14218.1445 | 14403 | 8448.228 | -184.8525 | 3728.388 | 873.5774 | 230.2712 | 1122.532
42.41 | 14170.7119 | 14467.26 | 8446.745 | -296.5495 | 3823.519 | 868.2149 | 227.7897 | 1100.992
42.419998 | 13970.0293 | 14534.42 | 8445.261 | -564.3897 | 3921.016 | 862.8979 | 225.2027 | 1080.041
42.43 | 14361.248 | 14604.47 | 8443.776 | -243.2177 | 4020.903 | 857.6239 | 222.5173 | 1059.645
42.439999 | 14467.2666 | 14677.35 | 8442.289 | -210.0831 | 4123.115 | 852.3953 | 219.7408 | 1039.81
42.450001 | 14179.1426 | 14753.01 | 8440.8 | -573.8649 | 4227.624 | 847.2103 | 216.8797 | 1020.493
42.459999 | 14249.333 | 14831.4 | 8439.31 | -582.0695 | 4334.378 | 842.07 | 213.9441 | 1001.701
42.470001 | 14490.1045 | 14912.43 | 8437.818 | -422.3252 | 4443.307 | 836.9731 | 210.9393 | 983.3922
42.48 | 14303.876 | 14996.02 | 8436.325 | -692.14 | 4554.325 | 831.9203 | 207.8763 | 965.5685
42.490002 | 14027.2949 | 15082.04 | 8434.831 | -1054.743 | 4667.33 | 826.9112 | 204.7612 | 948.2049
42.5 | 14122.002 | 15170.38 | 8433.335 | -1048.374 | 4782.195 | 821.9461 | 201.6045 | 931.2963
42.509998 | 14323.334 | 15260.86 | 8431.838 | -937.5243 | 4898.759 | 817.0251 | 198.4133 | 914.8226
42.52 | 14290.1885 | 15353.34 | 8430.339 | -1063.156 | 5016.904 | 812.1463 | 195.1957 | 898.7591
42.529999 | 14025.335 | 15447.61 | 8428.839 | -1422.274 | 5136.387 | 807.3118 | 191.9605 | 883.1106
42.540001 | 13818.9287 | 15543.43 | 8427.337 | -1724.498 | 5257.009 | 802.5202 | 188.7146 | 867.8462
42.549999 | 13830.9619 | 15640.57 | 8425.834 | -1809.606 | 5378.523 | 797.7723 | 185.4672 | 852.971
42.560001 | 13824.4023 | 15738.73 | 8424.329 | -1914.331 | 5500.658 | 793.067 | 182.2233 | 838.4555
42.57 | 14227.4473 | 15837.64 | 8422.824 | -1610.189 | 5623.115 | 788.4049 | 178.9915 | 824.3008
42.580002 | 14199.0645 | 15936.93 | 8421.316 | -1737.868 | 5745.566 | 783.7853 | 175.7764 | 810.489
42.59 | 14143.2725 | 16036.27 | 8419.807 | -1893.002 | 5867.656 | 779.2084 | 172.5855 | 797.0171
42.599998 | 14027.1289 | 16135.25 | 8418.297 | -2108.117 | 5988.98 | 774.6745 | 169.4234 | 783.8708
42.610001 | 13943.9639 | 16233.48 | 8416.785 | -2289.518 | 6109.19 | 770.1812 | 166.2939 | 771.0307
42.619999 | 13948.9961 | 16330.5 | 8415.272 | -2381.504 | 6227.791 | 765.7307 | 163.2036 | 758.5028
42.630001 | 13806.752 | 16425.84 | 8413.758 | -2619.091 | 6344.346 | 761.3213 | 160.1547 | 746.2629
42.639999 | 13906.9463 | 16519.04 | 8412.242 | -2612.096 | 6458.378 | 756.9536 | 157.1523 | 734.3163
42.650002 | 13983.333 | 16609.58 | 8410.724 | -2626.247 | 6569.394 | 752.6264 | 154.1978 | 722.6383
42.66 | 13834.7041 | 16696.96 | 8409.206 | -2862.26 | 6676.886 | 748.3401 | 151.2954 | 711.2373
42.669998 | 13575.6396 | 16780.65 | 8407.686 | -3205.007 | 6780.32 | 744.0946 | 148.4468 | 700.0988
42.68 | 13548.3359 | 16860.15 | 8406.164 | -3311.817 | 6879.241 | 739.8879 | 145.6529 | 689.2075
42.689999 | 13564.1416 | 16934.92 | 8404.641 | -3370.777 | 6973.071 | 735.7214 | 142.9166 | 678.5684
42.700001 | 13920.001 | 17004.43 | 8403.116 | -3084.434 | 7061.325 | 731.5939 | 140.2381 | 668.1621
42.709999 | 13893.2734 | 17068.22 | 8401.59 | -3174.945 | 7143.509 | 727.5055 | 137.6194 | 657.9938
42.720001 | 13758.8389 | 17125.78 | 8400.063 | -3366.937 | 7219.153 | 723.4552 | 135.0599 | 648.0449
42.73 | 13766.0938 | 17176.66 | 8398.534 | -3410.571 | 7287.808 | 719.4431 | 132.5611 | 638.3177
42.740002 | 13430.3271 | 17220.46 | 8397.004 | -3790.135 | 7349.066 | 715.4685 | 130.1219 | 628.8013
42.75 | 13383.0527 | 17256.79 | 8395.473 | -3873.742 | 7402.552 | 711.5313 | 127.7434 | 619.4951
42.759998 | 13570.3975 | 17285.3 | 8393.94 | -3714.906 | 7447.916 | 707.6315 | 125.4248 | 610.3906
42.77 | 13224.5898 | 17305.74 | 8392.406 | -4081.153 | 7484.93 | 703.7669 | 123.1649 | 601.4757
42.779999 | 13399.1318 | 17317.84 | 8390.87 | -3918.707 | 7513.309 | 699.9391 | 120.9642 | 592.7558
42.790001 | 13443.2852 | 17321.42 | 8389.333 | -3878.133 | 7532.902 | 696.1465 | 118.8213 | 584.2152
42.799999 | 13268.6309 | 17316.37 | 8387.795 | -4047.736 | 7543.588 | 692.3894 | 116.7361 | 575.8591
42.810001 | 13426.2734 | 17302.61 | 8386.254 | -3876.339 | 7545.312 | 688.6668 | 114.7068 | 567.6726
42.82 | 13569.375 | 17280.16 | 8384.713 | -3710.783 | 7538.074 | 684.9786 | 112.7333 | 559.6584
42.830002 | 13526.4189 | 17249.05 | 8383.171 | -3722.635 | 7521.938 | 681.3244 | 110.8137 | 551.808
42.84 | 13449.207 | 17209.42 | 8381.627 | -3760.213 | 7497.021 | 677.7039 | 108.9477 | 544.1212
42.849998 | 13510.7217 | 17161.42 | 8380.082 | -3650.697 | 7463.494 | 674.117 | 107.1338 | 536.5918
42.860001 | 13431.8359 | 17105.28 | 8378.535 | -3673.44 | 7421.599 | 670.5619 | 105.3699 | 529.2103
42.869999 | 13206.0195 | 17041.26 | 8376.987 | -3835.244 | 7371.599 | 667.0398 | 103.6563 | 521.9815
42.880001 | 13175.376 | 16969.69 | 8375.437 | -3794.313 | 7313.818 | 663.5494 | 101.9907 | 514.893
42.889999 | 13187.4072 | 16890.92 | 8373.887 | -3703.512 | 7248.62 | 660.0908 | 100.3726 | 507.9496
42.900002 | 13184.1553 | 16805.33 | 8372.334 | -3621.179 | 7176.399 | 656.6632 | 98.80002 | 501.1378
42.91 | 13078.4102 | 16713.37 | 8370.781 | -3634.959 | 7097.585 | 653.2667 | 97.27242 | 494.4643
42.919998 | 13134.7959 | 16615.47 | 8369.226 | -3480.674 | 7012.632 | 649.901 | 95.78828 | 487.9217
42.93 | 13182.3594 | 16512.08 | 8367.67 | -3329.718 | 6921.995 | 646.5646 | 94.34588 | 481.5022
42.939999 | 13288.3428 | 16403.7 | 8366.112 | -3115.357 | 6826.173 | 643.2586 | 92.94468 | 475.2101
42.950001 | 12969.2188 | 16290.81 | 8364.553 | -3321.59 | 6725.656 | 639.9817 | 91.58307 | 469.035
42.959999 | 13004.2734 | 16173.91 | 8362.993 | -3169.632 | 6620.937 | 636.7341 | 90.26036 | 462.9812
42.970001 | 13503.3203 | 16053.47 | 8361.431 | -2550.148 | 6512.509 | 633.515 | 88.97478 | 457.0385
42.98 | 13426.6553 | 15929.99 | 8359.869 | -2503.335 | 6400.862 | 630.3244 | 87.72577 | 451.2096
42.990002 | 12816.6963 | 15803.94 | 8358.304 | -2987.243 | 6286.474 | 627.1618 | 86.51168 | 445.4887
43 | 12540.957 | 15675.78 | 8356.739 | -3134.825 | 6169.808 | 624.0271 | 85.33194 | 439.8765
43.009998 | 12581.1211 | 15545.98 | 8355.172 | -2964.855 | 6051.33 | 620.9201 | 84.18529 | 434.3687
43.02 | 12779.6514 | 15414.89 | 8353.603 | -2635.237 | 5931.416 | 617.8394 | 83.07029 | 428.9592
43.029999 | 13008.5859 | 15282.98 | 8352.034 | -2274.398 | 5810.525 | 614.786 | 81.98647 | 423.6518
43.040001 | 12665.6748 | 15150.62 | 8350.463 | -2484.94 | 5689.023 | 611.7588 | 80.93253 | 418.4379
43.049999 | 12587.2295 | 15018.15 | 8348.891 | -2430.917 | 5567.269 | 608.758 | 79.90789 | 413.3216
43.060001 | 12880.9883 | 14885.9 | 8347.317 | -2004.913 | 5445.596 | 605.7829 | 78.91115 | 408.2943
43.07 | 12655.6826 | 14754.19 | 8345.742 | -2098.504 | 5324.311 | 602.8335 | 77.94186 | 403.3585
43.080002 | 12462.5283 | 14623.28 | 8344.165 | -2160.752 | 5203.697 | 599.9094 | 76.99874 | 398.5098
43.09 | 12910.792 | 14493.44 | 8342.588 | -1582.646 | 5084.01 | 597.0103 | 76.08134 | 393.7486
43.099998 | 12860.3369 | 14364.91 | 8341.01 | -1504.569 | 4965.5 | 594.1364 | 75.18867 | 389.0719
43.110001 | 12622.5234 | 14237.82 | 8339.429 | -1615.296 | 4848.311 | 591.2861 | 74.31955 | 384.4743
43.119999 | 12484.3838 | 14112.43 | 8337.848 | -1628.046 | 4732.688 | 588.4605 | 73.4739 | 379.9596
43.130001 | 12747.5781 | 13988.86 | 8336.265 | -1241.287 | 4618.771 | 585.6586 | 72.65044 | 375.5204
43.139999 | 12649.9941 | 13867.27 | 8334.681 | -1217.274 | 4506.697 | 582.8807 | 71.84886 | 371.1604
43.150002 | 12304.8359 | 13747.75 | 8333.095 | -1442.912 | 4396.587 | 580.1259 | 71.06807 | 366.8717
43.16 | 12113.6748 | 13630.41 | 8331.509 | -1516.734 | 4288.539 | 577.3944 | 70.30777 | 362.6591
43.169998 | 12370.2305 | 13515.35 | 8329.921 | -1145.118 | 4182.656 | 574.6862 | 69.56715 | 358.5185
43.18 | 12289.4336 | 13402.57 | 8328.332 | -1113.133 | 4078.944 | 572 | 68.84536 | 354.4452
43.189999 | 12114.2998 | 13292.18 | 8326.741 | -1177.879 | 3977.516 | 569.3367 | 68.14211 | 350.4428
43.200001 | 12113.0488 | 13184.2 | 8325.149 | -1071.147 | 3878.39 | 566.6954 | 67.4566 | 346.5049
43.209999 | 12211.8926 | 13078.65 | 8323.556188 | -866.7543 | 3781.591 | 564.0763 | 66.78855 | 342.6347
43.220001 | 12454.3877 | 12975.54 | 8321.961 | -521.1516 | 3687.136 | 561.4787 | 66.13706 | 338.8263
43.23 | 12492.0215 | 12874.88 | 8320.366 | -382.8602 | 3595.029 | 558.9028 | 65.50194 | 335.0816
43.240002 | 12512.6699 | 12776.67 | 8318.769 | -263.9957 | 3505.269 | 556.3481 | 64.88236 | 331.3975
43.25 | 12651.8799 | 12680.88 | 8317.171 | -29.00164 | 3417.843 | 553.8146 | 64.27814 | 327.7748
43.259998 | 12435.0684 | 12587.53 | 8315.572 | -152.457 | 3332.752 | 551.3024 | 63.68866 | 324.2111
43.27 | 12162.6299 | 12496.52 | 8313.971 | -333.8875 | 3249.921 | 548.8101 | 63.1133 | 320.7028
43.279999 | 12490.7285 | 12407.88 | 8312.369 | 82.84471 | 3169.371 | 546.3388 | 62.55186 | 317.2529
43.290001 | 12318.0762 | 12321.57 | 8310.765 | -3.491132 | 3091.055 | 543.8875 | 62.00377 | 313.8559
43.299999 | 12124.9326 | 12237.54 | 8309.161 | -112.6033 | 3014.935 | 541.4566 | 61.4688 | 310.5149
43.310001 | 12272.9375 | 12155.74 | 8307.555 | 117.1961 | 2940.97 | 539.0453 | 60.94632 | 307.2247
43.32 | 12518.6484 | 12076.14 | 8305.948 | 442.5036 | 2869.119 | 536.6539 | 60.43619 | 303.9872
43.330002 | 12652.1309 | 11998.7 | 8304.339 | 653.4337 | 2799.338 | 534.2819 | 59.9378 | 300.7999
43.34 | 12560.1768 | 11923.35 | 8302.73 | 636.8225 | 2731.58 | 531.9294 | 59.45103 | 297.6632
43.349998 | 11889.4316 | 11850.08 | 8301.12 | 39.35294 | 2665.812 | 529.5963 | 58.97542 | 294.5756
43.360001 | 12003.7598 | 11778.78 | 8299.507 | 224.9817 | 2601.945 | 527.2816 | 58.51046 | 291.5337
43.369999 | 12098.7559 | 11709.45 | 8297.894 | 389.3086 | 2539.97 | 524.9861 | 58.0562 | 288.5403
43.380001 | 12082.4229 | 11642.02 | 8296.28 | 440.4058 | 2479.826 | 522.709 | 57.61201 | 285.5909
43.389999 | 11853.2969 | 11576.44 | 8294.664 | 276.8545 | 2421.462 | 520.4507 | 57.17786 | 282.688
43.400002 | 11651.0625 | 11512.67 | 8293.047 | 138.3963 | 2364.829 | 518.2104 | 56.75321 | 279.8268
43.41 | 11511.8174 | 11450.64 | 8291.429 | 61.17248 | 2309.879 | 515.9884 | 56.33802 | 277.0106
43.419998 | 11407.6074 | 11390.34 | 8289.81 | 17.27005 | 2256.574 | 513.7848 | 55.9319 | 274.2369
43.43 | 11773.334 | 11331.66 | 8288.189 | 441.6756 | 2204.834 | 511.5984 | 55.53451 | 271.5029
43.439999 | 11976.2314 | 11274.6 | 8286.567 | 701.6341 | 2154.643 | 509.4301 | 55.14575 | 268.8111
43.450001 | 11806.6123 | 11219.09 | 8284.944 | 587.5218 | 2105.945 | 507.2791 | 54.76526 | 266.1575
43.459999 | 11602.4326 | 11165.1 | 8283.32 | 437.3358 | 2058.693 | 505.1458 | 54.39298 | 263.5445
43.470001 | 11651.9941 | 11112.56 | 8281.694 | 539.4297 | 2012.844 | 503.0295 | 54.02848 | 260.9682
43.48 | 11599.666 | 11061.45 | 8280.068 | 538.2131 | 1968.353 | 500.9305 | 53.67174 | 258.4303
43.490002 | 11554.4766 | 11011.72 | 8278.44 | 542.7608 | 1925.177 | 498.8485 | 53.32236 | 255.9287
43.5 | 11710.4082 | 10963.31 | 8276.811 | 747.0952 | 1883.274 | 496.7834 | 52.98033 | 253.4641
43.509998 | 11654.2754 | 10916.21 | 8275.181 | 738.0658 | 1842.613 | 494.7353 | 52.64536 | 251.0352
43.52 | 11576.8291 | 10870.34 | 8273.549 | 706.4916 | 1803.128 | 492.7032 | 52.31717 | 248.6396
43.529999 | 11658.6201 | 10825.69 | 8271.917 | 832.9338 | 1764.806 | 490.688 | 51.99572 | 246.2796
43.540001 | 11568.9795 | 10782.21 | 8270.282 | 786.7743 | 1727.601 | 488.6891 | 51.68075 | 243.9517
43.549999 | 11594.4121 | 10739.86 | 8268.648 | 854.5508 | 1691.477 | 486.7065 | 51.37219 | 241.658
43.560001 | 11816.4639 | 10698.61 | 8267.011 | 1117.851 | 1656.397 | 484.74 | 51.06975 | 239.3951
43.57 | 11752.624 | 10658.43 | 8265.374 | 1094.194 | 1622.328 | 482.7896 | 50.77339 | 237.1646
43.580002 | 11428.6602 | 10619.27 | 8263.735 | 809.3856 | 1589.237 | 480.8551 | 50.48284 | 234.9648
43.59 | 11405.6904 | 10581.12 | 8262.096 | 824.5736 | 1557.09 | 478.9364 | 50.19808 | 232.7963
43.599998 | 11741.7432 | 10543.93 | 8260.455 | 1197.814 | 1525.864 | 477.0338 | 49.9189 | 230.658
43.610001 | 11617.1299 | 10507.66 | 8258.812 | 1109.469 | 1495.509 | 475.1462 | 49.64505 | 228.5478
43.619999 | 11697.292 | 10472.3 | 8257.17 | 1224.989 | 1466.014 | 473.2746 | 49.37661 | 226.4678
43.630001 | 11543.3145 | 10437.82 | 8255.525 | 1105.498 | 1437.346 | 471.4182 | 49.11328 | 224.4148
43.639999 | 11350.9854 | 10404.18 | 8253.88 | 946.8065 | 1409.476 | 469.5773 | 48.85506 | 222.391
43.650002 | 11382.9512 | 10371.36 | 8252.232 | 1011.594 | 1382.378 | 467.7516 | 48.6017 | 220.3929
43.66 | 11216.4238 | 10339.33 | 8250.585 | 877.0944 | 1356.027 | 465.9412 | 48.35322 | 218.423
43.669998 | 10949.4053 | 10308.07 | 8248.936 | 641.3308 | 1330.403 | 464.1461 | 48.10942 | 216.4798
43.68 | 11086.7021 | 10277.55 | 8247.286 | 809.1522 | 1305.467 | 462.3655 | 47.87015 | 214.5613
43.689999 | 11450.665 | 10247.75 | 8245.635 | 1202.914 | 1281.211 | 460.6003 | 47.63539 | 212.6695
43.700001 | 11447.8984 | 10218.65 | 8243.982 | 1229.252 | 1257.608 | 458.8498 | 47.40496 | 210.8016
43.709999 | 11456.623 | 10190.22 | 8242.328 | 1266.405 | 1234.637 | 457.1143 | 47.17886 | 208.9593
43.720001 | 11223.1094 | 10162.44 | 8240.673 | 1060.67 | 1212.276 | 455.3935 | 46.95688 | 207.1401
43.73 | 11184.6777 | 10135.3 | 8239.018 | 1049.382 | 1190.506 | 453.6874 | 46.73903 | 205.3453
43.740002 | 11061.8896 | 10108.76 | 8237.36 | 953.1274 | 1169.307 | 451.996 | 46.5251 | 203.5735
43.75 | 11020.3945 | 10082.82 | 8235.703 | 937.5707 | 1148.662 | 450.3192 | 46.31513 | 201.8253
43.759998 | 11076.0029 | 10057.46 | 8234.044 | 1018.538 | 1128.555 | 448.6572 | 46.10896 | 200.0998
43.77 | 11165.915 | 10032.65 | 8232.383 | 1133.263 | 1108.958 | 447.0093 | 45.90646 | 198.3955
43.779999 | 10995.085 | 10008.39 | 8230.722 | 986.6992 | 1089.866 | 445.3762 | 45.70763 | 196.714
43.790001 | 11165.2334 | 9984.641 | 8229.059 | 1180.593 | 1071.259 | 443.7574 | 45.51234 | 195.0529
43.799999 | 11264.6533 | 9961.405 | 8227.396 | 1303.248 | 1053.122 | 442.1531 | 45.32058 | 193.414
43.810001 | 11139.124 | 9938.66 | 8225.73 | 1200.464 | 1035.439 | 440.5631 | 45.13219 | 191.7947
43.82 | 11185.1123 | 9916.392 | 8224.065 | 1268.72 | 1018.197 | 438.9875 | 44.94717 | 190.1963
43.830002 | 10969.7305 | 9894.587 | 8222.397 | 1075.143 | 1001.381 | 437.4263 | 44.76538 | 188.6178
43.84 | 11063.085 | 9873.233 | 8220.73 | 1189.852 | 984.9773 | 435.8793 | 44.58683 | 187.0594
43.849998 | 11120.3535 | 9852.317 | 8219.061 | 1268.036 | 968.9772 | 434.3469 | 44.41141 | 185.5207
43.860001 | 10940.9277 | 9831.816 | 8217.39 | 1109.112 | 953.3586 | 432.8284 | 44.23899 | 184.0001
43.869999 | 10617.666 | 9811.731 | 8215.719 | 805.9351 | 938.1187 | 431.3244 | 44.06964 | 182.4992
43.880001 | 10958.8203 | 9792.043 | 8214.046 | 1166.778 | 923.243 | 429.8346 | 43.90318 | 181.0158
43.889999 | 11474.5078 | 9772.743 | 8212.373 | 1701.764 | 908.7201 | 428.3592 | 43.73966 | 179.5515
43.900002 | 11193.25 | 9753.818 | 8210.698 | 1439.432 | 894.5394 | 426.898 | 43.57891 | 178.1039
43.91 | 10867.2363 | 9735.26 | 8209.023 | 1131.976 | 880.6907 | 425.4511 | 43.42097 | 176.6749
43.919998 | 10890.4609 | 9717.06 | 8207.346 | 1173.401 | 867.1663 | 424.0187 | 43.26573 | 175.2633
43.93 | 10748.8867 | 9699.198 | 8205.668 | 1049.688 | 853.949 | 422.6002 | 43.11313 | 173.8679
43.939999 | 10845.0615 | 9681.676 | 8203.989 | 1163.385 | 841.0372 | 421.1964 | 42.96315 | 172.4901
43.950001 | 10880.2871 | 9664.479 | 8202.309 | 1215.808 | 828.4194 | 419.8068 | 42.8157 | 171.128
43.959999 | 10939.7852 | 9647.601 | 8200.628 | 1292.185 | 816.0869 | 418.4317 | 42.67079 | 169.7829
43.970001 | 10798.2344 | 9631.03 | 8198.946 | 1167.205 | 804.0314 | 417.0709 | 42.52831 | 168.453
43.98 | 10691.5869 | 9614.76 | 8197.263 | 1076.827 | 792.2447 | 415.7246 | 42.38828 | 167.1393
43.990002 | 10823.3457 | 9598.782 | 8195.578 | 1224.564 | 780.7192 | 414.3928 | 42.25057 | 165.8407
44 | 10806.7949 | 9583.09 | 8193.894 | 1223.705 | 769.4474 | 413.0755 | 42.11523 | 164.5579
44.009998 | 10843.5889 | 9567.677 | 8192.208 | 1275.912 | 758.4241 | 411.7729 | 41.98215 | 163.2903
44.02 | 11125.7734 | 9552.529 | 8190.52 | 1573.245 | 747.636 | 410.4846 | 41.85129 | 162.0366
44.029999 | 10884.792 | 9537.647 | 8188.832 | 1347.145 | 737.0827 | 409.2111 | 41.72263 | 160.7983
44.040001 | 10456.1621 | 9523.02 | 8187.142 | 933.1426 | 726.7555 | 407.9522 | 41.59611 | 159.5735
44.049999 | 10569.5332 | 9508.644 | 8185.452 | 1060.889 | 716.6481 | 406.7081 | 41.47174 | 158.3637
44.060001 | 10755.0195 | 9494.51 | 8183.76 | 1260.51 | 706.7545 | 405.4787 | 41.34942 | 157.1669
44.07 | 10496.9932 | 9480.614 | 8182.068 | 1016.379 | 697.0687 | 404.264 | 41.22916 | 155.9842
44.080002 | 10050.4531 | 9466.949 | 8180.374 | 583.5037 | 687.5851 | 403.0642 | 41.11089 | 154.8148
44.09 | 10055.8535 | 9453.512 | 8178.68 | 602.342 | 678.2983 | 401.8793 | 40.99461 | 153.6591
44.099998 | 10282.6768 | 9440.296 | 8176.985 | 842.3809 | 669.2045 | 400.7094 | 40.88026 | 152.5166
44.110001 | 10524.0322 | 9427.29 | 8175.288 | 1096.742 | 660.2935 | 399.5541 | 40.76778 | 151.3863
44.119999 | 10489.5 | 9414.497 | 8173.591 | 1075.003 | 651.5655 | 398.4139 | 40.6572 | 150.2694
44.130001 | 10554.9922 | 9401.907 | 8171.892 | 1153.085 | 643.0141 | 397.2886 | 40.54843 | 149.1643
44.139999 | 10708.2314 | 9389.519 | 8170.193 | 1318.712 | 634.6343 | 396.1783 | 40.4415 | 148.0722
44.150002 | 10583.3115 | 9377.324 | 8168.492 | 1205.987 | 626.4219 | 395.0828 | 40.33632 | 146.9914
44.16 | 10361.3477 | 9365.322 | 8166.791 | 996.026 | 618.3725 | 394.0023 | 40.23291 | 145.9232
44.169998 | 10430.4502 | 9353.507 | 8165.089 | 1076.943 | 610.4833 | 392.9368 | 40.13121 | 144.8671
44.18 | 10631.1807 | 9341.869 | 8163.385 | 1289.311 | 602.7458 | 391.8857 | 40.03118 | 143.8218
44.189999 | 10243.5156 | 9330.412 | 8161.681 | 913.1036 | 595.1604 | 390.8496 | 39.93282 | 142.7886
44.200001 | 9711.5195 | 9319.127 | 8159.975 | 392.3925 | 587.7219 | 389.8281 | 39.83609 | 141.7662
44.209999 | 10420.6064 | 9308.013 | 8158.269 | 1112.594 | 580.4266 | 388.8211 | 39.74098 | 140.7554
44.220001 | 10416.0146 | 9297.063 | 8156.561 | 1118.952 | 573.2709 | 387.8284 | 39.64743 | 139.755
44.23 | 10441.0117 | 9286.275 | 8154.853 | 1154.736 | 566.2512 | 386.85 | 39.55547 | 138.7657
44.240002 | 10241.7236 | 9275.645 | 8153.143 | 966.0788 | 559.3642 | 385.8854 | 39.46501 | 137.7869
44.25 | 10444.5273 | 9265.17 | 8151.433 | 1179.358 | 552.6066 | 384.9346 | 39.37609 | 136.819
44.259998 | 10500.9844 | 9254.846 | 8149.722 | 1246.138 | 545.9765 | 383.9973 | 39.28865 | 135.8615
44.27 | 10667.3516 | 9244.666 | 8148.01 | 1422.685 | 539.467 | 383.073 | 39.20265 | 134.9136
44.279999 | 10427.3369 | 9234.632 | 8146.297 | 1192.705 | 533.0791 | 382.1613 | 39.1181 | 133.9764
44.290001 | 10213.7871 | 9224.736 | 8144.583 | 989.0508 | 526.8083 | 381.262 | 39.03496 | 133.0486
44.299999 | 10129.1553 | 9214.979 | 8142.868 | 914.1767 | 520.652 | 380.3744 | 38.95323 | 132.1311
44.310001 | 10216.4912 | 9205.353 | 8141.152 | 1011.139 | 514.6075 | 379.4981 | 38.87287 | 131.2227
44.32 | 10295.0645 | 9195.857 | 8139.435 | 1099.207 | 508.672 | 378.6324 | 38.79388 | 130.324
44.330002 | 10024.2793 | 9186.487 | 8137.717 | 837.7922 | 502.843 | 377.7767 | 38.71621 | 129.4347
44.34 | 9851.3535 | 9177.241 | 8135.998 | 674.1124 | 497.118 | 376.9302 | 38.63987 | 128.5548
44.349998 | 9932.3193 | 9168.116 | 8134.279 | 764.2036 | 491.4956 | 376.0923 | 38.56482 | 127.6843
44.360001 | 10348.748 | 9159.103 | 8132.558 | 1189.645 | 485.9704 | 375.2617 | 38.49103 | 126.8221
44.369999 | 10413.0625 | 9150.205 | 8130.836 | 1262.857 | 480.5431 | 374.4379 | 38.41853 | 125.9695
44.380001 | 9874.5859 | 9141.416 | 8129.114 | 733.1696 | 475.2105 | 373.6199 | 38.34725 | 125.125
44.389999 | 9885.1943 | 9132.734 | 8127.391 | 752.4598 | 469.9704 | 372.8065 | 38.27722 | 124.2897
44.400002 | 9797.4473 | 9124.154 | 8125.666 | 673.2935 | 464.8207 | 371.9966 | 38.20838 | 123.4623
44.41 | 10184.1436 | 9115.674 | 8123.941 | 1068.469 | 459.7595 | 371.1891 | 38.14075 | 122.6438
44.419998 | 9912.8086 | 9107.292 | 8122.215 | 805.5171 | 454.7855 | 370.3828 | 38.07428 | 121.8338
44.43 | 9940.2158 | 9098.999 | 8120.488 | 841.217 | 449.8942 | 369.5764 | 38.00898 | 121.0314
44.439999 | 10189.2959 | 9090.798 | 8118.76 | 1098.498 | 445.0864 | 368.7687 | 37.94481 | 120.2376
44.450001 | 10150.1543 | 9082.682 | 8117.031 | 1067.473 | 440.3593 | 367.9583 | 37.88177 | 119.4513
44.459999 | 10498.7002 | 9074.65 | 8115.302 | 1424.05 | 435.7112 | 367.144 | 37.81986 | 118.6733
44.470001 | 10311.4375 | 9066.697 | 8113.571 | 1244.74 | 431.1403 | 366.3245 | 37.75904 | 117.9026
44.48 | 10065.7197 | 9058.822 | 8111.84 | 1006.898 | 426.645 | 365.4984 | 37.69931 | 117.1399
44.490002 | 9930.165 | 9051.02 | 8110.107 | 879.1448 | 422.2236 | 364.6646 | 37.64064 | 116.3845
44.5 | 9998.583 | 9043.29 | 8108.374 | 955.2928 | 417.8745 | 363.8217 | 37.58305 | 115.6369
44.509998 | 9895.6719 | 9035.629 | 8106.64 | 860.0427 | 413.597 | 362.9687 | 37.52649 | 114.8968
44.52 | 9694.7168 | 9028.031 | 8104.905 | 666.686 | 409.3871 | 362.1043 | 37.47096 | 114.1634
44.529999 | 10064.168 | 9020.497 | 8103.169 | 1043.671 | 405.2458 | 361.2276 | 37.41645 | 113.4377
44.540001 | 9770.3682 | 9013.023 | 8101.432 | 757.3455 | 401.1709 | 360.3377 | 37.36295 | 112.7186
44.549999 | 9597.5518 | 9005.607 | 8099.695 | 591.9445 | 397.1609 | 359.4338 | 37.31044 | 112.007
44.560001 | 9635.6709 | 8998.247 | 8097.957 | 637.4241 | 393.2145 | 358.5151 | 37.25891 | 111.3018
44.57 | 9661.6025 | 8990.941 | 8096.217 | 670.6616 | 389.3303 | 357.5811 | 37.20836 | 110.6037
44.580002 | 9728.7256 | 8983.686 | 8094.477 | 745.0392 | 385.5071 | 356.6313 | 37.15876 | 109.9122
44.59 | 9705.7178 | 8976.483 | 8092.737 | 729.2346 | 381.7436 | 355.6654 | 37.11011 | 109.2275
44.599998 | 9759.8301 | 8969.33 | 8090.995 | 790.5004 | 378.0393 | 354.6833 | 37.06239 | 108.5495
44.610001 | 9885.1426 | 8962.221 | 8089.252 | 922.9217 | 374.3909 | 353.6847 | 37.0156 | 107.8776
44.619999 | 9938.8145 | 8955.161 | 8087.509 | 983.6539 | 370.7993 | 352.6701 | 36.96973 | 107.2125
44.630001 | 9878.8799 | 8948.145 | 8085.764 | 930.7354 | 367.2627 | 351.6395 | 36.92476 | 106.5533
44.639999 | 10003.5146 | 8941.174 | 8084.02 | 1062.34 | 363.7799 | 350.5933 | 36.88068 | 105.9007
44.650002 | 10182.9756 | 8934.246 | 8082.273 | 1248.729 | 360.3499 | 349.532 | 36.83749 | 105.2537
44.66 | 9371.4297 | 8927.363 | 8080.527 | 444.0665 | 356.9717 | 348.4561 | 36.79518 | 104.6133
44.669998 | 9221.9395 | 8920.524 | 8078.78 | 301.4156 | 353.6447 | 347.3668 | 36.75373 | 103.979
44.68 | 9893.1699 | 8913.725 | 8077.031 | 979.4453 | 350.3663 | 346.264 | 36.71314 | 103.3502
44.689999 | 9994.3945 | 8906.97 | 8075.282 | 1087.425 | 347.1372 | 345.1494 | 36.67338 | 102.7277
44.700001 | 9831.1436 | 8900.256 | 8073.532 | 930.8874 | 343.9558 | 344.0236 | 36.63447 | 102.1105
44.709999 | 9789.6543 | 8893.586 | 8071.781 | 896.0679 | 340.8213 | 342.8879 | 36.59639 | 101.4995
44.720001 | 9982.4395 | 8886.958 | 8070.03 | 1095.481 | 337.7327 | 341.7431 | 36.55912 | 100.8937
44.73 | 9774.3115 | 8880.373 | 8068.277 | 893.9383 | 334.6891 | 340.5904 | 36.52268 | 100.2937
44.740002 | 9617.1484 | 8873.831 | 8066.524 | 743.3176 | 331.6897 | 339.4311 | 36.48703 | 99.69909
44.75 | 9771.6904 | 8867.332 | 8064.77 | 904.358 | 328.7336 | 338.2661 | 36.45219 | 99.11016
44.759998 | 9600.7627 | 8860.878 | 8063.016 | 739.8843 | 325.8205 | 337.097 | 36.41812 | 98.52667
44.77 | 9879.8379 | 8854.466 | 8061.26 | 1025.372 | 322.948 | 335.9244 | 36.38484 | 97.94814
44.779999 | 10099.0137 | 8848.099 | 8059.504 | 1250.915 | 320.117 | 334.7498 | 36.35233 | 97.37521
44.790001 | 9993.8506 | 8841.775 | 8057.747 | 1152.076 | 317.3261 | 333.5742 | 36.32058 | 96.80712
44.799999 | 9262.2129 | 8835.497 | 8055.989 | 426.7159 | 314.5746 | 332.3989 | 36.28959 | 96.24451
44.810001 | 9344.5635 | 8829.263 | 8054.231 | 515.3007 | 311.8617 | 331.2245 | 36.25936 | 95.68661
44.82 | 9771.9316 | 8823.074 | 8052.471 | 948.8572 | 309.1868 | 330.0524 | 36.22987 | 95.13389
44.830002 | 9878.3271 | 8816.931 | 8050.711 | 1061.396 | 306.549 | 328.8834 | 36.20111 | 94.58603
44.84 | 9397.3916 | 8810.833 | 8048.951 | 586.5584 | 303.9478 | 327.7185 | 36.17309 | 94.04324
44.849998 | 9521.3398 | 8804.782 | 8047.189 | 716.5577 | 301.3829 | 326.5586 | 36.14578 | 93.50536
44.860001 | 9597.375 | 8798.774 | 8045.427 | 798.6011 | 298.8523 | 325.4038 | 36.11919 | 92.97192
44.869999 | 9395.9912 | 8792.813 | 8043.664 | 603.1779 | 296.3568 | 324.2557 | 36.09331 | 92.44353
44.880001 | 9561.2393 | 8786.897 | 8041.9 | 774.3422 | 293.8951 | 323.1144 | 36.06814 | 91.91947
44.889999 | 9475.4336 | 8781.028 | 8040.136 | 694.406 | 291.4669 | 321.981 | 36.04367 | 91.40035
44.900002 | 9108.4629 | 8775.202 | 8038.37 | 333.2609 | 289.0713 | 320.8555 | 36.01989 | 90.88538
44.91 | 8922.8818 | 8769.423 | 8036.604 | 153.4588 | 286.7079 | 319.7387 | 35.9968 | 90.37524
44.919998 | 9114.0508 | 8763.69 | 8034.838 | 350.3611 | 284.3765 | 318.6311 | 35.97438 | 89.86963
44.93 | 9095.1221 | 8757.999 | 8033.07 | 337.123 | 282.0753 | 317.5326 | 35.95265 | 89.36811
44.939999 | 9145.5371 | 8752.354 | 8031.302 | 393.1826 | 279.8049 | 316.4442 | 35.93158 | 88.87125
44.950001 | 9303.8105 | 8746.753 | 8029.533 | 557.0575 | 277.5645 | 315.3656 | 35.91117 | 88.37837
44.959999 | 9135.1348 | 8741.197 | 8027.764 | 393.9381 | 275.3536 | 314.2975 | 35.89142 | 87.89007
44.970001 | 9291.6865 | 8735.683 | 8025.994 | 556.0038 | 273.1714 | 313.2397 | 35.87234 | 87.40565
44.98 | 9205.1406 | 8730.213 | 8024.223 | 474.9279 | 271.0178 | 312.1925 | 35.8539 | 86.92554
44.990002 | 9114.6729 | 8724.785 | 8022.451 | 389.8882 | 268.892 | 311.1562 | 35.8361 | 86.44948
45 | 9262.1064 | 8719.4 | 8020.679 | 542.7065 | 266.7937 | 310.1306 | 35.81895 | 85.97763
45.009998 | 9352.6279 | 8714.057 | 8018.906 | 638.5705 | 264.7226 | 309.1161 | 35.80242 | 85.50987
45.02 | 9165.3955 | 8708.754 | 8017.132 | 456.6413 | 262.6773 | 308.1122 | 35.78653 | 85.04578
45.029999 | 9370.5293 | 8703.493 | 8015.358 | 667.0359 | 260.6585 | 307.1194 | 35.77126 | 84.58591
45.040001 | 9173.6396 | 8698.272 | 8013.583 | 475.3678 | 258.6653 | 306.1374 | 35.75662 | 84.12965
45.049999 | 9237.0664 | 8693.091 | 8011.808 | 543.9751 | 256.6972 | 305.1665 | 35.74258 | 83.67751
45.060001 | 9166.6289 | 8687.949 | 8010.031 | 478.68 | 254.7539 | 304.2061 | 35.72917 | 83.22888
45.07 | 8912.1631 | 8682.846 | 8008.254 | 229.3169 | 252.835 | 303.2567 | 35.71637 | 82.78415
45.080002 | 8851.0713 | 8677.781 | 8006.476 | 173.2903 | 250.9399 | 302.3179 | 35.70416 | 82.34306
45.09 | 8718.8477 | 8672.755 | 8004.698 | 46.09318 | 249.0685 | 301.3897 | 35.69256 | 81.90582
45.099998 | 9041.415 | 8667.766 | 8002.919 | 373.6494 | 247.2204 | 300.472 | 35.68155 | 81.47224
45.110001 | 9444.8203 | 8662.811 | 8001.139 | 782.0089 | 245.3946 | 299.5645 | 35.67114 | 81.04201
45.119999 | 9137.79 | 8657.895 | 7999.359 | 479.8949 | 243.5914 | 298.6674 | 35.66131 | 80.6156
45.130001 | 9275 | 8653.013 | 7997.578 | 621.9868 | 241.8103 | 297.7804 | 35.65207 | 80.19243
45.139999 | 9252.7744 | 8648.168 | 7995.797 | 604.6068 | 240.0508 | 296.9035 | 35.64341 | 79.77301
45.150002 | 9012.4531 | 8643.355 | 7994.014 | 369.0979 | 238.3127 | 296.0363 | 35.63534 | 79.3567
45.16 | 9087.5117 | 8638.578 | 7992.232 | 448.9336 | 236.5955 | 295.1789 | 35.62783 | 78.94408
45.169998 | 9394.5371 | 8633.835 | 7990.449 | 760.7021 | 234.8993 | 294.3313 | 35.62089 | 78.53487
45.18 | 9152.2686 | 8629.123 | 7988.664 | 523.1454 | 233.2228 | 293.4929 | 35.61453 | 78.12873
45.189999 | 9269.1084 | 8624.445 | 7986.88 | 644.6632 | 231.5666 | 292.664 | 35.60872 | 77.72617
45.200001 | 9187.0664 | 8619.798 | 7985.094 | 567.268 | 229.9301 | 291.8442 | 35.60349 | 77.32659
45.209999 | 9043.5527 | 8615.184 | 7983.309 | 428.3684 | 228.3129 | 291.0336 | 35.59881 | 76.9305
45.220001 | 9143.958 | 8610.6 | 7981.522 | 533.3577 | 226.7148 | 290.2318 | 35.59469 | 76.53735
45.23 | 8865.4209 | 8606.048 | 7979.735 | 259.3732 | 225.1355 | 289.4389 | 35.59112 | 76.1475
45.240002 | 8838.3164 | 8601.525 | 7977.947 | 236.7917 | 223.5746 | 288.6547 | 35.5881 | 75.76069
45.25 | 8716.5527 | 8597.032 | 7976.159 | 119.5204 | 222.0319 | 287.8789 | 35.58563 | 75.37712
45.259998 | 9033.333 | 8592.57 | 7974.37 | 440.7634 | 220.5073 | 287.1117 | 35.5837 | 74.99665
45.27 | 9036.2891 | 8588.134 | 7972.58 | 448.1549 | 218.9999 | 286.3526 | 35.58232 | 74.61898
45.279999 | 9090.7471 | 8583.728 | 7970.791 | 507.0187 | 217.5101 | 285.6018 | 35.58146 | 74.24454
45.290001 | 9268.3574 | 8579.35 | 7969 | 689.0076 | 216.0373 | 284.859 | 35.58116 | 73.87283
45.299999 | 8839.3965 | 8575 | 7967.209 | 264.3966 | 214.5814 | 284.1242 | 35.58138 | 73.50429
45.310001 | 8825.6787 | 8570.676 | 7965.417 | 255.0024 | 213.142 | 283.3972 | 35.58215 | 73.13843
45.32 | 9068.873 | 8566.38 | 7963.624 | 502.4928 | 211.719 | 282.6779 | 35.58344 | 72.77555
45.330002 | 9088.5811 | 8562.11 | 7961.831 | 526.4711 | 210.312 | 281.9662 | 35.58526 | 72.41545
45.34 | 8930.3594 | 8557.867 | 7960.038 | 372.4926 | 208.9208 | 281.262 | 35.5876 | 72.0583
45.349998 | 9003.5811 | 8553.65 | 7958.244 | 449.9315 | 207.5455 | 280.5653 | 35.59045 | 71.70399
45.360001 | 8918.249 | 8549.456 | 7956.449 | 368.7929 | 206.1851 | 279.8757 | 35.59385 | 71.3522
45.369999 | 8704.4746 | 8545.289 | 7954.655 | 159.1855 | 204.84 | 279.1934 | 35.59775 | 71.00338
45.380001 | 8897.4775 | 8541.146 | 7952.859 | 356.3317 | 203.5098 | 278.5182 | 35.60218 | 70.65702
45.389999 | 8851.3809 | 8537.028 | 7951.063 | 314.353 | 202.1944 | 277.8502 | 35.60712 | 70.31357
45.400002 | 8742.1553 | 8532.933 | 7949.265 | 209.2225 | 200.8934 | 277.189 | 35.61258 | 69.97249
45.41 | 8731.7236 | 8528.863 | 7947.469 | 202.8611 | 199.6066 | 276.5346 | 35.61854 | 69.63426
45.419998 | 8441.8496 | 8524.816 | 7945.671 | -82.9665 | 198.3342 | 275.8871 | 35.62501 | 69.29866
45.43 | 8611.252 | 8520.791 | 7943.872 | 90.46082 | 197.0751 | 275.2462 | 35.632 | 68.96544
45.439999 | 9074.6406 | 8516.79 | 7942.074 | 557.8504 | 195.8299 | 274.6121 | 35.63949 | 68.63496
45.450001 | 8926.3486 | 8512.811 | 7940.274 | 413.5377 | 194.5981 | 273.9844 | 35.64749 | 68.30679
45.459999 | 8949.1162 | 8508.855 | 7938.475 | 440.2614 | 193.3796 | 273.3632 | 35.65598 | 67.98132
45.470001 | 8938.9766 | 8504.92 | 7936.674 | 434.0569 | 192.1742 | 272.7485 | 35.66499 | 67.65811
45.48 | 9023.7617 | 8501.007 | 7934.873 | 522.7548 | 190.9816 | 272.1401 | 35.6745 | 67.33745
45.490002 | 8689.5742 | 8497.115 | 7933.072 | 192.4592 | 189.8018 | 271.5381 | 35.6845 | 67.01915
45.5 | 8652.875 | 8493.245 | 7931.27 | 159.6299 | 188.6344 | 270.9422 | 35.695 | 66.70346
45.509998 | 8720.8262 | 8489.396 | 7929.468 | 231.4299 | 187.4796 | 270.3527 | 35.70599 | 66.38998
45.52 | 8968.248 | 8485.567 | 7927.665 | 482.6811 | 186.3366 | 269.7691 | 35.7175 | 66.07886
45.529999 | 8991.4756 | 8481.759 | 7925.862 | 509.7169 | 185.2057 | 269.1917 | 35.72948 | 65.77006
45.540001 | 8812.8691 | 8477.97 | 7924.058 | 334.8991 | 184.0867 | 268.6202 | 35.74197 | 65.46347
45.549999 | 8733.7051 | 8474.202 | 7922.254 | 259.503 | 182.9794 | 268.0548 | 35.75493 | 65.15934
45.560001 | 8760.6074 | 8470.453 | 7920.449 | 290.1543 | 181.8835 | 267.4953 | 35.76841 | 64.85729
45.57 | 9182.4873 | 8466.724 | 7918.644 | 715.7631 | 180.799 | 266.9417 | 35.78237 | 64.55757
45.580002 | 9346.1631 | 8463.014 | 7916.838 | 883.1492 | 179.7256 | 266.3939 | 35.79681 | 64.26001
45.59 | 9236.8447 | 8459.324 | 7915.032 | 777.5212 | 178.6633 | 265.8519 | 35.81175 | 63.96475
45.599998 | 8743.001 | 8455.652 | 7913.226 | 287.3488 | 177.6121 | 265.3157 | 35.82716 | 63.6717
45.610001 | 8973.0459 | 8451.998 | 7911.418 | 521.0479 | 176.5712 | 264.785 | 35.84308 | 63.38062
45.619999 | 8917.0508 | 8448.364 | 7909.611 | 468.6873 | 175.5411 | 264.2601 | 35.85946 | 63.09186
45.630001 | 8730.3193 | 8444.746 | 7907.803 | 285.573 | 174.5214 | 263.7408 | 35.87635 | 62.80502
45.639999 | 9073.0449 | 8441.148 | 7905.995 | 631.8968 | 173.5121 | 263.2271 | 35.89371 | 62.52045
45.650002 | 8802.9492 | 8437.566 | 7904.185 | 365.3827 | 172.5129 | 262.7189 | 35.91157 | 62.23773
45.66 | 8875.8652 | 8434.003 | 7902.377 | 441.8617 | 171.5237 | 262.2161 | 35.92989 | 61.95724
45.669998 | 8666.3867 | 8430.458 | 7900.567 | 235.9286 | 170.5444 | 261.7188 | 35.9487 | 61.67883
45.68 | 8654.5264 | 8426.929 | 7898.757 | 227.5976 | 169.5749 | 261.2268 | 35.96801 | 61.40225
45.689999 | 8544.3096 | 8423.417 | 7896.947 | 120.8923 | 168.615 | 260.7401 | 35.98778 | 61.12784
45.700001 | 8629.6191 | 8419.922 | 7895.135 | 209.6972 | 167.6646 | 260.2587 | 36.00805 | 60.85523
45.709999 | 8770.7676 | 8416.444 | 7893.324 | 354.3236 | 166.7236 | 259.7825 | 36.02878 | 60.58474
45.720001 | 8631.6436 | 8412.982 | 7891.512 | 218.662 | 165.7919 | 259.3114 | 36.05001 | 60.31603
45.73 | 8578.2725 | 8409.536 | 7889.7 | 168.7364 | 164.8692 | 258.8453 | 36.07172 | 60.04941
45.740002 | 8693.4756 | 8406.106 | 7887.888 | 287.3697 | 163.9556 | 258.3844 | 36.0939 | 59.78447
45.75 | 8757.0225 | 8402.692 | 7886.075 | 354.3301 | 163.0509 | 257.9282 | 36.11656 | 59.52167
45.759998 | 8706.0137 | 8399.295 | 7884.262 | 306.7192 | 162.1552 | 257.4769 | 36.1397 | 59.26062
45.77 | 8617.6826 | 8395.911 | 7882.448 | 221.7717 | 161.2678 | 257.0303 | 36.16333 | 59.00141
45.779999 | 8660.6816 | 8392.543 | 7880.634 | 268.1385 | 160.3891 | 256.5883 | 36.18743 | 58.74403
45.790001 | 8764.3525 | 8389.19 | 7878.819 | 375.1629 | 159.5188 | 256.1509 | 36.21202 | 58.4884
45.799999 | 9027.5273 | 8385.852 | 7877.005 | 641.6757 | 158.6569 | 255.7179 | 36.23707 | 58.23472
45.810001 | 9132.6738 | 8382.527 | 7875.19 | 750.1466 | 157.8032 | 255.2892 | 36.26262 | 57.98266
45.82 | 8704.8604 | 8379.218 | 7873.374 | 325.6428 | 156.9577 | 254.8647 | 36.28865 | 57.73245
45.830002 | 8537.1201 | 8375.921 | 7871.558 | 161.1988 | 156.1201 | 254.4442 | 36.31515 | 57.48394
45.84 | 8735.1367 | 8372.639 | 7869.742 | 362.4972 | 155.2905 | 254.0275 | 36.34213 | 57.23726
45.849998 | 8826.3418 | 8369.371 | 7867.926 | 456.9705 | 154.4689 | 253.6146 | 36.36958 | 56.99233
45.860001 | 8432.7031 | 8366.115 | 7866.108 | 66.58836 | 153.6547 | 253.2052 | 36.39754 | 56.74894
45.869999 | 8899.2344 | 8362.872 | 7864.291 | 536.3621 | 152.8483 | 252.7992 | 36.42595 | 56.5074
45.880001 | 8848.4385 | 8359.642 | 7862.473 | 488.797 | 152.0494 | 252.3964 | 36.45486 | 56.26738
45.889999 | 8739.1904 | 8356.424 | 7860.656 | 382.7665 | 151.258 | 251.9967 | 36.48424 | 56.02917
45.900002 | 8562.8496 | 8353.217 | 7858.837 | 209.6324 | 150.4739 | 251.5998 | 36.51412 | 55.7924
45.91 | 8914.1309 | 8350.023 | 7857.019 | 564.1078 | 149.697 | 251.2054 | 36.54447 | 55.55742
45.919998 | 8696.0391 | 8346.841 | 7855.2 | 349.1986 | 148.9274 | 250.8135 | 36.57529 | 55.32409
45.93 | 8334.6533 | 8343.668 | 7853.381 | -9.014685 | 148.1648 | 250.4238 | 36.60662 | 55.09221
45.939999 | 8466.8916 | 8340.507 | 7851.561 | 126.3847 | 147.4092 | 250.0361 | 36.63841 | 54.86206
45.950001 | 8490.7881 | 8337.356 | 7849.741 | 153.4325 | 146.6605 | 249.6501 | 36.6707 | 54.63333
45.959999 | 8385.9766 | 8334.215 | 7847.921 | 51.76124 | 145.9186 | 249.2658 | 36.70346 | 54.40631
45.970001 | 8749.2109 | 8331.084 | 7846.1 | 418.1269 | 145.1835 | 248.8827 | 36.73673 | 54.18069
45.98 | 8623.4658 | 8327.963 | 7844.28 | 295.5029 | 144.455 | 248.5009 | 36.77047 | 53.95673
45.990002 | 8340.7627 | 8324.85 | 7842.458 | 15.91235 | 143.7331 | 248.12 | 36.8047 | 53.73412
46 | 8143.6309 | 8321.748 | 7840.637 | -178.1167 | 143.0178 | 247.7399 | 36.83941 | 53.51322
46.009998 | 8683.3564 | 8318.654 | 7838.816 | 364.7026 | 142.3089 | 247.3604 | 36.87461 | 53.2937
46.02 | 8692.0039 | 8315.567 | 7836.994 | 376.4366 | 141.6062 | 246.9813 | 36.91031 | 53.07567
46.029999 | 8874.8262 | 8312.49 | 7835.172 | 562.3365 | 140.9099 | 246.6025 | 36.94649 | 52.85908
46.040001 | 8691.6592 | 8309.42 | 7833.349 | 382.2397 | 140.2197 | 246.2238 | 36.98318 | 52.64389
46.049999 | 8566.7705 | 8306.358 | 7831.527 | 260.4125 | 139.5357 | 245.8451 | 37.02033 | 52.43027
46.060001 | 8491.7959 | 8303.303 | 7829.703 | 188.4926 | 138.8578 | 245.4664 | 37.05801 | 52.21794
46.07 | 8416.8623 | 8300.257 | 7827.88 | 116.6056 | 138.1858 | 245.0875 | 37.09617 | 52.00709
46.080002 | 8383.4502 | 8297.217 | 7826.056 | 86.23337 | 137.5198 | 244.7084 | 37.13483 | 51.79761
46.09 | 9154.9326 | 8294.185 | 7824.233 | 860.7477 | 136.8595 | 244.329 | 37.17397 | 51.58959
46.099998 | 8727.2852 | 8291.16 | 7822.409 | 436.1249 | 136.2052 | 243.9493 | 37.2136 | 51.38297
46.110001 | 8459.9756 | 8288.141 | 7820.584 | 171.8342 | 135.5563 | 243.5693 | 37.25377 | 51.17759
46.119999 | 8565.9033 | 8285.131 | 7818.76 | 280.7726 | 134.9132 | 243.1891 | 37.29441 | 50.97369
46.130001 | 8558.3994 | 8282.126 | 7816.935 | 276.2733 | 134.2757 | 242.8087 | 37.33557 | 50.77101
46.139999 | 8186.6382 | 8279.129 | 7815.111 | -92.49109 | 133.6437 | 242.428 | 37.37721 | 50.56979
46.150002 | 8307.1211 | 8276.138 | 7813.285 | 30.9827 | 133.0172 | 242.0473 | 37.41938 | 50.36972
46.16 | 8192.9004 | 8273.155 | 7811.46 | -80.25506 | 132.396 | 241.6666 | 37.46204 | 50.17109
46.169998 | 8241.0938 | 8270.18 | 7809.635 | -29.08585 | 131.7801 | 241.286 | 37.5052 | 49.9738
46.18 | 8291.0498 | 8267.21 | 7807.808 | 23.83987 | 131.1696 | 240.9055 | 37.54889 | 49.77765
46.189999 | 8727.4951 | 8264.248 | 7805.982 | 463.247 | 130.5642 | 240.5255 | 37.59307 | 49.58292
46.200001 | 8610.0957 | 8261.293 | 7804.156 | 348.8029 | 129.9639 | 240.1459 | 37.63779 | 49.38932
46.209999 | 8444.1621 | 8258.346 | 7802.33 | 185.8164 | 129.3688 | 239.767 | 37.68299 | 49.1971
46.220001 | 8671.3018 | 8255.405 | 7800.503 | 415.8968 | 128.7787 | 239.3889 | 37.72874 | 49.006
46.23 | 8371.8242 | 8252.473 | 7798.676 | 119.3516 | 128.1936 | 239.0117 | 37.77499 | 48.81626
46.240002 | 8481.2793 | 8249.547 | 7796.849 | 231.7322 | 127.6133 | 238.6357 | 37.82176 | 48.62758
46.25 | 8614.2031 | 8246.63 | 7795.022 | 367.5729 | 127.038 | 238.261 | 37.86905 | 48.44031
46.259998 | 8804.624 | 8243.721 | 7793.195 | 560.9028 | 126.4676 | 237.8878 | 37.91685 | 48.25414
46.27 | 8775.6738 | 8240.819 | 7791.367 | 534.8547 | 125.9017 | 237.5161 | 37.9652 | 48.06917
46.279999 | 8375.2812 | 8237.926 | 7789.539 | 137.3555 | 125.3406 | 237.1463 | 38.01405 | 47.88538
46.290001 | 8130.3091 | 8235.04 | 7787.711 | -104.7308 | 124.7842 | 236.7784 | 38.06346 | 47.70271
46.299999 | 8662.4385 | 8232.163 | 7785.883 | 430.2753 | 124.2324 | 236.4127 | 38.11337 | 47.52131
46.310001 | 8455.335 | 8229.294 | 7784.055 | 226.041 | 123.6851 | 236.0492 | 38.16384 | 47.34096
46.32 | 8547.542 | 8226.434 | 7782.227 | 321.1082 | 123.1424 | 235.6882 | 38.21483 | 47.1618
46.330002 | 8623.0918 | 8223.582 | 7780.398 | 399.5102 | 122.6041 | 235.3297 | 38.26637 | 46.98376
46.34 | 8616.8857 | 8220.739 | 7778.569 | 396.1469 | 122.0702 | 234.9739 | 38.31843 | 46.8069
46.349998 | 8551.8125 | 8217.905 | 7776.741 | 333.9077 | 121.5407 | 234.6209 | 38.37102 | 46.63118
46.360001 | 8347.5098 | 8215.078 | 7774.911 | 132.4315 | 121.0154 | 234.2708 | 38.4242 | 46.45646
46.369999 | 8535.8838 | 8212.262 | 7773.083 | 323.622 | 120.4945 | 233.9238 | 38.47789 | 46.28295
46.380001 | 8266.7705 | 8209.453 | 7771.253 | 57.31723 | 119.9777 | 233.5798 | 38.53215 | 46.11041
46.389999 | 8589.5312 | 8206.654 | 7769.424 | 382.8767 | 119.4652 | 233.2391 | 38.58694 | 45.93908
46.400002 | 8511.2207 | 8203.864 | 7767.594 | 307.3571 | 118.9567 | 232.9017 | 38.64231 | 45.76867
46.41 | 8330.9336 | 8201.083 | 7765.765 | 129.851 | 118.4524 | 232.5676 | 38.69822 | 45.59945
46.419998 | 8711.71 | 8198.311 | 7763.936 | 513.3993 | 117.9521 | 232.237 | 38.75467 | 45.43129
46.43 | 8821.5918 | 8195.547 | 7762.106 | 626.0449 | 117.4558 | 231.9098 | 38.81172 | 45.26408
46.439999 | 8752.6211 | 8192.793 | 7760.276 | 559.8283 | 116.9634 | 231.5862 | 38.8693 | 45.09802
46.450001 | 8300.042 | 8190.047 | 7758.445 | 109.995 | 116.475 | 231.2661 | 38.92749 | 44.93288
46.459999 | 8500.084 | 8187.311 | 7756.616 | 312.773 | 115.9905 | 230.9497 | 38.9862 | 44.76887
46.470001 | 8283.7549 | 8184.583 | 7754.785 | 99.17178 | 115.5097 | 230.6368 | 39.04553 | 44.60577
46.48 | 8202.8779 | 8181.865 | 7752.955 | 21.01306 | 115.0328 | 230.3277 | 39.10541 | 44.44377
46.490002 | 7879.7441 | 8179.155 | 7751.124 | -299.4108 | 114.5596 | 230.0223 | 39.16588 | 44.28265
46.5 | 7906.6631 | 8176.455 | 7749.294 | -269.7916 | 114.0902 | 229.7204 | 39.22691 | 44.12268
46.509998 | 8108.1372 | 8173.763 | 7747.464 | -65.62616 | 113.6245 | 229.4224 | 39.28853 | 43.9636
46.52 | 8643.6797 | 8171.08 | 7745.633 | 472.5997 | 113.1623 | 229.128 | 39.35076 | 43.80551
46.529999 | 8594.8652 | 8168.406 | 7743.803 | 426.4592 | 112.7038 | 228.8374 | 39.41356 | 43.64837
46.540001 | 8185.1533 | 8165.74 | 7741.972 | 19.41302 | 112.2488 | 228.5504 | 39.47698 | 43.49216
46.549999 | 8110.9204 | 8163.084 | 7740.142 | -52.16367 | 111.7974 | 228.2671 | 39.54097 | 43.33699
46.560001 | 8060.5933 | 8160.436 | 7738.31 | -99.84245 | 111.3495 | 227.9876 | 39.60559 | 43.18267
46.57 | 8034.4844 | 8157.797 | 7736.48 | -123.3122 | 110.905 | 227.7117 | 39.6708 | 43.02933
46.580002 | 8176.2988 | 8155.166 | 7734.649 | 21.13323 | 110.464 | 227.4395 | 39.73663 | 42.87689
46.59 | 8492.8164 | 8152.544 | 7732.818 | 340.2726 | 110.0263 | 227.171 | 39.80305 | 42.72544
46.599998 | 8349.7646 | 8149.931 | 7730.987 | 199.834 | 109.5921 | 226.9061 | 39.87007 | 42.57492
46.610001 | 7826.7778 | 8147.325 | 7729.156 | -320.5469 | 109.161 | 226.6448 | 39.93776 | 42.42522
46.619999 | 7728.771 | 8144.728 | 7727.325 | -415.9573 | 108.7333 | 226.3872 | 40.00604 | 42.27651
46.630001 | 8072.9204 | 8142.139 | 7725.494 | -69.21907 | 108.3089 | 226.1331 | 40.07497 | 42.1286
46.639999 | 8202.2705 | 8139.56 | 7723.663 | 62.71078 | 107.8877 | 225.8826 | 40.14451 | 41.98168
46.650002 | 7995.2158 | 8136.987 | 7721.832 | -141.7714 | 107.4697 | 225.6357 | 40.21471 | 41.83551
46.66 | 8283.0098 | 8134.424 | 7720.001 | 148.5859 | 107.0548 | 225.3922 | 40.28552 | 41.69032
46.669998 | 8292.1211 | 8131.869 | 7718.17 | 160.2523 | 106.6431 | 225.1524 | 40.35697 | 41.54602
46.68 | 8031.8838 | 8129.321 | 7716.339 | -97.43707 | 106.2345 | 224.9159 | 40.4291 | 41.40249
46.689999 | 8008.8013 | 8126.782 | 7714.508 | -117.9804 | 105.8289 | 224.683 | 40.50186 | 41.2599
46.700001 | 8267.6543 | 8124.25 | 7712.677 | 143.4044 | 105.4264 | 224.4535 | 40.5753 | 41.11807
46.709999 | 8393.251 | 8121.727 | 7710.846 | 271.5241 | 105.0269 | 224.2275 | 40.64936 | 40.97717
46.720001 | 8415.6885 | 8119.211 | 7709.015 | 296.4776 | 104.6303 | 224.0048 | 40.72413 | 40.83702
46.73 | 7821.0322 | 8116.703 | 7707.184 | -295.6712 | 104.2367 | 223.7856 | 40.79954 | 40.6978
46.740002 | 7783.3335 | 8114.203 | 7705.352 | -330.8697 | 103.846 | 223.5698 | 40.87564 | 40.55927
46.75 | 7924.1543 | 8111.711 | 7703.522 | -187.5572 | 103.4583 | 223.3572 | 40.9524 | 40.4217
46.759998 | 7941.1499 | 8109.228 | 7701.691 | -168.0777 | 103.0734 | 223.148 | 41.02984 | 40.28488
46.77 | 7980.7144 | 8106.75 | 7699.86 | -126.036 | 102.6913 | 222.9421 | 41.108 | 40.14886
46.779999 | 8123.7793 | 8104.282 | 7698.03 | 19.4977 | 102.312 | 222.7395 | 41.18682 | 40.01363
46.790001 | 8172.3115 | 8101.82 | 7696.198 | 70.49173 | 101.9356 | 222.5402 | 41.26638 | 39.87916
46.799999 | 8159.4224 | 8099.366 | 7694.368 | 60.05611 | 101.5618 | 222.3441 | 41.3466 | 39.74557
46.810001 | 7963.7886 | 8096.92 | 7692.537 | -133.131 | 101.1909 | 222.1513 | 41.42757 | 39.61266
46.82 | 7856.7012 | 8094.481 | 7690.707 | -237.7797 | 100.8226 | 221.9618 | 41.50923 | 39.48062
46.830002 | 8051.9678 | 8092.049 | 7688.876 | -40.08128 | 100.457 | 221.7754 | 41.59163 | 39.34924
46.84 | 8214.1279 | 8089.625 | 7687.046 | 124.5025 | 100.094 | 221.5922 | 41.67472 | 39.21875
46.849998 | 7976.8652 | 8087.209 | 7685.216 | -110.344 | 99.73374 | 221.4122 | 41.75854 | 39.08896
46.860001 | 8213.9951 | 8084.799 | 7683.385 | 129.1958 | 99.37597 | 221.2353 | 41.84314 | 38.95987
46.869999 | 8194.6309 | 8082.398 | 7681.555 | 112.2333 | 99.02082 | 221.0617 | 41.92844 | 38.83162
46.880001 | 7951.9253 | 8080.003 | 7679.725 | -128.0772 | 98.66824 | 220.8911 | 42.01453 | 38.70403
46.889999 | 8389.21 | 8077.615 | 7677.895 | 311.5946 | 98.31819 | 220.7237 | 42.10133 | 38.57726
46.900002 | 8147.0845 | 8075.235 | 7676.065 | 71.84991 | 97.97065 | 220.5594 | 42.18893 | 38.45111
46.91 | 8194.417 | 8072.862 | 7674.235 | 121.5552 | 97.62559 | 220.3981 | 42.27726 | 38.32577
46.919998 | 8238.5312 | 8070.496 | 7672.406 | 168.0349 | 97.283 | 220.2401 | 42.36636 | 38.20118
46.93 | 8164.6729 | 8068.137 | 7670.576 | 96.53585 | 96.94285 | 220.085 | 42.45628 | 38.07722
46.939999 | 8081.4082 | 8065.786 | 7668.746 | 15.62265 | 96.60512 | 219.933 | 42.54695 | 37.95405
46.950001 | 7982.7715 | 8063.441 | 7666.917 | -80.66901 | 96.26977 | 219.7841 | 42.63845 | 37.8315
46.959999 | 8105.5415 | 8061.103 | 7665.088 | 44.43823 | 95.93681 | 219.6383 | 42.7307 | 37.70974
46.970001 | 8139.6831 | 8058.772 | 7663.258 | 80.9108 | 95.6062 | 219.4954 | 42.8238 | 37.58859
46.98 | 7957.6992 | 8056.449 | 7661.429 | -98.74972 | 95.27791 | 219.3556 | 42.91768 | 37.46821
46.990002 | 8048.8857 | 8054.132 | 7659.6 | -5.246276 | 94.95193 | 219.219 | 43.0124 | 37.34842
47 | 8280.2334 | 8051.823 | 7657.772 | 228.4107 | 94.62826 | 219.0852 | 43.10793 | 37.22942
47.009998 | 8185.3257 | 8049.52 | 7655.944 | 135.8054 | 94.30684 | 218.9545 | 43.20428 | 37.11105
47.02 | 7602.1367 | 8047.224 | 7654.115 | -445.0875 | 93.98767 | 218.8268 | 43.30151 | 36.99334
47.029999 | 7763.6797 | 8044.935 | 7652.287 | -281.2557 | 93.67073 | 218.702 | 43.39955 | 36.87629
47.040001 | 8271.3115 | 8042.653 | 7650.458 | 228.6585 | 93.356 | 218.5803 | 43.49849 | 36.75988
47.049999 | 8194.7803 | 8040.378 | 7648.631 | 154.4021 | 93.04344 | 218.4616 | 43.59825 | 36.64419
47.060001 | 8091.9995 | 8038.11 | 7646.803 | 53.88991 | 92.73306 | 218.3459 | 43.69893 | 36.52908
47.07 | 8334.2793 | 8035.848 | 7644.975 | 298.431 | 92.42483 | 218.2332 | 43.80045 | 36.41469
47.080002 | 8138 | 8033.593 | 7643.147 | 104.4067 | 92.11874 | 218.1235 | 43.90289 | 36.30086
47.09 | 7858.5732 | 8031.346 | 7641.32 | -172.7726 | 91.81475 | 218.0166 | 44.00619 | 36.18777
47.099998 | 7825.749 | 8029.105 | 7639.494 | -203.3562 | 91.51291 | 217.9128 | 44.11038 | 36.07526
47.110001 | 8090.2144 | 8026.87 | 7637.666 | 63.34415 | 91.21304 | 217.812 | 44.21555 | 35.96334
47.119999 | 8184.8042 | 8024.643 | 7635.84 | 160.1611 | 90.91527 | 217.7141 | 44.32158 | 35.85213
47.130001 | 7873.9722 | 8022.422 | 7634.013 | -148.4498 | 90.61954 | 217.6193 | 44.42859 | 35.74146
47.139999 | 7569.5977 | 8020.208 | 7632.187 | -450.6107 | 90.32584 | 217.5273 | 44.5365 | 35.63148
47.150002 | 7753.0889 | 8018.001 | 7630.361 | -264.9117 | 90.03414 | 217.4385 | 44.6454 | 35.52202
47.16 | 7767.4561 | 8015.8 | 7628.535 | -248.3443 | 89.74441 | 217.3524 | 44.75522 | 35.41324
47.169998 | 7721.4419 | 8013.607 | 7626.71 | -292.1651 | 89.45666 | 217.2694 | 44.86601 | 35.30508
47.18 | 8108.2681 | 8011.419 | 7624.884 | 96.8486 | 89.17086 | 217.1894 | 44.97781 | 35.19745
47.189999 | 8044.6621 | 8009.239 | 7623.059 | 35.42276 | 88.887 | 217.1124 | 45.09056 | 35.09049
47.200001 | 7860.4312 | 8007.065 | 7621.234 | -146.6341 | 88.60505 | 217.0383 | 45.20436 | 34.98405
47.209999 | 7909.2642 | 8004.899 | 7619.409 | -95.63453 | 88.325 | 216.9672 | 45.3191 | 34.87826
47.220001 | 8006.7173 | 8002.738 | 7617.584 | 3.979158 | 88.04685 | 216.8991 | 45.43493 | 34.77299
47.23 | 7949.1885 | 8000.585 | 7615.76 | -51.39628 | 87.77055 | 216.8339 | 45.55174 | 34.66837
47.240002 | 7941.6665 | 7998.438 | 7613.936 | -56.77114 | 87.49612 | 216.7719 | 45.66962 | 34.56424
47.25 | 7844.3701 | 7996.298 | 7612.112 | -151.9277 | 87.22352 | 216.7126 | 45.78852 | 34.46078
47.259998 | 7751.0781 | 7994.165 | 7610.289 | -243.0866 | 86.95274 | 216.6565 | 45.90847 | 34.35784
47.27 | 7629.5991 | 7992.038 | 7608.466 | -362.4385 | 86.68376 | 216.6033 | 46.02954 | 34.25546
47.279999 | 7683.8477 | 7989.918 | 7606.643 | -306.07 | 86.41658 | 216.5531 | 46.15166 | 34.15365
47.290001 | 7907.9487 | 7987.804 | 7604.82 | -79.85533 | 86.15118 | 216.5059 | 46.27492 | 34.05235
47.299999 | 7896.0762 | 7985.698 | 7602.998 | -89.62157 | 85.88753 | 216.4618 | 46.39923 | 33.95168
47.310001 | 8077.7881 | 7983.597 | 7601.175 | 94.1906 | 85.62563 | 216.4207 | 46.52472 | 33.85148
47.32 | 8062.8086 | 7981.504 | 7599.353 | 81.3041 | 85.36547 | 216.3826 | 46.65131 | 33.75191
47.330002 | 7872.54 | 7979.418 | 7597.531 | -106.8777 | 85.10702 | 216.3476 | 46.77907 | 33.65278
47.34 | 7597.5439 | 7977.338 | 7595.71 | -379.7944 | 84.85029 | 216.3155 | 46.90795 | 33.5543
47.349998 | 7737.2954 | 7975.266 | 7593.89 | -237.9702 | 84.59527 | 216.2865 | 47.03799 | 33.4563
47.360001 | 7980.6963 | 7973.199 | 7592.068 | 7.497527 | 84.34185 | 216.2606 | 47.16927 | 33.3588
47.369999 | 7845.4106 | 7971.14 | 7590.248 | -125.729 | 84.09013 | 216.2377 | 47.30171 | 33.26189
47.380001 | 7773.2065 | 7969.086 | 7588.428 | -195.88 | 83.84006 | 216.2179 | 47.4354 | 33.16544
47.389999 | 7700.1338 | 7967.041 | 7586.608 | -266.907 | 83.59163 | 216.2011 | 47.57027 | 33.06957
47.400002 | 8156.9868 | 7965.001 | 7584.788 | 191.9856 | 83.34482 | 216.1876 | 47.70644 | 32.97414
47.41 | 8010.0396 | 7962.969 | 7582.969 | 47.07059 | 83.09961 | 216.1769 | 47.84382 | 32.87929
47.419998 | 7776.8882 | 7960.944 | 7581.151 | -184.0556 | 82.856 | 216.1695 | 47.98246 | 32.78497
47.43 | 7668.9678 | 7958.925 | 7579.332 | -289.9568 | 82.61397 | 216.1652 | 48.12243 | 32.69109
47.439999 | 7466.9717 | 7956.913 | 7577.514 | -489.9412 | 82.37351 | 216.164 | 48.26366 | 32.59777
47.450001 | 7588.7388 | 7954.907 | 7575.696 | -366.1686 | 82.13461 | 216.166 | 48.40627 | 32.50489
47.459999 | 7902.2188 | 7952.91 | 7573.879 | -50.69072 | 81.89725 | 216.171 | 48.55014 | 32.41257
47.470001 | 8051.7769 | 7950.918 | 7572.061 | 100.8591 | 81.66142 | 216.1793 | 48.69543 | 32.32069
47.48 | 8235.3535 | 7948.934 | 7570.244 | 286.42 | 81.42712 | 216.1907 | 48.84203 | 32.22935
47.490002 | 7855.3057 | 7946.956 | 7568.428 | -91.65004 | 81.19432 | 216.2054 | 48.99006 | 32.13843
47.5 | 7785.3574 | 7944.985 | 7566.612 | -159.628 | 80.96301 | 216.2231 | 49.13945 | 32.04808
47.509998 | 7783.3335 | 7943.022 | 7564.796 | -159.6886 | 80.73319 | 216.2442 | 49.29024 | 31.95817
47.52 | 7520.228 | 7941.065 | 7562.981 | -420.8371 | 80.50484 | 216.2684 | 49.44254 | 31.86874
47.529999 | 7870.3423 | 7939.116 | 7561.166 | -68.77336 | 80.27795 | 216.2959 | 49.59623 | 31.77977
47.540001 | 8297.0781 | 7937.173 | 7559.351 | 359.9054 | 80.0525 | 216.3267 | 49.75147 | 31.69126
47.549999 | 8138.6123 | 7935.237 | 7557.537 | 203.3748 | 79.8285 | 216.3607 | 49.90812 | 31.60327
47.560001 | 7773.3228 | 7933.309 | 7555.723 | -159.9859 | 79.60593 | 216.398 | 50.06636 | 31.51569
47.57 | 8030.6108 | 7931.387 | 7553.909 | 99.22335 | 79.38476 | 216.4386 | 50.22609 | 31.42863
47.580002 | 8067.73 | 7929.473 | 7552.096 | 138.2571 | 79.165 | 216.4826 | 50.3874 | 31.34195
47.59 | 7899.6021 | 7927.566 | 7550.284 | -27.96399 | 78.94663 | 216.5298 | 50.55025 | 31.25583
47.599998 | 7954.8306 | 7925.667 | 7548.472 | 29.16406 | 78.72968 | 216.5804 | 50.71467 | 31.1701
47.610001 | 7836.1494 | 7923.773 | 7546.659 | -87.62391 | 78.51403 | 216.6344 | 50.88079 | 31.08481
47.619999 | 7664.5303 | 7921.888 | 7544.848 | -257.3579 | 78.29978 | 216.6917 | 51.04849 | 31.00002
47.630001 | 7706.8105 | 7920.01 | 7543.037 | -213.1992 | 78.08687 | 216.7525 | 51.2179 | 30.91562
47.639999 | 8034.8696 | 7918.139 | 7541.227 | 116.7304 | 77.8753 | 216.8167 | 51.38894 | 30.83172
47.650002 | 8170.04 | 7916.275 | 7539.416 | 253.7647 | 77.66507 | 216.8845 | 51.56177 | 30.74818
47.66 | 7995.6338 | 7914.419 | 7537.606 | 81.2144 | 77.45615 | 216.9555 | 51.73625 | 30.66515
47.669998 | 7815.1958 | 7912.571 | 7535.797 | -97.37534 | 77.24854 | 217.0301 | 51.91249 | 30.58255
47.68 | 8051.1035 | 7910.73 | 7533.988 | 140.374 | 77.04223 | 217.1082 | 52.09058 | 30.50034
47.689999 | 7724.4536 | 7908.896 | 7532.18 | -184.4424 | 76.83721 | 217.1898 | 52.27042 | 30.41861
47.700001 | 7673.8608 | 7907.069 | 7530.372 | -233.2087 | 76.63347 | 217.2751 | 52.45216 | 30.33725
47.709999 | 7976.8813 | 7905.251 | 7528.564 | 71.63011 | 76.431 | 217.3638 | 52.63568 | 30.25637
47.720001 | 7701.8389 | 7903.44 | 7526.757 | -201.601 | 76.22979 | 217.4562 | 52.82117 | 30.17586
47.73 | 7434.7476 | 7901.637 | 7524.95 | -466.8892 | 76.02982 | 217.5522 | 53.00852 | 30.09582
47.740002 | 7572.0513 | 7899.841 | 7523.144 | -327.7896 | 75.83111 | 217.6519 | 53.19787 | 30.01612
47.75 | 7664.4629 | 7898.053 | 7521.339 | -233.5904 | 75.63362 | 217.7551 | 53.38913 | 29.93693
47.759998 | 7968.4067 | 7896.274 | 7519.534 | 72.13303 | 75.43736 | 217.8621 | 53.58239 | 29.8581
47.77 | 7616.2666 | 7894.501 | 7517.729 | -278.2346 | 75.2423 | 217.9729 | 53.77775 | 29.77968
47.779999 | 7842.8936 | 7892.737 | 7515.924 | -49.84351 | 75.04845 | 218.0874 | 53.97512 | 29.70166
47.790001 | 7706.0918 | 7890.981 | 7514.12 | -184.8887 | 74.8558 | 218.2057 | 54.17466 | 29.62403
47.799999 | 7539.5063 | 7889.233 | 7512.317 | -349.7263 | 74.66434 | 218.3278 | 54.37624 | 29.54685
47.810001 | 7260.166 | 7887.492 | 7510.514 | -627.3261 | 74.47405 | 218.4537 | 54.58008 | 29.47001
47.82 | 7537.0122 | 7885.76 | 7508.712 | -348.7481 | 74.28493 | 218.5835 | 54.78605 | 29.39362
47.830002 | 7620.1172 | 7884.036 | 7506.91 | -263.919 | 74.09697 | 218.7173 | 54.9943 | 29.31756
47.84 | 7532.6172 | 7882.321 | 7505.109 | -349.7036 | 73.91017 | 218.8548 | 55.20476 | 29.24197
47.849998 | 7665.77 | 7880.614 | 7503.309 | -214.8439 | 73.72455 | 218.9964 | 55.41752 | 29.16673
47.860001 | 7663.291 | 7878.915 | 7501.508 | -215.6235 | 73.53999 | 219.1421 | 55.63272 | 29.09185
47.869999 | 7431.5254 | 7877.224 | 7499.709 | -445.699 | 73.35658 | 219.2917 | 55.8502 | 29.01741
47.880001 | 7674.9292 | 7875.542 | 7497.909 | -200.613 | 73.17431 | 219.4454 | 56.07018 | 28.9433
47.889999 | 7866.5078 | 7873.869 | 7496.111 | -7.361364 | 72.99314 | 219.6032 | 56.29255 | 28.86962
47.900002 | 7912.8745 | 7872.204 | 7494.312 | 40.67036 | 72.81308 | 219.7653 | 56.5175 | 28.79625
47.91 | 7888.4146 | 7870.548 | 7492.515 | 17.86623 | 72.63411 | 219.9313 | 56.74492 | 28.7233
47.919998 | 7629.2856 | 7868.902 | 7490.718 | -239.616 | 72.45622 | 220.1017 | 56.97492 | 28.65075
47.93 | 7569.2319 | 7867.263 | 7488.921 | -298.0311 | 72.27943 | 220.2763 | 57.20762 | 28.57851
47.939999 | 7580.7559 | 7865.634 | 7487.125 | -284.878 | 72.10369 | 220.4552 | 57.44294 | 28.50669
47.950001 | 7463.6802 | 7864.013 | 7485.33 | -400.3331 | 71.92902 | 220.6385 | 57.68105 | 28.43519
47.959999 | 7610.4414 | 7862.403 | 7483.535 | -251.9611 | 71.75541 | 220.826 | 57.92184 | 28.3641
47.970001 | 7880.5562 | 7860.8 | 7481.741 | 19.75585 | 71.58285 | 221.0181 | 58.16555 | 28.29333
47.98 | 7812.6797 | 7859.208 | 7479.947 | -46.52821 | 71.41132 | 221.2146 | 58.41205 | 28.22296
47.990002 | 7721.5273 | 7857.625 | 7478.154 | -136.0972 | 71.24083 | 221.4158 | 58.66152 | 28.15289
48 | 7736.3647 | 7856.051 | 7476.361 | -119.6863 | 71.07137 | 221.6212 | 58.9139 | 28.08325
48.009998 | 8147.7651 | 7854.487 | 7474.57 | 293.2779 | 70.90293 | 221.8314 | 59.1693 | 28.01393
48.02 | 8071.0967 | 7852.933 | 7472.778 | 218.1642 | 70.7355 | 222.0462 | 59.42786 | 27.94496
48.029999 | 7692.1914 | 7851.388 | 7470.987 | -159.1966 | 70.56907 | 222.2658 | 59.68949 | 27.87633
48.040001 | 8002.1045 | 7849.853 | 7469.197 | 152.2515 | 70.40365 | 222.4901 | 59.9544 | 27.80803
48.049999 | 8137.7959 | 7848.329 | 7467.408 | 289.4674 | 70.23921 | 222.7192 | 60.22245 | 27.74013
48.060001 | 7759.6094 | 7846.814 | 7465.618 | -87.20424 | 70.07576 | 222.9532 | 60.49393 | 27.67252
48.07 | 7780.8462 | 7845.309 | 7463.83 | -64.46316 | 69.91329 | 223.1921 | 60.76871 | 27.6053
48.080002 | 7806.959 | 7843.815 | 7462.042 | -36.85606 | 69.75179 | 223.436 | 61.04699 | 27.53836
48.09 | 7558.0225 | 7842.332 | 7460.255 | -284.3092 | 69.59125 | 223.6848 | 61.3287 | 27.47182
48.099998 | 7563.9097 | 7840.859 | 7458.469 | -276.9492 | 69.4317 | 223.9387 | 61.61398 | 27.40559
48.110001 | 7720.7607 | 7839.396 | 7456.682 | -118.6354 | 69.27304 | 224.1979 | 61.90302 | 27.33967
48.119999 | 7590.4961 | 7837.945 | 7454.898 | -247.4488 | 69.11535 | 224.4622 | 62.19565 | 27.27412
48.130001 | 7301.9634 | 7836.504 | 7453.113 | -534.5406 | 68.9586 | 224.7318 | 62.49219 | 27.20886
48.139999 | 7561.5303 | 7835.075 | 7451.329 | -273.5445 | 68.80279 | 225.0067 | 62.79248 | 27.14397
48.150002 | 7583.4985 | 7833.656 | 7449.545 | -250.1578 | 68.6479 | 225.2872 | 63.09684 | 27.07936
48.16 | 7519.7129 | 7832.25 | 7447.763 | -312.5367 | 68.49392 | 225.5727 | 63.40511 | 27.01511
48.169998 | 7639.5254 | 7830.855 | 7445.981 | -191.3292 | 68.34086 | 225.864 | 63.71748 | 26.9512
48.18 | 7770.1494 | 7829.471 | 7444.199 | -59.32118 | 68.18871 | 226.1609 | 64.03412 | 26.88756
48.189999 | 7846.8096 | 7828.099 | 7442.419 | 18.71073 | 68.03746 | 226.4634 | 64.35496 | 26.82428
48.200001 | 7734.3696 | 7826.739 | 7440.638 | -92.36914 | 67.8871 | 226.7718 | 64.68027 | 26.76128
48.209999 | 7316.1226 | 7825.391 | 7438.859 | -509.2686 | 67.73763 | 227.0858 | 65.0099 | 26.69864
48.220001 | 7412.0811 | 7824.056 | 7437.08 | -411.9744 | 67.58904 | 227.4059 | 65.3442 | 26.63626
48.23 | 7765.9717 | 7822.733 | 7435.302 | -56.76093 | 67.44134 | 227.7317 | 65.68305 | 26.57424
48.240002 | 7517.6357 | 7821.422 | 7433.525 | -303.7864 | 67.2945 | 228.0638 | 66.02673 | 26.51248
48.25 | 7587.1406 | 7820.125 | 7431.748 | -232.9841 | 67.14852 | 228.4017 | 66.37515 | 26.45109
48.259998 | 7719.4331 | 7818.84 | 7429.973 | -99.40732 | 67.00341 | 228.7459 | 66.72853 | 26.38998
48.27 | 7577.3833 | 7817.569 | 7428.197 | -240.1854 | 66.85914 | 229.0964 | 67.08706 | 26.32917
48.279999 | 7582.7017 | 7816.311 | 7426.423 | -233.6091 | 66.71573 | 229.4532 | 67.45067 | 26.26866
48.290001 | 7803.498 | 7815.066 | 7424.648 | -11.56809 | 66.57316 | 229.8165 | 67.81968 | 26.20843
48.299999 | 7658.8345 | 7813.836 | 7422.876 | -155.0011 | 66.43143 | 230.1861 | 68.19394 | 26.14854
48.310001 | 7541.6309 | 7812.618 | 7421.103 | -270.9876 | 66.29052 | 230.5625 | 68.57387 | 26.08892
48.32 | 7477.2915 | 7811.416 | 7419.331 | -334.1244 | 66.15045 | 230.9454 | 68.95935 | 26.02962
48.330002 | 7541.5723 | 7810.227 | 7417.56 | -268.6552 | 66.01119 | 231.3353 | 69.35068 | 25.97058
48.34 | 7762.4443 | 7809.054 | 7415.79 | -46.60945 | 65.87275 | 231.7315 | 69.74781 | 25.91188
48.349998 | 7849.1201 | 7807.895 | 7414.021 | 41.22508 | 65.73514 | 232.1348 | 70.15099 | 25.85345
48.360001 | 7824.374 | 7806.751 | 7412.251 | 17.62341 | 65.59829 | 232.5453 | 70.56049 | 25.79529
48.369999 | 7728.4482 | 7805.622 | 7410.484 | -77.17374 | 65.46227 | 232.9626 | 70.97615 | 25.73745
48.380001 | 7572.7305 | 7804.508 | 7408.716 | -231.7777 | 65.32703 | 233.3871 | 71.39845 | 25.67987
48.389999 | 7670.3779 | 7803.411 | 7406.95 | -133.0328 | 65.19259 | 233.8187 | 71.82722 | 25.62261
48.400002 | 7679.6948 | 7802.329 | 7405.183 | -122.6338 | 65.05894 | 234.258 | 72.26295 | 25.56558
48.41 | 7492.4111 | 7801.263 | 7403.418 | -308.8517 | 64.92605 | 234.704 | 72.70547 | 25.50887
48.419998 | 7537.8369 | 7800.214 | 7401.654 | -262.3767 | 64.79395 | 235.1576 | 73.15512 | 25.45246
48.43 | 7558.3335 | 7799.18 | 7399.891 | -240.8468 | 64.66262 | 235.6188 | 73.61215 | 25.39628
48.439999 | 7666.2534 | 7798.164 | 7398.128 | -131.9109 | 64.53204 | 236.0874 | 74.07656 | 25.34042
48.450001 | 7718.6235 | 7797.165 | 7396.366 | -78.54154 | 64.40224 | 236.5637 | 74.54875 | 25.2848
48.459999 | 7846.2002 | 7796.183 | 7394.605 | 50.01685 | 64.27318 | 237.0475 | 75.0286 | 25.22949
48.470001 | 7841.3623 | 7795.219 | 7392.844 | 46.14351 | 64.14488 | 237.539 | 75.51665 | 25.17442
48.48 | 7698.8994 | 7794.272 | 7391.084 | -95.3728 | 64.01732 | 238.0381 | 76.01281 | 25.11966
48.490002 | 7747.2573 | 7793.343 | 7389.325 | -46.08616 | 63.8905 | 238.5453 | 76.5175 | 25.06512
48.5 | 7739.8262 | 7792.433 | 7387.567 | -52.60676 | 63.76442 | 239.0596 | 77.03072 | 25.0109
48.509998 | 7632.769 | 7791.541 | 7385.81 | -158.7721 | 63.63907 | 239.582 | 77.55279 | 24.95693
48.52 | 7655.2227 | 7790.667 | 7384.054 | -135.4447 | 63.51444 | 240.1121 | 78.0841 | 24.90322
48.529999 | 7720.208 | 7789.813 | 7382.298 | -69.60485 | 63.39055 | 240.6499 | 78.6246 | 24.84977
48.540001 | 7619.6558 | 7788.977 | 7380.543 | -169.3213 | 63.26736 | 241.1956 | 79.17478 | 24.79658
48.549999 | 7471.4062 | 7788.161 | 7378.789 | -316.7547 | 63.1449 | 241.7487 | 79.73464 | 24.74367
48.560001 | 7541.7974 | 7787.364 | 7377.035 | -245.5665 | 63.02314 | 242.3096 | 80.3047 | 24.691
48.57 | 7539.9883 | 7786.587 | 7375.283 | -246.5984 | 62.90208 | 242.8778 | 80.88499 | 24.63862
48.580002 | 7240.1245 | 7785.829 | 7373.531 | -545.7049 | 62.78173 | 243.4539 | 81.47596 | 24.58645
48.59 | 7339.7769 | 7785.092 | 7371.781 | -445.3151 | 62.66207 | 244.0368 | 82.07764 | 24.53459
48.599998 | 7489.771 | 7784.375 | 7370.031 | -294.6041 | 62.54313 | 244.6272 | 82.69049 | 24.48296
48.610001 | 7689.478 | 7783.678 | 7368.282 | -94.19997 | 62.42484 | 245.2249 | 83.31495 | 24.43157
48.619999 | 7759.897 | 7783.002 | 7366.534 | -23.10476 | 62.30724 | 245.8292 | 83.95094 | 24.38047
48.630001 | 7627.3291 | 7782.346 | 7364.786 | -155.0167 | 62.19033 | 246.4406 | 84.59919 | 24.32958
48.639999 | 7425.9316 | 7781.711 | 7363.04 | -355.7794 | 62.0741 | 247.0584 | 85.25959 | 24.27897
48.650002 | 7476.0649 | 7781.097 | 7361.294 | -305.0319 | 61.95854 | 247.683 | 85.93295 | 24.22857
48.66 | 7691.9214 | 7780.504 | 7359.549 | -88.58221 | 61.84364 | 248.3131 | 86.61911 | 24.17846
48.669998 | 7411.0532 | 7779.932 | 7357.806 | -368.8786 | 61.7294 | 248.9494 | 87.31868 | 24.12859
48.68 | 7258.9346 | 7779.381 | 7356.062 | -520.446 | 61.61583 | 249.5913 | 88.03212 | 24.07894
48.689999 | 7301.0747 | 7778.851 | 7354.32 | -477.7763 | 61.50292 | 250.2387 | 88.75955 | 24.02957
48.700001 | 7527.7124 | 7778.343 | 7352.579 | -250.6301 | 61.39065 | 250.8911 | 89.50163 | 23.98041
48.709999 | 7754.6602 | 7777.856 | 7350.839 | -23.19545 | 61.27903 | 251.5481 | 90.25834 | 23.93152
48.720001 | 7846.0869 | 7777.39 | 7349.099 | 68.69694 | 61.16806 | 252.2098 | 91.03055 | 23.88283
48.73 | 7404.4414 | 7776.946 | 7347.36 | -372.5046 | 61.05773 | 252.8753 | 91.81824 | 23.83442
48.740002 | 7066.4414 | 7776.524 | 7345.622 | -710.0822 | 60.94803 | 253.545 | 92.62218 | 23.7862
48.75 | 7165.937 | 7776.123 | 7343.886 | -610.1857 | 60.83897 | 254.2173 | 93.44243 | 23.73828
48.759998 | 7405.168 | 7775.744 | 7342.15 | -370.5759 | 60.73054 | 254.893 | 94.27965 | 23.69056
48.77 | 7563.2217 | 7775.387 | 7340.415 | -212.1648 | 60.62273 | 255.5715 | 95.13442 | 23.64307
48.779999 | 7729.2139 | 7775.051 | 7338.681 | -45.83751 | 60.51555 | 256.2523 | 96.0069 | 23.59582
48.790001 | 7459.0879 | 7774.738 | 7336.947 | -315.6503 | 60.40898 | 256.9352 | 96.89792 | 23.54878
48.799999 | 7191.9194 | 7774.447 | 7335.215 | -582.528 | 60.30303 | 257.6196 | 97.80742 | 23.50201
48.810001 | 7324.5898 | 7774.179 | 7333.484 | -449.589 | 60.19769 | 258.3055 | 98.73654 | 23.45544
48.82 | 7355.418 | 7773.933 | 7331.753 | -418.515 | 60.09296 | 258.9924 | 99.68518 | 23.40912
48.830002 | 7402.1738 | 7773.71 | 7330.024 | -371.5364 | 59.98883 | 259.6805 | 100.6543 | 23.36299
48.84 | 7586.0854 | 7773.51 | 7328.295 | -187.425 | 59.88531 | 260.3685 | 101.644 | 23.31714
48.849998 | 7307.8076 | 7773.334 | 7326.568 | -465.5267 | 59.7824 | 261.0572 | 102.6551 | 23.27148
48.860001 | 7405.3091 | 7773.182 | 7324.841 | -367.8726 | 59.68004 | 261.7463 | 103.6883 | 23.22604
48.869999 | 7594.8188 | 7773.054 | 7323.116 | -178.2348 | 59.5783 | 262.4353 | 104.7435 | 23.18085
48.880001 | 7828.145 | 7772.95 | 7321.391 | 55.19501 | 59.47714 | 263.1244 | 105.822 | 23.13585
48.889999 | 7571.9023 | 7772.872 | 7319.667 | -200.9696 | 59.37657 | 263.8134 | 106.9237 | 23.0911
48.900002 | 7548.1592 | 7772.819 | 7317.944 | -224.6602 | 59.27658 | 264.5027 | 108.0498 | 23.04653
48.91 | 7722.1147 | 7772.793 | 7316.222 | -50.67846 | 59.17717 | 265.1913 | 109.2002 | 23.00221
48.919998 | 7695.481 | 7772.794 | 7314.502 | -77.31329 | 59.07832 | 265.8803 | 110.3758 | 22.95812
48.93 | 7610.3413 | 7772.823 | 7312.782 | -162.4813 | 58.98006 | 266.5695 | 111.5772 | 22.91421
48.939999 | 7507.6826 | 7772.88 | 7311.063 | -265.197 | 58.88235 | 267.259 | 112.8049 | 22.87055
48.950001 | 7502.6978 | 7772.966 | 7309.345 | -270.2678 | 58.78522 | 267.9492 | 114.0596 | 22.82707
48.959999 | 7701.8101 | 7773.082 | 7307.628 | -71.27163 | 58.68865 | 268.64 | 115.3413 | 22.78384
48.970001 | 7668.1216 | 7773.228 | 7305.912 | -105.1067 | 58.59263 | 269.332 | 116.6513 | 22.74078
48.98 | 7442.084 | 7773.407 | 7304.197 | -331.323 | 58.49717 | 270.0253 | 117.9897 | 22.69797
48.990002 | 7434.7944 | 7773.618 | 7302.483 | -338.8237 | 58.40227 | 270.7207 | 119.3572 | 22.65533
49 | 7687.8027 | 7773.862 | 7300.77 | -86.0597 | 58.30791 | 271.4176 | 120.754 | 22.61295
49.009998 | 7610.6367 | 7774.141 | 7299.058 | -163.5046 | 58.2141 | 272.1173 | 122.1808 | 22.57075
49.02 | 7354.936 | 7774.455 | 7297.347 | -419.5191 | 58.12083 | 272.82 | 123.6383 | 22.52876
49.029999 | 7618.6055 | 7774.805 | 7295.637 | -156.1998 | 58.02811 | 273.5262 | 125.1266 | 22.48698
49.040001 | 7703.8564 | 7775.192 | 7293.928 | -71.33603 | 57.93592 | 274.2363 | 126.6466 | 22.44539
49.049999 | 7226.4316 | 7775.618 | 7292.221 | -549.1859 | 57.84426 | 274.9507 | 128.1978 | 22.40403
49.060001 | 7262.3677 | 7776.081 | 7290.514 | -513.7136 | 57.75314 | 275.6701 | 129.7817 | 22.36284
49.07 | 7489.1587 | 7776.585 | 7288.808 | -287.4259 | 57.66255 | 276.3946 | 131.3975 | 22.32189
49.080002 | 7509.751 | 7777.128 | 7287.103 | -267.3774 | 57.57249 | 277.1256 | 133.0464 | 22.2811
49.09 | 7404.3354 | 7777.713 | 7285.4 | -373.3775 | 57.48294 | 277.8621 | 134.7278 | 22.24056
49.099998 | 7591.6543 | 7778.339 | 7283.697 | -186.6852 | 57.39394 | 278.6059 | 136.4423 | 22.20019
49.110001 | 7728.3672 | 7779.008 | 7281.995 | -50.64072 | 57.30542 | 279.3571 | 138.1903 | 22.16001
49.119999 | 7762.7227 | 7779.719 | 7280.295 | -16.99665 | 57.21743 | 280.116 | 139.9709 | 22.12005
49.130001 | 7658.6182 | 7780.474 | 7278.595 | -121.8555 | 57.12996 | 280.8834 | 141.785 | 22.08026
49.139999 | 7656.752 | 7781.272 | 7276.897 | -124.5201 | 57.04299 | 281.6595 | 143.6318 | 22.0407
49.150002 | 7780.875 | 7782.114 | 7275.199 | -1.239228 | 56.95654 | 282.4454 | 145.5119 | 22.0013
49.16 | 7702.5562 | 7783 | 7273.503 | -80.4435 | 56.87058 | 283.24 | 147.4237 | 21.96212
49.169998 | 7482.979 | 7783.93 | 7271.808 | -300.9506 | 56.78513 | 284.0452 | 149.3677 | 21.92314
49.18 | 7532.5869 | 7784.903 | 7270.114 | -252.3159 | 56.70017 | 284.861 | 151.3434 | 21.88433
49.189999 | 7857.5342 | 7785.92 | 7268.421 | 71.61435 | 56.61572 | 285.6876 | 153.3497 | 21.84573
49.200001 | 7836.2798 | 7786.98 | 7266.729 | 49.30006 | 56.53175 | 286.5256 | 155.3863 | 21.8073
49.209999 | 7629.5654 | 7788.083 | 7265.038 | -158.5171 | 56.44828 | 287.3751 | 157.4517 | 21.76908
49.220001 | 7556.0791 | 7789.227 | 7263.348 | -233.1478 | 56.36531 | 288.2368 | 159.5455 | 21.73103
49.23 | 7902.8887 | 7790.412 | 7261.66 | 112.4762 | 56.28281 | 289.1106 | 161.6662 | 21.6932
49.240002 | 7859.2617 | 7791.638 | 7259.972 | 67.62328 | 56.2008 | 289.9976 | 163.8127 | 21.65551
49.25 | 7695.0991 | 7792.902 | 7258.286 | -97.80327 | 56.11927 | 290.8966 | 165.9827 | 21.61806
49.259998 | 8098.3125 | 7794.204 | 7256.601 | 304.1082 | 56.03822 | 291.8093 | 168.1753 | 21.58077
49.27 | 8059.5454 | 7795.542 | 7254.916 | 264.0035 | 55.95765 | 292.7355 | 170.3888 | 21.54366
49.279999 | 7861.957 | 7796.914 | 7253.233 | 65.04324 | 55.87755 | 293.6755 | 172.6207 | 21.50674
49.290001 | 8029.8228 | 7798.318 | 7251.551 | 231.5051 | 55.79793 | 294.6296 | 174.8692 | 21.46999
49.299999 | 8181.4312 | 7799.752 | 7249.871 | 381.6791 | 55.71877 | 295.5978 | 177.1316 | 21.43345
49.310001 | 8139.4888 | 7801.214 | 7248.19 | 338.2746 | 55.64008 | 296.5807 | 179.4059 | 21.39706
49.32 | 8179.1992 | 7802.701 | 7246.512 | 376.498 | 55.56186 | 297.5781 | 181.6882 | 21.36088
49.330002 | 8112.5298 | 7804.212 | 7244.834 | 308.3183 | 55.48409 | 298.5912 | 183.977 | 21.32484
49.34 | 8083.3335 | 7805.74 | 7243.158 | 277.5931 | 55.4068 | 299.6186 | 186.2676 | 21.28903
49.349998 | 7883.7427 | 7807.286 | 7241.484 | 76.45623 | 55.32997 | 300.6618 | 188.5576 | 21.25338
49.360001 | 7922.6084 | 7808.845 | 7239.809 | 113.7631 | 55.25357 | 301.721 | 190.8436 | 21.21789
49.369999 | 7964.5601 | 7810.414 | 7238.137 | 154.146 | 55.17763 | 302.7959 | 193.1212 | 21.18261
49.380001 | 7823.5781 | 7811.988 | 7236.465 | 11.58973 | 55.10215 | 303.8871 | 195.3869 | 21.14747
49.389999 | 7862.0229 | 7813.565 | 7234.795 | 48.45778 | 55.02712 | 304.9947 | 197.6361 | 21.11253
49.400002 | 7928.9302 | 7815.14 | 7233.125 | 113.7901 | 54.95254 | 306.1196 | 199.8654 | 21.07774
49.41 | 7966.4878 | 7816.707 | 7231.457 | 149.7804 | 54.8784 | 307.2602 | 202.0687 | 21.04315
49.419998 | 7813.7998 | 7818.265 | 7229.79 | -4.46509 | 54.8047 | 308.4186 | 204.2425 | 21.00874
49.43 | 7907.0063 | 7819.807 | 7228.124 | 87.19971 | 54.73144 | 309.5944 | 206.382 | 20.97447
49.439999 | 7902.6284 | 7821.329 | 7226.46 | 81.29982 | 54.65863 | 310.7879 | 208.4818 | 20.94041
49.450001 | 7765.835 | 7822.826 | 7224.796 | -56.99062 | 54.58624 | 311.9994 | 210.5373 | 20.90648
49.459999 | 7792.9673 | 7824.293 | 7223.134 | -31.32602 | 54.5143 | 313.2289 | 212.543 | 20.87276
49.470001 | 7940.1382 | 7825.726 | 7221.473 | 114.4118 | 54.44278 | 314.4772 | 214.4942 | 20.83918
49.48 | 8260.9072 | 7827.12 | 7219.813 | 433.7869 | 54.3717 | 315.7439 | 216.3855 | 20.80579
49.490002 | 7963.8984 | 7828.471 | 7218.154 | 135.4276 | 54.30104 | 317.0305 | 218.2123 | 20.77254
49.5 | 7880.4199 | 7829.771 | 7216.497 | 50.64876 | 54.23081 | 318.3351 | 219.9684 | 20.7395
49.509998 | 8010.7456 | 7831.019 | 7214.842 | 179.7267 | 54.16101 | 319.6598 | 221.6499 | 20.7066
49.52 | 7908.6123 | 7832.208 | 7213.186 | 76.40389 | 54.09162 | 321.0047 | 223.252 | 20.67386
49.529999 | 7618.7939 | 7833.336 | 7211.533 | -214.5422 | 54.02266 | 322.3696 | 224.7698 | 20.64131
49.540001 | 7533.3335 | 7834.397 | 7209.88 | -301.0638 | 53.95412 | 323.7552 | 226.1993 | 20.6089
49.549999 | 7533.3335 | 7835.389 | 7208.229 | -302.0554 | 53.88599 | 325.1612 | 227.5361 | 20.57667
49.560001 | 7588.4702 | 7836.307 | 7206.579 | -247.8369 | 53.81827 | 326.5887 | 228.7769 | 20.54459
49.57 | 7657.3022 | 7837.149 | 7204.93 | -179.8468 | 53.75097 | 328.0373 | 229.918 | 20.51268
49.580002 | 7852.3608 | 7837.913 | 7203.282 | 14.44813 | 53.68408 | 329.5084 | 230.9571 | 20.48093
49.59 | 7825.0063 | 7838.594 | 7201.636 | -13.58753 | 53.6176 | 331.0001 | 231.8906 | 20.44936
49.599998 | 7730.6118 | 7839.193 | 7199.991 | -108.5813 | 53.55154 | 332.5148 | 232.7173 | 20.41794
49.610001 | 7860.8398 | 7839.708 | 7198.347 | 21.13186 | 53.48586 | 334.0525 | 233.4358 | 20.38667
49.619999 | 7892.2866 | 7840.138 | 7196.705 | 52.14829 | 53.42059 | 335.6127 | 234.0446 | 20.35558
49.630001 | 7761.5361 | 7840.483 | 7195.063 | -78.94736 | 53.35573 | 337.1963 | 234.5435 | 20.32462
49.639999 | 7546.2954 | 7840.744 | 7193.424 | -294.449 | 53.29126 | 338.8034 | 234.9323 | 20.29385
49.650002 | 7623.1616 | 7840.922 | 7191.784 | -217.7605 | 53.2272 | 340.4352 | 235.2121 | 20.2632
49.66 | 7681.0742 | 7841.016 | 7190.147 | -159.942 | 53.16353 | 342.0896 | 235.383 | 20.23275
49.669998 | 7513.3975 | 7841.031 | 7188.511 | -327.6332 | 53.10025 | 343.7692 | 235.4473 | 20.20244
49.68 | 7492.4478 | 7840.967 | 7186.876 | -348.5191 | 53.03737 | 345.4737 | 235.4074 | 20.17227
49.689999 | 7811.2734 | 7840.828 | 7185.243 | -29.55499 | 52.97487 | 347.2032 | 235.2653 | 20.14228
49.700001 | 7737.3369 | 7840.618 | 7183.61 | -103.2811 | 52.91277 | 348.9582 | 235.0245 | 20.11242
49.709999 | 7636.4243 | 7840.34 | 7181.979 | -203.9155 | 52.85105 | 350.7385 | 234.6881 | 20.08274
49.720001 | 7631.0435 | 7839.998 | 7180.349 | -208.9543 | 52.78972 | 352.5451 | 234.2605 | 20.05319
49.73 | 7597.104 | 7839.597 | 7178.721 | -242.4926 | 52.72878 | 354.3774 | 233.7455 | 20.0238
49.740002 | 7553.168 | 7839.142 | 7177.094 | -285.9737 | 52.66822 | 356.2373 | 233.148 | 19.99456
49.75 | 7433.1641 | 7838.636 | 7175.468 | -405.4723 | 52.60803 | 358.1221 | 232.4726 | 19.9655
49.759998 | 7439.8491 | 7838.088 | 7173.844 | -398.2388 | 52.54823 | 360.0347 | 231.7245 | 19.93657
49.77 | 7729.1279 | 7837.501 | 7172.22 | -108.3732 | 52.4888 | 361.9747 | 230.9094 | 19.90778
49.779999 | 7628.9072 | 7836.882 | 7170.599 | -207.9747 | 52.42976 | 363.942 | 230.0323 | 19.87916
49.790001 | 7303.6958 | 7836.236 | 7168.978 | -532.5401 | 52.37108 | 365.9371 | 229.0992 | 19.85067
49.799999 | 7376.3979 | 7835.569 | 7167.359 | -459.1712 | 52.31278 | 367.9597 | 228.1153 | 19.82235
49.810001 | 7633.5771 | 7834.887 | 7165.741 | -201.3103 | 52.25485 | 370.0107 | 227.0869 | 19.79416
49.82 | 7486.6255 | 7834.197 | 7164.124 | -347.571 | 52.19729 | 372.0895 | 226.0193 | 19.76612
49.830002 | 7214.4028 | 7833.503 | 7162.509 | -619.1006 | 52.14009 | 374.1979 | 224.9183 | 19.73823
49.84 | 7225.4136 | 7832.812 | 7160.895 | -607.398 | 52.08326 | 376.3328 | 223.7897 | 19.71051
49.849998 | 7300.1709 | 7832.129 | 7159.283 | -531.9579 | 52.02682 | 378.4973 | 222.6387 | 19.68292
49.860001 | 7394.2993 | 7831.46 | 7157.671 | -437.1606 | 51.9707 | 380.691 | 221.4712 | 19.65546
49.869999 | 7317.6001 | 7830.81 | 7156.062 | -513.21 | 51.91497 | 382.913 | 220.2919 | 19.62817
49.880001 | 7364.4238 | 7830.185 | 7154.453 | -465.761 | 51.85959 | 385.1646 | 219.1064 | 19.601
49.889999 | 7185.5654 | 7829.589 | 7152.846 | -644.0233 | 51.80458 | 387.4446 | 217.919 | 19.574
49.900002 | 7314.252 | 7829.027 | 7151.24 | -514.7753 | 51.74992 | 389.7551 | 216.7349 | 19.54711
49.91 | 7542.7134 | 7828.503 | 7149.636 | -285.7901 | 51.69562 | 392.0926 | 215.5586 | 19.5204
49.919998 | 7635.6479 | 7828.023 | 7148.034 | -192.3752 | 51.64166 | 394.4603 | 214.3937 | 19.49382
49.93 | 7317.5679 | 7827.59 | 7146.432 | -510.0218 | 51.58807 | 396.8574 | 213.2451 | 19.46737
49.939999 | 7479.895 | 7827.207 | 7144.832 | -347.3121 | 51.53483 | 399.2837 | 212.1158 | 19.44108
49.950001 | 7682.9668 | 7826.879 | 7143.233 | -143.912 | 51.48194 | 401.7396 | 211.0098 | 19.41491
49.959999 | 7509.4263 | 7826.608 | 7141.635 | -317.1816 | 51.42939 | 404.2241 | 209.9301 | 19.38891
49.970001 | 7413.168 | 7826.398 | 7140.039 | -413.2299 | 51.3772 | 406.7385 | 208.8801 | 19.36302
49.98 | 7414.2446 | 7826.251 | 7138.445 | -412.0066 | 51.32535 | 409.2817 | 207.8622 | 19.33728
49.990002 | 7434.3848 | 7826.171 | 7136.851 | -391.7867 | 51.27384 | 411.8556 | 206.8792 | 19.31168
50 | 7359.0518 | 7826.159 | 7135.26 | -467.107 | 51.22268 | 414.4566 | 205.9337 | 19.28623
50.009998 | 7354.4805 | 7826.218 | 7133.669 | -471.7372 | 51.17186 | 417.088 | 205.0274 | 19.26091
50.02 | 7319.5386 | 7826.349 | 7132.08 | -506.8109 | 51.12139 | 419.7492 | 204.163 | 19.23572
50.029999 | 7270.5698 | 7826.556 | 7130.493 | -555.9862 | 51.07125 | 422.4398 | 203.3415 | 19.21068
50.040001 | 7264.2144 | 7826.839 | 7128.906 | -562.6247 | 51.02145 | 425.1605 | 202.5652 | 19.18576
50.049999 | 7354.8071 | 7827.2 | 7127.322 | -472.393 | 50.97199 | 427.9104 | 201.8349 | 19.161
50.060001 | 7397.5376 | 7827.641 | 7125.738 | -430.103 | 50.92287 | 430.691 | 201.1522 | 19.13635
50.07 | 7388.2681 | 7828.163 | 7124.156 | -439.8944 | 50.87407 | 433.5014 | 200.5187 | 19.11185
50.080002 | 7371.6113 | 7828.767 | 7122.576 | -457.1562 | 50.82561 | 436.3439 | 199.9348 | 19.08748
50.09 | 7606.7671 | 7829.454 | 7120.997 | -222.6871 | 50.77749 | 439.2147 | 199.4016 | 19.06327
50.099998 | 7755.1426 | 7830.226 | 7119.42 | -75.08388 | 50.7297 | 442.1181 | 198.9197 | 19.03917
50.110001 | 7529.4609 | 7831.085 | 7117.843 | -301.6241 | 50.68223 | 445.0539 | 198.4904 | 19.0152
50.119999 | 7699.5366 | 7832.03 | 7116.269 | -132.4936 | 50.63509 | 448.0213 | 198.1135 | 18.99138
50.130001 | 7536.5273 | 7833.064 | 7114.695 | -296.5364 | 50.58828 | 451.0222 | 197.7902 | 18.96767
50.139999 | 7463.3169 | 7834.186 | 7113.124 | -370.8694 | 50.54179 | 454.0561 | 197.5204 | 18.94411
50.150002 | 7331.8486 | 7835.4 | 7111.553 | -503.5518 | 50.49564 | 457.1259 | 197.305 | 18.92066
50.16 | 7284.1309 | 7836.704 | 7109.985 | -552.5728 | 50.44979 | 460.2281 | 197.1438 | 18.89738
50.169998 | 7594.1221 | 7838.101 | 7108.418 | -243.9785 | 50.40428 | 463.3674 | 197.0371 | 18.87421
50.18 | 7817.9844 | 7839.591 | 7106.851 | -21.60704 | 50.35908 | 466.5438 | 196.9859 | 18.85116
50.189999 | 7649.2964 | 7841.177 | 7105.287 | -191.8807 | 50.31421 | 469.758 | 196.9894 | 18.82826
50.200001 | 7482.9116 | 7842.859 | 7103.724 | -359.9474 | 50.26965 | 473.0113 | 197.0486 | 18.80547
50.209999 | 7536.9512 | 7844.638 | 7102.163 | -307.6868 | 50.22542 | 476.3041 | 197.1628 | 18.78283
50.220001 | 7511.29 | 7846.516 | 7100.603 | -335.2259 | 50.1815 | 479.6387 | 197.3329 | 18.7603
50.23 | 7587.4976 | 7848.494 | 7099.044 | -260.996 | 50.13789 | 483.0151 | 197.5584 | 18.73791
50.240002 | 7500.3477 | 7850.574 | 7097.487 | -350.2266 | 50.0946 | 486.4371 | 197.8399 | 18.71564
50.25 | 7360.7876 | 7852.755 | 7095.932 | -491.9673 | 50.05162 | 489.9012 | 198.1767 | 18.69352
50.259998 | 7434.6714 | 7855.041 | 7094.378 | -420.3696 | 50.00896 | 493.413 | 198.5693 | 18.67151
50.27 | 7587.1445 | 7857.433 | 7092.825 | -270.2888 | 49.9666 | 496.9733 | 199.0183 | 18.64962
50.279999 | 7529.6104 | 7859.933 | 7091.275 | -330.3223 | 49.92456 | 500.5828 | 199.5228 | 18.62787
50.290001 | 7523.6357 | 7862.541 | 7089.725 | -338.9053 | 49.88282 | 504.2435 | 200.0834 | 18.60624
50.299999 | 7737.2559 | 7865.26 | 7088.177 | -128.004 | 49.84139 | 507.9564 | 200.7 | 18.58474
50.310001 | 7543.3608 | 7868.091 | 7086.631 | -324.7301 | 49.80027 | 511.7239 | 201.3726 | 18.56336
50.32 | 7393.6953 | 7871.036 | 7085.086 | -477.3404 | 49.75946 | 515.5468 | 202.1014 | 18.54211
50.330002 | 7440.7134 | 7874.098 | 7083.542 | -433.3844 | 49.71895 | 519.4292 | 202.8863 | 18.52097
50.34 | 7449.4673 | 7877.274 | 7082.001 | -427.8063 | 49.67874 | 523.3673 | 203.7267 | 18.49999
50.349998 | 7361.4707 | 7880.57 | 7080.461 | -519.0992 | 49.63885 | 527.3679 | 204.6231 | 18.47911
50.360001 | 7450.915 | 7883.987 | 7078.922 | -433.0724 | 49.59923 | 531.432 | 205.5761 | 18.45835
50.369999 | 7462.585 | 7887.527 | 7077.385 | -424.9421 | 49.55993 | 535.5598 | 206.5848 | 18.43772
50.380001 | 7590.2231 | 7891.191 | 7075.849 | -300.968 | 49.52093 | 539.7545 | 207.6496 | 18.41721
50.389999 | 7589.8271 | 7894.981 | 7074.315 | -305.1538 | 49.48223 | 544.0166 | 208.7701 | 18.39683
50.400002 | 7666.71 | 7898.901 | 7072.782 | -232.1905 | 49.44383 | 548.351 | 209.9471 | 18.37655
50.41 | 7733.7642 | 7902.946 | 7071.251 | -169.1814 | 49.40571 | 552.7533 | 211.1787 | 18.35643
50.419998 | 7798.6104 | 7907.123 | 7069.722 | -108.513 | 49.3679 | 557.2309 | 212.4658 | 18.33641
50.43 | 7625.8667 | 7911.435 | 7068.194 | -285.568 | 49.33038 | 561.7846 | 213.8091 | 18.3165
50.439999 | 7533.3335 | 7915.88 | 7066.668 | -382.5467 | 49.29315 | 566.4155 | 215.2067 | 18.29673
50.450001 | 7663.9707 | 7920.462 | 7065.143 | -256.4912 | 49.25622 | 571.1261 | 216.6595 | 18.27707
50.459999 | 7605.8237 | 7925.181 | 7063.62 | -319.3574 | 49.21958 | 575.9174 | 218.1664 | 18.25754
50.470001 | 7430.9248 | 7930.04 | 7062.098 | -499.1151 | 49.18323 | 580.7927 | 219.7276 | 18.23812
50.48 | 7578.9561 | 7935.039 | 7060.579 | -356.0829 | 49.14717 | 585.7524 | 221.342 | 18.21882
50.490002 | 7748.5884 | 7940.183 | 7059.06 | -191.5944 | 49.11141 | 590.8021 | 223.0099 | 18.19964
50.5 | 7460.9502 | 7945.465 | 7057.543 | -484.5151 | 49.07593 | 595.9367 | 224.7288 | 18.1806
50.509998 | 7195.3125 | 7950.895 | 7056.028 | -755.582 | 49.04073 | 601.1645 | 226.4992 | 18.16166
50.52 | 7220.7144 | 7956.471 | 7054.515 | -735.7562 | 49.00583 | 606.4865 | 228.321 | 18.14283
50.529999 | 7421.936 | 7962.193 | 7053.003 | -540.2573 | 48.97121 | 611.9037 | 230.1915 | 18.12413
50.540001 | 7505.6367 | 7968.064 | 7051.492 | -462.4276 | 48.93687 | 617.4192 | 232.1107 | 18.10554
50.549999 | 7497.0693 | 7974.084 | 7049.983 | -477.0144 | 48.90282 | 623.0338 | 234.0766 | 18.08708
50.560001 | 7362.2422 | 7980.253 | 7048.476 | -618.0112 | 48.86905 | 628.7514 | 236.0882 | 18.06872
50.57 | 7249.3984 | 7986.573 | 7046.971 | -737.1745 | 48.83557 | 634.5727 | 238.1435 | 18.05049
50.580002 | 7410.3813 | 7993.046 | 7045.466 | -582.6651 | 48.80236 | 640.5039 | 240.2415 | 18.03237
50.59 | 7612.2568 | 7999.665 | 7043.964 | -387.4084 | 48.76944 | 646.539 | 242.3781 | 18.01438
50.599998 | 7436.7349 | 8006.438 | 7042.464 | -569.7029 | 48.7368 | 652.688 | 244.5527 | 17.99649
50.610001 | 7336.2065 | 8013.363 | 7040.964 | -677.1569 | 48.70443 | 658.9523 | 246.7636 | 17.97872
50.619999 | 7487.23 | 8020.439 | 7039.467 | -533.209 | 48.67235 | 665.3319 | 249.0065 | 17.96107
50.630001 | 7563.9272 | 8027.667 | 7037.971 | -463.7394 | 48.64054 | 671.8318 | 251.2797 | 17.94353
50.639999 | 7477.2412 | 8035.044 | 7036.477 | -557.8028 | 48.609 | 678.4526 | 253.5791 | 17.92611
50.650002 | 7366.3208 | 8042.575 | 7034.984 | -676.2544 | 48.57776 | 685.2015 | 255.9029 | 17.90879
50.66 | 7578.8374 | 8050.249 | 7033.494 | -471.4114 | 48.54677 | 692.0719 | 258.2449 | 17.89161
50.669998 | 7811.498 | 8058.073 | 7032.005 | -246.5753 | 48.51606 | 699.0752 | 260.6028 | 17.87453
50.68 | 7671.7104 | 8066.046 | 7030.517 | -394.3358 | 48.48563 | 706.2125 | 262.9737 | 17.85755
50.689999 | 7441.4287 | 8074.164 | 7029.031 | -632.7354 | 48.45547 | 713.4857 | 265.3513 | 17.8407
50.700001 | 7575.187 | 8082.427 | 7027.546 | -507.2398 | 48.42559 | 720.8988 | 267.7321 | 17.82396
50.709999 | 7619.4395 | 8090.831 | 7026.064 | -471.3918 | 48.39597 | 728.4534 | 270.1105 | 17.80734
50.720001 | 7547.2559 | 8099.378 | 7024.583 | -552.1219 | 48.36662 | 736.155 | 272.4825 | 17.79081
50.73 | 7463.9873 | 8108.062 | 7023.104 | -644.0751 | 48.33755 | 744.0047 | 274.8421 | 17.77441
50.740002 | 7555.2554 | 8116.888 | 7021.626 | -561.6331 | 48.30874 | 752.0111 | 277.1847 | 17.75812
50.75 | 7505.9224 | 8125.842 | 7020.15 | -619.9197 | 48.2802 | 760.1668 | 279.503 | 17.74195
50.759998 | 7344.8818 | 8134.932 | 7018.676 | -790.0503 | 48.25194 | 768.4855 | 281.7926 | 17.72588
50.77 | 7413.2793 | 8144.155 | 7017.203 | -730.8756 | 48.22393 | 776.9688 | 284.0489 | 17.70992
50.779999 | 7557.8472 | 8153.506 | 7015.733 | -595.6591 | 48.19619 | 785.6192 | 286.2641 | 17.69408
50.790001 | 7605.5186 | 8162.986 | 7014.263 | -557.4674 | 48.16873 | 794.442 | 288.4337 | 17.67834
50.799999 | 7619.3608 | 8172.59 | 7012.796 | -553.2294 | 48.14152 | 803.4391 | 290.5508 | 17.66273
50.810001 | 7338.5254 | 8182.32 | 7011.33 | -843.7949 | 48.11458 | 812.6176 | 292.611 | 17.64721
50.82 | 7384.3228 | 8192.172 | 7009.866 | -807.8493 | 48.0879 | 821.9789 | 294.6076 | 17.6318
50.830002 | 7571.3301 | 8202.151 | 7008.403 | -630.8211 | 48.06149 | 831.534 | 296.5359 | 17.61651
50.84 | 7583.6958 | 8212.243 | 7006.943 | -628.5476 | 48.03533 | 841.2742 | 298.3896 | 17.60134
50.849998 | 7544.7046 | 8222.46 | 7005.484 | -677.7558 | 48.00945 | 851.2163 | 300.1642 | 17.58627
50.860001 | 7451.0459 | 8232.801 | 7004.026 | -781.7556 | 47.98381 | 861.3633 | 301.8565 | 17.57129
50.869999 | 7397.3711 | 8243.263 | 7002.571 | -845.8916 | 47.95845 | 871.7165 | 303.46 | 17.55645
50.880001 | 7479.291 | 8253.849 | 7001.117 | -774.5582 | 47.93334 | 882.2847 | 304.9724 | 17.54169
50.889999 | 7700.1001 | 8264.56 | 6999.665 | -564.4596 | 47.90849 | 893.0701 | 306.3887 | 17.52706
50.900002 | 7808.0684 | 8275.404 | 6998.215 | -467.3354 | 47.8839 | 904.0854 | 307.7074 | 17.51252
50.91 | 7445.209 | 8286.37 | 6996.766 | -841.1606 | 47.85956 | 915.321 | 308.9248 | 17.49811
50.919998 | 7342.7856 | 8297.474 | 6995.32 | -954.6887 | 47.83549 | 926.7968 | 310.0387 | 17.4838
50.93 | 7789.7612 | 8308.72 | 6993.874 | -518.9592 | 47.81167 | 938.5158 | 311.0493 | 17.46959
50.939999 | 7831.0894 | 8320.11 | 6992.431 | -489.0209 | 47.78811 | 950.4823 | 311.9536 | 17.4555
50.950001 | 7523.9023 | 8331.652 | 6990.989 | -807.75 | 47.7648 | 962.7045 | 312.7527 | 17.4415
50.959999 | 7353.9385 | 8343.35 | 6989.549 | -989.4113 | 47.74175 | 975.1858 | 313.4455 | 17.42763
50.970001 | 7520.6558 | 8355.215 | 6988.111 | -834.559 | 47.71895 | 987.9373 | 314.0341 | 17.41385
50.98 | 7603.2788 | 8367.251 | 6986.674 | -763.9724 | 47.69641 | 1000.962 | 314.5186 | 17.40018
50.990002 | 7472.3018 | 8379.476 | 6985.239 | -907.1746 | 47.67412 | 1014.275 | 314.901 | 17.38661
51 | 7440.8599 | 8391.883 | 6983.807 | -951.0233 | 47.65208 | 1027.867 | 315.1843 | 17.37317
51.009998 | 7555.8301 | 8404.497 | 6982.376 | -848.667 | 47.63029 | 1041.761 | 315.3701 | 17.35982
51.02 | 7575.8618 | 8417.327 | 6980.946 | -841.4649 | 47.60876 | 1055.962 | 315.4632 | 17.34656
51.029999 | 7606.999 | 8430.381 | 6979.519 | -823.3819 | 47.58747 | 1070.476 | 315.4656 | 17.33343
51.040001 | 7595.5142 | 8443.675 | 6978.093 | -848.1605 | 47.56644 | 1085.312 | 315.3829 | 17.32039
51.049999 | 7440.0469 | 8457.217 | 6976.669 | -1017.17 | 47.54566 | 1100.477 | 315.2179 | 17.30748
51.060001 | 7474.5376 | 8471.027 | 6975.246 | -996.4893 | 47.52513 | 1115.984 | 314.977 | 17.29465
51.07 | 7371.6641 | 8485.113 | 6973.826 | -1113.449 | 47.50484 | 1131.837 | 314.6638 | 17.28193
51.080002 | 7272.5645 | 8499.5 | 6972.407 | -1226.936 | 47.48481 | 1148.056 | 314.2837 | 17.26932
51.09 | 7471.1006 | 8514.184 | 6970.99 | -1043.083 | 47.46502 | 1164.628 | 313.8434 | 17.25682
51.099998 | 7690.8389 | 8529.197 | 6969.575 | -838.3576 | 47.44548 | 1181.585 | 313.3467 | 17.24442
51.110001 | 7750 | 8544.552 | 6968.162 | -794.5525 | 47.42619 | 1198.932 | 312.8006 | 17.23211
51.119999 | 7835.8584 | 8560.261 | 6966.75 | -724.403 | 47.40714 | 1216.675 | 312.2095 | 17.21993
51.130001 | 7926.2261 | 8576.346 | 6965.34 | -650.1203 | 47.38834 | 1234.829 | 311.5808 | 17.20783
51.139999 | 8142.854 | 8592.818 | 6963.933 | -449.9641 | 47.36978 | 1253.402 | 310.9183 | 17.19585
51.150002 | 7955.6118 | 8609.706 | 6962.526 | -654.0947 | 47.35149 | 1272.416 | 310.2291 | 17.18396
51.16 | 7962.8018 | 8627.004 | 6961.122 | -664.2022 | 47.33341 | 1291.858 | 309.5189 | 17.17219
51.169998 | 7780.4746 | 8644.751 | 6959.72 | -864.276 | 47.31559 | 1311.763 | 308.792 | 17.16052
51.18 | 7795.8447 | 8662.959 | 6958.319 | -867.1145 | 47.29802 | 1332.139 | 308.0549 | 17.14894
51.189999 | 7555.6016 | 8681.645 | 6956.92 | -1126.043 | 47.28068 | 1352.995 | 307.3116 | 17.13748
51.200001 | 7633.1587 | 8700.829 | 6955.523 | -1067.671 | 47.26359 | 1374.348 | 306.5688 | 17.12611
51.209999 | 7730.0801 | 8720.525 | 6954.128 | -990.4448 | 47.24674 | 1396.206 | 305.8294 | 17.11485
51.220001 | 7715.9624 | 8740.758 | 6952.734 | -1024.795 | 47.23013 | 1418.59 | 305.1001 | 17.10368
51.23 | 7650.5723 | 8761.54 | 6951.343 | -1110.967 | 47.21377 | 1441.507 | 304.3837 | 17.09263
51.240002 | 7688.0098 | 8782.904 | 6949.953 | -1094.894 | 47.19764 | 1464.987 | 303.6844 | 17.08167
51.25 | 7664.3389 | 8804.839 | 6948.565 | -1140.5 | 47.18176 | 1489.013 | 303.0078 | 17.07083
51.259998 | 7640.9082 | 8827.392 | 6947.179 | -1186.483 | 47.16612 | 1513.63 | 302.3557 | 17.06008
51.27 | 7777.1582 | 8850.576 | 6945.795 | -1073.417 | 47.15071 | 1538.848 | 301.7329 | 17.04943
51.279999 | 7918.8188 | 8874.406 | 6944.413 | -955.5876 | 47.13555 | 1564.678 | 301.1415 | 17.03889
51.290001 | 7815.5234 | 8898.908 | 6943.032 | -1083.384 | 47.12062 | 1591.141 | 300.5862 | 17.02844
51.299999 | 7812.605 | 8924.092 | 6941.653 | -1111.487 | 47.10594 | 1618.247 | 300.0676 | 17.0181
51.310001 | 7884.7349 | 8949.989 | 6940.276 | -1065.254 | 47.09149 | 1646.023 | 299.5906 | 17.00785
51.32 | 7884.1729 | 8976.609 | 6938.902 | -1092.436 | 47.07728 | 1674.476 | 299.1558 | 16.99771
51.330002 | 7643.062 | 9003.991 | 6937.528 | -1360.929 | 47.0633 | 1703.646 | 298.7657 | 16.98767
51.34 | 7687.4058 | 9032.118 | 6936.157 | -1344.712 | 47.04957 | 1733.51 | 298.4233 | 16.97775
51.349998 | 7849.5527 | 9061.045 | 6934.788 | -1211.492 | 47.03607 | 1764.123 | 298.1289 | 16.96791
51.360001 | 7641.4702 | 9090.787 | 6933.42 | -1449.317 | 47.02281 | 1795.5 | 297.8856 | 16.95817
51.369999 | 7699.6304 | 9121.354 | 6932.055 | -1421.723 | 47.00978 | 1827.647 | 297.6929 | 16.94855
51.380001 | 8063.3677 | 9152.779 | 6930.691 | -1089.411 | 46.99699 | 1860.597 | 297.5546 | 16.93901
51.389999 | 8161.1328 | 9185.072 | 6929.33 | -1023.939 | 46.98443 | 1894.359 | 297.4692 | 16.92958
51.400002 | 8028.5327 | 9218.279 | 6927.969 | -1189.746 | 46.97212 | 1928.977 | 297.44 | 16.92024
51.41 | 8123.7344 | 9252.373 | 6926.611 | -1128.638 | 46.96002 | 1964.424 | 297.4668 | 16.91102
51.419998 | 8064.9639 | 9287.418 | 6925.256 | -1222.455 | 46.94817 | 2000.763 | 297.5499 | 16.90189
51.43 | 8037.7202 | 9323.429 | 6923.901 | -1285.709 | 46.93655 | 2038.007 | 297.6913 | 16.89285
51.439999 | 8085.4443 | 9360.42 | 6922.549 | -1274.976 | 46.92516 | 2076.172 | 297.8898 | 16.88393
51.450001 | 8190.8052 | 9398.42 | 6921.198 | -1207.615 | 46.91401 | 2115.285 | 298.1482 | 16.87509
51.459999 | 8218.7197 | 9437.44 | 6919.85 | -1218.72 | 46.9031 | 2155.357 | 298.4643 | 16.86637
51.470001 | 7955.1797 | 9477.516 | 6918.503 | -1522.337 | 46.89241 | 2196.422 | 298.8413 | 16.85773
51.48 | 7896.8101 | 9518.657 | 6917.158 | -1621.846 | 46.88196 | 2238.49 | 299.2771 | 16.8492
51.490002 | 8080.002 | 9560.911 | 6915.815 | -1480.909 | 46.87174 | 2281.611 | 299.7729 | 16.84077
51.5 | 8179.1157 | 9604.243 | 6914.474 | -1425.127 | 46.86175 | 2325.745 | 300.3293 | 16.83245
51.509998 | 8061.8857 | 9648.726 | 6913.136 | -1586.84 | 46.85199 | 2370.969 | 300.9453 | 16.82422
51.52 | 8061.1357 | 9694.37 | 6911.798 | -1633.235 | 46.84246 | 2417.291 | 301.6228 | 16.81608
51.529999 | 8310.4473 | 9741.188 | 6910.463 | -1430.741 | 46.83317 | 2464.724 | 302.3598 | 16.80806
51.540001 | 8288.3496 | 9789.207 | 6909.13 | -1500.857 | 46.8241 | 2513.294 | 303.1591 | 16.80012
51.549999 | 8200 | 9838.432 | 6907.799 | -1638.432 | 46.81527 | 2563.008 | 304.0175 | 16.79229
51.560001 | 8355.0752 | 9888.898 | 6906.469 | -1533.823 | 46.80666 | 2613.899 | 304.9385 | 16.78455
51.57 | 8258.9033 | 9940.607 | 6905.142 | -1681.703 | 46.79829 | 2665.97 | 305.9195 | 16.77692
51.580002 | 8549.3369 | 9993.608 | 6903.816 | -1444.271 | 46.79014 | 2719.271 | 306.9616 | 16.76938
51.59 | 8743.2842 | 10047.84 | 6902.493 | -1304.559 | 46.78223 | 2773.741 | 308.065 | 16.76195
51.599998 | 8528.0273 | 10103.39 | 6901.171 | -1575.364 | 46.77454 | 2829.462 | 309.2289 | 16.75462
51.610001 | 8483.5801 | 10160.25 | 6899.851 | -1676.674 | 46.76708 | 2886.433 | 310.4555 | 16.74737
51.619999 | 8761.5703 | 10218.42 | 6898.534 | -1456.848 | 46.75985 | 2944.643 | 311.7418 | 16.74024
51.630001 | 8841.5332 | 10277.91 | 6897.218 | -1436.379 | 46.75285 | 3004.117 | 313.0914 | 16.73319
51.639999 | 8661.3799 | 10338.72 | 6895.904 | -1677.34 | 46.74608 | 3064.843 | 314.5008 | 16.72626
51.650002 | 8390.3311 | 10400.89 | 6894.592 | -2010.556 | 46.73955 | 3126.862 | 315.9737 | 16.7194
51.66 | 8505.6396 | 10464.32 | 6893.283 | -1958.684 | 46.73322 | 3190.087 | 317.5077 | 16.71267
51.669998 | 8726.8145 | 10529.1 | 6891.975 | -1802.286 | 46.72713 | 3254.59 | 319.1031 | 16.70603
51.68 | 8775 | 10595.2 | 6890.669 | -1820.197 | 46.72127 | 3320.345 | 320.7624 | 16.69947
51.689999 | 8734.1025 | 10662.59 | 6889.365 | -1928.483 | 46.71563 | 3387.329 | 322.4825 | 16.69303
51.700001 | 8846.2461 | 10731.26 | 6888.062 | -1885.014 | 46.71023 | 3455.533 | 324.2675 | 16.68668
51.709999 | 8974.1611 | 10801.18 | 6886.763 | -1827.019 | 46.70504 | 3524.918 | 326.1134 | 16.68043
51.720001 | 9061.1904 | 10872.34 | 6885.464 | -1811.151 | 46.70009 | 3595.478 | 328.025 | 16.67427
51.73 | 9191.707 | 10944.69 | 6884.168 | -1752.98 | 46.69536 | 3667.156 | 329.9991 | 16.66823
51.740002 | 9112.5576 | 11018.23 | 6882.874 | -1905.668 | 46.69086 | 3739.961 | 332.0377 | 16.66226
51.75 | 9080.9473 | 11092.81 | 6881.582 | -2011.865 | 46.68658 | 3813.746 | 334.1407 | 16.65641
51.759998 | 9213.2207 | 11168.48 | 6880.292 | -1955.261 | 46.68253 | 3888.548 | 336.3079 | 16.65066
51.77 | 9229.3027 | 11245.16 | 6879.004 | -2015.856 | 46.67871 | 3964.288 | 338.5426 | 16.645
51.779999 | 9286.2432 | 11322.76 | 6877.718 | -2036.515 | 46.67511 | 4040.885 | 340.8413 | 16.63943
51.790001 | 9296.0479 | 11401.22 | 6876.434 | -2105.171 | 46.67173 | 4118.271 | 343.209 | 16.63397
51.799999 | 9433.7939 | 11480.43 | 6875.152 | -2046.637 | 46.66859 | 4196.341 | 345.6414 | 16.62861
51.810001 | 9521.4258 | 11560.33 | 6873.871 | -2038.907 | 46.66566 | 4275.028 | 348.1442 | 16.62334
51.82 | 9599.3379 | 11640.79 | 6872.593 | -2041.452 | 46.66296 | 4354.201 | 350.714 | 16.61817
51.830002 | 9703.7969 | 11721.75 | 6871.317 | -2017.95 | 46.6605 | 4433.803 | 353.3535 | 16.61309
51.84 | 9718.1914 | 11802.97 | 6870.043 | -2084.78 | 46.65824 | 4513.599 | 356.0626 | 16.60813
51.849998 | 9783.9766 | 11884.43 | 6868.771 | -2100.453 | 46.65622 | 4593.557 | 358.8415 | 16.60326
51.860001 | 9908.9111 | 11965.97 | 6867.501 | -2057.059 | 46.65441 | 4673.522 | 361.6947 | 16.59848
51.869999 | 9872.751 | 12047.4 | 6866.233 | -2174.65 | 46.65284 | 4753.304 | 364.6175 | 16.59381
51.880001 | 9871.9961 | 12128.6 | 6864.966 | -2256.606 | 46.65148 | 4832.779 | 367.6167 | 16.58923
51.889999 | 10285.2559 | 12209.37 | 6863.703 | -1924.112 | 46.65035 | 4911.743 | 370.6874 | 16.58475
51.900002 | 10528.3115 | 12289.58 | 6862.44 | -1761.27 | 46.64946 | 4990.075 | 373.8366 | 16.58036
51.91 | 10454.7617 | 12368.95 | 6861.181 | -1914.183 | 46.64877 | 5067.479 | 377.0605 | 16.57609
51.919998 | 10679.0225 | 12447.36 | 6859.923 | -1768.336 | 46.64831 | 5143.855 | 380.3609 | 16.5719
51.93 | 11073.6973 | 12524.61 | 6858.667 | -1450.909 | 46.64808 | 5218.981 | 383.7429 | 16.56782
51.939999 | 11211.6621 | 12600.46 | 6857.413 | -1388.799 | 46.64807 | 5292.634 | 387.2021 | 16.56383
51.950001 | 11288.332 | 12674.73 | 6856.161 | -1386.398 | 46.64828 | 5364.615 | 390.7457 | 16.55994
51.959999 | 11446.5742 | 12747.16 | 6854.911 | -1300.591 | 46.64872 | 5434.68 | 394.3685 | 16.55615
51.970001 | 11841.1035 | 12817.59 | 6853.663 | -976.4847 | 46.64938 | 5502.644 | 398.0788 | 16.55245
51.98 | 11988.5146 | 12885.74 | 6852.418 | -897.2274 | 46.65026 | 5568.253 | 401.8725 | 16.54887
51.990002 | 12205.7549 | 12951.46 | 6851.174 | -745.7037 | 46.65136 | 5631.334 | 405.7537 | 16.54536
52 | 12453.0322 | 13014.44 | 6849.933 | -561.4065 | 46.65269 | 5691.589 | 409.7226 | 16.54197
52.009998 | 12664.1504 | 13074.54 | 6848.693 | -410.387 | 46.65424 | 5748.871 | 413.7803 | 16.53868
52.02 | 12988.71 | 13131.54 | 6847.456 | -142.8314 | 46.65602 | 5802.961 | 417.933 | 16.53548
52.029999 | 13480.9346 | 13185.23 | 6846.22 | 295.7046 | 46.65802 | 5853.644 | 422.1757 | 16.53238
52.040001 | 13850.627 | 13235.43 | 6844.987 | 615.197 | 46.66024 | 5900.736 | 426.5174 | 16.52937
52.049999 | 14016.0254 | 13281.93 | 6843.756 | 734.0946 | 46.66268 | 5944.034 | 430.952 | 16.52647
52.060001 | 14408.4219 | 13324.6 | 6842.526 | 1083.819 | 46.66534 | 5983.398 | 435.4897 | 16.52366
52.07 | 14503.1025 | 13363.25 | 6841.299 | 1139.848 | 46.66823 | 6018.64 | 440.126 | 16.52096
52.080002 | 14546.7793 | 13397.78 | 6840.074 | 1148.999 | 46.67135 | 6049.651 | 444.8661 | 16.51835
52.09 | 14829.3955 | 13428.02 | 6838.851 | 1401.375 | 46.67467 | 6076.268 | 449.7104 | 16.51585
52.099998 | 15140.9648 | 13453.89 | 6837.63 | 1687.07 | 46.67823 | 6098.412 | 454.6604 | 16.51344
52.110001 | 15666.1396 | 13475.33 | 6836.411 | 2190.812 | 46.68201 | 6115.999 | 459.7243 | 16.51112
52.119999 | 16005.7246 | 13492.22 | 6835.195 | 2513.509 | 46.68601 | 6128.931 | 464.8955 | 16.50892
52.130001 | 15971.2275 | 13504.55 | 6833.98 | 2466.679 | 46.69023 | 6137.186 | 470.1857 | 16.5068
52.139999 | 15985.5332 | 13512.27 | 6832.767 | 2473.268 | 46.69467 | 6140.711 | 475.5879 | 16.5048
52.150002 | 16215.1826 | 13515.38 | 6831.557 | 2699.798 | 46.69935 | 6139.511 | 481.1145 | 16.50288
52.16 | 16228.7227 | 13513.92 | 6830.348 | 2714.805 | 46.70423 | 6133.604 | 486.7601 | 16.50107
52.169998 | 16464.0098 | 13507.89 | 6829.142 | 2956.124 | 46.70935 | 6123.006 | 492.5287 | 16.49936
52.18 | 16776.4746 | 13497.36 | 6827.938 | 3279.113 | 46.71468 | 6107.782 | 498.4295 | 16.49774
52.189999 | 16792.6875 | 13482.4 | 6826.736 | 3310.286 | 46.72024 | 6087.993 | 504.4562 | 16.49623
52.200001 | 16748.5449 | 13463.11 | 6825.536 | 3285.431 | 46.72602 | 6063.736 | 510.6215 | 16.49481
52.209999 | 16521.6367 | 13439.59 | 6824.338 | 3082.047 | 46.73202 | 6035.109 | 516.918 | 16.4935
52.220001 | 16537.6543 | 13411.98 | 6823.142 | 3125.679 | 46.73825 | 6002.243 | 523.3599 | 16.49228
52.23 | 16345.9414 | 13380.4 | 6821.948 | 2965.544 | 46.7447 | 5965.271 | 529.9417 | 16.49117
52.240002 | 16046.9688 | 13345 | 6820.757 | 2701.972 | 46.75137 | 5924.327 | 536.6712 | 16.49015
52.25 | 15889.3389 | 13306 | 6819.567 | 2583.337 | 46.75826 | 5879.638 | 543.5494 | 16.48924
52.259998 | 15724.1641 | 13263.53 | 6818.38 | 2460.634 | 46.76538 | 5831.317 | 550.579 | 16.48842
52.27 | 15629.1475 | 13217.79 | 6817.195 | 2411.353 | 46.77272 | 5779.568 | 557.7716 | 16.48771
52.279999 | 15564.5918 | 13168.99 | 6816.012 | 2395.607 | 46.78028 | 5724.586 | 565.1197 | 16.4871
52.290001 | 15441.0703 | 13117.31 | 6814.831 | 2323.756 | 46.78806 | 5666.57 | 572.639 | 16.48658
52.299999 | 15229.4463 | 13062.98 | 6813.652 | 2166.462 | 46.79607 | 5605.729 | 580.3207 | 16.48617
52.310001 | 14897.1631 | 13006.21 | 6812.475 | 1890.953 | 46.8043 | 5542.263 | 588.1824 | 16.48585
52.32 | 14491.1631 | 12947.21 | 6811.3 | 1543.953 | 46.81276 | 5476.393 | 596.2178 | 16.48564
52.330002 | 14292.4707 | 12886.16 | 6810.128 | 1406.308 | 46.82145 | 5408.292 | 604.4362 | 16.48553
52.34 | 14163.7939 | 12823.38 | 6808.958 | 1340.417 | 46.83033 | 5338.264 | 612.8395 | 16.48553
52.349998 | 13880.4365 | 12758.98 | 6807.79 | 1121.461 | 46.83946 | 5266.43 | 621.4312 | 16.48562
52.360001 | 13554.7451 | 12693.19 | 6806.623 | 861.5505 | 46.8488 | 5193.011 | 630.2261 | 16.48581
52.369999 | 13169.4053 | 12626.25 | 6805.46 | 543.1535 | 46.85838 | 5118.234 | 639.2135 | 16.48611
52.380001 | 12819.5078 | 12558.34 | 6804.298 | 261.1686 | 46.86817 | 5042.272 | 648.4147 | 16.4865
52.389999 | 12473.7314 | 12489.66 | 6803.138 | -15.92901 | 46.87819 | 4965.339 | 657.8182 | 16.487
52.400002 | 12587.3174 | 12420.37 | 6801.981 | 166.9473 | 46.88844 | 4887.567 | 667.4465 | 16.48759
52.41 | 12690.7422 | 12350.74 | 6800.825 | 339.9988 | 46.8989 | 4809.24 | 677.2908 | 16.4883
52.419998 | 12290.1475 | 12280.86 | 6799.673 | 9.284755 | 46.90958 | 4730.433 | 687.3588 | 16.4891
52.43 | 11714.168 | 12210.92 | 6798.521 | -496.7552 | 46.9205 | 4651.324 | 697.6674 | 16.49001
52.439999 | 11634.4375 | 12141.08 | 6797.373 | -506.6463 | 46.93164 | 4572.082 | 708.2063 | 16.49102
52.450001 | 11672.126 | 12071.5 | 6796.226 | -399.3709 | 46.943 | 4492.838 | 718.9981 | 16.49212
52.459999 | 11402.5713 | 12002.31 | 6795.081 | -599.7383 | 46.95459 | 4413.75 | 730.0305 | 16.49334
52.470001 | 10972.7012 | 11933.64 | 6793.939 | -960.9403 | 46.9664 | 4334.913 | 741.3291 | 16.49465
52.48 | 10823.9893 | 11865.63 | 6792.799 | -1041.644 | 46.97844 | 4256.475 | 752.8847 | 16.49608
52.490002 | 10728.2568 | 11798.35 | 6791.66 | -1070.092 | 46.9907 | 4178.489 | 764.7111 | 16.49759
52.5 | 10491.4795 | 11732 | 6790.525 | -1240.519 | 47.00319 | 4101.16 | 776.811 | 16.49922
52.509998 | 10191.5586 | 11666.58 | 6789.391 | -1475.025 | 47.01589 | 4024.486 | 789.1893 | 16.50095
52.52 | 10179.7168 | 11602.22 | 6788.26 | -1422.507 | 47.02883 | 3948.566 | 801.8665 | 16.50278
52.529999 | 10226.2588 | 11539 | 6787.131 | -1312.74 | 47.042 | 3873.492 | 814.8295 | 16.50472
52.540001 | 10121.5566 | 11476.99 | 6786.003 | -1355.431 | 47.05539 | 3799.316 | 828.1062 | 16.50675
52.549999 | 10089.2441 | 11416.26 | 6784.878 | -1327.016 | 47.069 | 3726.123 | 841.6808 | 16.5089
52.560001 | 9829.6006 | 11356.87 | 6783.755 | -1527.267 | 47.08284 | 3653.933 | 855.5845 | 16.51114
52.57 | 9539.6846 | 11298.87 | 6782.635 | -1759.19 | 47.09691 | 3582.824 | 869.8053 | 16.51349
52.580002 | 9612.333 | 11242.29 | 6781.516 | -1629.953 | 47.11121 | 3512.782 | 884.3598 | 16.51595
52.59 | 9986.3623 | 11187.23 | 6780.4 | -1200.87 | 47.12572 | 3443.937 | 899.2504 | 16.51852
52.599998 | 9988.3887 | 11133.66 | 6779.287 | -1145.276 | 47.14047 | 3376.234 | 914.4823 | 16.52118
52.610001 | 9649.125 | 11081.64 | 6778.174 | -1432.512 | 47.15544 | 3309.702 | 930.081 | 16.52395
52.619999 | 9489.457 | 11031.19 | 6777.065 | -1541.732 | 47.17065 | 3244.4 | 946.026 | 16.52683
52.630001 | 9385.4141 | 10982.33 | 6775.957 | -1596.916 | 47.18607 | 3180.303 | 962.3537 | 16.52981
52.639999 | 9109.3838 | 10935.08 | 6774.852 | -1825.699 | 47.20173 | 3117.454 | 979.042 | 16.5329
52.650002 | 8869.9834 | 10889.44 | 6773.749 | -2019.457 | 47.21763 | 3055.809 | 996.1284 | 16.53609
52.66 | 8850.6582 | 10845.47 | 6772.649 | -1994.814 | 47.23372 | 2995.455 | 1013.595 | 16.53939
52.669998 | 8925.6211 | 10803.12 | 6771.55 | -1877.495 | 47.25007 | 2936.32 | 1031.453 | 16.5428
52.68 | 8826.8848 | 10762.41 | 6770.454 | -1935.524 | 47.26664 | 2878.413 | 1049.729 | 16.54631
52.689999 | 8917.3105 | 10723.34 | 6769.36 | -1806.025 | 47.28343 | 2821.741 | 1068.401 | 16.54993
52.700001 | 9080.7256 | 10685.91 | 6768.267 | -1605.188 | 47.30046 | 2766.286 | 1087.506 | 16.55365
52.709999 | 9236.8184 | 10650.13 | 6767.178 | -1413.308 | 47.31772 | 2712.057 | 1107.016 | 16.55749
52.720001 | 9293.8613 | 10615.97 | 6766.09 | -1322.114 | 47.3352 | 2659.015 | 1126.973 | 16.56142
52.73 | 9119.123 | 10583.45 | 6765.005 | -1464.328 | 47.35292 | 2607.174 | 1147.354 | 16.56548
52.740002 | 8941.9453 | 10552.52 | 6763.922 | -1610.573 | 47.37086 | 2556.479 | 1168.177 | 16.56962
52.75 | 9102.6357 | 10523.23 | 6762.841 | -1420.59 | 47.38904 | 2506.981 | 1189.441 | 16.57389
52.759998 | 9251.6904 | 10495.5 | 6761.763 | -1243.809 | 47.40744 | 2458.605 | 1211.146 | 16.57826
52.77 | 9116.8867 | 10469.36 | 6760.686 | -1352.472 | 47.42608 | 2411.343 | 1233.321 | 16.58274
52.779999 | 8824.8867 | 10444.76 | 6759.612 | -1619.876 | 47.44495 | 2365.187 | 1255.932 | 16.58733
52.790001 | 8666.667 | 10421.72 | 6758.54 | -1755.056 | 47.46405 | 2320.108 | 1279.019 | 16.59202
52.799999 | 8685.249 | 10400.2 | 6757.47 | -1714.948 | 47.48338 | 2276.104 | 1302.543 | 16.59684
52.810001 | 8644.3008 | 10380.18 | 6756.403 | -1735.883 | 47.50294 | 2233.13 | 1326.546 | 16.60175
52.82 | 8971.0029 | 10361.65 | 6755.337 | -1390.649 | 47.52274 | 2191.19 | 1350.995 | 16.60677
52.830002 | 9294.4678 | 10344.56 | 6754.274 | -1050.093 | 47.54278 | 2150.228 | 1375.904 | 16.61191
52.84 | 9367.5898 | 10328.94 | 6753.214 | -961.3456 | 47.56303 | 2110.279 | 1401.263 | 16.61716
52.849998 | 9292.6992 | 10314.7 | 6752.155 | -1022 | 47.58352 | 2071.274 | 1427.064 | 16.62251
52.860001 | 9149.166 | 10301.86 | 6751.099 | -1152.693 | 47.60425 | 2033.197 | 1453.331 | 16.62798
52.869999 | 8789.7422 | 10290.36 | 6750.045 | -1500.623 | 47.62521 | 1996.048 | 1480.013 | 16.63356
52.880001 | 8644.0508 | 10280.21 | 6748.993 | -1636.162 | 47.6464 | 1959.785 | 1507.15 | 16.63924
52.889999 | 8816.2988 | 10271.34 | 6747.944 | -1455.046 | 47.66783 | 1924.405 | 1534.683 | 16.64505
52.900002 | 9049.1182 | 10263.75 | 6746.896 | -1214.63 | 47.68951 | 1889.861 | 1562.651 | 16.65095
52.91 | 9077.5088 | 10257.4 | 6745.851 | -1179.889 | 47.71139 | 1856.177 | 1591.001 | 16.65698
52.919998 | 8936.502 | 10252.23 | 6744.809 | -1315.724 | 47.73353 | 1823.295 | 1619.725 | 16.66312
52.93 | 8859.5156 | 10248.23 | 6743.768 | -1388.716 | 47.7559 | 1791.201 | 1648.838 | 16.66937
52.939999 | 9140.7949 | 10245.34 | 6742.73 | -1104.548 | 47.77851 | 1759.882 | 1678.277 | 16.67572
52.950001 | 9162.4199 | 10243.56 | 6741.694 | -1081.139 | 47.80135 | 1729.313 | 1708.069 | 16.6822
52.959999 | 8832.9922 | 10242.8 | 6740.66 | -1409.807 | 47.82443 | 1699.486 | 1738.139 | 16.68879
52.970001 | 8634.2832 | 10243.06 | 6739.629 | -1608.776 | 47.84775 | 1670.368 | 1768.519 | 16.69548
52.98 | 8799.8818 | 10244.27 | 6738.6 | -1444.385 | 47.8713 | 1641.955 | 1799.138 | 16.7023
52.990002 | 9297.7783 | 10246.38 | 6737.573 | -948.597 | 47.89509 | 1614.207 | 1829.991 | 16.70923
53 | 9285.2412 | 10249.36 | 6736.548 | -964.1202 | 47.91912 | 1587.143 | 1861.034 | 16.71628
53.009998 | 9011.9375 | 10253.14 | 6735.526 | -1241.205 | 47.94339 | 1560.715 | 1892.234 | 16.72344
53.02 | 8984.8936 | 10257.7 | 6734.506 | -1272.811 | 47.9679 | 1534.911 | 1923.589 | 16.73071
53.029999 | 9004.5527 | 10262.95 | 6733.488 | -1258.401 | 47.99265 | 1509.72 | 1955.015 | 16.7381
53.040001 | 8826.3838 | 10268.88 | 6732.472 | -1442.496 | 48.01764 | 1485.121 | 1986.523 | 16.7456
53.049999 | 8874.9678 | 10275.38 | 6731.459 | -1400.416 | 48.04286 | 1461.108 | 2018.021 | 16.75323
53.060001 | 9146.1035 | 10282.45 | 6730.448 | -1136.348 | 48.06833 | 1437.653 | 2049.521 | 16.76096
53.07 | 9160.7461 | 10289.99 | 6729.44 | -1129.246 | 48.09404 | 1414.753 | 2080.937 | 16.76882
53.080002 | 9140.7939 | 10297.95 | 6728.433 | -1157.159 | 48.12001 | 1392.376 | 2112.247 | 16.77679
53.09 | 9369.7334 | 10306.29 | 6727.429 | -936.5551 | 48.14619 | 1370.537 | 2143.391 | 16.78489
53.099998 | 9270.9014 | 10314.91 | 6726.427 | -1044.013 | 48.17262 | 1349.197 | 2174.324 | 16.79309
53.110001 | 9113.29 | 10323.8 | 6725.428 | -1210.51 | 48.1993 | 1328.344 | 2205.028 | 16.80141
53.119999 | 9293.1338 | 10332.85 | 6724.431 | -1039.714 | 48.22622 | 1307.978 | 2235.403 | 16.80986
53.130001 | 9409.0254 | 10342.03 | 6723.435 | -933.0072 | 48.25338 | 1288.074 | 2265.452 | 16.81842
53.139999 | 9353.5449 | 10351.25 | 6722.443 | -997.7084 | 48.28079 | 1268.629 | 2295.074 | 16.82711
53.150002 | 9295.4951 | 10360.48 | 6721.452 | -1064.986 | 48.30846 | 1249.616 | 2324.269 | 16.83591
53.16 | 9206.1533 | 10369.64 | 6720.464 | -1163.485 | 48.33635 | 1231.049 | 2352.944 | 16.84483
53.169998 | 9061.3857 | 10378.65 | 6719.479 | -1317.267 | 48.36449 | 1212.895 | 2381.061 | 16.85388
53.18 | 9179.709 | 10387.49 | 6718.495 | -1207.78 | 48.39288 | 1195.145 | 2408.593 | 16.86304
53.189999 | 9454.5293 | 10396.06 | 6717.514 | -941.5292 | 48.42152 | 1177.795 | 2435.456 | 16.87232
53.200001 | 9468.6377 | 10404.33 | 6716.535 | -935.6928 | 48.4504 | 1160.828 | 2461.635 | 16.88173
53.209999 | 9472.3203 | 10412.22 | 6715.559 | -939.8961 | 48.47953 | 1144.242 | 2487.045 | 16.89126
53.220001 | 9474.5146 | 10419.69 | 6714.584 | -945.1755 | 48.50891 | 1128.018 | 2511.678 | 16.9009
53.23 | 9586.6338 | 10426.67 | 6713.613 | -840.0391 | 48.53853 | 1112.154 | 2535.457 | 16.91068
53.240002 | 9635.0186 | 10433.12 | 6712.643 | -798.1015 | 48.56841 | 1096.629 | 2558.36 | 16.92057
53.25 | 9585.7188 | 10438.98 | 6711.676 | -853.2655 | 48.59853 | 1081.454 | 2580.325 | 16.93059
53.259998 | 9804.0244 | 10444.21 | 6710.711 | -640.1843 | 48.62891 | 1066.604 | 2601.324 | 16.94074
53.27 | 9592.2852 | 10448.76 | 6709.748 | -856.4738 | 48.65954 | 1052.071 | 2621.329 | 16.95101
53.279999 | 9547.2031 | 10452.58 | 6708.788 | -905.3757 | 48.69041 | 1037.852 | 2640.287 | 16.9614
53.290001 | 9667.0947 | 10455.64 | 6707.83 | -788.5456 | 48.72154 | 1023.935 | 2658.182 | 16.97191
53.299999 | 9456.0977 | 10457.89 | 6706.874 | -1001.794 | 48.75292 | 1010.317 | 2674.965 | 16.98256
53.310001 | 9499.8984 | 10459.31 | 6705.92 | -959.4146 | 48.78455 | 996.9841 | 2690.631 | 16.99332
53.32 | 9541.2363 | 10459.86 | 6704.969 | -918.6258 | 48.81644 | 983.9352 | 2705.137 | 17.00422
53.330002 | 9492.7324 | 10459.52 | 6704.021 | -966.7858 | 48.84859 | 971.1531 | 2718.481 | 17.01523
53.34 | 9583.6289 | 10458.26 | 6703.074 | -874.6282 | 48.88097 | 958.6479 | 2730.628 | 17.02639
53.349998 | 9623.4482 | 10456.06 | 6702.13 | -832.6118 | 48.91361 | 946.3981 | 2741.58 | 17.03767
53.360001 | 9511.5742 | 10452.91 | 6701.188 | -941.3348 | 48.94652 | 934.3982 | 2751.327 | 17.04907
53.369999 | 9393.5771 | 10448.8 | 6700.249 | -1055.218 | 48.97968 | 922.6486 | 2759.857 | 17.0606
53.380001 | 9398.0537 | 10443.71 | 6699.312 | -1045.654 | 49.01309 | 911.1366 | 2767.174 | 17.07226
53.389999 | 9583.2529 | 10437.65 | 6698.377 | -854.3975 | 49.04676 | 899.8618 | 2773.281 | 17.08406
53.400002 | 9950.1562 | 10430.61 | 6697.445 | -480.4576 | 49.08071 | 888.8094 | 2778.183 | 17.09597
53.41 | 9973.4697 | 10422.61 | 6696.515 | -449.1441 | 49.11488 | 877.9888 | 2781.887 | 17.10803
53.419998 | 9711.5869 | 10413.66 | 6695.587 | -702.0741 | 49.14933 | 867.3816 | 2784.423 | 17.12021
53.43 | 9611.8193 | 10403.75 | 6694.661 | -791.935 | 49.18403 | 856.9846 | 2785.792 | 17.13253
53.439999 | 9626.3379 | 10392.93 | 6693.739 | -766.595 | 49.219 | 846.7949 | 2786.035 | 17.14497
53.450001 | 9663.1572 | 10381.19 | 6692.818 | -718.0373 | 49.25422 | 836.8056 | 2785.16 | 17.15755
53.459999 | 9872.1816 | 10368.59 | 6691.899 | -496.4082 | 49.28971 | 827.0151 | 2783.215 | 17.17026
53.470001 | 10137.5576 | 10355.12 | 6690.983 | -217.5634 | 49.32546 | 817.4139 | 2780.215 | 17.1831
53.48 | 10133.5615 | 10340.84 | 6690.07 | -207.2798 | 49.36147 | 808.0022 | 2776.212 | 17.19608
53.490002 | 10019.0029 | 10325.78 | 6689.158 | -306.7738 | 49.39775 | 798.768 | 2771.244 | 17.20919
53.5 | 10057.5566 | 10309.97 | 6688.249 | -252.415 | 49.43429 | 789.7196 | 2765.346 | 17.22244
53.509998 | 10042.1191 | 10293.47 | 6687.343 | -251.3526 | 49.47109 | 780.8418 | 2758.58 | 17.23583
53.52 | 9918.7266 | 10276.3 | 6686.438 | -357.5703 | 49.50816 | 772.1327 | 2750.968 | 17.24935
53.529999 | 9953.377 | 10258.53 | 6685.536 | -305.1494 | 49.5455 | 763.5897 | 2742.592 | 17.263
53.540001 | 10107.6562 | 10240.17 | 6684.637 | -132.5126 | 49.58309 | 755.2078 | 2733.464 | 17.27679
53.549999 | 10170.2939 | 10221.32 | 6683.74 | -51.02407 | 49.62096 | 746.9858 | 2723.681 | 17.29072
53.560001 | 10062.7979 | 10201.98 | 6682.845 | -139.1801 | 49.6591 | 738.9161 | 2713.253 | 17.30479
53.57 | 9836.165 | 10182.24 | 6681.952 | -346.071 | 49.6975 | 730.9991 | 2702.268 | 17.31899
53.580002 | 9764.6836 | 10162.13 | 6681.062 | -397.4444 | 49.73619 | 723.2252 | 2690.771 | 17.33333
53.59 | 9994.2275 | 10141.71 | 6680.174 | -147.483 | 49.77512 | 715.6017 | 2678.812 | 17.34782
53.599998 | 10067.4697 | 10121.04 | 6679.289 | -53.57183 | 49.81433 | 708.116 | 2666.46 | 17.36245
53.610001 | 10069.792 | 10100.14 | 6678.406 | -30.35115 | 49.85382 | 700.7658 | 2653.741 | 17.37721
53.619999 | 10167.2764 | 10079.11 | 6677.525 | 88.16452 | 49.89358 | 693.5521 | 2640.749 | 17.39212
53.630001 | 10101.3467 | 10057.95 | 6676.647 | 43.40101 | 49.93361 | 686.4682 | 2627.49 | 17.40717
53.639999 | 9818.0635 | 10036.75 | 6675.771 | -218.6834 | 49.97391 | 679.5141 | 2614.066 | 17.42236
53.650002 | 9616.3857 | 10015.51 | 6674.897 | -399.1229 | 50.01451 | 672.6819 | 2600.478 | 17.43769
53.66 | 9780.4678 | 9994.316 | 6674.026 | -213.8482 | 50.05534 | 665.978 | 2586.804 | 17.45318
53.669998 | 9855.6777 | 9973.205 | 6673.157 | -117.5277 | 50.09647 | 659.3918 | 2573.091 | 17.4688
53.68 | 9624.6562 | 9952.191 | 6672.29 | -327.5351 | 50.13787 | 652.9221 | 2559.356 | 17.48457
53.689999 | 9513.375 | 9931.35 | 6671.426 | -417.9746 | 50.17955 | 646.5677 | 2545.676 | 17.50048
53.700001 | 9558.8174 | 9910.671 | 6670.564 | -351.8536 | 50.22151 | 640.3249 | 2532.044 | 17.51654
53.709999 | 9463.6201 | 9890.241 | 6669.705 | -426.6207 | 50.26375 | 634.1935 | 2518.545 | 17.53275
53.720001 | 9546.6504 | 9870.032 | 6668.848 | -323.3815 | 50.30627 | 628.1683 | 2505.16 | 17.5491
53.73 | 9703.6201 | 9850.116 | 6667.994 | -146.4963 | 50.34907 | 622.2498 | 2491.958 | 17.5656
53.740002 | 9469.7256 | 9830.494 | 6667.141 | -360.7684 | 50.39215 | 616.4313 | 2478.947 | 17.58225
53.75 | 9223.9844 | 9811.194 | 6666.291 | -587.2095 | 50.43551 | 610.7185 | 2466.149 | 17.59905
53.759998 | 9285.6777 | 9792.234 | 6665.444 | -506.5567 | 50.47915 | 605.1025 | 2453.593 | 17.616
53.77 | 9438.7197 | 9773.607 | 6664.599 | -334.8877 | 50.52308 | 599.5826 | 2441.27 | 17.6331
53.779999 | 9278.8379 | 9755.355 | 6663.756 | -476.5173 | 50.56729 | 594.1578 | 2429.224 | 17.65035
53.790001 | 8938.9141 | 9737.444 | 6662.916 | -798.5298 | 50.61179 | 588.8252 | 2417.423 | 17.66776
53.799999 | 8944.2949 | 9719.927 | 6662.078 | -775.6317 | 50.65657 | 583.5847 | 2405.922 | 17.68531
53.810001 | 9028.3057 | 9702.75 | 6661.242 | -674.4446 | 50.70165 | 578.4323 | 2394.671 | 17.70302
53.82 | 9186.9023 | 9685.956 | 6660.409 | -499.0532 | 50.747 | 573.3682 | 2383.71 | 17.72088
53.830002 | 9230.7959 | 9669.513 | 6659.578 | -438.7168 | 50.79267 | 568.3871 | 2373.016 | 17.7389
53.84 | 8973.2686 | 9653.424 | 6658.75 | -680.1557 | 50.83859 | 563.4939 | 2362.585 | 17.75708
53.849998 | 8892.043 | 9637.678 | 6657.924 | -745.6349 | 50.88482 | 558.6811 | 2352.412 | 17.77541
53.860001 | 9005.4023 | 9622.241 | 6657.1 | -616.8385 | 50.93133 | 553.9478 | 2342.467 | 17.79389
53.869999 | 9024.1211 | 9607.134 | 6656.279 | -583.0128 | 50.97814 | 549.2947 | 2332.769 | 17.81254
53.880001 | 8730.5752 | 9592.294 | 6655.46 | -861.719 | 51.02525 | 544.7182 | 2323.259 | 17.83134
53.889999 | 8512.5469 | 9577.75 | 6654.644 | -1065.203 | 51.07264 | 540.2184 | 2313.964 | 17.85031
53.900002 | 8609.2861 | 9563.433 | 6653.83 | -954.1468 | 51.12036 | 535.7909 | 2304.823 | 17.86943
53.91 | 8758.8857 | 9549.358 | 6653.018 | -790.472 | 51.16833 | 531.44 | 2295.842 | 17.88871
53.919998 | 8808.2617 | 9535.489 | 6652.209 | -727.2269 | 51.21661 | 527.1593 | 2286.996 | 17.90816
53.93 | 8854.5791 | 9521.792 | 6651.402 | -667.2125 | 51.26519 | 522.9482 | 2278.248 | 17.92777
53.939999 | 8677.6357 | 9508.262 | 6650.598 | -830.6263 | 51.31407 | 518.8062 | 2269.596 | 17.94753
53.950001 | 8429.0469 | 9494.847 | 6649.795 | -1065.8 | 51.36325 | 514.7315 | 2260.989 | 17.96746
53.959999 | 8379.0264 | 9481.56 | 6648.996 | -1102.533 | 51.41273 | 510.7239 | 2252.44 | 17.98756
53.970001 | 8442.0234 | 9468.336 | 6648.199 | -1026.313 | 51.46252 | 506.7806 | 2243.887 | 18.00782
53.98 | 8458.1113 | 9455.186 | 6647.404 | -997.0744 | 51.5126 | 502.9019 | 2235.339 | 18.02825
53.990002 | 8404.209 | 9442.065 | 6646.611 | -1037.856 | 51.56299 | 499.0838 | 2226.759 | 18.04884
54 | 8425 | 9428.968 | 6645.821 | -1003.968 | 51.61368 | 495.3303 | 2218.133 | 18.06961
54.009998 | 8404.1631 | 9415.866 | 6645.034 | -1011.703 | 51.66468 | 491.6358 | 2209.441 | 18.09054
54.02 | 8312.5527 | 9402.735 | 6644.248 | -1090.182 | 51.71598 | 487.9999 | 2200.659 | 18.11164
54.029999 | 8254.1455 | 9389.572 | 6643.466 | -1135.426 | 51.76759 | 484.4222 | 2191.783 | 18.13291
54.040001 | 8424.5889 | 9376.339 | 6642.685 | -951.7498 | 51.81951 | 480.9012 | 2182.779 | 18.15435
54.049999 | 8583.333 | 9363.053 | 6641.907 | -779.7195 | 51.87174 | 477.4366 | 2173.661 | 18.17597
54.060001 | 8438.1484 | 9349.669 | 6641.132 | -911.5207 | 51.92428 | 474.0261 | 2164.389 | 18.19775
54.07 | 8188.0596 | 9336.205 | 6640.358 | -1148.146 | 51.97714 | 470.67 | 2154.98 | 18.21971
54.080002 | 8054.3501 | 9322.635 | 6639.587 | -1268.285 | 52.03032 | 467.3648 | 2145.41 | 18.24184
54.09 | 8037.4097 | 9308.969 | 6638.819 | -1271.559 | 52.08377 | 464.1139 | 2135.688 | 18.26416
54.099998 | 8219.4414 | 9295.192 | 6638.053 | -1075.75 | 52.13757 | 460.9125 | 2125.802 | 18.28664
54.110001 | 8329.7334 | 9281.297 | 6637.29 | -951.564 | 52.19167 | 457.7599 | 2115.747 | 18.3093
54.119999 | 8188.291 | 9267.304 | 6636.529 | -1079.013 | 52.2461 | 454.6566 | 2105.54 | 18.33215
54.130001 | 8198.999 | 9253.188 | 6635.77 | -1054.189 | 52.30084 | 451.6005 | 2095.162 | 18.35516
54.139999 | 8262.8457 | 9238.979 | 6635.014 | -976.1336 | 52.3559 | 448.5914 | 2084.64 | 18.37837
54.150002 | 8212.7656 | 9224.655 | 6634.26 | -1011.889 | 52.41131 | 445.6264 | 2073.956 | 18.40174
54.16 | 8183.4473 | 9210.25 | 6633.508 | -1026.803 | 52.46698 | 442.7085 | 2063.141 | 18.42531
54.169998 | 8195.5293 | 9195.756 | 6632.759 | -1000.226 | 52.52301 | 439.8332 | 2052.191 | 18.44906
54.18 | 8110.0161 | 9181.18 | 6632.013 | -1071.163 | 52.57936 | 437.0002 | 2041.114 | 18.47299
54.189999 | 8081.9619 | 9166.54 | 6631.269 | -1084.578 | 52.63603 | 434.2091 | 2029.929 | 18.4971
54.200001 | 8092.9697 | 9151.834 | 6630.527 | -1058.865 | 52.69303 | 431.4586 | 2018.635 | 18.52139
54.209999 | 7971.6719 | 9137.092 | 6629.787 | -1165.42 | 52.75036 | 428.7484 | 2007.26 | 18.54588
54.220001 | 7786.0562 | 9122.303 | 6629.05 | -1336.247 | 52.80801 | 426.0765 | 1995.798 | 18.57055
54.23 | 7751.9009 | 9107.497 | 6628.316 | -1355.596 | 52.86599 | 423.4431 | 1984.277 | 18.59542
54.240002 | 7854.4302 | 9092.671 | 6627.584 | -1238.24 | 52.92433 | 420.8453 | 1972.697 | 18.62046
54.25 | 7731.6396 | 9077.853 | 6626.854 | -1346.213 | 52.98295 | 418.2857 | 1961.085 | 18.64571
54.259998 | 7588.168 | 9063.04 | 6626.127 | -1474.872 | 53.04193 | 415.7603 | 1949.44 | 18.67115
54.27 | 7590.8726 | 9048.244 | 6625.402 | -1457.372 | 53.10124 | 413.2688 | 1937.775 | 18.69677
54.279999 | 7746.9067 | 9033.48 | 6624.68 | -1286.574 | 53.16089 | 410.8107 | 1926.106 | 18.72259
54.290001 | 7944.0156 | 9018.748 | 6623.96 | -1074.732 | 53.22088 | 408.3848 | 1914.434 | 18.74861
54.299999 | 7850.375 | 9004.067 | 6623.242 | -1153.692 | 53.2812 | 405.9907 | 1902.778 | 18.77482
54.310001 | 7723.625 | 8989.431 | 6622.527 | -1265.806 | 53.34186 | 403.6269 | 1891.134 | 18.80122
54.32 | 7746.6626 | 8974.856 | 6621.814 | -1228.194 | 53.40287 | 401.2933 | 1879.518 | 18.82783
54.330002 | 7850.1318 | 8960.336 | 6621.104 | -1110.204 | 53.46423 | 398.9873 | 1867.926 | 18.85464
54.34 | 7813.8813 | 8945.888 | 6620.396 | -1132.007 | 53.52589 | 396.7114 | 1856.373 | 18.88165
54.349998 | 7612.8896 | 8931.501 | 6619.691 | -1318.611 | 53.58792 | 394.4618 | 1844.852 | 18.90885
54.360001 | 7430.6172 | 8917.174 | 6618.988 | -1486.556 | 53.6503 | 392.2383 | 1833.361 | 18.93626
54.369999 | 7515.9204 | 8902.913 | 6618.287 | -1386.993 | 53.71302 | 390.0409 | 1821.908 | 18.96388
54.380001 | 7667.166 | 8888.706 | 6617.589 | -1221.54 | 53.7761 | 387.8681 | 1810.481 | 18.99169
54.389999 | 7480.7642 | 8874.557 | 6616.894 | -1393.793 | 53.83951 | 385.7199 | 1799.084 | 19.01972
54.400002 | 7549.8442 | 8860.447 | 6616.2 | -1310.602 | 53.90331 | 383.5943 | 1787.701 | 19.04795
54.41 | 7602.7515 | 8846.386 | 6615.509 | -1243.635 | 53.96741 | 381.4932 | 1776.34 | 19.07639
54.419998 | 7549.0601 | 8832.354 | 6614.821 | -1283.293 | 54.03188 | 379.4137 | 1764.982 | 19.10504
54.43 | 7570.9937 | 8818.338 | 6614.135 | -1247.345 | 54.09671 | 377.3555 | 1753.617 | 19.1339
54.439999 | 7546.6548 | 8804.335 | 6613.452 | -1257.68 | 54.1619 | 375.3186 | 1742.24 | 19.16298
54.450001 | 7525 | 8790.326 | 6612.77 | -1265.326 | 54.22745 | 373.3021 | 1730.834 | 19.19226
54.459999 | 7592.9097 | 8776.306 | 6612.092 | -1183.396 | 54.29335 | 371.306 | 1719.393 | 19.22176
54.470001 | 7762.4478 | 8762.253 | 6611.415 | -999.8048 | 54.35962 | 369.3293 | 1707.897 | 19.25148
54.48 | 7906.5371 | 8748.16 | 6610.742 | -841.6228 | 54.42624 | 367.3721 | 1696.338 | 19.28141
54.490002 | 7910.1675 | 8734.005 | 6610.07 | -823.8377 | 54.49326 | 365.4327 | 1684.697 | 19.31156
54.5 | 7751.2632 | 8719.788 | 6609.402 | -968.5249 | 54.56059 | 363.5134 | 1672.971 | 19.34194
54.509998 | 7692.5854 | 8705.484 | 6608.735 | -1012.898 | 54.62831 | 361.6116 | 1661.136 | 19.37253
54.52 | 7631.6255 | 8691.076 | 6608.071 | -1059.451 | 54.6964 | 359.7274 | 1649.178 | 19.40334
54.529999 | 7431.7495 | 8676.559 | 6607.409 | -1244.809 | 54.76486 | 357.8609 | 1637.089 | 19.43438
54.540001 | 7422.5698 | 8661.914 | 6606.75 | -1239.344 | 54.83368 | 356.0117 | 1624.852 | 19.46564
54.549999 | 7348.2686 | 8647.134 | 6606.094 | -1298.866 | 54.90288 | 354.18 | 1612.461 | 19.49713
54.560001 | 7156.8984 | 8632.202 | 6605.439 | -1475.304 | 54.97246 | 352.365 | 1599.897 | 19.52885
54.57 | 7281.8257 | 8617.114 | 6604.787 | -1335.288 | 55.04241 | 350.5672 | 1587.156 | 19.56079
54.580002 | 7629.4434 | 8601.853 | 6604.138 | -972.4092 | 55.11276 | 348.7852 | 1574.224 | 19.59297
54.59 | 7645.6973 | 8586.423 | 6603.491 | -940.7255 | 55.18344 | 347.0214 | 1561.102 | 19.62538
54.599998 | 7483.3335 | 8570.809 | 6602.847 | -1087.476 | 55.25452 | 345.2735 | 1547.777 | 19.65802
54.610001 | 7593.5835 | 8555.001 | 6602.204 | -961.4176 | 55.32599 | 343.5418 | 1534.238 | 19.69089
54.619999 | 7555.3853 | 8539.007 | 6601.565 | -983.622 | 55.39784 | 341.827 | 1520.494 | 19.72401
54.630001 | 7351.4209 | 8522.816 | 6600.928 | -1171.395 | 55.47007 | 340.1283 | 1506.533 | 19.75736
54.639999 | 7332.8521 | 8506.434 | 6600.293 | -1173.582 | 55.54269 | 338.4463 | 1492.361 | 19.79095
54.650002 | 7298.5215 | 8489.853 | 6599.66 | -1191.331 | 55.61572 | 336.78 | 1477.972 | 19.82477
54.66 | 7250 | 8473.089 | 6599.031 | -1223.089 | 55.68909 | 335.1315 | 1463.379 | 19.85885
54.669998 | 7328.293 | 8456.139 | 6598.403 | -1127.846 | 55.76288 | 333.4987 | 1448.581 | 19.89316
54.68 | 7588.7441 | 8438.999 | 6597.778 | -850.2549 | 55.83706 | 331.8822 | 1433.574 | 19.92772
54.689999 | 7658.3076 | 8421.69 | 6597.156 | -763.3822 | 55.91164 | 330.2822 | 1418.378 | 19.96253
54.700001 | 7380.0527 | 8404.211 | 6596.535 | -1024.159 | 55.98661 | 328.6985 | 1402.993 | 19.99758
54.709999 | 7189.9048 | 8386.58 | 6595.918 | -1196.675 | 56.06197 | 327.1317 | 1387.436 | 20.03288
54.720001 | 7173.374 | 8368.798 | 6595.303 | -1195.424 | 56.13775 | 325.581 | 1371.708 | 20.06844
54.73 | 7250.5938 | 8350.885 | 6594.69 | -1100.291 | 56.21391 | 324.0471 | 1355.829 | 20.10425
54.740002 | 7378.3179 | 8332.844 | 6594.079 | -954.5265 | 56.29051 | 322.5289 | 1339.805 | 20.14031
54.75 | 7629.2402 | 8314.703 | 6593.472 | -685.4627 | 56.36746 | 321.0285 | 1323.659 | 20.17663
54.759998 | 7634.8584 | 8296.468 | 6592.866 | -661.6098 | 56.44484 | 319.5439 | 1307.4 | 20.21321
54.77 | 7234.4644 | 8278.144 | 6592.263 | -1043.679 | 56.52264 | 318.0758 | 1291.032 | 20.25004
54.779999 | 7249.625 | 8259.762 | 6591.663 | -1010.137 | 56.60083 | 316.6241 | 1274.587 | 20.28714
54.790001 | 7512.2021 | 8241.327 | 6591.064 | -729.1246 | 56.67945 | 315.1888 | 1258.07 | 20.3245
54.799999 | 7617.1631 | 8222.864 | 6590.469 | -605.7009 | 56.75848 | 313.7701 | 1241.504 | 20.36213
54.810001 | 7575.0137 | 8204.38 | 6589.876 | -629.3658 | 56.83792 | 312.3676 | 1224.899 | 20.40001
54.82 | 7322.229 | 8185.898 | 6589.285 | -863.6689 | 56.91778 | 310.9816 | 1208.276 | 20.43817
54.830002 | 7322.5977 | 8167.428 | 6588.696 | -844.8298 | 56.99808 | 309.6112 | 1191.645 | 20.4766
54.84 | 7459.0176 | 8148.995 | 6588.111 | -689.9775 | 57.07875 | 308.2582 | 1175.032 | 20.5153
54.849998 | 7466.0244 | 8130.612 | 6587.527 | -664.5874 | 57.15987 | 306.9207 | 1158.45 | 20.55428
54.860001 | 7320.605 | 8112.279 | 6586.946 | -791.6741 | 57.24142 | 305.599 | 1141.899 | 20.59352
54.869999 | 7158.4307 | 8094.033 | 6586.368 | -935.6021 | 57.3234 | 304.2937 | 1125.415 | 20.63305
54.880001 | 7176.6978 | 8075.873 | 6585.791 | -899.175 | 57.40579 | 303.0041 | 1108.999 | 20.67286
54.889999 | 7312.6396 | 8057.824 | 6585.218 | -745.1842 | 57.48863 | 301.7302 | 1092.674 | 20.71294
54.900002 | 7359.0122 | 8039.886 | 6584.646 | -680.8739 | 57.57192 | 300.4715 | 1076.443 | 20.75331
54.91 | 7342.353 | 8022.088 | 6584.078 | -679.7348 | 57.65559 | 299.2295 | 1060.331 | 20.79396
54.919998 | 7302.7759 | 8004.436 | 6583.511 | -701.6597 | 57.73972 | 298.0023 | 1044.347 | 20.8349
54.93 | 7213.2437 | 7986.927 | 6582.947 | -773.6837 | 57.8243 | 296.7904 | 1028.489 | 20.87613
54.939999 | 7218.6182 | 7969.592 | 6582.386 | -750.9737 | 57.90931 | 295.5938 | 1012.785 | 20.91765
54.950001 | 7334.2749 | 7952.427 | 6581.827 | -618.152 | 57.99477 | 294.4121 | 997.2336 | 20.95946
54.959999 | 7420.6543 | 7935.452 | 6581.271 | -514.7975 | 58.08067 | 293.2455 | 981.8536 | 21.00156
54.970001 | 7452.1953 | 7918.664 | 6580.716 | -466.4684 | 58.16702 | 292.0936 | 966.6429 | 21.04396
54.98 | 7360.4517 | 7902.079 | 6580.165 | -541.6277 | 58.25381 | 290.9565 | 951.6178 | 21.08666
54.990002 | 7397.1284 | 7885.699 | 6579.615 | -488.5703 | 58.34109 | 289.8333 | 936.7793 | 21.12968
55 | 7359.022 | 7869.536 | 6579.069 | -510.5142 | 58.42875 | 288.7255 | 922.1404 | 21.17297
55.009998 | 7142.4287 | 7853.595 | 6578.524 | -711.1659 | 58.51691 | 287.6314 | 907.7053 | 21.21657
55.02 | 7277.0415 | 7837.866 | 6577.982 | -560.8246 | 58.60552 | 286.5513 | 893.4664 | 21.26049
55.029999 | 7381.9956 | 7822.372 | 6577.443 | -440.3763 | 58.69459 | 285.4851 | 879.4444 | 21.30471
55.040001 | 7152.8057 | 7807.104 | 6576.906 | -654.2978 | 58.78412 | 284.4327 | 865.6315 | 21.34924
55.049999 | 7171.0625 | 7792.074 | 6576.371 | -621.0115 | 58.87411 | 283.394 | 852.0403 | 21.39409
55.060001 | 7359.3672 | 7777.275 | 6575.839 | -417.9075 | 58.96457 | 282.3687 | 838.663 | 21.43925
55.07 | 7205.9287 | 7762.716 | 6575.31 | -556.7875 | 59.0555 | 281.3568 | 825.5096 | 21.48473
55.080002 | 7170.6069 | 7748.393 | 6574.782 | -577.7862 | 59.14693 | 280.3576 | 812.5759 | 21.53053
55.09 | 7255.4009 | 7734.314 | 6574.258 | -478.9127 | 59.23877 | 279.3722 | 799.8684 | 21.57665
55.099998 | 7256.6729 | 7720.476 | 6573.735 | -463.8026 | 59.33111 | 278.3993 | 787.3867 | 21.6231
55.110001 | 7233.7754 | 7706.867 | 6573.215 | -473.0917 | 59.42394 | 277.4389 | 775.1192 | 21.66987
55.119999 | 7273.1875 | 7693.505 | 6572.698 | -420.3172 | 59.51723 | 276.4912 | 763.0814 | 21.71698
55.130001 | 7495.5371 | 7680.375 | 6572.183 | -184.8379 | 59.61102 | 275.556 | 751.2609 | 21.76441
55.139999 | 7573.5518 | 7667.486 | 6571.67 | -93.93451 | 59.70528 | 274.6329 | 739.6657 | 21.81218
55.150002 | 7462.6743 | 7654.826 | 6571.16 | -192.152 | 59.80007 | 273.7215 | 728.2844 | 21.86028
55.16 | 7450.2256 | 7642.405 | 6570.652 | -192.1791 | 59.89527 | 272.823 | 717.1253 | 21.90873
55.169998 | 7365.0171 | 7630.216 | 6570.147 | -265.1986 | 59.99101 | 271.9358 | 706.1841 | 21.95751
55.18 | 7297.6421 | 7618.247 | 6569.644 | -320.6052 | 60.08723 | 271.0602 | 695.4489 | 22.00664
55.189999 | 7460.377 | 7606.51 | 6569.144 | -146.1333 | 60.18396 | 270.1962 | 684.93 | 22.05611
55.200001 | 7398.7368 | 7594.993 | 6568.646 | -196.2558 | 60.28117 | 269.3436 | 674.6159 | 22.10593
55.209999 | 7178.5996 | 7583.7 | 6568.151 | -405.0999 | 60.37889 | 268.5023 | 664.5116 | 22.15611
55.220001 | 7233.418 | 7572.619 | 6567.657 | -339.2015 | 60.47711 | 267.672 | 654.6063 | 22.20663
55.23 | 7403.7021 | 7561.756 | 6567.167 | -158.0542 | 60.57584 | 266.8528 | 644.9032 | 22.25752
55.240002 | 7408.3335 | 7551.102 | 6566.679 | -142.7684 | 60.67511 | 266.044 | 635.3953 | 22.30878
55.25 | 7419.4175 | 7540.658 | 6566.193 | -121.2409 | 60.77482 | 265.2467 | 626.0835 | 22.36037
55.259998 | 7414.8789 | 7530.421 | 6565.71 | -115.5419 | 60.87508 | 264.4596 | 616.964 | 22.41234
55.27 | 7391.6665 | 7520.378 | 6565.229 | -128.7113 | 60.97586 | 263.683 | 608.0254 | 22.46468
55.279999 | 7494.8003 | 7510.537 | 6564.75 | -15.73638 | 61.07715 | 262.9166 | 599.2751 | 22.51738
55.290001 | 7658.1162 | 7500.886 | 6564.274 | 157.2298 | 61.17897 | 262.1605 | 590.7021 | 22.57046
55.299999 | 7692.6484 | 7491.43 | 6563.801 | 201.2181 | 61.2813 | 261.4145 | 582.3096 | 22.62392
55.310001 | 7694.3491 | 7482.158 | 6563.33 | 212.1916 | 61.38417 | 260.6784 | 574.0874 | 22.67775
55.32 | 7491.9092 | 7473.07 | 6562.861 | 18.83875 | 61.48756 | 259.9523 | 566.0374 | 22.73197
55.330002 | 7180.0225 | 7464.161 | 6562.395 | -284.139 | 61.59153 | 259.2355 | 558.153 | 22.78657
55.34 | 7118.6909 | 7455.432 | 6561.931 | -336.7408 | 61.69595 | 258.529 | 550.434 | 22.84156
55.349998 | 7187.7642 | 7446.876 | 6561.47 | -259.112 | 61.80095 | 257.8317 | 542.8767 | 22.89693
55.360001 | 7365.7554 | 7438.484 | 6561.011 | -72.72901 | 61.90648 | 257.1437 | 535.4707 | 22.9527
55.369999 | 7450 | 7430.263 | 6560.554 | 19.73657 | 62.01256 | 256.4651 | 528.2225 | 23.00887
55.380001 | 7501.0371 | 7422.202 | 6560.1 | 78.83496 | 62.11919 | 255.7957 | 521.1216 | 23.06543
55.389999 | 7555.7417 | 7414.303 | 6559.649 | 141.4386 | 62.22636 | 255.1353 | 514.1704 | 23.1224
55.400002 | 7687.1836 | 7406.557 | 6559.199 | 280.6271 | 62.33412 | 254.4836 | 507.3596 | 23.17977
55.41 | 7638.7808 | 7398.966 | 6558.753 | 239.8146 | 62.44237 | 253.8414 | 500.6921 | 23.23755
55.419998 | 7380.5278 | 7391.527 | 6558.309 | -10.99886 | 62.5512 | 253.2077 | 494.1635 | 23.29574
55.43 | 7474.3057 | 7384.229 | 6557.867 | 90.07675 | 62.66059 | 252.5827 | 487.7648 | 23.35435
55.439999 | 7447.834 | 7377.078 | 6557.427 | 70.75604 | 62.77055 | 251.9661 | 481.5008 | 23.41338
55.450001 | 7343.8574 | 7370.065 | 6556.99 | -26.2075 | 62.88107 | 251.3582 | 475.3629 | 23.47282
55.459999 | 7375.6128 | 7363.192 | 6556.555 | 12.42092 | 62.99216 | 250.7586 | 469.353 | 23.5327
55.470001 | 7362.2153 | 7356.451 | 6556.123 | 5.764636 | 63.10383 | 250.1673 | 463.4633 | 23.593
55.48 | 7305.2329 | 7349.843 | 6555.694 | -44.6097 | 63.21606 | 249.5844 | 457.6949 | 23.65373
55.490002 | 7377.478 | 7343.362 | 6555.266 | 34.11613 | 63.32892 | 249.0092 | 452.0428 | 23.71492
55.5 | 7276.4644 | 7337.009 | 6554.841 | -60.54473 | 63.44227 | 248.4426 | 446.5065 | 23.7765
55.509998 | 7157.3667 | 7330.781 | 6554.419 | -173.4138 | 63.55626 | 247.8836 | 441.0831 | 23.83855
55.52 | 7354.4775 | 7324.669 | 6553.999 | 29.80886 | 63.67082 | 247.3326 | 435.7653 | 23.90104
55.529999 | 7572.688 | 7318.677 | 6553.581 | 254.0105 | 63.78598 | 246.7894 | 430.5569 | 23.96398
55.540001 | 7519.9683 | 7312.8 | 6553.166 | 207.1685 | 63.90173 | 246.2539 | 425.4509 | 24.02737
55.549999 | 7346.2148 | 7307.037 | 6552.753 | 39.17736 | 64.01807 | 245.726 | 420.4488 | 24.09122
55.560001 | 7331.1006 | 7301.383 | 6552.343 | 29.71722 | 64.13502 | 245.2057 | 415.5442 | 24.15553
55.57 | 7435.7056 | 7295.839 | 6551.935 | 139.8667 | 64.25257 | 244.6929 | 410.7381 | 24.2203
55.580002 | 7466.6436 | 7290.399 | 6551.529 | 176.2444 | 64.37077 | 244.1873 | 406.0261 | 24.28554
55.59 | 7301.5439 | 7285.065 | 6551.127 | 16.47906 | 64.48949 | 243.6894 | 401.4081 | 24.35126
55.599998 | 7094.9707 | 7279.833 | 6550.726 | -184.8619 | 64.60887 | 243.1986 | 396.8817 | 24.41745
55.610001 | 7297.3848 | 7274.696 | 6550.328 | 22.68854 | 64.72886 | 242.715 | 392.4407 | 24.48411
55.619999 | 7390.4424 | 7269.66 | 6549.932 | 120.7825 | 64.84948 | 242.2385 | 388.0888 | 24.55126
55.630001 | 7396.4492 | 7264.717 | 6549.538 | 131.7323 | 64.97071 | 241.7692 | 383.8196 | 24.61889
55.639999 | 7373.9316 | 7259.869 | 6549.148 | 114.0629 | 65.09257 | 241.3067 | 379.6349 | 24.68702
55.650002 | 7527.1631 | 7255.109 | 6548.759 | 272.0536 | 65.21511 | 240.8511 | 375.5288 | 24.75564
55.66 | 7596.772 | 7250.442 | 6548.373 | 346.3302 | 65.33819 | 240.4027 | 371.5034 | 24.82476
55.669998 | 7334.8457 | 7245.862 | 6547.989 | 88.98347 | 65.46195 | 239.9608 | 367.5558 | 24.89439
55.68 | 7270.4751 | 7241.366 | 6547.608 | 29.10956 | 65.58635 | 239.5258 | 363.681 | 24.96452
55.689999 | 7301.6445 | 7236.955 | 6547.229 | 64.68977 | 65.7114 | 239.0974 | 359.8818 | 25.03516
55.700001 | 7393.9062 | 7232.625 | 6546.852 | 161.2815 | 65.8371 | 238.6756 | 356.1532 | 25.10632
55.709999 | 7369.6074 | 7228.377 | 6546.478 | 141.2305 | 65.96344 | 238.2604 | 352.4966 | 25.178
55.720001 | 7221.7148 | 7224.206 | 6546.107 | -2.491619 | 66.09044 | 237.8518 | 348.9073 | 25.2502
55.73 | 7098.6924 | 7220.114 | 6545.738 | -121.4219 | 66.2181 | 237.4495 | 345.3861 | 25.32294
55.740002 | 7101.3149 | 7216.097 | 6545.371 | -114.7821 | 66.34646 | 237.0535 | 341.9302 | 25.39623
55.75 | 7081.1504 | 7212.155 | 6545.006 | -131.005 | 66.4754 | 236.6642 | 338.5395 | 25.47001
55.759998 | 7087.6763 | 7208.287 | 6544.644 | -120.6108 | 66.60505 | 236.281 | 335.2123 | 25.54436
55.77 | 7123.6621 | 7204.488 | 6544.285 | -80.82586 | 66.73538 | 235.904 | 331.9445 | 25.61926
55.779999 | 7150.8032 | 7200.76 | 6543.928 | -49.95725 | 66.86639 | 235.5332 | 328.7386 | 25.6947
55.790001 | 7150.5688 | 7197.1 | 6543.573 | -46.53163 | 66.99807 | 235.1685 | 325.5903 | 25.77071
55.799999 | 7179.4219 | 7193.509 | 6543.22 | -14.08724 | 67.13044 | 234.8099 | 322.501 | 25.84727
55.810001 | 7284.0796 | 7189.983 | 6542.87 | 94.097 | 67.2635 | 234.4575 | 319.4668 | 25.92441
55.82 | 7336.1636 | 7186.522 | 6542.523 | 149.6419 | 67.39726 | 234.1109 | 316.4885 | 26.00211
55.830002 | 7395.8501 | 7183.124 | 6542.178 | 212.7264 | 67.53175 | 233.7701 | 313.5637 | 26.08039
55.84 | 7407.644 | 7179.789 | 6541.835 | 227.8547 | 67.66686 | 233.4356 | 310.6925 | 26.15926
55.849998 | 7327.8545 | 7176.517 | 6541.495 | 151.3379 | 67.80271 | 233.1068 | 307.8736 | 26.23871
55.860001 | 7149.5552 | 7173.302 | 6541.157 | -23.74667 | 67.93928 | 232.7837 | 305.1034 | 26.31874
55.869999 | 7136.3467 | 7170.148 | 6540.821 | -33.80125 | 68.07655 | 232.4664 | 302.3844 | 26.39938
55.880001 | 7385.7871 | 7167.051 | 6540.488 | 218.7361 | 68.21455 | 232.155 | 299.7128 | 26.48062
55.889999 | 7276.1992 | 7164.012 | 6540.157 | 112.1872 | 68.35326 | 231.849 | 297.0899 | 26.56247
55.900002 | 7069.5439 | 7161.028 | 6539.829 | -91.48362 | 68.49276 | 231.5487 | 294.5123 | 26.64493
55.91 | 7284.6719 | 7158.1 | 6539.503 | 126.5724 | 68.63288 | 231.2543 | 291.9814 | 26.72801
55.919998 | 7275.5923 | 7155.226 | 6539.179 | 120.3665 | 68.77378 | 230.9652 | 289.4957 | 26.81171
55.93 | 7167.7998 | 7152.404 | 6538.858 | 15.39624 | 68.91543 | 230.6817 | 287.0522 | 26.89604
55.939999 | 7289.7002 | 7149.635 | 6538.539 | 140.0655 | 69.05781 | 230.4036 | 284.6528 | 26.98101
55.950001 | 7340.1592 | 7146.916 | 6538.223 | 193.2429 | 69.20094 | 230.131 | 282.2946 | 27.06662
55.959999 | 7464.1641 | 7144.249 | 6537.909 | 319.9148 | 69.34483 | 229.8638 | 279.9787 | 27.15287
55.970001 | 7463.8496 | 7141.631 | 6537.597 | 322.2186 | 69.48947 | 229.6021 | 277.7022 | 27.23978
55.98 | 7317.9673 | 7139.062 | 6537.288 | 178.9052 | 69.63487 | 229.3456 | 275.466 | 27.32734
55.990002 | 7346.812 | 7136.541 | 6536.981 | 210.2714 | 69.78109 | 229.0943 | 273.2683 | 27.4156
56 | 7432.1475 | 7134.067 | 6536.677 | 298.0802 | 69.92797 | 228.8486 | 271.1092 | 27.50447
56.009998 | 7205.7139 | 7131.641 | 6536.375 | 74.07321 | 70.07569 | 228.6079 | 268.988 | 27.59405
56.02 | 7185.9033 | 7129.258 | 6536.075 | 56.64486 | 70.22417 | 228.3726 | 266.9022 | 27.68431
56.029999 | 7358.7686 | 7126.922 | 6535.778 | 231.8464 | 70.37344 | 228.1422 | 264.8533 | 27.77525
56.040001 | 7489.5049 | 7124.63 | 6535.483 | 364.8752 | 70.5235 | 227.9172 | 262.839 | 27.86689
56.049999 | 7436.4346 | 7122.382 | 6535.191 | 314.053 | 70.67436 | 227.6972 | 260.8603 | 27.95924
56.060001 | 7481.0308 | 7120.176 | 6534.9 | 360.855 | 70.82601 | 227.4824 | 258.9148 | 28.05229
56.07 | 7446.416 | 7118.013 | 6534.613 | 328.4031 | 70.97846 | 227.2726 | 257.0032 | 28.14605
56.080002 | 7258.3335 | 7115.891 | 6534.327 | 142.4423 | 71.13178 | 227.0677 | 255.1241 | 28.24054
56.09 | 7126.6626 | 7113.811 | 6534.044 | 12.85111 | 71.2858 | 226.868 | 253.2777 | 28.33576
56.099998 | 7024.3872 | 7111.773 | 6533.764 | -87.38532 | 71.44069 | 226.6732 | 251.4634 | 28.43171
56.110001 | 7158.3335 | 7109.772 | 6533.485 | 48.56124 | 71.5964 | 226.4834 | 249.6788 | 28.5284
56.119999 | 7326.5703 | 7107.812 | 6533.209 | 218.7578 | 71.75295 | 226.2984 | 247.9259 | 28.62584
56.130001 | 7474.1719 | 7105.891 | 6532.936 | 368.2809 | 71.91032 | 226.1185 | 246.2023 | 28.72403
56.139999 | 7325 | 7104.008 | 6532.665 | 220.9917 | 72.06853 | 225.9432 | 244.5089 | 28.82299
56.150002 | 7217.6943 | 7102.163 | 6532.396 | 115.5315 | 72.22764 | 225.7729 | 242.8437 | 28.92272
56.16 | 7142.0708 | 7100.355 | 6532.13 | 41.71536 | 72.38749 | 225.6075 | 241.2077 | 29.02323
56.169998 | 7303.4692 | 7098.585 | 6531.866 | 204.8841 | 72.54824 | 225.4468 | 239.6001 | 29.12452
56.18 | 7164.5049 | 7096.85 | 6531.604 | 67.65472 | 72.70985 | 225.291 | 238.019 | 29.2266
56.189999 | 6971.8037 | 7095.152 | 6531.345 | -123.3481 | 72.87233 | 225.1397 | 236.4658 | 29.32949
56.200001 | 7223.3623 | 7093.489 | 6531.087 | 129.8737 | 73.03568 | 224.9934 | 234.9388 | 29.43317
56.209999 | 7433.2896 | 7091.861 | 6530.833 | 341.4288 | 73.19989 | 224.8517 | 233.4386 | 29.53768
56.220001 | 7498.3535 | 7090.267 | 6530.581 | 408.0863 | 73.365 | 224.7148 | 231.9637 | 29.64301
56.23 | 7519.8838 | 7088.708 | 6530.331 | 431.1758 | 73.53099 | 224.5825 | 230.5146 | 29.74917
56.240002 | 7465.4741 | 7087.182 | 6530.083 | 378.2918 | 73.69793 | 224.4547 | 229.0902 | 29.85617
56.25 | 7329.8364 | 7085.691 | 6529.838 | 244.1458 | 73.86565 | 224.3318 | 227.691 | 29.96401
56.259998 | 7302.1509 | 7084.232 | 6529.595 | 217.9188 | 74.03432 | 224.2134 | 226.3163 | 30.07271
56.27 | 7228.0493 | 7082.805 | 6529.355 | 145.2439 | 74.20391 | 224.0996 | 224.9646 | 30.18228
56.279999 | 7438.6069 | 7081.411 | 6529.117 | 357.1954 | 74.37442 | 223.9903 | 223.6372 | 30.29272
56.290001 | 7589.2031 | 7080.049 | 6528.881 | 509.1539 | 74.54583 | 223.8858 | 222.3325 | 30.40404
56.299999 | 7323.1953 | 7078.719 | 6528.648 | 244.4764 | 74.71817 | 223.7856 | 221.0512 | 30.51625
56.310001 | 7182.5112 | 7077.42 | 6528.417 | 105.0917 | 74.89146 | 223.6901 | 219.792 | 30.62935
56.32 | 7434.6001 | 7076.151 | 6528.188 | 358.4487 | 75.06568 | 223.5991 | 218.5554 | 30.74337
56.330002 | 7709.3662 | 7074.914 | 6527.962 | 634.4526 | 75.2409 | 223.5124 | 217.3404 | 30.8583
56.34 | 7565.0312 | 7073.707 | 6527.738 | 491.3246 | 75.41694 | 223.4304 | 216.1475 | 30.97416
56.349998 | 7287.5439 | 7072.53 | 6527.516 | 215.0141 | 75.594 | 223.3528 | 214.9761 | 31.09095
56.360001 | 7440.1611 | 7071.382 | 6527.297 | 368.7791 | 75.77204 | 223.2797 | 213.825 | 31.20868
56.369999 | 7553.5894 | 7070.264 | 6527.08 | 483.3252 | 75.95103 | 223.2109 | 212.6952 | 31.32737
56.380001 | 7507.2095 | 7069.175 | 6526.865 | 438.0341 | 76.131 | 223.1468 | 211.5857 | 31.44702
56.389999 | 7381.8643 | 7068.116 | 6526.653 | 313.7485 | 76.31195 | 223.0868 | 210.4967 | 31.56765
56.400002 | 7377.0547 | 7067.084 | 6526.443 | 309.9702 | 76.49395 | 223.0314 | 209.4273 | 31.68926
56.41 | 7669.3657 | 7066.082 | 6526.235 | 603.2835 | 76.67682 | 222.9804 | 208.3781 | 31.81186
56.419998 | 7780.915 | 7065.108 | 6526.03 | 715.8068 | 76.86076 | 222.9337 | 207.3486 | 31.93547
56.43 | 7650.3345 | 7064.162 | 6525.827 | 586.1728 | 77.04569 | 222.8915 | 206.3377 | 32.06008
56.439999 | 7643.5786 | 7063.243 | 6525.626 | 580.3353 | 77.23165 | 222.8534 | 205.3464 | 32.18572
56.450001 | 7729.2227 | 7062.352 | 6525.428 | 666.8703 | 77.41863 | 222.82 | 204.3736 | 32.3124
56.459999 | 7526.9697 | 7061.489 | 6525.232 | 465.4808 | 77.60663 | 222.7906 | 203.4198 | 32.44012
56.470001 | 7434.6929 | 7060.653 | 6525.038 | 374.0403 | 77.79566 | 222.7658 | 202.4841 | 32.56889
56.48 | 7414.501 | 7059.843 | 6524.847 | 354.6578 | 77.98574 | 222.7452 | 201.5668 | 32.69873
56.490002 | 7368.0034 | 7059.061 | 6524.658 | 308.9429 | 78.17691 | 222.7289 | 200.6674 | 32.82965
56.5 | 7386.5527 | 7058.305 | 6524.471 | 328.2479 | 78.36903 | 222.717 | 199.7861 | 32.96166
56.509998 | 7317.7061 | 7057.576 | 6524.287 | 260.1304 | 78.56227 | 222.7092 | 198.9227 | 33.09477
56.52 | 7158.2461 | 7056.872 | 6524.105 | 101.3738 | 78.75657 | 222.7059 | 198.0762 | 33.22899
56.529999 | 7142.9951 | 7056.195 | 6523.925 | 86.79978 | 78.95195 | 222.7067 | 197.2474 | 33.36433
56.540001 | 7266.6543 | 7055.544 | 6523.747 | 211.11 | 79.14842 | 222.7121 | 196.4356 | 33.50081
56.549999 | 7394.1401 | 7054.919 | 6523.572 | 339.2209 | 79.34597 | 222.7214 | 195.6411 | 33.63844
56.560001 | 7456.5049 | 7054.32 | 6523.399 | 402.1852 | 79.54463 | 222.7352 | 194.8632 | 33.77722
56.57 | 7368.0732 | 7053.746 | 6523.229 | 314.3273 | 79.74439 | 222.7532 | 194.1021 | 33.91718
56.580002 | 7287.9668 | 7053.197 | 6523.061 | 234.7695 | 79.94532 | 222.7754 | 193.3576 | 34.05832
56.59 | 7190.7065 | 7052.674 | 6522.895 | 138.0322 | 80.14725 | 222.8018 | 192.6297 | 34.20066
56.599998 | 7156.0508 | 7052.177 | 6522.731 | 103.8741 | 80.35036 | 222.8325 | 191.9182 | 34.34421
56.610001 | 7312.7666 | 7051.704 | 6522.57 | 261.0629 | 80.55462 | 222.8676 | 191.2226 | 34.48898
56.619999 | 7375.0229 | 7051.256 | 6522.411 | 323.7669 | 80.76001 | 222.9066 | 190.5433 | 34.63498
56.630001 | 7181.0859 | 7050.833 | 6522.254 | 130.2527 | 80.96656 | 222.9503 | 189.8798 | 34.78224
56.639999 | 7146.1387 | 7050.435 | 6522.1 | 95.70355 | 81.17427 | 222.9977 | 189.2324 | 34.93076
56.650002 | 7332.4766 | 7050.062 | 6521.948 | 282.4148 | 81.38321 | 223.0497 | 188.6005 | 35.08055
56.66 | 7320.4355 | 7049.713 | 6521.798 | 270.7221 | 81.59319 | 223.1059 | 187.9846 | 35.23163
56.669998 | 7248.8706 | 7049.389 | 6521.651 | 199.4811 | 81.80442 | 223.1661 | 187.3843 | 35.38402
56.68 | 7365.6528 | 7049.09 | 6521.505 | 316.5629 | 82.01684 | 223.2308 | 186.7992 | 35.53773
56.689999 | 7466.9082 | 7048.815 | 6521.362 | 418.0934 | 82.23047 | 223.2995 | 186.2296 | 35.69277
56.700001 | 7340.9985 | 7048.564 | 6521.222 | 292.4342 | 82.4453 | 223.3726 | 185.6754 | 35.84916
56.709999 | 7471.9727 | 7048.338 | 6521.083 | 423.6347 | 82.66134 | 223.4497 | 185.1365 | 36.00691
56.720001 | 7461.3066 | 7048.136 | 6520.947 | 413.1704 | 82.87861 | 223.5313 | 184.6128 | 36.16604
56.73 | 7370.8081 | 7047.958 | 6520.814 | 322.8497 | 83.09712 | 223.617 | 184.1042 | 36.32656
56.740002 | 7293.7065 | 7047.805 | 6520.682 | 245.9015 | 83.31693 | 223.7068 | 183.6107 | 36.48849
56.75 | 7190.6294 | 7047.676 | 6520.553 | 142.9535 | 83.53786 | 223.801 | 183.1323 | 36.65185
56.759998 | 7212.4365 | 7047.571 | 6520.426 | 164.8655 | 83.76011 | 223.8992 | 182.669 | 36.81664
56.77 | 7222.0298 | 7047.49 | 6520.301 | 174.5397 | 83.98364 | 224.0019 | 182.2204 | 36.98289
56.779999 | 7201.7983 | 7047.433 | 6520.179 | 154.3649 | 84.20843 | 224.1086 | 181.7869 | 37.15062
56.790001 | 7413.0205 | 7047.401 | 6520.059 | 365.6194 | 84.43453 | 224.2198 | 181.3682 | 37.31983
56.799999 | 7373.2173 | 7047.393 | 6519.941 | 325.8247 | 84.6619 | 224.3349 | 180.9643 | 37.49055
56.810001 | 7110.8462 | 7047.409 | 6519.825 | 63.43759 | 84.89059 | 224.4546 | 180.5754 | 37.6628
56.82 | 7288.1167 | 7047.449 | 6519.712 | 240.6681 | 85.1206 | 224.5783 | 180.2012 | 37.83658
56.830002 | 7205.8403 | 7047.513 | 6519.601 | 158.3274 | 85.352 | 224.7064 | 179.8418 | 38.01193
56.84 | 7029.0913 | 7047.601 | 6519.492 | -18.50993 | 85.58458 | 224.8385 | 179.4972 | 38.18885
56.849998 | 7200.9219 | 7047.714 | 6519.386 | 153.2078 | 85.81858 | 224.975 | 179.1676 | 38.36736
56.860001 | 7185.854 | 7047.851 | 6519.281 | 138.0029 | 86.05394 | 225.116 | 178.8525 | 38.54749
56.869999 | 7210.269 | 7048.012 | 6519.179 | 162.2567 | 86.29065 | 225.2608 | 178.5523 | 38.72926
56.880001 | 7203.356 | 7048.198 | 6519.079 | 155.1578 | 86.52874 | 225.4104 | 178.267 | 38.91266
56.889999 | 7212.2446 | 7048.408 | 6518.982 | 163.8366 | 86.7682 | 225.5638 | 177.9965 | 39.09775
56.900002 | 7486.1714 | 7048.643 | 6518.887 | 437.5286 | 87.00915 | 225.7217 | 177.7408 | 39.28452
56.91 | 7224.1475 | 7048.902 | 6518.794 | 175.2456 | 87.25133 | 225.884 | 177.5001 | 39.473
56.919998 | 7180.8096 | 7049.186 | 6518.703 | 131.624 | 87.49501 | 226.0503 | 177.2742 | 39.66321
56.93 | 7191.3657 | 7049.494 | 6518.614 | 141.8717 | 87.7401 | 226.2212 | 177.0633 | 39.85516
56.939999 | 7221.5059 | 7049.827 | 6518.528 | 171.679 | 87.98663 | 226.3962 | 176.8673 | 40.04889
56.950001 | 7148.7461 | 7050.185 | 6518.444 | 98.56093 | 88.2346 | 226.5758 | 176.6865 | 40.24441
56.959999 | 7212.0342 | 7050.568 | 6518.362 | 161.4664 | 88.48402 | 226.7594 | 176.5206 | 40.44175
56.970001 | 7111.1826 | 7050.976 | 6518.282 | 60.2066 | 88.73492 | 226.9477 | 176.37 | 40.64091
56.98 | 7094.0869 | 7051.409 | 6518.205 | 42.67797 | 88.98729 | 227.1402 | 176.2345 | 40.84193
56.990002 | 7212.8652 | 7051.867 | 6518.13 | 160.998 | 89.24123 | 227.337 | 176.1143 | 41.04484
57 | 7081.8682 | 7052.351 | 6518.057 | 29.51738 | 89.49648 | 227.5382 | 176.0094 | 41.24964
57.009998 | 6991.6665 | 7052.86 | 6517.986 | -61.19329 | 89.75335 | 227.7437 | 175.92 | 41.45636
57.02 | 7067.1582 | 7053.395 | 6517.918 | 13.76365 | 90.01173 | 227.9538 | 175.846 | 41.66504
57.029999 | 7224.1265 | 7053.955 | 6517.852 | 170.1718 | 90.27163 | 228.168 | 175.7876 | 41.87568
57.040001 | 7263.6548 | 7054.541 | 6517.788 | 209.1136 | 90.53309 | 228.3871 | 175.745 | 42.08832
57.049999 | 7141.0181 | 7055.153 | 6517.726 | 85.865 | 90.79609 | 228.6101 | 175.7179 | 42.30298
57.060001 | 6909.2993 | 7055.792 | 6517.666 | -146.4925 | 91.06066 | 228.838 | 175.707 | 42.51968
57.07 | 6932.6748 | 7056.456 | 6517.609 | -123.7815 | 91.32682 | 229.0701 | 175.7118 | 42.73845
57.080002 | 7044.0068 | 7057.147 | 6517.554 | -13.14067 | 91.59465 | 229.3068 | 175.7328 | 42.95931
57.09 | 7036.3262 | 7057.865 | 6517.501 | -21.53875 | 91.86389 | 229.5478 | 175.77 | 43.1823
57.099998 | 7125.3535 | 7058.609 | 6517.45 | 66.74413 | 92.13485 | 229.7933 | 175.8234 | 43.40743
57.110001 | 7275 | 7059.381 | 6517.402 | 215.6189 | 92.40743 | 230.0437 | 175.8934 | 43.63474
57.119999 | 7337.603 | 7060.179244 | 6517.356 | 277.4238 | 92.68165 | 230.2981 | 175.9797 | 43.86425
57.130001 | 7438.0908 | 7061.006 | 6517.311 | 377.0853 | 92.95752 | 230.5576 | 176.083 | 44.09597
57.139999 | 7327.4653 | 7061.859 | 6517.27 | 265.6068 | 93.23505 | 230.8211 | 176.2029 | 44.32996
57.150002 | 7110.2456 | 7062.74 | 6517.23 | 47.50562 | 93.51435 | 231.0896 | 176.34 | 44.56624
57.16 | 6963.8481 | 7063.649 | 6517.192 | -99.80085 | 93.79516 | 231.3626 | 176.4941 | 44.80482
57.169998 | 7040.3091 | 7064.586 | 6517.157 | -24.27674 | 94.07776 | 231.64 | 176.6653 | 45.04575
57.18 | 7342.7476 | 7065.552 | 6517.124 | 277.196 | 94.36207 | 231.9223 | 176.8542 | 45.28905
57.189999 | 7377.9541 | 7066.545 | 6517.093 | 311.4089 | 94.64812 | 232.209 | 177.0604 | 45.53475
57.200001 | 7365.6318 | 7067.568 | 6517.064 | 298.0634 | 94.93591 | 232.5007 | 177.2847 | 45.78289
57.209999 | 7380.4751 | 7068.62 | 6517.038 | 311.8554 | 95.22544 | 232.7967 | 177.5264 | 46.03349
57.220001 | 7469.6094 | 7069.701 | 6517.013 | 399.9082 | 95.51676 | 233.0979 | 177.7867 | 46.28659
57.23 | 7510.2637 | 7070.811 | 6516.991 | 439.4523 | 95.80985 | 233.4034 | 178.0649 | 46.54221
57.240002 | 7522.1738 | 7071.952 | 6516.971 | 450.2221 | 96.10484 | 233.7138 | 178.3616 | 46.8004
57.25 | 7457.2402 | 7073.122 | 6516.953 | 384.1186 | 96.40144 | 234.029 | 178.6768 | 47.06118
57.259998 | 7440.563 | 7074.321 | 6516.938 | 366.2415 | 96.69996 | 234.3487 | 179.0107 | 47.32458
57.27 | 7294.1538 | 7075.552 | 6516.924 | 218.6015 | 97.00033 | 234.6737 | 179.3637 | 47.59066
57.279999 | 7356.3169 | 7076.813 | 6516.913 | 279.5037 | 97.30255 | 235.0031 | 179.7355 | 47.85942
57.290001 | 7619.9478 | 7078.106 | 6516.904 | 541.8419 | 97.60664 | 235.3378 | 180.1271 | 48.13092
57.299999 | 7803.0127 | 7079.429 | 6516.897 | 723.5841 | 97.91261 | 235.6768 | 180.5375 | 48.40519
57.310001 | 7534.2583 | 7080.784 | 6516.892 | 453.4745 | 98.22048 | 236.0213 | 180.9681 | 48.68226
57.32 | 7355.6748 | 7082.17 | 6516.889 | 273.5048 | 98.53026 | 236.3704 | 181.4182 | 48.96217
57.330002 | 7568.0996 | 7083.588 | 6516.888 | 484.5113 | 98.84207 | 236.7245 | 181.8883 | 49.24497
57.34 | 7415.6562 | 7085.038 | 6516.89 | 330.618 | 99.15563 | 237.0834 | 182.3784 | 49.53068
57.349998 | 7212.7437 | 7086.521 | 6516.894 | 126.2231 | 99.47124 | 237.4474 | 182.8887 | 49.81935
57.360001 | 7247.875 | 7088.036 | 6516.9 | 159.8386 | 99.78883 | 237.8168 | 183.42 | 50.11102
57.369999 | 7462.8198 | 7089.584 | 6516.908 | 373.236 | 100.1084 | 238.1907 | 183.9711 | 50.40573
57.380001 | 7524.0737 | 7091.166 | 6516.918 | 432.9081 | 100.43 | 238.5702 | 184.5438 | 50.70352
57.389999 | 7377.1875 | 7092.779 | 6516.93 | 284.4082 | 100.7536 | 238.9543 | 185.1365 | 51.00443
57.400002 | 7260.6182 | 7094.428 | 6516.945 | 166.1904 | 101.0794 | 239.344 | 185.751 | 51.3085
57.41 | 7334.2847 | 7096.109 | 6516.962 | 238.1756 | 101.407 | 239.7386 | 186.3861 | 51.61578
57.419998 | 7164.8296 | 7097.824 | 6516.98 | 67.00552 | 101.7368 | 240.1383 | 187.0424 | 51.92631
57.43 | 7124.396 | 7099.574 | 6517.001 | 24.82198 | 102.0686 | 240.5436 | 187.7204 | 52.24014
57.439999 | 7355.2495 | 7101.357 | 6517.024 | 253.8924 | 102.4026 | 240.9537 | 188.4192 | 52.5573
57.450001 | 7465.0732 | 7103.176 | 6517.049 | 361.8973 | 102.7387 | 241.3696 | 189.1403 | 52.87785
57.459999 | 7387.0474 | 7105.028 | 6517.077 | 282.0197 | 103.077 | 241.7903 | 189.8819 | 53.20184
57.470001 | 7415.6445 | 7106.916 | 6517.106 | 308.7289 | 103.4174 | 242.2169 | 190.646 | 53.52931
57.48 | 7299.2285 | 7108.837 | 6517.138 | 190.3912 | 103.7599 | 242.6484 | 191.431 | 53.86031
57.490002 | 7230.4951 | 7110.794 | 6517.171 | 119.7008 | 104.1048 | 243.0856 | 192.2377 | 54.19489
57.5 | 7290.1895 | 7112.786 | 6517.207 | 177.4038 | 104.4517 | 243.5281 | 193.0658 | 54.5331
57.509998 | 7425.1582 | 7114.812 | 6517.245 | 310.3464 | 104.8009 | 243.9759 | 193.915 | 54.875
57.52 | 7461.4526 | 7116.874 | 6517.285 | 344.5788 | 105.1524 | 244.4296 | 194.7862 | 55.22063
57.529999 | 7440.7231 | 7118.97 | 6517.327 | 321.7534 | 105.5062 | 244.8885 | 195.678 | 55.57003
57.540001 | 7327.8188 | 7121.102 | 6517.371 | 206.7169 | 105.8622 | 245.3535 | 196.5916 | 55.92329
57.549999 | 7378.373 | 7123.267 | 6517.418 | 255.1058 | 106.2205 | 245.8235 | 197.5252 | 56.28044
57.560001 | 7449.7998 | 7125.469 | 6517.466 | 324.3308 | 106.5812 | 246.2998 | 198.4805 | 56.64155
57.57 | 7371.751 | 7127.704 | 6517.516 | 244.0467 | 106.9442 | 246.7814 | 199.4556 | 57.00666
57.580002 | 7308.5635 | 7129.975 | 6517.569 | 178.5889 | 107.3097 | 247.2689 | 200.4511 | 57.37584
57.59 | 7464.7144 | 7132.279 | 6517.624 | 332.4359 | 107.6773 | 247.7621 | 201.4663 | 57.74914
57.599998 | 7585.5396 | 7134.616 | 6517.68 | 450.9233 | 108.0475 | 248.2609 | 202.5009 | 58.12664
57.610001 | 7321.7886 | 7136.989 | 6517.739 | 184.7992 | 108.4201 | 248.7661 | 203.5555 | 58.50837
57.619999 | 7147.2119 | 7139.394 | 6517.8 | 7.817752 | 108.7951 | 249.2766 | 204.6278 | 58.89442
57.630001 | 7200.1313 | 7141.834 | 6517.863 | 58.29726 | 109.1727 | 249.7936 | 205.7197 | 59.28484
57.639999 | 7291.6455 | 7144.305 | 6517.928 | 147.3406 | 109.5526 | 250.316 | 206.8282 | 59.6797
57.650002 | 7263.877 | 7146.81 | 6517.996 | 117.0666 | 109.9353 | 250.8451 | 207.9554 | 60.0792
57.66 | 7338.8301 | 7149.346 | 6518.065 | 189.4837 | 110.3202 | 251.3798 | 209.0986 | 60.48299
57.669998 | 7422.1484 | 7151.914 | 6518.136 | 270.2345 | 110.7078 | 251.9205 | 210.258 | 60.89156
57.68 | 7386.4912 | 7154.514 | 6518.209 | 231.9771 | 111.098 | 252.4679 | 211.434 | 61.30484
57.689999 | 7346.4756 | 7157.144 | 6518.285 | 189.332 | 111.4908 | 253.021 | 212.6241 | 61.7229
57.700001 | 7555.8267 | 7159.805 | 6518.362 | 396.0215 | 111.8861 | 253.5809 | 213.8299 | 62.1458
57.709999 | 7483.3335 | 7162.495 | 6518.442 | 320.8389 | 112.2842 | 254.1465 | 215.0483 | 62.57363
57.720001 | 7378.8643 | 7165.215 | 6518.524 | 213.649 | 112.6849 | 254.719 | 216.2813 | 63.00646
57.73 | 7224.3184 | 7167.963 | 6518.607 | 56.35491 | 113.0883 | 255.2976 | 217.526 | 63.44435
57.740002 | 7248.4575 | 7170.741 | 6518.693 | 77.71675 | 113.4945 | 255.8827 | 218.7831 | 63.88739
57.75 | 7099.397 | 7173.545 | 6518.781 | -74.14801 | 113.9032 | 256.4742 | 220.0511 | 64.33569
57.759998 | 7306.3501 | 7176.376 | 6518.871 | 129.9737 | 114.3148 | 257.0721 | 221.3295 | 64.78927
57.77 | 7588.3613 | 7179.236 | 6518.962 | 409.1253 | 114.7292 | 257.6771 | 222.6188 | 65.24826
57.779999 | 7658.1777 | 7182.121 | 6519.056 | 476.0571 | 115.1464 | 258.2883 | 223.9168 | 65.71272
57.790001 | 7707.665 | 7185.033 | 6519.152 | 522.6318 | 115.5664 | 258.9068 | 225.2248 | 66.18274
57.799999 | 7717.9175 | 7187.969 | 6519.25 | 529.9483 | 115.9893 | 259.5313 | 226.5398 | 66.65842
57.810001 | 7529.4268 | 7190.933 | 6519.35 | 338.494 | 116.4151 | 260.1634 | 227.8641 | 67.13983
57.82 | 7399.5962 | 7193.92 | 6519.452 | 205.6759 | 116.8438 | 260.8019 | 229.1951 | 67.62706
57.830002 | 7463.106 | 7196.933 | 6519.556 | 266.1728 | 117.2756 | 261.4475 | 230.5335 | 68.12021
57.84 | 7557.4326 | 7199.97 | 6519.663 | 357.4625 | 117.71 | 262.0999 | 231.8783 | 68.61938
57.849998 | 7600.7104 | 7203.032 | 6519.771 | 397.6787 | 118.1476 | 262.7592 | 233.2296 | 69.12465
57.860001 | 7598.5098 | 7206.12 | 6519.881 | 392.39 | 118.5882 | 263.4263 | 234.5883 | 69.63613
57.869999 | 7724.2202 | 7209.231 | 6519.993 | 514.9896 | 119.0319 | 264.0997 | 235.9521 | 70.15391
57.880001 | 7721.2554 | 7212.369 | 6520.107 | 508.8867 | 119.4786 | 264.7812 | 237.3237 | 70.67811
57.889999 | 7525.1489 | 7215.53 | 6520.223 | 309.6189 | 119.9284 | 265.4691 | 238.7005 | 71.2088
57.900002 | 7309.8076 | 7218.72 | 6520.341 | 91.08786 | 120.3815 | 266.1652 | 240.0853 | 71.74631
57.91 | 7305.2686 | 7221.934 | 6520.462 | 83.33492 | 120.8374 | 266.8682 | 241.4763 | 72.29015
57.919998 | 7485.687 | 7225.175 | 6520.584 | 260.5125 | 121.2967 | 267.5786 | 242.8745 | 72.84102
57.93 | 7465.6475 | 7228.445 | 6520.708 | 237.2028 | 121.7592 | 268.297 | 244.2817 | 73.39883
57.939999 | 7212.4961 | 7231.742 | 6520.834 | -19.24541 | 122.225 | 269.0224 | 245.6963 | 73.96369
57.950001 | 7047.5552 | 7235.07 | 6520.962 | -187.5146 | 122.694 | 269.7562 | 247.1217 | 74.53573
57.959999 | 7422.7085 | 7238.426 | 6521.092 | 184.2821 | 123.1663 | 270.497 | 248.5557 | 75.11506
57.970001 | 7392.043 | 7241.817 | 6521.225 | 150.226 | 123.642 | 271.2463 | 250.0024 | 75.70181
57.98 | 7390.8911 | 7245.239 | 6521.359 | 145.6519 | 124.121 | 272.003 | 251.4604 | 76.29609
57.990002 | 7372.1074 | 7248.696 | 6521.495 | 123.4113 | 124.6036 | 272.7679 | 252.9319 | 76.89804
58 | 7276.8188 | 7252.188 | 6521.633 | 24.63077 | 125.0893 | 273.5406 | 254.4177 | 77.50777
58.009998 | 7432.6895 | 7255.717 | 6521.773 | 176.9724 | 125.5786 | 274.3211 | 255.9192 | 78.12543
58.02 | 7620.1411 | 7259.287 | 6521.915 | 360.8544 | 126.0714 | 275.1104 | 257.439 | 78.75115
58.029999 | 7470.1875 | 7262.896 | 6522.059 | 207.2919 | 126.5677 | 275.9073 | 258.9768 | 79.38505
58.040001 | 7423.29 | 7266.549 | 6522.205 | 156.7408 | 127.0676 | 276.7132 | 260.5364 | 80.02729
58.049999 | 7372.8477 | 7270.245 | 6522.353 | 102.6028 | 127.571 | 277.5266 | 262.1166 | 80.67801
58.060001 | 7423.2905 | 7273.99 | 6522.503 | 149.3008 | 128.0781 | 278.3493 | 263.7224 | 81.33735
58.07 | 7627.7651 | 7277.782 | 6522.654 | 349.9833 | 128.5889 | 279.18 | 265.3532 | 82.00545
58.080002 | 7610.1704 | 7281.626 | 6522.808 | 328.5448 | 129.1035 | 280.0195 | 267.0118 | 82.68273
58.09 | 7287.9741 | 7285.521 | 6522.964 | 2.452909 | 129.6215 | 280.8674 | 268.6999 | 83.36859
58.099998 | 7229.6079 | 7289.472 | 6523.121 | -59.86371 | 130.1435 | 281.7237 | 270.419 | 84.06393
58.110001 | 7548.1904 | 7293.482 | 6523.281 | 254.7082 | 130.6692 | 282.5897 | 272.1735 | 84.76867
58.119999 | 7635.46 | 7297.55 | 6523.443 | 337.91 | 131.1988 | 283.4636 | 273.962 | 85.48297
58.130001 | 7367.9126 | 7301.683 | 6523.606 | 66.22962 | 131.7322 | 284.3474 | 275.7902 | 86.207
58.139999 | 7515.519 | 7305.878 | 6523.772 | 209.6411 | 132.2696 | 285.2392 | 277.6567 | 86.94094
58.150002 | 7593.9048 | 7310.143 | 6523.939 | 283.7615 | 132.8111 | 286.141 | 279.5673 | 87.68495
58.16 | 7601.4097 | 7314.476 | 6524.108 | 286.9336 | 133.3562 | 287.0514 | 281.5211 | 88.43922
58.169998 | 7389.7002 | 7318.881 | 6524.279 | 70.81942 | 133.9056 | 287.9708 | 283.5211 | 89.20393
58.18 | 7315.2461 | 7323.363 | 6524.452 | -8.116525 | 134.459 | 288.9002 | 285.5717 | 89.97928
58.189999 | 7302.686 | 7327.919 | 6524.627 | -25.23296 | 135.0165 | 289.8383 | 287.6712 | 90.76545
58.200001 | 7502.5742 | 7332.558 | 6524.804 | 170.0162 | 135.5781 | 290.7866 | 289.8261 | 91.56264
58.209999 | 7456.3682 | 7337.276 | 6524.983 | 119.0921 | 136.144 | 291.7435 | 292.0343 | 92.37105
58.220001 | 7528.7773 | 7342.082 | 6525.164 | 186.695 | 136.714 | 292.711 | 294.3023 | 93.19089
58.23 | 7511.2085 | 7346.974 | 6525.347 | 164.2346 | 137.2884 | 293.6874 | 296.629 | 94.02236
58.240002 | 7356.4756 | 7351.956 | 6525.531 | 4.519848 | 137.8672 | 294.6738 | 299.0177 | 94.86567
58.25 | 7424.9141 | 7357.029 | 6525.718 | 67.88542 | 138.45 | 295.6698 | 301.47 | 95.72106
58.259998 | 7605.3931 | 7362.196 | 6525.906 | 243.1973 | 139.0374 | 296.6753 | 303.9881 | 96.58876
58.27 | 7506.1606 | 7367.462 | 6526.096 | 138.6983 | 139.6292 | 297.6916 | 306.5761 | 97.46896
58.279999 | 7397.145 | 7372.826 | 6526.289 | 24.31927 | 140.2255 | 298.7171 | 309.2326 | 98.36192
58.290001 | 7285.2935 | 7378.294 | 6526.483 | -93.00062 | 140.8264 | 299.7536 | 311.9636 | 99.26789
58.299999 | 7225.4907 | 7383.863 | 6526.679 | -158.372 | 141.4318 | 300.799 | 314.7663 | 100.1871
58.310001 | 7286.2124 | 7389.542 | 6526.876 | -103.3292 | 142.0418 | 301.8558 | 317.6478 | 101.1198
58.32 | 7188.5347 | 7395.327 | 6527.076 | -206.7918 | 142.6565 | 302.9221 | 320.6056 | 102.0662
58.330002 | 7326.1821 | 7401.224 | 6527.278 | -75.042 | 143.2762 | 303.9991 | 323.6442 | 103.027
58.34 | 7525.9868 | 7407.233 | 6527.481 | 118.7542 | 143.9001 | 305.0862 | 326.7639 | 104.0014
58.349998 | 7599.9482 | 7413.355 | 6527.686 | 186.5931 | 144.5291 | 306.1834 | 329.9656 | 104.9907
58.360001 | 7481.6357 | 7419.599 | 6527.893 | 62.0368 | 145.163 | 307.2922 | 333.2554 | 105.9949
58.369999 | 7329.1797 | 7425.957 | 6528.102 | -96.77758 | 145.8017 | 308.4104 | 336.6286 | 107.0142
58.380001 | 7362.3384 | 7432.441 | 6528.313 | -70.10299 | 146.4454 | 309.5404 | 340.0933 | 108.0489
58.389999 | 7518.292 | 7439.044 | 6528.526 | 79.24823 | 147.0942 | 310.68 | 343.6443 | 109.0993
58.400002 | 7521.7803 | 7445.776 | 6528.741 | 76.00443 | 147.7482 | 311.8316 | 347.2898 | 110.1657
58.41 | 7507.2651 | 7452.631 | 6528.957 | 54.63362 | 148.4069 | 312.9933 | 351.0258 | 111.2485
58.419998 | 7605.6357 | 7459.613 | 6529.175 | 146.0224 | 149.0709 | 314.1656 | 354.8536 | 112.348
58.43 | 7641.0142 | 7466.729 | 6529.395 | 174.2847 | 149.7402 | 315.3499 | 358.7796 | 113.4645
58.439999 | 7565.416 | 7473.972 | 6529.617 | 91.44377 | 150.4148 | 316.5443 | 362.7976 | 114.5983
58.450001 | 7572.1245 | 7481.352 | 6529.841 | 90.77202 | 151.0946 | 317.7511 | 366.9159 | 115.7498
58.459999 | 7830.1221 | 7488.861 | 6530.067 | 341.2609 | 151.7799 | 318.9678 | 371.1275 | 116.9194
58.470001 | 7890.0342 | 7496.51 | 6530.294 | 393.5238 | 152.4706 | 320.1972 | 375.4411 | 118.1074
58.48 | 7661.1099 | 7504.292 | 6530.523 | 156.8175 | 153.1668 | 321.4371 | 379.851 | 119.3142
58.490002 | 7447.5483 | 7512.212 | 6530.754 | -64.66387 | 153.8688 | 322.689 | 384.3598 | 120.5401
58.5 | 7612.6313 | 7520.268 | 6530.987 | 92.36349 | 154.576 | 323.9522 | 388.9668 | 121.7856
58.509998 | 7761.3447 | 7528.461 | 6531.222 | 232.8841 | 155.289 | 325.2268 | 393.6718 | 123.0511
58.52 | 7657.1079 | 7536.796 | 6531.458 | 120.3119 | 156.0078 | 326.5143 | 398.4786 | 124.337
58.529999 | 7579.6069 | 7545.266 | 6531.697 | 34.341 | 156.7324 | 327.8127 | 403.3805 | 125.6436
58.540001 | 7701.3931 | 7553.88 | 6531.937 | 147.5134 | 157.4628 | 329.1244 | 408.3841 | 126.9715
58.549999 | 7734.7109 | 7562.626 | 6532.179 | 172.0853 | 158.1991 | 330.447 | 413.4797 | 128.321
58.560001 | 7765.605 | 7571.516 | 6532.422 | 194.0892 | 158.9415 | 331.7833 | 418.6759 | 129.6927
58.57 | 7790.5933 | 7580.54 | 6532.668 | 210.0536 | 159.6899 | 333.1312 | 423.9638 | 131.087
58.580002 | 7740.6831 | 7589.701 | 6532.915 | 150.9817 | 160.4446 | 334.4921 | 429.3446 | 132.5048
58.59 | 7669.0762 | 7598.996 | 6533.164 | 70.08056 | 161.205 | 335.8654 | 434.8157 | 133.9452
58.599998 | 7813.2998 | 7608.421 | 6533.415 | 204.8784 | 161.9719 | 337.2514 | 440.3728 | 135.4102
58.610001 | 7595.1909 | 7617.985 | 6533.668 | -22.79422 | 162.7452 | 338.6517 | 446.0208 | 136.8997
58.619999 | 7592.9355 | 7627.671 | 6533.922 | -34.73554 | 163.5248 | 340.0638 | 451.7461 | 138.4144
58.630001 | 7707.7422 | 7637.491 | 6534.178 | 70.25156 | 164.3108 | 341.4909 | 457.556 | 139.9546
58.639999 | 7916.5835 | 7647.427 | 6534.436 | 269.1569 | 165.1034 | 342.9301 | 463.4359 | 141.521
58.650002 | 7853.499 | 7657.49 | 6534.696 | 196.0085 | 165.9029 | 344.3847 | 469.3928 | 143.1143
58.66 | 7807.1553 | 7667.666 | 6534.957 | 139.4893 | 166.7084 | 345.8523 | 475.4132 | 144.7348
58.669998 | 7848.8125 | 7677.951 | 6535.22 | 170.8615 | 167.521 | 347.3339 | 481.4925 | 146.3832
58.68 | 7829.8804 | 7688.35 | 6535.485 | 141.5301 | 168.3404 | 348.831 | 487.6333 | 148.0602
58.689999 | 7628.5864 | 7698.845 | 6535.752 | -70.25878 | 169.1667 | 350.3416 | 493.8184 | 149.7664
58.700001 | 7664.0591 | 7709.444 | 6536.021 | -45.38481 | 169.9999 | 351.8685 | 500.0526 | 151.5024
58.709999 | 7806.9907 | 7720.126 | 6536.291 | 86.86504 | 170.8402 | 353.4089 | 506.317 | 153.2688
58.720001 | 7833.6001 | 7730.899 | 6536.563 | 102.701 | 171.6876 | 354.9663 | 512.6162 | 155.0664
58.73 | 7714.6299 | 7741.745 | 6536.836 | -27.11547 | 172.5422 | 356.5382 | 518.9329 | 156.8958
58.740002 | 7627.354 | 7752.662 | 6537.112 | -125.3081 | 173.4044 | 358.1264 | 525.2618 | 158.7577
58.75 | 7633.3335 | 7763.639 | 6537.389 | -130.3051 | 174.2734 | 359.7302 | 531.5933 | 160.6529
58.759998 | 7659.144 | 7774.665 | 6537.668 | -115.5211 | 175.1501 | 361.35 | 537.9153 | 162.5821
58.77 | 7769.5083 | 7785.742 | 6537.948 | -16.23398 | 176.0343 | 362.9876 | 544.2261 | 164.546
58.779999 | 7883.3335 | 7796.847 | 6538.231 | 86.48679 | 176.9261 | 364.6409 | 550.5036 | 166.5456
58.790001 | 7918.3555 | 7807.983 | 6538.515 | 110.3728 | 177.8257 | 366.3127 | 556.7483 | 168.5814
58.799999 | 8043.2974 | 7819.125 | 6538.8 | 224.1726 | 178.7331 | 368.0002 | 562.9368 | 170.6545
58.810001 | 8142.6416 | 7830.278 | 6539.088 | 312.364 | 179.6483 | 369.7072 | 569.0689 | 172.7656
58.82 | 8108.5869 | 7841.418 | 6539.377 | 267.1688 | 180.5715 | 371.4309 | 575.1234 | 174.9155
58.830002 | 7949.0562 | 7852.541 | 6539.668 | 96.51509 | 181.5031 | 373.1734 | 581.0909 | 177.106
58.84 | 7925 | 7863.63 | 6539.96 | 61.37036 | 182.4422 | 374.934 | 586.9577 | 179.3357
58.849998 | 7927.3115 | 7874.673 | 6540.254 | 52.63816 | 183.3899 | 376.7129 | 592.7087 | 181.6077
58.860001 | 7979.4878 | 7885.669 | 6540.55 | 93.81909 | 184.346 | 378.5126 | 598.3378 | 183.9223
58.869999 | 8070.0498 | 7896.589 | 6540.848 | 173.4606 | 185.3105 | 380.3297 | 603.821 | 186.2804
58.880001 | 7943.3672 | 7907.437 | 6541.147 | 35.93024 | 186.2835 | 382.1685 | 609.1551 | 188.6831
58.889999 | 7805.186 | 7918.186 | 6541.448 | -112.9998 | 187.2652 | 384.0253 | 614.3162 | 191.1313
58.900002 | 7793.3379 | 7928.838 | 6541.75 | -135.4998 | 188.2559 | 385.9043 | 619.3008 | 193.6262
58.91 | 7800.4756 | 7939.369 | 6542.055 | -138.8931 | 189.2549 | 387.8028 | 624.0877 | 196.1688
58.919998 | 7716.7964 | 7949.77 | 6542.36 | -232.9738 | 190.2631 | 389.7218 | 628.6646 | 198.7603
58.93 | 7929.2949 | 7960.038 | 6542.668 | -30.74314 | 191.2804 | 391.6634 | 633.0246 | 201.4016
58.939999 | 8291.6221 | 7970.151 | 6542.977 | 321.4715 | 192.3069 | 393.6252 | 637.1472 | 204.0941
58.950001 | 8140.9019 | 7980.108 | 6543.288 | 160.7938 | 193.3426 | 395.6105 | 641.0279 | 206.8389
58.959999 | 7896.2451 | 7989.89 | 6543.601 | -93.64447 | 194.3877 | 397.6161 | 644.648 | 209.6371
58.970001 | 7880.1748 | 7999.497 | 6543.915 | -119.3223 | 195.4424 | 399.6462 | 648.0035 | 212.4902
58.98 | 8010.4692 | 8008.913 | 6544.231 | 1.55574 | 196.5066 | 401.6978 | 651.0791 | 215.3993
58.990002 | 7977.2329 | 8018.137 | 6544.548 | -40.90387 | 197.581 | 403.7733 | 653.8676 | 218.3668
59 | 7691.6665 | 8027.154 | 6544.867 | -335.4872 | 198.6644 | 405.8717 | 656.3596 | 221.3908
59.009998 | 7727.6621 | 8035.963 | 6545.188 | -308.3007 | 199.7582 | 407.9935 | 658.5472 | 224.476
59.02 | 7865.4258 | 8044.562 | 6545.51 | -179.1359 | 200.8621 | 410.1405 | 660.4261 | 227.6226
59.029999 | 7896.5298 | 8052.942 | 6545.834 | -156.4119 | 201.9763 | 412.3117 | 661.9874 | 230.8322
59.040001 | 7741.5249 | 8061.105 | 6546.16 | -319.5797 | 203.1007 | 414.5091 | 663.2289 | 234.106
59.049999 | 7855.3145 | 8069.043 | 6546.487 | -213.7284 | 204.2356 | 416.7296 | 664.145 | 237.4458
59.060001 | 7775.7109 | 8076.762 | 6546.816 | -301.0514 | 205.3812 | 418.978 | 664.7345 | 240.8529
59.07 | 7844.9092 | 8084.258 | 6547.146 | -239.3492 | 206.5374 | 421.2509 | 664.995 | 244.329
59.080002 | 7781.1245 | 8091.538 | 6547.478 | -310.4131 | 207.7049 | 423.5509 | 664.9266 | 247.8769
59.09 | 8011.585 | 8098.595 | 6547.812 | -87.01049 | 208.8826 | 425.877 | 664.5296 | 251.4945
59.099998 | 8120.6792 | 8105.443 | 6548.147 | 15.23667 | 210.0718 | 428.2299 | 663.8067 | 255.1872
59.110001 | 8003.3999 | 8112.083 | 6548.484 | -108.6831 | 211.2723 | 430.6122 | 662.7592 | 258.9555
59.119999 | 8006.397 | 8118.521 | 6548.822 | -112.1236 | 212.4843 | 433.0201 | 661.393 | 262.8011
59.130001 | 8079.2095 | 8124.765 | 6549.162 | -45.55539 | 213.7078 | 435.4588 | 659.7103 | 266.7259
59.139999 | 7860.6255 | 8130.822 | 6549.504 | -270.1966 | 214.9429 | 437.9237 | 657.7204 | 270.7315
59.150002 | 7532.8843 | 8136.705 | 6549.847 | -603.8208 | 216.1904 | 440.4203 | 655.4262 | 274.8213
59.16 | 7587.2378 | 8142.417 | 6550.191 | -555.1789 | 217.449 | 442.945 | 652.8384 | 278.9929
59.169998 | 7863.0317 | 8147.975 | 6550.538 | -284.9433 | 218.7202 | 445.4991 | 649.9657 | 283.2524
59.18 | 8058.1641 | 8153.388 | 6550.885 | -95.22427 | 220.0036 | 448.0854 | 646.8133 | 287.6006
59.189999 | 8124.855 | 8158.671 | 6551.235 | -33.81607 | 221.2996 | 450.7008 | 643.3967 | 292.0391
59.200001 | 8005.0967 | 8163.834 | 6551.586 | -158.7375 | 222.6082 | 453.3498 | 639.7201 | 296.5703
59.209999 | 8120.979 | 8168.893 | 6551.938 | -47.91442 | 223.9296 | 456.0279 | 635.8018 | 301.1959
59.220001 | 8255.4824 | 8173.861 | 6552.292 | 81.62136 | 225.2639 | 458.7411 | 631.6455 | 305.9182
59.23 | 8176.1875 | 8178.753 | 6552.648 | -2.565434 | 226.6114 | 461.4851 | 627.2693 | 310.7393
59.240002 | 8032.7012 | 8183.587 | 6553.005 | -150.886 | 227.9726 | 464.2633 | 622.6833 | 315.6631
59.25 | 7918.0488 | 8188.37 | 6553.364 | -270.3214 | 229.3463 | 467.0737 | 617.9003 | 320.6863
59.259998 | 8296.6143 | 8193.129 | 6553.724 | 103.4857 | 230.7342 | 469.919 | 612.9351 | 325.8166
59.27 | 8442.5322 | 8197.869 | 6554.085 | 244.6628 | 232.1359 | 472.7997 | 607.794 | 331.0544
59.279999 | 8051.8047 | 8202.616 | 6554.449 | -150.8117 | 233.5515 | 475.715 | 602.4994 | 336.4019
59.290001 | 7823.0918 | 8207.378 | 6554.813 | -384.2866 | 234.9814 | 478.6679 | 597.0543 | 341.8614
59.299999 | 7892.9731 | 8212.177 | 6555.18 | -319.2035 | 236.4257 | 481.6542 | 591.4821 | 347.4351
59.310001 | 8065.1396 | 8217.023 | 6555.547 | -151.8829 | 237.8845 | 484.6803 | 585.785 | 353.1254
59.32 | 8060.9111 | 8221.935 | 6555.917 | -161.0237 | 239.3581 | 487.7418 | 579.9839 | 358.9345
59.330002 | 7860.6309 | 8226.932 | 6556.287 | -366.3011 | 240.8471 | 490.8423 | 574.0882 | 364.8669
59.34 | 7874.688 | 8232.02 | 6556.66 | -357.3315 | 242.3503 | 493.9805 | 568.1107 | 370.9184
59.349998 | 7856.7773 | 8237.223 | 6557.033 | -380.4462 | 243.8694 | 497.1572 | 562.0659 | 377.0978
59.360001 | 7941.5415 | 8242.551 | 6557.409 | -301.0094 | 245.404 | 500.3763 | 555.9568 | 383.4052
59.369999 | 7910.3345 | 8248.022 | 6557.785 | -337.6872 | 246.9544 | 503.6327 | 549.8065 | 389.8428
59.380001 | 7944.3403 | 8253.644 | 6558.164 | -309.3041 | 248.5208 | 506.9333 | 543.6138 | 396.413
59.389999 | 8184.1235 | 8259.438 | 6558.543 | -75.31457 | 250.1035 | 510.2722 | 537.4012 | 403.118
59.400002 | 8427.0352 | 8265.413 | 6558.924 | 161.6217 | 251.7031 | 513.6568 | 531.1668 | 409.9623
59.41 | 8397.8564 | 8271.578 | 6559.307 | 126.2788 | 253.3183 | 517.0823 | 524.9293 | 416.9407
59.419998 | 8379.2158 | 8277.953 | 6559.691 | 101.2632 | 254.9509 | 520.5507 | 518.6972 | 424.0627
59.43 | 8483.4727 | 8284.542 | 6560.077 | 198.9305 | 256.6006 | 524.0659 | 512.4711 | 431.3279
59.439999 | 8472.8672 | 8291.363 | 6560.464 | 181.5039 | 258.2678 | 527.6236 | 506.2702 | 438.7382
59.450001 | 7854.1465 | 8298.421 | 6560.852 | -444.2745 | 259.9525 | 531.2302 | 500.0908 | 446.2953
59.459999 | 7972.6357 | 8305.73 | 6561.242 | -333.0942 | 261.655 | 534.8797 | 493.952 | 454.0012
59.470001 | 8282.9795 | 8313.295 | 6561.633 | -30.31553 | 263.3757 | 538.5801 | 487.8484 | 461.8573
59.48 | 8466.7861 | 8321.128 | 6562.026 | 145.658 | 265.1147 | 542.3262 | 481.7956 | 469.8653
59.490002 | 8391.8916 | 8329.241 | 6562.42 | 62.65045 | 266.8729 | 546.1222 | 475.796 | 478.0296
59.5 | 8184.7803 | 8337.628 | 6562.816 | -152.8478 | 268.6488 | 549.9659 | 469.8552 | 486.3421
59.509998 | 7832.6982 | 8346.312 | 6563.213 | -513.6143 | 270.4445 | 553.861 | 463.9809 | 494.8131
59.52 | 8075.7197 | 8355.289 | 6563.612 | -279.5693 | 272.2595 | 557.8082 | 458.1694 | 503.4403
59.529999 | 8309.1533 | 8364.572 | 6564.012 | -55.41909 | 274.0943 | 561.8066 | 452.4356 | 512.2244
59.540001 | 8172.6509 | 8374.161 | 6564.413 | -201.5096 | 275.949 | 565.8605 | 446.7724 | 521.1658
59.549999 | 8245.2471 | 8384.062 | 6564.816 | -138.8152 | 277.8239 | 569.9643 | 441.1942 | 530.2644
59.560001 | 8266.0908 | 8394.279 | 6565.22 | -128.1884 | 279.7194 | 574.1268 | 435.6929 | 539.5202
59.57 | 8062.4009 | 8404.816 | 6565.625 | -342.4151 | 281.6358 | 578.3425 | 430.2797 | 548.9327
59.580002 | 8113.5688 | 8415.68 | 6566.032 | -302.1116 | 283.574 | 582.616 | 424.9535 | 558.5046
59.59 | 8168.498 | 8426.86 | 6566.441 | -258.362 | 285.5323 | 586.9459 | 419.7171 | 568.2242
59.599998 | 8015.2007 | 8438.371 | 6566.85 | -423.1703 | 287.513 | 591.3334 | 414.574 | 578.1004
59.610001 | 8200.9795 | 8450.208 | 6567.261 | -249.2287 | 289.5158 | 595.7843 | 409.5189 | 588.1277
59.619999 | 8199.5469 | 8462.373 | 6567.674 | -262.8257 | 291.5411 | 600.2913 | 404.5625 | 598.3038
59.630001 | 7898.5479 | 8474.863 | 6568.088 | -576.3154 | 293.5891 | 604.8645 | 399.6963 | 608.6256
59.639999 | 8077.1787 | 8487.679 | 6568.503 | -410.5004 | 295.6601 | 609.4958 | 394.9305 | 619.0898
59.650002 | 8289.7393 | 8500.823 | 6568.92 | -211.0837 | 297.7553 | 614.1956 | 390.2563 | 629.6961
59.66 | 8429.6719 | 8514.278 | 6569.338 | -84.60561 | 299.8728 | 618.9573 | 385.6811 | 640.4288
59.669998 | 8295.8896 | 8528.055 | 6569.757 | -232.1651 | 302.0152 | 623.7841 | 381.2048 | 651.2939
59.68 | 8083.2764 | 8542.144 | 6570.178 | -458.8676 | 304.182 | 628.6814 | 376.8212 | 662.2817
59.689999 | 8351.1475 | 8556.542 | 6570.6 | -205.3944 | 306.3738 | 633.6438 | 372.5387 | 673.3861
59.700001 | 8243.2588 | 8571.242 | 6571.023 | -327.9832 | 308.5907 | 638.68 | 368.3485 | 684.5997
59.709999 | 8163.4468 | 8586.236 | 6571.448 | -422.7895 | 310.8333 | 643.7821 | 364.2588 | 695.9145
59.720001 | 8332.1406 | 8601.52 | 6571.874 | -269.3793 | 313.1018 | 648.9614 | 360.2609 | 707.322
59.73 | 8655.917 | 8617.082 | 6572.301 | 38.83547 | 315.3968 | 654.2108 | 356.3602 | 718.8126
59.740002 | 8606.1035 | 8632.92 | 6572.73 | -26.81661 | 317.7193 | 659.5365 | 352.5541 | 730.3802
59.75 | 8448.166 | 8649.006 | 6573.16 | -200.8404 | 320.0675 | 664.9355 | 348.842 | 742.0015
59.759998 | 8660.2939 | 8665.35 | 6573.591 | -5.055979 | 322.4441 | 670.4135 | 345.2247 | 753.6765
59.77 | 8658.8389 | 8681.931 | 6574.024 | -23.09202 | 324.8488 | 675.9728 | 341.6969 | 765.3885
59.779999 | 8617.708 | 8698.735 | 6574.458 | -81.02672 | 327.2819 | 681.6086 | 338.2627 | 777.1237
59.790001 | 8568.6162 | 8715.752 | 6574.893 | -147.1358 | 329.744 | 687.3311 | 334.9161 | 788.8677
59.799999 | 8576.9453 | 8732.963 | 6575.33 | -156.0181 | 332.2355 | 693.1311 | 331.6623 | 800.6048
59.810001 | 8509.5518 | 8750.359 | 6575.768 | -240.8068 | 334.7569 | 699.0218 | 328.4937 | 812.3187
59.82 | 8264.7285 | 8767.917 | 6576.207 | -503.1884 | 337.3086 | 704.9952 | 325.4144 | 823.9922
59.830002 | 8327.9551 | 8785.629 | 6576.647 | -457.6743 | 339.8919 | 711.0583 | 322.4212 | 835.6108
59.84 | 8510.0801 | 8803.461 | 6577.089 | -293.3811 | 342.5048 | 717.2094 | 319.5134 | 847.1448
59.849998 | 8400.083 | 8821.409 | 6577.532 | -421.3262 | 345.1504 | 723.4505 | 316.691 | 858.5856
59.860001 | 8624.3398 | 8839.453 | 6577.976 | -215.1127 | 347.8282 | 729.79 | 313.949 | 869.9091
59.869999 | 8847.3643 | 8857.565 | 6578.422 | -10.20025 | 350.5389 | 736.218 | 311.2919 | 881.0941
59.880001 | 8915.5342 | 8875.733 | 6578.869 | 39.80139 | 353.2829 | 742.7491 | 308.7129 | 892.1195
59.889999 | 8773.2471 | 8893.928 | 6579.317 | -120.6811 | 356.0607 | 749.3721 | 306.2164 | 902.9624
59.900002 | 8711.9404 | 8912.142 | 6579.766 | -200.2017 | 358.874 | 756.1021 | 303.796 | 913.604
59.91 | 8804.5264 | 8930.333 | 6580.216 | -125.8062 | 361.7203 | 762.93 | 301.4545 | 924.0113
59.919998 | 8801.1641 | 8948.494 | 6580.668 | -147.3299 | 364.6032 | 769.8607 | 299.1908 | 934.171
59.93 | 8827.6465 | 8966.603 | 6581.121 | -138.9561 | 367.5222 | 776.9025 | 297.0003 | 944.0562
59.939999 | 8719.4189 | 8984.631 | 6581.576 | -265.2125 | 370.4779 | 784.0477 | 294.8867 | 953.6435
59.950001 | 8411.0029 | 9002.565 | 6582.031 | -591.5622 | 373.471 | 791.3091 | 292.8442 | 962.9096
59.959999 | 8489.6416 | 9020.373 | 6582.488 | -530.7318 | 376.502 | 798.6759 | 290.8764 | 971.8311
59.970001 | 8875.7686 | 9038.046 | 6582.946 | -162.277 | 379.5716 | 806.1647 | 288.978 | 980.3853
59.98 | 9003.0879 | 9055.552 | 6583.405 | -52.46408 | 382.6805 | 813.7657 | 287.151 | 988.5496
59.990002 | 8899.7188 | 9072.882 | 6583.866 | -173.1633 | 385.8303 | 821.488 | 285.3939 | 996.3042
60 | 9071.9678 | 9090.001 | 6584.327 | -18.03367 | 389.0185 | 829.3277 | 283.7056 | 1003.622
60.009998 | 9008.5703 | 9106.907 | 6584.79 | -98.33676 | 392.249 | 837.2934 | 282.0854 | 1010.489
60.02 | 9084.0537 | 9123.58 | 6585.254 | -39.52593 | 395.5215 | 845.3892 | 280.531 | 1016.884
60.029999 | 8915.6641 | 9139.996 | 6585.719 | -224.3317 | 398.8366 | 853.6083 | 279.0438 | 1022.788
60.040001 | 8867.6309 | 9156.151 | 6586.186 | -288.5205 | 402.1952 | 861.9655 | 277.6205 | 1028.184
60.049999 | 9046.2617 | 9172.021 | 6586.653 | -125.7592 | 405.5978 | 870.4486 | 276.2634 | 1033.058
60.060001 | 9151.8457 | 9187.607 | 6587.122 | -35.76096 | 409.0453 | 879.0767 | 274.9684 | 1037.394
60.07 | 9152.8076 | 9202.887 | 6587.592 | -50.07968 | 412.5385 | 887.8388 | 273.7378 | 1041.18
60.080002 | 9103.9219 | 9217.862 | 6588.063 | -113.9402 | 416.0794 | 896.7455 | 272.5686 | 1044.405
60.09 | 9121.0723 | 9232.517 | 6588.536 | -111.4447 | 419.665 | 905.7947 | 271.4615 | 1047.06
60.099998 | 9524.3711 | 9246.852 | 6589.009 | 277.5194 | 423.3 | 914.9898 | 270.416 | 1049.137
60.110001 | 9347.4746 | 9260.871 | 6589.484 | 86.60344 | 426.9838 | 924.3437 | 269.4298 | 1050.63
60.119999 | 9094.5322 | 9274.559 | 6589.96 | -180.0272 | 430.7174 | 933.8423 | 268.5047 | 1051.535
60.130001 | 9214.2061 | 9287.934 | 6590.437 | -73.72823 | 434.5018 | 943.5072 | 267.6376 | 1051.851
60.139999 | 9004.7881 | 9300.982 | 6590.915 | -296.1943 | 438.3377 | 953.3229 | 266.8305 | 1051.577
60.150002 | 9052.9023 | 9313.726 | 6591.394 | -260.8236 | 442.2274 | 963.3117 | 266.0807 | 1050.712
60.16 | 8805.6406 | 9326.158 | 6591.874 | -520.5169 | 446.1678 | 973.4611 | 265.3889 | 1049.265
60.169998 | 9106.3516 | 9338.291 | 6592.356 | -231.9391 | 450.1639 | 983.7785 | 264.7555 | 1047.237
60.18 | 9167.1973 | 9350.144 | 6592.838 | -182.9472 | 454.2154 | 994.2768 | 264.1778 | 1044.636
60.189999 | 8911.5732 | 9361.719 | 6593.322 | -450.1456 | 458.3232 | 1004.945 | 263.6581 | 1041.471
60.200001 | 9153.8672 | 9373.043 | 6593.807 | -219.1756 | 462.4884 | 1015.803 | 263.1936 | 1037.751
60.209999 | 9427.3574 | 9384.115 | 6594.293 | 43.24283 | 466.712 | 1026.835 | 262.786 | 1033.489
60.220001 | 9307.1777 | 9394.972 | 6594.78 | -87.79429 | 470.9951 | 1038.066 | 262.4333 | 1028.697
60.23 | 9081.4863 | 9405.618 | 6595.268 | -324.1313 | 475.3387 | 1049.483 | 262.1362 | 1023.392
60.240002 | 9262.6348 | 9416.081 | 6595.758 | -153.4466 | 479.7455 | 1061.099 | 261.8952 | 1017.584
60.25 | 9503.1709 | 9426.379 | 6596.248 | 76.79205 | 484.2121 | 1072.909 | 261.7085 | 1011.301
60.259998 | 9173.5811 | 9436.539 | 6596.739 | -262.9583 | 488.7443 | 1084.927 | 261.5773 | 1004.551
60.27 | 9481.8467 | 9446.591 | 6597.232 | 35.25579 | 493.3416 | 1097.16 | 261.5004 | 997.3571
60.279999 | 9439.7148 | 9456.545 | 6597.725 | -16.83015 | 498.0053 | 1109.597 | 261.4787 | 989.7383
60.290001 | 9665.8232 | 9466.446 | 6598.22 | 199.3771 | 502.7366 | 1122.263 | 261.5111 | 981.7153
60.299999 | 9749.5605 | 9476.299 | 6598.716 | 273.2613 | 507.5369 | 1135.138 | 261.5986 | 973.3093
60.310001 | 9895.9326 | 9486.156 | 6599.213 | 409.7764 | 512.4074 | 1148.254 | 261.7402 | 964.542
60.32 | 10035.3721 | 9496.025 | 6599.711 | 539.3472 | 517.3494 | 1161.593 | 261.9363 | 955.4354
60.330002 | 9779.4668 | 9505.945 | 6600.21 | 273.5222 | 522.3662 | 1175.173 | 262.188 | 946.0079
60.34 | 9748.9854 | 9515.937 | 6600.71 | 233.0481 | 527.4537 | 1188.987 | 262.4933 | 936.2932
60.349998 | 9752.8047 | 9526.039 | 6601.211 | 226.7652 | 532.6188 | 1203.053 | 262.8544 | 926.3025
60.360001 | 9526.083 | 9536.286 | 6601.713 | -10.2029 | 537.861 | 1217.38 | 263.2701 | 916.0619
60.369999 | 9516.7695 | 9546.683 | 6602.216 | -29.91391 | 543.1819 | 1231.951 | 263.741 | 905.5936
60.380001 | 9763.4971 | 9557.29 | 6602.72 | 206.2071 | 548.5831 | 1246.8 | 264.2672 | 894.9195
60.389999 | 9954.3594 | 9568.106 | 6603.225 | 386.2538 | 554.0661 | 1261.904 | 264.849 | 884.0612
60.400002 | 9868.1348 | 9579.187 | 6603.732 | 288.9475 | 559.6344 | 1277.299 | 265.4868 | 873.0361
60.41 | 9857.0791 | 9590.544 | 6604.239 | 266.5348 | 565.2838 | 1292.965 | 266.1801 | 861.8768
60.419998 | 9873.9502 | 9602.206 | 6604.747 | 271.744 | 571.0218 | 1308.916 | 266.9303 | 850.5915
60.43 | 9660.5967 | 9614.218 | 6605.256 | 46.37907 | 576.8483 | 1325.172 | 267.7369 | 839.204
60.439999 | 9531.1348 | 9626.584 | 6605.766 | -95.44886 | 582.765 | 1341.718 | 268.6014 | 827.733
60.450001 | 9758.4863 | 9639.357 | 6606.278 | 119.1294 | 588.7737 | 1358.585 | 269.5231 | 816.197
60.459999 | 9849.2441 | 9652.533 | 6606.79 | 196.7114 | 594.8761 | 1375.751 | 270.5025 | 804.6133
60.470001 | 10078.3789 | 9666.172 | 6607.303 | 412.2068 | 601.0743 | 1393.255 | 271.5406 | 792.999
60.48 | 10049.5195 | 9680.267 | 6607.817 | 369.2522 | 607.3701 | 1411.073 | 272.6371 | 781.3699
60.490002 | 9933.7959 | 9694.872 | 6608.333 | 238.9236 | 613.7678 | 1429.241 | 273.794 | 769.7374
60.5 | 10133.333 | 9709.987 | 6608.849 | 423.346 | 620.2626 | 1447.739 | 275.0095 | 758.1276
60.509998 | 10156.7764 | 9725.651 | 6609.366 | 431.125 | 626.8633 | 1466.594 | 276.2862 | 746.5424
60.52 | 10161.4531 | 9741.894 | 6609.884 | 419.559 | 633.5699 | 1485.818 | 277.624 | 734.9986
60.529999 | 9848.3389 | 9758.715 | 6610.403 | 89.62371 | 640.3844 | 1505.396 | 279.0237 | 723.5081
60.540001 | 10011.6592 | 9776.168 | 6610.923 | 235.4912 | 647.3092 | 1525.368 | 280.4859 | 712.0822
60.549999 | 10049.8896 | 9794.237 | 6611.444 | 255.6523 | 654.3465 | 1545.705 | 282.0105 | 700.7312
60.560001 | 10087.0898 | 9812.986 | 6611.966 | 274.1042 | 661.4985 | 1566.457 | 283.5994 | 689.4648
60.57 | 9818.4678 | 9832.399 | 6612.488 | -13.93157 | 668.7678 | 1587.599 | 285.2519 | 678.2919
60.580002 | 9840.7305 | 9852.52 | 6613.012 | -11.78909 | 676.1593 | 1609.16 | 286.9711 | 667.2173
60.59 | 10211.1719 | 9873.348 | 6613.537 | 337.8237 | 683.6678 | 1631.131 | 288.7545 | 656.2585
60.599998 | 10318.9648 | 9894.923 | 6614.062 | 424.0423 | 691.3035 | 1653.539 | 290.6054 | 645.4123
60.610001 | 10163.2432 | 9917.271 | 6614.589 | 245.9724 | 699.0667 | 1676.402 | 292.5246 | 634.6881
60.619999 | 10142.5137 | 9940.373 | 6615.116 | 202.1405 | 706.9599 | 1699.694 | 294.5112 | 624.0913
60.630001 | 10012.4668 | 9964.297 | 6615.645 | 48.16963 | 714.9859 | 1723.471 | 296.5679 | 613.627
60.639999 | 10150.4141 | 9989.012 | 6616.174 | 161.4021 | 723.1475 | 1747.697 | 298.6938 | 603.2995
60.650002 | 10078.4688 | 10014.59 | 6616.704 | 63.88281 | 731.4506 | 1772.43 | 300.892 | 593.1093
60.66 | 10124.6572 | 10040.99 | 6617.235 | 83.66287 | 739.8892 | 1797.64 | 303.1604 | 583.069
60.669998 | 10427.4355 | 10068.27 | 6617.767 | 359.1687 | 748.4753 | 1823.35 | 305.5025 | 573.1722
60.68 | 10557.7676 | 10096.45 | 6618.3 | 461.322 | 757.209 | 1849.594 | 307.9186 | 563.4243
60.689999 | 10600.9053 | 10125.51 | 6618.834 | 475.3956 | 766.0936 | 1876.346 | 310.4096 | 553.8272
60.700001 | 10516.0254 | 10155.52 | 6619.368 | 360.5065 | 775.132 | 1903.659 | 312.9768 | 544.3824
60.709999 | 10588.1299 | 10186.44 | 6619.904 | 401.6911 | 784.3281 | 1931.497 | 315.6194 | 535.0909
60.720001 | 10625.8779 | 10218.34 | 6620.44 | 407.5343 | 793.6848 | 1959.924 | 318.341 | 525.9538
60.73 | 10679.3145 | 10251.2 | 6620.977 | 428.1127 | 803.2059 | 1988.908 | 321.1398 | 516.9711
60.740002 | 10548.8066 | 10285.06 | 6621.515 | 263.7459 | 812.8983 | 2018.486 | 324.0202 | 508.1408
60.75 | 10322.3252 | 10319.91 | 6622.054 | 2.411146 | 822.7554 | 2048.655 | 326.9788 | 499.4703
60.759998 | 10078.0381 | 10355.79 | 6622.594 | -277.7469 | 832.7913 | 2079.428 | 330.02 | 490.9517
60.77 | 9926.7744 | 10392.71 | 6623.134 | -465.937 | 843.0063 | 2110.84 | 333.1442 | 482.5867
60.779999 | 10327.8291 | 10430.69 | 6623.676 | -102.8584 | 853.4046 | 2142.881 | 336.3517 | 474.3748
60.790001 | 10533.5264 | 10469.76 | 6624.218 | 63.769 | 863.99 | 2175.59 | 339.6446 | 466.3148
60.799999 | 10714.0107 | 10509.88 | 6624.761 | 204.1278 | 874.7667 | 2208.929 | 343.0209 | 458.4056
60.810001 | 10500.5771 | 10551.15 | 6625.305 | -50.57305 | 885.739 | 2242.975 | 346.4853 | 450.6459
60.82 | 10274.915 | 10593.52 | 6625.85 | -318.6023 | 896.9111 | 2277.688 | 350.0349 | 443.0342
60.830002 | 10389.5469 | 10637.04 | 6626.395 | -247.4909 | 908.2918 | 2313.109 | 353.6749 | 435.5668
60.84 | 10461.6074 | 10681.69 | 6626.941 | -220.0813 | 919.873 | 2349.225 | 357.4006 | 428.2484
60.849998 | 10655.2412 | 10727.52 | 6627.488 | -72.28273 | 931.672 | 2386.076 | 361.2169 | 421.0708
60.860001 | 10664.7988 | 10774.57 | 6628.036 | -109.7733 | 943.6892 | 2423.687 | 365.1251 | 414.0343
60.869999 | 10760.5137 | 10822.78 | 6628.585 | -62.27062 | 955.9296 | 2462.012 | 369.1214 | 407.1368
60.880001 | 10773.2324 | 10872.26 | 6629.134 | -99.02437 | 968.3983 | 2501.136 | 373.2112 | 400.3764
60.889999 | 10907.1367 | 10922.92 | 6629.684 | -15.78663 | 981.1001 | 2540.997 | 377.3905 | 393.7509
60.900002 | 10730.4102 | 10974.89 | 6630.236 | -244.4754 | 994.0453 | 2581.684 | 381.6647 | 387.2564
60.91 | 10831.2725 | 11028.08 | 6630.787 | -196.8068 | 1007.225 | 2623.143 | 386.0279 | 380.8963
60.919998 | 10984.0205 | 11082.55 | 6631.34 | -98.52618 | 1020.658 | 2665.401 | 390.485 | 374.6628
60.93 | 10862.874 | 11138.34 | 6631.893 | -275.4664 | 1034.347 | 2708.509 | 395.0355 | 368.5556
60.939999 | 10832.5254 | 11195.41 | 6632.447 | -362.8843 | 1048.296 | 2752.416 | 399.6783 | 362.5724
60.950001 | 10947.6992 | 11253.84 | 6633.002 | -306.14 | 1062.512 | 2797.2 | 404.4148 | 356.711
60.959999 | 11009.6035 | 11313.56 | 6633.557 | -303.9516 | 1077 | 2842.788 | 409.2407 | 350.9691
60.970001 | 11180.1729 | 11374.66 | 6634.114 | -194.4912 | 1091.767 | 2889.278 | 414.1608 | 345.3445
60.98 | 11258.1328 | 11437.1 | 6634.671 | -178.9646 | 1106.818 | 2936.605 | 419.1692 | 339.8349
60.990002 | 11319.8945 | 11500.92 | 6635.228 | -181.0223 | 1122.166 | 2984.815 | 424.271 | 334.4365
61 | 11237.4814 | 11566.07 | 6635.787 | -328.5932 | 1137.801 | 3033.877 | 429.4578 | 329.1517
61.009998 | 11183.2656 | 11632.63 | 6636.346 | -449.3683 | 1153.746 | 3083.835 | 434.7339 | 323.9737
61.02 | 11394.2656 | 11700.6 | 6636.906 | -306.3304 | 1170.002 | 3134.689 | 440.0974 | 318.9019
61.029999 | 11464.1172 | 11769.94 | 6637.466 | -305.8246 | 1186.576 | 3186.421 | 445.5448 | 313.934
61.040001 | 11355.832 | 11840.72 | 6638.028 | -484.8884 | 1203.475 | 3239.073 | 451.0766 | 309.0679
61.049999 | 11306.375 | 11912.85 | 6638.59 | -606.472 | 1220.707 | 3292.563 | 456.6857 | 304.3014
61.060001 | 11440.3242 | 11986.43 | 6639.152 | -546.1084 | 1238.278 | 3346.994 | 462.3758 | 299.6325
61.07 | 11255.6006 | 12061.37 | 6639.716 | -805.7697 | 1256.197 | 3402.26 | 468.138 | 295.0591
61.080002 | 11452.4521 | 12137.76 | 6640.28 | -685.3063 | 1274.477 | 3458.447 | 473.9761 | 290.5778
61.09 | 11174.7461 | 12215.48 | 6640.844 | -1040.737 | 1293.107 | 3515.463 | 479.8784 | 286.1905
61.099998 | 11335.2246 | 12294.62 | 6641.41 | -959.3921 | 1312.114 | 3573.355 | 485.8471 | 281.8913
61.110001 | 11559.0449 | 12375.17 | 6641.976 | -816.1207 | 1331.5 | 3632.131 | 491.8797 | 277.6796
61.119999 | 11612.7783 | 12457.02 | 6642.542 | -844.2395 | 1351.272 | 3691.685 | 497.9648 | 273.5534
61.130001 | 11578.7285 | 12540.28 | 6643.11 | -961.5527 | 1371.44 | 3752.115 | 504.1049 | 269.5109
61.139999 | 12142.5361 | 12624.81 | 6643.678 | -482.2775 | 1392.012 | 3813.286 | 510.2882 | 265.5502
61.150002 | 12425.1045 | 12710.73 | 6644.246 | -285.6237 | 1413.004 | 3875.292 | 516.5166 | 261.6694
61.16 | 12220.7119 | 12797.85 | 6644.816 | -577.1425 | 1434.401 | 3937.995 | 522.7754 | 257.8669
61.169998 | 12200 | 12886.26 | 6645.385 | -686.263 | 1456.236 | 4001.436 | 529.0645 | 254.1408
61.18 | 12214.2197 | 12975.93 | 6645.956 | -761.7094 | 1478.51 | 4065.596 | 535.3773 | 250.4894
61.189999 | 12362.7539 | 13066.74 | 6646.527 | -703.9854 | 1501.232 | 4130.365 | 541.7044 | 246.911
61.200001 | 12799.5068 | 13158.76 | 6647.099 | -359.2502 | 1524.412 | 4195.801 | 548.0409 | 243.404
61.209999 | 13027.5596 | 13251.81 | 6647.671 | -224.2547 | 1548.057 | 4261.745 | 554.3741 | 239.9669
61.220001 | 13087.7773 | 13346 | 6648.244 | -258.2212 | 1572.179 | 4328.275 | 560.7022 | 236.5979
61.23 | 13687.1123 | 13441.13 | 6648.818 | 245.983 | 1596.786 | 4395.22 | 567.0106 | 233.2955
61.240002 | 13459.4141 | 13537.27 | 6649.392 | -77.85874 | 1621.897 | 4462.63 | 573.2969 | 230.0573
61.25 | 13284.8535 | 13634.23 | 6649.967 | -349.3807 | 1647.494 | 4530.344 | 579.5442 | 226.8847
61.259998 | 13497.4053 | 13732.05 | 6650.542 | -234.6398 | 1673.614 | 4598.367 | 585.7486 | 223.7733
61.27 | 13919.4365 | 13830.63 | 6651.118 | 88.81087 | 1700.258 | 4666.625 | 591.9009 | 220.7227
61.279999 | 14056.8193 | 13929.87 | 6651.695 | 126.9524 | 1727.436 | 4735.017 | 597.9882 | 217.7316
61.290001 | 14250.0479 | 14029.75 | 6652.272 | 220.3018 | 1755.156 | 4803.517 | 604.003 | 214.7984
61.299999 | 14292.3379 | 14130.07 | 6652.849 | 162.2703 | 1783.429 | 4871.936 | 609.9307 | 211.9221
61.310001 | 14746.8809 | 14230.88 | 6653.428 | 516.0005 | 1812.265 | 4940.321 | 615.7661 | 209.1011
61.32 | 15039.7061 | 14331.96 | 6654.006 | 707.748 | 1841.671 | 5008.452 | 621.4937 | 206.3343
61.330002 | 15628.4316 | 14433.33 | 6654.586 | 1195.103 | 1871.67 | 5076.345 | 627.1079 | 203.6197
61.34 | 15092.79 | 14534.75 | 6655.166 | 558.0407 | 1902.238 | 5143.795 | 632.5919 | 200.9584
61.349998 | 15598.3584 | 14636.22 | 6655.746 | 962.1434 | 1933.416 | 5210.767 | 637.9389 | 198.3469
61.360001 | 16040.0283 | 14737.63 | 6656.327 | 1302.399 | 1965.202 | 5277.175 | 643.1406 | 195.7849
61.369999 | 16423.6367 | 14838.77 | 6656.908 | 1584.869 | 1997.606 | 5342.802 | 648.1811 | 193.2711
61.380001 | 16642.6641 | 14939.64 | 6657.49 | 1703.021 | 2030.635 | 5407.659 | 653.0543 | 190.8045
61.389999 | 16532.7734 | 15040 | 6658.073 | 1492.769 | 2064.298 | 5471.503 | 657.7468 | 188.3842
61.400002 | 16928.4629 | 15139.87 | 6658.656 | 1788.595 | 2098.614 | 5534.337 | 662.2525 | 186.0089
61.41 | 17482.4531 | 15238.95 | 6659.239 | 2243.502 | 2133.554 | 5595.922 | 666.5571 | 183.6776
61.419998 | 17876.6035 | 15337.23 | 6659.823 | 2539.37 | 2169.163 | 5656.204 | 670.6542 | 181.3896
61.43 | 18426.459 | 15434.57 | 6660.408 | 2991.885 | 2205.433 | 5715.054 | 674.5365 | 179.1436
61.439999 | 18760.2168 | 15530.81 | 6660.993 | 3229.404 | 2242.371 | 5772.317 | 678.1926 | 176.9388
61.450001 | 18891.3652 | 15625.87 | 6661.578 | 3265.5 | 2279.982 | 5827.915 | 681.6159 | 174.7743
61.459999 | 19181.293 | 15719.52 | 6662.164 | 3461.777 | 2318.27 | 5881.634 | 684.7982 | 172.6492
61.470001 | 19882.3223 | 15811.74 | 6662.751 | 4070.582 | 2357.24 | 5933.454 | 687.7333 | 170.5625
61.48 | 20341.7734 | 15902.32 | 6663.338 | 4439.458 | 2396.893 | 5983.156 | 690.4146 | 168.5135
61.490002 | 20310.2324 | 15991.21 | 6663.925 | 4319.023 | 2437.247 | 6030.701 | 692.8359 | 166.5013
61.5 | 20957.3379 | 16078.19 | 6664.513 | 4879.153 | 2478.258 | 6075.898 | 694.9918 | 164.5252
61.509998 | 21552.7188 | 16163.21 | 6665.101 | 5389.505 | 2519.97 | 6118.682 | 696.8773 | 162.5842
61.52 | 21917.0098 | 16246.17 | 6665.69 | 5670.844 | 2562.367 | 6158.94 | 698.491 | 160.6776
61.529999 | 22265.3203 | 16326.91 | 6666.279 | 5938.414 | 2605.445 | 6196.551 | 699.8264 | 158.8047
61.540001 | 23176.9688 | 16405.36 | 6666.869 | 6771.608 | 2649.202 | 6231.444 | 700.882 | 156.9648
61.549999 | 23221.7754 | 16481.38 | 6667.458 | 6740.399 | 2693.631 | 6263.474 | 701.6567 | 155.1571
61.560001 | 23192.9062 | 16554.92 | 6668.049 | 6637.986 | 2738.724 | 6292.619 | 702.1473 | 153.3809
61.57 | 23435.6797 | 16625.85 | 6668.64 | 6809.832 | 2784.473 | 6318.744 | 702.3556 | 151.6355
61.580002 | 23783.5605 | 16694.14 | 6669.231 | 7089.423 | 2830.884 | 6341.824 | 702.2784 | 149.9198
61.59 | 24267 | 16759.63 | 6669.823 | 7507.369 | 2877.893 | 6361.761 | 701.9197 | 148.2346
61.599998 | 25195.5625 | 16822.33 | 6670.415 | 8373.231 | 2925.536 | 6378.526 | 701.2776 | 146.5779
61.610001 | 25520.668 | 16882.16 | 6671.007 | 8638.503 | 2973.778 | 6392.074 | 700.3556 | 144.9494
61.619999 | 25895.2773 | 16939.06 | 6671.6 | 8956.22 | 3022.6 | 6402.351 | 699.1575 | 143.3485
61.630001 | 25800.0898 | 16992.98 | 6672.194 | 8807.107 | 3071.979 | 6409.352 | 697.6833 | 141.7748
61.639999 | 25954.1758 | 17043.89 | 6672.787 | 8910.284 | 3121.891 | 6413.045 | 695.9405 | 140.2275
61.650002 | 25995.0684 | 17091.78 | 6673.381 | 8903.292 | 3172.326 | 6413.433 | 693.929 | 138.7062
61.66 | 25803.8613 | 17136.56 | 6673.976 | 8667.299 | 3223.202 | 6410.516 | 691.6588 | 137.2103
61.669998 | 25684.5723 | 17178.28 | 6674.57 | 8506.288 | 3274.537 | 6404.308 | 689.1306 | 135.7392
61.68 | 25696.6113 | 17216.91 | 6675.166 | 8479.698 | 3326.277 | 6394.825 | 686.3527 | 134.2925
61.689999 | 25823.5879 | 17252.45 | 6675.761 | 8571.138 | 3378.383 | 6382.106 | 683.3303 | 132.8696
61.700001 | 26282.3164 | 17284.89 | 6676.357 | 8997.431 | 3430.812 | 6366.177 | 680.0694 | 131.4701
61.709999 | 25608.3516 | 17314.26 | 6676.953 | 8294.093 | 3483.517 | 6347.114 | 676.5811 | 130.0934
61.720001 | 25370.3301 | 17340.54 | 6677.55 | 8029.787 | 3536.45 | 6324.937 | 672.8673 | 128.7392
61.73 | 25319.8281 | 17363.8 | 6678.146 | 7956.027 | 3589.556 | 6299.75 | 668.9418 | 127.4068
61.740002 | 24873.2949 | 17384.03 | 6678.744 | 7489.265 | 3642.798 | 6271.587 | 664.8059 | 126.0959
61.75 | 24740.8711 | 17401.25 | 6679.341 | 7339.621 | 3696.06 | 6240.567 | 660.476 | 124.8061
61.759998 | 24810.9414 | 17415.51 | 6679.939 | 7395.428 | 3749.333 | 6206.75 | 655.9546 | 123.5369
61.77 | 24299.1348 | 17426.84 | 6680.537 | 6872.3 | 3802.533 | 6170.225 | 651.2521 | 122.2879
61.779999 | 23831.1777 | 17435.27 | 6681.135 | 6395.91 | 3855.586 | 6131.108 | 646.3782 | 121.0587
61.790001 | 23971.2383 | 17440.81 | 6681.734 | 6530.427 | 3908.421 | 6089.466 | 641.3404 | 119.8489
61.799999 | 23590.3535 | 17443.58 | 6682.333 | 6146.778 | 3960.958 | 6045.473 | 636.1525 | 118.658
61.810001 | 22989.1758 | 17443.51 | 6682.933 | 5545.667 | 4013.118 | 5999.155 | 630.8177 | 117.4859
61.82 | 23220.7695 | 17440.74 | 6683.532 | 5780.03 | 4064.815 | 5950.708 | 625.3517 | 116.3319
61.830002 | 22608.1973 | 17435.24 | 6684.132 | 5172.958 | 4115.981 | 5900.174 | 619.7568 | 115.1956
61.84 | 22681.2598 | 17427.08 | 6684.732 | 5254.179 | 4166.476 | 5847.744 | 614.0509 | 114.0774
61.849998 | 22496.7188 | 17416.29 | 6685.333 | 5080.426 | 4216.259 | 5793.488 | 608.2372 | 112.9761
61.860001 | 22231.123 | 17402.87 | 6685.933 | 4828.25 | 4265.218 | 5737.506 | 602.3238 | 111.8917
61.869999 | 21247.3867 | 17386.95 | 6686.534 | 3860.436 | 4313.259 | 5680.007 | 596.3264 | 110.8238
61.880001 | 20618.9922 | 17368.44 | 6687.136 | 3250.551 | 4360.284 | 5621.002 | 590.2471 | 109.7721
61.889999 | 20637.9688 | 17347.49 | 6687.737 | 3290.474 | 4406.197 | 5560.723 | 584.1013 | 108.7363
61.900002 | 20715.1777 | 17324.03 | 6688.339 | 3391.146 | 4450.911 | 5499.176 | 577.8905 | 107.7161
61.91 | 20868.1387 | 17298.16 | 6688.941 | 3569.978 | 4494.289 | 5436.589 | 571.6318 | 106.7113
61.919998 | 19820.0098 | 17269.87 | 6689.543 | 2550.136 | 4536.272 | 5373.01 | 565.3278 | 105.7214
61.93 | 19028.5879 | 17239.16 | 6690.145 | 1789.425 | 4576.749 | 5308.537 | 558.986 | 104.7462
61.939999 | 18865.6152 | 17206.13 | 6690.748 | 1659.481 | 4615.625 | 5243.359 | 552.6173 | 103.7855
61.950001 | 18881.3984 | 17170.7 | 6691.35 | 1710.696 | 4652.805 | 5177.482 | 546.2265 | 102.8389
61.959999 | 18079.3867 | 17133.01 | 6691.953 | 946.3734 | 4688.197 | 5111.13 | 539.826 | 101.9063
61.970001 | 18402.4121 | 17092.95 | 6692.557 | 1309.462 | 4721.713 | 5044.277 | 533.4164 | 100.9873
61.98 | 18229.0645 | 17050.66 | 6693.16 | 1178.403 | 4753.266 | 4977.143 | 527.011 | 100.0817
61.990002 | 17996.7832 | 17006.06 | 6693.764 | 990.7263 | 4782.781 | 4909.714 | 520.6097 | 99.18918
62 | 17641.2285 | 16959.25 | 6694.367 | 681.9823 | 4810.163 | 4842.18 | 514.2267 | 98.30959
62.009998 | 17203.875 | 16910.19 | 6694.971 | 293.6824 | 4835.355 | 4774.561 | 507.8626 | 97.44266
62.02 | 17110.5566 | 16858.9 | 6695.575 | 251.6577 | 4858.287 | 4706.926 | 501.522 | 96.58816
62.029999 | 16688.3438 | 16805.46 | 6696.18 | -117.1183 | 4878.896 | 4639.427 | 495.214 | 95.74586
62.040001 | 16577.2598 | 16749.8 | 6696.784 | -172.5439 | 4897.125 | 4572.038 | 488.9403 | 94.91554
62.049999 | 15935.5605 | 16692.07 | 6697.389 | -756.5138 | 4912.927 | 4504.95 | 482.7109 | 94.09697
62.060001 | 15613.8154 | 16632.16 | 6697.994 | -1018.348 | 4926.259 | 4438.097 | 476.5239 | 93.28995
62.07 | 15879.1016 | 16570.23 | 6698.598 | -691.128 | 4937.085 | 4371.663 | 470.3895 | 92.49428
62.080002 | 15506.3818 | 16506.19 | 6699.204 | -999.809 | 4945.375 | 4305.597 | 464.3059 | 91.70974
62.09 | 15071.71 | 16440.19 | 6699.809 | -1368.484 | 4951.114 | 4240.052 | 458.2835 | 90.93614
62.099998 | 15161.4912 | 16372.2 | 6700.414 | -1210.709 | 4954.282 | 4175.01 | 452.3212 | 90.17328
62.110001 | 14783.041 | 16302.23 | 6701.019 | -1519.188 | 4954.875 | 4110.495 | 446.4197 | 89.42098
62.119999 | 14732.5225 | 16230.44 | 6701.625 | -1497.913 | 4952.894 | 4046.649 | 440.5886 | 88.67903
62.130001 | 14767.2695 | 16156.74 | 6702.231 | -1389.468 | 4948.349 | 3983.386 | 434.8243 | 87.94729
62.139999 | 14672.208 | 16081.32 | 6702.836 | -1409.108 | 4941.256 | 3920.864 | 429.1346 | 87.22554
62.150002 | 14737.9482 | 16004.09 | 6703.442 | -1266.142 | 4931.628 | 3858.991 | 423.5156 | 86.51342
62.16 | 14540.6064 | 15925.26 | 6704.048 | -1384.651 | 4919.523 | 3797.899 | 417.9761 | 85.81138
62.169998 | 14519.6006 | 15844.81 | 6704.654 | -1325.213 | 4904.951 | 3737.576 | 412.5137 | 85.11863
62.18 | 14350.2559 | 15762.79 | 6705.26 | -1412.535 | 4887.966 | 3678.001 | 407.1282 | 84.4352
62.189999 | 13832.2842 | 15679.33 | 6705.867 | -1847.05 | 4868.615 | 3619.267 | 401.8246 | 83.76095
62.200001 | 13848 | 15594.43 | 6706.473 | -1746.432 | 4846.956 | 3561.307 | 396.6008 | 83.09571
62.209999 | 13919.7783 | 15508.27 | 6707.079 | -1588.488 | 4823.048 | 3504.238 | 391.4619 | 82.43933
62.220001 | 13314.5342 | 15420.8 | 6707.686 | -2106.267 | 4796.961 | 3447.959 | 386.4036 | 81.79166
62.23 | 13427.0127 | 15332.21 | 6708.292 | -1905.2 | 4768.762 | 3392.575 | 381.4311 | 81.15255
62.240002 | 13496.9072 | 15242.51 | 6708.899 | -1745.602 | 4738.514 | 3338.033 | 376.5406 | 80.52187
62.25 | 13462.6729 | 15151.86 | 6709.505 | -1689.189 | 4706.34 | 3284.381 | 371.7371 | 79.89946
62.259998 | 13335.0771 | 15060.3 | 6710.112 | -1725.222 | 4672.278 | 3231.606 | 367.0178 | 79.28519
62.27 | 12958.1963 | 14967.89 | 6710.719 | -2009.696 | 4636.428 | 3179.685 | 362.3811 | 78.67892
62.279999 | 12334.5576 | 14874.77 | 6711.325 | -2540.208 | 4598.88 | 3128.65 | 357.8303 | 78.08053
62.290001 | 12586.3721 | 14780.97 | 6711.932 | -2194.594 | 4559.722 | 3078.46 | 353.3623 | 77.48988
62.299999 | 12597.2324 | 14686.66 | 6712.539 | -2089.432 | 4519.047 | 3029.191 | 348.9805 | 76.90684
62.310001 | 12530.7441 | 14591.85 | 6713.145 | -2061.104 | 4476.948 | 2980.743 | 344.6802 | 76.33129
62.32 | 12650.3662 | 14496.69 | 6713.752 | -1846.324 | 4433.518 | 2933.192 | 340.4648 | 75.7631
62.330002 | 12742.0566 | 14401.21 | 6714.359 | -1659.152 | 4388.834 | 2886.482 | 336.3302 | 75.20217
62.34 | 12464.1914 | 14305.59 | 6714.966 | -1841.398 | 4343.044 | 2840.652 | 332.2798 | 74.64836
62.349998 | 12223.7852 | 14209.82 | 6715.572 | -1986.039 | 4296.186 | 2795.654 | 328.3105 | 74.10156
62.360001 | 12412.8369 | 14114 | 6716.179 | -1701.163 | 4248.372 | 2751.467 | 324.4194 | 73.56166
62.369999 | 12488.6572 | 14018.27 | 6716.786 | -1529.615 | 4199.695 | 2708.152 | 320.6106 | 73.02856
62.380001 | 12318.1416 | 13922.63 | 6717.392 | -1604.491 | 4150.244 | 2665.615 | 316.8788 | 72.50214
62.389999 | 12126.041 | 13827.24 | 6717.999 | -1701.203 | 4100.107 | 2623.929 | 313.227 | 71.98228
62.400002 | 11981.0898 | 13732.08 | 6718.606 | -1750.99 | 4049.354 | 2583.002 | 309.6502 | 71.46877
62.41 | 11775 | 13637.34 | 6719.212 | -1862.34 | 3998.121 | 2542.893 | 306.1518 | 70.96191
62.419998 | 11801.0762 | 13543.01 | 6719.818 | -1741.934 | 3946.438 | 2503.564 | 302.7286 | 70.46117
62.43 | 11981.7188 | 13449.15 | 6720.425 | -1467.433 | 3894.402 | 2464.98 | 299.3782 | 69.96661
62.439999 | 11816.7441 | 13355.87 | 6721.031 | -1539.129 | 3842.088 | 2427.174 | 296.1022 | 69.4781
62.450001 | 11638.3691 | 13263.18 | 6721.638 | -1624.814 | 3789.571 | 2390.081 | 292.8974 | 68.99559
62.459999 | 11783.5254 | 13171.2 | 6722.244 | -1387.679 | 3736.919 | 2353.756 | 289.7655 | 68.51896
62.470001 | 12100.751 | 13079.92 | 6722.85 | -979.1684 | 3684.203 | 2318.116 | 286.7022 | 68.04813
62.48 | 11969.9121 | 12989.44 | 6723.456 | -1019.528 | 3631.484 | 2283.208 | 283.7094 | 67.583
62.490002 | 11445.9551 | 12899.76 | 6724.062 | -1453.802 | 3578.807 | 2248.98 | 280.7836 | 67.12349
62.5 | 11707.9365 | 12810.99 | 6724.668 | -1103.057 | 3526.281 | 2215.449 | 277.9264 | 66.66952
62.509998 | 11457.5332 | 12723.13 | 6725.274 | -1265.596 | 3473.908 | 2182.591 | 275.1351 | 66.22098
62.52 | 11590.7715 | 12636.2 | 6725.879 | -1045.429 | 3421.757 | 2150.379 | 272.4076 | 65.77782
62.529999 | 11610.1758 | 12550.26 | 6726.485 | -940.0887 | 3369.876 | 2118.819 | 269.7451 | 65.33993
62.540001 | 11290.7441 | 12465.33 | 6727.091 | -1174.581 | 3318.309 | 2087.874 | 267.1445 | 64.90726
62.549999 | 11267.7109 | 12381.46 | 6727.696 | -1113.75 | 3267.098 | 2057.581 | 264.6074 | 64.47971
62.560001 | 11116.0361 | 12298.64 | 6728.301 | -1182.6 | 3216.281 | 2027.867 | 262.1298 | 64.05721
62.57 | 10961.2168 | 12216.92 | 6728.906 | -1255.707 | 3165.893 | 1998.772 | 259.7133 | 63.63969
62.580002 | 11378.9521 | 12136.3 | 6729.511 | -757.3436 | 3115.952 | 1970.251 | 257.3548 | 63.22706
62.59 | 11298.5195 | 12056.84 | 6730.116 | -758.325 | 3066.534 | 1942.32 | 255.0555 | 62.81926
62.599998 | 11468.2402 | 11978.51 | 6730.72 | -510.2721 | 3017.62 | 1914.943 | 252.8132 | 62.41621
62.610001 | 11275 | 11901.32 | 6731.325 | -626.3182 | 2969.249 | 1888.101 | 250.6257 | 62.01786
62.619999 | 11298.2402 | 11825.32 | 6731.929 | -527.0756 | 2921.443 | 1861.825 | 248.4948 | 61.62412
62.630001 | 11487.2148 | 11750.46 | 6732.533 | -263.2439 | 2874.222 | 1836.051 | 246.4171 | 61.23493
62.639999 | 11420.7393 | 11676.81 | 6733.137 | -256.0659 | 2827.604 | 1810.82 | 244.3939 | 60.85022
62.650002 | 11121.1309 | 11604.29 | 6733.741 | -483.162 | 2781.59 | 1786.07 | 242.4221 | 60.46994
62.66 | 10718.5586 | 11533.01 | 6734.344 | -814.4495 | 2736.233 | 1761.833 | 240.5031 | 60.094
62.669998 | 11109.2803 | 11462.89 | 6734.948 | -353.6136 | 2691.505 | 1738.084 | 238.635 | 59.72236
62.68 | 10713.4766 | 11393.95 | 6735.551 | -680.4689 | 2647.428 | 1714.795 | 236.816 | 59.35495
62.689999 | 10849.6094 | 11326.19 | 6736.154 | -476.5783 | 2604.01 | 1691.985 | 235.0469 | 58.99171
62.700001 | 10418.3975 | 11259.58 | 6736.757 | -841.1872 | 2561.258 | 1669.612 | 233.3257 | 58.63258
62.709999 | 10477.2783 | 11194.17 | 6737.359 | -716.8917 | 2519.175 | 1647.705 | 231.6531 | 58.2775
62.720001 | 10834.3066 | 11129.89 | 6737.962 | -295.5859 | 2477.765 | 1626.213 | 230.0266 | 57.92641
62.73 | 10637.8174 | 11066.79 | 6738.564 | -428.9677 | 2437.03 | 1605.165 | 228.447 | 57.57927
62.740002 | 10767.0186 | 11004.79 | 6739.166 | -237.772 | 2396.958 | 1584.518 | 226.9125 | 57.236
62.75 | 10892.9395 | 10943.97 | 6739.767 | -51.02812 | 2357.586 | 1564.295 | 225.4235 | 56.89657
62.759998 | 10696.834 | 10884.25 | 6740.369 | -187.4135 | 2318.875 | 1544.464 | 223.9788 | 56.5609
62.77 | 10799.8613 | 10825.63 | 6740.97 | -25.76563 | 2280.836 | 1525.015 | 222.5769 | 56.22896
62.779999 | 10629.9189 | 10768.11 | 6741.571 | -138.1958 | 2243.465 | 1505.959 | 221.2186 | 55.90069
62.790001 | 10453.333 | 10711.67 | 6742.172 | -258.3373 | 2206.759 | 1487.262 | 219.9021 | 55.57604
62.799999 | 10499.0957 | 10656.31 | 6742.772 | -157.2185 | 2170.712 | 1468.948 | 218.6281 | 55.25496
62.810001 | 10614.4082 | 10602 | 6743.372 | 12.41268 | 2135.319 | 1450.972 | 217.3947 | 54.9374
62.82 | 10405.3223 | 10548.73 | 6743.972 | -143.4082 | 2100.575 | 1433.359 | 216.2022 | 54.62331
62.830002 | 10728.0342 | 10496.48 | 6744.572 | 231.5589 | 2066.462 | 1416.079 | 215.0499 | 54.31265
62.84 | 10426.3545 | 10445.26 | 6745.171 | -18.90613 | 2033.004 | 1399.144 | 213.9373 | 54.00536
62.849998 | 10230.252 | 10395.03 | 6745.77 | -164.7757 | 2000.163 | 1382.53 | 212.8644 | 53.7014
62.860001 | 10407.4697 | 10345.77 | 6746.368 | 61.70433 | 1967.942 | 1366.225 | 211.8293 | 53.40074
62.869999 | 10163.4482 | 10297.48 | 6746.967 | -134.036 | 1936.332 | 1350.249 | 210.833 | 53.10332
62.880001 | 10110.9014 | 10250.14 | 6747.565 | -139.2349 | 1905.326 | 1334.563 | 209.8741 | 52.80909
62.889999 | 9921.5352 | 10203.74 | 6748.162 | -282.202 | 1874.914 | 1319.19 | 208.953 | 52.51802
62.900002 | 10151.2041 | 10158.23 | 6748.76 | -7.028016 | 1845.079 | 1304.094 | 208.0685 | 52.23007
62.91 | 10406.3242 | 10113.66 | 6749.357 | 292.668 | 1815.839 | 1289.295 | 207.2209 | 51.94519
62.919998 | 10444.6318 | 10069.96 | 6749.954 | 374.6728 | 1787.157 | 1274.775 | 206.4098 | 51.66334
62.93 | 10236.4668 | 10027.12 | 6750.55 | 209.3439 | 1759.033 | 1260.521 | 205.634 | 51.38449
62.939999 | 10290.8428 | 9985.15 | 6751.146 | 305.6932 | 1731.459 | 1246.541 | 204.8942 | 51.10859
62.950001 | 10519.5654 | 9944.004 | 6751.742 | 575.5615 | 1704.424 | 1232.813 | 204.1894 | 50.8356
62.959999 | 10436.5273 | 9903.695 | 6752.337 | 532.8328 | 1677.92 | 1219.352 | 203.5198 | 50.56549
62.970001 | 10128.5889 | 9864.18 | 6752.932 | 264.4092 | 1651.936 | 1206.129 | 202.8846 | 50.29822
62.98 | 10016.8467 | 9825.466 | 6753.527 | 191.3805 | 1626.463 | 1193.158 | 202.284 | 50.03375
62.990002 | 10138.3633 | 9787.518 | 6754.121 | 350.8455 | 1601.486 | 1180.421 | 201.7176 | 49.77204
63 | 9713.668 | 9750.353 | 6754.715 | -36.68473 | 1577.014 | 1167.925 | 201.1851 | 49.51307
63.009998 | 9965.0498 | 9713.924 | 6755.309 | 251.1253 | 1553.019 | 1155.654 | 200.6865 | 49.25679
63.02 | 10235.2295 | 9678.224 | 6755.902 | 557.0056 | 1529.497 | 1143.601 | 200.2209 | 49.00317
63.029999 | 9743.2676 | 9643.249 | 6756.494 | 100.0188 | 1506.44 | 1131.773 | 199.789 | 48.75217
63.040001 | 9703.293 | 9608.969 | 6757.087 | 94.3243 | 1483.838 | 1120.15 | 199.39 | 48.50377
63.049999 | 9985.7383 | 9575.39 | 6757.679 | 410.3484 | 1461.682 | 1108.747 | 199.0242 | 48.25792
63.060001 | 9942.7002 | 9542.476 | 6758.27 | 400.2238 | 1439.964 | 1097.537 | 198.691 | 48.01462
63.07 | 10126.4678 | 9510.233 | 6758.861 | 616.235 | 1418.674 | 1086.534 | 198.3903 | 47.77379
63.080002 | 10132.9014 | 9478.629 | 6759.452 | 654.2723 | 1397.797 | 1075.722 | 198.1226 | 47.53544
63.09 | 10032.2158 | 9447.677 | 6760.042 | 584.539 | 1377.343 | 1065.105 | 197.8869 | 47.29952
63.099998 | 9957.207 | 9417.344 | 6760.632 | 539.8633 | 1357.286 | 1054.676 | 197.684 | 47.066
63.110001 | 10207.6133 | 9387.613 | 6761.221 | 820.0002 | 1337.623 | 1044.421 | 197.513 | 46.83485
63.119999 | 10175.6416 | 9358.491 | 6761.81 | 817.1509 | 1318.346 | 1034.355 | 197.3742 | 46.60605
63.130001 | 9927.3604 | 9329.945 | 6762.399 | 597.4157 | 1299.446 | 1024.453 | 197.2674 | 46.37956
63.139999 | 10035.9912 | 9301.983 | 6762.986 | 734.0087 | 1280.916 | 1014.732 | 197.1927 | 46.15536
63.150002 | 9953.1182 | 9274.568 | 6763.574 | 678.5498 | 1262.742 | 1005.169 | 197.15 | 45.93341
63.16 | 9728.6064 | 9247.722 | 6764.161 | 480.8847 | 1244.933 | 995.7749 | 197.139 | 45.7137
63.169998 | 9844.3564 | 9221.411 | 6764.747 | 622.9455 | 1227.465 | 986.5419 | 197.1602 | 45.49618
63.18 | 9716.6992 | 9195.623 | 6765.334 | 521.0758 | 1210.336 | 977.4598 | 197.2129 | 45.28085
63.189999 | 9966.7598 | 9170.359 | 6765.919 | 796.4003 | 1193.539 | 968.5361 | 197.2977 | 45.06766
63.200001 | 9662.7559 | 9145.596 | 6766.504 | 517.1597 | 1177.066 | 959.7549 | 197.4142 | 44.8566
63.209999 | 9364.2666 | 9121.338 | 6767.089 | 242.9283 | 1160.911 | 951.1288 | 197.5625 | 44.64763
63.220001 | 9644.6016 | 9097.56 | 6767.673 | 547.0421 | 1145.066 | 942.6374 | 197.7427 | 44.44074
63.23 | 9950.877 | 9074.263 | 6768.257 | 876.6135 | 1129.525 | 934.292 | 197.9545 | 44.23589
63.240002 | 9858.5742 | 9051.428 | 6768.84 | 807.146 | 1114.276 | 926.0807 | 198.1984 | 44.03307
63.25 | 9752.5791 | 9029.064 | 6769.422 | 723.5153 | 1099.327 | 918.0084 | 198.4737 | 43.83225
63.259998 | 9593.001 | 9007.142 | 6770.004 | 585.8588 | 1084.658 | 910.0652 | 198.7812 | 43.6334
63.27 | 9630.2412 | 8985.658 | 6770.586 | 644.5836 | 1070.267 | 902.2477 | 199.1202 | 43.43651
63.279999 | 9844.3711 | 8964.609 | 6771.167 | 879.7622 | 1056.149 | 894.561 | 199.4912 | 43.24154
63.290001 | 9405.4619 | 8943.977 | 6771.747 | 461.4847 | 1042.296 | 886.9916 | 199.8941 | 43.04849
63.299999 | 9581.042 | 8923.767 | 6772.327 | 657.2754 | 1028.703 | 879.5507 | 200.3286 | 42.85731
63.310001 | 9749.3496 | 8903.956 | 6772.906 | 845.3938 | 1015.365 | 872.2211 | 200.7951 | 42.668
63.32 | 9724.2129 | 8884.547 | 6773.485 | 839.6657 | 1002.276 | 865.0125 | 201.2929 | 42.48053
63.330002 | 9507.0225 | 8865.524 | 6774.063 | 641.4988 | 989.4271 | 857.9151 | 201.8234 | 42.29487
63.34 | 9395.5039 | 8846.892 | 6774.641 | 548.6121 | 976.8234 | 850.932 | 202.3846 | 42.11101
63.349998 | 9420.6787 | 8828.633 | 6775.218 | 592.0458 | 964.449 | 844.0591 | 202.9783 | 41.92893
63.360001 | 9178.0518 | 8810.737 | 6775.794 | 367.315 | 952.3026 | 837.288 | 203.6035 | 41.74861
63.369999 | 9337.4248 | 8793.208 | 6776.37 | 544.217 | 940.379 | 830.6288 | 204.2599 | 41.57003
63.380001 | 9602.3008 | 8776.027 | 6776.945 | 826.274 | 928.6736 | 824.0665 | 204.9483 | 41.39316
63.389999 | 9694.1416 | 8759.199 | 6777.52 | 934.9429 | 917.1813 | 817.612 | 205.6676 | 41.21799
63.400002 | 9216.9941 | 8742.702 | 6778.094 | 474.2916 | 905.8947 | 811.2505 | 206.4188 | 41.0445
63.41 | 9323.1543 | 8726.55 | 6778.667 | 596.6046 | 894.8184 | 804.9911 | 207.2002 | 40.87266
63.419998 | 9287.7666 | 8710.723 | 6779.24 | 577.0439 | 883.9387 | 798.8283 | 208.0132 | 40.70247
63.43 | 9135.7666 | 8695.213 | 6779.812 | 440.5531 | 873.2544 | 792.7561 | 208.8568 | 40.5339
63.439999 | 9180.5762 | 8680.023 | 6780.384 | 500.5532 | 862.7612 | 786.7801 | 209.731 | 40.36693
63.450001 | 9342.7002 | 8665.137 | 6780.955 | 677.563 | 852.455 | 780.8902 | 210.6356 | 40.20155
63.459999 | 9156.6123 | 8650.56 | 6781.525 | 506.0524 | 842.3317 | 775.0957 | 211.5698 | 40.03773
63.470001 | 9361.293 | 8636.275 | 6782.095 | 725.0179 | 832.3876 | 769.3832 | 212.5341 | 39.87547
63.48 | 9493.5605 | 8622.285 | 6782.664 | 871.2754 | 822.6186 | 763.7611 | 213.527 | 39.71474
63.490002 | 9288.8389 | 8608.578 | 6783.232 | 680.2613 | 813.0183 | 758.2219 | 214.5497 | 39.55552
63.5 | 9144.5869 | 8595.158 | 6783.8 | 549.429 | 803.5913 | 752.7695 | 215.5997 | 39.39781
63.509998 | 9215.2627 | 8582.01 | 6784.366 | 633.253 | 794.3257 | 747.3978 | 216.6782 | 39.24158
63.52 | 9603.0029 | 8569.129 | 6784.933 | 1033.874 | 785.2208 | 742.1048 | 217.7839 | 39.08681
63.529999 | 9095.3799 | 8556.516 | 6785.498 | 538.8635 | 776.2733 | 736.8947 | 218.9164 | 38.9335
63.540001 | 9281.1406 | 8544.159 | 6786.064 | 736.9816 | 767.4797 | 731.759 | 220.0752 | 38.78162
63.549999 | 9571.2646 | 8532.06 | 6786.628 | 1039.205 | 758.8368 | 726.7055 | 221.2587 | 38.63116
63.560001 | 9274.7686 | 8520.205 | 6787.191 | 754.5636 | 750.3413 | 721.723 | 222.4673 | 38.48211
63.57 | 9051.7432 | 8508.597 | 6787.754 | 543.1465 | 741.9904 | 716.8189 | 223.6988 | 38.33444
63.580002 | 9178.3135 | 8497.224 | 6788.316 | 681.0896 | 733.7785 | 711.9868 | 224.9542 | 38.18815
63.59 | 9004.9375 | 8486.09 | 6788.878 | 518.8479 | 725.7097 | 707.2291 | 226.2299 | 38.04322
63.599998 | 9186.1719 | 8475.183 | 6789.438 | 710.9892 | 717.7742 | 702.5436 | 227.5269 | 37.89963
63.610001 | 9094.1357 | 8464.496 | 6789.998 | 629.6397 | 709.9714 | 697.9249 | 228.8438 | 37.75738
63.619999 | 8888.4111 | 8454.031 | 6790.558 | 434.3799 | 702.2985 | 693.3805 | 230.1782 | 37.61644
63.630001 | 8852.9893 | 8443.776 | 6791.116 | 409.213 | 694.753 | 688.9 | 231.5303 | 37.47681
63.639999 | 9026.3105 | 8433.733 | 6791.674 | 592.5771 | 687.3322 | 684.4916 | 232.8973 | 37.33846
63.650002 | 9182.6367 | 8423.889 | 6792.231 | 758.7482 | 680.0313 | 680.1455 | 234.2794 | 37.20139
63.66 | 9391.2793 | 8414.248 | 6792.787 | 977.0315 | 672.8543 | 675.868 | 235.6727 | 37.06559
63.669998 | 9024.0234 | 8404.8 | 6793.343 | 619.2238 | 665.7924 | 671.656 | 237.0777 | 36.93102
63.68 | 9124.9805 | 8395.537 | 6793.897 | 729.4433 | 658.8452 | 667.5051 | 238.4918 | 36.7977
63.689999 | 8981.3301 | 8386.461 | 6794.451 | 594.8693 | 652.0105 | 663.4199 | 239.9136 | 36.6656
63.700001 | 8712.3643 | 8377.56 | 6795.005 | 334.8044 | 645.2861 | 659.3935 | 241.3411 | 36.53471
63.709999 | 8901.5352 | 8368.835 | 6795.557 | 532.6997 | 638.6696 | 655.4324 | 242.7716 | 36.40502
63.720001 | 8933.1338 | 8360.276 | 6796.109 | 572.8576 | 632.1589 | 651.5279 | 244.2043 | 36.27652
63.73 | 9045.2051 | 8351.882 | 6796.659 | 693.3231 | 625.7519 | 647.6858 | 245.6358 | 36.14918
63.740002 | 8842.168 | 8343.644 | 6797.209 | 498.524 | 619.4447 | 643.9011 | 247.0658 | 36.02301
63.75 | 8859.9619 | 8335.563 | 6797.759 | 524.3985 | 613.2408 | 640.1767 | 248.4894 | 35.89799
63.759998 | 9026.0654 | 8327.629 | 6798.307 | 698.4368 | 607.1326 | 636.5086 | 249.9065 | 35.77411
63.77 | 9168.1221 | 8319.836 | 6798.855 | 848.2858 | 601.1202 | 632.8962 | 251.3141 | 35.65135
63.779999 | 9041.2588 | 8312.183 | 6799.401 | 729.0762 | 595.2016 | 629.3404 | 252.7098 | 35.52971
63.790001 | 8777.8086 | 8304.66 | 6799.947 | 473.1483 | 589.375 | 625.8375 | 254.0913 | 35.40918
63.799999 | 8941.4971 | 8297.269 | 6800.492 | 644.2284 | 583.6386 | 622.3926 | 255.4555 | 35.28973
63.810001 | 8657.1143 | 8289.997 | 6801.037 | 367.1169 | 577.9906 | 618.9977 | 256.801 | 35.17138
63.82 | 8518.4951 | 8282.846 | 6801.58 | 235.6493 | 572.4294 | 615.6583 | 258.1241 | 35.05408
63.830002 | 8837.2412 | 8275.806 | 6802.123 | 561.4354 | 566.9515 | 612.37 | 259.4238 | 34.93786
63.84 | 9025.3066 | 8268.877 | 6802.664 | 756.4295 | 561.5604 | 609.1343 | 260.6955 | 34.82268
63.849998 | 8785.2656 | 8262.052 | 6803.205 | 523.2139 | 556.2494 | 605.9502 | 261.9385 | 34.70854
63.860001 | 9380.1094 | 8255.323 | 6803.745 | 1124.786 | 551.0187 | 602.8137 | 263.15 | 34.59543
63.869999 | 9296.1943 | 8248.691 | 6804.284 | 1047.503 | 545.8667 | 599.7301 | 264.3271 | 34.48334
63.880001 | 8805.4463 | 8242.147 | 6804.822 | 563.2994 | 540.792 | 596.6924 | 265.4679 | 34.37226
63.889999 | 8906.3066 | 8235.691 | 6805.36 | 670.6159 | 535.793 | 593.7062 | 266.5697 | 34.26218
63.900002 | 9018.0078 | 8229.312 | 6805.896 | 788.6956 | 530.867 | 590.7647 | 267.6311 | 34.15309
63.91 | 9011.498 | 8223.014 | 6806.432 | 788.4836 | 526.0168 | 587.8725 | 268.6484 | 34.04498
63.919998 | 8491.7305 | 8216.789 | 6806.966 | 274.941 | 521.2368 | 585.0275 | 269.6211 | 33.93784
63.93 | 8802.5889 | 8210.632 | 6807.5 | 591.9568 | 516.527 | 582.2266 | 270.5467 | 33.83167
63.939999 | 9008.2363 | 8204.542 | 6808.033 | 803.6942 | 511.8862 | 579.4731 | 271.4235 | 33.72644
63.950001 | 9170.8066 | 8198.512 | 6808.565 | 972.2945 | 507.3131 | 576.7622 | 272.2497 | 33.62216
63.959999 | 9380.3701 | 8192.543 | 6809.096 | 1187.827 | 502.8064 | 574.0985 | 273.0239 | 33.51882
63.970001 | 8994.6523 | 8186.628 | 6809.626 | 808.0244 | 498.365 | 571.4759 | 273.7446 | 33.4164
63.98 | 8586.2734 | 8180.767 | 6810.155 | 405.5067 | 493.9876 | 568.8985 | 274.4106 | 33.3149
63.990002 | 8641.667 | 8174.954 | 6810.683 | 466.7132 | 489.6719 | 566.363 | 275.0212 | 33.2143
64 | 8641.667 | 8169.192 | 6811.21 | 472.4755 | 485.4204 | 563.8713 | 275.5747 | 33.1146
64.010002 | 8646.585 | 8163.47 | 6811.737 | 483.1146 | 481.2271 | 561.4194 | 276.0713 | 33.0158
64.019997 | 8738.415 | 8157.797 | 6812.262 | 580.618 | 477.0965 | 559.011 | 276.5097 | 32.9179
64.029999 | 8678.6279 | 8152.161 | 6812.786 | 526.4667 | 473.0216 | 556.6423 | 276.8901 | 32.82083
64.040001 | 8747.2021 | 8146.564 | 6813.31 | 600.638 | 469.005 | 554.3127 | 277.2119 | 32.72465
64.050003 | 8691.2705 | 8141.005 | 6813.832 | 550.2658 | 465.0428 | 552.0243 | 277.4758 | 32.62928
64.059998 | 8669.1846 | 8135.486 | 6814.354 | 533.6986 | 461.1399 | 549.7763 | 277.6813 | 32.53486
64.07 | 8402.0371 | 8129.999 | 6814.874 | 272.0377 | 457.2895 | 547.5654 | 277.8291 | 32.44123
64.080002 | 8771.3584 | 8124.547 | 6815.394 | 646.8115 | 453.4915 | 545.3935 | 277.9198 | 32.34844
64.089996 | 8544.1475 | 8119.133 | 6815.912 | 425.014 | 449.7501 | 543.261 | 277.954 | 32.25652
64.099998 | 8918.5117 | 8113.748 | 6816.429 | 804.7634 | 446.0555 | 541.1653 | 277.9327 | 32.16533
64.110001 | 8435.5908 | 8108.397 | 6816.946 | 327.1939 | 442.4135 | 539.1056 | 277.8567 | 32.075
64.120003 | 8492.2822 | 8103.079 | 6817.462 | 389.2034 | 438.8197 | 537.0839 | 277.7281 | 31.98544
64.129997 | 8678.5293 | 8097.799 | 6817.976 | 580.7308 | 435.279 | 535.0994 | 277.5476 | 31.89679
64.139999 | 8571.7041 | 8092.548 | 6818.489 | 479.1558 | 431.7834 | 533.15 | 277.3169 | 31.8088
64.150002 | 8479.6816 | 8087.331 | 6819.002 | 392.3509 | 428.3347 | 531.2351 | 277.0374 | 31.72165
64.160004 | 8047.353 | 8082.15 | 6819.513 | -34.7965 | 424.933 | 529.3566 | 276.7114 | 31.63523
64.169998 | 8369.374 | 8077.007 | 6820.023 | 292.3673 | 421.5794 | 527.5136 | 276.3408 | 31.54966
64.18 | 8607.1416 | 8071.897 | 6820.533 | 535.2444 | 418.269 | 525.7034 | 275.9274 | 31.46482
64.190002 | 8394.8115 | 8066.824 | 6821.041 | 327.9871 | 415.0019 | 523.9276 | 275.4732 | 31.38073
64.199997 | 8472.2041 | 8061.794 | 6821.548 | 410.4102 | 411.7808 | 522.1867 | 274.9812 | 31.29741
64.209999 | 8598.9717 | 8056.8 | 6822.054 | 542.1713 | 408.6004 | 520.4782 | 274.453 | 31.21479
64.220001 | 8563.459 | 8051.847 | 6822.559 | 511.6122 | 405.4625 | 518.8016 | 273.8907 | 31.13294
64.230003 | 8286.9609 | 8046.936 | 6823.063 | 240.025 | 402.3645 | 517.1586 | 273.298 | 31.05177
64.239998 | 8178.3276 | 8042.072 | 6823.566 | 136.2552 | 399.3101 | 515.5484 | 272.6768 | 30.9714
64.25 | 8258.9922 | 8037.251 | 6824.068 | 221.7408 | 396.2943 | 513.9686 | 272.0292 | 30.89172
64.260002 | 8284.7832 | 8032.476 | 6824.568 | 252.3067 | 393.3169 | 512.4207 | 271.3579 | 30.81271
64.269997 | 8514.9932 | 8027.754 | 6825.068 | 487.2394 | 390.3805 | 510.9049 | 270.6663 | 30.73449
64.279999 | 8267.9443 | 8023.079 | 6825.566 | 244.8656 | 387.4802 | 509.4192 | 269.9562 | 30.65689
64.290001 | 8303.4775 | 8018.454 | 6826.064 | 285.0231 | 384.6179 | 507.9629 | 269.2299 | 30.58002
64.300003 | 8402.9287 | 8013.884 | 6826.56 | 389.045 | 381.791 | 506.5377 | 268.4911 | 30.50379
64.309998 | 8686.7148 | 8009.371 | 6827.055 | 677.3433 | 379.0032 | 505.1428 | 267.7422 | 30.42832
64.32 | 8555.5771 | 8004.913 | 6827.549 | 550.6639 | 376.2497 | 503.776 | 266.985 | 30.35349
64.330002 | 8477.8818 | 8000.512 | 6828.042 | 477.3693 | 373.5304 | 502.4386 | 266.222 | 30.27932
64.339996 | 8330.3379 | 7996.176 | 6828.534 | 334.1616 | 370.8487 | 501.1309 | 265.4574 | 30.20586
64.349998 | 8245.5566 | 7991.897 | 6829.024 | 253.6597 | 368.1975 | 499.851 | 264.6913 | 30.13298
64.360001 | 8130.5659 | 7987.681 | 6829.514 | 142.8849 | 365.581 | 498.5983 | 263.9271 | 30.0608
64.370003 | 8282.1748 | 7983.53 | 6830.002 | 298.6449 | 362.9963 | 497.3742 | 263.1679 | 29.98923
64.379997 | 8238.5469 | 7979.448 | 6830.489 | 259.099 | 360.4469 | 496.1779 | 262.4156 | 29.91841
64.389999 | 7927.4214 | 7975.431 | 6830.975 | -48.00954 | 357.9273 | 495.0083 | 261.6721 | 29.84811
64.400002 | 8249.8369 | 7971.481 | 6831.46 | 278.3557 | 355.4388 | 493.8646 | 260.9391 | 29.77849
64.410004 | 8717.5371 | 7967.603 | 6831.944 | 749.934 | 352.9815 | 492.7482 | 260.22 | 29.70945
64.419998 | 8491.8066 | 7963.798 | 6832.426 | 528.0085 | 350.5564 | 491.6582 | 259.5163 | 29.64111
64.43 | 8247.8418 | 7960.064 | 6832.907 | 287.7783 | 348.16 | 490.593 | 258.8297 | 29.57336
64.440002 | 8176.6699 | 7956.402 | 6833.388 | 220.2683 | 345.7924 | 489.5534 | 258.1619 | 29.50621
64.449997 | 7977.3691 | 7952.817 | 6833.866 | 24.55184 | 343.4558 | 488.5397 | 257.5158 | 29.43968
64.459999 | 8066.3765 | 7949.307 | 6834.344 | 117.0699 | 341.1462 | 487.5503 | 256.8923 | 29.37373
64.470001 | 8571.6631 | 7945.871 | 6834.821 | 625.7916 | 338.8653 | 486.5845 | 256.2926 | 29.30839
64.480003 | 8466.4131 | 7942.514 | 6835.296 | 523.8992 | 336.611 | 485.6435 | 255.7197 | 29.24362
64.489998 | 8450.3311 | 7939.237 | 6835.77 | 511.0943 | 334.3863 | 484.7265 | 255.1746 | 29.17948
64.5 | 8191.6665 | 7936.036 | 6836.243 | 255.6301 | 332.1874 | 483.8318 | 254.6585 | 29.1159
64.510002 | 8183.874 | 7932.915 | 6836.715 | 250.9592 | 330.0144 | 482.9604 | 254.1726 | 29.05288
64.519997 | 7932.6875 | 7929.876 | 6837.185 | 2.811857 | 327.8692 | 482.1122 | 253.719 | 28.99049
64.529999 | 8192.6143 | 7926.915 | 6837.654 | 265.699 | 325.7484 | 481.2857 | 253.2986 | 28.92862
64.540001 | 8224.7666 | 7924.035 | 6838.122 | 300.7316 | 323.6534 | 480.4803 | 252.9121 | 28.86734
64.550003 | 8210.9062 | 7921.236 | 6838.589 | 289.6699 | 321.5823 | 479.697 | 252.5617 | 28.80657
64.559998 | 8019.6899 | 7918.521 | 6839.054 | 101.1689 | 319.5379 | 478.9347 | 252.2481 | 28.74643
64.57 | 8425.4473 | 7915.886 | 6839.518 | 509.5614 | 317.5168 | 478.1922 | 251.9721 | 28.68681
64.580002 | 8441.0049 | 7913.332 | 6839.981 | 527.6728 | 315.5189 | 477.47 | 251.7345 | 28.62774
64.589996 | 8418.1875 | 7910.863 | 6840.442 | 507.3246 | 313.5469 | 476.7677 | 251.5368 | 28.56924
64.599998 | 8477.5684 | 7908.474 | 6840.903 | 569.0946 | 311.5955 | 476.0844 | 251.3799 | 28.51122
64.610001 | 8573.9463 | 7906.167 | 6841.362 | 667.7795 | 309.668 | 475.419 | 251.2641 | 28.45377
64.620003 | 8521.5039 | 7903.942 | 6841.82 | 617.5618 | 307.7622 | 474.7724 | 251.191 | 28.39682
64.629997 | 8065.8916 | 7901.801 | 6842.276 | 164.0905 | 305.8807 | 474.1433 | 251.1608 | 28.34049
64.639999 | 8365.8623 | 7899.741 | 6842.731 | 466.1213 | 304.0196 | 473.5312 | 251.1745 | 28.28458
64.650002 | 8331.3555 | 7897.762 | 6843.185 | 433.5939 | 302.1799 | 472.9349 | 251.2324 | 28.22923
64.660004 | 8249.8057 | 7895.865 | 6843.638 | 353.9407 | 300.3618 | 472.3552 | 251.3359 | 28.17436
64.669998 | 8235.9287 | 7894.05 | 6844.089 | 341.8785 | 298.5659 | 471.7908 | 251.4848 | 28.12007
64.68 | 7992.0425 | 7892.316 | 6844.539 | 99.72676 | 296.7898 | 471.2405 | 251.6805 | 28.06625
64.690002 | 8016.0933 | 7890.662 | 6844.987 | 125.4316 | 295.0336 | 470.7047 | 251.9232 | 28.01294
64.699997 | 8361.9639 | 7889.089 | 6845.434 | 472.8746 | 293.2989 | 470.1826 | 252.2134 | 27.96014
64.709999 | 8520.543 | 7887.596 | 6845.88 | 632.9467 | 291.5829 | 469.6731 | 252.5522 | 27.90781
64.720001 | 8319.4668 | 7886.182 | 6846.325 | 433.2846 | 289.8868 | 469.1752 | 252.9392 | 27.85599
64.730003 | 8451.2021 | 7884.848 | 6846.768 | 566.3543 | 288.2092 | 468.6894 | 253.3762 | 27.80465
64.739998 | 8507.6592 | 7883.593 | 6847.21 | 624.0662 | 286.5523 | 468.2145 | 253.8625 | 27.75381
64.75 | 8466.5693 | 7882.416 | 6847.651 | 584.1534 | 284.9134 | 467.749 | 254.3994 | 27.70345
64.760002 | 8054.2139 | 7881.316 | 6848.09 | 172.8974 | 283.2925 | 467.2934 | 254.9872 | 27.65355
64.769997 | 8268.0967 | 7880.295 | 6848.527 | 387.8014 | 281.6912 | 466.8467 | 255.626 | 27.60417
64.779999 | 8337.7764 | 7879.351 | 6848.964 | 458.4256 | 280.1068 | 466.408 | 256.317 | 27.55523
64.790001 | 8129.6763 | 7878.482 | 6849.399 | 251.1942 | 278.5405 | 465.976 | 257.0598 | 27.50676
64.800003 | 7934.5264 | 7877.69 | 6849.833 | 56.83658 | 276.991 | 465.5512 | 257.8563 | 27.45874
64.809998 | 8003.0645 | 7876.974 | 6850.265 | 126.0909 | 275.4603 | 465.1324 | 258.705 | 27.41123
64.82 | 8181.4219 | 7876.332 | 6850.696 | 305.0898 | 273.9459 | 464.7182 | 259.6082 | 27.36415
64.830002 | 8549.8604 | 7875.765 | 6851.125 | 674.0952 | 272.4479 | 464.309 | 260.5656 | 27.31753
64.839996 | 8539.4863 | 7875.273 | 6851.553 | 664.2135 | 270.9682 | 463.9038 | 261.5764 | 27.27138
64.849998 | 8406.2041 | 7874.854 | 6851.98 | 531.3499 | 269.503 | 463.5019 | 262.644 | 27.22564
64.860001 | 8274.0908 | 7874.509 | 6852.405 | 399.582 | 268.0547 | 463.102 | 263.7666 | 27.18037
64.870003 | 8210.082 | 7874.237 | 6852.829 | 335.8451 | 266.6217 | 462.7047 | 264.9461 | 27.13552
64.879997 | 7780.1245 | 7874.038 | 6853.251 | -93.91353 | 265.2061 | 462.3088 | 266.1809 | 27.09119
64.889999 | 7571.2344 | 7873.912 | 6853.672 | -302.6772 | 263.8048 | 461.9137 | 267.4738 | 27.04721
64.900002 | 7887.1943 | 7873.857 | 6854.092 | 13.3373 | 262.4188 | 461.5185 | 268.8244 | 27.0037
64.910004 | 8159.9263 | 7873.875 | 6854.51 | 286.0513 | 261.0481 | 461.1236 | 270.233 | 26.96059
64.919998 | 8272.8984 | 7873.964 | 6854.926 | 398.934 | 259.6932 | 460.7281 | 271.699 | 26.91796
64.93 | 8118.707 | 7874.126 | 6855.341 | 244.581 | 258.3525 | 460.3311 | 273.2252 | 26.87574
64.940002 | 8273.8535 | 7874.359 | 6855.755 | 399.494 | 257.0259 | 459.933 | 274.8114 | 26.83393
64.949997 | 8182.7275 | 7874.664 | 6856.167 | 308.0632 | 255.7148 | 459.5333 | 276.4565 | 26.79256
64.959999 | 8131.1816 | 7875.041 | 6856.578 | 256.1404 | 254.417 | 459.1313 | 278.1632 | 26.75158
64.970001 | 7950.4731 | 7875.489 | 6856.987 | 74.98393 | 253.1335 | 458.7266 | 279.9306 | 26.71104
64.980003 | 7992.0322 | 7876.01 | 6857.395 | 116.0224 | 251.8633 | 458.3196 | 281.7607 | 26.67089
64.989998 | 8024.7354 | 7876.602 | 6857.801 | 148.1338 | 250.6078 | 457.9098 | 283.6513 | 26.63117
65 | 7998.4692 | 7877.266 | 6858.206 | 121.203 | 249.3654 | 457.4969 | 285.6057 | 26.59185
65.010002 | 7851.9644 | 7878.004 | 6858.61 | -26.03921 | 248.1358 | 457.0813 | 287.6238 | 26.55292
65.019997 | 8048.0332 | 7878.813 | 6859.011 | 169.2202 | 246.9205 | 456.6629 | 289.7038 | 26.51443
65.029999 | 7842.0439 | 7879.696 | 6859.412 | -37.65221 | 245.7173 | 456.2413 | 291.8494 | 26.47631
65.040001 | 7881.3809 | 7880.652 | 6859.811 | 0.7288882 | 244.5272 | 455.8164 | 294.0592 | 26.4386
65.050003 | 7660.4766 | 7881.682 | 6860.208 | -221.2058 | 243.3491 | 455.3888 | 296.3352 | 26.40125
65.059998 | 7917.9858 | 7882.786 | 6860.604 | 35.19955 | 242.1848 | 454.9587 | 298.6747 | 26.36434
65.07 | 8084.5894 | 7883.966 | 6860.998 | 200.6239 | 241.0323 | 454.5256 | 301.0818 | 26.3278
65.080002 | 8250.3574 | 7885.22 | 6861.391 | 365.1369 | 239.8916 | 454.0905 | 303.5559 | 26.29165
65.089996 | 8299.21 | 7886.549 | 6861.782 | 412.6609 | 238.7643 | 453.6535 | 306.0937 | 26.25589
65.099998 | 8181.5215 | 7887.956 | 6862.171 | 293.5656 | 237.6475 | 453.2144 | 308.7021 | 26.22049
65.110001 | 7901.1528 | 7889.439 | 6862.56 | 11.71379 | 236.543 | 452.7736 | 311.3773 | 26.18548
65.120003 | 8091.9956 | 7891 | 6862.946 | 200.9957 | 235.4496 | 452.332 | 314.1213 | 26.15083
65.129997 | 8150.0874 | 7892.637 | 6863.331 | 257.45 | 234.3689 | 451.8898 | 316.931 | 26.11662
65.139999 | 8167.0732 | 7894.354 | 6863.715 | 272.7191 | 233.2987 | 451.447 | 319.8111 | 26.08272
65.150002 | 8247.9756 | 7896.15 | 6864.096 | 351.8257 | 232.2396 | 451.0042 | 322.7604 | 26.04921
65.160004 | 7801.2705 | 7898.025 | 6864.477 | -96.75429 | 231.1918 | 450.5622 | 325.7779 | 26.01605
65.169998 | 8108.832 | 7899.978 | 6864.855 | 208.8544 | 230.1556 | 450.1213 | 328.862 | 25.98329
65.18 | 8241.2744 | 7902.012 | 6865.233 | 339.262 | 229.1297 | 449.6817 | 332.0175 | 25.95089
65.190002 | 8123.6064 | 7904.128 | 6865.608 | 219.4781 | 228.1142 | 449.2445 | 335.2426 | 25.91884
65.199997 | 7659.4639 | 7906.323 | 6865.982 | -246.8591 | 227.1101 | 448.81 | 338.5338 | 25.88716
65.209999 | 8091.2388 | 7908.6 | 6866.354 | 182.6387 | 226.1159 | 448.3783 | 341.8959 | 25.85582
65.220001 | 7900.1543 | 7910.958 | 6866.725 | -10.80368 | 225.1321 | 447.9502 | 345.3258 | 25.82485
65.230003 | 7983.5674 | 7913.398 | 6867.094 | 70.16923 | 224.158 | 447.5265 | 348.8252 | 25.79422
65.239998 | 8141.52 | 7915.918 | 6867.462 | 225.6024 | 223.195 | 447.1078 | 352.3892 | 25.76396
65.25 | 8008.3452 | 7918.52 | 6867.828 | 89.82533 | 222.2416 | 446.6941 | 356.0226 | 25.73405
65.260002 | 8024.9736 | 7921.204 | 6868.192 | 103.7697 | 221.2976 | 446.2866 | 359.7233 | 25.70448
65.269997 | 7950.002 | 7923.966 | 6868.554 | 26.03597 | 220.3642 | 445.8856 | 363.4865 | 25.67526
65.279999 | 7800.0605 | 7926.81 | 6868.915 | -126.7498 | 219.4399 | 445.4915 | 367.3171 | 25.64637
65.290001 | 8083.1128 | 7929.734 | 6869.275 | 153.3793 | 218.5252 | 445.1047 | 371.2109 | 25.61784
65.300003 | 8000.0962 | 7932.737 | 6869.633 | 67.35964 | 217.6195 | 444.7262 | 375.1686 | 25.58962
65.309998 | 7883.5117 | 7935.815 | 6869.989 | -52.30347 | 216.724 | 444.3565 | 379.1844 | 25.56178
65.32 | 7700.3486 | 7938.973 | 6870.343 | -238.624 | 215.8373 | 443.9955 | 383.2626 | 25.53426
65.330002 | 7791.458 | 7942.206 | 6870.696 | -150.7483 | 214.9594 | 443.6443 | 387.3997 | 25.50707
65.339996 | 8024.3818 | 7945.51 | 6871.047 | 78.87166 | 214.0915 | 443.3034 | 391.5883 | 25.48023
65.349998 | 7808.9883 | 7948.89 | 6871.396 | -139.9021 | 213.2314 | 442.9728 | 395.8363 | 25.4537
65.360001 | 7991.0439 | 7952.341 | 6871.744 | 38.70322 | 212.3806 | 442.6531 | 400.1354 | 25.42751
65.370003 | 7559.9673 | 7955.86 | 6872.09 | -395.8929 | 211.538 | 442.345 | 404.4854 | 25.40163
65.379997 | 7981.5723 | 7959.443 | 6872.434 | 22.12912 | 210.705 | 442.049 | 408.8788 | 25.3761
65.389999 | 8074.5859 | 7963.092 | 6872.777 | 111.4939 | 209.8798 | 441.765 | 413.3193 | 25.35088
65.400002 | 7685.248 | 7966.803 | 6873.118 | -281.5545 | 209.063 | 441.4935 | 417.8018 | 25.326
65.410004 | 7832.5444 | 7970.57 | 6873.458 | -138.0259 | 208.2546 | 441.2352 | 422.3216 | 25.30141
65.419998 | 7651.0327 | 7974.39 | 6873.795 | -323.3568 | 207.455 | 440.9903 | 426.8721 | 25.27717
65.43 | 7716.2666 | 7978.263 | 6874.131 | -261.9966 | 206.6632 | 440.7589 | 431.4569 | 25.25324
65.440002 | 7592.4634 | 7982.185 | 6874.465 | -389.7214 | 205.8792 | 440.5418 | 436.0691 | 25.22962
65.449997 | 7798.5947 | 7986.146 | 6874.797 | -187.5516 | 205.1038 | 440.3389 | 440.7 | 25.20632
65.459999 | 7808.2739 | 7990.149 | 6875.128 | -181.8754 | 204.3358 | 440.1504 | 445.3517 | 25.18332
65.470001 | 7758.7075 | 7994.186 | 6875.457 | -235.4784 | 203.5758 | 439.9767 | 450.0156 | 25.16065
65.480003 | 7890.6187 | 7998.253 | 6875.784 | -107.6345 | 202.8231 | 439.8182 | 454.6891 | 25.13827
65.489998 | 7858.6074 | 8002.341 | 6876.11 | -143.734 | 202.0788 | 439.6751 | 459.3614 | 25.11621
65.5 | 7602.2212 | 8006.451 | 6876.434 | -404.2299 | 201.3418 | 439.5473 | 464.034 | 25.09446
65.510002 | 7616.5171 | 8010.575 | 6876.756 | -394.0575 | 200.6119 | 439.4353 | 468.6986 | 25.07301
65.519997 | 7674.4556 | 8014.702 | 6877.076 | -340.2462 | 199.8901 | 439.3393 | 473.3448 | 25.05187
65.529999 | 7386.1641 | 8018.833 | 6877.394 | -632.6687 | 199.1751 | 439.2592 | 477.9731 | 25.03102
65.540001 | 7515.3232 | 8022.958 | 6877.711 | -507.6344 | 198.4676 | 439.1953 | 482.5732 | 25.01048
65.550003 | 7491.9277 | 8027.071 | 6878.026 | -535.1436 | 197.7668 | 439.1477 | 487.1404 | 24.99023
65.559998 | 7673.0181 | 8031.163 | 6878.339 | -358.1449 | 197.0739 | 439.1166 | 491.663 | 24.97029
65.57 | 7773.8818 | 8035.231 | 6878.651 | -261.3494 | 196.3876 | 439.1019 | 496.1403 | 24.95065
65.580002 | 7840.897 | 8039.267 | 6878.96 | -198.3698 | 195.7081 | 439.1042 | 500.5627 | 24.9313
65.589996 | 7545.2412 | 8043.257 | 6879.268 | -498.0161 | 195.0363 | 439.1231 | 504.9176 | 24.91225
65.599998 | 7953.2158 | 8047.204 | 6879.574 | -93.98794 | 194.3704 | 439.1589 | 509.2068 | 24.89347
65.610001 | 7859.5981 | 8051.094 | 6879.878 | -191.4961 | 193.7117 | 439.2116 | 513.4175 | 24.875
65.620003 | 7973.4814 | 8054.921 | 6880.181 | -81.43978 | 193.0592 | 439.2813 | 517.5429 | 24.8568
65.629997 | 8048.9961 | 8058.674 | 6880.481 | -9.677967 | 192.4142 | 439.3681 | 521.5715 | 24.83891
65.639999 | 7902.0625 | 8062.351 | 6880.78 | -160.288 | 191.7752 | 439.4718 | 525.5019 | 24.82131
65.650002 | 7875.353 | 8065.94 | 6881.077 | -190.5871 | 191.1425 | 439.5928 | 529.3235 | 24.80399
65.660004 | 7833.9365 | 8069.435 | 6881.373 | -235.4985 | 190.5164 | 439.7309 | 533.0282 | 24.78694
65.669998 | 7751.2373 | 8072.824 | 6881.666 | -321.5872 | 189.8971 | 439.8861 | 536.6053 | 24.7702
65.68 | 7782.8262 | 8076.107 | 6881.957 | -293.2811 | 189.2838 | 440.0585 | 540.054 | 24.75373
65.690002 | 7914.5898 | 8079.273 | 6882.247 | -164.6833 | 188.6765 | 440.2484 | 543.3636 | 24.73754
65.699997 | 7875.6641 | 8082.312 | 6882.535 | -206.6482 | 188.0759 | 440.4554 | 546.5246 | 24.72164
65.709999 | 7784.8276 | 8085.222 | 6882.821 | -300.3947 | 187.481 | 440.6797 | 549.5349 | 24.706
65.720001 | 7758.75 | 8087.994 | 6883.105 | -329.2435 | 186.8923 | 440.9212 | 552.3844 | 24.69065
65.730003 | 7856.6304 | 8090.621 | 6883.387 | -233.9901 | 186.3093 | 441.1801 | 555.0682 | 24.67557
65.739998 | 7923.8403 | 8093.095 | 6883.668 | -169.2549 | 185.7328 | 441.4561 | 557.578 | 24.66077
65.75 | 7687.625 | 8095.415 | 6883.946 | -407.7903 | 185.1619 | 441.7494 | 559.9116 | 24.64625
65.760002 | 7380.5874 | 8097.573 | 6884.223 | -716.9858 | 184.5967 | 442.0602 | 562.0614 | 24.632
65.769997 | 7424.0757 | 8099.563 | 6884.498 | -675.4872 | 184.0377 | 442.388 | 564.0216 | 24.61802
65.779999 | 7580.3491 | 8101.383 | 6884.771 | -521.0339 | 183.484 | 442.7333 | 565.7909 | 24.60431
65.790001 | 7575.1602 | 8103.027 | 6885.042 | -527.8669 | 182.9362 | 443.0959 | 567.3626 | 24.59088
65.800003 | 7811.937 | 8104.492 | 6885.311 | -292.5546 | 182.3936 | 443.4757 | 568.7338 | 24.5777
65.809998 | 7522.6465 | 8105.774 | 6885.578 | -583.1271 | 181.8572 | 443.8725 | 569.9012 | 24.5648
65.82 | 7467.6812 | 8106.872 | 6885.843 | -639.1908 | 181.326 | 444.2867 | 570.8638 | 24.55217
65.830002 | 7613.5684 | 8107.783 | 6886.107 | -494.2144 | 180.8001 | 444.7185 | 571.6176 | 24.5398
65.839996 | 7951.1533 | 8108.506 | 6886.368 | -157.3523 | 180.2802 | 445.167 | 572.1625 | 24.52771
65.849998 | 7778.9189 | 8109.038 | 6886.628 | -330.1196 | 179.7649 | 445.633 | 572.4968 | 24.51586
65.860001 | 7734.2388 | 8109.383 | 6886.886 | -375.144 | 179.2553 | 446.1164 | 572.6212 | 24.50429
65.870003 | 7619.2446 | 8109.536 | 6887.141 | -490.2916 | 178.7507 | 446.617 | 572.5341 | 24.49297
65.879997 | 7518.9121 | 8109.501 | 6887.395 | -590.589 | 178.2518 | 447.1344 | 572.2378 | 24.48192
65.889999 | 7557.3828 | 8109.279 | 6887.647 | -551.8959 | 177.7578 | 447.6693 | 571.7334 | 24.47113
65.900002 | 7533.9126 | 8108.869 | 6887.897 | -574.9566 | 177.2687 | 448.2216 | 571.0211 | 24.4606
65.910004 | 7622.8428 | 8108.277 | 6888.145 | -485.4341 | 176.7849 | 448.791 | 570.1054 | 24.45031
65.919998 | 7372.8389 | 8107.503 | 6888.391 | -734.6643 | 176.3063 | 449.3773 | 568.9881 | 24.4403
65.93 | 7659.3916 | 8106.552 | 6888.635 | -447.1602 | 175.8326 | 449.981 | 567.6723 | 24.43055
65.940002 | 7764.2061 | 8105.425 | 6888.878 | -341.2193 | 175.3636 | 450.6024 | 566.1608 | 24.42104
65.949997 | 7474.1562 | 8104.13 | 6889.118 | -629.9742 | 174.8998 | 451.2405 | 564.4605 | 24.41179
65.959999 | 7369.1992 | 8102.669 | 6889.356 | -733.4702 | 174.4407 | 451.8961 | 562.5738 | 24.40279
65.970001 | 7529.0532 | 8101.048 | 6889.592 | -571.9947 | 173.9865 | 452.5691 | 560.506 | 24.39405
65.980003 | 7549.5659 | 8099.27 | 6889.827 | -549.7039 | 173.5367 | 453.2595 | 558.2614 | 24.38556
65.989998 | 7850.1953 | 8097.344 | 6890.059 | -247.149 | 173.0922 | 453.9665 | 555.8493 | 24.37732
66 | 7979.9897 | 8095.274 | 6890.289 | -115.2847 | 172.6522 | 454.6914 | 553.2721 | 24.36934
66.010002 | 7869.8291 | 8093.066 | 6890.518 | -223.2367 | 172.2166 | 455.4338 | 550.5361 | 24.3616
66.019997 | 7793.7266 | 8090.729 | 6890.744 | -297.0021 | 171.786 | 456.193 | 547.6516 | 24.35411
66.029999 | 7443.3013 | 8088.266 | 6890.968 | -644.9651 | 171.3597 | 456.9702 | 544.6212 | 24.34686
66.040001 | 7813.9658 | 8085.687 | 6891.191 | -271.7213 | 170.9381 | 457.7648 | 541.4535 | 24.33988
66.050003 | 7978.8164 | 8082.996 | 6891.411 | -104.1794 | 170.5207 | 458.5768 | 538.154 | 24.33313
66.059998 | 8064.2598 | 8080.204 | 6891.629 | -15.94462 | 170.1082 | 459.4058 | 534.7343 | 24.32663
66.07 | 7629.8232 | 8077.316 | 6891.846 | -447.4925 | 169.6999 | 460.2527 | 531.1969 | 24.32037
66.080002 | 7503.4521 | 8074.338 | 6892.06 | -570.8856 | 169.2958 | 461.1177 | 527.5496 | 24.31436
66.089996 | 7799.1001 | 8071.283 | 6892.272 | -272.1832 | 168.8966 | 461.9995 | 523.8062 | 24.3086
66.099998 | 8075.0015 | 8068.151 | 6892.483 | 6.850941 | 168.5011 | 462.8995 | 519.9642 | 24.30307
66.110001 | 7744.0615 | 8064.953 | 6892.691 | -320.8919 | 168.1102 | 463.8175 | 516.0369 | 24.2978
66.120003 | 7967.5073 | 8061.696 | 6892.897 | -94.18873 | 167.7233 | 464.7532 | 512.0296 | 24.29275
66.129997 | 8209.0889 | 8058.39 | 6893.101 | 150.6986 | 167.341 | 465.706 | 507.9541 | 24.28795
66.139999 | 8168.252 | 8055.038 | 6893.303 | 113.2135 | 166.9626 | 466.6772 | 503.8118 | 24.2834
66.150002 | 8061.8066 | 8051.649 | 6893.503 | 10.15781 | 166.5883 | 467.6668 | 499.6112 | 24.27909
66.160004 | 8066.3965 | 8048.23 | 6893.702 | 18.16648 | 166.2182 | 468.6742 | 495.3611 | 24.27501
66.169998 | 7849.0391 | 8044.791 | 6893.897 | -195.7516 | 165.8523 | 469.699 | 491.0709 | 24.27117
66.18 | 7898.0684 | 8041.332 | 6894.091 | -143.2638 | 165.4904 | 470.7425 | 486.7405 | 24.26758
66.190002 | 7827.5103 | 8037.863 | 6894.283 | -210.3529 | 165.1323 | 471.8048 | 482.3789 | 24.26421
66.199997 | 7816.9487 | 8034.394 | 6894.473 | -217.4452 | 164.7785 | 472.8845 | 477.997 | 24.26109
66.209999 | 8074.2217 | 8030.925 | 6894.66 | 43.29697 | 164.4285 | 473.9831 | 473.5945 | 24.25819
66.220001 | 8212.0645 | 8027.465 | 6894.846 | 184.5993 | 164.0824 | 475.1005 | 469.1807 | 24.25554
66.230003 | 8152.3247 | 8024.018 | 6895.03 | 128.3065 | 163.7401 | 476.2364 | 464.7591 | 24.25312
66.239998 | 8037.4424 | 8020.594 | 6895.211 | 16.84817 | 163.4019 | 477.3902 | 460.3404 | 24.25094
66.25 | 7872.5947 | 8017.193 | 6895.39 | -144.5987 | 163.0674 | 478.5634 | 455.9233 | 24.24899
66.260002 | 7947.0068 | 8013.822 | 6895.567 | -66.81528 | 162.7366 | 479.7558 | 451.515 | 24.24727
66.269997 | 7572.5376 | 8010.489 | 6895.742 | -437.9512 | 162.4099 | 480.9662 | 447.1246 | 24.24579
66.279999 | 7710.8696 | 8007.193 | 6895.915 | -296.3237 | 162.0867 | 482.1965 | 442.7502 | 24.24453
66.290001 | 7989.5273 | 8003.943 | 6896.086 | -14.41562 | 161.7673 | 483.4462 | 438.3996 | 24.24352
66.300003 | 7919.7759 | 8000.739 | 6896.255 | -80.96295 | 161.4513 | 484.7149 | 434.0748 | 24.24273
66.309998 | 7780.335 | 7997.59 | 6896.422 | -217.2551 | 161.1394 | 486.0023 | 429.7846 | 24.24217
66.32 | 7967.3989 | 7994.495 | 6896.586 | -27.09619 | 160.831 | 487.3099 | 425.5262 | 24.24184
66.330002 | 8031.0962 | 7991.459 | 6896.749 | 39.63692 | 160.526 | 488.6376 | 421.3053 | 24.24175
66.339996 | 7696.8779 | 7988.49 | 6896.909 | -291.6122 | 160.2251 | 489.984 | 417.1305 | 24.24188
66.349998 | 7843.4927 | 7985.582 | 6897.067 | -142.0897 | 159.9272 | 491.3511 | 412.995 | 24.24224
66.360001 | 8226.2383 | 7982.745 | 6897.223 | 243.4937 | 159.6331 | 492.7386 | 408.9072 | 24.24284
66.370003 | 8137.6382 | 7979.977 | 6897.377 | 157.6613 | 159.3423 | 494.146 | 404.8683 | 24.24365
66.379997 | 7693.3711 | 7977.285 | 6897.528 | -283.9143 | 159.0553 | 495.5728 | 400.8844 | 24.24469
66.389999 | 7874.9106 | 7974.668 | 6897.678 | -99.75758 | 158.7716 | 497.0209 | 396.9519 | 24.24597
66.400002 | 7963.269 | 7972.129 | 6897.825 | -8.85978 | 158.4913 | 498.49 | 393.0749 | 24.24748
66.410004 | 8118.4897 | 7969.67 | 6897.97 | 148.8199 | 158.2144 | 499.9796 | 389.2562 | 24.2492
66.419998 | 7997.1948 | 7967.295 | 6898.113 | 29.90001 | 157.9411 | 501.4891 | 385.5002 | 24.25115
66.43 | 7983.6816 | 7965.001 | 6898.254 | 18.68087 | 157.6711 | 503.0205 | 381.8017 | 24.25334
66.440002 | 7648.0859 | 7962.792 | 6898.393 | -314.7057 | 157.4042 | 504.5737 | 378.1651 | 24.25574
66.449997 | 7792.918 | 7960.67 | 6898.529 | -167.7524 | 157.1409 | 506.1472 | 374.5947 | 24.25837
66.459999 | 7935.5981 | 7958.635 | 6898.664 | -23.03672 | 156.8808 | 507.7429 | 371.0863 | 24.26122
66.470001 | 7917.7461 | 7956.689 | 6898.796 | -38.9428 | 156.624 | 509.3608 | 367.6441 | 24.2643
66.480003 | 7932.6079 | 7954.831 | 6898.926 | -22.22279 | 156.3703 | 511.0005 | 364.2667 | 24.2676
66.489998 | 8124.5605 | 7953.064 | 6899.053 | 171.4961 | 156.1201 | 512.6612 | 360.9588 | 24.27112
66.5 | 8396.1768 | 7951.388 | 6899.179 | 444.789 | 155.873 | 514.3452 | 357.716 | 24.27488
66.510002 | 8201.3184 | 7949.803 | 6899.302 | 251.5158 | 155.629 | 516.0519 | 354.5407 | 24.27885
66.519997 | 8207.585 | 7948.311 | 6899.423 | 259.2743 | 155.3883 | 517.7801 | 351.4361 | 24.28304
66.529999 | 8017.3794 | 7946.91 | 6899.542 | 70.46897 | 155.1507 | 519.5323 | 348.3979 | 24.28745
66.540001 | 8151.4976 | 7945.604 | 6899.659 | 205.8935 | 154.9163 | 521.3079 | 345.4292 | 24.2921
66.550003 | 8476.3623 | 7944.389 | 6899.773 | 531.9729 | 154.6847 | 523.1065 | 342.5281 | 24.29696
66.559998 | 8118.1152 | 7943.27 | 6899.885 | 174.8455 | 154.4566 | 524.9274 | 339.6983 | 24.30203
66.57 | 7917.2637 | 7942.242 | 6899.995 | -24.97879 | 154.2315 | 526.7731 | 336.9353 | 24.30734
66.580002 | 7828.9111 | 7941.31 | 6900.103 | -112.3984 | 154.0092 | 528.6434 | 334.241 | 24.31286
66.589996 | 7769.4243 | 7940.472 | 6900.208 | -171.0478 | 153.7904 | 530.5362 | 331.6185 | 24.3186
66.599998 | 8187.3057 | 7939.726 | 6900.312 | 247.5792 | 153.5742 | 532.4546 | 329.0614 | 24.32457
66.610001 | 8303.5381 | 7939.076 | 6900.413 | 364.4621 | 153.3611 | 534.3982 | 326.5732 | 24.33076
66.620003 | 8110.0601 | 7938.518 | 6900.512 | 171.5417 | 153.1509 | 536.3663 | 324.1526 | 24.33716
66.629997 | 7909.7251 | 7938.056 | 6900.608 | -28.33046 | 152.9439 | 538.3582 | 321.8017 | 24.34377
66.639999 | 8185.311 | 7937.686 | 6900.702 | 247.6249 | 152.7397 | 540.3766 | 319.5169 | 24.35062
66.650002 | 8001.9375 | 7937.411 | 6900.794 | 64.52683 | 152.5384 | 542.4212 | 317.2991 | 24.35769
66.660004 | 8086.7026 | 7937.229 | 6900.884 | 149.4738 | 152.34 | 544.4914 | 315.1484 | 24.36497
66.669998 | 8115.4175 | 7937.141 | 6900.971 | 178.2765 | 152.1447 | 546.5863 | 313.0662 | 24.37247
66.68 | 8235.3779 | 7937.146 | 6901.057 | 298.2322 | 151.9522 | 548.7089 | 311.0479 | 24.38019
66.690002 | 8312.8682 | 7937.244 | 6901.139 | 375.6241 | 151.7623 | 550.8589 | 309.0953 | 24.38813
66.699997 | 8292.9414 | 7937.436 | 6901.22 | 355.5057 | 151.5756 | 553.0343 | 307.2095 | 24.39629
66.709999 | 8647.4219 | 7937.72 | 6901.298 | 709.7022 | 151.3916 | 555.238 | 305.3872 | 24.40465
66.720001 | 8840.5303 | 7938.098 | 6901.374 | 902.4326 | 151.2104 | 557.4699 | 303.6299 | 24.41325
66.730003 | 8755.1992 | 7938.567 | 6901.448 | 816.6323 | 151.0319 | 559.7293 | 301.9356 | 24.42206
66.739998 | 8497.2871 | 7939.129 | 6901.519 | 558.1586 | 150.8563 | 562.0152 | 300.3064 | 24.43108
66.75 | 8364.916 | 7939.783 | 6901.589 | 425.1332 | 150.6835 | 564.3313 | 298.739 | 24.44033
66.760002 | 8374.1172 | 7940.529 | 6901.655 | 433.588 | 150.5133 | 566.6764 | 297.2343 | 24.44979
66.769997 | 8438.1113 | 7941.367 | 6901.72 | 496.7441 | 150.346 | 569.0489 | 295.7929 | 24.45947
66.779999 | 8481.0977 | 7942.298 | 6901.782 | 538.8002 | 150.1814 | 571.4523 | 294.4123 | 24.46937
66.790001 | 8144.3481 | 7943.321 | 6901.842 | 201.0274 | 150.0195 | 573.886 | 293.0936 | 24.47949
66.800003 | 8148.6416 | 7944.434 | 6901.9 | 204.2076 | 149.8601 | 576.3493 | 291.8351 | 24.48982
66.809998 | 8213.0225 | 7945.639 | 6901.955 | 267.3839 | 149.7037 | 578.8416 | 290.6382 | 24.50036
66.82 | 8279.667 | 7946.935 | 6902.008 | 332.7318 | 149.5499 | 581.366 | 289.5005 | 24.51112
66.830002 | 8220.3545 | 7948.324 | 6902.058 | 272.0305 | 149.3985 | 583.9224 | 288.4226 | 24.52211
66.839996 | 7972.7109 | 7949.804 | 6902.106 | 22.9073 | 149.2502 | 586.5082 | 287.4055 | 24.5333
66.849998 | 8178.603 | 7951.374 | 6902.152 | 227.2287 | 149.1041 | 589.1274 | 286.4458 | 24.54472
66.860001 | 8238.8506 | 7953.038 | 6902.196 | 285.8126 | 148.9608 | 591.7797 | 285.5453 | 24.55635
66.870003 | 8343.8633 | 7954.792 | 6902.237 | 389.0715 | 148.82 | 594.464 | 284.7026 | 24.5682
66.879997 | 8161.396 | 7956.636 | 6902.276 | 204.7598 | 148.682 | 597.1796 | 283.9186 | 24.58025
66.889999 | 8307.1152 | 7958.573 | 6902.312 | 348.5419 | 148.5464 | 599.9301 | 283.1919 | 24.59254
66.900002 | 8348.0791 | 7960.603 | 6902.346 | 387.4763 | 148.4134 | 602.7154 | 282.5225 | 24.60504
66.910004 | 8216.5459 | 7962.724 | 6902.378 | 253.8223 | 148.283 | 605.5344 | 281.9103 | 24.61776
66.919998 | 8137.7056 | 7964.935 | 6902.408 | 172.7705 | 148.1551 | 608.3861 | 281.3556 | 24.63068
66.93 | 8392.2109 | 7967.24 | 6902.435 | 424.9713 | 148.0298 | 611.2745 | 280.8568 | 24.64383
66.940002 | 8306.3867 | 7969.637 | 6902.459 | 336.7494 | 147.9069 | 614.1995 | 280.4144 | 24.65719
66.949997 | 8323.5176 | 7972.126 | 6902.481 | 351.392 | 147.7867 | 617.1582 | 280.0285 | 24.67077
66.959999 | 8332.8369 | 7974.708 | 6902.501 | 358.1291 | 147.6689 | 620.1547 | 279.6984 | 24.68456
66.970001 | 8254.9951 | 7977.384 | 6902.519 | 277.6108 | 147.5536 | 623.1889 | 279.4245 | 24.69857
66.980003 | 8077.7158 | 7980.153 | 6902.534 | 97.56299 | 147.4406 | 626.2599 | 279.2055 | 24.71281
66.989998 | 7737.875 | 7983.013 | 6902.547 | -245.1381 | 147.3303 | 629.3665 | 279.0424 | 24.72724
67 | 7841.877 | 7985.97 | 6902.557 | -144.0931 | 147.2224 | 632.5144 | 278.9345 | 24.74191
67.010002 | 7967.3438 | 7989.02 | 6902.565 | -21.67642 | 147.1168 | 635.6998 | 278.8819 | 24.75678
67.019997 | 7818.5957 | 7992.164 | 6902.57 | -173.5679 | 147.0139 | 638.9229 | 278.8846 | 24.77187
67.029999 | 8128.8506 | 7995.404 | 6902.573 | 133.4466 | 146.9132 | 642.1877 | 278.9424 | 24.78718
67.040001 | 8306.2959 | 7998.741 | 6902.574 | 307.5548 | 146.8151 | 645.4935 | 279.0556 | 24.80271
67.050003 | 7855.7544 | 8002.173 | 6902.572 | -146.4182 | 146.7192 | 648.8393 | 279.2233 | 24.81846
67.059998 | 8020.2344 | 8005.699 | 6902.568 | 14.53557 | 146.6259 | 652.2244 | 279.446 | 24.83441
67.07 | 7939.6533 | 8009.325 | 6902.562 | -69.67171 | 146.5349 | 655.6542 | 279.7237 | 24.85059
67.080002 | 7761.646 | 8013.048 | 6902.553 | -251.4016 | 146.4462 | 659.1252 | 280.0566 | 24.86699
67.089996 | 7742.1987 | 8016.867 | 6902.541 | -274.6681 | 146.36 | 662.6374 | 280.4446 | 24.88359
67.099998 | 7757.2637 | 8020.786 | 6902.527 | -263.5224 | 146.2761 | 666.195 | 280.8873 | 24.90042
67.110001 | 7532.2529 | 8024.806 | 6902.511 | -492.5536 | 146.1945 | 669.7977 | 281.3858 | 24.91748
67.120003 | 7485.4941 | 8028.925 | 6902.492 | -543.4311 | 146.1152 | 673.4442 | 281.9388 | 24.93474
67.129997 | 7779.3721 | 8033.142 | 6902.471 | -253.7698 | 146.0384 | 677.1333 | 282.5468 | 24.95221
67.139999 | 7729.9097 | 8037.462 | 6902.447 | -307.5528 | 145.9639 | 680.8704 | 283.2109 | 24.96991
67.150002 | 7701.6445 | 8041.886 | 6902.421 | -340.2416 | 145.8916 | 684.6549 | 283.9304 | 24.98784
67.160004 | 8034.645 | 8046.412 | 6902.393 | -11.76679 | 145.8217 | 688.4856 | 284.7057 | 25.00597
67.169998 | 7793.8213 | 8051.038 | 6902.362 | -257.2164 | 145.7542 | 692.3613 | 285.5361 | 25.02432
67.18 | 7650.5664 | 8055.77 | 6902.328 | -405.2038 | 145.6889 | 696.2875 | 286.4227 | 25.0429
67.190002 | 7890.4478 | 8060.609 | 6902.292 | -170.1613 | 145.6258 | 700.2636 | 287.3656 | 25.06169
67.199997 | 7970.5073 | 8065.55 | 6902.254 | -95.04239 | 145.5651 | 704.2859 | 288.364 | 25.0807
67.209999 | 7858.4639 | 8070.6 | 6902.213 | -212.1361 | 145.5066 | 708.3608 | 289.4195 | 25.09992
67.220001 | 7764.5693 | 8075.759 | 6902.17 | -311.1896 | 145.4505 | 712.4873 | 290.532 | 25.11938
67.230003 | 7773.8608 | 8081.024 | 6902.124 | -307.1634 | 145.3965 | 716.6643 | 291.7005 | 25.13905
67.239998 | 7674.106 | 8086.396 | 6902.076 | -412.2895 | 145.3448 | 720.8908 | 292.9254 | 25.15892
67.25 | 7651.1499 | 8091.881 | 6902.025 | -440.7312 | 145.2954 | 725.1738 | 294.208 | 25.17904
67.260002 | 7618.9771 | 8097.476 | 6901.972 | -478.4989 | 145.2481 | 729.5087 | 295.5483 | 25.19936
67.269997 | 7345.3071 | 8103.179 | 6901.916 | -757.8723 | 145.2031 | 733.8956 | 296.945 | 25.21991
67.279999 | 7782.2783 | 8108.999 | 6901.858 | -326.7207 | 145.1604 | 738.34 | 298.4004 | 25.24067
67.290001 | 7700.4492 | 8114.933 | 6901.797 | -414.484 | 145.1199 | 742.8409 | 299.914 | 25.26167
67.300003 | 7567.7437 | 8120.98 | 6901.733 | -553.2362 | 145.0815 | 747.397 | 301.4851 | 25.28288
67.309998 | 7713.1846 | 8127.138 | 6901.668 | -413.9537 | 145.0455 | 752.0074 | 303.1134 | 25.3043
67.32 | 7933.9775 | 8133.418 | 6901.599 | -199.4402 | 145.0116 | 756.6797 | 304.8011 | 25.32595
67.330002 | 7857.1528 | 8139.813 | 6901.529 | -282.6601 | 144.9798 | 761.4091 | 306.5476 | 25.34783
67.339996 | 7811.3267 | 8146.322 | 6901.455 | -334.995 | 144.9503 | 766.1945 | 308.3517 | 25.36991
67.349998 | 8086.686 | 8152.953 | 6901.379 | -66.26717 | 144.923 | 771.0432 | 310.2153 | 25.39224
67.360001 | 7953.7456 | 8159.706 | 6901.301 | -205.9608 | 144.8979 | 775.9541 | 312.1385 | 25.41479
67.370003 | 8011.2075 | 8166.578 | 6901.22 | -155.3704 | 144.8748 | 780.9254 | 314.1199 | 25.43755
67.379997 | 7893.0806 | 8173.566 | 6901.137 | -280.4855 | 144.8541 | 785.9558 | 316.1589 | 25.46052
67.389999 | 7883.3335 | 8180.681 | 6901.051 | -297.3475 | 144.8355 | 791.0521 | 318.2587 | 25.48374
67.400002 | 7752.1118 | 8187.92 | 6900.962 | -435.8085 | 144.819 | 796.2141 | 320.4177 | 25.50718
67.410004 | 7610.4897 | 8195.282 | 6900.871 | -584.7926 | 144.8047 | 801.4399 | 322.6356 | 25.53084
67.419998 | 7322.3071 | 8202.763 | 6900.778 | -880.4564 | 144.7925 | 806.7277 | 324.9107 | 25.55471
67.43 | 7770.3755 | 8210.374 | 6900.682 | -439.9987 | 144.7825 | 812.0851 | 327.246 | 25.57883
67.440002 | 7715.8315 | 8218.113 | 6900.583 | -502.2814 | 144.7746 | 817.5116 | 329.6404 | 25.60316
67.449997 | 7638.9805 | 8225.972 | 6900.482 | -586.9913 | 144.7689 | 823.0018 | 332.0914 | 25.62771
67.459999 | 7895.2446 | 8233.963 | 6900.378 | -338.7184 | 144.7653 | 828.5646 | 334.6024 | 25.6525
67.470001 | 7754.9526 | 8242.083 | 6900.272 | -487.1308 | 144.7638 | 834.1986 | 337.1716 | 25.67751
67.480003 | 7733.9688 | 8250.33 | 6900.163 | -516.3613 | 144.7645 | 839.9022 | 339.7977 | 25.70276
67.489998 | 7617.9009 | 8258.701 | 6900.052 | -640.7999 | 144.7672 | 845.6744 | 342.4794 | 25.72821
67.5 | 8277.6152 | 8267.206 | 6899.938 | 10.4093 | 144.7722 | 851.5231 | 345.2191 | 25.75391
67.510002 | 8094.9336 | 8275.842 | 6899.821 | -180.9081 | 144.7791 | 857.4463 | 348.0154 | 25.77983
67.519997 | 7844.3682 | 8284.601 | 6899.702 | -440.2329 | 144.7882 | 863.44 | 350.865 | 25.80597
67.529999 | 7947.9624 | 8293.497 | 6899.58 | -345.5343 | 144.7995 | 869.5133 | 353.7713 | 25.83234
67.540001 | 7950.6509 | 8302.524 | 6899.456 | -351.8733 | 144.8129 | 875.6647 | 356.7318 | 25.85896
67.550003 | 7819.4399 | 8311.68 | 6899.329 | -492.2403 | 144.8282 | 881.8927 | 359.7445 | 25.8858
67.559998 | 7969.5591 | 8320.962 | 6899.2 | -351.4027 | 144.8458 | 888.196 | 362.8075 | 25.91285
67.57 | 8067.7568 | 8330.381 | 6899.068 | -262.6245 | 144.8655 | 894.5851 | 365.923 | 25.94015
67.580002 | 8443.2695 | 8339.93 | 6898.933 | 103.3392 | 144.8872 | 901.0537 | 369.0889 | 25.96768
67.589996 | 8160.541 | 8349.603 | 6898.796 | -189.0623 | 144.911 | 907.6003 | 372.3009 | 25.99542
67.599998 | 8179.3364 | 8359.413 | 6898.656 | -180.0766 | 144.9369 | 914.2351 | 375.5617 | 26.02342
67.610001 | 7984.0537 | 8369.356 | 6898.513 | -385.3021 | 144.965 | 920.9567 | 378.869 | 26.05164
67.620003 | 7974.3286 | 8379.426 | 6898.368 | -405.0971 | 144.995 | 927.7629 | 382.2193 | 26.08011
67.629997 | 8097.5522 | 8389.618 | 6898.221 | -292.0658 | 145.0271 | 934.6521 | 385.6092 | 26.10878
67.639999 | 7947.5371 | 8399.946 | 6898.071 | -452.4089 | 145.0614 | 941.6339 | 389.0424 | 26.1377
67.650002 | 7719.0098 | 8410.405 | 6897.918 | -691.3948 | 145.0977 | 948.7084 | 392.5139 | 26.16686
67.660004 | 7524.0073 | 8420.989 | 6897.762 | -896.9819 | 145.1362 | 955.8729 | 396.0217 | 26.19626
67.669998 | 7638.3716 | 8431.693 | 6897.604 | -793.3213 | 145.1766 | 963.1256 | 399.5606 | 26.22587
67.68 | 7978.8115 | 8442.532 | 6897.443 | -463.7203 | 145.2192 | 970.4799 | 403.1335 | 26.25574
67.690002 | 7794.2944 | 8453.493 | 6897.28 | -659.199 | 145.2638 | 977.9275 | 406.7361 | 26.28583
67.699997 | 7851.417 | 8464.573 | 6897.114 | -613.1558 | 145.3105 | 985.4693 | 410.3626 | 26.31616
67.709999 | 7759.0239 | 8475.782 | 6896.946 | -716.7586 | 145.3593 | 993.1151 | 414.0157 | 26.34673
67.720001 | 8147.106 | 8487.116 | 6896.774 | -340.0098 | 145.4101 | 1000.864 | 417.6898 | 26.37755
67.730003 | 8328.3818 | 8498.567 | 6896.601 | -170.1854 | 145.463 | 1008.714 | 421.3813 | 26.4086
67.739998 | 8395.0879 | 8510.131 | 6896.424 | -115.0433 | 145.518 | 1016.664 | 425.0855 | 26.43987
67.75 | 8316.0801 | 8521.821 | 6896.245 | -205.7405 | 145.575 | 1024.725 | 428.8037 | 26.4714
67.760002 | 8224.4414 | 8533.628 | 6896.063 | -309.1862 | 145.6341 | 1032.897 | 432.5306 | 26.50317
67.769997 | 8033.689 | 8545.542 | 6895.879 | -511.8531 | 145.6952 | 1041.173 | 436.2598 | 26.53517
67.779999 | 8009.0449 | 8557.577 | 6895.692 | -548.532 | 145.7584 | 1049.566 | 439.9934 | 26.56741
67.790001 | 7787.3809 | 8569.726 | 6895.502 | -782.3455 | 145.8238 | 1058.076 | 443.7247 | 26.59991
67.800003 | 7957.0801 | 8581.984 | 6895.31 | -624.9043 | 145.891 | 1066.701 | 447.4497 | 26.63265
67.809998 | 7830.333 | 8594.344 | 6895.115 | -764.0106 | 145.9605 | 1075.44 | 451.1628 | 26.66561
67.82 | 7550.2627 | 8606.821 | 6894.917 | -1056.558 | 146.032 | 1084.308 | 454.8648 | 26.69882
67.830002 | 7806.5347 | 8619.401 | 6894.717 | -812.8663 | 146.1055 | 1093.297 | 458.5497 | 26.73229
67.839996 | 7985.4644 | 8632.079 | 6894.514 | -646.6146 | 146.181 | 1102.407 | 462.2109 | 26.76598
67.849998 | 7916.3555 | 8644.868 | 6894.308 | -728.5121 | 146.2587 | 1111.652 | 465.849 | 26.79995
67.860001 | 8098.3726 | 8657.762 | 6894.1 | -559.3891 | 146.3385 | 1121.031 | 469.4587 | 26.83415
67.870003 | 8283.8467 | 8670.752 | 6893.889 | -386.9057 | 146.4201 | 1130.54 | 473.0344 | 26.86861
67.879997 | 8026.522 | 8683.834 | 6893.675 | -657.3121 | 146.504 | 1140.182 | 476.5699 | 26.90328
67.889999 | 7931.6528 | 8697.022 | 6893.459 | -765.3692 | 146.5899 | 1149.967 | 480.0677 | 26.93822
67.900002 | 7978.1416 | 8710.309 | 6893.24 | -732.1674 | 146.6779 | 1159.898 | 483.5196 | 26.97342
67.910004 | 7740.4795 | 8723.69 | 6893.018 | -983.2107 | 146.7679 | 1169.972 | 486.923 | 27.00887
67.919998 | 7868.4009 | 8737.156 | 6892.794 | -868.7554 | 146.86 | 1180.188 | 490.27 | 27.04454
67.93 | 7625.4688 | 8750.728 | 6892.567 | -1125.26 | 146.9542 | 1190.564 | 493.5627 | 27.08049
67.940002 | 7607.5815 | 8764.39 | 6892.337 | -1156.808 | 147.0504 | 1201.091 | 496.7947 | 27.11669
67.949997 | 7858.4512 | 8778.136 | 6892.105 | -919.6852 | 147.1486 | 1211.77 | 499.9603 | 27.15313
67.959999 | 7996.9863 | 8791.985 | 6891.869 | -794.9987 | 147.2491 | 1222.616 | 503.0607 | 27.18983
67.970001 | 7970.4614 | 8805.928 | 6891.631 | -835.4663 | 147.3515 | 1233.629 | 506.0889 | 27.22679
67.980003 | 8057.5303 | 8819.96 | 6891.391 | -762.4297 | 147.4561 | 1244.807 | 509.0423 | 27.26401
67.989998 | 8051.5278 | 8834.076 | 6891.148 | -782.5486 | 147.5626 | 1256.149 | 511.9157 | 27.30145
68 | 7671.647 | 8848.295 | 6890.902 | -1176.648 | 147.6713 | 1267.673 | 514.7098 | 27.33918
68.010002 | 7761.9316 | 8862.608 | 6890.653 | -1100.676 | 147.782 | 1279.376 | 517.4195 | 27.37715
68.019997 | 7911.1191 | 8877.007 | 6890.402 | -965.8875 | 147.8947 | 1291.254 | 520.0406 | 27.41538
68.029999 | 7902.3208 | 8891.508 | 6890.148 | -989.1874 | 148.0097 | 1303.323 | 522.5744 | 27.45387
68.040001 | 7741.2964 | 8906.11 | 6889.891 | -1164.813 | 148.1267 | 1315.584 | 525.0152 | 27.49263
68.050003 | 7891.207 | 8920.807 | 6889.631 | -1029.6 | 148.2457 | 1328.037 | 527.3616 | 27.53166
68.059998 | 7772.3892 | 8935.596 | 6889.369 | -1163.207 | 148.3669 | 1340.679 | 529.6098 | 27.57091
68.07 | 7599.7832 | 8950.5 | 6889.104 | -1350.716 | 148.4902 | 1353.534 | 531.7607 | 27.61045
68.080002 | 7696.5474 | 8965.502 | 6888.836 | -1268.955 | 148.6155 | 1366.59 | 533.8107 | 27.65025
68.089996 | 8040.3208 | 8980.605 | 6888.566 | -940.2846 | 148.7429 | 1379.849 | 535.7576 | 27.69029
68.099998 | 8090.0854 | 8995.827 | 6888.293 | -905.742 | 148.8725 | 1393.329 | 537.6021 | 27.73063
68.110001 | 7940.8599 | 9011.167 | 6888.017 | -1070.307 | 149.0042 | 1407.033 | 539.3415 | 27.77123
68.120003 | 7789.3174 | 9026.618 | 6887.738 | -1237.301 | 149.1379 | 1420.955 | 540.9749 | 27.8121
68.129997 | 8114.0986 | 9042.181 | 6887.457 | -928.0821 | 149.2737 | 1435.097 | 542.4996 | 27.8532
68.139999 | 7939.0728 | 9057.876 | 6887.173 | -1118.804 | 149.4117 | 1449.478 | 543.9186 | 27.89459
68.150002 | 7984.4429 | 9073.704 | 6886.886 | -1089.261 | 149.5518 | 1464.101 | 545.2284 | 27.93626
68.160004 | 7826.0439 | 9089.662 | 6886.597 | -1263.618 | 149.694 | 1478.963 | 546.4304 | 27.9782
68.169998 | 8109.3701 | 9105.746 | 6886.305 | -996.3755 | 149.8383 | 1494.06 | 547.522 | 28.02038
68.18 | 8096.5254 | 9121.987 | 6886.009 | -1025.461 | 149.9848 | 1509.424 | 548.5057 | 28.06286
68.190002 | 8001.4131 | 9138.368 | 6885.712 | -1136.955 | 150.1333 | 1525.038 | 549.3802 | 28.10561
68.199997 | 7999.1855 | 9154.895 | 6885.411 | -1155.71 | 150.2839 | 1540.905 | 550.146 | 28.14862
68.209999 | 7947.3853 | 9171.591 | 6885.108 | -1224.205 | 150.4368 | 1557.049 | 550.8049 | 28.19191
68.220001 | 7949.1807 | 9188.454 | 6884.802 | -1239.273 | 150.5918 | 1573.469 | 551.3556 | 28.23549
68.230003 | 7912.4419 | 9205.484 | 6884.493 | -1293.042 | 150.749 | 1590.163 | 551.8002 | 28.27934
68.239998 | 7938.3701 | 9222.681 | 6884.182 | -1284.311 | 150.9082 | 1607.129 | 552.1387 | 28.32344
68.25 | 8091.8037 | 9240.073 | 6883.867 | -1148.269 | 151.0696 | 1624.395 | 552.3729 | 28.36785
68.260002 | 8446.0352 | 9257.656 | 6883.55 | -811.6204 | 151.2332 | 1641.957 | 552.5032 | 28.41253
68.269997 | 8400.8105 | 9275.426 | 6883.23 | -874.615 | 151.3988 | 1659.807 | 552.5319 | 28.45748
68.279999 | 7994.1797 | 9293.408 | 6882.908 | -1299.228 | 151.5668 | 1677.971 | 552.4602 | 28.50272
68.290001 | 8017.4766 | 9311.608 | 6882.582 | -1294.132 | 151.7369 | 1696.452 | 552.2888 | 28.54825
68.300003 | 7837.624 | 9330.025 | 6882.254 | -1492.401 | 151.9091 | 1715.247 | 552.0207 | 28.59407
68.309998 | 7988.998 | 9348.657 | 6881.923 | -1359.659 | 152.0835 | 1734.354 | 551.6568 | 28.64013
68.32 | 7985.8623 | 9367.542 | 6881.589 | -1381.68 | 152.2602 | 1753.807 | 551.1988 | 28.68652
68.330002 | 8073.189 | 9386.664 | 6881.253 | -1313.475 | 152.4389 | 1773.59 | 550.6487 | 28.73318
68.339996 | 7896.1924 | 9406.029 | 6880.914 | -1509.837 | 152.6198 | 1793.706 | 550.0094 | 28.78011
68.349998 | 8047.1157 | 9425.667 | 6880.572 | -1378.551 | 152.8031 | 1814.182 | 549.2821 | 28.82736
68.360001 | 8291.0947 | 9445.58 | 6880.227 | -1154.485 | 152.9885 | 1835.021 | 548.4684 | 28.8749
68.370003 | 8211.9658 | 9465.766 | 6879.879 | -1253.8 | 153.1761 | 1856.216 | 547.5717 | 28.92273
68.379997 | 8110.2847 | 9486.226 | 6879.529 | -1375.941 | 153.3658 | 1877.766 | 546.5937 | 28.97081
68.389999 | 8137.3696 | 9506.997 | 6879.176 | -1369.627 | 153.558 | 1899.707 | 545.5361 | 29.01921
68.400002 | 7790.5005 | 9528.08 | 6878.82 | -1737.579 | 153.7523 | 1922.039 | 544.401 | 29.06792
68.410004 | 8175.75 | 9549.469 | 6878.461 | -1373.719 | 153.9488 | 1944.751 | 543.1914 | 29.11693
68.419998 | 8247.4014 | 9571.171 | 6878.1 | -1323.77 | 154.1475 | 1967.848 | 541.9101 | 29.16619
68.43 | 8055.9189 | 9593.227 | 6877.735 | -1537.308 | 154.3486 | 1991.371 | 540.5571 | 29.21578
68.440002 | 8093.0322 | 9615.616 | 6877.368 | -1522.584 | 154.5518 | 2015.295 | 539.1355 | 29.26568
68.449997 | 7980.6396 | 9638.347 | 6876.998 | -1657.708 | 154.7572 | 2039.627 | 537.6488 | 29.31585
68.459999 | 7817.5122 | 9661.454 | 6876.625 | -1843.942 | 154.965 | 2064.401 | 536.097 | 29.36634
68.470001 | 8075.8501 | 9684.939 | 6876.25 | -1609.089 | 155.1752 | 2089.614 | 534.4829 | 29.41713
68.480003 | 8041.2554 | 9708.798 | 6875.871 | -1667.542 | 155.3875 | 2115.262 | 532.809 | 29.46824
68.489998 | 8003.5303 | 9733.033 | 6875.49 | -1729.503 | 155.602 | 2141.344 | 531.0776 | 29.51962
68.5 | 8379.874 | 9757.684 | 6875.106 | -1377.81 | 155.819 | 2167.899 | 529.2885 | 29.57133
68.510002 | 8194.167 | 9782.749 | 6874.719 | -1588.582 | 156.0382 | 2194.924 | 527.4447 | 29.62334
68.519997 | 8218.7744 | 9808.21 | 6874.33 | -1589.436 | 156.2596 | 2222.396 | 525.5493 | 29.67565
68.529999 | 8091.0503 | 9834.117 | 6873.937 | -1743.067 | 156.4835 | 2250.367 | 523.6013 | 29.72828
68.540001 | 8015.4854 | 9860.469 | 6873.542 | -1844.983 | 156.7098 | 2278.832 | 521.6034 | 29.78123
68.550003 | 8097.5781 | 9887.26 | 6873.144 | -1789.682 | 156.9382 | 2307.786 | 519.5577 | 29.8345
68.559998 | 8093.4639 | 9914.491 | 6872.743 | -1821.028 | 157.169 | 2337.225 | 517.4661 | 29.88804
68.57 | 8225.4521 | 9942.213 | 6872.34 | -1716.761 | 157.4023 | 2367.202 | 515.3273 | 29.94193
68.580002 | 8642.8994 | 9970.397 | 6871.933 | -1327.497 | 157.6377 | 2397.685 | 513.1443 | 29.99612
68.589996 | 8297.9844 | 9999.05 | 6871.524 | -1701.065 | 157.8755 | 2428.68 | 510.9196 | 30.05061
68.599998 | 8138.6143 | 10028.21 | 6871.112 | -1889.597 | 158.1159 | 2460.226 | 508.6517 | 30.10547
68.610001 | 8199.2344 | 10057.88 | 6870.697 | -1858.648 | 158.3586 | 2492.325 | 506.3416 | 30.16063
68.620003 | 8594.2354 | 10088.05 | 6870.279 | -1493.818 | 158.6036 | 2524.962 | 503.9924 | 30.21613
68.629997 | 8671.3428 | 10118.72 | 6869.858 | -1447.378 | 158.8509 | 2558.134 | 501.6052 | 30.2719
68.639999 | 8445.083 | 10149.93 | 6869.435 | -1704.851 | 159.1008 | 2591.893 | 499.1777 | 30.32802
68.650002 | 8171.9907 | 10181.69 | 6869.008 | -2009.702 | 159.3531 | 2626.234 | 496.7126 | 30.38448
68.660004 | 8415.917 | 10213.98 | 6868.579 | -1798.061 | 159.6079 | 2661.139 | 494.2105 | 30.44128
68.669998 | 8509.2793 | 10246.79 | 6868.147 | -1737.514 | 159.8648 | 2696.608 | 491.6746 | 30.49836
68.68 | 8242.582 | 10280.2 | 6867.712 | -2037.613 | 160.1244 | 2732.702 | 489.1008 | 30.55579
68.690002 | 8060.2241 | 10314.14 | 6867.275 | -2253.921 | 160.3864 | 2769.378 | 486.4919 | 30.61357
68.699997 | 8004.6504 | 10348.65 | 6866.834 | -2343.996 | 160.6507 | 2806.64 | 483.8505 | 30.67167
68.709999 | 8177.6235 | 10383.75 | 6866.391 | -2206.122 | 160.9178 | 2844.533 | 481.1734 | 30.7301
68.720001 | 8370.1709 | 10419.43 | 6865.945 | -2049.263 | 161.1872 | 2883.05 | 478.4632 | 30.78889
68.730003 | 8465.6318 | 10455.7 | 6865.496 | -1990.067 | 161.4592 | 2922.176 | 475.7206 | 30.84802
68.739998 | 8652.4629 | 10492.54 | 6865.044 | -1840.072 | 161.7334 | 2961.903 | 472.9476 | 30.90744
68.75 | 8578.9033 | 10529.99 | 6864.589 | -1951.088 | 162.0104 | 3002.283 | 470.1414 | 30.96724
68.760002 | 8633.1758 | 10568.06 | 6864.132 | -1934.88 | 162.2898 | 3043.303 | 467.3042 | 31.02737
68.769997 | 8700.7676 | 10606.69 | 6863.671 | -1905.922 | 162.5716 | 3084.919 | 464.4389 | 31.08785
68.779999 | 8471.999 | 10645.96 | 6863.208 | -2173.958 | 162.8562 | 3127.203 | 461.5417 | 31.14866
68.790001 | 8271.8525 | 10685.85 | 6862.742 | -2413.993 | 163.1433 | 3170.135 | 458.616 | 31.20985
68.800003 | 8131.9033 | 10726.34 | 6862.273 | -2594.432 | 163.4329 | 3213.696 | 455.6624 | 31.27139
68.809998 | 8441.335 | 10767.42 | 6861.801 | -2326.08 | 163.725 | 3257.872 | 452.6834 | 31.33322
68.82 | 8652.9961 | 10809.15 | 6861.326 | -2156.149 | 164.0199 | 3302.728 | 449.6759 | 31.39546
68.830002 | 8815.1143 | 10851.48 | 6860.849 | -2036.362 | 164.3172 | 3348.209 | 446.6428 | 31.45803
68.839996 | 8973.4062 | 10894.39 | 6860.369 | -1920.984 | 164.617 | 3394.297 | 443.5871 | 31.52093
68.849998 | 8755.8252 | 10937.94 | 6859.885 | -2182.118 | 164.9197 | 3441.048 | 440.5057 | 31.58424
68.860001 | 8599.7461 | 10982.12 | 6859.399 | -2382.371 | 165.225 | 3488.444 | 437.4012 | 31.64789
68.870003 | 8568.6016 | 11026.88 | 6858.91 | -2458.279 | 165.5328 | 3536.451 | 434.2756 | 31.71192
68.879997 | 8596.1211 | 11072.21 | 6858.418 | -2476.091 | 165.8432 | 3585.042 | 431.1321 | 31.77626
68.889999 | 8695.6973 | 11118.17 | 6857.924 | -2422.469 | 166.1565 | 3634.279 | 427.9664 | 31.84099
68.900002 | 8796.6436 | 11164.72 | 6857.426 | -2368.076 | 166.4724 | 3684.132 | 424.7832 | 31.9061
68.910004 | 8845.1182 | 11211.83 | 6856.925 | -2366.709 | 166.7911 | 3734.557 | 421.5829 | 31.97158
68.919998 | 8695.5488 | 11259.47 | 6856.422 | -2563.924 | 167.1122 | 3785.531 | 418.3703 | 32.03738
68.93 | 8777.9375 | 11307.72 | 6855.916 | -2529.778 | 167.4362 | 3837.118 | 415.1414 | 32.10359
68.940002 | 8879.873 | 11356.48 | 6855.407 | -2476.602 | 167.7629 | 3889.236 | 411.8998 | 32.17018
68.949997 | 8899.0146 | 11405.74 | 6854.895 | -2506.721 | 168.0922 | 3941.861 | 408.6495 | 32.23712
68.959999 | 8701.6523 | 11455.53 | 6854.38 | -2753.879 | 168.4245 | 3995.035 | 405.3872 | 32.30445
68.970001 | 8976.1064 | 11505.83 | 6853.862 | -2529.721 | 168.7595 | 4048.716 | 402.1174 | 32.37216
68.980003 | 9214.8984 | 11556.58 | 6853.342 | -2341.678 | 169.0974 | 4102.856 | 398.8413 | 32.44027
68.989998 | 9043.4932 | 11607.74 | 6852.819 | -2564.247 | 169.4378 | 4157.412 | 395.5628 | 32.50871
69 | 8877.252 | 11659.37 | 6852.292 | -2782.117 | 169.7812 | 4212.439 | 392.2794 | 32.57757
69.010002 | 9027.0498 | 11711.37 | 6851.763 | -2684.325 | 170.1273 | 4267.843 | 388.9944 | 32.64681
69.019997 | 8932.666 | 11763.71 | 6851.231 | -2831.042 | 170.4762 | 4323.573 | 385.7119 | 32.71643
69.029999 | 9253.9023 | 11816.41 | 6850.696 | -2562.51 | 170.8282 | 4379.672 | 382.4289 | 32.78644
69.040001 | 9204.7217 | 11869.43 | 6850.158 | -2664.705 | 171.183 | 4436.079 | 379.1501 | 32.85686
69.050003 | 9184.3398 | 11922.69 | 6849.617 | -2738.351 | 171.5406 | 4492.728 | 375.8766 | 32.92768
69.059998 | 9315.1807 | 11976.15 | 6849.074 | -2660.968 | 171.9011 | 4549.562 | 372.6124 | 32.99884
69.07 | 9574.9834 | 12029.84 | 6848.527 | -2454.854 | 172.2646 | 4606.62 | 369.3552 | 33.07044
69.080002 | 9549.7686 | 12083.65 | 6847.978 | -2533.883 | 172.631 | 4663.792 | 366.1081 | 33.14244
69.089996 | 9534.3486 | 12137.52 | 6847.426 | -2603.174 | 173.0001 | 4721.006 | 362.8754 | 33.2148
69.099998 | 9291.8926 | 12191.48 | 6846.871 | -2899.585 | 173.3725 | 4778.293 | 359.6541 | 33.28762
69.110001 | 9346.1045 | 12245.44 | 6846.313 | -2899.34 | 173.7478 | 4835.576 | 356.4479 | 33.36083
69.120003 | 9709.3184 | 12299.34 | 6845.752 | -2590.021 | 174.126 | 4892.768 | 353.2589 | 33.43447
69.129997 | 9772.9531 | 12353.08 | 6845.188 | -2580.13 | 174.5071 | 4949.788 | 350.0912 | 33.50845
69.139999 | 9928.4678 | 12406.7 | 6844.621 | -2478.229 | 174.8915 | 5006.66 | 346.9403 | 33.58288
69.150002 | 9855.0234 | 12460.09 | 6844.052 | -2605.07 | 175.2788 | 5063.294 | 343.8112 | 33.65774
69.160004 | 9958.5273 | 12513.17 | 6843.479 | -2554.647 | 175.6693 | 5119.589 | 340.7045 | 33.73303
69.169998 | 10194.0518 | 12565.87 | 6842.904 | -2371.814 | 176.0625 | 5175.466 | 337.6248 | 33.80868
69.18 | 10495.0869 | 12618.18 | 6842.326 | -2123.092 | 176.4591 | 5230.94 | 334.5686 | 33.88478
69.190002 | 10234.1328 | 12669.98 | 6841.745 | -2435.85 | 176.8587 | 5285.879 | 331.5389 | 33.96132
69.199997 | 10432.418 | 12721.18 | 6841.161 | -2288.764 | 177.2613 | 5340.182 | 328.5393 | 34.03826
69.209999 | 10736.5225 | 12771.78 | 6840.574 | -2035.26 | 177.6673 | 5393.859 | 325.5665 | 34.11564
69.220001 | 10906.2441 | 12821.68 | 6839.984 | -1915.433 | 178.0765 | 5446.799 | 322.6245 | 34.19346
69.230003 | 10844.8184 | 12870.77 | 6839.391 | -2025.956 | 178.4888 | 5498.909 | 319.7137 | 34.27172
69.239998 | 10622.0039 | 12918.98 | 6838.796 | -2296.973 | 178.904 | 5550.089 | 316.8374 | 34.35036
69.25 | 10897.6436 | 12966.28 | 6838.197 | -2068.635 | 179.3227 | 5600.336 | 313.9929 | 34.42949
69.260002 | 11211.1416 | 13012.55 | 6837.596 | -1801.408 | 179.7446 | 5649.518 | 311.1823 | 34.50904
69.269997 | 11461.1504 | 13057.69 | 6836.992 | -1596.537 | 180.1695 | 5697.528 | 308.4088 | 34.58902
69.279999 | 11710.0361 | 13101.69 | 6836.384 | -1391.651 | 180.5981 | 5744.366 | 305.669 | 34.66945
69.290001 | 11567.0205 | 13144.44 | 6835.774 | -1577.415 | 181.0298 | 5789.914 | 302.9662 | 34.75035
69.300003 | 11643.5156 | 13185.84 | 6835.161 | -1542.329 | 181.4648 | 5834.086 | 300.3007 | 34.8317
69.309998 | 11840.1543 | 13225.82 | 6834.546 | -1385.666 | 181.9031 | 5876.784 | 297.6749 | 34.91344
69.32 | 12070.25 | 13264.34 | 6833.927 | -1194.095 | 182.3449 | 5917.991 | 295.0862 | 34.99569
69.330002 | 12441.6328 | 13301.3 | 6833.305 | -859.6705 | 182.7899 | 5957.594 | 292.5364 | 35.07838
69.339996 | 12557.0674 | 13336.6 | 6832.681 | -779.5342 | 183.2381 | 5995.494 | 290.0277 | 35.16149
69.349998 | 12922.6377 | 13370.23 | 6832.053 | -447.5891 | 183.6901 | 6031.681 | 287.557 | 35.24513
69.360001 | 13098.4658 | 13402.09 | 6831.423 | -303.6219 | 184.1455 | 6066.064 | 285.1268 | 35.32922
69.370003 | 13138.4482 | 13432.11 | 6830.789 | -293.6603 | 184.6044 | 6098.564 | 282.7374 | 35.41379
69.379997 | 14056.2568 | 13460.21 | 6830.153 | 596.0493 | 185.0662 | 6129.098 | 280.3911 | 35.49875
69.389999 | 14061.0469 | 13486.38 | 6829.514 | 574.6702 | 185.5321 | 6157.663 | 278.0835 | 35.58423
69.400002 | 13889.3193 | 13510.54 | 6828.872 | 378.7827 | 186.0013 | 6184.175 | 275.8177 | 35.6702
69.410004 | 14200.2861 | 13532.62 | 6828.227 | 667.6626 | 186.4743 | 6208.573 | 273.5931 | 35.75666
69.419998 | 14801.0459 | 13552.59 | 6827.58 | 1248.461 | 186.9504 | 6230.8 | 271.4119 | 35.84353
69.43 | 14905.0791 | 13570.41 | 6826.929 | 1334.671 | 187.4304 | 6250.847 | 269.2711 | 35.93092
69.440002 | 15379.3623 | 13586.04 | 6826.275 | 1793.326 | 187.9139 | 6268.656 | 267.1719 | 36.01882
69.449997 | 15732.5391 | 13599.42 | 6825.619 | 2133.119 | 188.4008 | 6284.177 | 265.1158 | 36.10717
69.459999 | 16100.917 | 13610.56 | 6824.959 | 2490.353 | 188.8917 | 6297.417 | 263.0997 | 36.19602
69.470001 | 16005.1875 | 13619.42 | 6824.297 | 2385.772 | 189.3863 | 6308.322 | 261.1256 | 36.28538
69.480003 | 16453.8438 | 13625.97 | 6823.632 | 2827.874 | 189.8846 | 6316.886 | 259.1929 | 36.37526
69.489998 | 16669.7324 | 13630.2 | 6822.964 | 3039.531 | 190.3863 | 6323.083 | 257.303 | 36.46556
69.5 | 17132.9805 | 13632.11 | 6822.293 | 3500.875 | 190.892 | 6326.911 | 255.4533 | 36.55642
69.510002 | 17525.4707 | 13631.68 | 6821.619 | 3893.786 | 191.4014 | 6328.372 | 253.6445 | 36.64777
69.519997 | 17611.1543 | 13628.93 | 6820.942 | 3982.226 | 191.9144 | 6327.454 | 251.8777 | 36.73962
69.529999 | 17146.8008 | 13623.85 | 6820.262 | 3522.947 | 192.4316 | 6324.178 | 250.1502 | 36.83198
69.540001 | 17205.082 | 13616.32 | 6819.579 | 3588.767 | 192.9526 | 6318.535 | 248.3228 | 36.92488
69.550003 | 17781.3066 | 13606.63 | 6818.894 | 4174.677 | 193.4773 | 6310.565 | 246.6759 | 37.01831
69.559998 | 17938.8945 | 13594.67 | 6818.206 | 4344.222 | 194.0059 | 6300.279 | 245.0699 | 37.11218
69.57 | 18043.8711 | 13580.45 | 6817.514 | 4463.419 | 194.5386 | 6287.691 | 243.5025 | 37.20663
69.580002 | 17913.9551 | 13564.02 | 6816.82 | 4349.932 | 195.0751 | 6272.853 | 241.974 | 37.3016
69.589996 | 18353.5488 | 13545.42 | 6816.123 | 4808.132 | 195.6154 | 6255.797 | 240.4852 | 37.39704
69.599998 | 18865.1133 | 13524.59 | 6815.423 | 5340.522 | 196.1601 | 6236.552 | 238.9634 | 37.4931
69.610001 | 18320.2266 | 13501.72 | 6814.72 | 4818.505 | 196.7088 | 6215.154 | 237.5498 | 37.58968
69.620003 | 18116.834 | 13476.81 | 6814.013 | 4640.023 | 197.2616 | 6191.676 | 236.1736 | 37.68681
69.629997 | 18157.6738 | 13449.91 | 6813.305 | 4707.761 | 197.8178 | 6166.169 | 234.8358 | 37.7844
69.639999 | 18008.1094 | 13421.05 | 6812.593 | 4587.057 | 198.3788 | 6138.665 | 233.5331 | 37.88259
69.650002 | 18192.2852 | 13390.28 | 6811.878 | 4802.001 | 198.9439 | 6109.22 | 232.2612 | 37.98133
69.660004 | 17663.1426 | 13357.71 | 6811.161 | 4305.437 | 199.5133 | 6077.921 | 231.0301 | 38.08065
69.669998 | 17193.3281 | 13323.38 | 6810.441 | 3869.948 | 200.0863 | 6044.837 | 229.8352 | 38.18044
69.68 | 17162.1309 | 13287.32 | 6809.717 | 3874.81 | 200.664 | 6009.984 | 228.674 | 38.28083
69.690002 | 17656.0977 | 13249.64 | 6808.991 | 4406.453 | 201.2458 | 5973.479 | 227.5467 | 38.38181
69.699997 | 17409.5332 | 13210.43 | 6808.262 | 4199.105 | 201.8317 | 5935.398 | 226.4534 | 38.48331
69.709999 | 16545.4492 | 13169.7 | 6807.53 | 3375.752 | 202.4223 | 5895.768 | 225.3919 | 38.5854
69.720001 | 16308.791 | 13127.53 | 6806.795 | 3181.259 | 203.0173 | 5854.671 | 224.3601 | 38.68808
69.730003 | 16169.4395 | 13084.04 | 6806.057 | 3085.403 | 203.6167 | 5812.209 | 223.3625 | 38.79134
69.739998 | 15934.3633 | 13039.3 | 6805.317 | 2895.067 | 204.22 | 5768.468 | 222.3965 | 38.8951
69.75 | 15634.1182 | 12993.32 | 6804.573 | 2640.801 | 204.8282 | 5723.457 | 221.4602 | 38.99952
69.760002 | 15749.7168 | 12946.23 | 6803.826 | 2803.482 | 205.4407 | 5677.31 | 220.5534 | 39.1045
69.769997 | 15631.3564 | 12898.14 | 6803.077 | 2733.221 | 206.0575 | 5630.115 | 219.676 | 39.21005
69.779999 | 15321.1221 | 12849.03 | 6802.325 | 2472.089 | 206.6793 | 5581.887 | 218.8259 | 39.31621
69.790001 | 15152.9678 | 12799.02 | 6801.569 | 2353.948 | 207.3056 | 5532.718 | 218.0036 | 39.42299
69.800003 | 14717.0977 | 12748.2 | 6800.811 | 1968.9 | 207.9364 | 5482.713 | 217.2078 | 39.53038
69.809998 | 14614.127 | 12696.66 | 6800.05 | 1917.472 | 208.5717 | 5431.957 | 216.4385 | 39.63829
69.82 | 14134.9355 | 12644.39 | 6799.286 | 1490.548 | 209.212 | 5380.449 | 215.6939 | 39.74688
69.830002 | 14352.3359 | 12591.53 | 6798.519 | 1760.808 | 209.8568 | 5328.323 | 214.9738 | 39.85606
69.839996 | 14242.2842 | 12538.17 | 6797.75 | 1704.119 | 210.5061 | 5275.666 | 214.2775 | 39.96581
69.849998 | 13915.6514 | 12484.3 | 6796.977 | 1431.356 | 211.1607 | 5222.478 | 213.6035 | 40.07626
69.860001 | 13486.9141 | 12430 | 6796.201 | 1056.91 | 211.82 | 5168.844 | 212.9515 | 40.18732
69.870003 | 13396.3467 | 12375.39 | 6795.423 | 1020.96 | 212.4843 | 5114.861 | 212.3205 | 40.29902
69.879997 | 13019.2744 | 12320.53 | 6794.642 | 698.7454 | 213.1527 | 5060.613 | 211.7105 | 40.41126
69.889999 | 12478.6455 | 12265.41 | 6793.857 | 213.2335 | 213.8269 | 5006.085 | 211.119 | 40.52419
69.900002 | 12264.0049 | 12210.12 | 6793.07 | 53.88629 | 214.5058 | 4951.359 | 210.5463 | 40.63778
69.910004 | 12341.8477 | 12154.74 | 6792.28 | 187.1049 | 215.1899 | 4896.53 | 209.991 | 40.75203
69.919998 | 12165.1777 | 12099.35 | 6791.487 | 65.8281 | 215.8785 | 4841.664 | 209.4531 | 40.86683
69.93 | 12183.3975 | 12043.91 | 6790.691 | 139.4907 | 216.5726 | 4786.73 | 208.9306 | 40.98234
69.940002 | 11912.8086 | 11988.53 | 6789.892 | -75.72136 | 217.2718 | 4731.844 | 208.4232 | 41.09852
69.949997 | 11595.0293 | 11933.29 | 6789.091 | -338.2621 | 217.9757 | 4677.079 | 207.9301 | 41.21534
69.959999 | 11235.5547 | 11878.15 | 6788.286 | -642.5979 | 218.6854 | 4622.398 | 207.4497 | 41.33283
69.970001 | 11390.5283 | 11823.19 | 6787.479 | -432.6632 | 219.4003 | 4567.88 | 206.9818 | 41.45101
69.980003 | 11410.7148 | 11768.47 | 6786.668 | -357.7532 | 220.1206 | 4513.584 | 206.5252 | 41.56987
69.989998 | 11086.9902 | 11714.04 | 6785.856 | -627.0515 | 220.8456 | 4459.572 | 206.0795 | 41.68932
70 | 10676.3779 | 11659.87 | 6785.039 | -983.4906 | 221.5764 | 4405.8 | 205.6433 | 41.80953
70.010002 | 10266.9404 | 11606.04 | 6784.22 | -1339.103 | 222.3125 | 4352.365 | 205.2158 | 41.9304
70.019997 | 10622.1885 | 11552.62 | 6783.399 | -930.4339 | 223.0538 | 4299.321 | 204.7966 | 42.05195
70.029999 | 10556.1279 | 11499.55 | 6782.574 | -943.4263 | 223.8011 | 4246.621 | 204.384 | 42.1742
70.040001 | 10297.9854 | 11446.9 | 6781.746 | -1148.916 | 224.5539 | 4194.327 | 203.978 | 42.29718
70.050003 | 10365.2822 | 11394.71 | 6780.915 | -1029.424 | 225.3121 | 4142.481 | 203.5774 | 42.42089
70.059998 | 10262.1553 | 11343.01 | 6780.082 | -1080.859 | 226.0758 | 4091.13 | 203.1818 | 42.54519
70.07 | 9935.2363 | 11291.77 | 6779.246 | -1356.535 | 226.8455 | 4040.219 | 202.79 | 42.67029
70.080002 | 10310.8008 | 11241.05 | 6778.406 | -930.2523 | 227.6207 | 3989.828 | 202.4015 | 42.79609
70.089996 | 10055.6924 | 11190.9 | 6777.565 | -1135.21 | 228.4013 | 3939.998 | 202.0158 | 42.92256
70.099998 | 9950.1543 | 11141.26 | 6776.72 | -1191.108 | 229.1884 | 3890.672 | 201.6317 | 43.04985
70.110001 | 9735.2158 | 11092.17 | 6775.872 | -1356.957 | 229.9812 | 3841.893 | 201.2489 | 43.17785
70.120003 | 9764.0547 | 11043.67 | 6775.021 | -1279.615 | 230.7801 | 3793.695 | 200.8668 | 43.30661
70.129997 | 9668.2695 | 10995.79 | 6774.168 | -1327.519 | 231.584 | 3746.116 | 200.4853 | 43.43601
70.139999 | 9749.5898 | 10948.47 | 6773.311 | -1198.878 | 232.3948 | 3699.093 | 200.1028 | 43.56622
70.150002 | 9347.0723 | 10901.74 | 6772.451 | -1554.669 | 233.2115 | 3652.662 | 199.7196 | 43.6972
70.160004 | 8976.3809 | 10855.65 | 6771.589 | -1879.267 | 234.0345 | 3606.86 | 199.3349 | 43.82896
70.169998 | 9244.8682 | 10810.2 | 6770.724 | -1565.334 | 234.863 | 3561.704 | 198.9489 | 43.96138
70.18 | 9498.9785 | 10765.34 | 6769.856 | -1266.363 | 235.6982 | 3517.132 | 198.5605 | 44.09462
70.190002 | 9547.543 | 10721.13 | 6768.985 | -1173.587 | 236.5396 | 3473.207 | 198.1696 | 44.22866
70.199997 | 9486.0752 | 10677.57 | 6768.112 | -1191.498 | 237.3868 | 3429.934 | 197.7763 | 44.36344
70.209999 | 9105.748 | 10634.62 | 6767.235 | -1528.876 | 238.2411 | 3387.269 | 197.3796 | 44.49902
70.220001 | 9091.3613 | 10592.31 | 6766.355 | -1500.948 | 239.1017 | 3345.237 | 196.9799 | 44.63541
70.230003 | 9454.8721 | 10550.64 | 6765.473 | -1095.771 | 239.9689 | 3303.852 | 196.5768 | 44.77262
70.239998 | 9332.1797 | 10509.64 | 6764.588 | -1177.461 | 240.842 | 3263.13 | 196.1706 | 44.91052
70.25 | 9101.3711 | 10469.25 | 6763.7 | -1367.882 | 241.7221 | 3223.021 | 195.7607 | 45.0493
70.260002 | 9428.3643 | 10429.5 | 6762.809 | -1001.132 | 242.6088 | 3183.542 | 195.3471 | 45.18888
70.269997 | 9307.3184 | 10390.41 | 6761.915 | -1083.095 | 243.5018 | 3144.737 | 194.9302 | 45.32925
70.279999 | 8941.8379 | 10351.93 | 6761.019 | -1410.095 | 244.4022 | 3106.532 | 194.5096 | 45.47046
70.290001 | 8947.1143 | 10314.08 | 6760.119 | -1366.966 | 245.3093 | 3068.954 | 194.0855 | 45.61252
70.300003 | 8724.5273 | 10276.86 | 6759.216 | -1552.335 | 246.2231 | 3032.009 | 193.6582 | 45.75545
70.309998 | 8477.9189 | 10240.29 | 6758.311 | -1762.372 | 247.1437 | 2995.709 | 193.2281 | 45.89909
70.32 | 8420.4219 | 10204.31 | 6757.403 | -1783.888 | 248.0716 | 2959.996 | 192.7947 | 46.04367
70.330002 | 8671.5371 | 10168.95 | 6756.492 | -1497.415 | 249.0064 | 2924.906 | 192.3584 | 46.18908
70.339996 | 8844.0703 | 10134.23 | 6755.579 | -1290.161 | 249.9478 | 2890.449 | 191.92 | 46.33527
70.349998 | 8753.4473 | 10100.09 | 6754.662 | -1346.643 | 250.8972 | 2856.569 | 191.4792 | 46.48245
70.360001 | 8648.4395 | 10066.54 | 6753.742 | -1418.102 | 251.8537 | 2823.279 | 191.0362 | 46.63046
70.370003 | 8640.4062 | 10033.6 | 6752.819 | -1393.19 | 252.8176 | 2790.588 | 190.5918 | 46.77939
70.379997 | 8733.5898 | 10001.26 | 6751.895 | -1267.674 | 253.7878 | 2758.506 | 190.1464 | 46.92906
70.389999 | 8778.2773 | 9969.487 | 6750.967 | -1191.21 | 254.7666 | 2726.975 | 189.6998 | 47.0797
70.400002 | 8952.9531 | 9938.281 | 6750.035 | -985.3279 | 255.7527 | 2696.009 | 189.2526 | 47.23125
70.410004 | 8679.5059 | 9907.657 | 6749.101 | -1228.151 | 256.7465 | 2665.62 | 188.8053 | 47.38374
70.419998 | 8533.168 | 9877.615 | 6748.165 | -1344.447 | 257.7472 | 2635.807 | 188.3586 | 47.537
70.43 | 8573.165 | 9848.103 | 6747.226 | -1274.938 | 258.7562 | 2606.517 | 187.9124 | 47.69126
70.440002 | 8420.9404 | 9819.153 | 6746.283 | -1398.213 | 259.7728 | 2577.783 | 187.4671 | 47.84645
70.449997 | 8589.3135 | 9790.76 | 6745.338 | -1201.447 | 260.7967 | 2549.599 | 187.0239 | 48.00253
70.459999 | 8596.7715 | 9762.886 | 6744.39 | -1166.114 | 261.8295 | 2521.924 | 186.5824 | 48.15954
70.470001 | 8485.8359 | 9735.539 | 6743.439 | -1249.703 | 262.87 | 2494.769 | 186.1432 | 48.31754
70.480003 | 8699.4375 | 9708.721 | 6742.485 | -1009.284 | 263.9188 | 2468.134 | 185.7072 | 48.47651
70.489998 | 8657.043 | 9682.437 | 6741.529 | -1025.394 | 264.9748 | 2442.021 | 185.2748 | 48.63629
70.5 | 8479.5117 | 9656.645 | 6740.57 | -1177.134 | 266.0397 | 2416.392 | 184.8462 | 48.79715
70.510002 | 8590.9697 | 9631.352 | 6739.607 | -1040.383 | 267.1127 | 2391.252 | 184.4216 | 48.95894
70.519997 | 8778.7432 | 9606.581 | 6738.643 | -827.8375 | 268.1936 | 2366.62 | 184.0021 | 49.12168
70.529999 | 8660.3867 | 9582.278 | 6737.675 | -921.891 | 269.2838 | 2342.446 | 183.5877 | 49.28542
70.540001 | 8689.6807 | 9558.456 | 6736.704 | -868.7749 | 270.3823 | 2318.74 | 183.1787 | 49.45019
70.550003 | 8404.25 | 9535.114 | 6735.73 | -1130.864 | 271.4896 | 2295.502 | 182.7761 | 49.61598
70.559998 | 8561.1992 | 9512.256 | 6734.755 | -951.0567 | 272.6047 | 2272.734 | 182.3803 | 49.78263
70.57 | 8790.0332 | 9489.841 | 6733.775 | -699.8083 | 273.7292 | 2250.395 | 181.9912 | 49.95039
70.580002 | 8705.3789 | 9467.889 | 6732.793 | -762.5098 | 274.8624 | 2228.505 | 181.6092 | 50.11922
70.589996 | 8535.6016 | 9446.402 | 6731.809 | -910.8003 | 276.004 | 2207.065 | 181.2354 | 50.28886
70.599998 | 8508.333 | 9425.342 | 6730.821 | -917.0094 | 277.1555 | 2186.036 | 180.8697 | 50.45973
70.610001 | 8508.333 | 9404.715 | 6729.831 | -896.3817 | 278.3159 | 2165.424 | 180.5122 | 50.63162
70.620003 | 8438.0352 | 9384.523 | 6728.837 | -946.488 | 279.4857 | 2145.232 | 180.164 | 50.80459
70.629997 | 8544.4775 | 9364.771 | 6727.842 | -820.2933 | 280.6634 | 2125.462 | 179.8252 | 50.97847
70.639999 | 8433.165 | 9345.42 | 6726.843 | -912.2549 | 281.8518 | 2106.076 | 179.4958 | 51.1535
70.650002 | 8197.5918 | 9326.477 | 6725.841 | -1128.885 | 283.0494 | 2087.081 | 179.1762 | 51.32961
70.660004 | 8102.1489 | 9307.948 | 6724.836 | -1205.799 | 284.2568 | 2068.481 | 178.8671 | 51.50686
70.669998 | 8253.1582 | 9289.83 | 6723.83 | -1036.671 | 285.4728 | 2050.273 | 178.5688 | 51.68503
70.68 | 8016.585 | 9272.089 | 6722.819 | -1255.504 | 286.6994 | 2032.424 | 178.2813 | 51.86439
70.690002 | 8092.9912 | 9254.744 | 6721.806 | -1161.753 | 287.9355 | 2014.953 | 178.0047 | 52.04489
70.699997 | 8320.1406 | 9237.79 | 6720.791 | -917.6497 | 289.1809 | 1997.852 | 177.74 | 52.22637
70.709999 | 8456.5391 | 9221.202 | 6719.773 | -764.6627 | 290.4373 | 1981.096 | 177.4869 | 52.40914
70.720001 | 8173.4404 | 9204.984 | 6718.751 | -1031.544 | 291.7037 | 1964.69 | 177.2456 | 52.59299
70.730003 | 8509.3018 | 9189.136 | 6717.727 | -679.8339 | 292.9805 | 1948.633 | 177.0168 | 52.77803
70.739998 | 8968.8662 | 9173.658 | 6716.701 | -204.792 | 294.2665 | 1932.926 | 176.8006 | 52.96405
70.75 | 8810.4023 | 9158.527 | 6715.671 | -348.1244 | 295.5637 | 1917.544 | 176.5971 | 53.15135
70.760002 | 8710.6162 | 9143.744 | 6714.638 | -433.1273 | 296.8712 | 1902.488 | 176.4064 | 53.33979
70.769997 | 8749.0332 | 9129.321 | 6713.604 | -380.2877 | 298.1887 | 1887.77 | 176.229 | 53.52937
70.779999 | 8548.2422 | 9115.227 | 6712.566 | -566.9848 | 299.518 | 1873.358 | 176.065 | 53.72016
70.790001 | 8508.333 | 9101.468 | 6711.525 | -593.1349 | 300.8579 | 1859.259 | 175.9143 | 53.91217
70.800003 | 8501.334 | 9088.044 | 6710.481 | -586.7099 | 302.2089 | 1845.471 | 175.7777 | 54.10543
70.809998 | 8562.9834 | 9074.954 | 6709.435 | -511.9711 | 303.5699 | 1831.994 | 175.6551 | 54.29972
70.82 | 8351.1133 | 9062.176 | 6708.386 | -711.0625 | 304.9429 | 1818.805 | 175.5466 | 54.49537
70.830002 | 8595.1211 | 9049.722 | 6707.334 | -454.6004 | 306.3269 | 1805.916 | 175.4522 | 54.69228
70.839996 | 8482.1641 | 9037.585 | 6706.28 | -555.4212 | 307.7216 | 1793.321 | 175.3724 | 54.8902
70.849998 | 8142.3726 | 9025.752 | 6705.223 | -883.3797 | 309.129 | 1781.004 | 175.3074 | 55.0896
70.860001 | 8439.8184 | 9014.221 | 6704.162 | -574.403 | 310.5477 | 1768.964 | 175.257 | 55.29022
70.870003 | 8627.1338 | 9002.996 | 6703.099 | -375.8619 | 311.9784 | 1757.204 | 175.2219 | 55.49215
70.879997 | 8538.2139 | 8992.075 | 6702.034 | -453.8614 | 313.4193 | 1745.725 | 175.2018 | 55.69518
70.889999 | 8425.8613 | 8981.439 | 6700.966 | -555.578 | 314.8738 | 1734.503 | 175.1971 | 55.89961
70.900002 | 8296.5996 | 8971.091 | 6699.894 | -674.4914 | 316.3401 | 1723.543 | 175.2078 | 56.10536
70.910004 | 8407.6533 | 8961.033 | 6698.82 | -553.3802 | 317.8189 | 1712.847 | 175.2342 | 56.31247
70.919998 | 8496.1543 | 8951.265 | 6697.744 | -455.1103 | 319.3089 | 1702.414 | 175.2762 | 56.52071
70.93 | 8292 | 8941.765 | 6696.665 | -649.7652 | 320.8122 | 1692.223 | 175.3344 | 56.73039
70.940002 | 8291.8613 | 8932.547 | 6695.583 | -640.6859 | 322.3279 | 1682.287 | 175.4086 | 56.94145
70.949997 | 8460.4307 | 8923.605 | 6694.498 | -463.1745 | 323.8556 | 1672.599 | 175.4989 | 57.15372
70.959999 | 8449.8252 | 8914.926 | 6693.411 | -465.1013 | 325.3974 | 1663.145 | 175.6059 | 57.36752
70.970001 | 8567.1631 | 8906.513 | 6692.32 | -339.3499 | 326.9519 | 1653.929 | 175.7292 | 57.58266
70.980003 | 8424.377 | 8898.366 | 6691.227 | -473.9888 | 328.5199 | 1644.95 | 175.8695 | 57.79923
70.989998 | 8294.1035 | 8890.483 | 6690.132 | -596.3797 | 330.0998 | 1636.208 | 176.0264 | 58.01701
71 | 8560.6553 | 8882.853 | 6689.033 | -322.1979 | 331.6941 | 1627.689 | 176.2006 | 58.23633
71.010002 | 8714.1846 | 8875.478 | 6687.931 | -161.2937 | 333.3017 | 1619.396 | 176.3919 | 58.45704
71.019997 | 8454.7744 | 8868.359 | 6686.828 | -413.5843 | 334.9222 | 1611.329 | 176.6002 | 58.67914
71.029999 | 8601.9092 | 8861.487 | 6685.721 | -259.5776 | 336.558 | 1603.478 | 176.8265 | 58.90272
71.040001 | 8481.5684 | 8854.859 | 6684.612 | -373.291 | 338.2074 | 1595.843 | 177.07 | 59.12779
71.050003 | 8791 | 8848.479 | 6683.499 | -57.47909 | 339.8712 | 1588.423 | 177.3317 | 59.35437
71.059998 | 8301.7266 | 8842.345 | 6682.385 | -540.6188 | 341.548 | 1581.219 | 177.611 | 59.58222
71.07 | 8511.6426 | 8836.445 | 6681.267 | -324.8021 | 343.2402 | 1574.217 | 177.9087 | 59.81172
71.080002 | 8644.5439 | 8830.787 | 6680.147 | -186.2428 | 344.9468 | 1567.426 | 178.2245 | 60.04276
71.089996 | 8498.4189 | 8825.365 | 6679.025 | -326.9458 | 346.6674 | 1560.839 | 178.5582 | 60.27503
71.099998 | 8508.374 | 8820.175 | 6677.899 | -311.8008 | 348.4042 | 1554.452 | 178.911 | 60.50912
71.110001 | 8349.875 | 8815.214 | 6676.77 | -465.3391 | 350.1559 | 1548.261 | 179.2824 | 60.7447
71.120003 | 8316.667 | 8810.486 | 6675.639 | -493.8191 | 351.923 | 1542.27 | 179.6726 | 60.98186
71.129997 | 8212.4697 | 8805.987 | 6674.506 | -593.5176 | 353.7036 | 1536.476 | 180.0812 | 61.2204
71.139999 | 7886.0913 | 8801.713 | 6673.369 | -915.6221 | 355.5018 | 1530.872 | 180.5095 | 61.46063
71.150002 | 7956.9229 | 8797.663 | 6672.23 | -840.7399 | 357.3154 | 1525.458 | 180.9567 | 61.70248
71.160004 | 8094.4009 | 8793.835 | 6671.088 | -699.4339 | 359.1453 | 1520.232 | 181.4232 | 61.94599
71.169998 | 8380.3926 | 8790.231 | 6669.944 | -409.8387 | 360.9898 | 1515.198 | 181.9085 | 62.19091
71.18 | 8579.0439 | 8786.843 | 6668.797 | -207.7987 | 362.8517 | 1510.343 | 182.4138 | 62.43758
71.190002 | 8497.3408 | 8783.676 | 6667.647 | -286.3357 | 364.7298 | 1505.676 | 182.9385 | 62.68593
71.199997 | 8218.3887 | 8780.727 | 6666.495 | -562.3378 | 366.6237 | 1501.19 | 183.4823 | 62.93577
71.209999 | 8249.873 | 8777.99 | 6665.339 | -528.117 | 368.5358 | 1496.881 | 184.0464 | 63.18751
71.220001 | 8232.0049 | 8775.467 | 6664.181 | -543.4617 | 370.4648 | 1492.75 | 184.6298 | 63.44088
71.230003 | 8398.2686 | 8773.158 | 6663.021 | -374.8898 | 372.4113 | 1488.797 | 185.2332 | 63.696
71.239998 | 8301.6787 | 8771.062 | 6661.858 | -469.3832 | 374.3735 | 1485.022 | 185.8557 | 63.95261
71.25 | 8593.6709 | 8769.174 | 6660.692 | -175.5033 | 376.3546 | 1481.418 | 186.4985 | 64.21112
71.260002 | 8575.2207 | 8767.497 | 6659.523 | -192.276 | 378.3533 | 1477.988 | 187.1609 | 64.47135
71.269997 | 8447.541 | 8766.026 | 6658.353 | -318.4854 | 380.369 | 1474.729 | 187.8423 | 64.73328
71.279999 | 8521.9219 | 8764.764 | 6657.179 | -242.8424 | 382.4045 | 1471.64 | 188.5441 | 64.99704
71.290001 | 8250.9668 | 8763.706 | 6656.002 | -512.7395 | 384.4581 | 1468.718 | 189.265 | 65.26261
71.300003 | 8309.3047 | 8762.856 | 6654.823 | -453.551 | 386.5307 | 1465.966 | 190.0057 | 65.53005
71.309998 | 8755.3506 | 8762.209 | 6653.642 | -6.858726 | 388.6205 | 1463.383 | 190.7651 | 65.79909
71.32 | 8634.1631 | 8761.763 | 6652.457 | -127.6004 | 390.7306 | 1460.961 | 191.5442 | 66.07014
71.330002 | 8467.1924 | 8761.524 | 6651.27 | -294.3318 | 392.8597 | 1458.709 | 192.3422 | 66.34309
71.339996 | 8503.8896 | 8761.483 | 6650.081 | -257.5931 | 395.0073 | 1456.618 | 193.1581 | 66.61758
71.349998 | 8385.3359 | 8761.645 | 6648.889 | -376.309 | 397.1765 | 1454.692 | 193.9935 | 66.89428
71.360001 | 8351.4229 | 8762.005 | 6647.694 | -410.5818 | 399.3651 | 1452.926 | 194.8471 | 67.17284
71.370003 | 8446.7266 | 8762.566 | 6646.496 | -315.8398 | 401.5745 | 1451.324 | 195.7188 | 67.45336
71.379997 | 8369.9609 | 8763.324 | 6645.297 | -393.3631 | 403.8016 | 1449.883 | 196.6073 | 67.73559
71.389999 | 8446.6836 | 8764.281 | 6644.094 | -317.5979 | 406.0521 | 1448.601 | 197.5142 | 68.0199
71.400002 | 8397.6221 | 8765.436 | 6642.888 | -367.8141 | 408.323 | 1447.481 | 198.4379 | 68.30624
71.410004 | 8272.8867 | 8766.786 | 6641.68 | -493.8994 | 410.6156 | 1446.518 | 199.3781 | 68.5946
71.419998 | 8394.9297 | 8768.332 | 6640.47 | -373.4023 | 412.9276 | 1445.716 | 200.3335 | 68.88473
71.43 | 8480.1992 | 8770.072 | 6639.257 | -289.8727 | 415.2629 | 1445.069 | 201.3054 | 69.17703
71.440002 | 8264.0205 | 8772.011 | 6638.041 | -507.9901 | 417.6198 | 1444.586 | 202.2924 | 69.47142
71.449997 | 8140.8013 | 8774.139 | 6636.824 | -633.338 | 419.9977 | 1444.257 | 203.2929 | 69.76766
71.459999 | 8469.7656 | 8776.463 | 6635.602 | -306.6972 | 422.4 | 1444.086 | 204.3085 | 70.06623
71.470001 | 8769.1621 | 8778.978 | 6634.379 | -9.816292 | 424.8247 | 1444.071 | 205.3369 | 70.36685
71.480003 | 8244.6074 | 8781.689 | 6633.152 | -537.0813 | 427.2728 | 1444.216 | 206.3782 | 70.66963
71.489998 | 8207.6895 | 8784.587 | 6631.925 | -576.8978 | 429.7422 | 1444.516 | 207.4304 | 70.97429
71.5 | 8796.8076 | 8787.677 | 6630.693 | 9.130575 | 432.2368 | 1444.971 | 208.4946 | 71.28129
71.510002 | 8661.8203 | 8790.961 | 6629.459 | -129.141 | 434.7549 | 1445.588 | 209.569 | 71.59044
71.519997 | 8298.4531 | 8794.43 | 6628.223 | -495.9768 | 437.2958 | 1446.357 | 210.6517 | 71.90172
71.529999 | 8446.7598 | 8798.091 | 6626.984 | -351.3314 | 439.8634 | 1447.284 | 211.7442 | 72.21525
71.540001 | 8526.083 | 8801.94 | 6625.743 | -275.8569 | 442.4553 | 1448.367 | 212.8438 | 72.53108
71.550003 | 8636.5586 | 8805.979 | 6624.498 | -169.4204 | 445.0727 | 1449.608 | 213.9504 | 72.84921
71.559998 | 8782.1768 | 8810.202 | 6623.252 | -28.02494 | 447.7133 | 1451.005 | 215.0616 | 73.16933
71.57 | 8718.9102 | 8814.612 | 6622.003 | -95.70175 | 450.3814 | 1452.557 | 216.1782 | 73.49198
71.580002 | 8596.8418 | 8819.212 | 6620.751 | -222.3707 | 453.075 | 1454.271 | 217.2983 | 73.81699
71.589996 | 8905.0332 | 8823.991 | 6619.498 | 81.04263 | 455.7936 | 1456.136 | 218.4194 | 74.14395
71.599998 | 9057.4902 | 8828.961 | 6618.241 | 228.5296 | 458.5412 | 1458.162 | 219.543 | 74.47365
71.610001 | 8868.8193 | 8834.112 | 6616.981 | 34.70701 | 461.3153 | 1460.344 | 220.6662 | 74.80568
71.620003 | 8653.2197 | 8839.45 | 6615.719 | -186.2303 | 464.1173 | 1462.685 | 221.7884 | 75.14017
71.629997 | 8870.8457 | 8844.964 | 6614.455 | 25.88162 | 466.9437 | 1465.181 | 222.9067 | 75.4768
71.639999 | 8945.6045 | 8850.665 | 6613.188 | 94.93966 | 469.8014 | 1467.837 | 224.0224 | 75.81603
71.650002 | 8853.8662 | 8856.548 | 6611.919 | -2.682212 | 472.687 | 1470.652 | 225.1329 | 76.15779
71.660004 | 8565.5889 | 8862.61 | 6610.646 | -297.0212 | 475.6019 | 1473.623 | 226.2364 | 76.5021
71.669998 | 8364.1943 | 8868.848 | 6609.373 | -504.6541 | 478.5436 | 1476.752 | 227.3313 | 76.84866
71.68 | 8559.7881 | 8875.269 | 6608.096 | -315.4809 | 481.5167 | 1480.041 | 228.4177 | 77.19791
71.690002 | 8704.3848 | 8881.869 | 6606.816 | -177.4847 | 484.5192 | 1483.491 | 229.4934 | 77.5499
71.699997 | 8670.126 | 8888.641 | 6605.535 | -218.5151 | 487.5505 | 1487.096 | 230.5558 | 77.90414
71.709999 | 8548.6084 | 8895.593 | 6604.25 | -346.9847 | 490.615 | 1490.861 | 231.6057 | 78.26115
71.720001 | 8435.8672 | 8902.72 | 6602.963 | -466.8532 | 493.7099 | 1494.786 | 232.6403 | 78.62085
71.730003 | 8910.2178 | 8910.025 | 6601.673 | 0.1926652 | 496.8371 | 1498.873 | 233.6587 | 78.98329
71.739998 | 8907.0127 | 8917.496 | 6600.382 | -10.48376 | 499.9934 | 1503.115 | 234.6582 | 79.34811
71.75 | 8499.625 | 8925.143 | 6599.087 | -425.5183 | 503.184 | 1507.517 | 235.6391 | 79.71587
71.760002 | 8690.6846 | 8932.966 | 6597.79 | -242.2818 | 506.407 | 1512.083 | 236.5993 | 80.08632
71.769997 | 8818.4902 | 8940.952 | 6596.492 | -122.4619 | 509.6615 | 1516.803 | 237.5363 | 80.45947
71.779999 | 8826.4854 | 8949.112 | 6595.19 | -122.6264 | 512.9523 | 1521.684 | 238.4506 | 80.83547
71.790001 | 9153.6104 | 8957.44 | 6593.885 | 196.1706 | 516.2766 | 1526.724 | 239.3397 | 81.21434
71.800003 | 9279.7568 | 8965.939 | 6592.578 | 313.8183 | 519.6359 | 1531.926 | 240.2028 | 81.59614
71.809998 | 8997.4121 | 8974.595 | 6591.27 | 22.81671 | 523.0275 | 1537.28 | 241.0374 | 81.98048
71.82 | 8803.3418 | 8983.421 | 6589.958 | -180.0791 | 526.4567 | 1542.795 | 241.8437 | 82.36799
71.830002 | 9096.4893 | 8992.414 | 6588.644 | 104.075 | 529.9213 | 1548.471 | 242.6199 | 82.75834
71.839996 | 8975.1816 | 9001.56 | 6587.328 | -26.37796 | 533.4205 | 1554.296 | 243.3638 | 83.15147
71.849998 | 8878.6348 | 9010.877 | 6586.009 | -132.2419 | 536.9596 | 1560.284 | 244.0761 | 83.54792
71.860001 | 9187.9502 | 9020.351 | 6584.687 | 167.5996 | 540.5354 | 1566.427 | 244.7546 | 83.94731
71.870003 | 9060.1367 | 9029.986 | 6583.363 | 30.15087 | 544.1497 | 1572.725 | 245.3985 | 84.3498
71.879997 | 9009.834 | 9039.768 | 6582.037 | -29.93439 | 547.7982 | 1579.172 | 246.0062 | 84.75505
71.889999 | 8940.0186 | 9049.713 | 6580.708 | -109.6948 | 551.4901 | 1585.774 | 246.5777 | 85.16359
71.900002 | 8849.8701 | 9059.815 | 6579.377 | -209.9453 | 555.2206 | 1592.53 | 247.112 | 85.57535
71.910004 | 8928.9336 | 9070.066 | 6578.043 | -141.1321 | 558.9919 | 1599.433 | 247.6077 | 85.99034
71.919998 | 9066.0605 | 9080.461 | 6576.708 | -14.40073 | 562.8007 | 1606.48 | 248.0643 | 86.40819
71.93 | 8907.374 | 9091.011 | 6575.37 | -183.6369 | 566.653 | 1613.677 | 248.4816 | 86.82952
71.940002 | 8921.2607 | 9101.71 | 6574.029 | -180.4495 | 570.5464 | 1621.022 | 248.8587 | 87.25422
71.949997 | 9042.498 | 9112.545 | 6572.686 | -70.04725 | 574.4802 | 1628.502 | 249.1948 | 87.68184
71.959999 | 9305.4131 | 9123.529 | 6571.34 | 181.884 | 578.4602 | 1636.125 | 249.4901 | 88.11301
71.970001 | 9283.3145 | 9134.654 | 6569.992 | 148.6606 | 582.4829 | 1643.887 | 249.7441 | 88.5476
71.980003 | 9321.2139 | 9145.92 | 6568.642 | 175.2937 | 586.5505 | 1651.786 | 249.9565 | 88.98567
71.989998 | 9156.0908 | 9157.312 | 6567.29 | -1.221512 | 590.6595 | 1659.809 | 250.1268 | 89.42681
72 | 9293.8721 | 9168.843 | 6565.935 | 125.029 | 594.8164 | 1667.965 | 250.2555 | 89.8717
72.010002 | 9333.333 | 9180.51 | 6564.577 | 152.8233 | 599.0187 | 1676.252 | 250.3423 | 90.32001
72.019997 | 9258.3936 | 9192.294 | 6563.218 | 66.09983 | 603.2656 | 1684.651 | 250.3873 | 90.7718
72.029999 | 9323.4023 | 9204.209 | 6561.855 | 119.1931 | 607.5634 | 1693.172 | 250.3907 | 91.22722
72.040001 | 9287.1875 | 9216.247 | 6560.491 | 70.94072 | 611.9083 | 1701.808 | 250.353 | 91.68633
72.050003 | 9240.958 | 9228.407 | 6559.124 | 12.55107 | 616.3028 | 1710.557 | 250.2744 | 92.14916
72.059998 | 9526.0342 | 9240.671 | 6557.755 | 285.3628 | 620.7431 | 1719.403 | 250.1553 | 92.61529
72.07 | 9503.1943 | 9253.054 | 6556.383 | 250.1399 | 625.2362 | 1728.353 | 249.9961 | 93.08538
72.080002 | 9292.8174 | 9265.548 | 6555.009 | 27.26894 | 629.7796 | 1737.403 | 249.7976 | 93.5593
72.089996 | 9658.1631 | 9278.134 | 6553.634 | 380.0292 | 634.3724 | 1746.53 | 249.5606 | 94.0367
72.099998 | 9770.4043 | 9290.833 | 6552.255 | 479.5714 | 639.0213 | 1755.753 | 249.2855 | 94.51834
72.110001 | 9611.8027 | 9303.625 | 6550.874 | 308.1777 | 643.7224 | 1765.052 | 248.9732 | 95.00377
72.120003 | 9581.7988 | 9316.511 | 6549.491 | 265.2876 | 648.4784 | 1774.424 | 248.6247 | 95.49321
72.129997 | 9780.4473 | 9329.472 | 6548.106 | 450.9752 | 653.2834 | 1783.855 | 248.2414 | 95.98619
72.139999 | 9485.2188 | 9342.524 | 6546.718 | 142.6947 | 658.1496 | 1793.35 | 247.8232 | 96.48343
72.150002 | 9517.041 | 9355.657 | 6545.327 | 161.3843 | 663.0711 | 1802.901 | 247.372 | 96.98478
72.160004 | 9500.9102 | 9368.857 | 6543.935 | 132.053 | 668.0509 | 1812.492 | 246.8887 | 97.49031
72.169998 | 9838.0273 | 9382.117 | 6542.541 | 455.9103 | 673.0845 | 1822.117 | 246.3752 | 97.99955
72.18 | 9685.8076 | 9395.445 | 6541.144 | 290.3626 | 678.1802 | 1831.776 | 245.8314 | 98.51328
72.190002 | 9755.5273 | 9408.832 | 6539.744 | 346.6955 | 683.3348 | 1841.462 | 245.2593 | 99.03134
72.199997 | 9946.2246 | 9422.257 | 6538.344 | 523.9671 | 688.5477 | 1851.152 | 244.6608 | 99.55322
72.209999 | 10207.2627 | 9435.734 | 6536.939 | 771.5284 | 693.8265 | 1860.853 | 244.0357 | 100.0797
72.220001 | 9973.3916 | 9449.25 | 6535.533 | 524.142 | 699.1667 | 1870.553 | 243.3867 | 100.6105
72.230003 | 9955.8135 | 9462.799 | 6534.125 | 493.0146 | 704.5717 | 1880.242 | 242.7145 | 101.1459
72.239998 | 9932.7588 | 9476.362 | 6532.715 | 456.3964 | 710.0365 | 1889.905 | 242.0214 | 101.6853
72.25 | 9952.1201 | 9489.952 | 6531.302 | 462.1683 | 715.5701 | 1899.543 | 241.3076 | 102.2295
72.260002 | 10154.916 | 9503.557 | 6529.886 | 651.3589 | 721.1695 | 1909.148 | 240.5752 | 102.7782
72.269997 | 10396.542 | 9517.158 | 6528.47 | 879.384 | 726.8336 | 1918.697 | 239.8265 | 103.3314
72.279999 | 10319.7002 | 9530.766 | 6527.05 | 788.9342 | 732.5709 | 1928.195 | 239.0611 | 103.8893
72.290001 | 10406.833 | 9544.368 | 6525.628 | 862.4653 | 738.3765 | 1937.63 | 238.2819 | 104.452
72.300003 | 10270.7783 | 9557.958 | 6524.203 | 712.82 | 744.2542 | 1946.992 | 237.4898 | 105.0195
72.309998 | 10091.127 | 9571.518 | 6522.778 | 519.6088 | 750.1987 | 1956.263 | 236.6869 | 105.5914
72.32 | 10126.0371 | 9585.06 | 6521.349 | 540.9775 | 756.2198 | 1965.449 | 235.8737 | 106.1684
72.330002 | 10520.7275 | 9598.572 | 6519.918 | 922.1559 | 762.314 | 1974.537 | 235.0522 | 106.7503
72.339996 | 10466.2148 | 9612.033 | 6518.486 | 854.1815 | 768.4804 | 1983.505 | 234.2246 | 107.3369
72.349998 | 10446.8652 | 9625.464 | 6517.051 | 821.4016 | 774.7285 | 1992.365 | 233.3906 | 107.929
72.360001 | 10619.1191 | 9638.843 | 6515.613 | 980.2761 | 781.0528 | 2001.099 | 232.5526 | 108.526
72.370003 | 10617.7529 | 9652.169 | 6514.173 | 965.5843 | 787.4573 | 2009.698 | 231.7119 | 109.1282
72.379997 | 10919.3848 | 9665.422 | 6512.732 | 1253.963 | 793.9341 | 2018.15 | 230.8706 | 109.7352
72.389999 | 10930.8213 | 9678.621 | 6511.288 | 1252.2 | 800.5001 | 2026.457 | 230.0283 | 110.3476
72.400002 | 10855.834 | 9691.753 | 6509.842 | 1164.081 | 807.1474 | 2034.611 | 229.1874 | 110.9655
72.410004 | 11193.0742 | 9704.81 | 6508.393 | 1488.265 | 813.88 | 2042.598 | 228.3493 | 111.5888
72.419998 | 10950.6904 | 9717.781 | 6506.944 | 1232.909 | 820.6924 | 2050.412 | 227.5155 | 112.217
72.43 | 10665.5928 | 9730.68 | 6505.491 | 934.9129 | 827.5958 | 2058.056 | 226.6861 | 112.8511
72.440002 | 10697.7109 | 9743.497 | 6504.036 | 954.2139 | 834.5863 | 2065.521 | 225.8628 | 113.4909
72.449997 | 11135.3096 | 9756.22 | 6502.58 | 1379.09 | 841.663 | 2072.793 | 225.0477 | 114.1357
72.459999 | 11152.3223 | 9768.863 | 6501.121 | 1383.459 | 848.8365 | 2079.879 | 224.24 | 114.7865
72.470001 | 11079.3369 | 9781.419 | 6499.659 | 1297.918 | 856.1011 | 2086.774 | 223.4421 | 115.4432
72.480003 | 11194.8818 | 9793.886 | 6498.196 | 1400.996 | 863.4614 | 2093.469 | 222.6547 | 116.1057
72.489998 | 11171.0254 | 9806.254 | 6496.731 | 1364.771 | 870.911 | 2099.96 | 221.8792 | 116.7736
72.5 | 11192.0605 | 9818.54 | 6495.263 | 1373.52 | 878.4624 | 2106.251 | 221.1157 | 117.4478
72.510002 | 11213.4883 | 9830.739 | 6493.793 | 1382.749 | 886.1114 | 2112.341 | 220.3657 | 118.1279
72.519997 | 11243.6377 | 9842.843 | 6492.322 | 1400.795 | 893.857 | 2118.219 | 219.6307 | 118.814
72.529999 | 11007.3125 | 9854.87 | 6490.848 | 1152.442 | 901.7113 | 2123.895 | 218.9099 | 119.5063
72.540001 | 11286.9971 | 9866.817 | 6489.372 | 1420.18 | 909.6676 | 2129.367 | 218.2054 | 120.205
72.550003 | 11737.2881 | 9878.683 | 6487.894 | 1858.605 | 917.7311 | 2134.631 | 217.5175 | 120.91
72.559998 | 11811.5254 | 9890.467 | 6486.414 | 1921.058 | 925.8951 | 2139.69 | 216.8475 | 121.6208
72.57 | 11309.8809 | 9902.188 | 6484.932 | 1407.693 | 934.1731 | 2144.55 | 216.1952 | 122.3384
72.580002 | 11272.4805 | 9913.844 | 6483.447 | 1358.636 | 942.5609 | 2149.212 | 215.5619 | 123.0626
72.589996 | 11284.9336 | 9925.435 | 6481.962 | 1359.499 | 951.0572 | 2153.675 | 214.9485 | 123.7929
72.599998 | 11572.7988 | 9936.979 | 6480.473 | 1635.82 | 959.6753 | 2157.946 | 214.3548 | 124.5305
72.610001 | 11385.9121 | 9948.48 | 6478.982 | 1437.432 | 968.4083 | 2162.033 | 213.7816 | 125.2747
72.620003 | 11109.6709 | 9959.94 | 6477.489 | 1149.731 | 977.2616 | 2165.933 | 213.2298 | 126.0258
72.629997 | 11031.4229 | 9971.359 | 6475.995 | 1060.064 | 986.2249 | 2169.656 | 212.7003 | 126.7832
72.639999 | 11354.5889 | 9982.768 | 6474.498 | 1371.821 | 995.3215 | 2173.208 | 212.1922 | 127.548
72.650002 | 11614.9072 | 9994.164 | 6472.999 | 1620.744 | 1004.541 | 2176.597 | 211.7069 | 128.3199
72.660004 | 11275.0889 | 10005.56 | 6471.498 | 1269.532 | 1013.889 | 2179.826 | 211.245 | 129.0992
72.669998 | 11297.6113 | 10016.95 | 6469.996 | 1280.663 | 1023.358 | 2182.902 | 210.8069 | 129.885
72.68 | 11566.9512 | 10028.36 | 6468.491 | 1538.586 | 1032.965 | 2185.838 | 210.3922 | 130.6786
72.690002 | 11463.7314 | 10039.81 | 6466.984 | 1423.923 | 1042.703 | 2188.638 | 210.002 | 131.4798
72.699997 | 11512.3359 | 10051.28 | 6465.476 | 1461.051 | 1052.573 | 2191.311 | 209.6369 | 132.2878
72.709999 | 11660.9531 | 10062.82 | 6463.965 | 1598.132 | 1062.589 | 2193.867 | 209.2962 | 133.1039
72.720001 | 11678.2354 | 10074.42 | 6462.452 | 1603.813 | 1072.744 | 2196.319 | 208.9809 | 133.9277
72.730003 | 11238.582 | 10086.1 | 6460.937 | 1152.485 | 1083.043 | 2198.666 | 208.6913 | 134.7594
72.739998 | 11287.7266 | 10097.85 | 6459.421 | 1189.874 | 1093.48 | 2200.926 | 208.4275 | 135.5984
72.75 | 11378.6914 | 10109.72 | 6457.902 | 1268.975 | 1104.07 | 2203.109 | 208.1897 | 136.4458
72.760002 | 11291.0156 | 10121.69 | 6456.381 | 1169.322 | 1114.81 | 2205.223 | 207.9784 | 137.3012
72.769997 | 11776.5293 | 10133.79 | 6454.859 | 1642.736 | 1125.698 | 2207.278 | 207.7939 | 138.1646
72.779999 | 11819.5117 | 10146.04 | 6453.334 | 1673.468 | 1136.751 | 2209.286 | 207.6358 | 139.0364
72.790001 | 11618.9375 | 10158.45 | 6451.807 | 1460.488 | 1147.96 | 2211.261 | 207.5048 | 139.9167
72.800003 | 11487.8389 | 10171.02 | 6450.278 | 1316.818 | 1159.333 | 2213.203 | 207.4011 | 140.8057
72.809998 | 11413.04 | 10183.77 | 6448.748 | 1229.272 | 1170.86 | 2215.132 | 207.3247 | 141.7025
72.82 | 11607.7617 | 10196.72 | 6447.216 | 1411.04 | 1182.562 | 2217.059 | 207.2759 | 142.6084
72.830002 | 11644.9316 | 10209.88 | 6445.681 | 1435.048 | 1194.432 | 2218.992 | 207.2549 | 143.5233
72.839996 | 11480.8828 | 10223.27 | 6444.146 | 1257.615 | 1206.47 | 2220.944 | 207.2618 | 144.4464
72.849998 | 11595.7207 | 10236.9 | 6442.607 | 1358.824 | 1218.693 | 2222.92 | 207.2968 | 145.3794
72.860001 | 11425.7373 | 10250.78 | 6441.066 | 1174.954 | 1231.093 | 2224.943 | 207.3599 | 146.3213
72.870003 | 11408.4766 | 10264.93 | 6439.524 | 1143.542 | 1243.678 | 2227.008 | 207.4516 | 147.2727
72.879997 | 11483.6064 | 10279.36 | 6437.981 | 1204.251 | 1256.434 | 2229.136 | 207.5717 | 148.2326
72.889999 | 11466.5371 | 10294.09 | 6436.435 | 1172.448 | 1269.394 | 2231.338 | 207.7203 | 149.2025
72.900002 | 11498.4814 | 10309.13 | 6434.887 | 1189.351 | 1282.542 | 2233.622 | 207.8978 | 150.1821
72.910004 | 11468.1934 | 10324.5 | 6433.337 | 1143.694 | 1295.89 | 2235.997 | 208.1044 | 151.1717
72.919998 | 11645.6152 | 10340.2 | 6431.786 | 1305.42 | 1309.425 | 2238.474 | 208.3398 | 152.1703
72.93 | 11771.9141 | 10356.25 | 6430.233 | 1415.66 | 1323.172 | 2241.066 | 208.6044 | 153.1795
72.940002 | 11490.7988 | 10372.68 | 6428.677 | 1118.123 | 1337.122 | 2243.779 | 208.8986 | 154.199
72.949997 | 11349.8203 | 10389.47 | 6427.121 | 960.3507 | 1351.276 | 2246.623 | 209.2222 | 155.2279
72.959999 | 11259.8174 | 10406.67 | 6425.562 | 853.147 | 1365.655 | 2249.611 | 209.5753 | 156.2678
72.970001 | 11081.2998 | 10424.28 | 6424.001 | 657.0214 | 1380.248 | 2252.753 | 209.9582 | 157.3182
72.980003 | 11068.3896 | 10442.3 | 6422.438 | 626.0866 | 1395.066 | 2256.048 | 210.3712 | 158.3796
72.989998 | 11368.8896 | 10460.75 | 6420.874 | 908.1398 | 1410.097 | 2259.514 | 210.8138 | 159.4508
73 | 11555.1924 | 10479.66 | 6419.307 | 1075.537 | 1425.366 | 2263.162 | 211.2867 | 160.5337
73.010002 | 11483.1836 | 10499.02 | 6417.739 | 984.1668 | 1440.866 | 2266.994 | 211.7903 | 161.6275
73.019997 | 11545.1123 | 10518.84 | 6416.17 | 1026.272 | 1456.595 | 2271.019 | 212.3237 | 162.7323
73.029999 | 11112.834 | 10539.16 | 6414.598 | 573.6704 | 1472.58 | 2275.249 | 212.8881 | 163.8488
73.040001 | 11433.7246 | 10559.99 | 6413.024 | 873.7386 | 1488.806 | 2279.695 | 213.4833 | 164.9768
73.050003 | 11788.5068 | 10581.31 | 6411.449 | 1207.194 | 1505.287 | 2284.351 | 214.1096 | 166.1168
73.059998 | 11736.6094 | 10603.15 | 6409.872 | 1133.461 | 1522.008 | 2289.234 | 214.7662 | 167.2677
73.07 | 11621.6396 | 10625.53 | 6408.293 | 996.1074 | 1538.999 | 2294.355 | 215.4545 | 168.4312
73.080002 | 11726.6807 | 10648.46 | 6406.712 | 1078.222 | 1556.251 | 2299.715 | 216.1745 | 169.6069
73.089996 | 11431.6953 | 10671.93 | 6405.131 | 759.7609 | 1573.762 | 2305.322 | 216.9251 | 170.7943
73.099998 | 11476.6299 | 10695.99 | 6403.546 | 780.639 | 1591.562 | 2311.179 | 217.7082 | 171.9951
73.110001 | 11521.6602 | 10720.63 | 6401.96 | 801.0262 | 1609.635 | 2317.308 | 218.5232 | 173.2084
73.120003 | 11498.3516 | 10745.87 | 6400.372 | 752.4865 | 1627.995 | 2323.693 | 219.3704 | 174.4347
73.129997 | 11624.8828 | 10771.68 | 6398.784 | 853.2051 | 1646.62 | 2330.353 | 220.249 | 175.6726
73.139999 | 11518.4844 | 10798.13 | 6397.192 | 720.3504 | 1665.56 | 2337.296 | 221.1606 | 176.9252
73.150002 | 11802.9248 | 10825.21 | 6395.599 | 977.7103 | 1684.793 | 2344.527 | 222.105 | 178.1909
73.160004 | 12029.7842 | 10852.94 | 6394.004 | 1176.848 | 1704.334 | 2352.046 | 223.082 | 179.4704
73.169998 | 11986.7998 | 10881.29 | 6392.409 | 1105.513 | 1724.165 | 2359.859 | 224.0913 | 180.7625
73.18 | 11800.3115 | 10910.32 | 6390.811 | 889.994 | 1744.323 | 2367.98 | 225.1344 | 182.0694
73.190002 | 11771.6387 | 10940.02 | 6389.211 | 831.6202 | 1764.796 | 2376.41 | 226.2111 | 183.3908
73.199997 | 12140.8379 | 10970.39 | 6387.61 | 1170.452 | 1785.582 | 2385.147 | 227.3206 | 184.7253
73.209999 | 12353.0381 | 11001.47 | 6386.007 | 1351.567 | 1806.716 | 2394.209 | 228.4642 | 186.075
73.220001 | 11917.9053 | 11033.26 | 6384.402 | 884.6419 | 1828.18 | 2403.6 | 229.6418 | 187.4397
73.230003 | 11972.8389 | 11065.77 | 6382.795 | 907.0689 | 1849.99 | 2413.311 | 230.854 | 188.8196
73.239998 | 12043.252 | 11098.98 | 6381.188 | 944.269 | 1872.128 | 2423.355 | 232.0992 | 190.2135
73.25 | 11857.2939 | 11132.96 | 6379.578 | 724.3376 | 1894.631 | 2433.744 | 233.3797 | 191.6235
73.260002 | 11808.333 | 11167.68 | 6377.966 | 640.6539 | 1917.489 | 2444.479 | 234.6953 | 193.0496
73.269997 | 11881.4004 | 11203.14 | 6376.354 | 678.2577 | 1940.699 | 2455.555 | 236.0445 | 194.4902
73.279999 | 11933.2051 | 11239.4 | 6374.739 | 693.8001 | 1964.299 | 2466.99 | 237.4297 | 195.9475
73.290001 | 12001.4248 | 11276.45 | 6373.122 | 724.9702 | 1988.269 | 2478.792 | 238.8499 | 197.4214
73.300003 | 12049.8594 | 11314.3 | 6371.504 | 735.5642 | 2012.626 | 2490.947 | 240.3062 | 198.912
73.309998 | 12270.7236 | 11352.92 | 6369.886 | 917.8076 | 2037.35 | 2503.466 | 241.7964 | 200.4181
73.32 | 12291.8203 | 11392.38 | 6368.264 | 899.4407 | 2062.483 | 2516.368 | 243.3233 | 201.942
73.330002 | 12084.2959 | 11432.67 | 6366.641 | 651.6246 | 2088.012 | 2529.648 | 244.8867 | 203.4832
73.339996 | 12272.1309 | 11473.78 | 6365.018 | 798.3501 | 2113.934 | 2543.304 | 246.4841 | 205.041
73.349998 | 12200.6943 | 11515.77 | 6363.392 | 684.9271 | 2140.291 | 2557.348 | 248.1195 | 206.6178
73.360001 | 12000.9004 | 11558.62 | 6361.764 | 442.2777 | 2167.06 | 2571.796 | 249.7909 | 208.2123
73.370003 | 11971.5918 | 11602.35 | 6360.134 | 369.2442 | 2194.259 | 2586.629 | 251.4991 | 209.8254
73.379997 | 12167.2139 | 11646.92 | 6358.505 | 520.2959 | 2221.857 | 2601.859 | 253.2421 | 211.4551
73.389999 | 12170.2793 | 11692.43 | 6356.872 | 477.8494 | 2249.924 | 2617.505 | 255.0229 | 213.1056
73.400002 | 12092.0791 | 11738.85 | 6355.238 | 353.2308 | 2278.428 | 2633.567 | 256.8407 | 214.7747
73.410004 | 12081.624 | 11786.19 | 6353.602 | 295.436 | 2307.388 | 2650.039 | 258.6949 | 216.4636
73.419998 | 12182.6758 | 11834.42 | 6351.967 | 348.2519 | 2336.778 | 2666.924 | 260.5845 | 218.1708
73.43 | 12459.9521 | 11883.63 | 6350.328 | 576.3193 | 2366.648 | 2684.246 | 262.5121 | 219.8987
73.440002 | 12240.3291 | 11933.8 | 6348.688 | 306.5323 | 2396.982 | 2702.002 | 264.477 | 221.6477
73.449997 | 12431.4248 | 11984.89 | 6347.047 | 446.5313 | 2427.774 | 2720.18 | 266.4768 | 223.4156
73.459999 | 12539.7061 | 12037 | 6345.404 | 502.7012 | 2459.071 | 2738.81 | 268.5147 | 225.2052
73.470001 | 12391.207 | 12090.11 | 6343.76 | 301.1017 | 2490.847 | 2757.893 | 270.5889 | 227.0162
73.480003 | 12204.4688 | 12144.2 | 6342.113 | 60.26629 | 2523.121 | 2777.419 | 272.7004 | 228.8491
73.489998 | 12087.3018 | 12199.27 | 6340.467 | -111.9699 | 2555.864 | 2797.392 | 274.8461 | 230.7023
73.5 | 12450.1904 | 12255.4 | 6338.818 | 194.7943 | 2589.129 | 2817.841 | 277.0294 | 232.5785
73.510002 | 12490.499 | 12312.55 | 6337.167 | 177.9453 | 2622.897 | 2838.762 | 279.2493 | 234.4782
73.519997 | 12514.6592 | 12370.72 | 6335.516 | 143.9423 | 2657.16 | 2860.138 | 281.503 | 236.3989
73.529999 | 12432.4795 | 12429.97 | 6333.863 | 2.505108 | 2691.971 | 2882.004 | 283.7935 | 238.3437
73.540001 | 12276.1875 | 12490.3 | 6332.208 | -214.1131 | 2727.295 | 2904.366 | 286.1191 | 240.3124
73.550003 | 12413.4229 | 12551.69 | 6330.551 | -138.2721 | 2763.154 | 2927.204 | 288.4802 | 242.3053
73.559998 | 12729.126 | 12614.13 | 6328.895 | 114.9955 | 2799.514 | 2950.527 | 290.8736 | 244.321
73.57 | 12965.085 | 12677.7 | 6327.236 | 287.3867 | 2836.432 | 2974.367 | 293.3021 | 246.3622
73.580002 | 13047.9463 | 12742.37 | 6325.575 | 305.5773 | 2873.882 | 2998.718 | 295.7649 | 248.4288
73.589996 | 12781.0986 | 12808.11 | 6323.914 | -27.01357 | 2911.857 | 3023.563 | 298.2578 | 250.5196
73.599998 | 12635.7383 | 12875.02 | 6322.251 | -239.2804 | 2950.409 | 3048.935 | 300.7856 | 252.638
73.610001 | 12451.7109 | 12943.06 | 6320.586 | -491.3502 | 2989.501 | 3074.848 | 303.3448 | 254.7822
73.620003 | 12652.4199 | 13012.23 | 6318.919 | -359.8144 | 3029.151 | 3101.275 | 305.9355 | 256.9535
73.629997 | 12993.6846 | 13082.49 | 6317.253 | -88.8044 | 3069.306 | 3128.226 | 308.5537 | 259.1501
73.639999 | 12941.374 | 13153.96 | 6315.584 | -212.5836 | 3110.062 | 3155.734 | 311.2032 | 261.3753
73.650002 | 13145.6836 | 13226.59 | 6313.913 | -80.90622 | 3151.363 | 3183.802 | 313.8818 | 263.6295
73.660004 | 13221.5166 | 13300.38 | 6312.242 | -78.86282 | 3193.228 | 3212.411 | 316.5873 | 265.9111
73.669998 | 13027.2852 | 13375.28 | 6310.57 | -347.9995 | 3235.611 | 3241.566 | 319.3173 | 268.2204
73.68 | 13245.1572 | 13451.41 | 6308.896 | -206.2528 | 3278.575 | 3271.305 | 322.0745 | 270.5602
73.690002 | 13415.4854 | 13528.71 | 6307.22 | -113.2274 | 3322.084 | 3301.622 | 324.8568 | 272.9301
73.699997 | 13454.8398 | 13607.15 | 6305.544 | -152.3054 | 3366.121 | 3332.492 | 327.6597 | 275.3287
73.709999 | 13201.5049 | 13686.82 | 6303.865 | -485.3116 | 3410.742 | 3363.963 | 330.4862 | 277.7602
73.720001 | 12869.9717 | 13767.67 | 6302.186 | -897.7011 | 3455.896 | 3396.035 | 333.3329 | 280.2225
73.730003 | 13050.1455 | 13849.71 | 6300.505 | -799.5615 | 3501.598 | 3428.687 | 336.1995 | 282.717
73.739998 | 13050.8516 | 13932.87 | 6298.824 | -882.0144 | 3547.794 | 3461.925 | 339.0807 | 285.2418
73.75 | 12901.7295 | 14017.26 | 6297.14 | -1115.528 | 3594.546 | 3495.791 | 341.9798 | 287.8006
73.760002 | 12932.4561 | 14102.83 | 6295.455 | -1170.373 | 3641.809 | 3530.277 | 344.8938 | 290.394
73.769997 | 13417.0107 | 14189.52 | 6293.77 | -772.5064 | 3689.559 | 3565.351 | 347.8179 | 293.0189
73.779999 | 13449.5977 | 14277.43 | 6292.083 | -827.8349 | 3737.85 | 3601.065 | 350.7548 | 295.6794
73.790001 | 13300.0742 | 14366.52 | 6290.394 | -1066.444 | 3786.622 | 3637.426 | 353.7003 | 298.3754
73.800003 | 13720.2559 | 14456.75 | 6288.704 | -736.4923 | 3835.882 | 3674.4 | 356.6537 | 301.1076
73.809998 | 14012.5508 | 14548.06 | 6287.014 | -535.5076 | 3885.567 | 3711.995 | 359.6092 | 303.8736
73.82 | 13716.6318 | 14640.56 | 6285.322 | -923.9268 | 3935.734 | 3750.256 | 362.5697 | 306.6778
73.830002 | 13618.4297 | 14734.18 | 6283.628 | -1115.75 | 3986.329 | 3789.171 | 365.5317 | 309.5199
73.839996 | 13616.667 | 14828.85 | 6281.935 | -1212.179 | 4037.318 | 3828.706 | 368.4894 | 312.3981
73.849998 | 13636.3691 | 14924.66 | 6280.239 | -1288.295 | 4088.749 | 3868.913 | 371.4464 | 315.3175
73.860001 | 13576.0059 | 15021.56 | 6278.541 | -1445.558 | 4140.55 | 3909.8 | 374.3975 | 318.2756
73.870003 | 13479.5557 | 15119.5 | 6276.843 | -1639.948 | 4192.72 | 3951.326 | 377.3408 | 321.2743
73.879997 | 13589.6025 | 15218.39 | 6275.145 | -1628.785 | 4245.164 | 3993.496 | 380.2706 | 324.3112
73.889999 | 13979.3584 | 15318.36 | 6273.444 | -1339.002 | 4297.981 | 4036.354 | 383.1899 | 327.3909
73.900002 | 14094.6826 | 15419.32 | 6271.742 | -1324.642 | 4351.073 | 4079.901 | 386.0943 | 330.5142
73.910004 | 13922.8896 | 15521.23 | 6270.039 | -1598.339 | 4404.432 | 4124.098 | 388.9804 | 333.6786
73.919998 | 14019.2842 | 15623.98 | 6268.336 | -1604.697 | 4457.973 | 4168.943 | 391.844 | 336.885
73.93 | 14497.6572 | 15727.69 | 6266.631 | -1230.031 | 4511.745 | 4214.488 | 394.6868 | 340.1372
73.940002 | 14623.2227 | 15832.25 | 6264.924 | -1209.027 | 4565.671 | 4260.716 | 397.5049 | 343.4347
73.949997 | 14651.2178 | 15937.56 | 6263.218 | -1286.34 | 4619.698 | 4307.574 | 400.2926 | 346.776
73.959999 | 14179.9482 | 16043.71 | 6261.509 | -1863.765 | 4673.86 | 4355.126 | 403.0521 | 350.1665
73.970001 | 14017.2402 | 16150.61 | 6259.799 | -2133.375 | 4728.065 | 4403.369 | 405.7784 | 353.6036
73.980003 | 13883.8711 | 16258.19 | 6258.088 | -2374.319 | 4782.291 | 4452.252 | 408.4698 | 357.0897
73.989998 | 14111.9756 | 16366.33 | 6256.377 | -2254.359 | 4836.442 | 4501.774 | 411.1207 | 360.6217
74 | 14307.7471 | 16475.14 | 6254.664 | -2167.393 | 4890.553 | 4551.984 | 413.7334 | 364.2052
74.010002 | 14596.9922 | 16584.49 | 6252.95 | -1987.496 | 4944.536 | 4602.858 | 416.3035 | 367.8411
74.019997 | 14345.9355 | 16694.25 | 6251.236 | -2348.311 | 4998.325 | 4654.335 | 418.8264 | 371.525
74.029999 | 14781.874 | 16804.5 | 6249.519 | -2022.628 | 5051.94 | 4706.476 | 421.3038 | 375.263
74.040001 | 14898.8281 | 16915.14 | 6247.802 | -2016.314 | 5105.279 | 4759.275 | 423.7311 | 379.0548
74.050003 | 15336.502 | 17026.07 | 6246.083 | -1689.565 | 5158.305 | 4812.67 | 426.1069 | 382.9017
74.059998 | 15222.8789 | 17137.16 | 6244.365 | -1914.278 | 5210.914 | 4866.651 | 428.4261 | 386.8005
74.07 | 15066.7852 | 17248.49 | 6242.645 | -2181.705 | 5263.129 | 4921.268 | 430.6912 | 390.7573
74.080002 | 14956.6748 | 17359.93 | 6240.923 | -2403.252 | 5314.848 | 4976.486 | 432.8981 | 394.7716
74.089996 | 15207.8691 | 17471.32 | 6239.202 | -2263.447 | 5365.997 | 5032.233 | 435.0431 | 398.8416
74.099998 | 15270.2627 | 17582.73 | 6237.479 | -2312.467 | 5416.584 | 5088.566 | 437.1281 | 402.9741
74.110001 | 15214.3945 | 17694.04 | 6235.754 | -2479.646 | 5466.5 | 5145.473 | 439.1489276 | 407.1657
74.120003 | 15507.0381 | 17805.13 | 6234.028 | -2298.088 | 5515.697 | 5202.877 | 441.1047 | 411.4194
74.129997 | 15454.5059 | 17915.84 | 6232.303 | -2461.336 | 5564.054 | 5260.761 | 442.9916 | 415.7317
74.139999 | 15658.2832 | 18026.27 | 6230.576 | -2367.991 | 5611.615 | 5319.162 | 444.8121 | 420.1095
74.150002 | 15627.0664 | 18136.28 | 6228.847 | -2509.213 | 5658.26 | 5378.056 | 446.5627 | 424.5537
74.160004 | 15802.3555 | 18245.72 | 6227.118 | -2443.363 | 5703.933 | 5437.364 | 448.2425 | 429.0614
74.169998 | 15656.0176 | 18354.46 | 6225.389 | -2698.446 | 5748.534 | 5497.059 | 449.8485 | 433.6334
74.18 | 15887.1025 | 18462.56 | 6223.658 | -2575.461 | 5792.065 | 5557.182 | 451.3833 | 438.2754
74.190002 | 16012.333 | 18569.86 | 6221.926 | -2557.528 | 5834.425 | 5617.679 | 452.8437 | 442.987
74.199997 | 16475.0508 | 18676.19 | 6220.194 | -2201.135 | 5875.539 | 5678.459 | 454.2282 | 447.7659
74.209999 | 16710.8613 | 18781.59 | 6218.46 | -2070.724 | 5915.397 | 5739.57 | 455.5389 | 452.6201
74.220001 | 16617.7871 | 18885.93 | 6216.725 | -2268.14 | 5953.906 | 5800.977 | 456.7729 | 457.5461
74.230003 | 16622.4453 | 18989.06 | 6214.989 | -2366.617 | 5991.009 | 5862.586 | 457.9305 | 462.547
74.239998 | 16516.0215 | 19090.87 | 6213.254 | -2574.844 | 6026.621 | 5924.362 | 459.0098 | 467.6188
74.25 | 16607.1387 | 19191.37 | 6211.516 | -2584.234 | 6060.737 | 5986.336 | 460.0132 | 472.7696
74.260002 | 16817.5664 | 19290.43 | 6209.778 | -2472.861 | 6093.271 | 6048.439 | 460.9386 | 478.0008
74.269997 | 17589.668 | 19387.86 | 6208.04 | -1798.193 | 6124.162 | 6110.567 | 461.7858 | 483.3059
74.279999 | 17466.0547 | 19483.7 | 6206.3 | -2017.65 | 6153.394 | 6172.76 | 462.5566 | 488.6942
74.290001 | 17270.8242 | 19577.85 | 6204.559 | -2307.023 | 6180.902 | 6234.971 | 463.2492 | 494.1651
74.300003 | 17391.3887 | 19670.13 | 6202.817 | -2278.74 | 6206.632 | 6297.094 | 463.8644 | 499.7207
74.309998 | 17504.9258 | 19760.45 | 6201.076 | -2255.523 | 6230.532 | 6359.083 | 464.4015 | 505.3563
74.32 | 17960.9785 | 19848.83 | 6199.333 | -1887.851 | 6252.596 | 6420.957 | 464.8627 | 511.0808
74.330002 | 18714.4004 | 19935.13 | 6197.588 | -1220.725 | 6272.76 | 6482.637 | 465.2465 | 516.8938
74.339996 | 18735.5566 | 20019.19 | 6195.845 | -1283.635 | 6290.988 | 6544.012 | 465.5545 | 522.7924
74.349998 | 18242.9395 | 20101.05 | 6194.099 | -1858.108 | 6307.27 | 6605.106 | 465.7862 | 528.7867
74.360001 | 18214.1973 | 20180.61 | 6192.352 | -1966.413 | 6321.573 | 6665.869 | 465.9434 | 534.872
74.370003 | 18729.2207 | 20257.73 | 6190.605 | -1528.507 | 6333.861 | 6726.184 | 466.0254 | 541.0524
74.379997 | 18983.6562 | 20332.33 | 6188.859 | -1348.675 | 6344.119 | 6785.998 | 466.0327 | 547.3231
74.389999 | 19361.0703 | 20404.42 | 6187.11 | -1043.35 | 6352.336 | 6845.313 | 465.9678 | 553.6939
74.400002 | 19783.1777 | 20473.93 | 6185.36 | -690.7517 | 6358.504 | 6904.07 | 465.829 | 560.1665
74.410004 | 19550.2188 | 20540.73 | 6183.61 | -990.5063 | 6362.597 | 6962.163 | 465.619 | 566.7363
74.419998 | 19815.5215 | 20604.74 | 6181.86 | -789.219 | 6364.623 | 7019.515 | 465.3372 | 573.4049
74.43 | 20124.4434 | 20666.01 | 6180.109 | -541.5713 | 6364.584 | 7076.156 | 464.9854 | 580.1804
74.440002 | 20066.4824 | 20724.45 | 6178.356 | -657.9628 | 6362.472 | 7131.989 | 464.5631 | 587.0646
74.449997 | 20202.0859 | 20779.93 | 6176.605 | -577.8447 | 6358.3 | 7186.907 | 464.0724 | 594.0467
74.459999 | 20386.2734 | 20832.51 | 6174.851 | -446.2323 | 6352.067 | 7240.927 | 463.5143 | 601.1461
74.470001 | 20853.2031 | 20882.14 | 6173.096 | -28.93282 | 6343.808 | 7293.988 | 462.8885 | 608.3547
74.480003 | 21286.3594 | 20928.71 | 6171.341 | 357.6445 | 6333.514 | 7345.986 | 462.1963 | 615.6774
74.489998 | 21478.7656 | 20972.24 | 6169.587 | 506.526 | 6321.236 | 7396.869 | 461.4396 | 623.1081
74.5 | 21560.2051 | 21012.73 | 6167.83 | 547.4739 | 6306.98 | 7446.644 | 460.6182 | 630.6586
74.510002 | 22164.9336 | 21050.14 | 6166.073 | 1114.796 | 6290.773 | 7495.228 | 459.7327 | 638.3308
74.519997 | 22456.4824 | 21084.41 | 6164.317 | 1372.075 | 6272.658 | 7542.531 | 458.7857 | 646.1151
74.529999 | 22342.6211 | 21115.57 | 6162.559 | 1227.05 | 6252.641 | 7588.569 | 457.7775384 | 654.025
74.540001 | 22682.2578 | 21143.65 | 6160.8 | 1538.611 | 6230.79 | 7633.289 | 456.7084 | 662.0593
74.550003 | 23070.207 | 21168.57 | 6159.04 | 1901.639 | 6207.118 | 7676.609 | 455.5797 | 670.2212
74.559998 | 23564.4883 | 21190.37 | 6157.281 | 2374.114 | 6181.707 | 7718.489 | 454.3937 | 678.5032
74.57 | 24136.5898 | 21209.09 | 6155.521 | 2927.496 | 6154.564 | 7758.941 | 453.15 | 686.9187
74.580002 | 24040.084 | 21224.72 | 6153.76 | 2815.363 | 6125.748 | 7797.898 | 451.8493 | 695.4664
74.589996 | 24033.252 | 21237.26 | 6151.999 | 2795.99 | 6095.323 | 7835.303 | 450.4956 | 704.1417
74.599998 | 24716.5371 | 21246.75 | 6150.237 | 3469.791 | 6063.295 | 7871.168 | 449.0863 | 712.9595
74.610001 | 24824.2246 | 21253.24 | 6148.474 | 3570.985 | 6029.761 | 7905.468 | 447.6247 | 721.9123
74.620003 | 24981.123 | 21256.72 | 6146.71 | 3724.406 | 5994.746 | 7938.144 | 446.1111 | 731.0061
74.629997 | 24806.9746 | 21257.28 | 6144.948 | 3549.696 | 5958.37 | 7969.179 | 444.5484 | 740.2329
74.639999 | 24761.0645 | 21254.91 | 6143.183 | 3506.159 | 5920.591 | 7998.589 | 442.9361 | 749.6067
74.650002 | 25044.6543 | 21249.7 | 6141.418 | 3794.95 | 5881.529 | 8026.352 | 441.2751 | 759.1299
74.660004 | 25189.6348 | 21241.67 | 6139.653 | 3947.961 | 5841.216 | 8052.443 | 439.5682 | 768.7949
74.669998 | 25602.5312 | 21230.91 | 6137.888 | 4371.622 | 5799.761 | 8076.84 | 437.817 | 778.6036
74.68 | 26084.9414 | 21217.46 | 6136.122 | 4867.479 | 5757.165 | 8099.588 | 436.0211 | 788.5671
74.690002 | 26056.0137 | 21201.39 | 6134.355 | 4854.619 | 5713.515 | 8120.655 | 434.1818 | 798.6877
74.699997 | 25952.082 | 21182.77 | 6132.588 | 4769.308 | 5668.889 | 8140.042 | 432.303 | 808.9522
74.709999 | 25894.5898 | 21161.65 | 6130.821 | 4732.943 | 5623.285 | 8157.78 | 430.3837 | 819.3772
74.720001 | 26373.9746 | 21138.13 | 6129.052 | 5235.845 | 5576.818 | 8173.873 | 428.4259 | 829.9611
74.730003 | 26548.9395 | 21112.26 | 6127.284 | 5436.677 | 5529.519 | 8188.323 | 426.4308 | 840.7067
74.739998 | 26384.0957 | 21084.18 | 6125.516 | 5299.919 | 5481.503 | 8201.152 | 424.4025 | 851.6036
74.75 | 25797.8223 | 21053.91 | 6123.746 | 4743.912 | 5432.758 | 8212.398 | 422.3391 | 862.6683
74.760002 | 25893.2422 | 21021.57 | 6121.976 | 4871.676 | 5383.378 | 8222.067 | 420.2427 | 873.9023
74.769997 | 25566.8047 | 20987.24 | 6120.207 | 4579.56 | 5333.438 | 8230.191 | 418.1176 | 885.2908
74.779999 | 25179.1797 | 20950.99 | 6118.436 | 4228.195 | 5282.927 | 8236.808 | 415.9624 | 896.8516
74.790001 | 25403 | 20912.93 | 6116.665 | 4490.071 | 5231.955 | 8241.947 | 413.7797 | 908.5821
74.800003 | 25369.2012 | 20873.14 | 6114.894 | 4496.059 | 5180.551 | 8245.642 | 411.5706 | 920.4848
74.809998 | 24920.9043 | 20831.77 | 6113.123 | 4089.134 | 5128.825 | 8247.934 | 409.3398 | 932.5478
74.82 | 24806.4434 | 20788.85 | 6111.351 | 4017.597 | 5076.752 | 8248.87 | 407.085 | 944.7885
74.830002 | 24479.8105 | 20744.49 | 6109.578 | 3735.317 | 5024.421 | 8248.477 | 404.8088 | 957.2081
74.839996 | 24415.5352 | 20698.82 | 6107.807 | 3716.712 | 4971.9 | 8246.816 | 402.5161 | 969.7845
74.849998 | 24057.9746 | 20651.88 | 6106.034 | 3406.092 | 4919.166 | 8243.928 | 400.2039 | 982.5503
74.860001 | 23924.248 | 20603.8 | 6104.26 | 3320.444 | 4866.32 | 8239.86 | 397.8761 | 995.4881
74.870003 | 23189.3457 | 20554.67 | 6102.486 | 2634.672 | 4813.384 | 8234.666 | 395.534 | 1008.604
74.879997 | 23251.7129 | 20504.65 | 6100.714 | 2747.061 | 4760.473 | 8228.399 | 393.1823 | 1021.885
74.889999 | 23217.5234 | 20453.72 | 6098.939 | 2763.806 | 4707.505 | 8221.107 | 390.8182 | 1035.349
74.900002 | 22778.0801 | 20402.03 | 6097.164 | 2376.051 | 4654.589 | 8212.836 | 388.445 | 1048.995
74.910004 | 22979.8984 | 20349.66 | 6095.39 | 2630.234 | 4601.744 | 8203.656 | 386.0651 | 1062.81
74.919998 | 22779.2207 | 20296.77 | 6093.616 | 2482.453 | 4549.06 | 8193.618 | 383.6814 | 1076.793
74.93 | 22196.6562 | 20243.35 | 6091.84 | 1953.303 | 4496.492 | 8182.77 | 381.293 | 1090.958
74.940002 | 21934.3066 | 20189.55 | 6090.065 | 1744.758 | 4444.115 | 8171.162 | 378.9018 | 1105.304
74.949997 | 22009.2441 | 20135.46 | 6088.29 | 1873.785 | 4391.978 | 8158.87 | 376.5123 | 1119.809
74.959999 | 21579.0801 | 20081.1 | 6086.514 | 1497.978 | 4340.042 | 8145.931 | 374.1224 | 1134.492
74.970001 | 21525.1719 | 20026.6 | 6084.738 | 1498.573 | 4288.385 | 8132.392 | 371.7356 | 1149.348
74.980003 | 20997.6895 | 19972.03 | 6082.962 | 1025.656 | 4237.017 | 8118.326 | 369.3526 | 1164.376
74.989998 | 20229.7676 | 19917.52 | 6081.186 | 312.2487 | 4186.012 | 8103.786 | 366.9782 | 1179.556
75 | 20011.4824 | 19863.05 | 6079.409 | 148.4311 | 4135.318 | 8088.806 | 364.6096 | 1194.909
75.010002 | 19948.6543 | 19808.75 | 6077.633 | 139.9048 | 4084.998 | 8073.44 | 362.2496 | 1210.429
75.019997 | 19670.2363 | 19754.69 | 6075.857 | -84.45495 | 4035.089 | 8057.756 | 359.9022 | 1226.087
75.029999 | 19392.7793 | 19700.89 | 6074.079 | -308.1124 | 3985.544 | 8041.784 | 357.5651 | 1241.919
75.040001 | 18903.5664 | 19647.43 | 6072.302 | -743.8647 | 3936.428 | 8025.561 | 355.2417 | 1257.898
75.050003 | 18653.1504 | 19594.38 | 6070.525 | -941.2321 | 3887.744 | 8009.155 | 352.9322 | 1274.027
75.059998 | 18847.4922 | 19541.83 | 6068.748 | -694.339 | 3839.551 | 7992.605 | 350.6415 | 1290.285
75.07 | 18782.0449 | 19489.75 | 6066.971 | -707.7085 | 3791.792 | 7975.936 | 348.3663 | 1306.689
75.080002 | 18530.1621 | 19438.24 | 6065.193 | -908.0816 | 3744.52 | 7959.19 | 346.1092 | 1323.232
75.089996 | 17889.9551 | 19387.35 | 6063.416 | -1497.398 | 3697.76 | 7942.423 | 343.8744 | 1339.88
75.099998 | 17486.0293 | 19337.07 | 6061.638 | -1851.042 | 3651.462 | 7925.645 | 341.6584 | 1356.667
75.110001 | 17698.5 | 19287.46 | 6059.86 | -1588.956 | 3605.679 | 7908.889 | 339.4646 | 1373.564
75.120003 | 17693.6777 | 19238.55 | 6058.082 | -1544.875 | 3560.406 | 7892.199 | 337.2934 | 1390.571
75.129997 | 17167.2578 | 19190.42 | 6056.305 | -2023.163 | 3515.707 | 7875.603 | 335.1492 | 1407.656
75.139999 | 17048.6738 | 19143.01 | 6054.527 | -2094.333 | 3471.487 | 7859.112 | 333.028 | 1424.852
75.150002 | 17045.5332 | 19096.36 | 6052.749 | -2050.825 | 3427.808 | 7842.737 | 330.9328 | 1442.132
75.160004 | 16657.7402 | 19050.49 | 6050.971 | -2392.754 | 3384.663 | 7826.52 | 328.865 | 1459.475
75.169998 | 16592.8457 | 19005.47 | 6049.194 | -2412.624 | 3342.094 | 7810.481 | 326.8268 | 1476.873
75.18 | 16256.5449 | 18961.21 | 6047.416 | -2704.669 | 3300.042 | 7794.608 | 324.8157 | 1494.332
75.190002 | 16156.3945 | 18917.78 | 6045.638 | -2761.387 | 3258.546 | 7778.923 | 322.8336 | 1511.842
75.199997 | 16337.3525 | 18875.17 | 6043.861 | -2537.816 | 3217.618 | 7763.448 | 320.8836 | 1529.358
75.209999 | 16251.0381 | 18833.34 | 6042.083 | -2582.3 | 3177.209 | 7748.171 | 318.9629 | 1546.913
75.220001 | 16054.9512 | 18792.29 | 6040.305 | -2737.337 | 3137.354 | 7733.085 | 317.0742 | 1564.471
75.230003 | 16270.3066 | 18752.03 | 6038.527 | -2481.721 | 3098.045 | 7718.215 | 315.2167 | 1582.024
75.239998 | 16260.5635 | 18712.56 | 6036.75 | -2451.993 | 3059.316 | 7703.554 | 313.3942 | 1599.543
75.25 | 15971.4668 | 18673.8 | 6034.972 | -2702.333 | 3021.108 | 7689.081 | 311.6035 | 1617.035
75.260002 | 15866.124 | 18635.78 | 6033.195 | -2769.652 | 2983.454 | 7674.794 | 309.8461 | 1634.486
75.269997 | 16113.707 | 18598.45 | 6031.418 | -2484.746 | 2946.362 | 7660.698 | 308.1246 | 1651.851
75.279999 | 15929.9619 | 18561.78 | 6029.641 | -2631.815 | 2909.782 | 7646.764 | 306.4362 | 1669.154
75.290001 | 15460.7148 | 18525.72 | 6027.863 | -3065.001 | 2873.745 | 7632.965 | 304.7832 | 1686.359
75.300003 | 16107.3154 | 18490.25 | 6026.086 | -2382.938 | 2838.239 | 7619.31 | 303.1648 | 1703.453
75.309998 | 16399.0781 | 18455.37 | 6024.31 | -2056.288 | 2803.293 | 7605.775 | 301.5842 | 1720.403
75.32 | 16225.333 | 18420.96 | 6022.533 | -2195.625 | 2768.851 | 7592.322 | 300.0382 | 1737.214
75.330002 | 16364.3369 | 18387.03 | 6020.757 | -2022.69 | 2734.939 | 7578.936 | 298.528 | 1753.867
75.339996 | 15946.8652 | 18353.52 | 6018.981 | -2406.652 | 2701.563 | 7565.602 | 297.0562 | 1770.316
75.349998 | 16003.9619 | 18320.35 | 6017.205 | -2316.393 | 2668.675 | 7552.275 | 295.6193 | 1786.58
75.360001 | 16194.1162 | 18287.5 | 6015.429 | -2093.384 | 2636.301 | 7538.929 | 294.2197 | 1802.622
75.370003 | 16029.4561 | 18254.91 | 6013.652 | -2225.451 | 2604.429 | 7525.544 | 292.8565 | 1818.425
75.379997 | 16259.6797 | 18222.54 | 6011.878 | -1962.862 | 2573.091 | 7512.088 | 291.5326 | 1833.951
75.389999 | 16388.2109 | 18190.3 | 6010.102 | -1802.086 | 2542.213 | 7498.521 | 290.2445 | 1849.216
75.400002 | 16584.6484 | 18158.13 | 6008.327 | -1573.481 | 2511.829 | 7484.796 | 288.9936 | 1864.184
75.410004 | 16539.8125 | 18125.99 | 6006.552 | -1586.173 | 2481.925 | 7470.9 | 287.7807 | 1878.827
75.419998 | 16355.584 | 18093.83 | 6004.778 | -1738.25 | 2452.523 | 7456.801 | 286.6062 | 1893.126
75.43 | 16391.0547 | 18061.56 | 6003.004 | -1670.504 | 2423.573 | 7442.44 | 285.4686 | 1907.074
75.440002 | 16792.0195 | 18029.13 | 6001.229 | -1237.114 | 2395.096 | 7427.789 | 284.3682 | 1920.652
75.449997 | 16876.5312 | 17996.5 | 5999.457 | -1119.967 | 2367.093 | 7412.824 | 283.3067 | 1933.817
75.459999 | 16955.6953 | 17963.57 | 5997.683 | -1007.87 | 2339.524 | 7397.496 | 282.2819 | 1946.581
75.470001 | 17244.0078 | 17930.27 | 5995.909 | -686.2672 | 2312.407 | 7381.752 | 281.2951 | 1958.911
75.480003 | 17318.6426 | 17896.58 | 5994.136 | -577.9422 | 2285.731 | 7365.584 | 280.3453 | 1970.788
75.489998 | 17234.0488 | 17862.45 | 5992.365 | -628.4028 | 2259.513 | 7348.952 | 279.4346 | 1982.187
75.5 | 17640.4004 | 17827.77 | 5990.592 | -187.3676 | 2233.708 | 7331.803 | 278.5608 | 1993.104
75.510002 | 17933.8145 | 17792.5 | 5988.82 | 141.3111 | 2208.334 | 7314.104 | 277.7241 | 2003.522
75.519997 | 17729.2832 | 17756.62 | 5987.05 | -27.33302 | 2183.391 | 7295.842 | 276.926 | 2013.407
75.529999 | 17783.3496 | 17720.01 | 5985.278 | 63.33481 | 2158.843 | 7276.965 | 276.1645 | 2022.764
75.540001 | 18174.1738 | 17682.65 | 5983.507 | 491.5234 | 2134.705 | 7257.426 | 275.4407 | 2031.571
75.550003 | 18600.6973 | 17644.49 | 5981.737 | 956.204 | 2110.967 | 7237.225 | 274.7536 | 2039.811
75.559998 | 18427.125 | 17605.51 | 5979.968 | 821.6123 | 2087.642 | 7216.33 | 274.1049 | 2047.467
75.57 | 18271.877 | 17565.61 | 5978.198 | 706.2667 | 2064.693 | 7194.691 | 273.4928 | 2054.536
75.580002 | 18192.9102 | 17524.77 | 5976.429 | 668.143 | 2042.131 | 7172.284 | 272.9174 | 2061.005
75.589996 | 18720.4062 | 17482.97 | 5974.661 | 1237.437 | 2019.959 | 7149.115 | 272.3799 | 2066.855
75.599998 | 18783.877 | 17440.13 | 5972.893 | 1343.752 | 1998.142 | 7125.127 | 271.8784 | 2072.085
75.610001 | 18876.7852 | 17396.22 | 5971.125 | 1480.566 | 1976.696 | 7100.299 | 271.4141 | 2076.686
75.620003 | 19062.4395 | 17351.23 | 5969.357 | 1711.207 | 1955.608 | 7074.636 | 270.9859 | 2080.646
75.629997 | 19076.6504 | 17305.17 | 5967.592 | 1771.483 | 1934.899 | 7048.123 | 270.5952 | 2083.959
75.639999 | 18946.2969 | 17257.93 | 5965.825 | 1688.37 | 1914.518 | 7020.721 | 270.2406 | 2086.623
75.650002 | 19035.0117 | 17209.51 | 5964.059 | 1825.504 | 1894.484 | 6992.409 | 269.9221 | 2088.634
75.660004 | 19056.002 | 17159.92 | 5962.293 | 1896.08 | 1874.788 | 6963.214 | 269.6402 | 2089.986
75.669998 | 19056.332 | 17109.17 | 5960.53 | 1947.167 | 1855.441 | 6933.121 | 269.3944 | 2090.68
75.68 | 19077.3223 | 17057.17 | 5958.765 | 2020.152 | 1836.41 | 6902.097 | 269.1849 | 2090.714
75.690002 | 19159.2754 | 17003.95 | 5957.001 | 2155.323 | 1817.708 | 6870.144 | 269.0107 | 2090.088
75.699997 | 19063.1172 | 16949.55 | 5955.239 | 2113.564 | 1799.332 | 6837.301 | 268.8729 | 2088.808
75.709999 | 18790.9453 | 16893.9 | 5953.476 | 1897.049 | 1781.256 | 6803.525 | 268.7705 | 2086.869
75.720001 | 18963.3203 | 16837 | 5951.714 | 2126.317 | 1763.491 | 6768.812 | 268.7039 | 2084.282
75.730003 | 18953.1426 | 16778.91 | 5949.952 | 2174.236 | 1746.029 | 6733.209 | 268.6722 | 2081.045
75.739998 | 18981.8965 | 16719.64 | 5948.192 | 2262.255 | 1728.878 | 6696.721 | 268.6765 | 2077.173
75.75 | 18443.8047 | 16659.14 | 5946.432 | 1784.66 | 1712.011 | 6659.319 | 268.7161 | 2072.667
75.760002 | 18803.7852 | 16597.46 | 5944.672 | 2206.328 | 1695.436 | 6621.025 | 268.7903 | 2067.534
75.769997 | 18501.1738 | 16534.66 | 5942.914 | 1966.512 | 1679.154 | 6581.898 | 268.8999 | 2061.796
75.779999 | 18337.3672 | 16470.68 | 5941.155 | 1866.683 | 1663.14 | 6541.902 | 269.0442 | 2055.442
75.790001 | 18428.0586 | 16405.57 | 5939.397 | 2022.485 | 1647.405 | 6501.051 | 269.2234 | 2048.498
75.800003 | 18344.6875 | 16339.39 | 5937.64 | 2005.299 | 1631.938 | 6459.406 | 269.4367 | 2040.968
75.809998 | 18516.6387 | 16272.19 | 5935.885 | 2244.453 | 1616.752 | 6416.989 | 269.6847 | 2032.875
75.82 | 18053.2188 | 16203.91 | 5934.129 | 1849.304 | 1601.818 | 6373.776 | 269.9677 | 2024.224
75.830002 | 17977.9766 | 16134.63 | 5932.373 | 1843.342 | 1587.147 | 6329.805 | 270.2841 | 2015.026
75.839996 | 17957.8672 | 16064.46 | 5930.62 | 1893.409 | 1572.737 | 6285.151 | 270.6348 | 2005.315
75.849998 | 17733.541 | 15993.31 | 5928.866 | 1740.229 | 1558.566 | 6239.782 | 271.0192 | 1995.079
75.860001 | 17616.2227 | 15921.27 | 5927.113 | 1694.951 | 1544.645 | 6193.724 | 271.4379 | 1984.352
75.870003 | 17347.8359 | 15848.41 | 5925.361 | 1499.429 | 1530.965 | 6147.051 | 271.8894 | 1973.141
75.879997 | 17014.5586 | 15774.8 | 5923.611 | 1239.756 | 1517.539 | 6099.795 | 272.3745 | 1961.484
75.889999 | 16832.5117 | 15700.39 | 5921.86 | 1132.12 | 1504.333 | 6051.939 | 272.8933 | 1949.367
75.900002 | 16989 | 15625.25 | 5920.11 | 1363.746 | 1491.361 | 6003.516 | 273.4447 | 1936.822
75.910004 | 16879.9375 | 15549.48 | 5918.36 | 1330.454 | 1478.617 | 5954.603 | 274.0293 | 1923.875
75.919998 | 16755.7305 | 15473.15 | 5916.613 | 1282.585 | 1466.107 | 5905.236 | 274.6457 | 1910.544
75.93 | 16468.9062 | 15396.2 | 5914.865 | 1072.71 | 1453.809 | 5855.391 | 275.2954 | 1896.835
75.940002 | 16754.709 | 15318.72 | 5913.119 | 1435.993 | 1441.732 | 5805.123 | 275.9768 | 1882.765
75.949997 | 16887.5859 | 15240.84 | 5911.374 | 1646.747 | 1429.876 | 5754.519 | 276.6898 | 1868.381
75.959999 | 16369.4512 | 15162.49 | 5909.628 | 1206.965 | 1418.221 | 5703.54 | 277.435 | 1853.662
75.970001 | 15740.8018 | 15083.76 | 5907.884 | 657.0454 | 1406.776 | 5652.234 | 278.2117 | 1838.651
75.980003 | 15522.4873 | 15004.72 | 5906.141 | 517.7656 | 1395.535 | 5600.671 | 279.0189 | 1823.356
75.989998 | 15393.1104 | 14925.47 | 5904.399 | 467.6443 | 1384.505 | 5548.89 | 279.8568 | 1807.816
76 | 15144.6006 | 14845.94 | 5902.657 | 298.659 | 1373.666 | 5496.866 | 280.7261 | 1792.026
76.010002 | 15068.7148 | 14766.23 | 5900.916 | 302.4873 | 1363.026 | 5444.655 | 281.6248 | 1776.006
76.019997 | 15072.9502 | 14686.46 | 5899.178 | 386.4916 | 1352.583 | 5392.343 | 282.553 | 1759.802
76.029999 | 15156.667 | 14606.55 | 5897.439 | 550.1123 | 1342.323 | 5339.892 | 283.5112 | 1743.391
76.040001 | 14699.7178 | 14526.6 | 5895.7 | 173.1146 | 1332.252 | 5287.339 | 284.4984 | 1726.813
76.050003 | 14014.2021 | 14446.68 | 5893.963 | -432.4792 | 1322.364 | 5234.761 | 285.5136 | 1710.079
76.059998 | 14306.2354 | 14366.87 | 5892.228 | -60.63043 | 1312.667 | 5182.19 | 286.5568 | 1693.224
76.07 | 14665.46 | 14287.1 | 5890.493 | 378.3586 | 1303.143 | 5129.596 | 287.6285 | 1676.241
76.080002 | 14199.9434 | 14207.46 | 5888.759 | -7.520323 | 1293.798 | 5077.034 | 288.7266 | 1659.146
76.089996 | 13717.584 | 14128.08 | 5887.027 | -410.4957 | 1284.633 | 5024.584 | 289.8509 | 1641.986
76.099998 | 13880.1074 | 14048.86 | 5885.294 | -168.7566 | 1275.632 | 4972.204 | 291.0015 | 1624.733
76.110001 | 14029.377 | 13969.89 | 5883.563 | 59.48701 | 1266.803 | 4919.921 | 292.1783 | 1607.425
76.120003 | 13981.0342 | 13891.23 | 5881.832 | 89.79996 | 1258.14 | 4867.812 | 293.379 | 1590.071
76.129997 | 13770.2861 | 13812.97 | 5880.104 | -42.68257 | 1249.652 | 4815.902 | 294.6034 | 1572.707
76.139999 | 13138.0518 | 13735.01 | 5878.376 | -596.9576 | 1241.318 | 4764.157 | 295.8523 | 1555.306
76.150002 | 12918.6729 | 13657.44 | 5876.649 | -738.763 | 1233.147 | 4712.617 | 297.1237 | 1537.9
76.160004 | 13202.7432 | 13580.32 | 5874.923 | -377.5745 | 1225.133 | 4661.335 | 298.417 | 1520.51
76.169998 | 13024.4443 | 13503.71 | 5873.199 | -479.2645 | 1217.283 | 4610.347 | 299.7302 | 1503.149
76.18 | 12614.0098 | 13427.54 | 5871.475 | -813.5293 | 1209.583 | 4559.604 | 301.0653 | 1485.811
76.190002 | 12646.0498 | 13351.87 | 5869.752 | -705.8224 | 1202.038 | 4509.155 | 302.4192 | 1468.508
76.199997 | 12710.4424 | 13276.81 | 5868.031 | -566.3718 | 1194.647 | 4459.065 | 303.791 | 1451.28
76.209999 | 12854.3213 | 13202.27 | 5866.31 | -347.9455 | 1187.4 | 4409.28 | 305.1814 | 1434.095
76.220001 | 12418.3164 | 13128.3 | 5864.591 | -709.9834 | 1180.302 | 4359.835 | 306.5884 | 1416.984
76.230003 | 11870.5713 | 13054.96 | 5862.872 | -1184.386 | 1173.347 | 4310.774 | 308.0105 | 1399.952
76.239998 | 12085.5713 | 12982.29 | 5861.156 | -896.7162 | 1166.544 | 4262.118 | 309.4467 | 1383.023
76.25 | 12156.2402 | 12910.22 | 5859.44 | -753.9806 | 1159.878 | 4213.823 | 310.8976 | 1366.182
76.260002 | 12229.167 | 12838.81 | 5857.725 | -609.6383 | 1153.354 | 4165.929 | 312.3601 | 1349.437
76.269997 | 12339.5654 | 12768.13 | 5856.013 | -428.5619 | 1146.973 | 4118.489 | 313.833 | 1332.82
76.279999 | 12148.0156 | 12698.1 | 5854.3 | -550.0869 | 1140.724 | 4071.45 | 315.3171 | 1316.312
76.290001 | 12043.7715 | 12628.77 | 5852.589 | -584.9978 | 1134.613 | 4024.833 | 316.8099 | 1299.925
76.300003 | 11796.0479 | 12560.17 | 5850.878 | -764.1215 | 1128.635 | 3978.681 | 318.3095 | 1283.665
76.309998 | 11741.6387 | 12492.34 | 5849.171 | -750.7011 | 1122.796 | 3933.006 | 319.8149 | 1267.552
76.32 | 11600.2041 | 12425.21 | 5847.463 | -825.0027 | 1117.086 | 3887.761 | 321.3263 | 1251.571
76.330002 | 11699.7627 | 12358.81 | 5845.756 | -659.0456 | 1111.507 | 3842.978 | 322.8406 | 1235.726
76.339996 | 11475.498 | 12293.22 | 5844.053 | -817.7238 | 1106.06 | 3798.703 | 324.3563 | 1220.049
76.349998 | 11751.3311 | 12228.35 | 5842.349 | -477.0199 | 1100.737 | 3754.886 | 325.8733 | 1204.507
76.360001 | 11781.4629 | 12164.23 | 5840.646 | -382.7655 | 1095.543 | 3711.529 | 327.3903 | 1189.121
76.370003 | 11394.6387 | 12100.89 | 5838.944 | -706.2531 | 1090.472 | 3668.68 | 328.9043 | 1173.891
76.379997 | 11412.126 | 12038.37 | 5837.246 | -626.2417 | 1085.534 | 3626.341 | 330.414 | 1158.833
76.389999 | 11321.2393 | 11976.58 | 5835.547 | -655.3386 | 1080.712 | 3584.467 | 331.9197 | 1143.932
76.400002 | 11150.3975 | 11915.55 | 5833.849 | -765.1517 | 1076.016 | 3543.078 | 333.4188 | 1129.188
76.410004 | 11133.248 | 11855.31 | 5832.153 | -722.0661 | 1071.439 | 3502.195 | 334.9097 | 1114.618
76.419998 | 11378.3027 | 11795.89 | 5830.46 | -417.5919 | 1066.987 | 3461.835 | 336.3897 | 1100.223
76.43 | 11221.752 | 11737.21 | 5828.767 | -515.4585 | 1062.652 | 3421.94 | 337.8603 | 1085.992
76.440002 | 11079.4229 | 11679.29 | 5827.075 | -599.8679 | 1058.437 | 3382.538 | 339.3178 | 1071.924
76.449997 | 10877.8672 | 11622.19 | 5825.385 | -744.3231 | 1054.341 | 3343.661 | 340.7605 | 1058.042
76.459999 | 10972.2051 | 11565.83 | 5823.696 | -593.62 | 1050.359 | 3305.256 | 342.1888 | 1044.325
76.470001 | 10925.4785 | 11510.22 | 5822.008 | -584.7399 | 1046.495 | 3267.336 | 343.6003 | 1030.778
76.480003 | 10568.2969 | 11455.39 | 5820.322 | -887.0883 | 1042.745 | 3229.922 | 344.9931 | 1017.403
76.489998 | 10383.7266 | 11401.34 | 5818.638 | -1017.618 | 1039.114 | 3193.015 | 346.3656 | 1004.212
76.5 | 10575.8857 | 11348.03 | 5816.955 | -772.1399 | 1035.595 | 3156.571 | 347.7183 | 991.187
76.510002 | 10892.3584 | 11295.45 | 5815.273 | -403.0893 | 1032.19 | 3120.608 | 349.0483 | 978.3285
76.519997 | 10919.084 | 11243.66 | 5813.593 | -324.5729 | 1028.899 | 3085.156 | 350.3539 | 965.6548
76.529999 | 10893.7881 | 11192.58 | 5811.914 | -298.7876 | 1025.717 | 3050.162 | 351.6357 | 953.1467
76.540001 | 10873.0371 | 11142.22 | 5810.236 | -269.1813 | 1022.649 | 3015.634 | 352.8918 | 940.8071
76.550003 | 10785.9561 | 11092.6 | 5808.56 | -306.6431 | 1019.691 | 2981.591 | 354.1203 | 928.6369
76.559998 | 10714.8838 | 11043.73 | 5806.887 | -328.848 | 1016.846 | 2948.033 | 355.3203 | 916.6453
76.57 | 10793.085 | 10995.55 | 5805.214 | -202.4643 | 1014.11 | 2914.917 | 356.4922 | 904.8163
76.580002 | 10465.1562 | 10948.07 | 5803.542 | -482.9113 | 1011.485 | 2882.258 | 357.6338 | 893.1488
76.589996 | 10546.3574 | 10901.33 | 5801.874 | -354.9718 | 1008.97 | 2850.08 | 358.744 | 881.6618
76.599998 | 10709.6855 | 10855.25 | 5800.205 | -145.5693 | 1006.561 | 2818.338 | 359.8233 | 870.3276
76.610001 | 10679.668 | 10809.86 | 5798.538 | -130.1892 | 1004.263 | 2787.028 | 360.8707 | 859.1578
76.620003 | 10577.7549 | 10765.15 | 5796.873 | -187.3984 | 1002.071 | 2756.175 | 361.8848 | 848.1491
76.629997 | 10642.9541 | 10721.15 | 5795.21 | -78.19788 | 999.9922 | 2725.775 | 362.8651 | 837.3092
76.639999 | 10898.0361 | 10677.79 | 5793.548 | 220.2468 | 998.0169 | 2695.789 | 363.8121 | 826.623
76.650002 | 10807.7617 | 10635.08 | 5791.888 | 172.6841 | 996.1515 | 2666.224 | 364.7254 | 816.0891
76.660004 | 10582.8018 | 10593.03 | 5790.229 | -10.2279 | 994.3915 | 2637.09 | 365.6038 | 805.7159
76.669998 | 10698.3496 | 10551.66 | 5788.573 | 146.6934 | 992.7411 | 2608.393 | 366.4475 | 795.5019
76.68 | 10461.2324 | 10510.89 | 5786.917 | -49.66057 | 991.1976 | 2580.086 | 367.257 | 785.435
76.690002 | 9863.2822 | 10470.75 | 5785.263 | -607.4726 | 989.7614 | 2552.184 | 368.0319 | 775.5137
76.699997 | 9846.334 | 10431.28 | 5783.612 | -584.943 | 988.4326 | 2524.706 | 368.7718 | 765.7539
76.709999 | 10203.0752 | 10392.39 | 5781.962 | -189.3121 | 987.2086 | 2497.609 | 369.4777 | 756.1305
76.720001 | 10203.21 | 10354.11 | 5780.313 | -150.8971 | 986.094 | 2470.897 | 370.1502 | 746.6531
76.730003 | 10203.7607 | 10316.44 | 5778.666 | -112.6775 | 985.0843 | 2444.581 | 370.7886 | 737.3183
76.739998 | 10550.4297 | 10279.39 | 5777.021 | 271.0394 | 984.1835 | 2418.66 | 371.3936 | 728.1321
76.75 | 10462.749 | 10242.91 | 5775.378 | 219.8376 | 983.39 | 2393.096 | 371.9663 | 719.0809
76.760002 | 10132.1973 | 10207.01 | 5773.736 | -74.81477 | 982.7038 | 2367.902 | 372.5073 | 710.163
76.769997 | 9992.2559 | 10171.72 | 5772.097 | -179.4646 | 982.1248 | 2343.093 | 373.0166 | 701.3896
76.779999 | 10061.4482 | 10136.98 | 5770.458 | -75.53292 | 981.6518 | 2318.63 | 373.4956 | 692.7458
76.790001 | 10326.2568 | 10102.8 | 5768.822 | 223.4533 | 981.2891 | 2294.515 | 373.9458 | 684.2323
76.800003 | 10371.3018 | 10069.19 | 5767.187 | 302.1084 | 981.0319 | 2270.76 | 374.3669 | 675.8483
76.809998 | 10105.3447 | 10036.16 | 5765.555 | 69.18533559 | 980.8844 | 2247.361 | 374.7605 | 667.5991
76.82 | 10047.5117 | 10003.66 | 5763.923 | 43.85665 | 980.8461 | 2224.286 | 375.1276 | 659.472
76.830002 | 9793.1309 | 9971.692 | 5762.294 | -178.5613 | 980.9164 | 2201.544 | 375.4699 | 651.4679
76.839996 | 9755.4941 | 9940.292 | 5760.668 | -184.7982 | 981.0954 | 2179.149 | 375.7878 | 643.592
76.849998 | 9947.6064 | 9909.407 | 5759.042 | 38.19901 | 981.3825 | 2157.069 | 376.0834 | 635.8307
76.860001 | 10273.3438 | 9879.044 | 5757.418 | 394.2993 | 981.7823 | 2135.298 | 376.3576 | 628.1891
76.870003 | 10058.5889 | 9849.214 | 5755.796 | 209.3752 | 982.2899 | 2113.852 | 376.6118 | 620.6641
76.879997 | 9795.999 | 9819.922 | 5754.177 | -23.92274 | 982.9102 | 2092.727 | 376.8472 | 613.2601
76.889999 | 9803.252 | 9791.125 | 5752.559 | 12.12713 | 983.6399 | 2071.895 | 377.0657 | 605.966
76.900002 | 10065.126 | 9762.834 | 5750.942 | 302.2922 | 984.4839 | 2051.358 | 377.2694 | 598.7802
76.910004 | 10137.6885 | 9735.055 | 5749.328 | 402.6338 | 985.4375 | 2031.123 | 377.4584 | 591.7079
76.919998 | 9930.248 | 9707.797 | 5747.716 | 222.451 | 986.5045 | 2011.193 | 377.6359 | 584.7472
76.93 | 9759.8916 | 9681.018 | 5746.106 | 78.87347 | 987.6865 | 1991.534 | 377.8021 | 577.8895
76.940002 | 9675.791 | 9654.73 | 5744.497 | 21.06082 | 988.9821 | 1972.156 | 377.9599 | 571.1353
76.949997 | 9787.4746 | 9628.951 | 5742.892 | 158.5234 | 990.391 | 1953.07 | 378.11 | 564.4887
76.959999 | 9956.2949 | 9603.64 | 5741.287 | 352.6545 | 991.9146 | 1934.246 | 378.2542 | 557.9384
76.970001 | 9772.5762 | 9578.811 | 5739.684 | 193.7649 | 993.5572 | 1915.686 | 378.3952 | 551.4885
76.980003 | 9968.1963 | 9554.465 | 5738.083 | 413.7314 | 995.3135 | 1897.398 | 378.5337 | 545.1361
76.989998 | 9827.0664 | 9530.609 | 5736.486 | 296.4573 | 997.1873 | 1879.379 | 378.6716 | 538.8852
77 | 9747.8086 | 9507.211 | 5734.889 | 240.5977 | 999.1814 | 1861.604 | 378.8103 | 532.726
77.010002 | 9823.6865 | 9484.278 | 5733.294 | 339.4086 | 1001.294 | 1844.08 | 378.9528 | 526.6572
77.019997 | 9813.166 | 9461.829 | 5731.703 | 351.3366 | 1003.524 | 1826.817 | 379.0994 | 520.6861
77.029999 | 9793.8623 | 9439.829 | 5730.112 | 354.0335 | 1005.875 | 1809.787 | 379.2522 | 514.8023
77.040001 | 9699.626 | 9418.288 | 5728.524 | 281.3381 | 1008.351 | 1792.994 | 379.4137 | 509.0061
77.050003 | 9672.8008 | 9397.206 | 5726.937 | 275.5947 | 1010.945 | 1776.442 | 379.5846 | 503.2966
77.059998 | 9883.5234 | 9376.592 | 5725.354 | 506.9312 | 1013.663 | 1760.131 | 379.7668 | 497.6774
77.07 | 9890.8867 | 9356.418 | 5723.772 | 534.4689 | 1016.507 | 1744.037 | 379.9617 | 492.1396
77.080002 | 9437.5664 | 9336.69 | 5722.192 | 100.8762 | 1019.476 | 1728.167 | 380.172 | 486.6837
77.089996 | 9479.4453 | 9317.424 | 5720.615 | 162.0212 | 1022.568 | 1712.53 | 380.398 | 481.3131
77.099998 | 9678.666 | 9298.59 | 5719.039 | 380.0759 | 1025.788 | 1697.103 | 380.6423 | 476.0184
77.110001 | 9780.1289 | 9280.195 | 5717.465 | 499.934 | 1029.139 | 1681.882 | 380.9057 | 470.8029
77.120003 | 9848.9912 | 9262.243 | 5715.893 | 586.7481 | 1032.616 | 1666.879 | 381.1902 | 465.6645
77.129997 | 9799.3203 | 9244.741 | 5714.325 | 554.5789 | 1036.223 | 1652.091 | 381.4967 | 460.6062
77.139999 | 9762.7578 | 9227.662 | 5712.758 | 535.0958 | 1039.96 | 1637.497 | 381.827 | 455.6201
77.150002 | 9868.4824 | 9211.015 | 5711.193 | 657.4675 | 1043.834 | 1623.1 | 382.1835 | 450.7053
77.160004 | 9945.04 | 9194.801 | 5709.63 | 750.2389 | 1047.837 | 1608.904 | 382.5658 | 445.8652
77.169998 | 9817.6582 | 9179.029 | 5708.071 | 638.629 | 1051.973 | 1594.911 | 382.9768 | 441.0984
77.18 | 9674.9443 | 9163.674 | 5706.512 | 511.2706 | 1056.248 | 1581.098 | 383.4166 | 436.3992
77.190002 | 9586.6475 | 9148.742 | 5704.956 | 437.906 | 1060.659 | 1567.471 | 383.8879 | 431.7677
77.199997 | 9743.9072 | 9134.244 | 5703.403 | 609.6632 | 1065.204 | 1554.039 | 384.3905 | 427.2068
77.209999 | 9753.3418 | 9120.157 | 5701.851 | 633.1847 | 1069.89 | 1540.781 | 384.9262 | 422.7087
77.220001 | 9598.9424 | 9106.492 | 5700.302 | 492.45 | 1074.719 | 1527.698 | 385.4972 | 418.2764
77.230003 | 9336.25 | 9093.246 | 5698.755 | 243.0036 | 1079.685 | 1514.795 | 386.1033 | 413.9077
77.239998 | 9410.9736 | 9080.426 | 5697.211 | 330.5476 | 1084.792 | 1502.072 | 386.7457 | 409.6053
77.25 | 9472.7705 | 9068.014 | 5695.669 | 404.7568 | 1090.047 | 1489.509 | 387.4258 | 405.3629
77.260002 | 9340.7441 | 9056.012 | 5694.129 | 284.7325 | 1095.445 | 1477.113 | 388.1456 | 401.1792
77.269997 | 9364.8789 | 9044.432 | 5692.592 | 320.4471 | 1100.985 | 1464.891 | 388.9044 | 397.0594
77.279999 | 9318.4727 | 9033.254 | 5691.056 | 285.2189 | 1106.673 | 1452.823 | 389.7041 | 392.9964
77.290001 | 9419.7236 | 9022.486 | 5689.523 | 397.2378 | 1112.514 | 1440.911 | 390.5465 | 388.9904
77.300003 | 9576.4014 | 9012.125 | 5687.993 | 564.2761 | 1118.5 | 1429.161 | 391.431 | 385.0409
77.309998 | 9506.959 | 9002.178 | 5686.465 | 504.7808 | 1124.633 | 1417.571 | 392.3585 | 381.1504
77.32 | 9387.4541 | 8992.631 | 5684.939 | 394.8233 | 1130.923 | 1406.125 | 393.3307 | 377.3128
77.330002 | 9193.8555 | 8983.484 | 5683.416 | 210.3713 | 1137.364 | 1394.827 | 394.349 | 373.5285
77.339996 | 9035.8896 | 8974.747 | 5681.896 | 61.14301 | 1143.954 | 1383.685 | 395.4121 | 369.7998
77.349998 | 9085.2412 | 8966.403 | 5680.377 | 118.8384 | 1150.7 | 1372.683 | 396.5229 | 366.1204
77.360001 | 9195.7988 | 8958.458 | 5678.86 | 237.3405 | 1157.607 | 1361.817 | 397.6813 | 362.4927
77.370003 | 9511.0225 | 8950.911 | 5677.347 | 560.112 | 1164.665 | 1351.096 | 398.8878 | 358.9151
77.379997 | 9610.583 | 8943.766 | 5675.836 | 666.8172 | 1171.878 | 1340.519 | 400.142 | 355.3898
77.389999 | 9772.5605 | 8937.009 | 5674.327 | 835.5519 | 1179.251 | 1330.072 | 401.4465 | 351.9115
77.400002 | 9553.6104 | 8930.647 | 5672.821 | 622.9636 | 1186.789 | 1319.756 | 402.802 | 348.4794
77.410004 | 9437.8408 | 8924.675 | 5671.317 | 513.1656 | 1194.481 | 1309.574 | 404.2072 | 345.0963
77.419998 | 9542.7344 | 8919.1 | 5669.817 | 623.6345 | 1202.33 | 1299.529 | 405.6634 | 341.7609
77.43 | 9522.5703 | 8913.91 | 5668.318 | 608.6605 | 1210.348 | 1289.603 | 407.1716 | 338.4696
77.440002 | 9238.7881 | 8909.104 | 5666.821 | 329.6842 | 1218.525 | 1279.803 | 408.7328 | 335.2223
77.449997 | 9299.5684 | 8904.687 | 5665.328 | 394.8813 | 1226.859 | 1270.134 | 410.3452 | 332.0213
77.459999 | 9473.6934 | 8900.648 | 5663.837 | 573.0449 | 1235.359 | 1260.58 | 412.0114 | 328.8611
77.470001 | 9340.6357 | 8896.997 | 5662.348 | 443.6392 | 1244.027 | 1251.145 | 413.7322 | 325.7439
77.480003 | 9038.3301 | 8893.721 | 5660.862 | 144.6091 | 1252.853 | 1241.831 | 415.506 | 322.6682
77.489998 | 9277.6123 | 8890.827 | 5659.38 | 386.7857 | 1261.839 | 1232.639 | 417.333 | 319.636
77.5 | 9248.3662 | 8888.308 | 5657.899 | 360.0581 | 1270.997 | 1223.554 | 419.2153 | 316.6429
77.510002 | 9234.1133 | 8886.16 | 5656.42 | 347.9534 | 1280.316 | 1214.582 | 421.1533 | 313.6882
77.519997 | 9159.0664 | 8884.386 | 5654.945 | 274.6804 | 1289.792 | 1205.729 | 423.1445 | 310.7755
77.529999 | 9112.8789 | 8882.978 | 5653.472 | 229.9006 | 1299.435 | 1196.979 | 425.192 | 307.9
77.540001 | 9417.3457 | 8881.943 | 5652.002 | 535.4032 | 1309.247 | 1188.336 | 427.296 | 305.0617
77.550003 | 9436.4131 | 8881.266 | 5650.534 | 555.1472 | 1319.214 | 1179.802 | 429.4548 | 302.2605
77.559998 | 9181.9863 | 8880.953 | 5649.07 | 301.0336 | 1329.339 | 1171.378 | 431.6679 | 299.4982
77.57 | 9190.8154 | 8881 | 5647.607 | 309.8152 | 1339.633 | 1163.051 | 433.9381 | 296.7705
77.580002 | 9352.1084 | 8881.4 | 5646.148 | 470.7085 | 1350.085 | 1154.825 | 436.265 | 294.0778
77.589996 | 9194.2588 | 8882.152 | 5644.692 | 312.1067 | 1360.687 | 1146.706 | 438.6455 | 291.4218
77.599998 | 9261.8584 | 8883.252 | 5643.237 | 378.6063 | 1371.45 | 1138.683 | 441.0836 | 288.7981
77.610001 | 9153.3691 | 8884.701 | 5641.785 | 268.6684 | 1382.376 | 1130.753 | 443.5782 | 286.2085
77.620003 | 9127.9453 | 8886.487 | 5640.337 | 241.4583 | 1393.448 | 1122.923 | 446.1279 | 283.6518
77.629997 | 9093.3076 | 8888.612 | 5638.892 | 204.6955 | 1404.667 | 1115.192 | 448.7313 | 281.1306
77.639999 | 9147.5195 | 8891.067 | 5637.448 | 256.4524 | 1416.038 | 1107.55 | 451.3917 | 278.6388
77.650002 | 9211.25 | 8893.857 | 5636.007 | 317.3933 | 1427.563 | 1099.998 | 454.1086 | 276.179
77.660004 | 8947.1523 | 8896.964 | 5634.569 | 50.18815 | 1439.225 | 1092.54 | 456.8793 | 273.75
77.669998 | 9089.248 | 8900.391 | 5633.136 | 188.8569 | 1451.023 | 1085.176 | 459.7033 | 271.3537
77.68 | 9346.332 | 8904.135 | 5631.703 | 442.1971 | 1462.967 | 1077.895 | 462.5831 | 268.9863
77.690002 | 9420.4043 | 8908.182 | 5630.274 | 512.2221 | 1475.043 | 1070.701 | 465.5175 | 266.6475
77.699997 | 9062.9707 | 8912.529 | 5628.848 | 150.4415 | 1487.24 | 1063.598 | 468.503 | 264.3401
77.709999 | 9099.9346 | 8917.172 | 5627.424 | 182.7627 | 1499.568 | 1056.576 | 471.543 | 262.0604
77.720001 | 8865.1338 | 8922.11 | 5626.004 | -56.97576 | 1512.024 | 1049.636 | 474.6368 | 259.8086
77.730003 | 8804.2617 | 8927.322 | 5624.586 | -123.06 | 1524.59 | 1042.781 | 477.7813 | 257.5844
77.739998 | 8861.165 | 8932.807 | 5623.171 | -71.64179 | 1537.26 | 1036.011 | 480.9751 | 255.3894
77.75 | 8953.3359 | 8938.564 | 5621.759 | 14.77204 | 1550.046 | 1029.317 | 484.2213 | 253.2203
77.760002 | 8844.7744 | 8944.575 | 5620.35 | -99.8007 | 1562.929 | 1022.702 | 487.5178 | 251.0767
77.769997 | 8972.3477 | 8950.833 | 5618.944 | 21.51455 | 1575.897 | 1016.17 | 490.8606 | 248.9614
77.779999 | 8939.3076 | 8957.333 | 5617.541 | -18.02556 | 1588.957 | 1009.711 | 494.2531 | 246.8708
77.790001 | 9008.3506 | 8964.071 | 5616.14 | 44.2794 | 1602.104 | 1003.328 | 497.694 | 244.8052
77.800003 | 9104.1611 | 8971.024 | 5614.742 | 133.1373 | 1615.316 | 997.0213 | 501.1798 | 242.7643
77.809998 | 9046.7881 | 8978.185 | 5613.348 | 68.60327 | 1628.586 | 990.7926 | 504.7082 | 240.7496
77.82 | 9100.8721 | 8985.554 | 5611.957 | 115.3182 | 1641.923 | 984.633 | 508.2828 | 238.7581
77.830002 | 9175.4248 | 8993.108 | 5610.568 | 182.3166 | 1655.305 | 978.5445 | 511.9004 | 236.7901
77.839996 | 9029.3564 | 9000.836 | 5609.183 | 28.52009 | 1668.717 | 972.5329 | 515.5563 | 234.8468
77.849998 | 9146.9639 | 9008.733 | 5607.8 | 138.2309 | 1682.164 | 966.5889 | 519.2547 | 232.9252
77.860001 | 8976.335 | 9016.789 | 5606.42 | -40.45364 | 1695.637 | 960.7118 | 522.9927 | 231.0266
77.870003 | 9147.6279 | 9024.979 | 5605.044 | 122.6493 | 1709.112 | 954.9063 | 526.7666 | 229.1501
77.879997 | 9123.8936 | 9033.293 | 5603.671 | 90.60054 | 1722.579 | 949.1716 | 530.5733 | 227.2978
77.889999 | 9249.1006 | 9041.722 | 5602.3 | 207.3785 | 1736.04 | 943.5004 | 534.4164 | 225.4652
77.900002 | 9010.5713 | 9050.257 | 5600.933 | -39.68602 | 1749.483 | 937.8942 | 538.2931 | 223.6543
77.910004 | 8903.667 | 9058.869 | 5599.568 | -155.2019 | 1762.883 | 932.3546 | 542.199 | 221.8643
77.919998 | 8980.3174 | 9067.548 | 5598.208 | -87.23038 | 1776.229 | 926.8836 | 546.1312 | 220.0964
77.93 | 9020.3271 | 9076.287 | 5596.849 | -55.96022 | 1789.525 | 921.4722 | 550.0928 | 218.3482
77.940002 | 8971.041 | 9085.061 | 5595.494 | -114.0202 | 1802.745 | 916.1233 | 554.0796 | 216.6193
77.949997 | 8932.0186 | 9093.851 | 5594.143 | -161.8324 | 1815.869 | 910.8408 | 558.0863 | 214.9119
77.959999 | 9104.7656 | 9102.649 | 5592.794 | 2.116555 | 1828.899 | 905.6171 | 562.116 | 213.2233
77.970001 | 9288.8213 | 9111.441 | 5591.448 | 177.3802 | 1841.821 | 900.4525 | 566.1657 | 211.5537
77.980003 | 9351.2998 | 9120.196 | 5590.105 | 231.1039 | 1854.608 | 895.3494 | 570.2307 | 209.903
77.989998 | 9430.1816 | 9128.9 | 5588.766 | 301.2818 | 1867.246 | 890.3085 | 574.3073 | 208.2722
78 | 9296.7188 | 9137.546 | 5587.43 | 159.1725 | 1879.736 | 885.3229 | 578.3988 | 206.6591
78.010002 | 9221.3652 | 9146.107 | 5586.097 | 75.25869 | 1892.052 | 880.3946 | 582.5001 | 205.0634
78.019997 | 9198.7197 | 9154.56 | 5584.767 | 44.16011 | 1904.171 | 875.5275 | 586.6059 | 203.4872
78.029999 | 9185.6855 | 9162.896 | 5583.441 | 22.78989 | 1916.094 | 870.7139 | 590.7189 | 201.928
78.040001 | 9183.333 | 9171.099 | 5582.117 | 12.23397 | 1927.805 | 865.9555 | 594.8356 | 200.3858
78.050003 | 9189.3105 | 9179.138 | 5580.797 | 10.17256 | 1939.276 | 861.2535 | 598.9513 | 198.8606
78.059998 | 8958.6035 | 9186.997 | 5579.48 | -228.3936 | 1950.493 | 856.6087 | 603.0617 | 197.3536
78.07 | 8986.1533 | 9194.668 | 5578.166 | -208.515 | 1961.454 | 852.0149 | 607.1702 | 195.8625
78.080002 | 9087.0879 | 9202.123 | 5576.856 | -115.0355 | 1972.135 | 847.4738 | 611.2712 | 194.3875
78.089996 | 8988.9111 | 9209.341 | 5575.549 | -220.4297 | 1982.513 | 842.9892 | 615.3591 | 192.9298
78.099998 | 8792.4297 | 9216.31 | 5574.245 | -423.8805 | 1992.586 | 838.5545 | 619.4374 | 191.4868
78.110001 | 8739.3008 | 9223.015 | 5572.944 | -483.7137 | 2002.339 | 834.1695 | 623.5015 | 190.0598
78.120003 | 9010.1455 | 9229.427 | 5571.647 | -219.2812 | 2011.747 | 829.8376 | 627.5471 | 188.6482
78.129997 | 9241.9229 | 9235.531 | 5570.354 | 6.391705 | 2020.797 | 825.5583 | 631.5693 | 187.2534
78.139999 | 8814.6318 | 9241.315 | 5569.063 | -426.6829 | 2029.481 | 821.3264 | 635.572 | 185.8722
78.150002 | 8601.1553 | 9246.762 | 5567.775 | -645.6071 | 2037.788 | 817.1428 | 639.5504 | 184.5061
78.160004 | 8734.6982 | 9251.849 | 5566.491 | -517.1508 | 2045.694 | 813.0093 | 643.5005 | 183.1545
78.169998 | 8934.6592 | 9256.562 | 5565.211 | -321.9024 | 2053.187 | 808.9269 | 647.4179 | 181.8184
78.18 | 9063.1436 | 9260.889 | 5563.934 | -197.7452 | 2060.264 | 804.8892 | 651.3061 | 180.4959
78.190002 | 9032.1191 | 9264.812 | 5562.66 | -232.6926 | 2066.908 | 800.8985 | 655.1592 | 179.1869
78.199997 | 8990.4736 | 9268.314 | 5561.39 | -277.8404 | 2073.101 | 796.9577 | 658.973 | 177.893
78.209999 | 8900.0127 | 9271.386 | 5560.122 | -371.3732 | 2078.84 | 793.0611 | 662.75 | 176.6122
78.220001 | 9003.5127 | 9274.014 | 5558.859 | -270.5018 | 2084.116 | 789.2092 | 666.4863 | 175.3447
78.230003 | 9266.5195 | 9276.183 | 5557.598 | -9.663196 | 2088.912 | 785.4038 | 670.1787 | 174.0903
78.239998 | 8951.582 | 9277.882 | 5556.342 | -326.2995 | 2093.221 | 781.6455 | 673.8227 | 172.8501
78.25 | 8553.8711 | 9279.101 | 5555.089 | -725.2303 | 2097.039 | 777.9292 | 677.4224 | 171.6222
78.260002 | 8600.9707 | 9279.832 | 5553.838 | -678.861 | 2100.358 | 774.2565 | 680.9722 | 170.4069
78.269997 | 8830.6396 | 9280.062 | 5552.593 | -449.4222 | 2103.165 | 770.6303 | 684.4687 | 169.2047
78.279999 | 8650.5225 | 9279.784 | 5551.35 | -629.2618 | 2105.46 | 767.0451 | 687.9147 | 168.0147
78.290001 | 8615.3213 | 9278.993 | 5550.11 | -663.6719 | 2107.238 | 763.5021 | 691.3065 | 166.8367
78.300003 | 8754.4629 | 9277.68 | 5548.874 | -523.2169 | 2108.491 | 760.0023 | 694.642 | 165.6707
78.309998 | 9013.6602 | 9275.841 | 5547.642 | -262.1807 | 2109.218 | 756.5463 | 697.9172 | 164.5176
78.32 | 8785.5332 | 9273.47 | 5546.413 | -487.9363 | 2109.415 | 753.1297 | 701.1364 | 163.3758
78.330002 | 8628.6748 | 9270.564 | 5545.187 | -641.8895 | 2109.083 | 749.7537 | 704.2944 | 162.2454
78.339996 | 8806.4277 | 9267.123 | 5543.966 | -460.6957 | 2108.219 | 746.4212 | 707.3892 | 161.1271
78.349998 | 8960.4023 | 9263.142 | 5542.748 | -302.7395 | 2106.823 | 743.1275 | 710.4239 | 160.0194
78.360001 | 8973.8867 | 9258.619 | 5541.533 | -284.7326 | 2104.896 | 739.8723 | 713.3953 | 158.923
78.370003 | 8842.2402 | 9253.559 | 5540.322 | -411.319 | 2102.44 | 736.6583 | 716.302 | 157.8375
78.379997 | 8844.9775 | 9247.964 | 5539.115 | -402.9861 | 2099.459 | 733.4853 | 719.1405 | 156.7637
78.389999 | 8748.2314 | 9241.83 | 5537.911 | -493.5986 | 2095.954 | 730.3492 | 721.916 | 155.7002
78.400002 | 8492.7969 | 9235.161 | 5536.71 | -742.3641 | 2091.928 | 727.2512 | 724.6245 | 154.6471
78.410004 | 8627.3145 | 9227.966 | 5535.513 | -600.6513 | 2087.39 | 724.1923 | 727.2661 | 153.6043
78.419998 | 8858.6689 | 9220.251 | 5534.321 | -361.582 | 2082.346 | 721.1735 | 729.8378 | 152.5728
78.43 | 8928.4971 | 9212.011 | 5533.132 | -283.5141 | 2076.795 | 718.19 | 732.3439 | 151.5507
78.440002 | 8856.459 | 9203.262 | 5531.946 | -346.8029 | 2070.753 | 715.2436 | 734.7806 | 150.5386
78.449997 | 8966.8818 | 9194.014 | 5530.764 | -227.1324 | 2064.228 | 712.3365 | 737.1481 | 149.5372
78.459999 | 8652.6641 | 9184.266 | 5529.586 | -531.6021 | 2057.222 | 709.4647 | 739.449 | 148.5452
78.470001 | 8635.8936 | 9174.026 | 5528.411 | -538.1326 | 2049.743 | 706.6285 | 741.6808 | 147.5626
78.480003 | 8762.5479 | 9163.313 | 5527.24 | -400.7651 | 2041.81 | 703.8293 | 743.845 | 146.5896
78.489998 | 8720.8057 | 9152.138 | 5526.073 | -431.332 | 2033.432 | 701.0676 | 745.9386 | 145.6267
78.5 | 8969.127 | 9140.496 | 5524.909 | -171.3694 | 2024.609 | 698.3396 | 747.9664 | 144.6726
78.510002 | 9006.6104 | 9128.413 | 5523.749 | -121.8024 | 2015.364 | 695.6468 | 749.9255 | 143.7278
78.519997 | 9016.3008 | 9115.904 | 5522.594 | -99.60275 | 2005.71 | 692.9911 | 751.8169 | 142.7923
78.529999 | 8655.8359 | 9102.968 | 5521.441 | -447.132 | 1995.649 | 690.3687 | 753.6434 | 141.8656
78.540001 | 8635.625 | 9089.618 | 5520.292 | -453.9933 | 1985.195 | 687.7804 | 755.4027 | 140.9476
78.550003 | 8862.623 | 9075.881 | 5519.147 | -213.2579 | 1974.37 | 685.2272 | 757.0977 | 140.0383
78.559998 | 8998.1602 | 9061.769 | 5518.007 | -63.60907 | 1963.189 | 682.7095 | 758.7258 | 139.1384
78.57 | 8877.708 | 9047.28 | 5516.87 | -169.5725 | 1951.649 | 680.224 | 760.2919 | 138.2465
78.580002 | 8634.0762 | 9032.442 | 5515.736 | -398.3656 | 1939.777 | 677.7719 | 761.7934 | 137.3629
78.589996 | 8581.8867 | 9017.276 | 5514.607 | -435.3893 | 1927.593 | 675.3551 | 763.2329 | 136.4883
78.599998 | 8762.3799 | 9001.781 | 5513.481 | -239.401 | 1915.096 | 672.9704 | 764.6125 | 135.6212
78.610001 | 8845.1035 | 8985.971 | 5512.359 | -140.8675 | 1902.301 | 670.6176 | 765.9313 | 134.7623
78.620003 | 8897.0664 | 8969.878 | 5511.241 | -72.81131 | 1889.235 | 668.2987 | 767.1923 | 133.9114
78.629997 | 8828.4424 | 8953.515 | 5510.127 | -125.0726 | 1875.912 | 666.0136 | 768.3928 | 133.0691
78.639999 | 8691.708 | 8936.885 | 5509.017 | -245.1773 | 1862.335 | 663.7597 | 769.5396 | 132.2342
78.650002 | 8896.8857 | 8920.001 | 5507.91 | -23.11562 | 1848.518 | 661.5372 | 770.6296 | 131.4069
78.660004 | 8982.3701 | 8902.897 | 5506.807 | 79.4735 | 1834.487 | 659.3475 | 771.6673 | 130.5872
78.669998 | 8863.3779 | 8885.586 | 5505.709 | -22.20848 | 1820.26 | 657.1912 | 772.6507 | 129.7757
78.68 | 8752.0615 | 8868.064 | 5504.614 | -116.0023 | 1805.829 | 655.0647 | 773.5846 | 128.9711
78.690002 | 8771.9717 | 8850.361 | 5503.523 | -78.3891 | 1791.226 | 652.9699 | 774.4678 | 128.1737
78.699997 | 8879.7139 | 8832.502 | 5502.437 | 47.21169 | 1776.47 | 650.9079 | 775.3034483 | 127.3843
78.709999 | 8746.4922 | 8814.483 | 5501.354 | -67.99084 | 1761.557 | 648.8761 | 776.0945 | 126.6018
78.720001 | 8956.5869 | 8796.317 | 5500.275 | 160.2696 | 1746.503 | 646.8747 | 776.839 | 125.8261
78.730003 | 9239.2119 | 8778.038 | 5499.199 | 461.1738 | 1731.334 | 644.9048 | 777.5427 | 125.0575
78.739998 | 9185.21 | 8759.66 | 5498.129 | 425.5503 | 1716.064 | 642.9668 | 778.2034 | 124.2964
78.75 | 8875.4355 | 8741.173 | 5497.062 | 134.2621 | 1700.687 | 641.058 | 778.8257 | 123.5416
78.760002 | 8696.3516 | 8722.61 | 5495.998 | -26.25867 | 1685.229 | 639.1797 | 779.4093 | 122.7938
78.769997 | 8731.1035 | 8703.994 | 5494.94 | 27.10937 | 1669.711 | 637.3331 | 779.9578 | 122.0528
78.779999 | 8928.1641 | 8685.318 | 5493.884 | 242.8464 | 1654.125 | 635.5157 | 780.4738 | 121.3183
78.790001 | 9087.8174 | 8666.593 | 5492.833 | 421.2241 | 1638.486 | 633.7281 | 780.9558 | 120.5903
78.800003 | 8990.3848 | 8647.853 | 5491.786 | 342.5316 | 1622.818 | 631.971 | 781.4098 | 119.8686
78.809998 | 9108.8672 | 8629.108 | 5490.744 | 479.7588 | 1607.132 | 630.2448 | 781.834 | 119.1539
78.82 | 9247.6768 | 8610.349 | 5489.704 | 637.328 | 1591.419 | 628.5471 | 782.2326 | 118.4452
78.830002 | 8965.0713 | 8591.602 | 5488.669 | 373.4691 | 1575.705 | 626.879 | 782.6059 | 117.7426
78.839996 | 8786.5654 | 8572.892 | 5487.639 | 213.6732 | 1560.007 | 625.2419 | 782.9577 | 117.0466
78.849998 | 8725.7568 | 8554.207 | 5486.612 | 171.5499 | 1544.315 | 623.6335 | 783.2897 | 116.3562
78.860001 | 8778.4443 | 8535.557 | 5485.59 | 242.8871 | 1528.64 | 622.0537 | 783.6017 | 115.672
78.870003 | 8860.9014 | 8516.973 | 5484.571 | 343.9283 | 1513.005 | 620.504 | 783.8993 | 114.9936
78.879997 | 8865.8154 | 8498.462 | 5483.557 | 367.3531 | 1497.419 | 618.9845 | 784.1795 | 114.3216
78.889999 | 8613.1592 | 8480.019 | 5482.547 | 133.1399 | 1481.874 | 617.4933 | 784.4496 | 113.6552
78.900002 | 8578.3623 | 8461.651 | 5481.54 | 116.7117 | 1466.379 | 616.0307 | 784.7063 | 112.9944
78.910004 | 8719.1807 | 8443.386 | 5480.538 | 275.795 | 1450.954 | 614.5977 | 784.9564 | 112.3393
78.919998 | 8737.5049 | 8425.231 | 5479.541 | 312.2735 | 1435.608 | 613.1947 | 785.1976 | 111.6903
78.93 | 8602.5566 | 8407.173 | 5478.547 | 195.3839 | 1420.326 | 611.8194 | 785.4336 | 111.0464
78.940002 | 8520.8555 | 8389.234 | 5477.558 | 131.6217 | 1405.13 | 610.4733 | 785.665 | 110.408
78.949997 | 8683.1494 | 8371.433 | 5476.573 | 311.7167 | 1390.032 | 609.1569 | 785.8951 | 109.7756
78.959999 | 8834.0645 | 8353.756 | 5475.592 | 480.3084 | 1375.021 | 607.8688 | 786.1261 | 109.1482
78.970001 | 8394.9414 | 8336.209 | 5474.615 | 58.73285 | 1360.103 | 606.6091 | 786.3557 | 108.526
78.980003 | 8500.2354 | 8318.816 | 5473.642 | 181.4195 | 1345.296 | 605.3785 | 786.5905 | 107.9091
78.989998 | 8743.9199 | 8301.582 | 5472.674 | 442.3381 | 1330.605 | 604.1774 | 786.8277 | 107.2978
79 | 8622.9268 | 8284.491 | 5471.71 | 338.4361 | 1316.015 | 603.0041 | 787.0707 | 106.6913
79.010002 | 8497.6475 | 8267.563 | 5470.75 | 230.0849 | 1301.544 | 601.8598 | 787.3197 | 106.09
79.019997 | 8411.0332 | 8250.812 | 5469.794 | 160.2207 | 1287.202 | 600.745 | 787.5775 | 105.4939
79.029999 | 8679.8193 | 8234.226 | 5468.843 | 445.5936 | 1272.976 | 599.6581 | 787.8458 | 104.9026
79.040001 | 8703.7227 | 8217.804 | 5467.895 | 485.9182 | 1258.871 | 598.6 | 788.1219 | 104.3162
79.050003 | 8855.874 | 8201.571 | 5466.952 | 654.3029 | 1244.901 | 597.5709 | 788.4118 | 103.7345
79.059998 | 9110.1064 | 8185.526 | 5466.014 | 924.5804 | 1231.07 | 596.5711 | 788.7122 | 103.1582
79.07 | 9043.9756 | 8169.654 | 5465.08 | 874.322 | 1217.362 | 595.5994 | 789.0257 | 102.5863
79.080002 | 8762.75 | 8153.97 | 5464.15 | 608.7803 | 1203.792 | 594.6565 | 789.3523 | 102.0191
79.089996 | 8747.9102 | 8138.487 | 5463.225 | 609.4229 | 1190.368 | 593.7432 | 789.694 | 101.4569
79.099998 | 8812.3398 | 8123.189 | 5462.303 | 689.1507 | 1177.077 | 592.8584 | 790.0512 | 100.8989
79.110001 | 8662.6104 | 8108.077 | 5461.386 | 554.5337 | 1163.921 | 592.0021 | 790.4219 | 100.3455
79.120003 | 8516.2939 | 8093.168 | 5460.473 | 423.1258 | 1150.913 | 591.1752 | 790.8102 | 99.79658
79.129997 | 8552.8877 | 8078.462 | 5459.566 | 474.4261 | 1138.054 | 590.3778 | 791.2116 | 99.25258
79.139999 | 8467.4443 | 8063.947 | 5458.662 | 403.4974 | 1125.332 | 589.6091 | 791.6315 | 98.71272
79.150002 | 8364.5322 | 8049.622 | 5457.762 | 314.9103 | 1112.749 | 588.8694 | 792.0648 | 98.17716
79.160004 | 8532.7695 | 8035.504 | 5456.867 | 497.2658 | 1100.316 | 588.1591 | 792.516 | 97.64585
79.169998 | 8570.3525 | 8021.59 | 5455.977 | 548.7621 | 1088.035 | 587.4787 | 792.9811 | 97.11926
79.18 | 8613.6631 | 8007.864 | 5455.09 | 605.7987 | 1075.889 | 586.8271 | 793.4614 | 96.59655
79.190002 | 8595.3809 | 7994.338 | 5454.208 | 601.0428 | 1063.89 | 586.2053 | 793.9562 | 96.07798
79.199997 | 8459.3193 | 7981.019 | 5453.331 | 478.3002 | 1052.045 | 585.6134 | 794.4654 | 95.56395
79.209999 | 8460.374 | 7967.891 | 5452.458 | 492.4828 | 1040.339 | 585.0509 | 794.9896 | 95.0538
79.220001 | 8437.0889 | 7954.952 | 5451.589 | 482.1371 | 1028.772 | 584.5183 | 795.5244 | 94.54761
79.230003 | 8584.2529 | 7942.215 | 5450.725 | 642.0381 | 1017.355 | 584.0156 | 796.0734 | 94.0454
79.239998 | 8629.4482 | 7929.677 | 5449.866 | 699.7715 | 1006.088 | 583.5434 | 796.6319 | 93.54754
79.25 | 8483.834 | 7917.321 | 5449.011 | 566.5131 | 994.9551 | 583.1011 | 797.2007 | 93.05331
79.260002 | 8442.3203 | 7905.157 | 5448.16 | 537.1637 | 983.9662 | 582.6891 | 797.7782 | 92.56305
79.269997 | 8490.4033 | 7893.189 | 5447.314 | 597.214 | 973.1266 | 582.308 | 798.3637 | 92.07674
79.279999 | 8427.5518 | 7881.404 | 5446.472 | 546.1482 | 962.4225 | 581.9572 | 798.9572 | 91.59416
79.290001 | 8310.9092 | 7869.796 | 5445.635 | 441.1136 | 951.8537 | 581.6376 | 799.554 | 91.11528
79.300003 | 8413.3984 | 7858.377 | 5444.802 | 555.0214 | 941.4291 | 581.3487 | 800.1567 | 90.64008
79.309998 | 8694.0654 | 7847.143 | 5443.975 | 846.9227 | 931.1474 | 581.0913 | 800.7603 | 90.16896
79.32 | 8641.8252 | 7836.077 | 5443.151 | 805.748 | 920.995 | 580.8648 | 801.3651 | 89.70126
79.330002 | 8379.1133 | 7825.188 | 5442.332 | 553.9254 | 910.9794 | 580.6704 | 801.9692 | 89.23711
79.339996 | 8280.1475 | 7814.479 | 5441.518 | 465.6687 | 901.1052 | 580.5076 | 802.5713 | 88.77687
79.349998 | 8516.8311 | 7803.934 | 5440.708 | 712.8969 | 891.3593 | 580.3766 | 803.1705 | 88.3198
79.360001 | 8463.8281 | 7793.551 | 5439.902 | 670.2773 | 881.7414 | 580.2778 | 803.7629 | 87.86631
79.370003 | 8305.3516 | 7783.338 | 5439.102 | 522.0137 | 872.2589 | 580.2114 | 804.3499 | 87.41625
79.379997 | 8197.6348 | 7773.29 | 5438.306 | 424.345 | 862.9105 | 580.1776 | 804.9258 | 86.96998
79.389999 | 8615.2344 | 7763.397 | 5437.514 | 851.8377 | 853.6855 | 580.1766 | 805.4934 | 86.52691
79.400002 | 8713.1826 | 7753.653 | 5436.727 | 959.5293 | 844.5832 | 580.2088 | 806.0471 | 86.08715
79.410004 | 8402.2881 | 7744.068 | 5435.945 | 658.2199 | 835.6103 | 580.2741 | 806.5884 | 85.65066
79.419998 | 8277.5879 | 7734.637 | 5435.168 | 542.9509 | 826.7659 | 580.3731 | 807.1126 | 85.21784
79.43 | 8320.9512 | 7725.345 | 5434.394 | 595.6063 | 818.0373 | 580.5058 | 807.6195 | 84.788
79.440002 | 8554.124 | 7716.198 | 5433.626 | 837.9257 | 809.4305 | 580.6729 | 808.1077 | 84.36135
79.449997 | 8523.7129 | 7707.199 | 5432.863 | 816.514 | 800.9491 | 580.8741 | 808.5749 | 83.93825
79.459999 | 8564.2227 | 7698.334 | 5432.103 | 865.889 | 792.5814 | 581.1099 | 809.0209 | 83.51813
79.470001 | 8413.2822 | 7689.599 | 5431.349 | 723.6833 | 784.3267 | 581.381 | 809.4413 | 83.10108
79.480003 | 8187.3589 | 7681.002 | 5430.599 | 506.3573 | 776.1908 | 581.687 | 809.8377 | 82.68711
79.489998 | 8262.5986 | 7672.538 | 5429.854 | 590.0608 | 768.1727 | 582.0284 | 810.2059 | 82.27653
79.5 | 8290.6113 | 7664.195 | 5429.114 | 626.4166 | 760.2605 | 582.4058 | 810.5457 | 81.86876
79.510002 | 8286.46 | 7655.977 | 5428.378 | 630.483 | 752.4597 | 582.8195 | 810.8555 | 81.46406
79.519997 | 8423.4102 | 7647.887 | 5427.648 | 775.5234 | 744.7733 | 583.2693 | 811.134 | 81.06245
79.529999 | 8334.4512 | 7639.913 | 5426.921 | 694.5386 | 737.1907 | 583.756 | 811.3807 | 80.66373
79.540001 | 8180.7998 | 7632.051 | 5426.2 | 548.7485 | 729.7109 | 584.2804333 | 811.5922 | 80.26788
79.550003 | 8307.625 | 7624.309 | 5425.483 | 683.316 | 722.3394 | 584.8418 | 811.7699 | 79.87489
79.559998 | 8040.0781 | 7616.682 | 5424.771 | 423.3956 | 715.0744 | 585.4407 | 811.9108 | 79.4851
79.57 | 8060.627 | 7609.16 | 5424.064 | 451.4669 | 707.9058 | 586.0779 | 812.0142 | 79.09796
79.580002 | 8473.2744 | 7601.748 | 5423.362 | 871.5268 | 700.8382 | 586.7545 | 812.0797 | 78.71359
79.589996 | 8705.0186 | 7594.446 | 5422.664 | 1110.573 | 693.8742 | 587.469 | 812.1061 | 78.33227
79.599998 | 8393.123 | 7587.245 | 5421.971 | 805.8779 | 687.004 | 588.2232 | 812.0931 | 77.95343
79.610001 | 8199.0605 | 7580.143 | 5421.283 | 618.9172 | 680.2268 | 589.0174 | 812.0385 | 77.57736
79.620003 | 8177.623 | 7573.146 | 5420.6 | 604.477 | 673.5475 | 589.8512 | 811.9435 | 77.204
79.629997 | 7929.5337 | 7566.251 | 5419.922 | 363.2827 | 666.9644 | 590.7252 | 811.806 | 76.83361
79.639999 | 7936.5083 | 7559.451 | 5419.248 | 377.0577 | 660.4698 | 591.6403 | 811.6268 | 76.46572
79.650002 | 8014.4863 | 7552.743 | 5418.579 | 461.7432 | 654.0628 | 592.5972 | 811.4037 | 76.10039
79.660004 | 7928.0459 | 7546.134 | 5417.915 | 381.912 | 647.7476 | 593.5953 | 811.1384 | 75.73765
79.669998 | 8333.7451 | 7539.622 | 5417.256 | 794.1235 | 641.5234 | 594.6351 | 810.8292 | 75.37777
79.68 | 8347.8789 | 7533.196 | 5416.602 | 814.6826 | 635.3807 | 595.7178 | 810.4758 | 75.02024
79.690002 | 8058.9087 | 7526.864 | 5415.952 | 532.0446 | 629.3236 | 596.844 | 810.0789 | 74.66531
79.699997 | 7955.2744 | 7520.626 | 5415.308 | 434.6482 | 623.3544 | 598.0125 | 809.6382 | 74.31307
79.709999 | 7972.7773 | 7514.475 | 5414.668 | 458.3025 | 617.4645 | 599.2253 | 809.1537 | 73.96306
79.720001 | 8063.0283 | 7508.41 | 5414.033 | 554.6186 | 611.6532 | 600.4832 | 808.6244 | 73.61557
79.730003 | 8134.1445 | 7502.435 | 5413.403 | 631.7093 | 605.9245 | 601.7849 | 808.052 | 73.27047
79.739998 | 8218.2676 | 7496.551 | 5412.779 | 721.7162 | 600.2771 | 603.1313 | 807.4363 | 72.92809
79.75 | 8255.6875 | 7490.75 | 5412.158 | 764.9379 | 594.7031 | 604.5241 | 806.7762 | 72.58788
79.760002 | 8320.8721 | 7485.036 | 5411.543 | 835.8363 | 589.2057 | 605.9634 | 806.0735 | 72.25012
79.769997 | 8577.3438 | 7479.411 | 5410.933 | 1097.933 | 583.7871 | 607.4479 | 805.3284 | 71.91477
79.779999 | 8365.1523 | 7473.87 | 5410.328 | 891.2828 | 578.4395 | 608.9801 | 804.5405 | 71.58171
79.790001 | 8074.666 | 7468.411 | 5409.727 | 606.2548 | 573.1623 | 610.5609 | 803.71 | 71.25091
79.800003 | 8116.2197 | 7463.04 | 5409.132 | 653.1796 | 567.9591 | 612.1887 | 802.8384 | 70.92236
79.809998 | 8013.4028 | 7457.757 | 5408.541 | 555.6459 | 562.8288 | 613.8641 | 801.9264 | 70.59635
79.82 | 8083.5327 | 7452.554 | 5407.956 | 630.9792 | 557.7639 | 615.589 | 800.9726 | 70.27244
79.830002 | 8178.3643 | 7447.438 | 5407.375 | 730.9268 | 552.7678 | 617.3648 | 799.9795 | 69.95061
79.839996 | 8134.9561 | 7442.409 | 5406.8 | 692.5474 | 547.8419 | 619.1884 | 798.9473 | 69.63139
79.849998 | 8165.0259 | 7437.462 | 5406.229 | 727.5641 | 542.9798 | 621.0633 | 797.8758 | 69.31403
79.860001 | 8106.6543 | 7432.598 | 5405.663 | 674.0565 | 538.1805 | 622.9901 | 796.7653 | 68.99886
79.870003 | 8049.6694 | 7427.82 | 5405.102 | 621.8491 | 533.4474 | 624.9671 | 795.6176 | 68.68583
79.879997 | 8075.6499 | 7423.131 | 5404.547 | 652.5192 | 528.7795 | 626.9951 | 794.4339 | 68.37517
79.889999 | 7967.1006 | 7418.523 | 5403.996 | 548.5773 | 524.1712 | 629.0764 | 793.2129 | 68.06649
79.900002 | 7942.2949 | 7413.999 | 5403.451 | 528.2955 | 519.6219 | 631.2115 | 791.9556 | 67.75984
79.910004 | 7997.9429 | 7409.562 | 5402.91 | 588.3807 | 515.1346 | 633.3989 | 790.6636 | 67.45522
79.919998 | 8146.771 | 7405.213 | 5402.375 | 741.558 | 510.7086 | 635.639 | 789.3378 | 67.15292
79.93 | 8083.9253 | 7400.945 | 5401.844 | 682.9806 | 506.3374 | 637.9341 | 787.9767 | 66.85251
79.940002 | 7759.3037 | 7396.765 | 5401.318 | 362.5388 | 502.0237 | 640.2856 | 786.5831 | 66.55407
79.949997 | 7610.728 | 7392.672 | 5400.798 | 218.0558 | 497.7691 | 642.6896 | 785.1574 | 66.25782
79.959999 | 7616.9487 | 7388.663 | 5400.283 | 228.2857 | 493.5678 | 645.1504 | 783.6987 | 65.96334
79.970001 | 7884.7949 | 7384.739 | 5399.772 | 500.0559 | 489.4191 | 647.6686 | 782.2079 | 65.67086
79.980003 | 7912.353 | 7380.902 | 5399.267 | 531.4512 | 485.3259 | 650.2419 | 780.6865 | 65.38029
79.989998 | 7844.0903 | 7377.153 | 5398.767 | 466.937 | 481.2875 | 652.8708 | 779.1357 | 65.09189
80 | 7754.3413 | 7373.488 | 5398.272 | 380.8536 | 477.298 | 655.5587 | 777.5536 | 64.80522
80.010002 | 7727.9478 | 7369.91 | 5397.782 | 358.0375 | 473.36 | 658.305 | 775.9426 | 64.5205
80.019997 | 7806.6362 | 7366.421 | 5397.298 | 440.2157 | 469.4748 | 661.107 | 774.3034 | 64.23772
80.029999 | 7717.6553 | 7363.015 | 5396.818 | 354.6401 | 465.6372 | 663.9689 | 772.6346 | 63.95675
80.040001 | 7703.4141 | 7359.696 | 5396.343 | 343.7183 | 461.8467 | 666.891 | 770.9375 | 63.67759
80.050003 | 7781.3325 | 7356.463 | 5395.874 | 424.8692 | 458.1058 | 669.8709 | 769.2128 | 63.40022
80.059998 | 7785.8076 | 7353.32 | 5395.409 | 432.488 | 454.4138 | 672.9088 | 767.4627 | 63.12489
80.07 | 7881.9634 | 7350.258 | 5394.95 | 531.7053 | 450.7656 | 676.0076 | 765.6836 | 62.85119
80.080002 | 7972.728 | 7347.286 | 5394.496 | 625.4417 | 447.1634 | 679.1687 | 763.879 | 62.57923
80.089996 | 7856.6421 | 7344.401 | 5394.047 | 512.241 | 443.6086 | 682.3866 | 762.0492 | 62.30936
80.099998 | 7690.4307 | 7341.6 | 5393.604 | 348.8309 | 440.0962 | 685.6666 | 760.1925 | 62.04094
80.110001 | 7860.9404 | 7338.884 | 5393.165 | 522.0564 | 436.626 | 689.0092 | 758.3098 | 61.77429
80.120003 | 8039.7344 | 7336.254 | 5392.731 | 703.4805 | 433.2002 | 692.4108 | 756.4024 | 61.50935
80.129997 | 7810.917 | 7333.712 | 5392.303 | 477.2051 | 429.8183 | 695.8717 | 754.4722 | 61.24632
80.139999 | 7969.7988 | 7331.252 | 5391.88 | 638.5464 | 426.4762 | 699.3955 | 752.5157 | 60.98486
80.150002 | 7996.0303 | 7328.878 | 5391.462 | 667.1523 | 423.1736 | 702.9822 | 750.5349 | 60.72505
80.160004 | 7750.813 | 7326.588 | 5391.049 | 424.2251 | 419.9127 | 706.6284 | 748.5304 | 60.46687
80.169998 | 7372.1455 | 7324.384 | 5390.642 | 47.76142 | 416.6932 | 710.334 | 746.5041 | 60.21054
80.18 | 7457.7217 | 7322.261 | 5390.24 | 135.4611 | 413.5101 | 714.1023 | 744.4525 | 59.95574
80.190002 | 7628.3535 | 7320.224 | 5389.843 | 308.1295 | 410.3659 | 717.9338 | 742.3789 | 59.70251
80.199997 | 7591.0605 | 7318.27 | 5389.451 | 272.7907 | 407.2616 | 721.8222 | 740.2837 | 59.45107
80.209999 | 7631.1885 | 7316.396 | 5389.065 | 314.7923 | 404.1929 | 725.7729 | 738.1647 | 59.20102
80.220001 | 7577.0278 | 7314.605 | 5388.683 | 262.4225 | 401.1596 | 729.7862 | 736.0237 | 58.9526
80.230003 | 7589.3394 | 7312.895 | 5388.307 | 276.4444 | 398.1637 | 733.8574 | 733.8612 | 58.70572
80.239998 | 7711.8462 | 7311.267 | 5387.936 | 400.579 | 395.2049 | 737.9862 | 731.6792 | 58.4606
80.25 | 7679.9761 | 7309.717 | 5387.571 | 370.2594 | 392.2788 | 742.176 | 729.4744 | 58.21685
80.260002 | 7624.8813 | 7308.249 | 5387.21 | 316.6323 | 389.3876 | 746.4268 | 727.2497 | 57.97469
80.269997 | 7594.2935 | 7306.859 | 5386.855 | 287.4346 | 386.5322 | 750.7314 | 725.006 | 57.73409
80.279999 | 7527.4185 | 7305.545 | 5386.505 | 221.8733 | 383.7086 | 755.0953 | 722.7409 | 57.49495
80.290001 | 7483.231 | 7304.309 | 5386.161 | 178.9215 | 380.9169 | 759.518 | 720.4565 | 57.25727
80.300003 | 7469.4121 | 7303.149 | 5385.822 | 166.2631 | 378.1589 | 763.9943 | 718.1532 | 57.02105
80.309998 | 7528.1128 | 7302.065 | 5385.488 | 226.0479 | 375.4339 | 768.5232 | 715.8335 | 56.78648
80.32 | 7686.7695 | 7301.052 | 5385.159 | 385.7172 | 372.7385 | 773.1079 | 713.4937 | 56.55321
80.330002 | 7800.2412 | 7300.116 | 5384.836 | 500.1248 | 370.0743 | 777.748 | 711.1371 | 56.32136
80.339996 | 7501.3296 | 7299.251 | 5384.518 | 202.0785 | 367.4424 | 782.435 | 708.7647 | 56.0912
80.349998 | 7436.5044 | 7298.455 | 5384.205 | 138.0492 | 364.8392 | 787.1743 | 706.3745 | 55.86222
80.360001 | 7600.4478 | 7297.729 | 5383.897 | 302.7184 | 362.2645 | 791.965 | 703.9678 | 55.63467
80.370003 | 7513.3823 | 7297.07 | 5383.595 | 216.312 | 359.72 | 796.8005 | 701.546 | 55.4085
80.379997 | 7391.5078 | 7296.479 | 5383.299 | 95.02839 | 357.2056 | 801.6794 | 699.1119 | 55.1839
80.389999 | 7589.5215 | 7295.952 | 5383.007 | 293.5699 | 354.7181 | 806.6047 | 696.6611 | 54.96055
80.400002 | 7493.9272 | 7295.488 | 5382.721 | 198.4389 | 352.2575 | 811.5745 | 694.1968 | 54.73854
80.410004 | 7391.6665 | 7295.085 | 5382.44 | 96.58172 | 349.8254 | 816.5821 | 691.7194 | 54.51786
80.419998 | 7619.8672 | 7294.742 | 5382.165 | 325.1252 | 347.4216 | 821.6253 | 689.2316 | 54.29869
80.43 | 7571.9766 | 7294.455 | 5381.895 | 277.5219 | 345.0426 | 826.7067 | 686.73 | 54.08076
80.440002 | 7391.5474 | 7294.226 | 5381.63 | 97.32116 | 342.6901 | 831.8243 | 684.2178 | 53.8641
80.449997 | 7480.6758 | 7294.049 | 5381.371 | 186.6267 | 340.3651 | 836.9679 | 681.6964 | 53.64891
80.459999 | 7511.0903 | 7293.922 | 5381.117 | 217.1687 | 338.0643 | 842.1425 | 679.1632 | 53.43484
80.470001 | 7602.8003 | 7293.844 | 5380.868 | 308.9562 | 335.7878 | 847.3454 | 676.6208 | 53.22209
80.480003 | 7558.3462 | 7293.811 | 5380.625 | 264.5356 | 333.5369 | 852.5685 | 674.0698 | 53.0106
80.489998 | 7563.8633 | 7293.821 | 5380.387 | 270.0423 | 331.3117 | 857.8089 | 671.5127 | 52.80055
80.5 | 7586.1157 | 7293.87 | 5380.155 | 292.2461 | 329.1088 | 863.0684 | 668.9462 | 52.59162
80.510002 | 7566.6855 | 7293.959 | 5379.928 | 272.7267 | 326.9299 | 868.3441 | 666.3734 | 52.38397
80.519997 | 7591.6182 | 7294.08 | 5379.706 | 297.5386 | 324.7757 | 873.6245 | 663.7958 | 52.1776
80.529999 | 7680.4268 | 7294.23 | 5379.49 | 386.1967 | 322.6435 | 878.9139 | 661.2106 | 51.97243
80.540001 | 7749.9297 | 7294.409 | 5379.279 | 455.5203 | 320.5331 | 884.2085 | 658.6206 | 51.76844
80.550003 | 7633.6597 | 7294.61 | 5379.073 | 339.0494 | 318.446 | 889.4993 | 656.026 | 51.56564
80.559998 | 7544.5063 | 7294.832 | 5378.873 | 249.6748 | 316.3819 | 894.7824 | 653.4295 | 51.3642
80.57 | 7605.3306 | 7295.067 | 5378.679 | 310.2638 | 314.3381 | 900.0586 | 650.8274 | 51.16382
80.580002 | 7575.2295 | 7295.317 | 5378.49 | 279.9122 | 312.316 | 905.3242 | 648.2229 | 50.96459
80.589996 | 7569.3394 | 7295.573 | 5378.306 | 273.7664 | 310.3164 | 910.5666 | 645.6173 | 50.76677
80.599998 | 7550.1372 | 7295.831 | 5378.128 | 254.3061 | 308.3364 | 915.7891 | 643.008 | 50.56988
80.610001 | 7610.7656 | 7296.089 | 5377.955 | 314.6765 | 306.3763 | 920.9872 | 640.3966 | 50.37417
80.620003 | 7561.5356 | 7296.339 | 5377.787 | 265.1964 | 304.4374 | 926.1507 | 637.7841 | 50.17959
80.629997 | 7411.6504 | 7296.58 | 5377.626 | 115.0707 | 302.5193 | 931.2752 | 635.1733 | 49.98631
80.639999 | 7546.1943 | 7296.803 | 5377.469 | 249.3914 | 300.62 | 936.3606 | 632.5594 | 49.79405
80.650002 | 7724.519 | 7297.007 | 5377.318 | 427.512 | 298.7393 | 941.4017 | 629.9452 | 49.60289
80.660004 | 7761.145 | 7297.183 | 5377.172 | 463.9619 | 296.8786 | 946.3886 | 627.3309 | 49.4128
80.669998 | 7664.4971 | 7297.329 | 5377.032 | 367.1681 | 295.0377 | 951.316 | 624.7191 | 49.22398
80.68 | 7804.2759 | 7297.437 | 5376.898 | 506.8393 | 293.2141 | 956.1833 | 622.1055 | 49.03615
80.690002 | 7933.0962 | 7297.505 | 5376.768 | 635.591 | 291.4091 | 960.9855 | 619.4928 | 48.84938
80.699997 | 7679.8037 | 7297.524 | 5376.645 | 382.2796 | 289.6234 | 965.7098 | 616.8823 | 48.66382
80.709999 | 7718.062 | 7297.489 | 5376.527 | 420.5731 | 287.8546 | 970.3579 | 614.2707 | 48.47917
80.720001 | 7813.8438 | 7297.397 | 5376.414 | 516.4473 | 286.1028 | 974.9241 | 611.6602 | 48.29561
80.730003 | 7651.4072 | 7297.238 | 5376.307 | 354.1695 | 284.3692 | 979.3985 | 609.0505 | 48.11308
80.739998 | 7605.2144 | 7297.009 | 5376.205 | 308.205 | 282.6536 | 983.7756 | 606.4437 | 47.93173
80.75 | 7602.9805 | 7296.704 | 5376.109 | 306.2767 | 280.9536 | 988.0542 | 603.8361 | 47.75131
80.760002 | 7679.7158 | 7296.319 | 5376.018 | 383.3972 | 279.2706 | 992.2289 | 601.2293 | 47.57195
80.769997 | 7581.9683 | 7295.844 | 5375.933 | 286.1239 | 277.6051 | 996.288 | 598.625 | 47.39364
80.779999 | 7717.3091 | 7295.276 | 5375.853 | 422.0331 | 275.9551 | 1000.232 | 596.0195 | 47.21631
80.790001 | 7704.0552 | 7294.61 | 5375.779 | 409.4453 | 274.3205 | 1004.056 | 593.4149 | 47.03996
80.800003 | 7877.979 | 7293.838 | 5375.71 | 584.1414 | 272.7024 | 1007.75 | 590.8106 | 46.86458
80.809998 | 7967.0371 | 7292.957 | 5375.647 | 674.0806 | 271.1007 | 1011.31 | 588.2088 | 46.69034
80.82 | 7763.2749 | 7291.958 | 5375.589 | 471.3169 | 269.5132 | 1014.733 | 585.6052 | 46.51696
80.830002 | 7639.2163 | 7290.841 | 5375.537 | 348.3754 | 267.9413 | 1018.016 | 583.0019 | 46.34459
80.839996 | 7915.874 | 7289.597 | 5375.49 | 626.277 | 266.3853 | 1021.148 | 580.4001 | 46.17327
80.849998 | 8203.8252 | 7288.221 | 5375.449 | 915.6045 | 264.8433 | 1024.129 | 577.7961 | 46.00278
80.860001 | 8099.4971 | 7286.709 | 5375.414 | 812.7884 | 263.3155 | 1026.955 | 575.1914 | 45.83327
80.870003 | 7948.0249 | 7285.055 | 5375.384 | 662.9699 | 261.8027 | 1029.618 | 572.586 | 45.66468
80.879997 | 7872.8208 | 7283.258 | 5375.359 | 589.5627 | 260.3049 | 1032.114 | 569.9823 | 45.49716
80.889999 | 7948.6196 | 7281.309 | 5375.34 | 667.3104 | 258.8204 | 1034.443 | 567.3747 | 45.3305
80.900002 | 8060.2471 | 7279.207 | 5375.327 | 781.04 | 257.3493 | 1036.6 | 564.7662 | 45.16474
80.910004 | 8009.5396 | 7276.946 | 5375.319 | 732.5933 | 255.8924 | 1038.579 | 562.1558 | 44.99987
80.919998 | 7835.3081 | 7274.527 | 5375.317 | 560.7816 | 254.4499 | 1040.377 | 559.5461 | 44.83605
80.93 | 7980.0513 | 7271.939 | 5375.32 | 708.1119 | 253.0197 | 1041.994 | 556.9325 | 44.67305
80.940002 | 7982.2764 | 7269.186 | 5375.329 | 713.0908 | 251.6028 | 1043.426 | 554.317 | 44.51093
80.949997 | 8012.4824 | 7266.262 | 5375.343 | 746.2203 | 250.1999 | 1044.668 | 551.701 | 44.34975
80.959999 | 7970.8809 | 7263.163 | 5375.363 | 707.7183 | 248.8088 | 1045.72 | 549.0805 | 44.18944
80.970001 | 8050.6699 | 7259.888 | 5375.389 | 790.7814 | 247.4306 | 1046.581 | 546.458 | 44.02998
80.980003 | 8296.9141 | 7256.436 | 5375.42 | 1040.478 | 246.0651 | 1047.247 | 543.8325 | 43.87136
80.989998 | 8206.0205 | 7252.807 | 5375.457 | 953.2133 | 244.7127 | 1047.717 | 541.2066 | 43.71375
81 | 8091.9585 | 7248.995 | 5375.499 | 842.9635 | 243.3715 | 1047.991 | 538.5762 | 43.55689
81.010002 | 8066.9639 | 7245.002 | 5375.547 | 821.9624 | 242.0427 | 1048.068 | 535.9432 | 43.40091
81.019997 | 7965.606 | 7240.828 | 5375.6 | 724.7778 | 240.7266 | 1047.947 | 533.309 | 43.24581
81.029999 | 8096.605 | 7236.469 | 5375.659 | 860.1356 | 239.4216 | 1047.627 | 530.6699 | 43.09152
81.040001 | 8273.4287 | 7231.927 | 5375.724 | 1041.501 | 238.1278 | 1047.109 | 528.0286 | 42.93804
81.050003 | 8142.3013 | 7227.203 | 5375.794 | 915.098 | 236.846 | 1046.394 | 525.3842 | 42.78538
81.059998 | 8082.6821 | 7222.301 | 5375.87 | 860.3816 | 235.5762 | 1045.482 | 522.7394 | 42.63366
81.07 | 8121.7808 | 7217.213 | 5375.951 | 904.5673 | 234.3167 | 1044.373 | 520.0904 | 42.48265
81.080002 | 8312.9619 | 7211.947 | 5376.038 | 1101.015 | 233.0684 | 1043.069 | 517.4392 | 42.33249
81.089996 | 8440.9814 | 7206.505 | 5376.13 | 1234.476 | 231.8321 | 1041.572 | 514.7875 | 42.1832
81.099998 | 8490.9707 | 7200.883 | 5376.228 | 1290.087 | 230.6056 | 1039.883 | 512.1316 | 42.0346
81.110001 | 8524.6465 | 7195.086 | 5376.332 | 1329.56 | 229.3895 | 1038.004 | 509.4742 | 41.88681
81.120003 | 8310.4668 | 7189.118 | 5376.442 | 1121.349 | 228.1845 | 1035.937 | 506.815 | 41.7398
81.129997 | 8169.9312 | 7182.986 | 5376.556 | 986.9456 | 226.9905 | 1033.688 | 504.1575 | 41.59368
81.139999 | 8234.3818 | 7176.682 | 5376.677 | 1057.7 | 225.8062 | 1031.255 | 501.496 | 41.44827
81.150002 | 8389.0322 | 7170.214 | 5376.803 | 1218.818 | 224.6317 | 1028.641 | 498.8345 | 41.30362
81.160004 | 8487.998 | 7163.588 | 5376.935 | 1324.41 | 223.4677 | 1025.854 | 496.1721 | 41.1597
81.169998 | 8448.6436 | 7156.81 | 5377.072 | 1291.834 | 222.3143 | 1022.895 | 493.5123 | 41.01667
81.18 | 8134.5938 | 7149.876 | 5377.215 | 984.7176 | 221.1698 | 1019.766 | 490.8511 | 40.87432
81.190002 | 8086.3628 | 7142.793 | 5377.363 | 943.5696 | 220.0352 | 1016.471 | 488.1909 | 40.7327
81.199997 | 8266.3428 | 7135.572 | 5377.517 | 1130.771 | 218.911 | 1013.018 | 485.5336 | 40.59187
81.209999 | 8322.4961 | 7128.208 | 5377.677 | 1194.289 | 217.7953 | 1009.407 | 482.8759 | 40.45177
81.220001 | 8154.1587 | 7120.708 | 5377.843 | 1033.451 | 216.6892 | 1005.642 | 480.2211 | 40.31237
81.230003 | 8028.7612 | 7113.08 | 5378.014 | 915.6815 | 215.5925 | 1001.732 | 477.5685 | 40.17368
81.239998 | 8246.5127 | 7105.332 | 5378.19 | 1141.18 | 214.5055 | 997.6795 | 474.9215 | 40.03583
81.25 | 8310.0645 | 7097.461 | 5378.372 | 1212.603 | 213.4268 | 993.4872 | 472.2766 | 39.89861
81.260002 | 8285.8184 | 7089.475 | 5378.56 | 1196.344 | 212.3572 | 989.1592 | 469.6363 | 39.76213
81.269997 | 8345.7412 | 7081.386 | 5378.753 | 1264.355 | 211.2972 | 984.707 | 467.0024 | 39.62638
81.279999 | 8256.0771 | 7073.19 | 5378.952 | 1182.887 | 210.2453 | 980.1292 | 464.3718 | 39.49132
81.290001 | 8186.2632 | 7064.894 | 5379.157 | 1121.369 | 209.2017 | 975.4306 | 461.7481 | 39.35694
81.300003 | 8161.7261 | 7056.509 | 5379.367 | 1105.217 | 208.1671 | 970.6211 | 459.1305 | 39.22323
81.309998 | 8042.0015 | 7048.043 | 5379.583 | 993.9584 | 207.1414 | 965.7059 | 456.5225 | 39.09032
81.32 | 7950.9453 | 7039.492 | 5379.805 | 911.453 | 206.1233 | 960.6854 | 453.9209 | 38.958
81.330002 | 8197.7441 | 7030.865 | 5380.032 | 1166.879 | 205.1137 | 955.5649 | 451.328 | 38.8264
81.339996 | 8233.7812 | 7022.176 | 5380.264 | 1211.605 | 204.113 | 950.3571 | 448.7458 | 38.69553
81.349998 | 8040.1909 | 7013.419 | 5380.503 | 1026.772 | 203.1195 | 945.0598 | 446.1714 | 38.56523
81.360001 | 7815.7339 | 7004.602 | 5380.747 | 811.1316 | 202.1339 | 939.678 | 443.608 | 38.43562
81.370003 | 7862.6592 | 6995.737 | 5380.996 | 866.922 | 201.1566 | 934.2222 | 441.0553 | 38.30665
81.379997 | 8041.0669 | 6986.833 | 5381.252 | 1054.234 | 200.1875 | 928.6977 | 438.5176 | 38.17845
81.389999 | 8180.7715 | 6977.883 | 5381.512 | 1202.889 | 199.2257 | 923.1043 | 435.9892 | 38.05083
81.400002 | 8138.874 | 6968.896 | 5381.779 | 1169.978 | 198.2712 | 917.4469 | 433.4748 | 37.92385
81.410004 | 7897.9512 | 6959.883 | 5382.051 | 938.0683 | 197.3246 | 911.7364 | 430.9734 | 37.79749
81.419998 | 7770.1504 | 6950.853 | 5382.329 | 819.2979 | 196.386 | 905.9773 | 428.4888 | 37.67187
81.43 | 7742.2017 | 6941.8 | 5382.612 | 800.4018 | 195.454 | 900.1693 | 426.0179 | 37.54684
81.440002 | 7701.0815 | 6932.732 | 5382.901 | 768.3491 | 194.5296 | 894.3169 | 423.5626 | 37.42241
81.449997 | 7430.7842 | 6923.666 | 5383.195 | 507.1186 | 193.6129 | 888.4337 | 421.1251 | 37.29865
81.459999 | 7646.1851 | 6914.592 | 5383.495 | 731.5933 | 192.7027 | 882.5156 | 418.7026 | 37.17549
81.470001 | 7600.0352 | 6905.519 | 5383.801 | 694.5162 | 191.7996 | 876.5668 | 416.2983 | 37.05294
81.480003 | 7751.1543 | 6896.457 | 5384.113 | 854.697 | 190.9037 | 870.5981 | 413.9117 | 36.93098
81.489998 | 7795.6519 | 6887.414 | 5384.43 | 908.2379 | 190.0152 | 864.6134 | 411.5461 | 36.80973
81.5 | 7540.2334 | 6878.384 | 5384.752 | 661.8494 | 189.1329 | 858.6113 | 409.1985 | 36.68901
81.510002 | 7524.4868 | 6869.374 | 5385.081 | 655.1132 | 188.2575 | 852.5957 | 406.8709 | 36.56891
81.519997 | 7451.7183 | 6860.398 | 5385.414 | 591.3206 | 187.3894 | 846.5794 | 404.5653 | 36.44943
81.529999 | 7249.3789 | 6851.448 | 5385.754 | 397.9305 | 186.5274 | 840.5578 | 402.2789 | 36.33053
81.540001 | 7051.8057 | 6842.532 | 5386.099 | 209.274 | 185.6717 | 834.5341 | 400.0148 | 36.2122
81.550003 | 7085.0664 | 6833.657 | 5386.45 | 251.4091 | 184.8228 | 828.518 | 397.7724 | 36.09443
81.559998 | 7248.7158 | 6824.832 | 5386.806 | 423.8841 | 183.9807 | 822.513 | 395.5548 | 35.97736
81.57 | 7543.7578 | 6816.049 | 5387.168 | 727.7089 | 183.1444 | 816.5167 | 393.3592 | 35.86077
81.580002 | 7541.2837 | 6807.314 | 5387.535 | 733.9697 | 182.3145 | 810.5319 | 391.1875 | 35.74479
81.589996 | 7284.8774 | 6798.641 | 5387.908 | 486.2362 | 181.4915 | 804.5708 | 389.0412 | 35.62943
81.599998 | 7231.437 | 6790.021 | 5388.287 | 441.4159 | 180.674 | 798.6277 | 386.9179 | 35.51456
81.610001 | 7098.0454 | 6781.46 | 5388.671 | 316.5858 | 179.8624 | 792.7052 | 384.8203 | 35.40026
81.620003 | 7179.2456 | 6772.965 | 5389.061 | 406.2807 | 179.0572 | 786.8119 | 382.748 | 35.2865
81.629997 | 7376.4429 | 6764.543 | 5389.457 | 611.9 | 178.2583 | 780.9503 | 380.7043 | 35.1734
81.639999 | 7427.9961 | 6756.185 | 5389.858 | 671.8108 | 177.4649 | 775.1172 | 378.6845 | 35.06079
81.650002 | 7190.2476 | 6747.898 | 5390.265 | 442.35 | 176.6771 | 769.3147 | 376.6924 | 34.94872
81.660004 | 6999.666 | 6739.688 | 5390.677 | 259.9783 | 175.8953 | 763.5512 | 374.7269 | 34.83718
81.669998 | 7089.2905 | 6731.56 | 5391.095 | 357.7306 | 175.1198 | 757.8282 | 372.791 | 34.72626
81.68 | 7179.6514 | 6723.508 | 5391.518 | 456.1435 | 174.3493 | 752.1425 | 370.882 | 34.61583
81.690002 | 7042.4927 | 6715.535 | 5391.947 | 326.9578 | 173.5845 | 746.4956 | 369.0013 | 34.50593
81.699997 | 6926.3789 | 6707.653 | 5392.382 | 218.7262 | 172.8258 | 740.898 | 367.1504 | 34.39659
81.709999 | 7137.2573 | 6699.852 | 5392.822 | 437.4054 | 172.072 | 735.3429 | 365.327 | 34.28776
81.720001 | 7256.0229 | 6692.136 | 5393.268 | 563.8866 | 171.3237 | 729.8316 | 363.5334 | 34.17943
81.730003 | 7047.8403 | 6684.513 | 5393.72 | 363.3276 | 170.5809 | 724.3714 | 361.7691 | 34.07162
81.739998 | 7002.4683 | 6676.984 | 5394.176 | 325.4842 | 169.8438 | 718.9633 | 360.0361 | 33.96441
81.75 | 7057.6152 | 6669.544 | 5394.639 | 388.0712 | 169.1115 | 713.6033 | 358.3324 | 33.85765
81.760002 | 7162.3232 | 6662.195 | 5395.107 | 500.1283 | 168.3845 | 708.2925 | 356.6591 | 33.75141
81.769997 | 7179.4805 | 6654.947 | 5395.581 | 524.5336 | 167.6632 | 703.04 | 355.0173 | 33.6457
81.779999 | 6983.0898 | 6647.791 | 5396.06 | 335.2987 | 166.9465 | 697.839 | 353.405 | 33.54049
81.790001 | 6941.7266 | 6640.73 | 5396.545 | 300.9969 | 166.2348 | 692.69 | 351.8242 | 33.43575
81.800003 | 6953.7739 | 6633.769 | 5397.036 | 320.0049 | 165.5283 | 687.5995 | 350.2743 | 33.3315
81.809998 | 6952.2759 | 6626.911 | 5397.531 | 325.365 | 164.8271 | 682.5676 | 348.7571 | 33.22783
81.82 | 7006.0581 | 6620.149 | 5398.033 | 385.9091 | 164.1303 | 677.5904 | 347.2709 | 33.12458
81.830002 | 6943.2192 | 6613.485 | 5398.54 | 329.7342 | 163.4386 | 672.6684 | 345.8163 | 33.02185
81.839996 | 6743.2974 | 6606.928 | 5399.052 | 136.3698 | 162.7522 | 667.8092 | 344.3943 | 32.91964
81.849998 | 6849.0244 | 6600.468 | 5399.571 | 248.5564 | 162.07 | 663.0065 | 343.0033 | 32.81785
81.860001 | 7021.874 | 6594.108 | 5400.094 | 427.7658 | 161.3924 | 658.2602 | 341.6448 | 32.71654
81.870003 | 7074.2129 | 6587.853 | 5400.624 | 486.3598 | 160.7197 | 653.5757 | 340.3182 | 32.6157
81.879997 | 7141.5366 | 6581.704 | 5401.158 | 559.8322 | 160.0521 | 648.953 | 339.0258 | 32.51542
81.889999 | 7280.7856 | 6575.655 | 5401.699 | 705.1307 | 159.3887 | 644.3881 | 337.7641 | 32.41556
81.900002 | 7124.8843 | 6569.706 | 5402.245 | 555.178 | 158.7296 | 639.8805 | 336.5355 | 32.31615
81.910004 | 7068.7109 | 6563.863 | 5402.796 | 504.8477 | 158.0753 | 635.4358 | 335.339 | 32.21718
81.919998 | 7023.7969 | 6558.127 | 5403.352 | 465.6703 | 157.4258 | 631.053 | 334.1766 | 32.11877
81.93 | 6874.6494 | 6552.488 | 5403.915 | 322.1612 | 156.7802 | 626.7264 | 333.0459 | 32.02075
81.940002 | 6837.7852 | 6546.955 | 5404.483 | 290.8297 | 156.1392 | 622.4621 | 331.9481 | 31.9232
81.949997 | 6981.9438 | 6541.531 | 5405.056 | 440.4128 | 155.5028 | 618.2622 | 330.8838 | 31.82614
81.959999 | 6942.2651 | 6536.2 | 5405.635 | 406.0649 | 154.8702 | 614.1139 | 329.8516 | 31.72947
81.970001 | 6806.4395 | 6530.977 | 5406.22 | 275.4621 | 154.2421 | 610.03 | 328.8524 | 31.63327
81.980003 | 6887.9219 | 6525.858 | 5406.81 | 362.0642 | 153.6183 | 606.0058 | 327.8865 | 31.53753
81.989998 | 6995.2236 | 6520.84 | 5407.405 | 474.3832 | 152.9988 | 602.0412 | 326.9534 | 31.44222
82 | 6884.9639 | 6515.926 | 5408.006 | 369.0382 | 152.3831 | 598.1363 | 326.0531 | 31.34736
82.010002 | 6634.5488 | 6511.113 | 5408.612 | 123.4358 | 151.7717 | 594.2906 | 325.1856 | 31.25294
82.019997 | 6507.0122 | 6506.406 | 5409.224 | 0.605722 | 151.1645 | 590.5077 | 324.3515 | 31.15898
82.029999 | 6581.1265 | 6501.793 | 5409.841 | 79.33341 | 150.561 | 586.7757 | 323.5497 | 31.06539
82.040001 | 6722.7603 | 6497.285 | 5410.464 | 225.475 | 149.9617 | 583.1062 | 322.7809 | 30.97226
82.050003 | 6601.4702 | 6492.878 | 5411.093 | 108.5918 | 149.3663 | 579.4947 | 322.0453 | 30.87956
82.059998 | 6636.6699 | 6488.572 | 5411.726 | 148.0983 | 148.7751 | 575.9409 | 321.3423 | 30.78728
82.07 | 6900.5781 | 6484.365 | 5412.365 | 416.2133 | 148.1874 | 572.4448 | 320.672 | 30.69543
82.080002 | 6903.2798 | 6480.258 | 5413.01 | 423.0223 | 147.6036 | 569.0056 | 320.0343 | 30.60399
82.089996 | 6558.126 | 6476.253 | 5413.66 | 81.87272 | 147.0242 | 565.6268 | 319.4297 | 30.513
82.099998 | 6591.1216 | 6472.34 | 5414.315 | 118.7818 | 146.4478 | 562.2971 | 318.8573 | 30.42237
82.110001 | 6771.2959 | 6468.528 | 5414.976 | 302.7677 | 145.8752 | 559.027 | 318.3174 | 30.33218
82.120003 | 6902.7427 | 6464.815 | 5415.643 | 437.9282 | 145.3066 | 555.8123 | 317.8104 | 30.24239
82.129997 | 6801.0425 | 6461.201 | 5416.314 | 339.8416 | 144.7418 | 552.6561 | 317.3356 | 30.15305
82.139999 | 6734.5386 | 6457.677 | 5416.992 | 276.8619 | 144.1803 | 549.5479 | 316.893 | 30.06405
82.150002 | 6865.2612 | 6454.253 | 5417.674 | 411.0086 | 143.6225 | 546.4974 | 316.4827 | 29.97547
82.160004 | 6608.626 | 6450.924 | 5418.363 | 157.7023 | 143.0683 | 543.5005 | 316.1049 | 29.8873
82.169998 | 6725.5483 | 6447.689 | 5419.056 | 277.8589 | 142.5179 | 540.5573 | 315.7591 | 29.79953
82.18 | 6714.6997 | 6444.55 | 5419.755 | 270.1501 | 141.9706 | 537.667 | 315.4452 | 29.71215
82.190002 | 6626.1572 | 6441.504 | 5420.459 | 184.6537 | 141.427 | 534.8292 | 315.1633 | 29.62516
82.199997 | 6714.8794 | 6438.554 | 5421.168 | 276.3257 | 140.887 | 532.0464 | 314.9135 | 29.5386
82.209999 | 6763.561 | 6435.69 | 5421.883 | 327.8711 | 140.3501 | 529.3092 | 314.6951 | 29.45236
82.220001 | 6750.9897 | 6432.922 | 5422.604 | 318.0679 | 139.8167 | 526.6263 | 314.5085 | 29.36653
82.230003 | 6673.7593 | 6430.245 | 5423.329 | 243.5141 | 139.2867 | 523.9941 | 314.3538 | 29.28109
82.239998 | 6711.6592 | 6427.659 | 5424.06 | 284.0007 | 138.7602 | 521.412 | 314.2301 | 29.19603
82.25 | 6956.6851 | 6425.163 | 5424.797 | 531.5224 | 138.2367 | 518.88 | 314.1379 | 29.11135
82.260002 | 7205.4463 | 6422.756 | 5425.539 | 782.6899 | 137.7166 | 516.3973 | 314.0769 | 29.02705
82.269997 | 7038.1855 | 6420.442 | 5426.285 | 617.7438 | 137.1999 | 513.9662 | 314.0472 | 28.94314
82.279999 | 6750.8896 | 6418.21 | 5427.038 | 332.6797 | 136.6861 | 511.5781 | 314.0482 | 28.85955
82.290001 | 6677.0908 | 6416.069 | 5427.796 | 261.0216 | 136.1757 | 509.2411 | 314.0804 | 28.77636
82.300003 | 6740.6445 | 6414.016 | 5428.559 | 326.6287 | 135.6684 | 506.9515 | 314.1434 | 28.69354
82.309998 | 6806.249 | 6412.048 | 5429.327 | 394.2009 | 135.1643 | 504.709 | 314.2367 | 28.61108
82.32 | 6934.3301 | 6410.167 | 5430.100705 | 524.163 | 134.6631 | 502.5136 | 314.3606 | 28.52899
82.330002 | 6817.8506 | 6408.372 | 5430.88 | 409.479 | 134.1652 | 500.3643 | 314.515 | 28.44726
82.339996 | 6505.4429 | 6406.663 | 5431.664 | 98.77975 | 133.6706 | 498.2636 | 314.6994 | 28.36591
82.349998 | 6544.5449 | 6405.034 | 5432.453 | 139.511 | 133.1785 | 496.2033 | 314.9141 | 28.28486
82.360001 | 6704.0479 | 6403.491 | 5433.248 | 300.5566 | 132.6895 | 494.1908 | 315.1586 | 28.2042
82.370003 | 6757.2563 | 6402.032 | 5434.049 | 355.2243 | 132.2035 | 492.2229 | 315.4331 | 28.12389
82.379997 | 6797.834 | 6400.656 | 5434.853 | 397.1776 | 131.7207 | 490.3016 | 315.7367 | 28.04396
82.389999 | 6951.6743 | 6399.358 | 5435.664 | 552.316 | 131.2405 | 488.4195 | 316.0699 | 27.96432
82.400002 | 6971.0454 | 6398.145 | 5436.48 | 572.9007 | 130.7633 | 486.5836 | 316.4326 | 27.88505
82.410004 | 6720.5962 | 6397.012 | 5437.301 | 323.5846 | 130.289 | 484.7906 | 316.8245 | 27.80613
82.419998 | 6664.2812 | 6395.958 | 5438.127 | 268.3236 | 129.8177 | 483.0405 | 317.2447 | 27.72755
82.43 | 6729.0728 | 6394.984 | 5438.959 | 334.0889 | 129.349 | 481.3329 | 317.6939 | 27.64932
82.440002 | 6560.2661 | 6394.089 | 5439.796 | 166.1768 | 128.8832 | 479.6674 | 318.1717 | 27.57142
82.449997 | 6512.1714 | 6393.274 | 5440.637 | 118.897 | 128.4203 | 478.0456 | 318.6776 | 27.49388
82.459999 | 6762.3384 | 6392.533 | 5441.484 | 369.8051 | 127.9599 | 476.4609 | 319.2116 | 27.41663
82.470001 | 6762.2407 | 6391.872 | 5442.337 | 370.3686 | 127.5023 | 474.9196 | 319.7736 | 27.33973
82.480003 | 6600.5317 | 6391.287 | 5443.194 | 209.2443 | 127.0475 | 473.4189 | 320.3634 | 27.26316
82.489998 | 6513.7881 | 6390.777 | 5444.057 | 123.0108 | 126.5954 | 471.9585 | 320.9799 | 27.18693
82.5 | 6677.8296 | 6390.344 | 5444.925 | 287.4859 | 126.1459 | 470.5384 | 321.6238 | 27.11102
82.510002 | 6683.1128 | 6389.985 | 5445.798 | 293.128 | 125.699 | 469.1579 | 322.2948 | 27.03544
82.519997 | 6699.3433 | 6389.701 | 5446.675 | 309.6421 | 125.2549 | 467.8188 | 322.992 | 26.9602
82.529999 | 6853.3066 | 6389.488 | 5447.559 | 463.819 | 124.8131 | 466.515 | 323.7155 | 26.88524
82.540001 | 6834.0522 | 6389.35 | 5448.447 | 444.7026 | 124.3741 | 465.2523 | 324.4654 | 26.81062
82.550003 | 6814.3018 | 6389.284 | 5449.341 | 425.0181 | 123.9376 | 464.0281 | 325.2409 | 26.73631
82.559998 | 6823.0142 | 6389.288 | 5450.239 | 433.7262 | 123.5038 | 462.8419 | 326.0411 | 26.66233
82.57 | 6625.8379 | 6389.365 | 5451.143 | 236.4733 | 123.0722 | 461.6943 | 326.8667 | 26.58865
82.580002 | 6724.8677 | 6389.512 | 5452.052 | 335.3562 | 122.6433 | 460.5843 | 327.7171 | 26.5153
82.589996 | 6739.7998 | 6389.729 | 5452.965 | 350.0708 | 122.2171 | 459.5135 | 328.5912 | 26.44227
82.599998 | 6517.2681 | 6390.013 | 5453.884 | 127.2555 | 121.7929 | 458.4766 | 329.4897 | 26.36951
82.610001 | 6476.4971 | 6390.367 | 5454.808 | 86.13005 | 121.3712 | 457.4789 | 330.4118 | 26.29708
82.620003 | 6580.4023 | 6390.789 | 5455.737 | 189.6132 | 120.952 | 456.5178 | 331.357 | 26.22495
82.629997 | 6743.354 | 6391.278 | 5456.671 | 352.0758 | 120.5353 | 455.595 | 332.324 | 26.15315
82.639999 | 6657.207 | 6391.831 | 5457.61 | 265.3757 | 120.1208 | 454.7053 | 333.3136 | 26.0816
82.650002 | 6527.4819 | 6392.453 | 5458.554 | 135.0293 | 119.7088 | 453.8539 | 334.3253 | 26.01038
82.660004 | 6590.5728 | 6393.139 | 5459.504 | 197.4343 | 119.2991 | 453.0383 | 335.3582 | 25.93946
82.669998 | 6641.6665 | 6393.887 | 5460.457 | 247.7794 | 118.8918 | 452.2586 | 336.4109 | 25.86883
82.68 | 6698.1631 | 6394.701 | 5461.416 | 303.4626 | 118.4866 | 451.5148 | 337.4844 | 25.7985
82.690002 | 6769.272 | 6395.577 | 5462.38 | 373.6953 | 118.0838 | 450.8064 | 338.5776 | 25.72846
82.699997 | 6642.835 | 6396.515 | 5463.349 | 246.3198 | 117.6834 | 450.1349 | 339.6893 | 25.65874
82.709999 | 6524.3491 | 6397.513 | 5464.323 | 126.8365 | 117.285 | 449.4956 | 340.8198 | 25.58926
82.720001 | 6385.2559 | 6398.573 | 5465.302 | -13.31681 | 116.8889 | 448.8932 | 341.9684 | 25.5201
82.730003 | 6374.9746 | 6399.692 | 5466.286 | -24.71753 | 116.4951 | 448.3256 | 343.1342 | 25.45122
82.739998 | 6724.125 | 6400.868 | 5467.274 | 323.2566 | 116.1034 | 447.7925 | 344.3156 | 25.38262
82.75 | 6593.959 | 6402.104 | 5468.268 | 191.8545 | 115.7139 | 447.2946 | 345.5135 | 25.31431
82.760002 | 6417.2686 | 6403.398 | 5469.267 | 13.87104 | 115.3266 | 446.8311 | 346.7267 | 25.24629
82.769997 | 6479.3994 | 6404.747 | 5470.27 | 74.65249 | 114.9416 | 446.4033 | 347.9537 | 25.17856
82.779999 | 6564.6147 | 6406.15 | 5471.278 | 158.465 | 114.5584 | 446.0072 | 349.1948 | 25.11107
82.790001 | 6533.5112 | 6407.609 | 5472.292 | 125.902 | 114.1774 | 445.6472 | 350.4491 | 25.04388
82.800003 | 6609.2554 | 6409.122 | 5473.31 | 200.1335 | 113.7986 | 445.3211 | 351.7154 | 24.97697
82.809998 | 6606.6743 | 6410.685 | 5474.332 | 195.9889 | 113.4219 | 445.0289 | 352.9921 | 24.91033
82.82 | 6507.2471 | 6412.302 | 5475.36 | 94.94474 | 113.0471 | 444.7713 | 354.28 | 24.84396
82.830002 | 6679.2666 | 6413.97 | 5476.393 | 265.2965 | 112.6744 | 444.5475 | 355.5776 | 24.77787
82.839996 | 6823.6475 | 6415.687 | 5477.429 | 407.9602 | 112.3041 | 444.3588 | 356.883 | 24.71207
82.849998 | 6721.0728 | 6417.452 | 5478.472 | 303.6207 | 111.9353 | 444.2016 | 358.1972 | 24.64649
82.860001 | 6583.6899 | 6419.267 | 5479.519 | 164.4231 | 111.5686 | 444.0798 | 359.5184 | 24.5812
82.870003 | 6475.3818 | 6421.128 | 5480.571 | 54.25391 | 111.2039 | 443.9918 | 360.8454 | 24.51618
82.879997 | 6361.9771 | 6423.034 | 5481.626 | -61.05694 | 110.8413 | 443.9385 | 362.1764 | 24.45144
82.889999 | 6479.7036 | 6424.984 | 5482.688 | 54.71937 | 110.4805 | 443.9168 | 363.5123 | 24.38693
82.900002 | 6537.4971 | 6426.98 | 5483.754 | 110.5167 | 110.1218 | 443.9305 | 364.8516 | 24.3227
82.910004 | 6676.3354 | 6429.019 | 5484.825 | 247.3167 | 109.7649 | 443.9777 | 366.1928 | 24.25872
82.919998 | 6717.1763 | 6431.097 | 5485.899 | 286.0792 | 109.41 | 444.0586 | 367.5342 | 24.195
82.93 | 6639.3906 | 6433.218 | 5486.979 | 206.1724 | 109.0569 | 444.1739 | 368.8764 | 24.13155
82.940002 | 6530.2202 | 6435.379 | 5488.064 | 94.84121 | 108.7057 | 444.3228 | 370.2178 | 24.06835
82.949997 | 6591.9116 | 6437.578 | 5489.153 | 154.3337 | 108.3566 | 444.5065 | 371.5564 | 24.00542
82.959999 | 6504.0698 | 6439.814 | 5490.247 | 64.25627 | 108.009 | 444.7222 | 372.8924 | 23.94271
82.970001 | 6161.2783 | 6442.088 | 5491.346 | -280.8096 | 107.6634 | 444.9734 | 374.2249 | 23.88026
82.980003 | 6135.2637 | 6444.397 | 5492.449 | -309.1336 | 107.3196 | 445.2585 | 375.5517 | 23.81807
82.989998 | 6455.2036 | 6446.739 | 5493.557 | 8.464341 | 106.9776 | 445.5772 | 376.8716 | 23.75613
83 | 6496.7212 | 6449.117 | 5494.669 | 47.60407 | 106.6374 | 445.9309 | 378.1851 | 23.69444
83.010002 | 6389.501 | 6451.528 | 5495.787 | -62.02653 | 106.299 | 446.3186 | 379.4904 | 23.63299
83.019997 | 6356.5278 | 6453.969 | 5496.908 | -97.44098 | 105.9625 | 446.7415 | 380.7854 | 23.5718
83.029999 | 6572.9648 | 6456.44 | 5498.034 | 116.5248 | 105.6276 | 447.197 | 382.0707 | 23.51083
83.040001 | 6574.835 | 6458.943 | 5499.165 | 115.8919 | 105.2945 | 447.6886 | 383.3452 | 23.45011
83.050003 | 6609.9194 | 6461.474 | 5500.3 | 148.4452 | 104.9631 | 448.2147 | 384.6067 | 23.38963
83.059998 | 6701.7896 | 6464.031 | 5501.439 | 237.7582 | 104.6335 | 448.7751 | 385.8541 | 23.3294
83.07 | 6597.0239 | 6466.618 | 5502.584 | 130.4061 | 104.3055 | 449.3713 | 387.088 | 23.2694
83.080002 | 6580.6328 | 6469.23 | 5503.733 | 111.4023 | 103.9792 | 450.0023 | 388.3068 | 23.20964
83.089996 | 6631.8335 | 6471.867 | 5504.885 | 159.9664 | 103.6549 | 450.6693 | 389.5079 | 23.15013
83.099998 | 6596.1841 | 6474.529 | 5506.043 | 121.6554 | 103.3318 | 451.37 | 390.6933 | 23.09082
83.110001 | 6490.8921 | 6477.216 | 5507.205 | 13.67628 | 103.0105 | 452.1076 | 391.8607 | 23.03177
83.120003 | 6593.1567 | 6479.925 | 5508.372 | 113.2314 | 102.6909 | 452.8809 | 393.0088 | 22.97294
83.129997 | 6631.0942 | 6482.656 | 5509.542 | 148.4379 | 102.373 | 453.6904 | 394.1365 | 22.91437
83.139999 | 6541.2095 | 6485.409 | 5510.717 | 55.80044 | 102.0566 | 454.5347 | 395.2443 | 22.85599
83.150002 | 6392.3271 | 6488.185 | 5511.897 | -95.85817 | 101.7419 | 455.4167 | 396.3315 | 22.79786
83.160004 | 6437.6694 | 6490.981 | 5513.082 | -53.31178 | 101.4287 | 456.3348 | 397.396 | 22.73995
83.169998 | 6491.4678 | 6493.796 | 5514.269 | -2.327908 | 101.1173 | 457.2894 | 398.4375 | 22.68227
83.18 | 6419.584 | 6496.632 | 5515.462 | -77.04841 | 100.8072 | 458.2818 | 399.4565 | 22.62482
83.190002 | 6473.979 | 6499.488 | 5516.659 | -25.5095 | 100.4988 | 459.3109 | 400.4519 | 22.56759
83.199997 | 6533.3335 | 6502.363 | 5517.86 | 30.97093 | 100.1921 | 460.3781 | 401.4218 | 22.5106
83.209999 | 6563.5249 | 6505.255 | 5519.066 | 58.26945 | 99.8867 | 461.4816 | 402.3676 | 22.4538
83.220001 | 6658.7827 | 6508.169 | 5520.276 | 150.6136 | 99.58293 | 462.6244 | 403.2887 | 22.39724
83.230003 | 6683.1934 | 6511.1 | 5521.49 | 172.0932 | 99.28068 | 463.8052 | 404.1835 | 22.34089
83.239998 | 6586.2505 | 6514.048 | 5522.708 | 72.20239 | 98.97996 | 465.0238 | 405.0519 | 22.28476
83.25 | 6709.1743 | 6517.017 | 5523.93 | 192.1574 | 98.68072 | 466.2822 | 405.8947 | 22.22885
83.260002 | 6684.3823 | 6520.004 | 5525.157 | 164.3782 | 98.38298 | 467.5793 | 406.7113 | 22.17316
83.269997 | 6626.8071 | 6523.009 | 5526.388 | 103.7986 | 98.08682 | 468.9162 | 407.5002 | 22.11769
83.279999 | 6624.9097 | 6526.032 | 5527.623 | 98.87794 | 97.79192 | 470.2916 | 408.2629 | 22.06241
83.290001 | 6608.3335 | 6529.076 | 5528.862 | 79.25735 | 97.49859 | 471.7083 | 408.9996 | 22.00736
83.300003 | 6528.1069 | 6532.139 | 5530.106 | -4.03181 | 97.20671 | 473.165 | 409.7086 | 21.95252
83.309998 | 6570.2314 | 6535.219 | 5531.353 | 35.01211 | 96.91633 | 474.6618 | 410.3906 | 21.89789
83.32 | 6583.2314 | 6538.323 | 5532.604 | 44.90889 | 96.62725 | 476.2006 | 411.0468 | 21.84347
83.330002 | 6735.3047 | 6541.446 | 5533.86 | 193.8586 | 96.33965 | 477.7803 | 411.6767 | 21.78925
83.339996 | 6758.208 | 6544.589 | 5535.119 | 213.619 | 96.05368 | 479.402 | 412.2789 | 21.73527
83.349998 | 6681.6582 | 6547.755 | 5536.383 | 133.9033 | 95.76874 | 481.0648 | 412.8568 | 21.68145
83.360001 | 6589.9609 | 6550.945 | 5537.651 | 39.01584 | 95.48527 | 482.7713 | 413.4094 | 21.62785
83.370003 | 6583.3364 | 6554.157 | 5538.923 | 29.17913 | 95.20325 | 484.5203 | 413.936 | 21.57446
83.379997 | 6501.7046 | 6557.393 | 5540.198 | -55.68801 | 94.92266 | 486.3126 | 414.4379 | 21.5213
83.389999 | 6479.96 | 6560.653 | 5541.478 | -80.69327 | 94.64331 | 488.1477 | 414.916 | 21.46829
83.400002 | 6561.6162 | 6563.942 | 5542.762 | -2.325786 | 94.36538 | 490.0279 | 415.3711 | 21.41551
83.410004 | 6641.5908 | 6567.256 | 5544.05 | 74.33446 | 94.08879 | 491.9523 | 415.8024 | 21.36292
83.419998 | 6555.2295 | 6570.597 | 5545.341 | -15.36757 | 93.81359 | 493.9209 | 416.2115 | 21.31054
83.43 | 6440.0806 | 6573.97 | 5546.636 | -133.889 | 93.5396 | 495.9359 | 416.5996 | 21.25835
83.440002 | 6406.6938 | 6577.372 | 5547.936 | -170.6783 | 93.26698 | 497.9961 | 416.9669 | 21.20636
83.449997 | 6305.2944 | 6580.805 | 5549.238 | -275.5102 | 92.99577 | 500.1025 | 417.3135 | 21.15459
83.459999 | 6411.0723 | 6584.27 | 5550.545 | -173.198 | 92.72565 | 502.2548 | 417.6415 | 21.10297
83.470001 | 6569.8247 | 6587.772 | 5551.856 | -17.94748 | 92.45693 | 504.4554 | 417.9519 | 21.05156
83.480003 | 6639.8286 | 6591.308 | 5553.171 | 48.5203 | 92.18949 | 506.7031 | 418.2442 | 21.00035
83.489998 | 6407.8843 | 6594.88 | 5554.489 | -186.9952 | 91.92332 | 508.9979 | 418.5201 | 20.94933
83.5 | 6009.4761 | 6598.492 | 5555.811 | -589.0159 | 91.65841 | 511.3424 | 418.7815 | 20.8985
83.510002 | 6141.7729 | 6602.144 | 5557.137 | -460.3707 | 91.39476 | 513.7352 | 419.0284 | 20.84786
83.519997 | 6561.9829 | 6605.835 | 5558.466 | -43.85226 | 91.13244 | 516.1775 | 419.2616 | 20.79743
83.529999 | 6592.4502 | 6609.57 | 5559.8 | -17.11982 | 90.87118 | 518.669 | 419.4829 | 20.74715
83.540001 | 6458.6665 | 6613.351 | 5561.137 | -154.6849 | 90.61125 | 521.212 | 419.694 | 20.69707
83.550003 | 6380.3179 | 6617.177 | 5562.478 | -236.8596 | 90.35253 | 523.8055 | 419.8944 | 20.64719
83.559998 | 6384.7388 | 6621.049 | 5563.821 | -236.3107 | 90.09509 | 526.4493 | 420.0862 | 20.59749
83.57 | 6636.5273 | 6624.974 | 5565.17 | 11.55358 | 89.83874 | 529.1463 | 420.2711 | 20.54797
83.580002 | 6722.2441 | 6628.948 | 5566.521 | 93.29587 | 89.58364 | 531.8951 | 420.4495 | 20.49863
83.589996 | 6536.2104 | 6632.973 | 5567.876 | -96.76273 | 89.32992 | 534.6967 | 420.6215 | 20.4495
83.599998 | 6501.124 | 6637.054 | 5569.234 | -135.9304 | 89.07706 | 537.551 | 420.7914 | 20.40051
83.610001 | 6437.6577 | 6641.193 | 5570.597 | -203.5355 | 88.82546 | 540.4604 | 420.9586 | 20.35172
83.620003 | 6579.5522 | 6645.388 | 5571.963 | -65.83608 | 88.57507 | 543.4237 | 421.1236 | 20.30311
83.629997 | 6809.1304 | 6649.642 | 5573.331 | 159.4889 | 88.32591 | 546.4413 | 421.2884 | 20.2547
83.639999 | 6535.2275 | 6653.957 | 5574.704 | -118.7291 | 88.07778 | 549.514 | 421.4543 | 20.20643
83.650002 | 6278.6641 | 6658.337 | 5576.081 | -379.6725 | 87.83085 | 552.6437 | 421.6231 | 20.15836
83.660004 | 6574.6782 | 6662.78 | 5577.46 | -88.10146 | 87.58506 | 555.8293 | 421.7946 | 20.11046
83.669998 | 6850.9575 | 6667.287 | 5578.842 | 183.6706 | 87.34039 | 559.0706 | 421.9707 | 20.06273
83.68 | 6620.0259 | 6671.865 | 5580.229 | -51.83953 | 87.09686 | 562.371 | 422.1534 | 20.01519
83.690002 | 6423.4595 | 6676.512 | 5581.619 | -253.0529 | 86.85443 | 565.7284 | 422.3428 | 19.96781
83.699997 | 6500.561 | 6681.229 | 5583.011 | -180.6679 | 86.6132 | 569.1438 | 422.54 | 19.92063
83.709999 | 6563.2661 | 6686.019 | 5584.408 | -122.7527 | 86.3729 | 572.6178 | 422.7467 | 19.87358
83.720001 | 6507.4951 | 6690.885 | 5585.808 | -183.3902 | 86.13378 | 576.1524 | 422.9647 | 19.82673
83.730003 | 6599.7495 | 6695.826 | 5587.211 | -96.07668 | 85.89574 | 579.7461 | 423.1935 | 19.78004
83.739998 | 6622.6885 | 6700.842 | 5588.616 | -78.15383 | 85.65879 | 583.3988 | 423.4349 | 19.73352
83.75 | 6609.4751 | 6705.941 | 5590.026 | -96.46576 | 85.4229 | 587.1139 | 423.691 | 19.68717
83.760002 | 6505.3345 | 6711.119 | 5591.439 | -205.784 | 85.18808 | 590.8893 | 423.9613 | 19.64099
83.769997 | 6490.4824 | 6716.376 | 5592.854 | -225.8939 | 84.9544 | 594.726 | 424.2471 | 19.59499
83.779999 | 6310.4707 | 6721.718 | 5594.273 | -411.2473 | 84.72162 | 598.6244 | 424.5498 | 19.54913
83.790001 | 6174.5854 | 6727.146 | 5595.695 | -552.5608 | 84.48996 | 602.5865 | 424.871 | 19.50345
83.800003 | 6358.7798 | 6732.659 | 5597.121 | -373.879 | 84.25933 | 606.6107 | 425.2101 | 19.45793
83.809998 | 6568.3491 | 6738.256 | 5598.548 | -169.9069 | 84.0298 | 610.6967 | 425.5686 | 19.41258
83.82 | 6643.1558 | 6743.945 | 5599.98 | -100.7891 | 83.80118 | 614.8481 | 425.9483 | 19.36739
83.830002 | 6792.3647 | 6749.722 | 5601.415 | 42.64304 | 83.57364 | 619.0625 | 426.3486 | 19.32237
83.839996 | 6798.4307 | 6755.586 | 5602.851 | 42.84491 | 83.34727 | 623.3406 | 426.7693 | 19.27751
83.849998 | 6654.8506 | 6761.544 | 5604.292 | -106.6936 | 83.12163 | 627.6831 | 427.215 | 19.2328
83.860001 | 6492.1304 | 6767.596 | 5605.735 | -275.4657 | 82.89706 | 632.0917 | 427.6837 | 19.18825
83.870003 | 6406.8643 | 6773.739 | 5607.182 | -366.8751 | 82.67354 | 636.5646 | 428.1754 | 19.14387
83.879997 | 6620.4639 | 6779.974 | 5608.63 | -159.5104 | 82.45104 | 641.1016 | 428.6917 | 19.09966
83.889999 | 6775 | 6786.305 | 5610.083 | -11.30514 | 82.22943 | 645.7044 | 429.2331 | 19.05557
83.900002 | 6730.9429 | 6792.733 | 5611.538 | -61.79039 | 82.00885 | 650.374 | 429.8007 | 19.01166
83.910004 | 6621.7085 | 6799.255 | 5612.996 | -177.5469 | 81.78924 | 655.1087 | 430.3934 | 18.9679
83.919998 | 6415.0381 | 6805.871 | 5614.456 | -390.8327 | 81.57059 | 659.9077 | 431.0123 | 18.9243
83.93 | 6283.8872 | 6812.587 | 5615.92 | -528.6998 | 81.3529 | 664.7747 | 431.6588 | 18.88086
83.940002 | 6374.1865 | 6819.398 | 5617.386 | -445.2118 | 81.13617 | 669.7066 | 432.3318 | 18.83757
83.949997 | 6386.4912 | 6826.304 | 5618.854 | -439.8133 | 80.92044 | 674.704 | 433.0313 | 18.79445
83.959999 | 6600.4805 | 6833.309 | 5620.326 | -232.8285 | 80.70552 | 679.7672 | 433.7586 | 18.75144
83.970001 | 6651.5386 | 6840.413 | 5621.801 | -188.8743 | 80.4916 | 684.8976 | 434.5142 | 18.70861
83.980003 | 6597.3677 | 6847.612 | 5623.278 | -250.2444 | 80.27861 | 690.0929 | 435.2965 | 18.66593
83.989998 | 6605.4907 | 6854.905 | 5624.757 | -249.4142 | 80.06654 | 695.3519 | 436.106 | 18.6234
84 | 6659.9214 | 6862.299 | 5626.24 | -202.3771 | 79.8554 | 700.6784 | 436.9441 | 18.58102
84.010002 | 6674.2202 | 6869.787 | 5627.725 | -195.5665 | 79.64516 | 706.0687 | 437.8092 | 18.53878
84.019997 | 6708.4561 | 6877.368 | 5629.211 | -168.9117 | 79.4359 | 711.5229 | 438.7009 | 18.49671
84.029999 | 6715.9146 | 6885.045 | 5630.702 | -169.1306 | 79.2274 | 717.0414 | 439.62 | 18.45476
84.040001 | 6672.1973 | 6892.819 | 5632.194 | -220.6216 | 79.01987 | 722.6249 | 440.5668 | 18.41297
84.050003 | 6551.2954 | 6900.684 | 5633.69 | -349.3885 | 78.81323 | 728.2707 | 441.5391 | 18.37133
84.059998 | 6431.2295 | 6908.638 | 5635.186 | -477.4083 | 78.60751 | 733.9773 | 442.537 | 18.32983
84.07 | 6414.584 | 6916.687 | 5636.686 | -502.1033 | 78.40259 | 739.7481 | 443.5618 | 18.28848
84.080002 | 6531.9067 | 6924.824 | 5638.189 | -392.9177 | 78.19858 | 745.5787 | 444.6111 | 18.24727
84.089996 | 6734.626 | 6933.046 | 5639.692 | -198.4199 | 77.99559 | 751.4688 | 445.6828 | 18.20621
84.099998 | 6771.5903 | 6941.358 | 5641.2 | -169.7678 | 77.79322 | 757.4186 | 446.7814 | 18.16528
84.110001 | 6665.3853 | 6949.756 | 5642.709 | -284.3711 | 77.59176 | 763.4278 | 447.903 | 18.1245
84.120003 | 6495.3809 | 6958.236 | 5644.221 | -462.8551 | 77.3912 | 769.4938 | 449.046 | 18.08386
84.129997 | 6544.1177 | 6966.793 | 5645.734 | -422.6754 | 77.19153 | 775.614 | 450.2102 | 18.04337
84.139999 | 6748.3105 | 6975.431 | 5647.25 | -227.1206 | 76.99262 | 781.7896 | 451.3955 | 18.003
84.150002 | 6713.5547 | 6984.148 | 5648.769 | -270.5935 | 76.79459 | 788.0202 | 452.6017 | 17.96278
84.160004 | 6676.9243 | 6992.937 | 5650.29 | -316.0129 | 76.59739 | 794.3018 | 453.8256 | 17.9227
84.169998 | 6679.2847 | 7001.794 | 5651.811 | -322.5089 | 76.40103 | 800.6318 | 455.0667 | 17.88276
84.18 | 6532.5068 | 7010.724 | 5653.336 | -478.2171 | 76.20548 | 807.0132 | 456.3261 | 17.84296
84.190002 | 6552.9287 | 7019.718 | 5654.863 | -466.789 | 76.01076 | 813.4402 | 457.6002 | 17.80329
84.199997 | 6734.8784 | 7028.771 | 5656.391 | -293.8925 | 75.81691 | 819.9113 | 458.8876 | 17.76378
84.209999 | 6914.6704 | 7037.885 | 5657.922 | -123.2147 | 75.62374 | 826.4258 | 460.1888 | 17.72437
84.220001 | 7035.1504 | 7047.057 | 5659.455 | -11.90691 | 75.43144 | 832.9826 | 461.5027 | 17.68511
84.230003 | 6704.4536 | 7056.28 | 5660.991 | -351.826 | 75.23994 | 839.5774 | 462.8257 | 17.64598
84.239998 | 6600.9746 | 7065.546 | 5662.526 | -464.5712 | 75.04923 | 846.2063 | 464.1569 | 17.60699
84.25 | 6735.9688 | 7074.861 | 5664.065 | -338.8926 | 74.85932 | 852.8715 | 465.4971 | 17.56813
84.260002 | 6750 | 7084.215 | 5665.606 | -334.2148 | 74.67019 | 859.5666 | 466.8424 | 17.52941
84.269997 | 6571.603 | 7093.601 | 5667.148 | -521.9978 | 74.4819 | 866.2894 | 468.1908 | 17.49083
84.279999 | 6673.0044 | 7103.02 | 5668.692 | -430.0152 | 74.29427 | 873.0381 | 469.5427 | 17.45235
84.290001 | 6682.6875 | 7112.467 | 5670.239 | -429.7797 | 74.10747 | 879.8106 | 470.8966 | 17.41402
84.300003 | 6600.3755 | 7121.934 | 5671.787 | -521.5587 | 73.92144 | 886.6019 | 472.2485 | 17.37582
84.309998 | 6682.7627 | 7131.413 | 5673.335 | -448.6506 | 73.73621 | 893.4071 | 473.5971 | 17.33775
84.32 | 6845.2891 | 7140.909 | 5674.887 | -295.6195 | 73.55166 | 900.2275 | 474.943 | 17.29981
84.330002 | 6808.2847 | 7150.408 | 5676.44 | -342.123 | 73.36791 | 907.0558 | 476.2822 | 17.26199
84.339996 | 6663.7832 | 7159.903 | 5677.993 | -496.1195 | 73.18503 | 913.8889 | 477.6112 | 17.22432
84.349998 | 6581.75 | 7169.396 | 5679.55 | -587.6459 | 73.00268 | 920.7239 | 478.933 | 17.18675
84.360001 | 6598.0356 | 7178.879 | 5681.108 | -580.8437 | 72.82112 | 927.5579 | 480.2433 | 17.14932
84.370003 | 6734.1665 | 7188.343 | 5682.667 | -454.1764 | 72.64034 | 934.3848 | 481.5386 | 17.11201
84.379997 | 6745.9385 | 7197.779 | 5684.227 | -451.8402 | 72.46033 | 941.1992 | 482.8175 | 17.07484
84.389999 | 6747.9761 | 7207.187 | 5685.789 | -459.2108 | 72.28097 | 947.9995 | 484.0795 | 17.03778
84.400002 | 6936.7925 | 7216.561 | 5687.353 | -279.7685 | 72.10238 | 954.7816 | 485.323 | 17.00085
84.410004 | 6987.6831 | 7225.89 | 5688.919 | -238.2065 | 71.92451 | 961.5389 | 486.5436 | 16.96404
84.419998 | 7104.5815 | 7235.164 | 5690.484 | -130.5824 | 71.74735 | 968.2654 | 487.7398 | 16.92736
84.43 | 7119.6284 | 7244.387 | 5692.052 | -124.7582 | 71.5709 | 974.9606 | 488.9123 | 16.8908
84.440002 | 7118.2686 | 7253.544 | 5693.621 | -135.2749 | 71.39517 | 981.6161 | 490.0566 | 16.85436
84.449997 | 7031.4312 | 7262.626 | 5695.191 | -231.1951 | 71.22019 | 988.2273 | 491.17 | 16.81805
84.459999 | 7049.3745 | 7271.633 | 5696.763 | -222.2584 | 71.0458 | 994.7898 | 492.2529 | 16.78185
84.470001 | 7237.2993 | 7280.556 | 5698.336 | -43.25712 | 70.87217 | 1001.299 | 493.3036 | 16.74577
84.480003 | 7365.689 | 7289.385 | 5699.91 | 76.30364 | 70.69923 | 1007.749 | 494.3177 | 16.70982
84.489998 | 7327.1133 | 7298.11 | 5701.484 | 29.00319 | 70.52698 | 1014.131 | 495.2936 | 16.67398
84.5 | 7066.0898 | 7306.732 | 5703.061 | -240.6425 | 70.35541 | 1020.446 | 496.2323 | 16.63827
84.510002 | 7002.5923 | 7315.238 | 5704.638 | -312.6454 | 70.18452 | 1026.683 | 497.1293 | 16.60267
84.519997 | 7095.2964 | 7323.618 | 5706.216 | -228.3214 | 70.01437 | 1032.838 | 497.9825 | 16.5672
84.529999 | 7030.813 | 7331.87 | 5707.795 | -301.0569 | 69.84478 | 1038.906 | 498.792 | 16.53183
84.540001 | 7042.9492 | 7339.986 | 5709.376 | -297.0371 | 69.67591 | 1044.882 | 499.5564 | 16.49658
84.550003 | 7090.4688 | 7347.956 | 5710.957 | -257.4875 | 69.50772 | 1050.758 | 500.2718 | 16.46145
84.559998 | 7369.1528 | 7355.77 | 5712.539 | 13.38232 | 69.34021 | 1056.528 | 500.9369 | 16.42644
84.57 | 7592.8564 | 7363.429 | 5714.122 | 229.4274 | 69.17329 | 1062.19 | 501.5525 | 16.39154
84.580002 | 7338.2183 | 7370.919 | 5715.706 | -32.70107 | 69.00707 | 1067.734 | 502.1154 | 16.35676
84.589996 | 7379.5503 | 7378.233 | 5717.29 | 1.317651 | 68.84162 | 1073.156 | 502.623 | 16.3221
84.599998 | 7572.6006 | 7385.366 | 5718.875 | 187.2343 | 68.6766 | 1078.45 | 503.0763 | 16.28753
84.610001 | 7521.5356 | 7392.313 | 5720.462 | 129.2223 | 68.51229 | 1083.612 | 503.4739 | 16.25309
84.620003 | 7517.7651 | 7399.064 | 5722.049 | 118.7013 | 68.34865 | 1088.635 | 503.8127 | 16.21876
84.629997 | 7573.7485 | 7405.609 | 5723.636 | 168.1396 | 68.18568 | 1093.511 | 504.092 | 16.18455
84.639999 | 7743.5928 | 7411.947 | 5725.224 | 331.6454 | 68.02328 | 1098.238 | 504.312 | 16.15044
84.650002 | 7853.5874 | 7418.072 | 5726.813 | 435.515 | 67.86155 | 1102.809 | 504.4719 | 16.11644
84.660004 | 7835.769 | 7423.975 | 5728.403 | 411.7941 | 67.70043 | 1107.22 | 504.569 | 16.08256
84.669998 | 7725.4243 | 7429.647 | 5729.991 | 295.7775 | 67.53995 | 1111.464 | 504.6028 | 16.04879
84.68 | 7868.0259 | 7435.089 | 5731.582 | 432.9367 | 67.38008 | 1115.537 | 504.5748 | 16.01513
84.690002 | 7943.3169 | 7440.291 | 5733.173 | 503.0255 | 67.22083 | 1119.434 | 504.482 | 15.98157
84.699997 | 8002.8638 | 7445.248 | 5734.763 | 557.616 | 67.06224 | 1123.15 | 504.3241 | 15.94814
84.709999 | 8095.2661 | 7449.956 | 5736.355 | 645.3098 | 66.90416 | 1126.681 | 504.1018 | 15.91479
84.720001 | 8120.0571 | 7454.411 | 5737.947 | 665.6457 | 66.74674 | 1130.022 | 503.8147 | 15.88157
84.730003 | 8070.7212 | 7458.608 | 5739.539 | 612.1136 | 66.58992 | 1133.169 | 503.4613 | 15.84845
84.739998 | 8106.4932 | 7462.539 | 5741.13 | 643.9546 | 66.43371 | 1136.117 | 503.0418 | 15.81543
84.75 | 8137.1943 | 7466.205 | 5742.723 | 670.9892 | 66.27809 | 1138.864 | 502.5574 | 15.78253
84.760002 | 7985.5166 | 7469.601 | 5744.316 | 515.916 | 66.12306 | 1141.405 | 502.0065 | 15.74972
84.769997 | 7981.3794 | 7472.721 | 5745.908 | 508.6582 | 65.96868 | 1143.738 | 501.3894 | 15.71704
84.779999 | 8361.501 | 7475.566 | 5747.501 | 885.935 | 65.81478 | 1145.858 | 500.7072 | 15.68444
84.790001 | 8618.8711 | 7478.132 | 5749.095 | 1140.739 | 65.66152 | 1147.764 | 499.96 | 15.65195
84.800003 | 8572.0293 | 7480.416 | 5750.688 | 1091.613 | 65.50884 | 1149.453 | 499.1474 | 15.61957
84.809998 | 8331.7373 | 7482.415 | 5752.28 | 849.3221 | 65.35677 | 1150.921 | 498.2702 | 15.5873
84.82 | 8249.2979 | 7484.131 | 5753.873 | 765.1674 | 65.20521 | 1152.168 | 497.3294 | 15.55512
84.830002 | 8182.2568 | 7485.557 | 5755.466 | 696.6999 | 65.05425 | 1153.191 | 496.3226 | 15.52305
84.839996 | 8388.2529 | 7486.699 | 5757.058 | 901.5542 | 64.90396 | 1153.99 | 495.2563 | 15.4911
84.849998 | 8583.7266 | 7487.551 | 5758.651 | 1096.175 | 64.75407 | 1154.561 | 494.1265 | 15.45922
84.860001 | 8473.666 | 7488.117 | 5760.243 | 985.5488 | 64.60478 | 1154.905 | 492.9366 | 15.42745
84.870003 | 8422.4385 | 7488.396 | 5761.835 | 934.0427 | 64.45609 | 1155.022 | 491.6866 | 15.39579
84.879997 | 8485.0303 | 7488.386 | 5763.426 | 996.6439 | 64.30797 | 1154.91 | 490.3775 | 15.36424
84.889999 | 8346.4863 | 7488.091 | 5765.018 | 858.3951 | 64.16036 | 1154.57 | 489.0104 | 15.33277
84.900002 | 8133.2017 | 7487.511 | 5766.609 | 645.6907 | 64.01332 | 1154.001 | 487.5863 | 15.3014
84.910004 | 8366.0117 | 7486.647 | 5768.2 | 879.365 | 63.86684 | 1153.204 | 486.1052 | 15.27014
84.919998 | 8497.832 | 7485.502 | 5769.789 | 1012.33 | 63.7209 | 1152.182 | 484.5711 | 15.23898
84.93 | 8462.5176 | 7484.078 | 5771.379 | 978.4399 | 63.5755 | 1150.932 | 482.9838 | 15.20791
84.940002 | 8454.165 | 7482.378 | 5772.968 | 971.7873 | 63.43064 | 1149.457 | 481.3445 | 15.17695
84.949997 | 8279.7422 | 7480.405 | 5774.556 | 799.3376 | 63.28634 | 1147.761 | 479.6552 | 15.14609
84.959999 | 8171.3506 | 7478.161 | 5776.144 | 693.1895 | 63.14253 | 1145.842 | 477.9168 | 15.11531
84.970001 | 8231.1807 | 7475.65 | 5777.732 | 755.5308 | 62.99927 | 1143.704 | 476.1305 | 15.08463
84.980003 | 8317.1182 | 7472.877 | 5779.318 | 844.2409 | 62.85655 | 1141.35 | 474.2988 | 15.05405
84.989998 | 8471.6211 | 7469.846 | 5780.903 | 1001.775 | 62.71434 | 1138.782 | 472.4232 | 15.02357
85 | 8384.3125 | 7466.559 | 5782.488 | 917.753 | 62.57267 | 1136.001 | 470.5043 | 14.99318
85.010002 | 8283.7305 | 7463.024 | 5784.073 | 820.7066 | 62.43151 | 1133.013 | 468.5441 | 14.96289
85.019997 | 8536.2393 | 7459.245 | 5785.655 | 1076.995 | 62.29092 | 1129.821 | 466.5454 | 14.93271
85.029999 | 8652.2959 | 7455.225 | 5787.238 | 1197.071 | 62.15075 | 1126.426 | 464.5084 | 14.9026
85.040001 | 8561.6562 | 7450.97 | 5788.819 | 1110.686 | 62.01114 | 1122.832 | 462.4346 | 14.87259
85.050003 | 8590.3203 | 7446.487 | 5790.4 | 1143.833 | 61.87204 | 1119.046 | 460.3272 | 14.84267
85.059998 | 8595.0293 | 7441.783 | 5791.978 | 1153.247 | 61.73347 | 1115.071 | 458.1877 | 14.81285
85.07 | 8562.9951 | 7436.859 | 5793.556 | 1126.136 | 61.59535 | 1110.908 | 456.0165 | 14.78313
85.080002 | 8384.9365 | 7431.726 | 5795.134 | 953.2107 | 61.45776 | 1106.565 | 453.8159 | 14.75349
85.089996 | 8148.5117 | 7426.39 | 5796.709 | 722.1216 | 61.32077 | 1102.047 | 451.5901 | 14.72396
85.099998 | 8405.5586 | 7420.852 | 5798.283 | 984.7061 | 61.18411 | 1097.355 | 449.3354 | 14.6945
85.110001 | 8475.8623 | 7415.123 | 5799.857 | 1060.739 | 61.04799 | 1092.495 | 447.0572 | 14.66514
85.120003 | 8287.7861 | 7409.209 | 5801.429 | 878.5767 | 60.91239 | 1087.474 | 444.7574 | 14.63587
85.129997 | 8318.7803 | 7403.119 | 5802.999 | 915.6614 | 60.77729 | 1082.298 | 442.4378 | 14.6067
85.139999 | 8278.3594 | 7396.855 | 5804.569 | 881.5041 | 60.64264 | 1076.968 | 440.0984 | 14.57761
85.150002 | 8115.418 | 7390.425 | 5806.137 | 724.9929 | 60.5085 | 1071.49 | 437.7409 | 14.54861
85.160004 | 8041.6665 | 7383.838 | 5807.703 | 657.8282 | 60.37484 | 1065.872 | 435.3685 | 14.5197
85.169998 | 8134.502 | 7377.102 | 5809.267 | 757.4002 | 60.24166 | 1060.119 | 432.983 | 14.49088
85.18 | 7999.5435 | 7370.218 | 5810.83 | 629.325 | 60.10896 | 1054.233 | 430.5839 | 14.46215
85.190002 | 7953.9155 | 7363.199 | 5812.392 | 590.7167 | 59.97673 | 1048.223 | 428.1737 | 14.43351
85.199997 | 8077.8145 | 7356.051 | 5813.951 | 721.7639 | 59.84499 | 1042.094 | 425.7556 | 14.40497
85.209999 | 7933.1841 | 7348.778 | 5815.51 | 584.4065 | 59.71369 | 1035.849 | 423.3289 | 14.37649
85.220001 | 7864.8447 | 7341.386 | 5817.066 | 523.4586 | 59.58287 | 1029.494 | 420.8946 | 14.34811
85.230003 | 8032.4111 | 7333.887 | 5818.621 | 698.5243 | 59.45252 | 1023.037 | 418.4567 | 14.31982
85.239998 | 8037.0723 | 7326.287 | 5820.173 | 710.7857 | 59.32262 | 1016.483 | 416.0162 | 14.29161
85.25 | 8008.2988 | 7318.587 | 5821.724 | 689.7115 | 59.1932 | 1009.835 | 413.5722 | 14.2635
85.260002 | 7958.4385 | 7310.8 | 5823.273 | 647.6387 | 59.06423 | 1003.1 | 411.1273 | 14.23546
85.269997 | 7933.2627 | 7302.931 | 5824.819 | 630.3315 | 58.93576 | 996.2849 | 408.6845 | 14.20753
85.279999 | 7791.1147 | 7294.985 | 5826.364 | 496.1295 | 58.80765 | 989.3918 | 406.2425 | 14.17965
85.290001 | 7594.5864 | 7286.967 | 5827.906 | 307.6192 | 58.68005 | 982.4266 | 403.8023 | 14.15188
85.300003 | 7526.9209 | 7278.888 | 5829.447 | 248.0332 | 58.55289 | 975.396 | 401.3675 | 14.12418
85.309998 | 7614.4507 | 7270.753 | 5830.985 | 343.6976 | 58.4262 | 968.3067 | 398.9391 | 14.09657
85.32 | 7469.4106 | 7262.564 | 5832.521 | 206.8464 | 58.29991 | 961.159 | 396.5155 | 14.06905
85.330002 | 7172.6982 | 7254.331 | 5834.055 | -81.63291 | 58.17409 | 953.9615 | 394.0993 | 14.04161
85.339996 | 7110.98 | 7246.062 | 5835.585 | -135.0817 | 58.04879 | 946.7193 | 391.6943 | 14.01426
85.349998 | 7183.9971 | 7237.755 | 5837.114 | -53.75792 | 57.92379 | 939.4346 | 389.2954 | 13.98697
85.360001 | 7229.604 | 7229.42 | 5838.641 | 0.184426 | 57.79926 | 932.1126 | 386.9068 | 13.95978
85.370003 | 7159.7046 | 7221.063 | 5840.165 | -61.35861 | 57.67519 | 924.7593 | 384.5307 | 13.93267
85.379997 | 7173.5967 | 7212.692 | 5841.686 | -39.09518 | 57.55157 | 917.3811 | 382.1677 | 13.90565
85.389999 | 7265.5181 | 7204.306 | 5843.205 | 61.21168 | 57.42833 | 909.978 | 379.8164 | 13.87869
85.400002 | 7204.3462 | 7195.912 | 5844.722 | 8.434342 | 57.30555 | 902.5552 | 377.4777 | 13.85183
85.410004 | 7119.5518 | 7187.516 | 5846.235 | -67.96451 | 57.1832 | 895.1184 | 375.1543 | 13.82504
85.419998 | 7347.1074 | 7179.125 | 5847.745 | 167.9821 | 57.06126 | 887.6735 | 372.847 | 13.79834
85.43 | 7573.7954 | 7170.738 | 5849.253 | 403.0576 | 56.93975 | 880.2193 | 370.5536 | 13.77171
85.440002 | 7255.9141 | 7162.363 | 5850.759 | 93.55151 | 56.81866 | 872.7633 | 368.2766 | 13.74517
85.449997 | 6997.9292 | 7154.004 | 5852.26 | -156.0753 | 56.69801 | 865.3096 | 366.0179 | 13.71871
85.459999 | 6957.0771 | 7145.664 | 5853.76 | -188.5871 | 56.57773 | 857.859 | 363.7754 | 13.69231
85.470001 | 6935.8242 | 7137.345 | 5855.256 | -201.5208 | 56.45789 | 850.4154 | 361.5493 | 13.66601
85.480003 | 6935.4341 | 7129.054 | 5856.75 | -193.6202 | 56.33846 | 842.9836 | 359.3426 | 13.63978
85.489998 | 6967.0229 | 7120.796 | 5858.239 | -153.7732 | 56.21943 | 835.5683 | 357.1555 | 13.61363
85.5 | 7017.4849 | 7112.568 | 5859.726 | -95.0835 | 56.10082 | 828.168 | 354.9857 | 13.58755
85.510002 | 6979.2617 | 7104.379 | 5861.21 | -125.1171 | 55.98261 | 820.789 | 352.8352 | 13.56156
85.519997 | 6918.8076 | 7096.231 | 5862.69 | -177.4233 | 55.86484 | 813.4345 | 350.7058 | 13.53565
85.529999 | 6959.4077 | 7088.124 | 5864.168 | -128.7167 | 55.7474 | 806.1045 | 348.5951 | 13.5098
85.540001 | 6944.3838 | 7080.062 | 5865.642 | -135.6778 | 55.6304 | 798.8022 | 346.5033 | 13.48403
85.550003 | 6969.2861 | 7072.049 | 5867.112 | -102.7627 | 55.51379 | 791.5314 | 344.4329 | 13.45834
85.559998 | 6891.854 | 7064.089 | 5868.578 | -172.2347 | 55.39761 | 784.296 | 342.3839 | 13.43273
85.57 | 6715.6958 | 7056.179 | 5870.042 | -340.4829 | 55.28177 | 777.0936 | 340.3541 | 13.4072
85.580002 | 6694.0259 | 7048.325 | 5871.502 | -354.2988 | 55.16635 | 769.9298 | 338.3446 | 13.38173
85.589996 | 6725.7822 | 7040.53 | 5872.958 | -314.7482 | 55.0514 | 762.8067 | 336.3584 | 13.35636
85.599998 | 6678.6631 | 7032.792 | 5874.41 | -354.1293 | 54.9367 | 755.724 | 334.3904 | 13.33104
85.610001 | 6719.8569 | 7025.115 | 5875.859 | -305.2576 | 54.82242 | 748.6839 | 332.443 | 13.3058
85.620003 | 6841.7373 | 7017.501 | 5877.305 | -175.7633 | 54.70855 | 741.6891 | 330.5176 | 13.28064
85.629997 | 6933.3818 | 7009.953 | 5878.745 | -76.57103 | 54.59509 | 734.7431 | 328.6142 | 13.25556
85.639999 | 6765.7979 | 7002.469 | 5880.182 | -236.6711 | 54.48196 | 727.8435 | 326.7306 | 13.23054
85.650002 | 6641.6714 | 6995.05 | 5881.616 | -353.379 | 54.36924 | 720.9926 | 324.867 | 13.20559
85.660004 | 6819.6499 | 6987.701 | 5883.046 | -168.0511 | 54.25689 | 714.1927 | 323.0251 | 13.18073
85.669998 | 6978.752 | 6980.423 | 5884.47 | -1.670593 | 54.14491 | 707.4469 | 321.205 | 13.15593
85.68 | 6803.292 | 6973.212 | 5885.891 | -169.9196 | 54.03332 | 700.7519 | 319.404 | 13.13121
85.690002 | 6670.3789 | 6966.073 | 5887.308 | -295.6939 | 53.92209 | 694.1119 | 317.624 | 13.10656
85.699997 | 6785.4434 | 6959.007 | 5888.72 | -173.5637 | 53.81126 | 687.528 | 315.8657 | 13.08199
85.709999 | 6750.2539 | 6952.013 | 5890.129 | -201.7589 | 53.70075 | 680.9989 | 314.1269 | 13.05747
85.720001 | 6725.5815 | 6945.09 | 5891.533 | -219.5084 | 53.59063 | 674.526 | 312.4073 | 13.03304
85.730003 | 6688.9316 | 6938.242 | 5892.933 | -249.3105 | 53.48088 | 668.1107 | 310.709 | 13.00867
85.739998 | 6661.9458 | 6931.47 | 5894.327 | -269.5242 | 53.3715 | 661.7554 | 309.0315 | 12.98438
85.75 | 6740.7334 | 6924.77 | 5895.718 | -184.0366 | 53.26247 | 655.4568 | 307.3725 | 12.96015
85.760002 | 6729.7607 | 6918.146 | 5897.104 | -188.3851 | 53.1538 | 649.2182 | 305.7335 | 12.936
85.769997 | 6664.5352 | 6911.598 | 5898.485 | -247.0624 | 53.04554 | 643.04 | 304.1152 | 12.91193
85.779999 | 6578.3877 | 6905.124 | 5899.862 | -326.7361 | 52.93755 | 636.921 | 302.5155 | 12.88791
85.790001 | 6637.9487 | 6898.724 | 5901.234 | -260.7751 | 52.82996 | 630.8617 | 300.9341 | 12.86396
85.800003 | 6746.8813 | 6892.4 | 5902.601 | -145.519 | 52.72272 | 624.8633 | 299.3728 | 12.84009
85.809998 | 6613.8867 | 6886.154 | 5903.963 | -272.2671 | 52.61585 | 618.9276 | 297.8312 | 12.81629
85.82 | 6500.6904 | 6879.98 | 5905.321 | -379.2899 | 52.5093 | 613.0509 | 296.307 | 12.79255
85.830002 | 6720.3018 | 6873.883 | 5906.673 | -153.5811 | 52.40311 | 607.2362 | 294.8017 | 12.76888
85.839996 | 6809.8408 | 6867.862 | 5908.02 | -58.02147 | 52.29734 | 601.4836 | 293.3165 | 12.74529
85.849998 | 6368.3496 | 6861.914 | 5909.362 | -493.5647 | 52.1918 | 595.7913 | 291.8475 | 12.72175
85.860001 | 6040.3174 | 6856.04 | 5910.699 | -815.7231 | 52.08663 | 590.1598 | 290.3965 | 12.69828
85.870003 | 6241.0952 | 6850.242 | 5912.031 | -609.1469 | 51.98182 | 584.5897 | 288.9643 | 12.67488
85.879997 | 6546.5 | 6844.519 | 5913.357 | -298.0192 | 51.87738 | 579.0825 | 287.5507 | 12.65156
85.889999 | 6780.4419 | 6838.869 | 5914.678 | -58.42691 | 51.77324 | 573.6349 | 286.154 | 12.62829
85.900002 | 6869.1865 | 6833.291 | 5915.995 | 35.89578 | 51.66945 | 568.2477 | 284.774 | 12.60509
85.910004 | 6751.1318 | 6827.786 | 5917.305 | -76.65467 | 51.566 | 562.9213 | 283.4121 | 12.58196
85.919998 | 6801.4272 | 6822.356 | 5918.609 | -20.92883 | 51.46289 | 557.657 | 282.0682 | 12.5589
85.93 | 6970.5469 | 6816.996 | 5919.908 | 153.551 | 51.36011 | 552.4513 | 280.7402 | 12.5359
85.940002 | 6828.1694 | 6811.708 | 5921.202 | 16.46119 | 51.25766 | 547.306 | 279.4295 | 12.51297
85.949997 | 6527.5996 | 6806.493 | 5922.489 | -278.893 | 51.15556 | 542.2211 | 278.1365 | 12.49011
85.959999 | 6569.7593 | 6801.347 | 5923.772 | -231.5876 | 51.05375 | 537.1947 | 276.8596 | 12.4673
85.970001 | 6614.21 | 6796.27 | 5925.048 | -182.0602 | 50.95229 | 532.2268 | 275.5985 | 12.44456
85.980003 | 6506.4531 | 6791.264 | 5926.318 | -284.811 | 50.85115 | 527.3177 | 274.3548 | 12.42188
85.989998 | 6510.2017 | 6786.328 | 5927.582 | -276.1265 | 50.75034 | 522.4682 | 273.1282 | 12.39927
86 | 6645.2354 | 6781.459 | 5928.841 | -136.2237 | 50.64985 | 517.6751 | 271.9167 | 12.37673
86.010002 | 6728.2446 | 6776.659 | 5930.093 | -48.4141 | 50.54969 | 512.9398 | 270.7218 | 12.35425
86.019997 | 6609.3364 | 6771.926 | 5931.339 | -162.59 | 50.44988 | 508.2622 | 269.5439 | 12.33184
86.029999 | 6436.2046 | 6767.26 | 5932.579 | -331.0558 | 50.35032 | 503.6404 | 268.3815 | 12.30947
86.040001 | 6451.5605 | 6762.659 | 5933.813 | -311.0988 | 50.2511 | 499.0742 | 267.2343 | 12.28718
86.050003 | 6525 | 6758.125 | 5935.04 | -233.1247 | 50.15222 | 494.5636 | 266.1039 | 12.26495
86.059998 | 6444.6455 | 6753.656 | 5936.26 | -309.0107 | 50.05365 | 490.1095 | 264.99 | 12.24279
86.07 | 6406.2349 | 6749.25 | 5937.475 | -343.0155 | 49.95537 | 485.7085 | 263.891 | 12.22068
86.080002 | 6419.9531 | 6744.909 | 5938.683 | -324.9559 | 49.85742 | 481.3621 | 262.8081 | 12.19864
86.089996 | 6412.7915 | 6740.632 | 5939.883 | -327.8404 | 49.75984 | 477.0698 | 261.7422 | 12.17667
86.099998 | 6416.6665 | 6736.416 | 5941.078 | -319.7492 | 49.66246 | 472.8299 | 260.6905 | 12.15474
86.110001 | 6487.9336 | 6732.261 | 5942.266 | -244.3276 | 49.56541 | 468.6421 | 259.6544 | 12.13289
86.120003 | 6674.6611 | 6728.169 | 5943.448 | -53.50744 | 49.46869 | 464.5064 | 258.6347 | 12.11109
86.129997 | 6587.5249 | 6724.138 | 5944.621 | -136.6126 | 49.3723 | 460.4234 | 257.6314 | 12.08936
86.139999 | 6510.0791 | 6720.166 | 5945.789 | -210.0867 | 49.27617 | 456.3902 | 256.6431 | 12.06768
86.150002 | 6636.1289 | 6716.253 | 5946.949 | -80.12366 | 49.18036 | 452.407 | 255.6699 | 12.04607
86.160004 | 6537.229 | 6712.399 | 5948.103 | -175.1697 | 49.08486 | 448.4736 | 254.7131 | 12.02452
86.169998 | 6354.4756 | 6708.604 | 5949.248 | -354.1283 | 48.98965 | 444.5907 | 253.7725 | 12.00303
86.18 | 6331.0815 | 6704.865 | 5950.387 | -373.7838 | 48.89474 | 440.7551 | 252.8467 | 11.98159
86.190002 | 6287.3213 | 6701.184 | 5951.519 | -413.8629 | 48.80012 | 436.968 | 251.9369 | 11.96022
86.199997 | 6362.5244 | 6697.56 | 5952.643 | -335.0356 | 48.70583 | 433.229 | 251.0435 | 11.93891
86.209999 | 6509.939 | 6693.991 | 5953.76 | -184.0521 | 48.61179 | 429.5363 | 250.1655 | 11.91765
86.220001 | 6418.0938 | 6690.476 | 5954.87 | -272.3825 | 48.51806 | 425.8897 | 249.3026 | 11.89645
86.230003 | 6325.5273 | 6687.017 | 5955.972 | -361.4893 | 48.42462 | 422.2889 | 248.4561 | 11.87531
86.239998 | 6594.6035 | 6683.612 | 5957.065 | -89.00812 | 48.33148 | 418.7345 | 247.626 | 11.85424
86.25 | 6740.8999 | 6680.259 | 5958.152 | 60.64106 | 48.23862 | 415.2236 | 246.8111 | 11.83321
86.260002 | 6613.5747 | 6676.959 | 5959.231 | -63.38435 | 48.14605 | 411.7573 | 246.012 | 11.81225
86.269997 | 6548.9771 | 6673.712 | 5960.302 | -124.7348 | 48.0538 | 408.3349 | 245.2297 | 11.79135
86.279999 | 6462.6074 | 6670.516 | 5961.366 | -207.9085 | 47.96177 | 404.9551 | 244.463 | 11.7705
86.290001 | 6417.6733 | 6667.37 | 5962.421 | -249.6966 | 47.87006 | 401.6174 | 243.7117 | 11.74971
86.300003 | 6490.7466 | 6664.275 | 5963.469 | -173.5283 | 47.77863 | 398.3216 | 242.9771 | 11.72898
86.309998 | 6744.729 | 6661.23 | 5964.507 | 83.49876 | 47.6875 | 395.0682 | 242.2591 | 11.7083
86.32 | 6894.1133 | 6658.234 | 5965.538 | 235.8795 | 47.59662 | 391.8545 | 241.5565 | 11.68768
86.330002 | 6681.4287 | 6655.286 | 5966.562 | 26.14232 | 47.50603 | 388.6814 | 240.8703 | 11.66712
86.339996 | 6468.1738 | 6652.388 | 5967.575 | -184.2139 | 47.41578 | 385.5485 | 240.2014 | 11.64662
86.349998 | 6548.3809 | 6649.535 | 5968.582 | -101.1545 | 47.32571 | 382.4541 | 239.5476 | 11.62617
86.360001 | 6565.8394 | 6646.73 | 5969.58 | -80.8905 | 47.23594 | 379.3982 | 238.9102 | 11.60577
86.370003 | 6368.8687 | 6643.971 | 5970.569 | -275.1025 | 47.14646 | 376.3804 | 238.2896 | 11.58543
86.379997 | 6345.8755 | 6641.259 | 5971.549 | -295.3833 | 47.05727 | 373.4011 | 237.6859 | 11.56515
86.389999 | 6355.0874 | 6638.591 | 5972.522 | -283.5039 | 46.96832 | 370.4581 | 237.0984 | 11.54492
86.400002 | 6343.9653 | 6635.968 | 5973.485 | -292.0026 | 46.87966 | 367.5514 | 236.527 | 11.52475
86.410004 | 6348.1772 | 6633.389 | 5974.44 | -285.212 | 46.79127 | 364.6807 | 235.9728 | 11.50464
86.419998 | 6277.1338 | 6630.854 | 5975.385 | -353.7206 | 46.70315 | 361.8464 | 235.4354 | 11.48457
86.43 | 6259.229 | 6628.362 | 5976.322 | -369.1331 | 46.61529 | 359.0462 | 234.9144 | 11.46457
86.440002 | 6340.8286 | 6625.913 | 5977.25 | -285.0842 | 46.5277 | 356.2807 | 234.4102 | 11.44461
86.449997 | 6421.9331 | 6623.506 | 5978.168 | -201.5727 | 46.4404 | 353.5497 | 233.9233 | 11.42472
86.459999 | 6410.9741 | 6621.14 | 5979.077 | -210.1662 | 46.35332 | 350.8517 | 233.4531 | 11.40487
86.470001 | 6514.8125 | 6618.815 | 5979.978 | -104.0026 | 46.26653 | 348.1865 | 232.9994 | 11.38508
86.480003 | 6528.1978 | 6616.531 | 5980.869 | -88.33313 | 46.17999 | 345.5539 | 232.563 | 11.36534
86.489998 | 6389.5469 | 6614.287 | 5981.75 | -224.7404 | 46.09372 | 342.9542 | 232.144 | 11.34565
86.5 | 6428.7803 | 6612.083 | 5982.622 | -183.3022 | 46.00771 | 340.3852 | 231.7417 | 11.32602
86.510002 | 6526.248 | 6609.917 | 5983.485 | -83.66914 | 45.92196 | 337.8476 | 231.3565 | 11.30644
86.519997 | 6392.582 | 6607.791 | 5984.337 | -215.2086 | 45.83649 | 335.3411 | 230.989 | 11.28692
86.529999 | 6333.0439 | 6605.702 | 5985.18 | -272.6581 | 45.75122 | 332.8644 | 230.6385 | 11.26744
86.540001 | 6596.1895 | 6603.65 | 5986.014 | -7.460925 | 45.66624 | 330.4173 | 230.3049 | 11.24802
86.550003 | 6570.1621 | 6601.636 | 5986.838 | -31.47434 | 45.58151 | 327.9996 | 229.9889 | 11.22865
86.559998 | 6365.478 | 6599.659 | 5987.651 | -234.1815 | 45.49705 | 325.6114 | 229.6906 | 11.20934
86.57 | 6372.2065 | 6597.718 | 5988.455 | -225.5118 | 45.41282 | 323.251 | 229.4095 | 11.19007
86.580002 | 6517.7422 | 6595.813 | 5989.249 | -78.07089 | 45.32885 | 320.9189 | 229.1457 | 11.17086
86.589996 | 6594.4883 | 6593.944 | 5990.032 | 0.5446555 | 45.24518 | 318.6149 | 228.9002 | 11.1517
86.599998 | 6392.3921 | 6592.108 | 5990.805 | -199.7163 | 45.16167 | 316.3376 | 228.6714 | 11.13259
86.610001 | 6381.3994 | 6590.308 | 5991.568 | -208.9083 | 45.07843 | 314.0869 | 228.4604 | 11.11353
86.620003 | 6494.9023 | 6588.541 | 5992.321 | -93.63883 | 44.99546 | 311.8628 | 228.2673 | 11.09452
86.629997 | 6327.0688 | 6586.808 | 5993.063 | -259.7397 | 44.91275 | 309.6653 | 228.092 | 11.07556
86.639999 | 6269.9478 | 6585.109 | 5993.795 | -315.1611 | 44.83025 | 307.4929 | 227.9345 | 11.05665
86.650002 | 6480.7695 | 6583.442 | 5994.516 | -102.6722 | 44.748 | 305.3457 | 227.7944 | 11.03779
86.660004 | 6608.3335 | 6581.807 | 5995.226 | 26.52639 | 44.66601 | 303.2233 | 227.6725 | 11.01899
86.669998 | 6573.5894 | 6580.205 | 5995.925 | -6.615112 | 44.58426 | 301.1261 | 227.5685 | 11.00023
86.68 | 6567.7129 | 6578.633 | 5996.614 | -10.92045 | 44.50274 | 299.0524 | 227.4824 | 10.98152
86.690002 | 6539.5981 | 6577.094 | 5997.292 | -37.49542 | 44.42147 | 297.0027 | 227.4143 | 10.96286
86.699997 | 6430.9478 | 6575.585 | 5997.959 | -144.6367 | 44.34045 | 294.9767 | 227.3644 | 10.94426
86.709999 | 6375 | 6574.106 | 5998.614 | -199.106 | 44.25964 | 292.9735 | 227.3327 | 10.9257
86.720001 | 6474.6616 | 6572.657 | 5999.259 | -97.99543 | 44.17909 | 290.9928 | 227.3188 | 10.90719
86.730003 | 6532.0176 | 6571.238 | 5999.893 | -39.22042 | 44.09876 | 289.0347 | 227.3233 | 10.88873
86.739998 | 6452.3794 | 6569.848 | 6000.514 | -117.4691 | 44.01868 | 287.0991 | 227.3462 | 10.87031
86.75 | 6525.167 | 6568.488 | 6001.125 | -43.32071 | 43.93882 | 285.1847 | 227.3874 | 10.85195
86.760002 | 6555.4795 | 6567.156 | 6001.724 | -11.67617 | 43.85921 | 283.292 | 227.4468 | 10.83364
86.769997 | 6587.0908 | 6565.852 | 6002.311 | 21.23888 | 43.77985 | 281.4207 | 227.5248 | 10.81537
86.779999 | 6627.1572 | 6564.576 | 6002.887 | 62.58095 | 43.70067 | 279.5698 | 227.6215 | 10.79715
86.790001 | 6393.5903 | 6563.328 | 6003.451 | -169.7375 | 43.62174 | 277.7394 | 227.7363 | 10.77898
86.800003 | 6328.6152 | 6562.107 | 6004.004 | -233.4916 | 43.54305 | 275.9292 | 227.87 | 10.76085
86.809998 | 6455.207 | 6560.913 | 6004.544 | -105.7059 | 43.4646 | 274.1394 | 228.0223 | 10.74278
86.82 | 6539.4067 | 6559.746 | 6005.072 | -20.33895 | 43.38635 | 272.3687 | 228.1935 | 10.72475
86.830002 | 6492.5054 | 6558.605 | 6005.589 | -66.09943 | 43.30834 | 270.6176 | 228.3834 | 10.70677
86.839996 | 6400 | 6557.49 | 6006.093 | -157.4902 | 43.2306 | 268.8859 | 228.5923 | 10.68884
86.849998 | 6421.5371 | 6556.401 | 6006.585 | -134.8639 | 43.15301 | 267.1726 | 228.8199 | 10.67095
86.860001 | 6338.3359 | 6555.338 | 6007.064 | -217.0017 | 43.07566 | 265.4777 | 229.0667 | 10.65311
86.870003 | 6280.3979 | 6554.299 | 6007.532 | -273.9014 | 42.99855 | 263.8011 | 229.3326 | 10.63531
86.879997 | 6239.2397 | 6553.286 | 6007.986 | -314.0464 | 42.92167 | 262.1432 | 229.6176 | 10.61756
86.889999 | 6226.8599 | 6552.298 | 6008.428 | -325.4379 | 42.84499 | 260.5025 | 229.922 | 10.59986
86.900002 | 6433.7476 | 6551.334 | 6008.858 | -117.586 | 42.76854 | 258.8792 | 230.2456 | 10.58221
86.910004 | 6617.9556 | 6550.394 | 6009.275 | 67.56178 | 42.69231 | 257.2733 | 230.5888 | 10.5646
86.919998 | 6559.5806 | 6549.478 | 6009.678 | 10.10281 | 42.6163 | 255.6849 | 230.951 | 10.54703
86.93 | 6436.625 | 6548.586 | 6010.07 | -111.9608 | 42.54051 | 254.1128 | 231.3333 | 10.52952
86.940002 | 6434.0713 | 6547.717 | 6010.448 | -113.6459 | 42.46494 | 252.5575 | 231.7351 | 10.51204
86.949997 | 6685.5811 | 6546.872 | 6010.812 | 138.7093 | 42.38959 | 251.0188 | 232.1565 | 10.49462
86.959999 | 6685.7139 | 6546.05 | 6011.164 | 139.6641 | 42.31444 | 249.4958 | 232.5981 | 10.47723
86.970001 | 6427.6445 | 6545.25 | 6011.503 | -117.6058 | 42.23951 | 247.9888 | 233.0594 | 10.45989
86.980003 | 6460.6357 | 6544.474 | 6011.828 | -83.83793 | 42.16479 | 246.4974 | 233.5409 | 10.4426
86.989998 | 6498.8687 | 6543.719 | 6012.139 | -44.85061 | 42.0903 | 245.022 | 234.0422 | 10.42535
87 | 6406.9995 | 6542.988 | 6012.438 | -135.988 | 42.01601 | 243.5614 | 234.5643 | 10.40815
87.010002 | 6298.4712 | 6542.278 | 6012.722 | -243.8066 | 41.94193 | 242.1161 | 235.1065 | 10.39099
87.019997 | 6258.7622 | 6541.59 | 6012.993 | -282.8276 | 41.86808 | 240.6859 | 235.6689 | 10.37388
87.029999 | 6317.7192 | 6540.924 | 6013.25 | -223.2046 | 41.7944 | 239.2701 | 236.2525 | 10.3568
87.040001 | 6413.8428 | 6540.279 | 6013.493 | -126.4364 | 41.72095 | 237.8687 | 236.8565 | 10.33977
87.050003 | 6458.1309 | 6539.656 | 6013.723 | -81.52519 | 41.64771 | 236.4816 | 237.4814 | 10.32279
87.059998 | 6441.4678 | 6539.054 | 6013.938 | -97.58629 | 41.57468 | 235.1092 | 238.1267 | 10.30585
87.07 | 6441.8613 | 6538.474 | 6014.139 | -96.61228 | 41.50184 | 233.7502 | 238.7939 | 10.28895
87.080002 | 6343.4478 | 6537.914 | 6014.325 | -194.4662 | 41.42921 | 232.4052 | 239.482 | 10.2721
87.089996 | 6182.0249 | 6537.375 | 6014.498 | -355.3503 | 41.35684 | 231.074 | 240.1912 | 10.2553
87.099998 | 6274.0352 | 6536.857 | 6014.656 | -262.8216 | 41.28459 | 229.7559 | 240.9219 | 10.23852
87.110001 | 6467.7407 | 6536.36 | 6014.799 | -68.61885 | 41.21257 | 228.4511 | 241.6747 | 10.2218
87.120003 | 6465.6162 | 6535.883 | 6014.928 | -70.26637 | 41.14075 | 227.1593 | 242.449 | 10.20512
87.129997 | 6216.811 | 6535.426 | 6015.042 | -318.6148 | 41.06916 | 225.881 | 243.2447 | 10.18848
87.139999 | 6203.5117 | 6534.99 | 6015.142 | -331.478 | 40.99774 | 224.615 | 244.0631 | 10.17188
87.150002 | 6425.98 | 6534.574 | 6015.226 | -108.5936 | 40.92653 | 223.3616 | 244.9037 | 10.15532
87.160004 | 6415.5513 | 6534.178 | 6015.296 | -118.6263 | 40.85552 | 222.1206 | 245.7666 | 10.13881
87.169998 | 6430.4878 | 6533.801 | 6015.351 | -103.3134 | 40.7847 | 220.8925 | 246.6512 | 10.12234
87.18 | 6512.7271 | 6533.445 | 6015.39 | -20.71822 | 40.71409 | 219.676 | 247.5594 | 10.10591
87.190002 | 6660.6943 | 6533.109 | 6015.414 | 127.5852 | 40.64367 | 218.4717 | 248.4902 | 10.08952
87.199997 | 6745.0435 | 6532.792 | 6015.423 | 212.2512 | 40.57346 | 217.2795 | 249.4434 | 10.07318
87.209999 | 6827.0957 | 6532.496 | 6015.416 | 294.6 | 40.50342 | 216.0987 | 250.4206 | 10.05687
87.220001 | 6869.5435 | 6532.218 | 6015.394 | 337.325 | 40.43359 | 214.9295 | 251.4209 | 10.04061
87.230003 | 6698.5493 | 6531.961 | 6015.356 | 166.5884 | 40.36395 | 213.7718 | 252.4448 | 10.02439
87.239998 | 6544.8735 | 6531.722 | 6015.302 | 13.15102 | 40.2945 | 212.6257 | 253.4916 | 10.0082
87.25 | 6567.9067 | 6531.504 | 6015.233 | 36.40254 | 40.22525 | 211.4904 | 254.5633 | 9.992065
87.260002 | 6523.1987 | 6531.305 | 6015.148 | -8.106387 | 40.15619 | 210.3663 | 255.6588 | 9.975965
87.269997 | 6454.9219 | 6531.125 | 6015.047 | -76.20308 | 40.08734 | 209.2534 | 256.7778 | 9.959911
87.279999 | 6580.1206 | 6530.965 | 6014.929 | 49.1558 | 40.01864 | 208.151 | 257.9221 | 9.943886
87.290001 | 6578.2461 | 6530.824 | 6014.796 | 47.42236 | 39.95014 | 207.0592 | 259.091 | 9.927906
87.300003 | 6381.7671 | 6530.702 | 6014.646 | -148.9349 | 39.88184 | 205.978 | 260.2846 | 9.911968
87.309998 | 6228.8149 | 6530.599 | 6014.479 | -301.7842 | 39.81373 | 204.9075 | 261.5024 | 9.896069
87.32 | 6334.8784 | 6530.516 | 6014.297 | -195.6379 | 39.74579 | 203.847 | 262.7467 | 9.88021
87.330002 | 6584.6304 | 6530.452 | 6014.097 | 54.17795 | 39.67805 | 202.7968 | 264.016 | 9.864391
87.339996 | 6535.77 | 6530.408 | 6013.881 | 5.362401 | 39.61054 | 201.7569 | 265.3103 | 9.848617
87.349998 | 6345.5366 | 6530.382 | 6013.648 | -184.8453 | 39.54313 | 200.7267 | 266.6308 | 9.832871
87.360001 | 6421.8442 | 6530.376 | 6013.399 | -108.532 | 39.47593 | 199.7062 | 267.9782 | 9.81717
87.370003 | 6398.8457 | 6530.389 | 6013.132 | -131.5436 | 39.40893 | 198.6955 | 269.3514 | 9.801508
87.379997 | 6317.0317 | 6530.421 | 6012.848 | -213.3896 | 39.34212 | 197.6948 | 270.7501 | 9.785885
87.389999 | 6366.7358 | 6530.473 | 6012.547 | -163.7373 | 39.27547 | 196.7033 | 272.1767 | 9.770301
87.400002 | 6547.1704 | 6530.544 | 6012.229 | 16.62613 | 39.20901 | 195.7212 | 273.6304 | 9.754757
87.410004 | 6666.2988 | 6530.635 | 6011.893 | 135.6642 | 39.14273 | 194.7483 | 275.111 | 9.73925
87.419998 | 6549.541 | 6530.744 | 6011.54 | 18.79747 | 39.07663 | 193.785 | 276.6177 | 9.723782
87.43 | 6412.0454 | 6530.873 | 6011.17 | -118.8275 | 39.01072 | 192.8304 | 278.1537 | 9.708353
87.440002 | 6375.1982 | 6531.021 | 6010.781 | -155.8231 | 38.94498 | 191.885 | 279.7171 | 9.692961
87.449997 | 6487.9336 | 6531.189 | 6010.375 | -43.25496 | 38.87943 | 190.9486 | 281.3076 | 9.677613
87.459999 | 6696.4805 | 6531.376 | 6009.951 | 165.1045 | 38.81403 | 190.0207 | 282.9276 | 9.662293
87.470001 | 6628.2773 | 6531.583 | 6009.509 | 96.69459 | 38.74882 | 189.1015 | 284.5761 | 9.647016
87.480003 | 6454.2515 | 6531.809 | 6009.049 | -77.55732 | 38.68379 | 188.1909 | 286.2533 | 9.631775
87.489998 | 6562.8154 | 6532.054 | 6008.571 | 30.76147 | 38.61894 | 187.2891 | 287.9583 | 9.616574
87.5 | 6762.8525 | 6532.32 | 6008.074 | 230.5328 | 38.55426 | 186.3954 | 289.6942 | 9.601409
87.510002 | 6720.4224 | 6532.605 | 6007.559 | 187.8178 | 38.48975 | 185.5101 | 291.4591 | 9.586282
87.519997 | 6441.3921 | 6532.909 | 6007.026 | -91.51648 | 38.42543 | 184.6333 | 293.2525 | 9.571197
87.529999 | 6208.146 | 6533.233 | 6006.474 | -325.0871 | 38.36125 | 183.7643 | 295.0773 | 9.556139
87.540001 | 6141.7192 | 6533.577 | 6005.903 | -391.8579 | 38.29726 | 182.9033 | 296.9323 | 9.541124
87.550003 | 6258.3926 | 6533.941 | 6005.314 | -275.5483 | 38.23345 | 182.0503 | 298.8174 | 9.526146
87.559998 | 6420.8613 | 6534.324 | 6004.705 | -113.4624 | 38.16981 | 181.2054 | 300.732 | 9.511204
87.57 | 6458.3408 | 6534.728 | 6004.078 | -76.38689 | 38.10633 | 180.368 | 302.6793 | 9.496298
87.580002 | 6375.0205 | 6535.151 | 6003.431 | -160.1306 | 38.04302 | 179.5384 | 304.6571 | 9.481429
87.589996 | 6366.6396 | 6535.594 | 6002.766 | -168.9542 | 37.97992 | 178.7167 | 306.6651 | 9.466602
87.599998 | 6375.0259 | 6536.057 | 6002.08 | -161.0307 | 37.91692 | 177.9021 | 308.7055 | 9.4518
87.610001 | 6370.8081 | 6536.54 | 6001.375 | -165.7323 | 37.85411 | 177.095 | 310.7788 | 9.43704
87.620003 | 6370.8643 | 6537.044 | 6000.651 | -166.1793 | 37.79148 | 176.2953 | 312.8833 | 9.422316
87.629997 | 6266.9375 | 6537.566 | 5999.908 | -270.6288 | 37.72902 | 175.5032 | 315.0186 | 9.407629
87.639999 | 6258.0483 | 6538.11 | 5999.144 | -280.0616 | 37.6667 | 174.718 | 317.1881 | 9.392976
87.650002 | 6370.7197 | 6538.674 | 5998.36 | -167.954 | 37.60457 | 173.9399 | 319.3904 | 9.378359
87.660004 | 6287.9902 | 6539.257 | 5997.557 | -251.2671 | 37.54259 | 173.1688 | 321.6252 | 9.363778
87.669998 | 6187.4399 | 6539.86 | 5996.734 | -352.4202 | 37.48079 | 172.405 | 323.8911 | 9.349233
87.68 | 6419.665 | 6540.485 | 5995.89 | -120.8196 | 37.41914 | 171.6479 | 326.1928 | 9.334722
87.690002 | 6554.6704 | 6541.129 | 5995.026 | 13.54172 | 37.35766 | 170.8976 | 328.5272 | 9.320247
87.699997 | 6528.7773 | 6541.792 | 5994.142 | -13.0148 | 37.29635 | 170.1542 | 330.8937 | 9.305812
87.709999 | 6492.3359 | 6542.477 | 5993.237 | -50.14074 | 37.23518 | 169.4174 | 333.2958 | 9.291402
87.720001 | 6251.0142 | 6543.181 | 5992.311 | -292.1671 | 37.17418 | 168.6871 | 335.7317 | 9.277031
87.730003 | 6228.2451 | 6543.906 | 5991.365 | -315.6606 | 37.11335 | 167.9633 | 338.2016 | 9.262696
87.739998 | 6453.3237 | 6544.649 | 5990.398 | -91.32564 | 37.05267 | 167.2463 | 340.7039 | 9.248396
87.75 | 6583.1191 | 6545.415 | 5989.41 | 37.7045 | 36.99215 | 166.5354 | 343.243 | 9.234129
87.760002 | 6583.5591 | 6546.199 | 5988.401 | 37.35994 | 36.93179 | 165.8309 | 345.816 | 9.219897
87.769997 | 6484.0454 | 6547.003 | 5987.371 | -62.95727 | 36.87161 | 165.1328 | 348.4218 | 9.205705
87.779999 | 6453.7104 | 6547.827 | 5986.319 | -94.11674 | 36.81155 | 164.4408 | 351.0643 | 9.191536
87.790001 | 6623.6968 | 6548.671 | 5985.246 | 75.02553 | 36.75166 | 163.7548 | 353.7417 | 9.177407
87.800003 | 6560.4209 | 6549.535 | 5984.151 | 10.88618 | 36.69193 | 163.0749 | 356.4536 | 9.163311
87.809998 | 6391.3828 | 6550.417 | 5983.035 | -159.0339 | 36.63237 | 162.4012 | 359.1985 | 9.149251
87.82 | 6482.5449 | 6551.32 | 5981.897 | -68.77496 | 36.57294 | 161.7333 | 361.9811 | 9.135222
87.830002 | 6451.229 | 6552.242 | 5980.737 | -101.0125 | 36.51367 | 161.0713 | 364.798 | 9.121228
87.839996 | 6411.7026 | 6553.181 | 5979.556 | -141.4788 | 36.4546 | 160.4153 | 367.648 | 9.107273
87.849998 | 6495.5581 | 6554.14 | 5978.352 | -58.58231 | 36.39561 | 159.7648 | 370.5344 | 9.093341
87.860001 | 6578.3115 | 6555.119 | 5977.126 | 23.19206 | 36.3368 | 159.12 | 373.4573 | 9.079446
87.870003 | 6444.4966 | 6556.116 | 5975.877 | -111.6194 | 36.27815 | 158.4808 | 376.414 | 9.065586
87.879997 | 6410.0029 | 6557.13 | 5974.607 | -147.127 | 36.21966 | 157.8475 | 379.4035 | 9.051758
87.889999 | 6653.0986 | 6558.163 | 5973.314 | 94.93569 | 36.1613 | 157.2194 | 382.4303 | 9.037964
87.900002 | 6688.083 | 6559.214 | 5971.998 | 128.8692 | 36.1031 | 156.5968 | 385.492 | 9.024203
87.910004 | 6600.8008 | 6560.282 | 5970.659 | 40.51924 | 36.04506 | 155.9796 | 388.5878 | 9.010473
87.919998 | 6488.5298 | 6561.365 | 5969.298 | -72.83519 | 35.98716 | 155.3679 | 391.7152 | 8.996777
87.93 | 6486.4414 | 6562.467 | 5967.913 | -76.02589 | 35.92941 | 154.7613 | 394.8803 | 8.983115
87.940002 | 6574.5649 | 6563.585 | 5966.505 | 10.97981 | 35.87181 | 154.16 | 398.0786 | 8.969483
87.949997 | 6448.5884 | 6564.718 | 5965.075 | -116.1292 | 35.81437 | 153.5641 | 401.3083 | 8.955889
87.959999 | 6332.5693 | 6565.867 | 5963.62 | -233.2976 | 35.75706 | 152.9731 | 404.574 | 8.942319
87.970001 | 6411.7949 | 6567.031 | 5962.142 | -155.2362 | 35.6999 | 152.3871 | 407.873 | 8.928783
87.980003 | 6507.2095 | 6568.209 | 5960.641 | -60.99993 | 35.64289 | 151.8061 | 411.2044 | 8.91528
87.989998 | 6419.6255 | 6569.4 | 5959.116 | -149.7749 | 35.58603 | 151.2303 | 414.5658 | 8.90181
88 | 6164.603 | 6570.607 | 5957.567 | -406.0039 | 35.52931 | 150.6593 | 417.9627 | 8.888372
88.010002 | 6319.4922 | 6571.825 | 5955.994 | -252.3331 | 35.47273 | 150.0931 | 421.3903 | 8.874965
88.019997 | 6481.5425 | 6573.054 | 5954.398 | -91.51194 | 35.41632 | 149.5319 | 424.8465 | 8.861594
88.029999 | 6362.5898 | 6574.296 | 5952.777 | -211.7066 | 35.36002 | 148.9753 | 428.3362 | 8.848246
88.040001 | 6488.7271 | 6575.549 | 5951.131 | -86.82212 | 35.30388 | 148.4234 | 431.856 | 8.834935
88.050003 | 6690.166 | 6576.811 | 5949.461 | 113.3546 | 35.24788 | 147.8762 | 435.4048 | 8.821654
88.059998 | 6640.2759 | 6578.081 | 5947.767 | 62.19452 | 35.19203 | 147.3337 | 438.9798 | 8.808403
88.07 | 6480.0454 | 6579.362 | 5946.048 | -99.31658 | 35.13631 | 146.7957 | 442.5868 | 8.795185
88.080002 | 6462.002 | 6580.649 | 5944.304 | -118.647 | 35.08074 | 146.2622 | 446.2202 | 8.781998
88.089996 | 6576.832 | 6581.941 | 5942.536 | -5.109364 | 35.02534 | 145.7333 | 449.8776 | 8.768846
88.099998 | 6581.5459 | 6583.239 | 5940.742 | -1.693581 | 34.97002 | 145.2087 | 453.5629 | 8.755716
88.110001 | 6499.5786 | 6584.544 | 5938.923 | -84.96514 | 34.91486 | 144.6885 | 457.2751 | 8.742621
88.120003 | 6504.4888 | 6585.85 | 5937.078 | -81.36133 | 34.85985 | 144.1726 | 461.01 | 8.729556
88.129997 | 6382.1157 | 6587.158 | 5935.21 | -205.042 | 34.80499 | 143.6612 | 464.7653 | 8.716524
88.139999 | 6384.2769 | 6588.468 | 5933.314 | -204.1907 | 34.75024 | 143.1538 | 468.5458 | 8.703519
88.150002 | 6548.8691 | 6589.778 | 5931.393 | -40.90856 | 34.69565 | 142.6507 | 472.3479 | 8.690547
88.160004 | 6510.6333 | 6591.086 | 5929.446 | -80.45232 | 34.64119 | 142.1517 | 476.1692 | 8.677604
88.169998 | 6510.0444 | 6592.389 | 5927.475 | -82.34465 | 34.58687 | 141.657 | 480.0057 | 8.664692
88.18 | 6535.2349 | 6593.691 | 5925.476 | -58.45605 | 34.53268 | 141.1662 | 483.8643 | 8.651809
88.190002 | 6268.418 | 6594.986 | 5923.451 | -326.5683 | 34.47863 | 140.6795 | 487.7383 | 8.638958
88.199997 | 6199.8721 | 6596.273 | 5921.401 | -396.4009 | 34.42473 | 140.197 | 491.6242 | 8.626139
88.209999 | 6406.5889 | 6597.553 | 5919.323 | -190.9637 | 34.37094 | 139.7182 | 495.5268 | 8.613342
88.220001 | 6305.062 | 6598.822 | 5917.219 | -293.7601 | 34.31729 | 139.2433 | 499.4417 | 8.600579
88.230003 | 6302.9375 | 6600.079 | 5915.088 | -297.1415 | 34.26379 | 138.7723 | 503.3667 | 8.587846
88.239998 | 6527.7324 | 6601.321 | 5912.932 | -73.58837 | 34.21041 | 138.3053 | 507.2978 | 8.575142
88.25 | 6623.4121 | 6602.55 | 5910.748 | 20.86249 | 34.15717 | 137.8419 | 511.2405 | 8.562467
88.260002 | 6646.7729 | 6603.76 | 5908.536 | 43.0127 | 34.10406 | 137.3824 | 515.188 | 8.549822
88.269997 | 6503.812 | 6604.95 | 5906.299 | -101.1381 | 34.0511 | 136.9266 | 519.1364 | 8.53721
88.279999 | 6387.3618 | 6606.12 | 5904.033 | -218.7587 | 33.99823 | 136.4745 | 523.0905 | 8.524619
88.290001 | 6456.0933 | 6607.268 | 5901.739 | -151.1745 | 33.94552 | 136.0259 | 527.0452 | 8.512062
88.300003 | 6452.5542 | 6608.389 | 5899.418 | -155.8352 | 33.89294 | 135.581 | 530.9979 | 8.499532
88.309998 | 6274.4292 | 6609.482 | 5897.071 | -335.0532 | 33.84049 | 135.1398 | 534.9441 | 8.487032
88.32 | 6291.3154 | 6610.548 | 5894.694 | -319.2329 | 33.78816 | 134.702 | 538.8891 | 8.474562
88.330002 | 6420.981 | 6611.582 | 5892.29 | -190.6006 | 33.73597 | 134.2678 | 542.8259 | 8.462119
88.339996 | 6533.1621 | 6612.58 | 5889.859 | -79.4179 | 33.68394 | 133.8371 | 546.75 | 8.44971
88.349998 | 6553.939 | 6613.542 | 5887.398 | -59.60323 | 33.63198 | 133.4098 | 550.6647 | 8.437321
88.360001 | 6425.6138 | 6614.468 | 5884.909 | -188.8539 | 33.58016 | 132.9858 | 554.5677 | 8.424964
88.370003 | 6428.3901 | 6615.24 | 5882.391 | -186.8498 | 33.52848 | 132.4541 | 558.4532 | 8.412635
88.379997 | 6409.9058 | 6616.079 | 5879.847 | -206.173 | 33.47694 | 132.0371 | 562.3171 | 8.400334
88.389999 | 6334.6064 | 6616.873 | 5877.272 | -282.2665 | 33.42551 | 131.6233 | 566.1637 | 8.388062
88.400002 | 6424.1738 | 6617.619 | 5874.668 | -193.4453 | 33.37421 | 131.2127 | 569.9881 | 8.375819
88.410004 | 6466.2485 | 6618.314 | 5872.035 | -152.065 | 33.32304 | 130.8054 | 573.7861 | 8.363602
88.419998 | 6454.7061 | 6618.953 | 5869.376 | -164.2468 | 33.27199 | 130.4014 | 577.5525 | 8.351414
88.43 | 6633.9971 | 6619.538 | 5866.684 | 14.45872 | 33.22107 | 130.0005 | 581.2931 | 8.339254
88.440002 | 6593.0674 | 6620.064 | 5863.964 | -26.99681 | 33.17027 | 129.6029 | 585.0002 | 8.327121
88.449997 | 6354.0947 | 6620.356 | 5861.216 | -266.2612 | 33.11961 | 129.0369 | 588.6688 | 8.31502
88.459999 | 6381.8066 | 6620.7 | 5858.436 | -238.8936 | 33.06905 | 128.59 | 592.3026 | 8.302939
88.470001 | 6445.1553 | 6621.034 | 5855.626 | -175.8788 | 33.01863 | 128.2017 | 595.8968 | 8.290889
88.480003 | 6382.2754 | 6621.297 | 5852.786 | -239.0213 | 32.96833 | 127.8165 | 599.4465 | 8.278866
88.489998 | 6432.2637 | 6621.486 | 5849.919 | -189.2227 | 32.91815 | 127.4345 | 602.9481 | 8.266871
88.5 | 6494.2119 | 6621.603 | 5847.019 | -127.3908 | 32.8681 | 127.0553 | 606.4054 | 8.254903
88.510002 | 6497.4717 | 6621.64 | 5844.089 | -124.1687 | 32.81816 | 126.6792 | 609.8114 | 8.242962
88.519997 | 6454.3506 | 6621.596 | 5841.13 | -167.2458 | 32.76836 | 126.3061 | 613.1609 | 8.231052
88.529999 | 6430.0962 | 6621.47 | 5838.139 | -191.3736 | 32.71866 | 125.9359 | 616.4574 | 8.219161
88.540001 | 6404.3545 | 6621.172 | 5835.117 | -216.8171 | 32.66909 | 125.4829 | 619.6958 | 8.207302
88.550003 | 6539.1943 | 6620.87 | 5832.063 | -81.6755 | 32.61964 | 125.1185 | 622.8727 | 8.195468
88.559998 | 6552.5391 | 6620.476 | 5828.982 | -67.93669 | 32.57032 | 124.7571 | 625.9831 | 8.183662
88.57 | 6260.939 | 6619.989 | 5825.866 | -359.0497 | 32.52109 | 124.3985 | 629.031 | 8.171883
88.580002 | 6155.9888 | 6619.404 | 5822.72 | -463.4156 | 32.472 | 124.0428 | 632.0098 | 8.160129
88.589996 | 6351.231 | 6618.72 | 5819.544 | -267.4894 | 32.42306 | 123.69 | 634.9148 | 8.148406
88.599998 | 6405.1792 | 6617.934 | 5816.335 | -212.7544 | 32.37418 | 123.3398 | 637.7483 | 8.136702
88.610001 | 6382.875 | 6617.043 | 5813.093 | -234.1683 | 32.32544 | 122.9925 | 640.5075 | 8.125028
88.620003 | 6479.3696 | 6616.045 | 5809.82 | -136.6757 | 32.27682 | 122.6479 | 643.1877 | 8.11338
88.629997 | 6486.8853 | 6614.938 | 5806.517 | -128.0526 | 32.22832 | 122.3062 | 645.7848 | 8.101759
88.639999 | 6448.5215 | 6613.718 | 5803.179 | -165.1968 | 32.17993 | 121.9671 | 648.3017 | 8.090163
88.650002 | 6399.5825 | 6612.385 | 5799.809 | -212.8025 | 32.13166 | 121.6308 | 650.7348 | 8.078593
88.660004 | 6321.2993 | 6610.935 | 5796.407 | -289.6356 | 32.0835 | 121.2971 | 653.0802 | 8.06705
88.669998 | 6114.2827 | 6609.366 | 5792.975 | -495.0832 | 32.03547 | 120.9662 | 655.3338 | 8.055532
88.68 | 6094.4263 | 6607.676 | 5789.507 | -513.2502 | 31.98754 | 120.6379 | 657.4996 | 8.04404
88.690002 | 6358.4482 | 6605.864 | 5786.007 | -247.416 | 31.93973 | 120.3123 | 659.5727 | 8.032574
88.699997 | 6374.957 | 6603.927 | 5782.476 | -228.9705 | 31.89205 | 119.9895 | 661.549 | 8.021137
88.709999 | 6188.6001 | 6601.863 | 5778.909 | -413.2631 | 31.84446 | 119.6691 | 663.4308 | 8.009718
88.720001 | 6225.8374 | 6599.671 | 5775.309 | -373.8337 | 31.79699 | 119.3514 | 665.2153 | 7.998328
88.730003 | 6303.4951 | 6597.349 | 5771.676 | -293.8536 | 31.74964 | 119.0362 | 666.9002 | 7.986964
88.739998 | 6296.9619 | 6594.895 | 5768.011 | -297.9333 | 31.7024 | 118.7238 | 668.4822 | 7.975625
88.75 | 6369.5371 | 6592.308 | 5764.31 | -222.7707 | 31.65527 | 118.4139 | 669.9639 | 7.964311
88.760002 | 6534.0571 | 6589.586 | 5760.576 | -55.52892 | 31.60826 | 118.1065 | 671.3426 | 7.953022
88.769997 | 6513.4243 | 6586.729 | 5756.81 | -73.3051 | 31.56137 | 117.8018 | 672.615 | 7.941762
88.779999 | 6416.6665 | 6583.734 | 5753.007 | -167.0676 | 31.51456 | 117.4995 | 673.7829 | 7.93052
88.790001 | 6408.8037 | 6580.602 | 5749.169 | -171.7978 | 31.46788 | 117.1997 | 674.8453 | 7.919306
88.800003 | 6380.3521 | 6577.329 | 5745.297 | -196.977 | 31.42131 | 116.9025 | 675.7997 | 7.908118
88.809998 | 6326.9116 | 6573.918 | 5741.394 | -247.0067 | 31.37485 | 116.6079 | 676.6448 | 7.896954
88.82 | 6303.4443 | 6570.365 | 5737.453 | -266.9208 | 31.3285 | 116.3157 | 677.3825 | 7.885814
88.830002 | 6336.2866 | 6566.671 | 5733.476 | -230.3846 | 31.28225 | 116.026 | 678.0118 | 7.874699
88.839996 | 6495.6055 | 6562.837 | 5729.468 | -67.23195 | 31.23615 | 115.7389 | 678.5304 | 7.863613
88.849998 | 6650 | 6558.859 | 5725.422 | 91.14129 | 31.1901 | 115.4541 | 678.94 | 7.852544
88.860001 | 6622.5718 | 6554.737 | 5721.34 | 67.83465 | 31.14418 | 115.1718 | 679.24 | 7.841502
88.870003 | 6489.8398 | 6550.474 | 5717.222 | -60.63384 | 31.09838 | 114.892 | 679.4306 | 7.830485
88.879997 | 6605.957 | 6546.07 | 5713.072 | 59.88737 | 31.05268 | 114.6147 | 679.5103 | 7.819492
88.889999 | 6843.1909 | 6541.52 | 5708.884 | 301.6712 | 31.00709 | 114.3397 | 679.4809 | 7.808524
88.900002 | 6718.8975 | 6536.828 | 5704.658 | 182.07 | 30.9616 | 114.0671 | 679.3431 | 7.79758
88.910004 | 6678.6934 | 6531.993 | 5700.397 | 146.7001 | 30.91623 | 113.7969 | 679.0964 | 7.786659
88.919998 | 6602.0527 | 6527.02 | 5696.103 | 75.03291 | 30.87095 | 113.5292 | 678.7407 | 7.775763
88.93 | 6421.0947 | 6521.901 | 5691.769 | -100.8065 | 30.82579 | 113.2639 | 678.2773 | 7.76489
88.940002 | 6518.1514 | 6516.643 | 5687.399 | 1.508676 | 30.78073 | 113.0009 | 677.7082 | 7.754042
88.949997 | 6656.7417 | 6511.247 | 5682.995 | 145.4948 | 30.73578 | 112.7403 | 677.0328 | 7.74322
88.959999 | 6667.7354 | 6505.708 | 5678.551 | 162.0275 | 30.69092 | 112.482 | 676.2518 | 7.732416
88.970001 | 6669.4883 | 6500.031 | 5674.07 | 169.4575 | 30.64618 | 112.2261 | 675.3674 | 7.721639
88.980003 | 6656.605 | 6494.216 | 5669.551 | 162.3887 | 30.60154 | 111.9724 | 674.3803 | 7.710884
88.989998 | 6628.3481 | 6488.269 | 5664.999 | 140.0795 | 30.55701 | 111.7212 | 673.2917 | 7.700153
89 | 6618.3145 | 6482.181 | 5660.405 | 136.1334 | 30.51257 | 111.4722 | 672.1017 | 7.689446
89.010002 | 6494.4131 | 6475.961 | 5655.774 | 18.45231 | 30.46825 | 111.2255 | 670.8141 | 7.678763
89.019997 | 6336.6743 | 6469.611 | 5651.109 | -132.9372 | 30.42403 | 110.9811 | 669.4295 | 7.668106
89.029999 | 6306.6519 | 6463.126 | 5646.402 | -156.4742 | 30.37989 | 110.7389 | 667.948 | 7.657465
89.040001 | 6255.6426 | 6456.511 | 5641.657 | -200.8686 | 30.33587 | 110.499 | 666.3727 | 7.646851
89.050003 | 6189.9624 | 6449.768 | 5636.873 | -259.8061 | 30.29195 | 110.2613 | 664.7055 | 7.63626
89.059998 | 6263.2363 | 6442.903 | 5632.055 | -179.6666 | 30.24814 | 110.0259 | 662.9482 | 7.625692
89.07 | 6502.855 | 6435.907 | 5627.195 | 66.94801 | 30.20442 | 109.7926 | 661.1003 | 7.615146
89.080002 | 6747.6831 | 6428.789 | 5622.295 | 318.8941 | 30.1608 | 109.5615 | 659.1668 | 7.604624
89.089996 | 6729.0806 | 6421.555 | 5617.361 | 307.5259 | 30.11732 | 109.3327 | 657.1495 | 7.594128
89.099998 | 6569.8335 | 6414.195 | 5612.384 | 155.6382 | 30.07388 | 109.1059 | 655.0482 | 7.583648
89.110001 | 6404.1328 | 6406.716 | 5607.367 | -2.583609 | 30.03056 | 108.8812 | 652.8648 | 7.573194
89.120003 | 6438.4067 | 6399.124 | 5602.311 | 39.28306 | 29.98735 | 108.6587 | 650.6043 | 7.562762
89.129997 | 6569.3389 | 6391.422 | 5597.219 | 177.917 | 29.94424 | 108.4383 | 648.2681 | 7.552353
89.139999 | 6576.2031 | 6383.602 | 5592.084 | 192.6009 | 29.90122 | 108.2199 | 645.8556 | 7.541967
89.150002 | 6461.7329 | 6375.672 | 5586.908 | 86.06081 | 29.8583 | 108.0036 | 643.3709 | 7.531602
89.160004 | 6419.519 | 6367.635 | 5581.692 | 51.88369 | 29.81548 | 107.7893 | 640.817 | 7.521261
89.169998 | 6635.1108 | 6359.498 | 5576.441 | 275.6123 | 29.77276 | 107.577 | 638.1969 | 7.510941
89.18 | 6826.3926 | 6351.25 | 5571.145 | 475.1421 | 29.73014 | 107.3668 | 635.5082 | 7.500644
89.190002 | 6754.8257 | 6342.902 | 5565.808 | 411.9236 | 29.68762 | 107.1584 | 632.7577 | 7.490369
89.199997 | 6540.1958 | 6334.46 | 5560.434 | 205.7359 | 29.64519 | 106.952 | 629.9482 | 7.480119
89.209999 | 6472.4897 | 6325.914 | 5555.016 | 146.5761 | 29.60286 | 106.7475 | 627.0773 | 7.469885
89.220001 | 6508.3335 | 6317.272 | 5549.557 | 191.0617 | 29.56062 | 106.5448 | 624.15 | 7.459676
89.230003 | 6523.73 | 6308.538 | 5544.056 | 215.1922 | 29.51849 | 106.344 | 621.1698 | 7.449488
89.239998 | 6607.0713 | 6299.718 | 5538.518 | 307.3535 | 29.47644 | 106.1451 | 618.1391 | 7.439323
89.25 | 6548.7422 | 6290.801 | 5532.934 | 257.9408 | 29.4345 | 105.9478 | 615.0556 | 7.42918
89.260002 | 6468.5391 | 6281.799 | 5527.309 | 186.7401 | 29.39265 | 105.7524 | 611.9259 | 7.419058
89.269997 | 6554.4917 | 6272.718 | 5521.646 | 281.7738 | 29.3509 | 105.5587 | 608.7536 | 7.408961
89.279999 | 6407.9229 | 6263.547 | 5515.936 | 144.3764 | 29.30923 | 105.3667 | 605.5354 | 7.398878
89.290001 | 6322.2661 | 6254.294 | 5510.185 | 67.97228 | 29.26766 | 105.1763 | 602.2763 | 7.388821
89.300003 | 6336.106 | 6244.963 | 5504.391 | 91.14317 | 29.22619 | 104.9875 | 598.9796 | 7.378785
89.309998 | 6207.1572 | 6235.561 | 5498.558 | -28.40336 | 29.18481 | 104.8003 | 595.6483 | 7.36877
89.32 | 6304.6377 | 6226.075 | 5492.679 | 78.56269 | 29.14353 | 104.6147 | 592.279 | 7.358778
89.330002 | 6497.312 | 6216.517 | 5486.757 | 280.795 | 29.10234 | 104.4305 | 588.8785 | 7.348806
89.339996 | 6410.8105 | 6206.895 | 5480.796 | 203.9156 | 29.06127 | 104.2479 | 585.4506 | 7.338859
89.349998 | 6312.5908 | 6197.195 | 5474.788 | 115.3954 | 29.02023 | 104.0665 | 581.992 | 7.328925
89.360001 | 6290.1636 | 6187.425 | 5468.735 | 102.7385 | 28.97932 | 103.8866 | 578.505 | 7.319017
89.370003 | 6310.876 | 6177.591 | 5462.64 | 133.2855 | 28.9385 | 103.708 | 574.9953 | 7.30913
89.379997 | 6476.0601 | 6167.698 | 5456.505 | 308.3619 | 28.89778 | 103.5308 | 571.4653 | 7.299263
89.389999 | 6520.4863 | 6157.734 | 5450.322 | 362.7518 | 28.85713 | 103.3547 | 567.9114 | 7.289417
89.400002 | 6498.2754 | 6147.708 | 5444.094 | 350.5679 | 28.81659 | 103.1798 | 564.3378 | 7.279593
89.410004 | 6455.2188 | 6137.622 | 5437.822 | 317.5966 | 28.77613 | 103.0061 | 560.7482 | 7.269789
89.419998 | 6598.0454 | 6127.486 | 5431.511 | 470.5596 | 28.73577 | 102.8335 | 557.1456 | 7.260006
89.43 | 6657.5278 | 6117.282 | 5425.15 | 540.2454 | 28.69549 | 102.6619 | 553.5247 | 7.250243
89.440002 | 6470.229 | 6107.024 | 5418.744 | 363.2053 | 28.65531 | 102.4913 | 549.8922 | 7.240501
89.449997 | 6562.1104 | 6096.718 | 5412.298 | 465.3924 | 28.61522 | 102.3217 | 546.252 | 7.230783
89.459999 | 6823.9766 | 6086.351 | 5405.803 | 737.6259 | 28.57521 | 102.1529 | 542.599 | 7.221078
89.470001 | 6736.1992 | 6075.931 | 5399.261 | 660.2686 | 28.5353 | 101.9849 | 538.9376 | 7.211397
89.480003 | 6476.4541 | 6065.46 | 5392.675 | 410.994 | 28.49547 | 101.8177 | 535.2705 | 7.201738
89.489998 | 6469.7373 | 6054.947 | 5386.047 | 414.7907 | 28.45574 | 101.6512 | 531.6005 | 7.192098
89.5 | 6487.1328 | 6044.375 | 5379.369 | 442.7576 | 28.41609 | 101.4854 | 527.9224 | 7.182478
89.510002 | 6335.9639 | 6033.757 | 5372.645 | 302.2073 | 28.37653 | 101.3202 | 524.2424 | 7.172879
89.519997 | 6222.1201 | 6023.099 | 5365.879 | 199.0213 | 28.33707 | 101.1556 | 520.5641 | 7.163303
89.529999 | 6494.2383 | 6012.387 | 5359.062 | 481.8518 | 28.29767 | 100.9914 | 516.8819 | 7.15374
89.540001 | 6754.5884 | 6001.628 | 5352.198 | 752.96 | 28.25837 | 100.8277 | 513.1998 | 7.144201
89.550003 | 6709.0322 | 5990.826 | 5345.288 | 718.2058 | 28.21916 | 100.6642 | 509.5202 | 7.134682
89.559998 | 6641.6733 | 5979.988 | 5338.336 | 661.6851 | 28.18004 | 100.5012 | 505.846 | 7.125182
89.57 | 6676.52 | 5969.098 | 5331.331 | 707.4222 | 28.141 | 100.3384 | 502.1713 | 7.115703
89.580002 | 6646.9785 | 5958.166 | 5324.28 | 688.8129 | 28.10205 | 100.1757 | 498.5018 | 7.106243
89.589996 | 6523.625 | 5947.201 | 5317.186 | 576.4243 | 28.06321 | 100.0132 | 494.8411 | 7.096806
89.599998 | 6342.5107 | 5936.186 | 5310.04 | 406.3246 | 28.02441 | 99.85074 | 491.184 | 7.087383
89.610001 | 6517.6562 | 5925.128 | 5302.844 | 592.5282 | 27.98572 | 99.68828 | 487.5319 | 7.077982
89.620003 | 6682.895 | 5914.032 | 5295.601 | 768.863 | 27.94711 | 99.52574 | 483.8891 | 7.068601
89.629997 | 6469.9272 | 5902.905 | 5288.316 | 567.0223 | 27.90859 | 99.36314 | 480.2575 | 7.059239
89.639999 | 6421.0728 | 5891.729 | 5280.977 | 529.3434 | 27.87015 | 99.20032 | 476.6319 | 7.049897
89.650002 | 6579.8306 | 5880.513 | 5273.588 | 699.3173 | 27.8318 | 99.03723 | 473.0152 | 7.040574
89.660004 | 6678.9634 | 5869.261 | 5266.152 | 809.7028 | 27.79353 | 98.87383 | 469.4102 | 7.031271
89.669998 | 6478.8247 | 5857.979 | 5258.672 | 620.8459 | 27.75534 | 98.71016 | 465.8192 | 7.021987
89.68 | 6253.9995 | 5846.649 | 5251.137 | 407.3507 | 27.71724 | 98.54604 | 462.2354 | 7.012722
89.690002 | 6298.6904 | 5835.282 | 5243.553 | 463.4086 | 27.67922 | 98.38141 | 458.6644 | 7.003476
89.699997 | 6509.9365 | 5823.886 | 5235.925 | 686.0504 | 27.6413 | 98.21631 | 455.1091 | 6.994253
89.709999 | 6708.5586 | 5812.445 | 5228.242 | 896.114 | 27.60344 | 98.05058 | 451.5638 | 6.985042
89.720001 | 6672.1782 | 5800.966 | 5220.509 | 871.2125 | 27.56567 | 97.88419 | 448.0314 | 6.975854
89.730003 | 6614.3657 | 5789.451 | 5212.725 | 824.915 | 27.52799 | 97.71711 | 444.5136 | 6.966684
89.739998 | 6744.6011 | 5777.907 | 5204.897 | 966.6936 | 27.49038 | 97.54934 | 441.0129 | 6.957534
89.75 | 6825.9062 | 5766.318 | 5197.013 | 1059.588 | 27.45286 | 97.38075 | 437.5231 | 6.948403
89.760002 | 6799.5186 | 5754.694 | 5189.079 | 1044.825 | 27.41542 | 97.21131 | 434.0488 | 6.93929
89.769997 | 6801.6821 | 5743.041 | 5181.099 | 1058.641 | 27.37807 | 97.04101 | 430.5931 | 6.930198
89.779999 | 6869.2021 | 5731.344 | 5173.062 | 1137.858 | 27.34078 | 96.86976 | 427.15 | 6.92112
89.790001 | 6622.6079 | 5719.61 | 5164.975 | 902.9976 | 27.30359 | 96.69751 | 423.7225 | 6.912063
89.800003 | 6403.001 | 5707.841 | 5156.836 | 695.1599 | 27.26647 | 96.52423 | 420.3118 | 6.903025
89.809998 | 6433.5537 | 5696.045 | 5148.651 | 737.5091 | 27.22944 | 96.34995 | 416.9205 | 6.894005
89.82 | 6495.5796 | 5684.203 | 5140.408 | 811.377 | 27.19248 | 96.17454 | 413.5424 | 6.885004
89.830002 | 6479.3862 | 5672.325 | 5132.114 | 807.0611 | 27.15561 | 95.99799 | 410.1818 | 6.876022
89.839996 | 6727.394 | 5660.421 | 5123.774 | 1066.973 | 27.11884 | 95.82032 | 406.8415 | 6.86706
89.849998 | 6820.3906 | 5648.473 | 5115.375 | 1171.918 | 27.0821 | 95.64139 | 403.5164 | 6.858112
89.860001 | 6676.7295 | 5636.486 | 5106.922 | 1040.244 | 27.04546 | 95.46126 | 400.2075 | 6.849184
89.870003 | 6658.3335 | 5624.465 | 5098.418 | 1033.869 | 27.00891 | 95.27986 | 396.9175 | 6.840275
89.879997 | 6557.605 | 5612.417 | 5089.868 | 945.1876 | 26.97243 | 95.09725 | 393.6485 | 6.831383
89.889999 | 6552.6577 | 5600.324 | 5081.257 | 952.3335 | 26.93603 | 94.91328 | 390.395 | 6.82251
89.900002 | 6759.6333 | 5588.193 | 5072.593 | 1171.44 | 26.89971 | 94.72798 | 387.159 | 6.813655
89.910004 | 6874.3115 | 5576.028 | 5063.876 | 1298.284 | 26.86346 | 94.54133 | 383.9427 | 6.804818
89.919998 | 6872.8706 | 5563.836 | 5055.112 | 1309.034 | 26.8273 | 94.35342 | 380.7482 | 6.796
89.93 | 6916.2637 | 5551.598 | 5046.287 | 1364.666 | 26.79121 | 94.1641 | 377.5689 | 6.787199
89.940002 | 6901.2021 | 5539.324 | 5037.408 | 1361.878 | 26.7552 | 93.97338 | 374.4091 | 6.778416
89.949997 | 6750.1304 | 5527.022 | 5028.481 | 1223.108 | 26.71927 | 93.78135 | 371.2714 | 6.769654
89.959999 | 6616.9966 | 5514.675 | 5019.493 | 1102.321 | 26.68342 | 93.58787 | 368.1505 | 6.760904
89.970001 | 6582.0151 | 5502.292 | 5010.45 | 1079.723 | 26.64764 | 93.39301 | 365.0488 | 6.752174
89.980003 | 6823.1846 | 5489.872 | 5001.353 | 1333.313 | 26.61193 | 93.19676 | 361.967 | 6.743462
89.989998 | 6841.6665 | 5477.424 | 4992.206 | 1364.242 | 26.57631 | 92.99916 | 358.9078 | 6.734768
90 | 6841.6665 | 5464.931 | 4982.998 | 1376.736 | 26.54076 | 92.80018 | 355.8652 | 6.726091