## Summary
Parameter | MoC_0.66 F m -3 m | Mo2C_Pbcn_fixed
Sample | M27_Mo2C.txt | M27_Mo2C.txt
Method | GSAS-II | GSAS-II
Phase name | MoC_0.66 F m -3 m | Mo2C_Pbcn_fixed
COD / MP ID | manual | manual
Formula | Mo4 C2.64 | Mo8 C4
Space group
Space group # | 225 | 60
Crystal system | cubic | orthorhombic
a (Å) | 4.23994 | 4.76256
b (Å) | 4.23994 | 6.00338
c (Å) | 4.23994 | 5.21931
α (°) | 90 | 90
β (°) | 90 | 90
γ (°) | 90 | 90
Volume (A^3) | 76.22154 | 149.22774
da/a0 (%) | -0.307 | 0.178
db/b0 (%) | -0.307 | -1.203
dc/c0 (%) | -0.307 | -0.423
dV/V0 (%) | -0.919 | -1.446
Weight fraction (%) | 46.7 | 53.3
GSAS-II mass weight fraction (%) | 41.7 | 58.3
Weight fraction ± (%) | 1.07 | 1.07
Weight fraction error source | integrated_phase_area_diagonal_covariance+systematic_floor+binary_closure | integrated_phase_area_diagonal_covariance+systematic_floor+binary_closure
Weight fraction propagated sigma (%) | 0.791 | 0.791
Weight fraction systematic floor (%) | 1 | 1.067
Weight fraction method | integrated_phase_pattern_area | integrated_phase_pattern_area
Integrated phase fraction (%) | 46.7 | 53.3
Integrated - wt fraction (percentage points) | 4.97 | -4.97
Integrated phase fraction method | primary_quant_from_refined_phase_envelope | primary_quant_from_refined_phase_envelope
Crystallite size (nm) | 1000 | 1000
Crystallite size source | gsas_hap_size | gsas_hap_size
Scale factor | 385.36725 | 273.99722
Scale factor sigma | 8.47139572 | 6.2871131
Scale factor sigma (%) | 2.198 | 2.295
Scale factor sigma source | gsas_covariance | gsas_covariance
Scale * phase mass value | 160108.2 | 223462.3
Legacy mass-weighted scale value | 160108.2 | 223462.3
U (Caglioti) | 0.01489 | 0.01489
V (Caglioti) | -0.01538 | -0.01538
W (Caglioti) | 0.00566 | 0.00566
X (Lorentzian) | 0 | 0
Y (Lorentzian) | 3.84712 | 3.84712
η at strongest | 1 | 1
FWHM (°) | 4.0548 | 4.088
FWHM reference 2theta (deg) | 36.73 | 39.44
FWHM reference hkl | [1, 1, 1] | [1, 2, 1]
N reflections | 5 | 20
Seeded by | gsas2 | gsas2
Zero shift (°) | 0.01791 | 0.01791
Rwp (%) | 11.43 | 11.43
Rp (%) | 7.55 | 7.55
χ² | 205.17 | 205.17
GoF | 14.324 | 14.324

## Plot Data
2theta | Y_obs | Y_calc | Background | Residual | MoC_0.66 F m -3 m | Mo2C_Pbcn_fixed | MoC_0.66 F m -3 m peak 2θ | MoC_0.66 F m -3 m [hkl] | Mo2C_Pbcn_fixed peak 2θ | Mo2C_Pbcn_fixed [hkl]
10 | 34464.043 | 35653.34 | 35580.25 | -1189.301 | 33.11527 | 39.98283 | 36.681 | [111] | 34.335 | [002]
10.01 | 35262.8359 | 35620.25 | 35547.11 | -357.4153 | 33.13482 | 40.00742 | 42.612 | [200] | 34.438 | [021]
10.02 | 34751.4492 | 35587.2 | 35514.02 | -835.7524 | 33.1544 | 40.03204 | 61.841 | [220] | 37.746 | [200]
10.03 | 34946.0117 | 35554.2 | 35480.97 | -608.1841 | 33.174 | 40.05668 | 74.104 | [311] | 39.336 | [102]
10.04 | 34945.6914 | 35521.23 | 35447.96 | -575.5421 | 33.19362 | 40.08134 | 78.002 | [222] | 39.428 | [121]
10.05 | 34414.2578 | 35488.31 | 35415 | -1074.057 | 33.21325 | 40.10603 |  |  | 51.94 | [202]
10.06 | 34357.2227 | 35455.44 | 35382.08 | -1098.217 | 33.23291 | 40.13075 |  |  | 52.014 | [221]
10.07 | 34249.3398 | 35422.61 | 35349.2 | -1173.268 | 33.25258 | 40.15548 |  |  | 61.56 | [023]
10.08 | 33710.9258 | 35389.82 | 35316.37 | -1678.893 | 33.27228 | 40.18025 |  |  | 61.759 | [040]
10.09 | 33295.6836 | 35357.07 | 35283.58 | -2061.39 | 33.29199 | 40.20503 |  |  | 69.213 | [302]
10.1 | 33904.582 | 35324.37 | 35250.83 | -1419.79 | 33.31172 | 40.22985 |  |  | 69.275 | [321]
10.11 | 34234.7578 | 35291.71 | 35218.13 | -1056.956 | 33.33147 | 40.25468 |  |  | 72.361 | [004]
10.12 | 34234.1055 | 35259.1 | 35185.47 | -1024.992 | 33.35124 | 40.27955 |  |  | 72.606 | [042]
10.13 | 33805.2109 | 35226.53 | 35152.85 | -1421.314 | 33.37103 | 40.30443 |  |  | 74.516 | [223]
10.14 | 33308.793 | 35194 | 35120.28 | -1885.203 | 33.39083 | 40.32934 |  |  | 74.697 | [240]
10.15 | 33610.4961 | 35161.51 | 35087.74 | -1551.013 | 33.41066 | 40.35428 |  |  | 75.481 | [104]
10.16 | 33869.0742 | 35129.07 | 35055.26 | -1259.991 | 33.4305 | 40.37924 |  |  | 75.722 | [142]
10.17 | 33816.9648 | 35096.66 | 35022.81 | -1279.7 | 33.45037 | 40.40422 |  |  | 80.624 | [400]
10.18 | 34058.3516 | 35064.31 | 34990.41 | -1005.955 | 33.47025 | 40.42924 |  |  | 84.621 | [204]
10.19 | 33388.1055 | 35031.99 | 34958.05 | -1643.886 | 33.49016 | 40.45427 |  |  | 84.855 | [242]
10.2 | 34048.9648 | 34999.72 | 34925.73 | -950.7537 | 33.51008 | 40.47933
10.21 | 33470.0352 | 34967.49 | 34893.45 | -1497.453 | 33.53002 | 40.50442
10.22 | 33732.4922 | 34935.3 | 34861.22 | -1202.809 | 33.54998 | 40.52953
10.23 | 33617.2852 | 34903.16 | 34829.03 | -1285.871 | 33.56997 | 40.55467
10.24 | 34421.5234 | 34871.05 | 34796.88 | -449.5297 | 33.58997 | 40.57983
10.25 | 34205.5703 | 34838.99 | 34764.78 | -633.4225 | 33.60999 | 40.60501
10.26 | 32974.4102 | 34806.97 | 34732.71 | -1832.565 | 33.63003 | 40.63023
10.27 | 33289.3281 | 34775 | 34700.69 | -1485.671 | 33.65008 | 40.65546
10.28 | 32942.5195 | 34743.07 | 34668.71 | -1800.546 | 33.67016 | 40.68073
10.29 | 33993.6016 | 34711.17 | 34636.78 | -717.5724 | 33.69026 | 40.70601
10.3 | 33677.0039 | 34679.32 | 34604.88 | -1002.321 | 33.71038 | 40.73133
10.31 | 32937.8047 | 34647.52 | 34573.03 | -1709.713 | 33.73052 | 40.75667
10.32 | 33147.5156 | 34615.75 | 34541.22 | -1468.236 | 33.75067 | 40.78203
10.33 | 33497.4688 | 34584.03 | 34509.45 | -1086.56 | 33.77085 | 40.80742
10.34 | 33510.918 | 34552.35 | 34477.72 | -1041.429 | 33.79105 | 40.83283
10.35 | 33424.3359 | 34520.71 | 34446.04 | -1096.371 | 33.81126 | 40.85828
10.36 | 33174.9609 | 34489.11 | 34414.39 | -1314.148 | 33.8315 | 40.88374
10.37 | 33358.2812 | 34457.55 | 34382.79 | -1099.271 | 33.85176 | 40.90923
10.38 | 32945.9727 | 34426.04 | 34351.23 | -1480.065 | 33.87203 | 40.93475
10.39 | 32672.4004 | 34394.56 | 34319.71 | -1722.164 | 33.89233 | 40.9603
10.4 | 33507.3555 | 34363.13 | 34288.23 | -855.777 | 33.91264 | 40.98586
10.41 | 33819.0195 | 34331.74 | 34256.8 | -512.7227 | 33.93298 | 41.01146
10.42 | 34150.918 | 34300.39 | 34225.4 | -149.4752 | 33.95333 | 41.03708
10.43 | 34154.8516 | 34269.09 | 34194.05 | -114.234 | 33.97371 | 41.06273
10.44 | 33063.8633 | 34237.82 | 34162.74 | -1173.956 | 33.9941 | 41.0884
10.45 | 33940.457 | 34206.59 | 34131.47 | -266.1371 | 34.01452 | 41.1141
10.46 | 34090.5352 | 34175.41 | 34100.24 | -84.8749 | 34.03495 | 41.13982
10.47 | 33271.3008 | 34144.27 | 34069.05 | -872.9664 | 34.05541 | 41.16557
10.48 | 32289.1426 | 34113.17 | 34037.9 | -1824.023 | 34.07588 | 41.19135
10.49 | 32379.7871 | 34082.1 | 34006.79 | -1702.317 | 34.09638 | 41.21715
10.5 | 32831.4805 | 34051.08 | 33975.72 | -1219.604 | 34.1169 | 41.24298
10.51 | 33174.9219 | 34020.11 | 33944.7 | -845.1837 | 34.13743 | 41.26883
10.52 | 33039.3164 | 33989.17 | 33913.71 | -949.851 | 34.15799 | 41.29471
10.53 | 32949.7227 | 33958.27 | 33882.77 | -1008.547 | 34.17856 | 41.32062
10.54 | 32950.3789 | 33927.41 | 33851.87 | -977.0343 | 34.19916 | 41.34655
10.55 | 33102.9844 | 33896.6 | 33821 | -793.6127 | 34.21978 | 41.37251
10.56 | 33292.8203 | 33865.82 | 33790.18 | -573.0013 | 34.24042 | 41.3985
10.57 | 33609.6367 | 33835.09 | 33759.4 | -225.45 | 34.26107 | 41.42451
10.58 | 33533.0195 | 33804.39 | 33728.66 | -271.3727 | 34.28175 | 41.45055
10.59 | 32855.5703 | 33773.74 | 33697.96 | -918.1679 | 34.30245 | 41.47661
10.6 | 33323.4648 | 33743.12 | 33667.3 | -419.6598 | 34.32316 | 41.50271
10.61 | 33144.1523 | 33712.55 | 33636.68 | -568.3989 | 34.34391 | 41.52883
10.62 | 33203.5859 | 33682.02 | 33606.1 | -478.4322 | 34.36466 | 41.55497
10.63 | 32892.207 | 33651.53 | 33575.56 | -759.3183 | 34.38544 | 41.58114
10.64 | 32699.584 | 33621.07 | 33545.06 | -921.4886 | 34.40624 | 41.60734
10.65 | 33036.7344 | 33590.66 | 33514.6 | -553.9256 | 34.42707 | 41.63356
10.66 | 33013.6836 | 33560.29 | 33484.18 | -546.6038 | 34.44791 | 41.65982
10.67 | 32647.4414 | 33529.95 | 33453.8 | -882.5134 | 34.46877 | 41.68609
10.68 | 32642.1445 | 33499.66 | 33423.46 | -857.5177 | 34.48965 | 41.7124
10.69 | 32779.8906 | 33469.41 | 33393.16 | -689.5188 | 34.51056 | 41.73873
10.7 | 32766.1465 | 33439.2 | 33362.9 | -673.0499 | 34.53148 | 41.76509
10.71 | 32953.9727 | 33409.02 | 33332.68 | -455.0506 | 34.55243 | 41.79147
10.72 | 33516.7109 | 33378.89 | 33302.5 | 137.8211 | 34.57339 | 41.81789
10.73 | 33025.1211 | 33348.8 | 33272.36 | -323.6749 | 34.59438 | 41.84433
10.74 | 33203.1211 | 33318.74 | 33242.26 | -115.6207 | 34.61539 | 41.87079
10.75 | 33143.8164 | 33288.73 | 33212.19 | -144.9107 | 34.63642 | 41.89729
10.76 | 32691.3516 | 33258.75 | 33182.17 | -567.4004 | 34.65747 | 41.92381
10.77 | 32513.9707 | 33228.82 | 33152.19 | -714.8456 | 34.67854 | 41.95035
10.78 | 33116.5898 | 33198.92 | 33122.24 | -82.33014 | 34.69963 | 41.97693
10.79 | 33568.8047 | 33169.06 | 33092.34 | 399.7418 | 34.72074 | 42.00353
10.8 | 33526.2891 | 33139.25 | 33062.47 | 387.0439 | 34.74187 | 42.03016
10.81 | 33057.4219 | 33109.47 | 33032.65 | -52.04485 | 34.76303 | 42.05682
10.82 | 32274.8965 | 33079.73 | 33002.86 | -804.8309 | 34.7842 | 42.0835
10.83 | 32204.5684 | 33050.03 | 32973.11 | -845.4588 | 34.8054 | 42.11021
10.84 | 32463.5312 | 33020.37 | 32943.4 | -556.8349 | 34.82662 | 42.13695
10.85 | 33033.2539 | 32990.74 | 32913.73 | 42.50992 | 34.84786 | 42.16372
10.86 | 32928.0859 | 32961.16 | 32884.1 | -33.07492 | 34.86912 | 42.19051
10.87 | 32571.9766 | 32931.62 | 32854.51 | -359.64 | 34.8904 | 42.21733
10.88 | 32495.2207 | 32902.11 | 32824.96 | -406.8904 | 34.9117 | 42.24418
10.89 | 32497.5273 | 32872.64 | 32795.44 | -375.1172 | 34.93303 | 42.27106
10.9 | 32626.0391 | 32843.22 | 32765.96 | -217.1776 | 34.95437 | 42.29796
10.91 | 32450.9102 | 32813.83 | 32736.53 | -362.9173 | 34.97574 | 42.32489
10.92 | 32283.0703 | 32784.48 | 32707.13 | -501.4066 | 34.99712 | 42.35185
10.93 | 32765.9844 | 32755.16 | 32677.77 | 10.81943 | 35.01853 | 42.37884
10.94 | 32911.8008 | 32725.89 | 32648.45 | 185.9093 | 35.03996 | 42.40585
10.95 | 32368.6113 | 32696.66 | 32619.16 | -328.0453 | 35.06142 | 42.43289
10.96 | 32148.252 | 32667.46 | 32589.92 | -519.2081 | 35.08289 | 42.45996
10.97 | 32548.4805 | 32638.3 | 32560.71 | -89.82141 | 35.10438 | 42.48706
10.98 | 32090.8594 | 32609.18 | 32531.54 | -518.3227 | 35.1259 | 42.51419
10.99 | 32505.5137 | 32580.1 | 32502.41 | -74.5868 | 35.14744 | 42.54134
11 | 32944.2617 | 32551.06 | 32473.32 | 393.2046 | 35.169 | 42.56853
11.01 | 32176.957 | 32522.05 | 32444.27 | -345.095 | 35.19058 | 42.59574
11.02 | 31825.6133 | 32493.08 | 32415.25 | -667.4716 | 35.21218 | 42.62298
11.03 | 31761.4238 | 32464.16 | 32386.27 | -702.732 | 35.23381 | 42.65024
11.04 | 32218.5312 | 32435.26 | 32357.33 | -216.7336 | 35.25546 | 42.67754
11.05 | 32432.8789 | 32406.41 | 32328.43 | 26.46715 | 35.27712 | 42.70486
11.06 | 32345.498 | 32377.6 | 32299.57 | -32.09858 | 35.29881 | 42.73221
11.07 | 32745.8457 | 32348.82 | 32270.74 | 397.0264 | 35.32052 | 42.75959
11.08 | 32242.5332 | 32320.08 | 32241.95 | -77.54653 | 35.34226 | 42.787
11.09 | 32405.4941 | 32291.38 | 32213.2 | 114.1162 | 35.36401 | 42.81444
11.1 | 32284.9434 | 32262.71 | 32184.49 | 22.22955 | 35.38579 | 42.8419
11.11 | 32812.0586 | 32234.09 | 32155.81 | 577.9712 | 35.40759 | 42.86939
11.12 | 32547.2637 | 32205.5 | 32127.17 | 341.7652 | 35.42941 | 42.89692
11.13 | 32516.375 | 32176.95 | 32098.57 | 339.4278 | 35.45126 | 42.92447
11.14 | 32556.8555 | 32148.43 | 32070.01 | 408.4221 | 35.47312 | 42.95205
11.15 | 32275.3457 | 32119.96 | 32041.48 | 155.3887 | 35.49501 | 42.97965
11.16 | 31928.4727 | 32091.52 | 32012.99 | -163.0453 | 35.51692 | 43.00729
11.17 | 31787.2012 | 32063.12 | 31984.54 | -275.9151 | 35.53885 | 43.03496
11.18 | 31544.0527 | 32034.75 | 31956.13 | -490.6992 | 35.56081 | 43.06265
11.19 | 31542.4336 | 32006.42 | 31927.75 | -463.9911 | 35.58278 | 43.09037
11.2 | 31734.4316 | 31978.13 | 31899.41 | -243.7031 | 35.60478 | 43.11813
11.21 | 31855.0449 | 31949.88 | 31871.11 | -94.83689 | 35.6268 | 43.14591
11.22 | 31937.7402 | 31921.67 | 31842.84 | 16.07422 | 35.64884 | 43.17372
11.23 | 31959.875 | 31893.49 | 31814.61 | 66.38779 | 35.67091 | 43.20156
11.24 | 31527.1992 | 31865.35 | 31786.42 | -338.1462 | 35.693 | 43.22942
11.25 | 31322.9355 | 31837.24 | 31758.27 | -514.305 | 35.7151 | 43.25732
11.26 | 31677.7129 | 31809.17 | 31730.15 | -131.4596 | 35.73724 | 43.28525
11.27 | 31499.6406 | 31781.14 | 31702.07 | -281.5007 | 35.75939 | 43.3132
11.28 | 31316.7578 | 31753.15 | 31674.02 | -436.3891 | 35.78157 | 43.34118
11.29 | 32317.2656 | 31725.19 | 31646.02 | 592.0764 | 35.80377 | 43.3692
11.3 | 32862.5742 | 31697.27 | 31618.04 | 1165.306 | 35.82599 | 43.39724
11.31 | 32691.584 | 31669.38 | 31590.11 | 1022.2 | 35.84824 | 43.42531
11.32 | 32275.2754 | 31641.54 | 31562.21 | 633.7395 | 35.8705 | 43.45341
11.33 | 31495.8301 | 31613.72 | 31534.35 | -117.8945 | 35.8928 | 43.48155
11.34 | 30923.8125 | 31585.95 | 31506.52 | -662.1373 | 35.91511 | 43.50971
11.35 | 31417.0469 | 31558.21 | 31478.74 | -141.1644 | 35.93744 | 43.5379
11.36 | 31565.7305 | 31530.51 | 31450.98 | 35.22125 | 35.9598 | 43.56611
11.37 | 31936.3652 | 31502.84 | 31423.27 | 433.5217 | 35.98218 | 43.59436
11.38 | 31896.3887 | 31475.21 | 31395.59 | 421.1747 | 36.00459 | 43.62264
11.39 | 31540.7344 | 31447.62 | 31367.94 | 93.11363 | 36.02701 | 43.65095
11.4 | 31526.7812 | 31420.06 | 31340.33 | 106.7175 | 36.04947 | 43.67929
11.41 | 31237.0312 | 31392.54 | 31312.76 | -155.5115 | 36.07194 | 43.70766
11.42 | 31295.1445 | 31365.06 | 31285.23 | -69.9133 | 36.09443 | 43.73605
11.43 | 31259.0879 | 31337.61 | 31257.73 | -78.52102 | 36.11695 | 43.76448
11.44 | 31470.8223 | 31310.2 | 31230.26 | 160.6263 | 36.13949 | 43.79294
11.45 | 31856.9102 | 31282.82 | 31202.84 | 574.0912 | 36.16206 | 43.82142
11.46 | 31666.3086 | 31255.48 | 31175.44 | 410.8307 | 36.18464 | 43.84994
11.47 | 31479.9922 | 31228.17 | 31148.09 | 251.8196 | 36.20725 | 43.87849
11.48 | 31179.1953 | 31200.9 | 31120.77 | -21.70778 | 36.22989 | 43.90707
11.49 | 31490.1074 | 31173.67 | 31093.48 | 316.4381 | 36.25255 | 43.93567
11.5 | 31273.4941 | 31146.47 | 31066.23 | 127.0229 | 36.27523 | 43.96431
11.51 | 30961.041 | 31119.31 | 31039.02 | -158.2677 | 36.29793 | 43.99298
11.52 | 31117.5742 | 31092.18 | 31011.84 | 25.39247 | 36.32066 | 44.02168
11.53 | 31513.0684 | 31065.09 | 30984.7 | 447.9781 | 36.34341 | 44.05041
11.54 | 31897.5059 | 31038.03 | 30957.59 | 859.4715 | 36.36618 | 44.07916
11.55 | 31857.3496 | 31011.01 | 30930.52 | 846.3357 | 36.38898 | 44.10795
11.56 | 31285.5469 | 30984.03 | 30903.48 | 301.5181 | 36.4118 | 44.13677
11.57 | 30895.2344 | 30957.08 | 30876.48 | -61.84467 | 36.43464 | 44.16562
11.58 | 30905.2227 | 30930.16 | 30849.51 | -24.94189 | 36.45751 | 44.1945
11.59 | 31119.4121 | 30903.29 | 30822.58 | 216.1268 | 36.4804 | 44.22341
11.6 | 31216.7637 | 30876.44 | 30795.69 | 340.3224 | 36.50331 | 44.25236
11.61 | 31780.6191 | 30849.63 | 30768.82 | 930.9867 | 36.52625 | 44.28133
11.62 | 31937.3711 | 30822.86 | 30742 | 1114.513 | 36.54921 | 44.31033
11.63 | 31434.2285 | 30796.12 | 30715.21 | 638.1088 | 36.57219 | 44.33936
11.64 | 30848.0938 | 30769.42 | 30688.45 | 78.67785 | 36.5952 | 44.36843
11.65 | 30630.8633 | 30742.75 | 30661.73 | -111.8838 | 36.61824 | 44.39752
11.66 | 30775.1973 | 30716.11 | 30635.05 | 59.08415 | 36.64129 | 44.42665
11.67 | 31052.2676 | 30689.51 | 30608.39 | 362.7535 | 36.66437 | 44.4558
11.68 | 31035.8125 | 30662.95 | 30581.78 | 372.8627 | 36.68748 | 44.485
11.69 | 30894.3672 | 30636.42 | 30555.2 | 257.947 | 36.7106 | 44.51421
11.7 | 30507.5762 | 30609.93 | 30528.65 | -102.3492 | 36.73375 | 44.54347
11.71 | 30772.4023 | 30583.47 | 30502.14 | 188.9371 | 36.75693 | 44.57275
11.72 | 31252.6465 | 30557.04 | 30475.66 | 695.6068 | 36.78013 | 44.60206
11.73 | 31483.875 | 30530.65 | 30449.21 | 953.2263 | 36.80335 | 44.6314
11.74 | 31233.9785 | 30504.29 | 30422.8 | 729.6863 | 36.8266 | 44.66078
11.75 | 31003.0488 | 30477.97 | 30396.43 | 525.0786 | 36.84987 | 44.69018
11.76 | 30969.3145 | 30451.68 | 30370.09 | 517.6319 | 36.87317 | 44.71962
11.77 | 31036.3555 | 30425.43 | 30343.78 | 610.9261 | 36.89649 | 44.74909
11.78 | 30835.0684 | 30399.21 | 30317.51 | 435.8579 | 36.91983 | 44.77859
11.79 | 30723.1797 | 30373.03 | 30291.27 | 350.1538 | 36.9432 | 44.80812
11.8 | 31131.5469 | 30346.88 | 30265.07 | 784.6714 | 36.96659 | 44.83769
11.81 | 31428.3965 | 30320.76 | 30238.9 | 1107.637 | 36.99 | 44.86728
11.82 | 30999.3711 | 30294.68 | 30212.77 | 704.6938 | 37.01345 | 44.8969
11.83 | 30385.7871 | 30268.63 | 30186.67 | 117.1578 | 37.03691 | 44.92656
11.84 | 30901.8457 | 30242.62 | 30160.6 | 659.2303 | 37.0604 | 44.95625
11.85 | 31479.832 | 30216.64 | 30134.57 | 1263.196 | 37.08392 | 44.98597
11.86 | 31191.2266 | 30190.69 | 30108.57 | 1000.537 | 37.10745 | 45.01573
11.87 | 30465.7598 | 30164.78 | 30082.6 | 300.9823 | 37.13102 | 45.04551
11.88 | 30228.5703 | 30138.9 | 30056.67 | 89.67098 | 37.1546 | 45.07533
11.89 | 30980.9453 | 30113.05 | 30030.77 | 867.8904 | 37.17821 | 45.10518
11.9 | 31885.2891 | 30087.24 | 30004.91 | 1798.045 | 37.20185 | 45.13506
11.91 | 31592.8418 | 30061.47 | 29979.08 | 1531.374 | 37.22551 | 45.16497
11.92 | 30786.6875 | 30035.72 | 29953.28 | 750.9633 | 37.2492 | 45.19492
11.93 | 30296.627 | 30010.01 | 29927.52 | 286.6124 | 37.27291 | 45.2249
11.94 | 30379.084 | 29984.34 | 29901.79 | 394.7454 | 37.29664 | 45.25491
11.95 | 30491.0371 | 29958.7 | 29876.09 | 532.341 | 37.3204 | 45.28495
11.96 | 30308.1465 | 29933.09 | 29850.43 | 375.0594 | 37.34419 | 45.31502
11.97 | 30270.0195 | 29907.51 | 29824.8 | 362.5079 | 37.368 | 45.34513
11.98 | 30429.8613 | 29881.97 | 29799.2 | 547.8919 | 37.39183 | 45.37527
11.99 | 30633.8164 | 29856.46 | 29773.64 | 777.3558 | 37.41569 | 45.40544
12 | 31189.0312 | 29830.99 | 29748.11 | 1358.046 | 37.43957 | 45.43564
12.01 | 31243.9023 | 29805.54 | 29722.61 | 1438.359 | 37.46349 | 45.46588
12.02 | 30713.9551 | 29780.13 | 29697.15 | 933.8212 | 37.48742 | 45.49615
12.03 | 30739.7988 | 29754.76 | 29671.72 | 985.0408 | 37.51138 | 45.52645
12.04 | 31270.7539 | 29729.42 | 29646.32 | 1541.339 | 37.53536 | 45.55678
12.05 | 31334.1836 | 29704.11 | 29620.96 | 1630.078 | 37.55937 | 45.58715
12.06 | 30350.4863 | 29678.83 | 29595.63 | 671.6573 | 37.58341 | 45.61755
12.07 | 30048.9727 | 29653.59 | 29570.33 | 395.3873 | 37.60747 | 45.64798
12.08 | 30271.6484 | 29628.37 | 29545.06 | 643.2737 | 37.63155 | 45.67845
12.09 | 29889.166 | 29603.2 | 29519.83 | 285.9691 | 37.65566 | 45.70895
12.1 | 29881.7207 | 29578.05 | 29494.63 | 303.6688 | 37.6798 | 45.73948
12.11 | 30041.2422 | 29552.94 | 29469.47 | 488.3024 | 37.70396 | 45.77004
12.12 | 29488.2734 | 29527.86 | 29444.33 | -39.58699 | 37.72815 | 45.80064
12.13 | 29137.6758 | 29502.81 | 29419.23 | -365.1379 | 37.75236 | 45.83127
12.14 | 30013.6094 | 29477.8 | 29394.16 | 535.8097 | 37.77659 | 45.86193
12.15 | 30855.8613 | 29452.82 | 29369.12 | 1403.043 | 37.80086 | 45.89263
12.16 | 30623.1172 | 29427.87 | 29344.12 | 1195.248 | 37.82514 | 45.92336
12.17 | 30332.4102 | 29402.95 | 29319.15 | 929.4569 | 37.84946 | 45.95412
12.18 | 30029.3262 | 29378.07 | 29294.21 | 651.2567 | 37.8738 | 45.98492
12.19 | 29968.3203 | 29353.22 | 29269.3 | 615.1021 | 37.89817 | 46.01575
12.2 | 30138.6758 | 29328.4 | 29244.43 | 810.2765 | 37.92256 | 46.04661
12.21 | 30181.207 | 29303.61 | 29219.59 | 877.5943 | 37.94697 | 46.07751
12.22 | 29894.7871 | 29278.86 | 29194.78 | 615.9286 | 37.97142 | 46.10845
12.23 | 29791.6641 | 29254.14 | 29170 | 537.5276 | 37.99589 | 46.13941
12.24 | 30073.8145 | 29229.45 | 29145.26 | 844.3677 | 38.02038 | 46.17041
12.25 | 30684.1875 | 29204.79 | 29120.54 | 1479.398 | 38.0449 | 46.20144
12.26 | 30975.6621 | 29180.16 | 29095.86 | 1795.498 | 38.06944 | 46.2325
12.27 | 30477.3535 | 29155.57 | 29071.21 | 1321.783 | 38.09402 | 46.2636
12.28 | 30450.4688 | 29131.01 | 29046.6 | 1319.46 | 38.11862 | 46.29474
12.29 | 31084.1562 | 29106.48 | 29022.01 | 1977.676 | 38.14324 | 46.3259
12.3 | 31058.8965 | 29081.98 | 28997.46 | 1976.914 | 38.16789 | 46.35711
12.31 | 30392.8027 | 29057.52 | 28972.94 | 1335.286 | 38.19256 | 46.38834
12.32 | 29826.4473 | 29033.08 | 28948.45 | 793.3638 | 38.21727 | 46.41961
12.33 | 29589.0176 | 29008.68 | 28923.99 | 580.3358 | 38.24199 | 46.45091
12.34 | 30210.3945 | 28984.31 | 28899.56 | 1226.083 | 38.26675 | 46.48225
12.35 | 30411.0117 | 28959.97 | 28875.17 | 1451.038 | 38.29153 | 46.51363
12.36 | 29753.1504 | 28935.67 | 28850.81 | 817.4832 | 38.31634 | 46.54503
12.37 | 29030.0996 | 28911.39 | 28826.47 | 118.7073 | 38.34117 | 46.57647
12.38 | 29371.8906 | 28887.15 | 28802.18 | 484.7415 | 38.36603 | 46.60795
12.39 | 30320.8379 | 28862.94 | 28777.91 | 1457.9 | 38.39092 | 46.63946
12.4 | 30502.0957 | 28838.76 | 28753.67 | 1663.338 | 38.41583 | 46.671
12.41 | 30048.1543 | 28814.61 | 28729.47 | 1233.546 | 38.44077 | 46.70258
12.42 | 29520.4492 | 28790.49 | 28705.29 | 729.9577 | 38.46574 | 46.73419
12.43 | 29450.9648 | 28766.41 | 28681.15 | 684.5592 | 38.49073 | 46.76584
12.44 | 29703.2832 | 28742.35 | 28657.04 | 960.932 | 38.51575 | 46.79752
12.45 | 29364.459 | 28718.33 | 28632.96 | 646.131 | 38.5408 | 46.82924
12.46 | 29007.4844 | 28694.34 | 28608.91 | 313.1483 | 38.56587 | 46.86099
12.47 | 28881.791 | 28670.38 | 28584.89 | 211.4156 | 38.59097 | 46.89278
12.48 | 29100.7852 | 28646.45 | 28560.91 | 454.3393 | 38.6161 | 46.92461
12.49 | 29506.2148 | 28622.55 | 28536.95 | 883.6672 | 38.64125 | 46.95646
12.5 | 29453.75 | 28598.68 | 28513.03 | 855.0697 | 38.66643 | 46.98835
12.51 | 29530.6758 | 28574.84 | 28489.13 | 955.8317 | 38.69164 | 47.02028
12.52 | 29447.3906 | 28551.04 | 28465.27 | 896.3517 | 38.71687 | 47.05224
12.53 | 29351.4941 | 28527.26 | 28441.44 | 824.2294 | 38.74213 | 47.08424
12.54 | 29373.1035 | 28503.52 | 28417.64 | 869.5821 | 38.76742 | 47.11628
12.55 | 29572.0391 | 28479.81 | 28393.87 | 1092.23 | 38.79273 | 47.14834
12.56 | 29262.8652 | 28456.13 | 28370.13 | 806.7379 | 38.81808 | 47.18045
12.57 | 28943.666 | 28432.48 | 28346.42 | 511.1895 | 38.84345 | 47.21259
12.58 | 29339.8359 | 28408.86 | 28322.74 | 930.9794 | 38.86884 | 47.24476
12.59 | 29317.5938 | 28385.27 | 28299.1 | 932.3266 | 38.89427 | 47.27697
12.6 | 29075.7793 | 28361.71 | 28275.48 | 714.0708 | 38.91972 | 47.30922
12.61 | 29293.0469 | 28338.18 | 28251.89 | 954.8664 | 38.9452 | 47.3415
12.62 | 29381.5625 | 28314.68 | 28228.34 | 1066.879 | 38.9707 | 47.37381
12.63 | 28833.627 | 28291.22 | 28204.81 | 542.4109 | 38.99623 | 47.40617
12.64 | 28881.2422 | 28267.78 | 28181.32 | 613.4625 | 39.02179 | 47.43856
12.65 | 29150.6152 | 28244.37 | 28157.86 | 906.2414 | 39.04738 | 47.47098
12.66 | 29118.373 | 28221 | 28134.42 | 897.3747 | 39.073 | 47.50344
12.67 | 29106.8359 | 28197.65 | 28111.02 | 909.1828 | 39.09864 | 47.53594
12.68 | 29027.6426 | 28174.34 | 28087.65 | 853.3043 | 39.12431 | 47.56847
12.69 | 28975.0918 | 28151.05 | 28064.3 | 824.038 | 39.15001 | 47.60104
12.7 | 29224.4805 | 28127.8 | 28040.99 | 1096.681 | 39.17574 | 47.63364
12.71 | 29137.6641 | 28104.58 | 28017.71 | 1033.089 | 39.20149 | 47.66628
12.72 | 28459.3457 | 28081.38 | 27994.46 | 377.9641 | 39.22727 | 47.69896
12.73 | 27985.4336 | 28058.22 | 27971.23 | -72.78429 | 39.25308 | 47.73167
12.74 | 28683.6113 | 28035.08 | 27948.04 | 648.5271 | 39.27892 | 47.76442
12.75 | 29027.6719 | 28011.98 | 27924.88 | 1015.691 | 39.30479 | 47.79721
12.76 | 28352.8535 | 27988.91 | 27901.75 | 363.9465 | 39.33068 | 47.83003
12.77 | 28380.5234 | 27965.86 | 27878.64 | 414.6601 | 39.3566 | 47.86289
12.78 | 28797.9414 | 27942.85 | 27855.57 | 855.0918 | 39.38255 | 47.89579
12.79 | 28672.4531 | 27919.87 | 27832.53 | 752.5873 | 39.40853 | 47.92872
12.8 | 28623.916 | 27896.91 | 27809.52 | 727.0042 | 39.43453 | 47.96169
12.81 | 28709.6016 | 27873.99 | 27786.53 | 835.614 | 39.46057 | 47.9947
12.82 | 28511.1348 | 27851.09 | 27763.58 | 660.0417 | 39.48663 | 48.02774
12.83 | 28271.5957 | 27828.23 | 27740.65 | 443.3673 | 39.51272 | 48.06082
12.84 | 28233.1582 | 27805.39 | 27717.76 | 427.7649 | 39.53884 | 48.09394
12.85 | 27975.3711 | 27782.59 | 27694.9 | 192.7832 | 39.56498 | 48.12709
12.86 | 27857.6504 | 27759.81 | 27672.06 | 97.83832 | 39.59116 | 48.16028
12.87 | 28486.8008 | 27737.07 | 27649.25 | 749.735 | 39.61736 | 48.19351
12.88 | 28903.5703 | 27714.35 | 27626.48 | 1189.221 | 39.64359 | 48.22677
12.89 | 28704.7988 | 27691.66 | 27603.73 | 1013.137 | 39.66985 | 48.26008
12.9 | 28158.9414 | 27669 | 27581.01 | 489.9375 | 39.69614 | 48.29342
12.91 | 27935.6758 | 27646.38 | 27558.33 | 289.3003 | 39.72246 | 48.3268
12.92 | 28081.4883 | 27623.78 | 27535.67 | 457.7119 | 39.74881 | 48.36021
12.93 | 28001.5703 | 27601.21 | 27513.04 | 400.3637 | 39.77518 | 48.39366
12.94 | 27992.4473 | 27578.67 | 27490.44 | 413.7812 | 39.80158 | 48.42715
12.95 | 28015.0684 | 27556.15 | 27467.87 | 458.9136 | 39.82802 | 48.46068
12.96 | 27982.7051 | 27533.67 | 27445.32 | 449.0324 | 39.85448 | 48.49424
12.97 | 27949.4629 | 27511.22 | 27422.81 | 438.2431 | 39.88097 | 48.52784
12.98 | 27980.6719 | 27488.8 | 27400.33 | 491.8759 | 39.90749 | 48.56148
12.99 | 27898.25 | 27466.4 | 27377.87 | 431.8488 | 39.93404 | 48.59516
13 | 27359.3027 | 27444.04 | 27355.45 | -84.73279 | 39.96061 | 48.62888
13.01 | 27537.2227 | 27421.7 | 27333.05 | 115.5239 | 39.98722 | 48.66263
13.02 | 28070.9453 | 27399.39 | 27310.68 | 671.5543 | 40.01385 | 48.69642
13.03 | 28252.6875 | 27377.11 | 27288.34 | 875.5754 | 40.04052 | 48.73025
13.04 | 28225.5312 | 27354.86 | 27266.03 | 870.669 | 40.06721 | 48.76412
13.05 | 28233.0449 | 27332.64 | 27243.75 | 900.4039 | 40.09393 | 48.79802
13.06 | 28167.8516 | 27310.45 | 27221.5 | 857.4029 | 40.12069 | 48.83197
13.07 | 27792.7012 | 27288.29 | 27199.27 | 504.4161 | 40.14747 | 48.86595
13.08 | 27801.7676 | 27266.15 | 27177.08 | 535.6174 | 40.17428 | 48.89997
13.09 | 27816.6309 | 27244.04 | 27154.91 | 572.5869 | 40.20112 | 48.93403
13.1 | 27228.8984 | 27221.97 | 27132.77 | 6.931985 | 40.22799 | 48.96813
13.11 | 27045.5156 | 27199.92 | 27110.66 | -154.4018 | 40.25489 | 49.00227
13.12 | 27602.5918 | 27177.9 | 27088.58 | 424.6948 | 40.28181 | 49.03644
13.13 | 27743.7129 | 27155.91 | 27066.53 | 587.8077 | 40.30877 | 49.07065
13.14 | 27816.6875 | 27133.94 | 27044.5 | 682.7457 | 40.33576 | 49.10491
13.15 | 27946.7344 | 27112.01 | 27022.5 | 834.7276 | 40.36278 | 49.1392
13.16 | 28085.6191 | 27090.1 | 27000.54 | 995.5189 | 40.38982 | 49.17353
13.17 | 27899.4824 | 27068.22 | 26978.6 | 831.2604 | 40.4169 | 49.2079
13.18 | 27819.707 | 27046.37 | 26956.69 | 773.3348 | 40.44401 | 49.24231
13.19 | 27694.7129 | 27024.55 | 26934.8 | 670.1623 | 40.47114 | 49.27675
13.2 | 27397.8828 | 27002.76 | 26912.95 | 395.1255 | 40.49831 | 49.31124
13.21 | 27418.8301 | 26980.99 | 26891.12 | 437.838 | 40.52551 | 49.34576
13.22 | 27414.2871 | 26959.26 | 26869.32 | 455.0319 | 40.55273 | 49.38033
13.23 | 27004.4688 | 26937.55 | 26847.55 | 66.92243 | 40.57999 | 49.41493
13.24 | 26550.9922 | 26915.87 | 26825.81 | -364.8734 | 40.60728 | 49.44957
13.25 | 26834.084 | 26894.21 | 26804.09 | -60.12897 | 40.63459 | 49.48426
13.26 | 27339.7051 | 26872.59 | 26782.41 | 467.1168 | 40.66194 | 49.51898
13.27 | 27365.8984 | 26850.99 | 26760.75 | 514.9067 | 40.68932 | 49.55374
13.28 | 27262.873 | 26829.42 | 26739.12 | 433.4501 | 40.71672 | 49.58854
13.29 | 26997.3145 | 26807.88 | 26717.51 | 189.4324 | 40.74416 | 49.62338
13.3 | 26856.1719 | 26786.37 | 26695.94 | 69.80278 | 40.77163 | 49.65826
13.31 | 27136.2695 | 26764.88 | 26674.39 | 371.3855 | 40.79913 | 49.69318
13.32 | 26972.1406 | 26743.43 | 26652.87 | 228.714 | 40.82665 | 49.72814
13.33 | 26422.6152 | 26722 | 26631.38 | -299.3818 | 40.85421 | 49.76314
13.34 | 26373.4102 | 26700.6 | 26609.92 | -327.1849 | 40.8818 | 49.79818
13.35 | 26583.5449 | 26679.22 | 26588.48 | -95.67603 | 40.90943 | 49.83326
13.36 | 26621.2227 | 26657.87 | 26567.07 | -36.65165 | 40.93707 | 49.86838
13.37 | 26838.7852 | 26636.56 | 26545.69 | 202.2298 | 40.96476 | 49.90354
13.38 | 27178.1543 | 26615.26 | 26524.33 | 562.8903 | 40.99247 | 49.93874
13.39 | 27194.7051 | 26594 | 26503.01 | 600.705 | 41.02021 | 49.97398
13.4 | 27053.5508 | 26572.76 | 26481.71 | 480.7872 | 41.04798 | 50.00926
13.41 | 26781.2617 | 26551.55 | 26460.43 | 229.707 | 41.07579 | 50.04459
13.42 | 26947.6758 | 26530.37 | 26439.19 | 417.3027 | 41.10363 | 50.07995
13.43 | 27055.7109 | 26509.22 | 26417.97 | 546.4919 | 41.13149 | 50.11535
13.44 | 26759.0684 | 26488.09 | 26396.78 | 270.9763 | 41.15939 | 50.15079
13.45 | 26826.4707 | 26466.99 | 26375.62 | 359.4781 | 41.18732 | 50.18628
13.46 | 26499.3027 | 26445.92 | 26354.48 | 53.38241 | 41.21528 | 50.2218
13.47 | 26432.8691 | 26424.88 | 26333.37 | 7.993868 | 41.24327 | 50.25737
13.48 | 27112.4316 | 26403.86 | 26312.29 | 708.5742 | 41.2713 | 50.29297
13.49 | 27182.1582 | 26382.87 | 26291.24 | 799.2916 | 41.29935 | 50.32862
13.5 | 26700.1875 | 26361.9 | 26270.21 | 338.2845 | 41.32744 | 50.36431
13.51 | 26653.834 | 26340.97 | 26249.21 | 312.8675 | 41.35555 | 50.40004
13.52 | 26979.9688 | 26320.06 | 26228.24 | 659.9118 | 41.3837 | 50.43581
13.53 | 26760.4297 | 26299.17 | 26207.29 | 461.2552 | 41.41188 | 50.47162
13.54 | 26196.7539 | 26278.32 | 26186.37 | -81.56506 | 41.44009 | 50.50747
13.55 | 26402.7598 | 26257.49 | 26165.48 | 145.2694 | 41.46833 | 50.54337
13.56 | 26810.5332 | 26236.69 | 26144.61 | 573.8446 | 41.49661 | 50.5793
13.57 | 26729.9531 | 26215.91 | 26123.77 | 514.0393 | 41.52491 | 50.61528
13.58 | 26393.1992 | 26195.17 | 26102.96 | 198.0335 | 41.55325 | 50.6513
13.59 | 25987.2715 | 26174.44 | 26082.18 | -187.173 | 41.58162 | 50.68736
13.6 | 25926.5234 | 26153.75 | 26061.42 | -227.2266 | 41.61002 | 50.72346
13.61 | 26529.6113 | 26133.08 | 26040.68 | 396.5291 | 41.63846 | 50.75961
13.62 | 26617.4785 | 26112.44 | 26019.98 | 505.0375 | 41.66692 | 50.79579
13.63 | 26064.3379 | 26091.83 | 25999.3 | -27.48862 | 41.69542 | 50.83202
13.64 | 26100.5254 | 26071.24 | 25978.65 | 29.28678 | 41.72395 | 50.86829
13.65 | 26179.6816 | 26050.68 | 25958.02 | 129.0043 | 41.75251 | 50.9046
13.66 | 26446.5664 | 26030.14 | 25937.42 | 416.4239 | 41.7811 | 50.94096
13.67 | 26267.3633 | 26009.63 | 25916.85 | 257.7292 | 41.80973 | 50.97735
13.68 | 25752.582 | 25989.15 | 25896.3 | -236.5703 | 41.83838 | 51.01379
13.69 | 26195.5469 | 25968.7 | 25875.78 | 226.8501 | 41.86707 | 51.05027
13.7 | 26466.0293 | 25948.27 | 25855.29 | 517.7616 | 41.8958 | 51.08679
13.71 | 26060.6191 | 25927.87 | 25834.82 | 132.7541 | 41.92455 | 51.12336
13.72 | 26056.7617 | 25907.49 | 25814.38 | 149.2731 | 41.95334 | 51.15997
13.73 | 26435.4453 | 25887.14 | 25793.96 | 548.3069 | 41.98216 | 51.19662
13.74 | 26256.7363 | 25866.81 | 25773.57 | 389.9218 | 42.01101 | 51.23331
13.75 | 25948.8848 | 25846.52 | 25753.21 | 102.368 | 42.0399 | 51.27004
13.76 | 26004.2461 | 25826.25 | 25732.87 | 178.0008 | 42.06881 | 51.30682
13.77 | 26318.0117 | 25806 | 25712.56 | 512.0118 | 42.09776 | 51.34364
13.78 | 26619.8281 | 25785.78 | 25692.27 | 834.0475 | 42.12675 | 51.38051
13.79 | 26490.8535 | 25765.59 | 25672.01 | 725.2662 | 42.15576 | 51.41741
13.8 | 26269.9062 | 25745.42 | 25651.78 | 524.4861 | 42.18481 | 51.45436
13.81 | 26262.3477 | 25725.28 | 25631.57 | 537.0689 | 42.21389 | 51.49136
13.82 | 26151.7324 | 25705.16 | 25611.39 | 446.5689 | 42.24301 | 51.52839
13.83 | 26025.6562 | 25685.07 | 25591.24 | 340.582 | 42.27215 | 51.56547
13.84 | 25970.6699 | 25665.01 | 25571.11 | 305.6592 | 42.30133 | 51.6026
13.85 | 25804.2852 | 25644.97 | 25551 | 159.3122 | 42.33055 | 51.63976
13.86 | 25714.1699 | 25624.96 | 25530.92 | 89.2087 | 42.3598 | 51.67697
13.87 | 25667.2598 | 25604.98 | 25510.87 | 62.28465 | 42.38908 | 51.71423
13.88 | 25489.7871 | 25585.01 | 25490.84 | -95.22773 | 42.41839 | 51.75152
13.89 | 25271.1055 | 25565.08 | 25470.84 | -293.9747 | 42.44773 | 51.78887
13.9 | 25475.1836 | 25545.17 | 25450.87 | -69.98768 | 42.47712 | 51.82625
13.91 | 25999.7832 | 25525.29 | 25430.92 | 474.4952 | 42.50653 | 51.86368
13.92 | 26144.1777 | 25505.43 | 25410.99 | 638.7474 | 42.53598 | 51.90115
13.93 | 25767.3711 | 25485.6 | 25391.09 | 281.773 | 42.56545 | 51.93867
13.94 | 25659.3711 | 25465.79 | 25371.22 | 193.5796 | 42.59497 | 51.97623
13.95 | 25520.9883 | 25446.01 | 25351.37 | 74.97787 | 42.62452 | 52.01383
13.96 | 25158.1855 | 25426.25 | 25331.55 | -268.0693 | 42.6541 | 52.05148
13.97 | 25190.9238 | 25406.52 | 25311.75 | -215.6008 | 42.68371 | 52.08918
13.98 | 25732.4258 | 25386.82 | 25291.98 | 345.6061 | 42.71336 | 52.12691
13.99 | 26148.3262 | 25367.14 | 25272.23 | 781.1859 | 42.74305 | 52.16469
14 | 26085.6992 | 25347.49 | 25252.51 | 738.2131 | 42.77276 | 52.20252
14.01 | 25794.9531 | 25327.86 | 25232.81 | 467.0958 | 42.80251 | 52.24039
14.02 | 25534.9238 | 25308.25 | 25213.14 | 226.6701 | 42.8323 | 52.2783
14.03 | 25323.2012 | 25288.68 | 25193.5 | 34.5259 | 42.86212 | 52.31627
14.04 | 24900.3496 | 25269.12 | 25173.88 | -368.7725 | 42.89197 | 52.35427
14.05 | 24977.2207 | 25249.59 | 25154.28 | -272.3734 | 42.92186 | 52.39232
14.06 | 25701.709 | 25230.09 | 25134.71 | 471.6179 | 42.95178 | 52.43042
14.07 | 25655.5684 | 25210.61 | 25115.16 | 444.9551 | 42.98173 | 52.46856
14.08 | 25490.5918 | 25191.16 | 25095.64 | 299.4313 | 43.01172 | 52.50674
14.09 | 25408.123 | 25171.73 | 25076.15 | 236.3903 | 43.04175 | 52.54497
14.1 | 25667.0566 | 25152.33 | 25056.67 | 514.7267 | 43.07181 | 52.58325
14.11 | 26098.5234 | 25132.95 | 25037.23 | 965.5713 | 43.1019 | 52.62157
14.12 | 25865.418 | 25113.6 | 25017.81 | 751.8189 | 43.13203 | 52.65993
14.13 | 25092.6055 | 25094.27 | 24998.41 | -1.665565 | 43.16219 | 52.69834
14.14 | 24869.2969 | 25074.97 | 24979.04 | -205.6709 | 43.19239 | 52.7368
14.15 | 25144.875 | 25055.69 | 24959.69 | 89.18555 | 43.22262 | 52.7753
14.16 | 25011.3594 | 25036.44 | 24940.37 | -25.07642 | 43.25289 | 52.81385
14.17 | 24985.5801 | 25017.21 | 24921.07 | -31.62683 | 43.28319 | 52.85244
14.18 | 25159.1504 | 24998 | 24901.8 | 161.1476 | 43.31353 | 52.89109
14.19 | 25260.1855 | 24978.82 | 24882.55 | 281.3622 | 43.3439 | 52.92977
14.2 | 25297.6641 | 24959.67 | 24863.33 | 337.9957 | 43.37431 | 52.9685
14.21 | 25129.5879 | 24940.54 | 24844.13 | 189.0497 | 43.40475 | 53.00728
14.22 | 25180.9062 | 24921.43 | 24824.95 | 259.4737 | 43.43522 | 53.04611
14.23 | 24958.541 | 24902.35 | 24805.8 | 56.18962 | 43.46574 | 53.08497
14.24 | 24737.7891 | 24883.29 | 24786.67 | -145.5057 | 43.49628 | 53.12389
14.25 | 24906.207 | 24864.26 | 24767.57 | 41.94438 | 43.52687 | 53.16285
14.26 | 25402.0703 | 24845.25 | 24748.5 | 556.8154 | 43.55748 | 53.20186
14.27 | 24981.2324 | 24826.27 | 24729.44 | 154.9608 | 43.58814 | 53.24092
14.28 | 24438.1953 | 24807.31 | 24710.41 | -369.1174 | 43.61883 | 53.28002
14.29 | 24285.6465 | 24788.38 | 24691.41 | -502.7316 | 43.64955 | 53.31917
14.3 | 24525.8516 | 24769.47 | 24672.43 | -243.6163 | 43.68031 | 53.35837
14.31 | 24592.541 | 24750.58 | 24653.47 | -158.0409 | 43.71111 | 53.39761
14.32 | 24279.9551 | 24731.72 | 24634.54 | -451.7651 | 43.74194 | 53.4369
14.33 | 24462.0703 | 24712.88 | 24615.63 | -250.8123 | 43.7728 | 53.47624
14.34 | 24678.8691 | 24694.07 | 24596.75 | -15.20019 | 43.80371 | 53.51562
14.35 | 25200.2012 | 24675.28 | 24577.89 | 524.9211 | 43.83465 | 53.55505
14.36 | 25317.293 | 24656.51 | 24559.05 | 660.778 | 43.86562 | 53.59453
14.37 | 24788.3164 | 24637.77 | 24540.24 | 150.5424 | 43.89663 | 53.63405
14.38 | 24265.3848 | 24619.06 | 24521.46 | -353.6722 | 43.92768 | 53.67363
14.39 | 24312.8184 | 24600.36 | 24502.69 | -287.5457 | 43.95876 | 53.71325
14.4 | 24749.6797 | 24581.7 | 24483.95 | 167.9846 | 43.98988 | 53.75292
14.41 | 24717.3086 | 24563.05 | 24465.24 | 154.2585 | 44.02104 | 53.79263
14.42 | 24424.8496 | 24544.43 | 24446.54 | -119.5794 | 44.05223 | 53.83239
14.43 | 24412.248 | 24525.83 | 24427.88 | -113.5837 | 44.08346 | 53.87221
14.44 | 24406.2246 | 24507.26 | 24409.23 | -101.0338 | 44.11473 | 53.91207
14.45 | 24593.4609 | 24488.71 | 24390.61 | 104.7521 | 44.14603 | 53.95197
14.46 | 24836.002 | 24470.18 | 24372.01 | 365.8189 | 44.17736 | 53.99193
14.47 | 24556.2676 | 24451.68 | 24353.44 | 104.5865 | 44.20874 | 54.03193
14.48 | 24435.7734 | 24433.2 | 24334.89 | 2.570624 | 44.24015 | 54.07198
14.49 | 24770.3945 | 24414.75 | 24316.36 | 355.6463 | 44.2716 | 54.11208
14.5 | 24901.3438 | 24396.32 | 24297.86 | 505.0266 | 44.30308 | 54.15223
14.51 | 24938.5 | 24377.91 | 24279.38 | 560.5901 | 44.3346 | 54.19243
14.52 | 24848.4199 | 24359.53 | 24260.93 | 488.8937 | 44.36616 | 54.23267
14.53 | 24651.9395 | 24341.17 | 24242.5 | 310.7734 | 44.39776 | 54.27296
14.54 | 24423.6621 | 24322.83 | 24224.09 | 100.8327 | 44.42939 | 54.31331
14.55 | 24762.8398 | 24304.52 | 24205.7 | 458.3235 | 44.46106 | 54.3537
14.56 | 24987.6211 | 24286.23 | 24187.34 | 701.3944 | 44.49276 | 54.39414
14.57 | 24610.9277 | 24267.96 | 24169 | 342.9673 | 44.52451 | 54.43463
14.58 | 24308.1465 | 24249.72 | 24150.69 | 58.42889 | 44.55629 | 54.47517
14.59 | 24281.9141 | 24231.5 | 24132.39 | 50.41595 | 44.5881 | 54.51575
14.6 | 24295.3672 | 24213.3 | 24114.13 | 82.06516 | 44.61996 | 54.55639
14.61 | 24094.2363 | 24195.13 | 24095.88 | -100.8929 | 44.65186 | 54.59707
14.62 | 24027.8262 | 24176.98 | 24077.66 | -149.1535 | 44.68379 | 54.63781
14.63 | 24360.6875 | 24158.85 | 24059.46 | 201.8341 | 44.71576 | 54.67859
14.64 | 24504.1133 | 24140.75 | 24041.28 | 363.3629 | 44.74776 | 54.71943
14.65 | 24637.2969 | 24122.67 | 24023.13 | 514.6264 | 44.77981 | 54.76031
14.66 | 24716.9922 | 24104.61 | 24005 | 612.3785 | 44.81189 | 54.80125
14.67 | 24431.4531 | 24086.58 | 23986.89 | 344.873 | 44.844 | 54.84222
14.68 | 24721.2305 | 24068.57 | 23968.81 | 652.6609 | 44.87616 | 54.88326
14.69 | 24333.6484 | 24050.58 | 23950.75 | 283.0663 | 44.90836 | 54.92434
14.7 | 23781.7793 | 24032.62 | 23932.71 | -250.8383 | 44.94059 | 54.96548
14.71 | 23826.623 | 24014.68 | 23914.7 | -188.0532 | 44.97287 | 55.00666
14.72 | 24101.2539 | 23996.76 | 23896.7 | 104.4962 | 45.00517 | 55.04789
14.73 | 24611.6289 | 23978.86 | 23878.74 | 632.7668 | 45.03752 | 55.08917
14.74 | 24651.1055 | 23960.99 | 23860.79 | 690.1161 | 45.06991 | 55.13051
14.75 | 23820.0312 | 23943.14 | 23842.87 | -123.1085 | 45.10233 | 55.17189
14.76 | 23412.1562 | 23925.31 | 23824.96 | -513.1565 | 45.13479 | 55.21333
14.77 | 23743.1426 | 23907.51 | 23807.09 | -164.3659 | 45.16729 | 55.25481
14.78 | 23913.0547 | 23889.73 | 23789.23 | 23.32752 | 45.19983 | 55.29635
14.79 | 23540.373 | 23871.97 | 23771.4 | -331.5956 | 45.23241 | 55.33794
14.8 | 23605.4004 | 23854.23 | 23753.59 | -248.8322 | 45.26503 | 55.37957
14.81 | 24068.0625 | 23836.52 | 23735.8 | 231.5431 | 45.29768 | 55.42126
14.82 | 24083.8613 | 23818.83 | 23718.04 | 265.0325 | 45.33038 | 55.463
14.83 | 23481.2051 | 23801.16 | 23700.29 | -319.9558 | 45.36311 | 55.50479
14.84 | 23325.8047 | 23783.52 | 23682.57 | -457.7108 | 45.39588 | 55.54663
14.85 | 23712.7754 | 23765.89 | 23664.88 | -53.11733 | 45.42869 | 55.58853
14.86 | 24057.7207 | 23748.29 | 23647.2 | 309.4282 | 45.46155 | 55.63047
14.87 | 24429.8242 | 23730.71 | 23629.55 | 699.1095 | 45.49444 | 55.67247
14.88 | 24214.5312 | 23713.16 | 23611.92 | 501.3718 | 45.52736 | 55.71452
14.89 | 23925.1777 | 23695.63 | 23594.31 | 229.5511 | 45.56033 | 55.75662
14.9 | 23815.25 | 23678.12 | 23576.72 | 137.1339 | 45.59334 | 55.79877
14.91 | 24047.9102 | 23660.63 | 23559.16 | 387.2822 | 45.62638 | 55.84097
14.92 | 23823.5391 | 23643.16 | 23541.62 | 180.3768 | 45.65947 | 55.88323
14.93 | 23525.6328 | 23625.72 | 23524.1 | -100.0861 | 45.6926 | 55.92554
14.94 | 23094.7949 | 23608.3 | 23506.6 | -513.5029 | 45.72576 | 55.9679
14.95 | 23552.8691 | 23590.9 | 23489.13 | -38.02988 | 45.75897 | 56.01031
14.96 | 23576.8926 | 23573.52 | 23471.68 | 3.370243 | 45.79221 | 56.05277
14.97 | 23502.9609 | 23556.17 | 23454.25 | -53.20704 | 45.8255 | 56.09529
14.98 | 23796.7422 | 23538.84 | 23436.84 | 257.9065 | 45.85882 | 56.13786
14.99 | 23961.9355 | 23521.53 | 23419.45 | 440.4099 | 45.89218 | 56.18048
15 | 23901.2539 | 23504.24 | 23402.09 | 397.0163 | 45.92559 | 56.22316
15.01 | 23660.3008 | 23486.97 | 23384.75 | 173.3292 | 45.95903 | 56.26588
15.02 | 23820.1504 | 23469.73 | 23367.43 | 350.4226 | 45.99251 | 56.30866
15.03 | 23987.0684 | 23452.51 | 23350.13 | 534.5625 | 46.02604 | 56.3515
15.04 | 23521.0254 | 23435.31 | 23332.85 | 85.71936 | 46.0596 | 56.39438
15.05 | 23091.4082 | 23418.13 | 23315.6 | -326.7199 | 46.09321 | 56.43732
15.06 | 23190.916 | 23400.97 | 23298.36 | -210.0562 | 46.12685 | 56.48032
15.07 | 23608.4531 | 23383.84 | 23281.15 | 224.615 | 46.16054 | 56.52336
15.08 | 23815.8867 | 23366.73 | 23263.97 | 449.1608 | 46.19426 | 56.56646
15.09 | 23999.8984 | 23349.64 | 23246.8 | 650.2629 | 46.22803 | 56.60961
15.1 | 23852.582 | 23332.57 | 23229.65 | 520.015 | 46.26184 | 56.65282
15.11 | 23462.1855 | 23315.52 | 23212.53 | 146.6653 | 46.29569 | 56.69608
15.12 | 23493.2637 | 23298.5 | 23195.43 | 194.7685 | 46.32958 | 56.73939
15.13 | 23713.2422 | 23281.49 | 23178.35 | 431.7503 | 46.3635 | 56.78276
15.14 | 24133.6992 | 23264.51 | 23161.29 | 869.1889 | 46.39747 | 56.82619
15.15 | 23806.875 | 23247.55 | 23144.25 | 559.3247 | 46.43149 | 56.86966
15.16 | 23616.9551 | 23230.61 | 23127.23 | 386.3431 | 46.46554 | 56.91319
15.17 | 23572.4062 | 23213.7 | 23110.24 | 358.7108 | 46.49964 | 56.95678
15.18 | 23301.0742 | 23196.8 | 23093.27 | 104.274 | 46.53377 | 57.00042
15.19 | 22934.7148 | 23179.93 | 23076.31 | -245.2119 | 46.56795 | 57.0441
15.2 | 23297.9434 | 23163.07 | 23059.38 | 134.8688 | 46.60216 | 57.08786
15.21 | 23309.1172 | 23146.24 | 23042.48 | 162.8731 | 46.63642 | 57.13166
15.22 | 22933.4824 | 23129.43 | 23025.59 | -195.9526 | 46.67072 | 57.17552
15.23 | 23312.3633 | 23112.65 | 23008.72 | 199.716 | 46.70506 | 57.21943
15.24 | 23459.709 | 23095.88 | 22991.88 | 363.8279 | 46.73945 | 57.2634
15.25 | 23188.6934 | 23079.14 | 22975.05 | 109.5572 | 46.77387 | 57.30742
15.26 | 23431.9121 | 23062.41 | 22958.25 | 369.4994 | 46.80834 | 57.35149
15.27 | 23529.4902 | 23045.71 | 22941.47 | 483.7797 | 46.84285 | 57.39563
15.28 | 23470.5352 | 23029.03 | 22924.71 | 441.5057 | 46.8774 | 57.43981
15.29 | 23586.4395 | 23012.37 | 22907.97 | 574.0696 | 46.912 | 57.48406
15.3 | 23022.9219 | 22995.73 | 22891.26 | 27.19046 | 46.94663 | 57.52836
15.31 | 22855.6406 | 22979.11 | 22874.56 | -123.4736 | 46.9813 | 57.57271
15.32 | 23125.7266 | 22962.52 | 22857.89 | 163.2084 | 47.01603 | 57.61712
15.33 | 23668.2363 | 22945.94 | 22841.23 | 722.2931 | 47.05079 | 57.66158
15.34 | 22870.3691 | 22929.39 | 22824.6 | -59.02036 | 47.08559 | 57.70611
15.35 | 22496.543 | 22912.86 | 22807.99 | -416.3138 | 47.12044 | 57.75069
15.36 | 22746.5488 | 22896.35 | 22791.39 | -149.7963 | 47.15533 | 57.79532
15.37 | 22888.9688 | 22879.85 | 22774.82 | 9.114292 | 47.19026 | 57.84001
15.38 | 23051.3887 | 22863.38 | 22758.27 | 188.0038 | 47.22523 | 57.88476
15.39 | 22991.0039 | 22846.94 | 22741.75 | 144.0676 | 47.26025 | 57.92956
15.4 | 22898.166 | 22830.51 | 22725.24 | 67.6574 | 47.29531 | 57.97442
15.41 | 22574.7793 | 22814.1 | 22708.75 | -239.3225 | 47.33041 | 58.01934
15.42 | 22464.9355 | 22797.72 | 22692.29 | -332.7805 | 47.36556 | 58.06431
15.43 | 22693.623 | 22781.35 | 22675.84 | -87.72796 | 47.40075 | 58.10934
15.44 | 22710.2812 | 22765.01 | 22659.42 | -54.72559 | 47.43598 | 58.15442
15.45 | 22601.6719 | 22748.68 | 22643.01 | -147.0115 | 47.47125 | 58.19956
15.46 | 22829.0254 | 22732.38 | 22626.63 | 96.64456 | 47.50657 | 58.24477
15.47 | 23092.5059 | 22716.1 | 22610.27 | 376.4069 | 47.54193 | 58.29003
15.48 | 22801.459 | 22699.84 | 22593.93 | 101.6211 | 47.57734 | 58.33534
15.49 | 22802.8848 | 22683.6 | 22577.6 | 119.2873 | 47.61279 | 58.38071
15.5 | 22884.5312 | 22667.38 | 22561.3 | 217.1535 | 47.64828 | 58.42614
15.51 | 22708.9238 | 22651.18 | 22545.02 | 57.74517 | 47.68381 | 58.47163
15.52 | 22340.3281 | 22635 | 22528.76 | -294.672 | 47.71939 | 58.51718
15.53 | 22084.127 | 22618.84 | 22512.52 | -534.7152 | 47.75501 | 58.56278
15.54 | 22663.3008 | 22602.7 | 22496.31 | 60.59592 | 47.79068 | 58.60844
15.55 | 23130.8555 | 22586.59 | 22480.11 | 544.2674 | 47.82639 | 58.65416
15.56 | 22483.3945 | 22570.49 | 22463.93 | -87.09724 | 47.86215 | 58.69994
15.57 | 22126.6211 | 22554.42 | 22447.77 | -427.7948 | 47.89794 | 58.74577
15.58 | 22479.9609 | 22538.36 | 22431.64 | -58.3996 | 47.93379 | 58.79167
15.59 | 22980.2402 | 22522.33 | 22415.52 | 457.9147 | 47.96967 | 58.83762
15.6 | 22871.6953 | 22506.31 | 22399.42 | 365.3844 | 48.0056 | 58.88363
15.61 | 22382.7441 | 22490.32 | 22383.35 | -107.5726 | 48.04158 | 58.9297
15.62 | 22007.1602 | 22474.34 | 22367.29 | -467.1826 | 48.0776 | 58.97583
15.63 | 22177.4707 | 22458.39 | 22351.25 | -280.9186 | 48.11366 | 59.02202
15.64 | 22532.4141 | 22442.46 | 22335.24 | 89.95814 | 48.14977 | 59.06826
15.65 | 22789.2305 | 22426.54 | 22319.24 | 362.6876 | 48.18592 | 59.11457
15.66 | 22951.7734 | 22410.65 | 22303.27 | 541.1233 | 48.22212 | 59.16094
15.67 | 22786.7168 | 22394.78 | 22287.31 | 391.9393 | 48.25837 | 59.20735
15.68 | 23130.4082 | 22378.93 | 22271.38 | 751.4831 | 48.29466 | 59.25384
15.69 | 23280.0938 | 22363.09 | 22255.46 | 917.001 | 48.33098 | 59.30038
15.7 | 22841.3809 | 22347.28 | 22239.57 | 494.1003 | 48.36737 | 59.34699
15.71 | 22338.0781 | 22331.49 | 22223.69 | 6.58953 | 48.40379 | 59.39365
15.72 | 22343.7402 | 22315.72 | 22207.84 | 28.02363 | 48.44026 | 59.44037
15.73 | 22132.1582 | 22299.96 | 22192 | -167.8064 | 48.47677 | 59.48715
15.74 | 21853.4473 | 22284.23 | 22176.19 | -430.7854 | 48.51333 | 59.53399
15.75 | 21963.6738 | 22268.52 | 22160.39 | -304.8469 | 48.54994 | 59.5809
15.76 | 22060.9316 | 22252.83 | 22144.61 | -191.8971 | 48.58658 | 59.62786
15.77 | 22216.1367 | 22237.16 | 22128.86 | -21.01992 | 48.62328 | 59.67488
15.78 | 22471.8359 | 22221.5 | 22113.12 | 250.3314 | 48.66003 | 59.72197
15.79 | 22393.6621 | 22205.87 | 22097.41 | 187.7899 | 48.69681 | 59.76911
15.8 | 22091.1816 | 22190.26 | 22081.71 | -99.07813 | 48.73364 | 59.81632
15.81 | 22204.127 | 22174.67 | 22066.03 | 29.45987 | 48.77052 | 59.86358
15.82 | 22077.4863 | 22159.09 | 22050.38 | -81.60802 | 48.80745 | 59.91091
15.83 | 22368.4297 | 22143.54 | 22034.74 | 224.8884 | 48.84442 | 59.9583
15.84 | 22446.8906 | 22128.01 | 22019.12 | 318.8826 | 48.88144 | 60.00574
15.85 | 22239.3965 | 22112.49 | 22003.52 | 126.9021 | 48.9185 | 60.05326
15.86 | 22166.4395 | 22097 | 21987.94 | 69.43895 | 48.95561 | 60.10083
15.87 | 22634.4062 | 22081.53 | 21972.39 | 552.8799 | 48.99277 | 60.14846
15.88 | 22161.6719 | 22066.07 | 21956.85 | 95.60013 | 49.02997 | 60.19615
15.89 | 21719.1641 | 22050.64 | 21941.33 | -331.4727 | 49.06722 | 60.24391
15.9 | 21973.4395 | 22035.22 | 21925.83 | -61.78197 | 49.10452 | 60.29173
15.91 | 22496.7031 | 22019.83 | 21910.34 | 476.8774 | 49.14186 | 60.33961
15.92 | 22410.6113 | 22004.45 | 21894.88 | 406.1619 | 49.17925 | 60.38755
15.93 | 22264.5586 | 21989.09 | 21879.44 | 275.4659 | 49.21669 | 60.43556
15.94 | 21934.5332 | 21973.76 | 21864.02 | -39.22218 | 49.25417 | 60.48362
15.95 | 22003.8633 | 21958.44 | 21848.61 | 45.42573 | 49.2917 | 60.53175
15.96 | 21982.7051 | 21943.14 | 21833.23 | 39.56591 | 49.32928 | 60.57994
15.97 | 22324.9277 | 21927.86 | 21817.87 | 397.0675 | 49.3669 | 60.6282
15.98 | 22007.9629 | 21912.6 | 21802.52 | 95.36226 | 49.40458 | 60.67651
15.99 | 22143.4961 | 21897.36 | 21787.19 | 246.1357 | 49.4423 | 60.72489
16 | 22425.6426 | 21882.14 | 21771.89 | 543.5031 | 49.48006 | 60.77334
16.01 | 22503.4531 | 21866.94 | 21756.6 | 636.5152 | 49.51788 | 60.82184
16.02 | 22053.7559 | 21851.76 | 21741.33 | 202.0003 | 49.55574 | 60.87041
16.030001 | 21795.0273 | 21836.59 | 21726.08 | -41.56367 | 49.59365 | 60.91905
16.040001 | 21758.4727 | 21821.45 | 21710.85 | -62.97442 | 49.63161 | 60.96774
16.049999 | 21592.957 | 21806.33 | 21695.64 | -213.3685 | 49.66961 | 61.01649
16.059999 | 21646.6445 | 21791.22 | 21680.45 | -144.5755 | 49.70767 | 61.06531
16.07 | 21800.5938 | 21776.13 | 21665.27 | 24.46162 | 49.74577 | 61.11421
16.08 | 21699.4062 | 21761.06 | 21650.12 | -61.65878 | 49.78392 | 61.16316
16.09 | 22125.3184 | 21746.02 | 21634.98 | 379.3015 | 49.82212 | 61.21217
16.1 | 22153.9746 | 21730.99 | 21619.87 | 422.9868 | 49.86037 | 61.26125
16.110001 | 21400.5645 | 21715.98 | 21604.77 | -315.4119 | 49.89867 | 61.3104
16.120001 | 21866.0352 | 21700.99 | 21589.69 | 165.0498 | 49.93701 | 61.35961
16.129999 | 22352.0762 | 21686.02 | 21574.63 | 666.0598 | 49.97539 | 61.40887
16.139999 | 21624.5137 | 21671.06 | 21559.59 | -46.54972 | 50.01384 | 61.4582
16.15 | 21848.627 | 21656.13 | 21544.57 | 192.4991 | 50.05234 | 61.50761
16.16 | 21922.3906 | 21641.21 | 21529.56 | 281.1778 | 50.09087 | 61.55708
16.17 | 21751.918 | 21626.32 | 21514.58 | 125.6015 | 50.12946 | 61.60661
16.18 | 21598.8105 | 21611.44 | 21499.61 | -12.62866 | 50.1681 | 61.65621
16.190001 | 22048.9121 | 21596.58 | 21484.67 | 452.3329 | 50.20678 | 61.70587
16.200001 | 21929.4902 | 21581.74 | 21469.74 | 347.7507 | 50.24552 | 61.7556
16.209999 | 21587.3555 | 21566.92 | 21454.83 | 20.43399 | 50.2843 | 61.80538
16.219999 | 21417.2988 | 21552.12 | 21439.94 | -134.8206 | 50.32313 | 61.85524
16.23 | 21891.2109 | 21537.33 | 21425.07 | 353.8764 | 50.36202 | 61.90516
16.24 | 21402.4707 | 21522.57 | 21410.21 | -120.0991 | 50.40095 | 61.95516
16.25 | 20822.4023 | 21507.82 | 21395.38 | -685.4216 | 50.43993 | 62.00521
16.26 | 20897.2168 | 21493.1 | 21380.56 | -595.8798 | 50.47897 | 62.05533
16.27 | 21434.3965 | 21478.39 | 21365.76 | -43.99141 | 50.51805 | 62.10552
16.280001 | 21603.5996 | 21463.7 | 21350.98 | 139.9032 | 50.55719 | 62.15578
16.290001 | 21205.7852 | 21449.02 | 21336.22 | -243.2398 | 50.59637 | 62.2061
16.299999 | 20707.834 | 21434.38 | 21321.48 | -726.541 | 50.6356 | 62.25648
16.309999 | 21047.8027 | 21419.74 | 21306.76 | -371.938 | 50.67488 | 62.30693
16.32 | 21732.5078 | 21405.12 | 21292.05 | 327.3844 | 50.71422 | 62.35745
16.33 | 21477.7578 | 21390.53 | 21277.36 | 87.23166 | 50.75359 | 62.40804
16.34 | 21219.3438 | 21375.95 | 21262.7 | -156.6035 | 50.79303 | 62.45869
16.35 | 21306.7461 | 21361.39 | 21248.04 | -54.64083 | 50.83251 | 62.50942
16.360001 | 21502.1562 | 21346.84 | 21233.41 | 155.3127 | 50.87205 | 62.56021
16.370001 | 21261.7988 | 21332.32 | 21218.8 | -70.52116 | 50.91164 | 62.61107
16.379999 | 20862.873 | 21317.82 | 21204.2 | -454.9447 | 50.95127 | 62.66198
16.389999 | 21528.4668 | 21303.33 | 21189.63 | 225.136 | 50.99096 | 62.71297
16.4 | 20990.8555 | 21288.86 | 21175.07 | -298.0054 | 51.0307 | 62.76404
16.41 | 21032.9824 | 21274.41 | 21160.53 | -241.4283 | 51.07049 | 62.81516
16.42 | 20430.7539 | 21259.98 | 21146 | -829.2249 | 51.11033 | 62.86636
16.43 | 20764.2441 | 21245.57 | 21131.5 | -481.321 | 51.15022 | 62.91763
16.440001 | 21201.1133 | 21231.17 | 21117.01 | -30.0549 | 51.19017 | 62.96896
16.450001 | 21144.2422 | 21216.79 | 21102.54 | -72.54876 | 51.23016 | 63.02036
16.459999 | 20968.3125 | 21202.43 | 21088.09 | -234.1223 | 51.2702 | 63.07182
16.469999 | 20899.6348 | 21188.09 | 21073.66 | -288.4591 | 51.3103 | 63.12336
16.48 | 20616.9746 | 21173.77 | 21059.24 | -556.7951 | 51.35045 | 63.17497
16.49 | 20712.5527 | 21159.47 | 21044.85 | -446.9123 | 51.39065 | 63.22664
16.5 | 20897.0645 | 21145.18 | 21030.47 | -248.1139 | 51.43091 | 63.27838
16.51 | 21160.3594 | 21130.91 | 21016.11 | 29.44949 | 51.47122 | 63.3302
16.52 | 21513.4902 | 21116.66 | 21001.77 | 396.8308 | 51.51158 | 63.38208
16.530001 | 21289.3242 | 21102.43 | 20987.44 | 186.8986 | 51.55199 | 63.43404
16.540001 | 21121.4199 | 21088.21 | 20973.13 | 33.20883 | 51.59245 | 63.48607
16.549999 | 20514.3633 | 21074.02 | 20958.85 | -559.6541 | 51.63296 | 63.53815
16.559999 | 21011.1914 | 21059.84 | 20944.58 | -48.64743 | 51.67352 | 63.59031
16.57 | 20853.5391 | 21045.68 | 20930.32 | -192.1377 | 51.71415 | 63.64254
16.58 | 20843.1953 | 21031.53 | 20916.08 | -188.3387 | 51.75482 | 63.69485
16.59 | 21108.582 | 21017.41 | 20901.87 | 91.17288 | 51.79555 | 63.74722
16.6 | 21062.707 | 21003.3 | 20887.67 | 59.40492 | 51.83632 | 63.79966
16.610001 | 21169.9785 | 20989.21 | 20873.48 | 180.767 | 51.87716 | 63.85219
16.620001 | 20827.8867 | 20975.14 | 20859.32 | -147.2533 | 51.91804 | 63.90477
16.629999 | 20618.5059 | 20961.09 | 20845.17 | -342.5833 | 51.95897 | 63.95741
16.639999 | 20442.7383 | 20947.05 | 20831.04 | -504.315 | 51.99997 | 64.01014
16.65 | 20041.7871 | 20933.03 | 20816.93 | -891.2467 | 52.04101 | 64.06294
16.66 | 19823.0391 | 20919.03 | 20802.84 | -1095.994 | 52.08211 | 64.11581
16.67 | 20602.3965 | 20905.05 | 20788.76 | -302.654 | 52.12326 | 64.16875
16.68 | 20721.5371 | 20891.09 | 20774.7 | -169.5483 | 52.16447 | 64.22176
16.690001 | 20794.2266 | 20877.14 | 20760.66 | -82.90995 | 52.20573 | 64.27485
16.700001 | 20979.7461 | 20863.21 | 20746.63 | 116.5394 | 52.24704 | 64.328
16.709999 | 20883.0508 | 20849.3 | 20732.63 | 33.75361 | 52.2884 | 64.38122
16.719999 | 20714.2168 | 20835.4 | 20718.64 | -121.1857 | 52.32982 | 64.43452
16.73 | 20546.5293 | 20821.52 | 20704.66 | -274.9946 | 52.3713 | 64.48789
16.74 | 20302.1348 | 20807.66 | 20690.71 | -505.5295 | 52.41283 | 64.54134
16.75 | 20440.0664 | 20793.82 | 20676.77 | -353.7557 | 52.45441 | 64.59485
16.76 | 20595.1406 | 20780 | 20662.85 | -184.8568 | 52.49606 | 64.64844
16.77 | 20744.584 | 20766.19 | 20648.95 | -21.60622 | 52.53774 | 64.7021
16.780001 | 20276.8789 | 20752.4 | 20635.06 | -475.5201 | 52.5795 | 64.75584
16.790001 | 20325.8867 | 20738.63 | 20621.2 | -412.7399 | 52.6213 | 64.80965
16.799999 | 20676.1289 | 20724.87 | 20607.35 | -48.74548 | 52.66315 | 64.86352
16.809999 | 20431.6699 | 20711.14 | 20593.51 | -279.4668 | 52.70506 | 64.91747
16.82 | 19996.834 | 20697.42 | 20579.7 | -700.581 | 52.74703 | 64.9715
16.83 | 20115.4219 | 20683.71 | 20565.9 | -568.2901 | 52.78905 | 65.0256
16.84 | 20378.4844 | 20670.03 | 20552.12 | -291.5419 | 52.83113 | 65.07978
16.85 | 20349.2246 | 20656.36 | 20538.35 | -307.1333 | 52.87326 | 65.13403
16.860001 | 20249.1387 | 20642.71 | 20524.6 | -393.5666 | 52.91545 | 65.18836
16.870001 | 20184.957 | 20629.07 | 20510.87 | -444.1143 | 52.9577 | 65.24275
16.879999 | 20054.5664 | 20615.46 | 20497.16 | -560.8908 | 52.99999 | 65.29721
16.889999 | 19893.3887 | 20601.86 | 20483.46 | -708.4689 | 53.04235 | 65.35175
16.9 | 20185.248 | 20588.27 | 20469.78 | -403.0258 | 53.08476 | 65.40638
16.91 | 20497.1699 | 20574.71 | 20456.12 | -77.53859 | 53.12723 | 65.46107
16.92 | 20162.1816 | 20561.16 | 20442.47 | -398.9787 | 53.16975 | 65.51584
16.93 | 19906.6602 | 20547.63 | 20428.85 | -640.969 | 53.21233 | 65.57069
16.940001 | 19611.002 | 20534.11 | 20415.23 | -923.1117 | 53.25497 | 65.62562
16.950001 | 20404.5781 | 20520.62 | 20401.64 | -116.0386 | 53.29766 | 65.68061
16.959999 | 20836.668 | 20507.14 | 20388.06 | 329.5286 | 53.34041 | 65.73567
16.969999 | 20072.1289 | 20493.68 | 20374.5 | -421.5475 | 53.38321 | 65.79081
16.98 | 19487.8672 | 20480.23 | 20360.96 | -992.3618 | 53.42608 | 65.84604
16.99 | 19656.4004 | 20466.8 | 20347.43 | -810.3995 | 53.469 | 65.90134
17 | 20282.9434 | 20453.39 | 20333.92 | -170.4444 | 53.51197 | 65.95671
17.01 | 20345.2148 | 20439.99 | 20320.43 | -94.77774 | 53.55501 | 66.01216
17.02 | 19584.4199 | 20426.61 | 20306.95 | -842.1943 | 53.5981 | 66.06769
17.030001 | 19669.4238 | 20413.25 | 20293.49 | -743.8275 | 53.64125 | 66.1233
17.040001 | 19900.459 | 20399.91 | 20280.04 | -499.4477 | 53.68445 | 66.17898
17.049999 | 19705.459 | 20386.58 | 20266.62 | -681.1225 | 53.72771 | 66.23472
17.059999 | 19402.0918 | 20373.27 | 20253.21 | -971.1787 | 53.77103 | 66.29055
17.07 | 19377.7402 | 20359.97 | 20239.81 | -982.2347 | 53.81441 | 66.34647
17.08 | 19690.8496 | 20346.7 | 20226.44 | -655.8478 | 53.85785 | 66.40246
17.09 | 20117.0996 | 20333.44 | 20213.08 | -216.337 | 53.90134 | 66.45853
17.1 | 19427.3066 | 20320.19 | 20199.73 | -892.8859 | 53.94489 | 66.51467
17.110001 | 19718.0332 | 20306.96 | 20186.4 | -588.9306 | 53.9885 | 66.5709
17.120001 | 19370.6133 | 20293.75 | 20173.09 | -923.1398 | 54.03217 | 66.6272
17.129999 | 19472.0605 | 20280.56 | 20159.8 | -808.5012 | 54.07589 | 66.68356
17.139999 | 19769.6172 | 20267.38 | 20146.52 | -497.767 | 54.11967 | 66.74001
17.15 | 20041.625 | 20254.22 | 20133.26 | -212.597 | 54.16352 | 66.79655
17.16 | 20017.791 | 20241.08 | 20120.02 | -223.2867 | 54.20742 | 66.85317
17.17 | 19663.0684 | 20227.95 | 20106.79 | -564.8816 | 54.25138 | 66.90985
17.18 | 19763.3613 | 20214.84 | 20093.58 | -451.4775 | 54.2954 | 66.96663
17.190001 | 19002.0195 | 20201.74 | 20080.38 | -1199.723 | 54.33948 | 67.02348
17.200001 | 19305.9004 | 20188.66 | 20067.2 | -882.7643 | 54.38362 | 67.08041
17.209999 | 19870.6211 | 20175.61 | 20054.04 | -304.9845 | 54.42781 | 67.1374
17.219999 | 19813.7207 | 20162.56 | 20040.89 | -348.8396 | 54.47207 | 67.19449
17.23 | 19419.5273 | 20149.53 | 20027.76 | -730.0029 | 54.51639 | 67.25166
17.24 | 19528.0117 | 20136.52 | 20014.65 | -608.506 | 54.56076 | 67.3089
17.25 | 19663.5625 | 20123.52 | 20001.55 | -459.9592 | 54.6052 | 67.36623
17.26 | 19459.2695 | 20110.54 | 19988.47 | -651.2725 | 54.64969 | 67.42363
17.27 | 19398.3691 | 20097.58 | 19975.4 | -699.2096 | 54.69425 | 67.48112
17.280001 | 19629.7461 | 20084.63 | 19962.35 | -454.8842 | 54.73887 | 67.53869
17.290001 | 19414.6191 | 20071.7 | 19949.32 | -657.0805 | 54.78354 | 67.59634
17.299999 | 19508.959 | 20058.79 | 19936.31 | -549.8287 | 54.82827 | 67.65405
17.309999 | 19526.6289 | 20045.89 | 19923.3 | -519.2607 | 54.87306 | 67.71186
17.32 | 19373.8145 | 20033.01 | 19910.32 | -659.1918 | 54.91792 | 67.76976
17.33 | 19754.2266 | 20020.14 | 19897.35 | -265.914 | 54.96284 | 67.82772
17.34 | 19246.8027 | 20007.29 | 19884.4 | -760.4883 | 55.00782 | 67.88578
17.35 | 19263.6777 | 19994.46 | 19871.46 | -730.7799 | 55.05285 | 67.94391
17.360001 | 20107.3438 | 19981.64 | 19858.54 | 125.7047 | 55.09796 | 68.00214
17.370001 | 19524.5039 | 19968.84 | 19845.63 | -444.3341 | 55.14311 | 68.06043
17.379999 | 19072.6855 | 19956.06 | 19832.75 | -883.3701 | 55.18832 | 68.11879
17.389999 | 19234.7559 | 19943.29 | 19819.88 | -708.5308 | 55.23361 | 68.17725
17.4 | 19487.666 | 19930.53 | 19807.02 | -442.8665 | 55.27896 | 68.2358
17.41 | 19535.5449 | 19917.8 | 19794.18 | -382.2508 | 55.32436 | 68.29443
17.42 | 19427.6875 | 19905.07 | 19781.35 | -477.3875 | 55.36983 | 68.35314
17.43 | 19404.7832 | 19892.37 | 19768.54 | -487.587 | 55.41536 | 68.41194
17.440001 | 19665.8496 | 19879.68 | 19755.75 | -213.8305 | 55.46095 | 68.47081
17.450001 | 19648.9277 | 19867.01 | 19742.97 | -218.0796 | 55.5066 | 68.52977
17.459999 | 18837.834 | 19854.35 | 19730.21 | -1016.519 | 55.55231 | 68.5888
17.469999 | 18797.5 | 19841.71 | 19717.47 | -1044.212 | 55.59809 | 68.64792
17.48 | 18579.125 | 19829.09 | 19704.73 | -1249.961 | 55.64393 | 68.70714
17.49 | 18811.0059 | 19816.48 | 19692.02 | -1005.471 | 55.68983 | 68.76643
17.5 | 18481.4922 | 19803.88 | 19679.32 | -1322.391 | 55.7358 | 68.8258
17.51 | 19103.2832 | 19791.31 | 19666.64 | -688.0224 | 55.78183 | 68.88526
17.52 | 18819.2383 | 19778.74 | 19653.97 | -959.5057 | 55.82792 | 68.94481
17.530001 | 18854.0508 | 19766.2 | 19641.32 | -912.146 | 55.87407 | 69.00444
17.540001 | 19020.3438 | 19753.67 | 19628.68 | -733.3229 | 55.92029 | 69.06416
17.549999 | 19034.9785 | 19741.15 | 19616.06 | -706.1764 | 55.96656 | 69.12394
17.559999 | 18775.9219 | 19728.66 | 19603.46 | -952.7344 | 56.0129 | 69.18382
17.57 | 18641.7051 | 19716.17 | 19590.87 | -1074.467 | 56.05931 | 69.2438
17.58 | 18844.2207 | 19703.7 | 19578.3 | -859.4842 | 56.10578 | 69.30385
17.59 | 19182.7109 | 19691.25 | 19565.74 | -508.5425 | 56.15231 | 69.36399
17.6 | 19133.5723 | 19678.82 | 19553.19 | -545.2452 | 56.19891 | 69.42422
17.610001 | 18836.4883 | 19666.4 | 19540.67 | -829.9077 | 56.24557 | 69.48454
17.620001 | 19113.207 | 19653.99 | 19528.15 | -540.7844 | 56.29229 | 69.54494
17.629999 | 19400.5039 | 19641.6 | 19515.66 | -241.1009 | 56.33908 | 69.60541
17.639999 | 18904.0723 | 19629.23 | 19503.18 | -725.159 | 56.38593 | 69.66597
17.65 | 18921.8477 | 19616.87 | 19490.71 | -695.0245 | 56.43285 | 69.72663
17.66 | 19610.4414 | 19604.53 | 19478.26 | 5.911609 | 56.47983 | 69.78738
17.67 | 19349.3594 | 19592.2 | 19465.83 | -242.8435 | 56.52688 | 69.84821
17.68 | 19218.7949 | 19579.89 | 19453.41 | -361.0966 | 56.57399 | 69.90913
17.690001 | 19212.1777 | 19567.59 | 19441 | -355.4167 | 56.62117 | 69.97014
17.700001 | 19294.3262 | 19555.31 | 19428.61 | -260.9877 | 56.66841 | 70.03123
17.709999 | 19177.4199 | 19543.05 | 19416.24 | -365.6315 | 56.71571 | 70.0924
17.719999 | 18901.0137 | 19530.8 | 19403.88 | -629.788 | 56.76308 | 70.15367
17.73 | 18847.7441 | 19518.57 | 19391.54 | -670.8222 | 56.81052 | 70.21503
17.74 | 18737.9727 | 19506.35 | 19379.21 | -768.3747 | 56.85803 | 70.27647
17.75 | 18791.418 | 19494.14 | 19366.9 | -702.7259 | 56.90559 | 70.33801
17.76 | 18926.0117 | 19481.96 | 19354.6 | -555.9441 | 56.95323 | 70.39963
17.77 | 18544.9648 | 19469.78 | 19342.32 | -924.8181 | 57.00093 | 70.46134
17.780001 | 18582.1934 | 19457.62 | 19330.05 | -875.4307 | 57.0487 | 70.52314
17.790001 | 18853.6934 | 19445.48 | 19317.8 | -591.7884 | 57.09653 | 70.58503
17.799999 | 19062.3574 | 19433.36 | 19305.57 | -370.9998 | 57.14442 | 70.647
17.809999 | 19123.3711 | 19421.25 | 19293.34 | -297.8743 | 57.19239 | 70.70906
17.82 | 18769.582 | 19409.15 | 19281.14 | -639.5656 | 57.24042 | 70.77123
17.83 | 18744.8242 | 19397.07 | 19268.94 | -652.242 | 57.28852 | 70.83347
17.84 | 18654.3887 | 19385 | 19256.77 | -730.6113 | 57.33669 | 70.89581
17.85 | 19003.918 | 19372.95 | 19244.61 | -369.0309 | 57.38492 | 70.95824
17.860001 | 18527.7363 | 19360.91 | 19232.46 | -833.1755 | 57.43322 | 71.02077
17.870001 | 18241.5762 | 19348.89 | 19220.33 | -1107.315 | 57.48159 | 71.08337
17.879999 | 18353.459 | 19336.89 | 19208.21 | -983.4286 | 57.53001 | 71.14605
17.889999 | 18100.2324 | 19324.9 | 19196.11 | -1224.665 | 57.57851 | 71.20884
17.9 | 18388.6016 | 19312.92 | 19184.02 | -924.3186 | 57.62709 | 71.27173
17.91 | 19189.0957 | 19300.96 | 19171.95 | -111.8639 | 57.67572 | 71.33471
17.92 | 18757.2363 | 19289.01 | 19159.89 | -531.7778 | 57.72442 | 71.39777
17.93 | 18378.0391 | 19277.08 | 19147.85 | -899.0445 | 57.7732 | 71.46093
17.940001 | 18750.293 | 19265.17 | 19135.82 | -514.8738 | 57.82204 | 71.52418
17.950001 | 18873.748 | 19253.27 | 19123.81 | -379.5182 | 57.87095 | 71.58752
17.959999 | 18774.1094 | 19241.38 | 19111.81 | -467.2735 | 57.91992 | 71.65094
17.969999 | 18822.3262 | 19229.51 | 19099.83 | -407.186 | 57.96896 | 71.71447
17.98 | 18870.5371 | 19217.66 | 19087.86 | -347.1181 | 58.01808 | 71.77809
17.99 | 19018.0371 | 19205.81 | 19075.91 | -187.7771 | 58.06727 | 71.8418
18 | 18888.8145 | 19193.99 | 19063.97 | -305.1736 | 58.11652 | 71.9056
18.01 | 18793.252 | 19182.18 | 19052.04 | -388.9249 | 58.16584 | 71.9695
18.02 | 19081.166 | 19170.38 | 19040.13 | -89.2145 | 58.21523 | 72.03349
18.030001 | 19011.9453 | 19158.6 | 19028.24 | -146.6524 | 58.2647 | 72.09759
18.040001 | 18696.752 | 19146.83 | 19016.35 | -450.0789 | 58.31422 | 72.16176
18.049999 | 18688.6328 | 19135.08 | 19004.49 | -446.4484 | 58.36381 | 72.22602
18.059999 | 18643.7734 | 19123.34 | 18992.64 | -479.5705 | 58.41348 | 72.29038
18.07 | 18619.7344 | 19111.62 | 18980.8 | -491.8858 | 58.46322 | 72.35486
18.08 | 18490.9277 | 19099.91 | 18968.98 | -608.9846 | 58.51303 | 72.41941
18.09 | 18616.3887 | 19088.22 | 18957.17 | -471.8305 | 58.56292 | 72.48406
18.1 | 18254.373 | 19076.54 | 18945.38 | -822.1677 | 58.61287 | 72.54881
18.110001 | 18246.9492 | 19064.88 | 18933.6 | -817.9265 | 58.66289 | 72.61366
18.120001 | 18357.9004 | 19053.23 | 18921.83 | -695.3261 | 58.71298 | 72.6786
18.129999 | 18564.8555 | 19041.59 | 18910.09 | -476.7387 | 58.76313 | 72.74361
18.139999 | 18413.873 | 19029.97 | 18898.35 | -616.1012 | 58.81336 | 72.80874
18.15 | 18873.4609 | 19018.37 | 18886.63 | -144.9068 | 58.86367 | 72.87397
18.16 | 18673.3145 | 19006.78 | 18874.92 | -333.4624 | 58.91404 | 72.9393
18.17 | 18374.8242 | 18995.2 | 18863.23 | -620.3764 | 58.96449 | 73.00471
18.18 | 18177.7676 | 18983.64 | 18851.55 | -805.8712 | 59.01501 | 73.07023
18.190001 | 17869.1738 | 18972.09 | 18839.89 | -1102.917 | 59.0656 | 73.13585
18.200001 | 17991.4785 | 18960.56 | 18828.24 | -969.0791 | 59.11626 | 73.20156
18.209999 | 18536.9609 | 18949.04 | 18816.61 | -412.0807 | 59.16698 | 73.26734
18.219999 | 18661.0352 | 18937.54 | 18804.99 | -276.5026 | 59.21778 | 73.33325
18.23 | 18057.1738 | 18926.05 | 18793.38 | -868.8734 | 59.26866 | 73.39926
18.24 | 17804.0273 | 18914.57 | 18781.79 | -1110.545 | 59.31961 | 73.46536
18.25 | 18154.7773 | 18903.11 | 18770.21 | -748.3343 | 59.37063 | 73.53155
18.26 | 18353.291 | 18891.67 | 18758.65 | -538.3743 | 59.42173 | 73.59785
18.27 | 18198.6934 | 18880.23 | 18747.1 | -681.5401 | 59.47289 | 73.66425
18.280001 | 18026.8828 | 18868.81 | 18735.56 | -841.932 | 59.52414 | 73.73075
18.290001 | 18117.3379 | 18857.41 | 18724.04 | -740.0737 | 59.57545 | 73.79734
18.299999 | 18100.5312 | 18846.02 | 18712.53 | -745.4937 | 59.62683 | 73.86402
18.309999 | 18124.8164 | 18834.65 | 18701.04 | -709.8339 | 59.67828 | 73.93081
18.32 | 18202.0625 | 18823.29 | 18689.56 | -621.2263 | 59.72982 | 73.99771
18.33 | 17978.5547 | 18811.94 | 18678.1 | -833.388 | 59.78142 | 74.0647
18.34 | 18433.9512 | 18800.61 | 18666.65 | -366.6596 | 59.83311 | 74.13179
18.35 | 18733.8613 | 18789.29 | 18655.21 | -55.43185 | 59.88486 | 74.19898
18.360001 | 18274.0449 | 18777.99 | 18643.79 | -503.9436 | 59.93669 | 74.26629
18.370001 | 18143.1641 | 18766.7 | 18632.38 | -623.5351 | 59.98859 | 74.33368
18.379999 | 18075.8301 | 18755.43 | 18620.98 | -679.5963 | 60.04056 | 74.40116
18.389999 | 17723.3281 | 18744.17 | 18609.6 | -1020.837 | 60.09261 | 74.46875
18.4 | 18002.6621 | 18732.92 | 18598.24 | -730.2553 | 60.14474 | 74.53645
18.41 | 18316.2441 | 18721.68 | 18586.88 | -405.4405 | 60.19693 | 74.60425
18.42 | 17921.7793 | 18710.47 | 18575.54 | -788.6866 | 60.24921 | 74.67215
18.43 | 17855.873 | 18699.26 | 18564.22 | -843.3883 | 60.30157 | 74.74016
18.440001 | 17896.4141 | 18688.07 | 18552.91 | -791.6555 | 60.35399 | 74.80827
18.450001 | 18112.6816 | 18676.89 | 18541.61 | -564.2115 | 60.40649 | 74.87648
18.459999 | 18281.8242 | 18665.73 | 18530.33 | -383.9086 | 60.45906 | 74.94477
18.469999 | 18250.6211 | 18654.58 | 18519.06 | -403.9632 | 60.51171 | 75.01319
18.48 | 18010.7266 | 18643.45 | 18507.8 | -632.722 | 60.56444 | 75.08171
18.49 | 18470.0508 | 18632.33 | 18496.56 | -162.2772 | 60.61725 | 75.15033
18.5 | 18518.6758 | 18621.22 | 18485.33 | -102.5456 | 60.67013 | 75.21906
18.51 | 18420.6738 | 18610.13 | 18474.12 | -189.4549 | 60.72309 | 75.28788
18.52 | 18054.3965 | 18599.05 | 18462.92 | -544.6534 | 60.77612 | 75.35682
18.530001 | 18256.8066 | 18587.98 | 18451.73 | -331.1773 | 60.82923 | 75.42586
18.540001 | 18319.7656 | 18576.93 | 18440.56 | -257.1672 | 60.88242 | 75.495
18.549999 | 18206.4551 | 18565.9 | 18429.4 | -359.4427 | 60.93567 | 75.56423
18.559999 | 17808.7559 | 18554.87 | 18418.25 | -746.1186 | 60.98901 | 75.63358
18.57 | 17522.0957 | 18543.86 | 18407.12 | -1021.768 | 61.04243 | 75.70305
18.58 | 17670.5508 | 18532.87 | 18396 | -862.3173 | 61.09593 | 75.77261
18.59 | 17934.4082 | 18521.89 | 18384.89 | -587.478 | 61.1495 | 75.84227
18.6 | 17982.207 | 18510.92 | 18373.8 | -528.711 | 61.20315 | 75.91206
18.610001 | 17935.2305 | 18499.96 | 18362.72 | -564.732 | 61.25688 | 75.98195
18.620001 | 17752.3359 | 18489.02 | 18351.66 | -736.6859 | 61.31069 | 76.05193
18.629999 | 18173.084 | 18478.1 | 18340.61 | -305.0131 | 61.36456 | 76.12201
18.639999 | 17827.5352 | 18467.18 | 18329.57 | -639.6486 | 61.41852 | 76.1922
18.65 | 17399.0098 | 18456.28 | 18318.55 | -1057.273 | 61.47257 | 76.26252
18.66 | 17623.0605 | 18445.4 | 18307.54 | -822.3367 | 61.52669 | 76.33294
18.67 | 18006.4512 | 18434.52 | 18296.54 | -428.0737 | 61.58089 | 76.40346
18.68 | 17581.6758 | 18423.67 | 18285.56 | -841.9905 | 61.63517 | 76.47409
18.690001 | 17736.6816 | 18412.82 | 18274.59 | -676.1385 | 61.68953 | 76.54484
18.700001 | 17649.9648 | 18401.99 | 18263.63 | -752.0239 | 61.74397 | 76.61569
18.709999 | 17572.1699 | 18391.17 | 18252.69 | -819.0031 | 61.79847 | 76.68663
18.719999 | 17755.6914 | 18380.37 | 18241.76 | -624.6773 | 61.85307 | 76.75769
18.73 | 17743.0703 | 18369.58 | 18230.84 | -626.5065 | 61.90775 | 76.82888
18.74 | 18101.5938 | 18358.8 | 18219.94 | -257.2058 | 61.9625 | 76.90015
18.75 | 18187.2793 | 18348.04 | 18209.05 | -160.7566 | 62.01734 | 76.97155
18.76 | 17751.8086 | 18337.29 | 18198.17 | -585.477 | 62.07226 | 77.04305
18.77 | 17990.8184 | 18326.55 | 18187.31 | -335.7305 | 62.12725 | 77.11467
18.780001 | 18091.5664 | 18315.82 | 18176.46 | -224.2581 | 62.18233 | 77.1864
18.790001 | 17576.3789 | 18305.11 | 18165.62 | -728.7358 | 62.23749 | 77.25824
18.799999 | 17132.916 | 18294.42 | 18154.8 | -1161.504 | 62.29272 | 77.33017
18.809999 | 17342.1484 | 18283.74 | 18143.99 | -941.5889 | 62.34804 | 77.40222
18.82 | 17773.0625 | 18273.07 | 18133.19 | -500.0041 | 62.40345 | 77.4744
18.83 | 17644.3574 | 18262.41 | 18122.4 | -618.053 | 62.45893 | 77.54668
18.84 | 17520.8125 | 18251.77 | 18111.63 | -730.955 | 62.5145 | 77.61907
18.85 | 17678.4199 | 18241.14 | 18100.88 | -562.718 | 62.57014 | 77.69157
18.860001 | 17419.1094 | 18230.52 | 18090.13 | -811.4112 | 62.62587 | 77.7642
18.870001 | 17439.0898 | 18219.92 | 18079.4 | -780.8279 | 62.68168 | 77.83693
18.879999 | 17374.6426 | 18209.33 | 18068.68 | -834.6876 | 62.73757 | 77.90975
18.889999 | 17537.4902 | 18198.75 | 18057.98 | -661.2636 | 62.79354 | 77.98271
18.9 | 18059.3418 | 18188.19 | 18047.28 | -128.8478 | 62.8496 | 78.05578
18.91 | 17913.6484 | 18177.64 | 18036.61 | -263.9914 | 62.90574 | 78.12897
18.92 | 17637.3184 | 18167.1 | 18025.94 | -529.7847 | 62.96197 | 78.20227
18.93 | 17500.5762 | 18156.58 | 18015.29 | -656.0035 | 63.01827 | 78.27568
18.940001 | 17988.5156 | 18146.07 | 18004.64 | -157.5528 | 63.07467 | 78.34921
18.950001 | 17986.9941 | 18135.57 | 17994.02 | -148.5772 | 63.13114 | 78.42286
18.959999 | 17852.4434 | 18125.09 | 17983.41 | -272.6461 | 63.18769 | 78.49659
18.969999 | 17260.123 | 18114.62 | 17972.8 | -854.4957 | 63.24433 | 78.57046
18.98 | 17507.5996 | 18104.16 | 17962.21 | -596.5604 | 63.30106 | 78.64445
18.99 | 17488.2109 | 18093.72 | 17951.64 | -605.5045 | 63.35787 | 78.71856
19 | 17556.1875 | 18083.28 | 17941.08 | -527.0965 | 63.41476 | 78.79278
19.01 | 17533.2832 | 18072.87 | 17930.53 | -539.5824 | 63.47175 | 78.86711
19.02 | 17463.7676 | 18062.46 | 17919.99 | -598.6927 | 63.52881 | 78.94156
19.030001 | 17645.5098 | 18052.07 | 17909.46 | -406.5572 | 63.58596 | 79.01614
19.040001 | 17675.9238 | 18041.69 | 17898.95 | -365.7639 | 63.64319 | 79.09083
19.049999 | 17907.8809 | 18031.32 | 17888.46 | -123.4427 | 63.7005 | 79.16562
19.059999 | 17798.7012 | 18020.97 | 17877.97 | -222.2691 | 63.7579 | 79.24053
19.07 | 17500.6133 | 18010.63 | 17867.5 | -510.0157 | 63.8154 | 79.31559
19.08 | 17098.709 | 18000.3 | 17857.04 | -901.5927 | 63.87297 | 79.39074
19.09 | 17192.9512 | 17989.99 | 17846.59 | -797.0362 | 63.93064 | 79.46602
19.1 | 17201.7988 | 17979.69 | 17836.16 | -777.8871 | 63.98839 | 79.54141
19.110001 | 17175.1172 | 17969.4 | 17825.73 | -794.2792 | 64.04623 | 79.61693
19.120001 | 17498.3105 | 17959.12 | 17815.32 | -460.8103 | 64.10414 | 79.69257
19.129999 | 17608.0508 | 17948.86 | 17804.93 | -340.8093 | 64.16214 | 79.76831
19.139999 | 17920.3184 | 17938.61 | 17794.55 | -18.29181 | 64.22024 | 79.84418
19.15 | 17951.6816 | 17928.37 | 17784.17 | 23.30944 | 64.27842 | 79.92018
19.16 | 17518.8984 | 17918.15 | 17773.81 | -399.2496 | 64.33669 | 79.9963
19.17 | 17160.5098 | 17907.94 | 17763.47 | -747.4268 | 64.39505 | 80.07253
19.18 | 17543.9688 | 17897.74 | 17753.14 | -353.7692 | 64.45349 | 80.14889
19.190001 | 17665.2012 | 17887.55 | 17742.81 | -222.35 | 64.51203 | 80.22538
19.200001 | 17654.0898 | 17877.38 | 17732.51 | -223.2884 | 64.57065 | 80.30198
19.209999 | 17568.1465 | 17867.22 | 17722.21 | -299.0735 | 64.62934 | 80.37868
19.219999 | 17541.123 | 17857.07 | 17711.93 | -315.9494 | 64.68814 | 80.45553
19.23 | 17556.5176 | 17846.94 | 17701.66 | -290.419 | 64.74703 | 80.5325
19.24 | 17373.1738 | 17836.81 | 17691.4 | -463.6407 | 64.806 | 80.6096
19.25 | 17486.2168 | 17826.71 | 17681.15 | -340.4883 | 64.86506 | 80.68681
19.26 | 17275.8262 | 17816.61 | 17670.92 | -540.7822 | 64.92422 | 80.76414
19.27 | 17215.498 | 17806.52 | 17660.7 | -591.0263 | 64.98346 | 80.8416
19.280001 | 17393.582 | 17796.45 | 17650.49 | -402.8699 | 65.04279 | 80.9192
19.290001 | 17213.7578 | 17786.39 | 17640.29 | -572.6353 | 65.10221 | 80.99691
19.299999 | 17003.584 | 17776.35 | 17630.11 | -772.7649 | 65.16171 | 81.07473
19.309999 | 16821.1387 | 17766.32 | 17619.94 | -945.1766 | 65.22131 | 81.15268
19.32 | 16768.498 | 17756.29 | 17609.78 | -987.7953 | 65.28101 | 81.23078
19.33 | 16865.8203 | 17746.28 | 17599.64 | -880.4645 | 65.34079 | 81.30899
19.34 | 17029.5078 | 17736.29 | 17589.5 | -706.7811 | 65.40067 | 81.38732
19.35 | 17306.3262 | 17726.31 | 17579.38 | -419.9793 | 65.46062 | 81.46578
19.360001 | 17107.3906 | 17716.33 | 17569.27 | -608.9431 | 65.52068 | 81.54438
19.370001 | 17145.2188 | 17706.38 | 17559.17 | -561.1565 | 65.58082 | 81.62311
19.379999 | 17207.8164 | 17696.43 | 17549.09 | -488.6151 | 65.64105 | 81.70193
19.389999 | 17039.2363 | 17686.5 | 17539.02 | -647.2618 | 65.70138 | 81.7809
19.4 | 17035.998 | 17676.58 | 17528.95 | -640.5782 | 65.7618 | 81.86
19.41 | 16872.4121 | 17666.67 | 17518.91 | -794.2556 | 65.82231 | 81.93924
19.42 | 17247.2832 | 17656.77 | 17508.87 | -409.4884 | 65.88292 | 82.01859
19.43 | 17490.7109 | 17646.89 | 17498.85 | -156.1771 | 65.94361 | 82.09807
19.440001 | 17052.498 | 17637.02 | 17488.83 | -584.5177 | 66.00441 | 82.17769
19.450001 | 17009.457 | 17627.16 | 17478.83 | -617.6999 | 66.06529 | 82.25744
19.459999 | 17316.8945 | 17617.31 | 17468.85 | -300.4178 | 66.12625 | 82.33729
19.469999 | 17148.1074 | 17607.48 | 17458.87 | -459.3708 | 66.18732 | 82.41729
19.48 | 16860.1484 | 17597.66 | 17448.91 | -737.507 | 66.24849 | 82.49744
19.49 | 16863.127 | 17587.85 | 17438.96 | -724.7189 | 66.30974 | 82.5777
19.5 | 16766.6953 | 17578.05 | 17429.02 | -811.3534 | 66.37109 | 82.6581
19.51 | 16919.8027 | 17568.26 | 17419.09 | -648.4611 | 66.43253 | 82.73862
19.52 | 16943.2012 | 17558.49 | 17409.18 | -615.2899 | 66.49407 | 82.81928
19.530001 | 16724.8379 | 17548.73 | 17399.27 | -823.8919 | 66.55571 | 82.90008
19.540001 | 16605.4551 | 17538.98 | 17389.38 | -933.5265 | 66.61743 | 82.981
19.549999 | 16844.8672 | 17529.25 | 17379.51 | -684.3805 | 66.67924 | 83.06204
19.559999 | 17016.0449 | 17519.52 | 17369.64 | -503.4791 | 66.74116 | 83.14323
19.57 | 16998.3867 | 17509.81 | 17359.78 | -511.4249 | 66.80317 | 83.22456
19.58 | 16898.3379 | 17500.11 | 17349.94 | -601.7743 | 66.86527 | 83.30601
19.59 | 16913.1523 | 17490.43 | 17340.11 | -577.2728 | 66.92748 | 83.3876
19.6 | 16664.7773 | 17480.75 | 17330.29 | -815.9728 | 66.98978 | 83.46932
19.610001 | 16828.8008 | 17471.09 | 17320.48 | -642.2855 | 67.05218 | 83.55119
19.620001 | 17122.0137 | 17461.44 | 17310.69 | -339.4219 | 67.11467 | 83.63319
19.629999 | 16810.582 | 17451.8 | 17300.91 | -641.2169 | 67.17724 | 83.71529
19.639999 | 16500.332 | 17442.17 | 17291.13 | -941.8404 | 67.23993 | 83.79756
19.65 | 16519.1562 | 17432.56 | 17281.37 | -913.4008 | 67.30271 | 83.87997
19.66 | 16922.1035 | 17422.95 | 17271.63 | -500.8512 | 67.36558 | 83.96251
19.67 | 17066.2559 | 17413.36 | 17261.89 | -347.1085 | 67.42856 | 84.04519
19.68 | 16773.9492 | 17403.79 | 17252.17 | -629.8369 | 67.49164 | 84.12799
19.690001 | 16755.5996 | 17394.22 | 17242.45 | -638.6193 | 67.55481 | 84.21095
19.700001 | 16930.0898 | 17384.66 | 17232.75 | -454.5749 | 67.61808 | 84.29404
19.709999 | 16838.8906 | 17375.12 | 17223.07 | -536.2337 | 67.68143 | 84.37725
19.719999 | 16633.1641 | 17365.59 | 17213.39 | -732.4299 | 67.7449 | 84.46061
19.73 | 16801.3887 | 17356.07 | 17203.72 | -554.6861 | 67.80847 | 84.54412
19.74 | 16804.8066 | 17346.57 | 17194.07 | -541.7618 | 67.87212 | 84.62777
19.75 | 16792.9082 | 17337.07 | 17184.43 | -544.1658 | 67.93588 | 84.71155
19.76 | 16701.0039 | 17327.59 | 17174.8 | -626.5876 | 67.99975 | 84.79547
19.77 | 17007.0801 | 17318.12 | 17165.18 | -311.0408 | 68.06371 | 84.87953
19.780001 | 17018.9395 | 17308.66 | 17155.57 | -289.7217 | 68.12777 | 84.96375
19.790001 | 17102.8965 | 17299.21 | 17145.97 | -196.3179 | 68.19193 | 85.0481
19.799999 | 17027.8066 | 17289.78 | 17136.39 | -261.9747 | 68.25617 | 85.13256
19.809999 | 16807.5645 | 17280.36 | 17126.82 | -472.7937 | 68.32054 | 85.21719
19.82 | 16774.9004 | 17270.95 | 17117.26 | -496.0455 | 68.385 | 85.30197
19.83 | 16811.9473 | 17261.55 | 17107.71 | -449.5992 | 68.44956 | 85.38689
19.84 | 16575.0527 | 17252.16 | 17098.17 | -677.1061 | 68.51423 | 85.47194
19.85 | 16617.7891 | 17242.78 | 17088.65 | -624.9938 | 68.57899 | 85.55714
19.860001 | 16845.3555 | 17233.42 | 17079.13 | -388.0624 | 68.64386 | 85.64249
19.870001 | 16581.1641 | 17224.07 | 17069.63 | -642.9014 | 68.70882 | 85.72798
19.879999 | 16493.3203 | 17214.73 | 17060.14 | -721.4065 | 68.77388 | 85.81359
19.889999 | 16881.3105 | 17205.4 | 17050.66 | -324.0875 | 68.83905 | 85.89937
19.9 | 16730.332 | 17196.08 | 17041.19 | -465.7479 | 68.90432 | 85.98531
19.91 | 16266.5234 | 17186.77 | 17031.73 | -920.2511 | 68.9697 | 86.07138
19.92 | 16285.7871 | 17177.48 | 17022.29 | -891.6936 | 69.03518 | 86.15759
19.93 | 16424.6738 | 17168.2 | 17012.85 | -743.5248 | 69.10076 | 86.24395
19.940001 | 16297.6201 | 17158.93 | 17003.43 | -861.3072 | 69.16645 | 86.33047
19.950001 | 16429.1523 | 17149.67 | 16994.02 | -720.5163 | 69.23223 | 86.41712
19.959999 | 16531.3438 | 17140.42 | 16984.62 | -609.0795 | 69.29811 | 86.50391
19.969999 | 16558.0508 | 17131.19 | 16975.23 | -573.137 | 69.36411 | 86.59086
19.98 | 16713.2812 | 17121.96 | 16965.85 | -408.6818 | 69.43021 | 86.67797
19.99 | 16127.0127 | 17112.75 | 16956.49 | -985.738 | 69.49641 | 86.76523
20 | 16340.2393 | 17103.55 | 16947.13 | -763.3107 | 69.56272 | 86.85262
20.01 | 16622.1465 | 17094.36 | 16937.79 | -472.2143 | 69.62914 | 86.94017
20.02 | 16299.0928 | 17085.18 | 16928.46 | -786.0904 | 69.69565 | 87.02787
20.030001 | 16251.7139 | 17076.02 | 16919.14 | -824.3023 | 69.76228 | 87.11573
20.040001 | 16530.3477 | 17066.86 | 16909.83 | -536.514 | 69.82901 | 87.20374
20.049999 | 16793.3105 | 17057.72 | 16900.53 | -264.41 | 69.89583 | 87.29187
20.059999 | 16714.6133 | 17048.59 | 16891.25 | -333.9756 | 69.96277 | 87.38018
20.07 | 16471.9219 | 17039.47 | 16881.97 | -567.5461 | 70.02983 | 87.46864
20.08 | 16385.0781 | 17030.36 | 16872.71 | -645.2813 | 70.09698 | 87.55726
20.09 | 16345.1455 | 17021.26 | 16863.45 | -676.1168 | 70.16424 | 87.64602
20.1 | 16444.7578 | 17012.18 | 16854.21 | -567.4188 | 70.2316 | 87.73494
20.110001 | 16823.3672 | 17003.1 | 16844.98 | -179.7342 | 70.29908 | 87.82401
20.120001 | 16661.0664 | 16994.04 | 16835.76 | -332.9722 | 70.36666 | 87.91324
20.129999 | 16499.5566 | 16984.99 | 16826.55 | -485.4323 | 70.43434 | 88.00261
20.139999 | 16551.5 | 16975.95 | 16817.35 | -424.4489 | 70.50214 | 88.09214
20.15 | 16628.8398 | 16966.92 | 16808.17 | -338.0795 | 70.57004 | 88.18185
20.16 | 16524.0332 | 16957.9 | 16798.99 | -433.8687 | 70.63806 | 88.2717
20.17 | 16701.9219 | 16948.9 | 16789.83 | -246.9741 | 70.70618 | 88.3617
20.18 | 16584.957 | 16939.9 | 16780.68 | -354.9443 | 70.77441 | 88.45186
20.190001 | 16505.7012 | 16930.92 | 16771.53 | -425.2159 | 70.84276 | 88.54219
20.200001 | 16387.2637 | 16921.95 | 16762.4 | -534.6813 | 70.9112 | 88.63268
20.209999 | 16613.4258 | 16912.99 | 16753.28 | -299.5603 | 70.97975 | 88.7233
20.219999 | 16436.543 | 16904.04 | 16744.17 | -467.4936 | 71.04842 | 88.81409
20.23 | 16365.543 | 16895.1 | 16735.08 | -529.5546 | 71.11721 | 88.90506
20.24 | 16578.8535 | 16886.17 | 16725.99 | -307.3171 | 71.1861 | 88.99618
20.25 | 16405.6387 | 16877.25 | 16716.91 | -471.6162 | 71.25509 | 89.08746
20.26 | 16594.4941 | 16868.35 | 16707.85 | -273.8564 | 71.32421 | 89.17889
20.27 | 16650.1719 | 16859.46 | 16698.79 | -209.2853 | 71.39343 | 89.27049
20.280001 | 16373.209 | 16850.57 | 16689.75 | -477.3652 | 71.46277 | 89.36226
20.290001 | 16237.4668 | 16841.7 | 16680.72 | -604.2366 | 71.53221 | 89.45418
20.299999 | 16318.6836 | 16832.85 | 16671.7 | -514.1618 | 71.60176 | 89.54626
20.309999 | 16530.7812 | 16824 | 16662.69 | -293.2157 | 71.67143 | 89.6385
20.32 | 16619.8184 | 16815.16 | 16653.69 | -195.3402 | 71.74121 | 89.73093
20.33 | 16482.2793 | 16806.33 | 16644.7 | -324.053 | 71.8111 | 89.82351
20.34 | 16260.7676 | 16797.52 | 16635.72 | -536.7496 | 71.88111 | 89.91625
20.35 | 16581.4355 | 16788.71 | 16626.75 | -207.2777 | 71.95123 | 90.00916
20.360001 | 16766.6074 | 16779.92 | 16617.8 | -13.31192 | 72.02147 | 90.10225
20.370001 | 16427.9961 | 16771.14 | 16608.85 | -343.1414 | 72.09181 | 90.19549
20.379999 | 16415.3652 | 16762.37 | 16599.92 | -347.0032 | 72.16226 | 90.28888
20.389999 | 16438.3555 | 16753.61 | 16590.99 | -315.2532 | 72.23284 | 90.38246
20.4 | 16149.4336 | 16744.86 | 16582.08 | -595.4255 | 72.30353 | 90.47621
20.41 | 15923.9082 | 16736.12 | 16573.18 | -812.2132 | 72.37434 | 90.57013
20.42 | 16360.834 | 16727.39 | 16564.29 | -366.5608 | 72.44526 | 90.66421
20.43 | 16538.6836 | 16718.68 | 16555.4 | -179.9955 | 72.51629 | 90.75846
20.440001 | 16268.6777 | 16709.97 | 16546.53 | -441.2959 | 72.58744 | 90.85289
20.450001 | 16034.4316 | 16701.28 | 16537.67 | -666.8483 | 72.6587 | 90.94749
20.459999 | 16003.4473 | 16692.6 | 16528.83 | -689.1516 | 72.73008 | 91.04223
20.469999 | 16248.3633 | 16683.93 | 16519.99 | -435.5638 | 72.80157 | 91.13717
20.48 | 16401.6445 | 16675.27 | 16511.16 | -273.6209 | 72.8732 | 91.23228
20.49 | 16348.6133 | 16666.62 | 16502.34 | -318.0022 | 72.94493 | 91.32756
20.5 | 16402.6602 | 16657.98 | 16493.54 | -255.3163 | 73.01677 | 91.42301
20.51 | 16382.4727 | 16649.35 | 16484.74 | -266.8757 | 73.08874 | 91.51864
20.52 | 16245.9512 | 16640.73 | 16475.96 | -394.78 | 73.16082 | 91.61445
20.530001 | 16137.4531 | 16632.12 | 16467.18 | -494.6709 | 73.23302 | 91.71043
20.540001 | 16291.7412 | 16623.53 | 16458.42 | -331.7874 | 73.30534 | 91.80659
20.549999 | 16174.875 | 16614.95 | 16449.67 | -440.0707 | 73.37776 | 91.9029
20.559999 | 15936.3994 | 16606.37 | 16440.92 | -669.9725 | 73.45032 | 91.99941
20.57 | 16072.2383 | 16597.81 | 16432.19 | -525.5698 | 73.52301 | 92.0961
20.58 | 16195.1318 | 16589.26 | 16423.47 | -394.1241 | 73.59579 | 92.19296
20.59 | 16351.9209 | 16580.71 | 16414.76 | -228.7937 | 73.66871 | 92.29
20.6 | 16248.6807 | 16572.18 | 16406.06 | -323.5033 | 73.74174 | 92.38722
20.610001 | 16299.4463 | 16563.66 | 16397.36 | -264.2171 | 73.81489 | 92.48463
20.620001 | 16421.0801 | 16555.15 | 16388.68 | -134.0743 | 73.88817 | 92.58222
20.629999 | 16294.2256 | 16546.66 | 16380.02 | -252.4322 | 73.96155 | 92.67995
20.639999 | 15957.6895 | 16538.17 | 16371.36 | -580.4808 | 74.03507 | 92.7779
20.65 | 15953.2344 | 16529.69 | 16362.71 | -576.4582 | 74.10871 | 92.87603
20.66 | 16120.2969 | 16521.23 | 16354.07 | -400.9296 | 74.18246 | 92.97434
20.67 | 16146.4268 | 16512.77 | 16345.44 | -366.3443 | 74.25634 | 93.07283
20.68 | 16211.7188 | 16504.33 | 16336.82 | -292.6076 | 74.33034 | 93.1715
20.690001 | 16248.8623 | 16495.89 | 16328.22 | -247.0292 | 74.40447 | 93.27037
20.700001 | 16142.4756 | 16487.47 | 16319.62 | -344.9926 | 74.47872 | 93.36942
20.709999 | 16123.2021 | 16479.06 | 16311.04 | -355.8551 | 74.55307 | 93.46863
20.719999 | 16147.8701 | 16470.66 | 16302.46 | -322.785 | 74.62756 | 93.56806
20.73 | 16227.0752 | 16462.26 | 16293.89 | -235.1876 | 74.70218 | 93.66767
20.74 | 16314.0254 | 16453.88 | 16285.34 | -139.8566 | 74.77692 | 93.76746
20.75 | 16348.3145 | 16445.51 | 16276.79 | -97.19722 | 74.85178 | 93.86744
20.76 | 16529.4453 | 16437.15 | 16268.26 | 92.29321 | 74.92678 | 93.96761
20.77 | 16853.1582 | 16428.8 | 16259.73 | 424.3552 | 75.00189 | 94.06798
20.780001 | 16883.416 | 16420.46 | 16251.22 | 462.9523 | 75.07713 | 94.16853
20.790001 | 16575.6816 | 16412.14 | 16242.71 | 163.5458 | 75.15248 | 94.26928
20.799999 | 16196.625 | 16403.82 | 16234.22 | -207.195 | 75.22796 | 94.3702
20.809999 | 16070.9023 | 16395.51 | 16225.74 | -324.6109 | 75.30357 | 94.47133
20.82 | 16387.5977 | 16387.22 | 16217.26 | 0.3817367 | 75.37931 | 94.57265
20.83 | 16406.6309 | 16378.93 | 16208.8 | 27.70078 | 75.45518 | 94.67417
20.84 | 16246.9951 | 16370.65 | 16200.35 | -123.6597 | 75.53117 | 94.77588
20.85 | 16326.459 | 16362.39 | 16191.9 | -35.93091 | 75.60728 | 94.87779
20.860001 | 16161.3828 | 16354.13 | 16183.47 | -192.7519 | 75.68353 | 94.9799
20.870001 | 15961.4473 | 16345.89 | 16175.05 | -384.4435 | 75.75991 | 95.08221
20.879999 | 16013.0742 | 16337.66 | 16166.64 | -324.5847 | 75.8364 | 95.18468
20.889999 | 16246.3945 | 16329.44 | 16158.24 | -83.04137 | 75.91303 | 95.28739
20.9 | 16238.6826 | 16321.22 | 16149.84 | -82.53982 | 75.98979 | 95.39029
20.91 | 16086.5938 | 16313.02 | 16141.46 | -226.4264 | 76.06668 | 95.49339
20.92 | 16052.7158 | 16304.83 | 16133.09 | -252.1126 | 76.14369 | 95.59668
20.93 | 16273.3418 | 16296.65 | 16124.73 | -23.30515 | 76.22082 | 95.70018
20.940001 | 16177.4951 | 16288.48 | 16116.37 | -110.98 | 76.29811 | 95.80389
20.950001 | 15846.4492 | 16280.31 | 16108.03 | -433.8652 | 76.37551 | 95.90779
20.959999 | 15835.748 | 16272.17 | 16099.7 | -436.4177 | 76.45304 | 96.01189
20.969999 | 15910.168 | 16264.03 | 16091.38 | -353.8577 | 76.5307 | 96.1162
20.98 | 15902.2129 | 16255.9 | 16083.07 | -353.6824 | 76.6085 | 96.22073
20.99 | 15836.0654 | 16247.78 | 16074.76 | -411.7105 | 76.68643 | 96.32546
21 | 15960.9141 | 16239.67 | 16066.47 | -278.7528 | 76.76448 | 96.43039
21.01 | 16182.5986 | 16231.57 | 16058.19 | -48.96956 | 76.84267 | 96.53553
21.02 | 16050.248 | 16223.48 | 16049.92 | -173.2317 | 76.92099 | 96.64088
21.030001 | 15858.333 | 16215.4 | 16041.65 | -357.0677 | 76.99945 | 96.74645
21.040001 | 15996.2773 | 16207.33 | 16033.4 | -211.0555 | 77.07804 | 96.85223
21.049999 | 16069.1191 | 16199.28 | 16025.16 | -130.1577 | 77.15675 | 96.95819
21.059999 | 16042.3848 | 16191.23 | 16016.93 | -148.8446 | 77.23559 | 97.06438
21.07 | 16194.8926 | 16183.19 | 16008.71 | 11.70125 | 77.31458 | 97.17079
21.08 | 16333.7148 | 16175.16 | 16000.49 | 158.5504 | 77.3937 | 97.27742
21.09 | 16354.25 | 16167.15 | 15992.29 | 187.1024 | 77.47296 | 97.38425
21.1 | 16269.3438 | 16159.14 | 15984.1 | 110.2028 | 77.55235 | 97.49131
21.110001 | 15997.416 | 16151.14 | 15975.91 | -153.7278 | 77.63188 | 97.59859
21.120001 | 15980.9814 | 16143.16 | 15967.74 | -162.1762 | 77.71154 | 97.70609
21.129999 | 16137.4658 | 16135.18 | 15959.58 | 2.282621 | 77.79132 | 97.81378
21.139999 | 16116.5781 | 16127.22 | 15951.42 | -10.63917 | 77.87124 | 97.92171
21.15 | 15991.4092 | 16119.26 | 15943.28 | -127.8515 | 77.95132 | 98.02987
21.16 | 15899.9912 | 16111.32 | 15935.15 | -211.3239 | 78.03153 | 98.13823
21.17 | 16049.5352 | 16103.38 | 15927.02 | -53.84434 | 78.11187 | 98.24682
21.18 | 16382.0488 | 16095.45 | 15918.91 | 286.5947 | 78.19234 | 98.35564
21.190001 | 16694.7812 | 16087.54 | 15910.8 | 607.2432 | 78.27296 | 98.4647
21.200001 | 16487.3262 | 16079.63 | 15902.71 | 407.6934 | 78.35371 | 98.57397
21.209999 | 16100.8877 | 16071.74 | 15894.62 | 29.1485 | 78.43459 | 98.68345
21.219999 | 16246.2168 | 16063.85 | 15886.55 | 182.3627 | 78.51561 | 98.79318
21.23 | 16168.7402 | 16055.98 | 15878.48 | 112.7619 | 78.5968 | 98.90314
21.24 | 15826.001 | 16048.11 | 15870.42 | -222.1122 | 78.6781 | 99.01332
21.25 | 15986.0488 | 16040.26 | 15862.37 | -54.20947 | 78.75955 | 99.12373
21.26 | 16369.7666 | 16032.41 | 15854.34 | 337.3533 | 78.84114 | 99.23438
21.27 | 16312.2402 | 16024.58 | 15846.31 | 287.6618 | 78.92285 | 99.34526
21.280001 | 16122.6143 | 16016.75 | 15838.29 | 105.8617 | 79.00473 | 99.45638
21.290001 | 16119.5713 | 16008.94 | 15830.28 | 110.6336 | 79.08674 | 99.56774
21.299999 | 16281.251 | 16001.13 | 15822.29 | 280.1167 | 79.16888 | 99.6793
21.309999 | 16394.377 | 15993.34 | 15814.3 | 401.0378 | 79.25116 | 99.79113
21.32 | 15888.0684 | 15985.55 | 15806.32 | -97.48499 | 79.3336 | 99.9032
21.33 | 15318.4307 | 15977.78 | 15798.35 | -659.3476 | 79.41617 | 100.0155
21.34 | 15325.2559 | 15970.01 | 15790.39 | -644.7572 | 79.4989 | 100.128
21.35 | 15818.3008 | 15962.26 | 15782.44 | -143.957 | 79.58175 | 100.2408
21.360001 | 16119.5977 | 15954.51 | 15774.49 | 165.086 | 79.66476 | 100.3539
21.370001 | 16243.2549 | 15946.78 | 15766.56 | 296.4786 | 79.74791 | 100.4672
21.379999 | 15922.0967 | 15939.05 | 15758.64 | -16.95556 | 79.83119 | 100.5807
21.389999 | 15529.833 | 15931.34 | 15750.73 | -401.5036 | 79.91462 | 100.6944
21.4 | 15975.1152 | 15923.63 | 15742.82 | 51.48517 | 79.99821 | 100.8085
21.41 | 16292.1279 | 15915.93 | 15734.93 | 376.1938 | 80.08193 | 100.9227
21.42 | 16071.166 | 15908.25 | 15727.04 | 162.918 | 80.1658 | 101.0373
21.43 | 16018.1748 | 15900.57 | 15719.17 | 117.603 | 80.24982 | 101.152
21.440001 | 16136.0967 | 15892.9 | 15711.3 | 243.1921 | 80.33398 | 101.2671
21.450001 | 16100 | 15885.25 | 15703.45 | 214.752 | 80.41829 | 101.3824
21.459999 | 15925.3516 | 15877.6 | 15695.6 | 47.7488 | 80.50273 | 101.4979
21.469999 | 15921.0244 | 15869.97 | 15687.76 | 51.05857 | 80.58733 | 101.6137
21.48 | 16049.7314 | 15862.34 | 15679.94 | 187.3935 | 80.67209 | 101.7298
21.49 | 15814.3379 | 15854.72 | 15672.12 | -40.3826 | 80.75699 | 101.8461
21.5 | 15891.123 | 15847.11 | 15664.31 | 44.01014 | 80.84203 | 101.9627
21.51 | 16304.29 | 15839.52 | 15656.51 | 464.775 | 80.92723 | 102.0796
21.52 | 16312.7949 | 15831.93 | 15648.72 | 480.868 | 81.01257 | 102.1967
21.530001 | 15849.6279 | 15824.35 | 15640.94 | 25.28012 | 81.09807 | 102.3141
21.540001 | 15511.2412 | 15816.78 | 15633.16 | -305.538 | 81.18371 | 102.4317
21.549999 | 15444.2314 | 15809.22 | 15625.4 | -364.9904 | 81.26949 | 102.5496
21.559999 | 15672.6611 | 15801.67 | 15617.65 | -129.0115 | 81.35542 | 102.6679
21.57 | 16008.8291 | 15794.13 | 15609.9 | 214.6968 | 81.44153 | 102.7863
21.58 | 16136.4395 | 15786.6 | 15602.17 | 349.837 | 81.52776 | 102.9051
21.59 | 16046.5098 | 15779.08 | 15594.44 | 267.4274 | 81.61417 | 103.0241
21.6 | 15843.4385 | 15771.57 | 15586.73 | 71.86653 | 81.70071 | 103.1434
21.610001 | 15705.0059 | 15764.07 | 15579.02 | -59.06454 | 81.78742 | 103.263
21.620001 | 15924.1162 | 15756.58 | 15571.32 | 167.5369 | 81.87427 | 103.3829
21.629999 | 16042.2686 | 15749.1 | 15563.64 | 293.1692 | 81.96125 | 103.503
21.639999 | 15630.7158 | 15741.63 | 15555.96 | -110.9117 | 82.04841 | 103.6235
21.65 | 15680.0596 | 15734.16 | 15548.28 | -54.10499 | 82.13573 | 103.7442
21.66 | 16166.667 | 15726.71 | 15540.62 | 439.955 | 82.2232 | 103.8652
21.67 | 15961.4639 | 15719.27 | 15532.97 | 242.1949 | 82.31082 | 103.9866
21.68 | 15729.167 | 15711.84 | 15525.33 | 17.33134 | 82.39859 | 104.1082
21.690001 | 15788.1533 | 15704.41 | 15517.69 | 83.74216 | 82.48653 | 104.2301
21.700001 | 15762.3281 | 15697 | 15510.07 | 65.33115 | 82.57461 | 104.3523
21.709999 | 15844.9678 | 15689.59 | 15502.46 | 155.374 | 82.66285 | 104.4748
21.719999 | 15829.665 | 15682.2 | 15494.85 | 147.4662 | 82.75124 | 104.5976
21.73 | 15761.3955 | 15674.81 | 15487.25 | 86.58297 | 82.83981 | 104.7207
21.74 | 16096.6416 | 15667.44 | 15479.66 | 429.205 | 82.92852 | 104.8441
21.75 | 16071.6943 | 15660.07 | 15472.08 | 411.6241 | 83.01739 | 104.9679
21.76 | 15855.374 | 15652.71 | 15464.51 | 202.6607 | 83.10642 | 105.0919
21.77 | 15991.0898 | 15645.37 | 15456.95 | 345.7239 | 83.1956 | 105.2163
21.780001 | 16090.293 | 15638.03 | 15449.4 | 452.2657 | 83.28495 | 105.3409
21.790001 | 15689.9873 | 15630.7 | 15441.86 | 59.2883 | 83.37446 | 105.4659
21.799999 | 15415.4863 | 15623.38 | 15434.33 | -207.8953 | 83.46411 | 105.5912
21.809999 | 15607.8604 | 15616.07 | 15426.8 | -8.21186 | 83.55393 | 105.7169
21.82 | 15526.6279 | 15608.77 | 15419.28 | -82.14374 | 83.64392 | 105.8428
21.83 | 15586.8096 | 15601.48 | 15411.78 | -14.67163 | 83.73407 | 105.9691
21.84 | 15635.0947 | 15594.2 | 15404.28 | 40.8944 | 83.82438 | 106.0957
21.85 | 15593.0996 | 15586.93 | 15396.79 | 6.170804 | 83.91484 | 106.2227
21.860001 | 15575.7588 | 15579.67 | 15389.31 | -3.907217 | 84.00548 | 106.35
21.870001 | 15473.0342 | 15572.41 | 15381.84 | -99.37922 | 84.09627 | 106.4776
21.879999 | 15531.2803 | 15565.17 | 15374.38 | -33.8914 | 84.18721 | 106.6055
21.889999 | 15468.6934 | 15557.94 | 15366.93 | -89.24454 | 84.27832 | 106.7338
21.9 | 15342.6934 | 15550.71 | 15359.48 | -208.0195 | 84.36961 | 106.8625
21.91 | 15590.7559 | 15543.5 | 15352.05 | 47.25795 | 84.46106 | 106.9915
21.92 | 15887.6094 | 15536.29 | 15344.62 | 351.317 | 84.55267 | 107.1209
21.93 | 15841.667 | 15529.1 | 15337.2 | 312.5707 | 84.64444 | 107.2506
21.940001 | 15918.5566 | 15521.91 | 15329.79 | 396.6478 | 84.73639 | 107.3807
21.950001 | 15952.3096 | 15514.73 | 15322.39 | 437.5782 | 84.8285 | 107.5111
21.959999 | 15846.4805 | 15507.56 | 15315 | 338.9156 | 84.92076 | 107.6419
21.969999 | 15864.002 | 15500.41 | 15307.62 | 363.5958 | 85.01318 | 107.7731
21.98 | 15656.041 | 15493.26 | 15300.25 | 162.7848 | 85.1058 | 107.9046
21.99 | 15417.625 | 15486.12 | 15292.88 | -68.49125 | 85.19858 | 108.0366
22 | 15532.4824 | 15478.99 | 15285.53 | 53.49675 | 85.29152 | 108.1689
22.01 | 15757.3164 | 15471.86 | 15278.18 | 285.452 | 85.38463 | 108.3016
22.02 | 15763.3975 | 15464.75 | 15270.84 | 298.6451 | 85.4779 | 108.4346
22.030001 | 15769.0801 | 15457.65 | 15263.51 | 311.431 | 85.57135 | 108.5681
22.040001 | 15639.6787 | 15450.56 | 15256.19 | 189.1229 | 85.66497 | 108.702
22.049999 | 15324.3086 | 15443.47 | 15248.88 | -119.1646 | 85.75875 | 108.8362
22.059999 | 15026.6611 | 15436.4 | 15241.57 | -409.7374 | 85.8527 | 108.9709
22.07 | 15161.7676 | 15429.33 | 15234.28 | -267.5648 | 85.94683 | 109.1059
22.08 | 15711.2959 | 15422.28 | 15226.99 | 289.0196 | 86.04112 | 109.2414
22.09 | 16104.8799 | 15415.23 | 15219.72 | 689.6504 | 86.13559 | 109.3773
22.1 | 15544.1484 | 15408.19 | 15212.45 | 135.9565 | 86.23023 | 109.5136
22.110001 | 15503.2568 | 15401.16 | 15205.19 | 102.0939 | 86.32506 | 109.6503
22.120001 | 15797.627 | 15394.14 | 15197.94 | 403.4831 | 86.42004 | 109.7875
22.129999 | 15665.8936 | 15387.14 | 15190.7 | 278.758 | 86.51519 | 109.9251
22.139999 | 15387.6484 | 15380.14 | 15183.46 | 7.513356 | 86.61052 | 110.0631
22.15 | 15497.1289 | 15373.14 | 15176.24 | 123.9858 | 86.70604 | 110.2016
22.16 | 15889.7314 | 15366.16 | 15169.02 | 523.5703 | 86.80172 | 110.3405
22.17 | 15932.8545 | 15359.19 | 15161.81 | 573.6662 | 86.89758 | 110.4799
22.18 | 15408.6396 | 15352.22 | 15154.61 | 56.41486 | 86.99361 | 110.6197
22.190001 | 15078.2373 | 15345.27 | 15147.42 | -267.0324 | 87.08983 | 110.76
22.200001 | 15255.5332 | 15338.32 | 15140.24 | -82.79143 | 87.18621 | 110.9008
22.209999 | 15512.7188 | 15331.39 | 15133.07 | 181.3286 | 87.28277 | 111.042
22.219999 | 15561.5889 | 15324.46 | 15125.9 | 237.1254 | 87.3795 | 111.1837
22.23 | 15660.8965 | 15317.55 | 15118.74 | 343.3512 | 87.47643 | 111.3259
22.24 | 15187.5664 | 15310.64 | 15111.59 | -123.0707 | 87.57353 | 111.4687
22.25 | 14887.9551 | 15303.74 | 15104.46 | -415.7829 | 87.6708 | 111.6118
22.26 | 15228.6338 | 15296.85 | 15097.32 | -68.21441 | 87.76826 | 111.7555
22.27 | 15366.4854 | 15289.97 | 15090.2 | 76.51784 | 87.86589 | 111.8998
22.280001 | 15227.71 | 15283.1 | 15083.09 | -55.38541 | 87.96371 | 112.0445
22.290001 | 15301.998 | 15276.23 | 15075.98 | 25.76486 | 88.0617 | 112.1898
22.299999 | 15576.3418 | 15269.38 | 15068.89 | 306.9604 | 88.15987 | 112.3355
22.309999 | 15312.9824 | 15262.54 | 15061.8 | 50.44487 | 88.25823 | 112.4818
22.32 | 15444.6816 | 15255.7 | 15054.72 | 188.9795 | 88.35677 | 112.6287
22.33 | 15563.4346 | 15248.88 | 15047.64 | 314.558 | 88.45549 | 112.7761
22.34 | 15777.3877 | 15242.06 | 15040.58 | 535.3275 | 88.55441 | 112.9241
22.35 | 15607.8242 | 15235.25 | 15033.53 | 372.5712 | 88.65348 | 113.0727
22.360001 | 15521.0479 | 15228.45 | 15026.48 | 292.5936 | 88.75277 | 113.2218
22.370001 | 15421.4053 | 15221.67 | 15019.44 | 199.7399 | 88.85222 | 113.3715
22.379999 | 15731.4121 | 15214.89 | 15012.41 | 516.525 | 88.95186 | 113.5218
22.389999 | 15644.0947 | 15208.12 | 15005.39 | 435.9781 | 89.05168 | 113.6728
22.4 | 15602.165 | 15201.35 | 14998.38 | 400.8105 | 89.1517 | 113.8243
22.41 | 15733.333 | 15194.6 | 14991.37 | 538.7306 | 89.2519 | 113.9764
22.42 | 15610.8828 | 15187.86 | 14984.38 | 423.0235 | 89.35229 | 114.1292
22.43 | 15440.1934 | 15181.13 | 14977.39 | 259.0679 | 89.45286 | 114.2827
22.440001 | 15691.877 | 15174.4 | 14970.41 | 517.4769 | 89.55363 | 114.4367
22.450001 | 15756.3955 | 15167.68 | 14963.44 | 588.7109 | 89.65458 | 114.5915
22.459999 | 15649.0107 | 15160.98 | 14956.48 | 488.0311 | 89.75571 | 114.7469
22.469999 | 15460.876 | 15154.28 | 14949.52 | 306.5936 | 89.85703 | 114.903
22.48 | 15456.5459 | 15147.59 | 14942.58 | 308.9522 | 89.95856 | 115.0598
22.49 | 15584.3906 | 15140.91 | 14935.64 | 443.4757 | 90.06026 | 115.2173
22.5 | 15800.5645 | 15134.25 | 14928.71 | 666.3193 | 90.16217 | 115.3755
22.51 | 15416.8906 | 15127.58 | 14921.79 | 289.3059 | 90.26426 | 115.5345
22.52 | 15276.3867 | 15120.93 | 14914.87 | 155.4533 | 90.36654 | 115.6942
22.530001 | 15308.9844 | 15114.29 | 14907.97 | 194.6937 | 90.46902 | 115.8546
22.540001 | 15235.8555 | 15107.66 | 14901.07 | 128.1978 | 90.57168 | 116.0159
22.549999 | 15312.3584 | 15101.04 | 14894.18 | 211.323 | 90.67454 | 116.1779
22.559999 | 15127.4658 | 15094.42 | 14887.3 | 33.04498 | 90.77758 | 116.3407
22.57 | 14837.9141 | 15087.81 | 14880.43 | -249.9007 | 90.88084 | 116.5044
22.58 | 15101.707 | 15081.22 | 14873.57 | 20.48829 | 90.98428 | 116.6688
22.59 | 15667.1182 | 15074.63 | 14866.71 | 592.4864 | 91.08793 | 116.8341
22.6 | 15232.167 | 15068.05 | 14859.86 | 164.1129 | 91.19175 | 117.0003
22.610001 | 15238.6172 | 15061.49 | 14853.02 | 177.1322 | 91.2958 | 117.1674
22.620001 | 15520.291 | 15054.93 | 14846.19 | 465.3651 | 91.40002 | 117.3354
22.629999 | 15459.1533 | 15048.38 | 14839.37 | 410.7761 | 91.50444 | 117.5042
22.639999 | 15291.4053 | 15041.84 | 14832.55 | 249.5688 | 91.60905 | 117.6741
22.65 | 15215.7676 | 15035.3 | 14825.75 | 180.4631 | 91.71388 | 117.8448
22.66 | 15302.3037 | 15028.78 | 14818.95 | 273.5214 | 91.8189 | 118.0166
22.67 | 15271.668 | 15022.27 | 14812.16 | 249.3985 | 91.92412 | 118.1893
22.68 | 15181.8369 | 15015.77 | 14805.37 | 166.071 | 92.02954 | 118.3631
22.690001 | 15301.9902 | 15009.27 | 14798.6 | 292.7192 | 92.13517 | 118.5379
22.700001 | 15527.6689 | 15002.79 | 14791.83 | 524.8828 | 92.24099 | 118.7138
22.709999 | 15563.6143 | 14996.31 | 14785.07 | 567.3024 | 92.34701 | 118.8907
22.719999 | 15859.0098 | 14989.85 | 14778.32 | 869.1642 | 92.45322 | 119.0688
22.73 | 15363.5713 | 14983.39 | 14771.58 | 380.1831 | 92.55966 | 119.248
22.74 | 15182.292 | 14976.94 | 14764.85 | 205.3513 | 92.6663 | 119.4284
22.75 | 15339.4756 | 14970.5 | 14758.12 | 368.9729 | 92.77312 | 119.6099
22.76 | 15265.8047 | 14964.07 | 14751.4 | 301.7306 | 92.88018 | 119.7927
22.77 | 15152.9678 | 14957.65 | 14744.69 | 195.3129 | 92.98741 | 119.9767
22.780001 | 15448.207 | 14951.24 | 14737.99 | 496.9625 | 93.09487 | 120.162
22.790001 | 15598.3975 | 14944.84 | 14731.29 | 653.5532 | 93.20253 | 120.3486
22.799999 | 15410.1045 | 14938.45 | 14724.61 | 471.6496 | 93.31038 | 120.5365
22.809999 | 15483.0117 | 14932.07 | 14717.93 | 550.938 | 93.41844 | 120.7258
22.82 | 15715.6572 | 14925.7 | 14711.26 | 789.9558 | 93.52673 | 120.9165
22.83 | 15314.3311 | 14919.34 | 14704.6 | 394.9917 | 93.63521 | 121.1086
22.84 | 15166.4346 | 14912.99 | 14697.94 | 253.4476 | 93.74391 | 121.3022
22.85 | 15472.4199 | 14906.64 | 14691.29 | 565.7757 | 93.85281 | 121.4974
22.860001 | 15569.8359 | 14900.31 | 14684.65 | 669.5255 | 93.96193 | 121.6941
22.870001 | 15286.7695 | 14893.99 | 14678.02 | 392.7825 | 94.07125 | 121.8923
22.879999 | 15118.0186 | 14887.67 | 14671.4 | 230.344 | 94.18078 | 122.0922
22.889999 | 15115.3926 | 14881.37 | 14664.79 | 234.022 | 94.29052 | 122.2938
22.9 | 14809.9629 | 14875.08 | 14658.18 | -65.11298 | 94.40049 | 122.4971
22.91 | 14731.0742 | 14868.79 | 14651.58 | -137.7174 | 94.51066 | 122.7021
22.92 | 14922.8652 | 14862.52 | 14644.99 | 60.34805 | 94.62104 | 122.909
22.93 | 15099.0986 | 14856.25 | 14638.4 | 242.846 | 94.73164 | 123.1177
22.940001 | 15260.2842 | 14850 | 14631.83 | 410.2868 | 94.84246 | 123.3283
22.950001 | 15239.5244 | 14843.75 | 14625.26 | 395.7715 | 94.95349 | 123.5409
22.959999 | 15173.1133 | 14837.52 | 14618.7 | 335.5937 | 95.06472 | 123.7555
22.969999 | 15292.0957 | 14831.3 | 14612.15 | 460.8005 | 95.17618 | 123.9722
22.98 | 15332.5908 | 14825.08 | 14605.6 | 507.5106 | 95.28786 | 124.191
22.99 | 15025.6533 | 14818.88 | 14599.06 | 206.7772 | 95.39975 | 124.412
23 | 15166.0488 | 14812.68 | 14592.54 | 353.3666 | 95.51187 | 124.6352
23.01 | 15281.6689 | 14806.5 | 14586.01 | 475.1703 | 95.6242 | 124.8607
23.02 | 15360.2129 | 14800.33 | 14579.5 | 559.8876 | 95.73674 | 125.0886
23.030001 | 15273.8887 | 14794.16 | 14572.99 | 479.7269 | 95.84952 | 125.3189
23.040001 | 15385.707 | 14788.01 | 14566.5 | 597.6976 | 95.96251 | 125.5518
23.049999 | 15409.0303 | 14781.87 | 14560.01 | 627.1615 | 96.07571 | 125.7871
23.059999 | 15120.0713 | 14775.74 | 14553.52 | 344.3339 | 96.18914 | 126.0252
23.07 | 15075.6191 | 14769.62 | 14547.05 | 306.0029 | 96.30281 | 126.2659
23.08 | 15173.3857 | 14763.51 | 14540.58 | 409.8795 | 96.41668 | 126.5095
23.09 | 15115.5176 | 14757.41 | 14534.12 | 358.1106 | 96.53079 | 126.7559
23.1 | 15306.8936 | 14751.32 | 14527.67 | 555.5749 | 96.64511 | 127.0053
23.110001 | 15404.5068 | 14745.24 | 14521.22 | 659.2661 | 96.75967 | 127.2577
23.120001 | 15131.0537 | 14739.17 | 14514.79 | 391.8794 | 96.87444 | 127.5132
23.129999 | 14835.8691 | 14733.12 | 14508.36 | 102.7489 | 96.98943 | 127.7719
23.139999 | 14699.6836 | 14727.08 | 14501.94 | -27.39242 | 97.10465 | 128.0339
23.15 | 14682.2178 | 14721.04 | 14495.52 | -38.8247 | 97.22011 | 128.2994
23.16 | 14898.4219 | 14715.02 | 14489.12 | 183.401 | 97.33579 | 128.5682
23.17 | 14875.4443 | 14709.01 | 14482.72 | 166.4336 | 97.45171 | 128.8407
23.18 | 14456.1152 | 14703.01 | 14476.33 | -246.8968 | 97.56784 | 129.1168
23.190001 | 14759.542 | 14697.02 | 14469.94 | 62.5177 | 97.68422 | 129.3967
23.200001 | 15195.3555 | 14691.05 | 14463.57 | 504.3066 | 97.80083 | 129.6804
23.209999 | 15204.4404 | 14685.09 | 14457.2 | 519.354 | 97.91764 | 129.968
23.219999 | 15484.2324 | 14679.13 | 14450.84 | 805.0978 | 98.0347 | 130.2598
23.23 | 15502.8857 | 14673.19 | 14444.49 | 829.6915 | 98.152 | 130.5558
23.24 | 15221.0918 | 14667.27 | 14438.14 | 553.8254 | 98.26952 | 130.856
23.25 | 15046.8242 | 14661.35 | 14431.8 | 385.4734 | 98.38728 | 131.1606
23.26 | 15104.5586 | 14655.45 | 14425.47 | 449.1111 | 98.50529 | 131.4697
23.27 | 14972.3359 | 14649.56 | 14419.15 | 322.7795 | 98.6235 | 131.7833
23.280001 | 15094.6465 | 14643.68 | 14412.83 | 450.9692 | 98.74198 | 132.1017
23.290001 | 15012.2207 | 14637.81 | 14406.53 | 374.4095 | 98.86068 | 132.4249
23.299999 | 14882.2734 | 14631.96 | 14400.23 | 250.3144 | 98.97961 | 132.753
23.309999 | 14726.4824 | 14626.12 | 14393.93 | 100.364 | 99.09878 | 133.0861
23.32 | 14777.4326 | 14620.29 | 14387.65 | 157.1426 | 99.2182 | 133.4244
23.33 | 15024.1367 | 14614.48 | 14381.37 | 409.6615 | 99.33785 | 133.7679
23.34 | 15231.1123 | 14608.67 | 14375.1 | 622.439 | 99.45775 | 134.1167
23.35 | 15215.5215 | 14602.88 | 14368.84 | 612.6369 | 99.57787 | 134.4709
23.360001 | 14833.8779 | 14597.11 | 14362.58 | 236.7695 | 99.69825 | 134.8306
23.370001 | 15007.5586 | 14591.35 | 14356.33 | 416.2124 | 99.81886 | 135.196
23.379999 | 15197.0391 | 14585.6 | 14350.09 | 611.4408 | 99.9397 | 135.5669
23.389999 | 14956.8105 | 14579.86 | 14343.86 | 376.9477 | 100.0608 | 135.9436
23.4 | 15128.3623 | 14574.14 | 14337.63 | 554.2222 | 100.1821 | 136.3262
23.41 | 15432.5332 | 14568.43 | 14331.41 | 864.1018 | 100.3037 | 136.7145
23.42 | 15527.4873 | 14562.74 | 14325.2 | 964.751 | 100.4256 | 137.1088
23.43 | 15135.3691 | 14557.05 | 14319 | 578.3145 | 100.5476 | 137.5089
23.440001 | 15024.0811 | 14551.39 | 14312.8 | 472.6952 | 100.67 | 137.915
23.450001 | 14872.9785 | 14545.73 | 14306.61 | 327.2472 | 100.7925 | 138.3269
23.459999 | 15058.4619 | 14540.09 | 14300.43 | 518.3705 | 100.9153 | 138.7447
23.469999 | 15164.0713 | 14534.46 | 14294.26 | 629.6076 | 101.0384 | 139.1683
23.48 | 15194.8076 | 14528.85 | 14288.09 | 665.9589 | 101.1617 | 139.5978
23.49 | 14908.2588 | 14523.25 | 14281.93 | 385.0112 | 101.2853 | 140.0329
23.5 | 14796.4502 | 14517.66 | 14275.78 | 278.7907 | 101.4091 | 140.4734
23.51 | 14965.4385 | 14512.08 | 14269.63 | 453.3542 | 101.5332 | 140.9194
23.52 | 14925.5146 | 14506.52 | 14263.49 | 418.9928 | 101.6575 | 141.3705
23.530001 | 14821.1367 | 14500.97 | 14257.36 | 320.1654 | 101.7821 | 141.8265
23.540001 | 15302.3955 | 14495.43 | 14251.24 | 806.9621 | 101.9069 | 142.2872
23.549999 | 14994.8516 | 14489.91 | 14245.12 | 504.943 | 102.0319 | 142.7521
23.559999 | 14588.6113 | 14484.39 | 14239.02 | 104.2172 | 102.1573 | 143.2211
23.57 | 14787.6699 | 14478.89 | 14232.91 | 308.7797 | 102.2829 | 143.6937
23.58 | 14859.832 | 14473.4 | 14226.82 | 386.4346 | 102.4087 | 144.1693
23.59 | 14815.54 | 14467.91 | 14220.73 | 347.6253 | 102.5348 | 144.6476
23.6 | 14763.792 | 14462.44 | 14214.65 | 301.3505 | 102.6612 | 145.1278
23.610001 | 14487.1084 | 14456.98 | 14208.58 | 30.13184 | 102.7878 | 145.6095
23.620001 | 14578.6348 | 14451.52 | 14202.51 | 127.1144 | 102.9147 | 146.0919
23.629999 | 14705.6455 | 14446.07 | 14196.46 | 259.5728 | 103.0418 | 146.5741
23.639999 | 14982.5 | 14440.63 | 14190.41 | 541.8694 | 103.1692 | 147.0556
23.65 | 14692.7168 | 14435.19 | 14184.36 | 257.5232 | 103.2968 | 147.5354
23.66 | 14765.3301 | 14429.76 | 14178.32 | 335.5681 | 103.4247 | 148.0126
23.67 | 15203.4912 | 14424.33 | 14172.3 | 779.1569 | 103.5529 | 148.4862
23.68 | 14991.3359 | 14418.91 | 14166.27 | 572.4266 | 103.6814 | 148.9551
23.690001 | 14566.667 | 14413.49 | 14160.26 | 153.1815 | 103.8101 | 149.4184
23.700001 | 14613.9902 | 14408.06 | 14154.25 | 205.9272 | 103.9391 | 149.8749
23.709999 | 14944.2842 | 14402.64 | 14148.25 | 541.6432 | 104.0683 | 150.3235
23.719999 | 14836.4629 | 14397.22 | 14142.26 | 439.2467 | 104.1978 | 150.763
23.73 | 15294.1191 | 14391.79 | 14136.27 | 902.3311 | 104.3276 | 151.1924
23.74 | 15201.0947 | 14386.36 | 14130.29 | 814.7384 | 104.4576 | 151.6102
23.75 | 15305.708 | 14380.92 | 14124.32 | 924.7886 | 104.5879 | 152.0155
23.76 | 14985.752 | 14375.48 | 14118.35 | 610.2759 | 104.7185 | 152.407
23.77 | 14690.3027 | 14370.03 | 14112.39 | 320.2775 | 104.8493 | 152.7837
23.780001 | 14328.0312 | 14364.57 | 14106.44 | -36.53401 | 104.9805 | 153.1444
23.790001 | 14282.4629 | 14359.1 | 14100.5 | -76.63325 | 105.1119 | 153.4882
23.799999 | 14282.7227 | 14353.62 | 14094.56 | -70.89492 | 105.2435 | 153.814
23.809999 | 14424.3877 | 14348.13 | 14088.63 | 76.26119 | 105.3755 | 154.1211
23.82 | 15079.1709 | 14342.62 | 14082.71 | 736.5483 | 105.5077 | 154.4087
23.83 | 15040.0273 | 14337.11 | 14076.79 | 702.9209 | 105.6402 | 154.6761
23.84 | 15025 | 14331.58 | 14070.88 | 693.4233 | 105.7729 | 154.9227
23.85 | 15011.5 | 14326.03 | 14064.98 | 685.4669 | 105.906 | 155.1481
23.860001 | 14888.8027 | 14320.47 | 14059.08 | 568.3279 | 106.0393 | 155.3521
23.870001 | 14951.6572 | 14314.9 | 14053.2 | 636.7545 | 106.1729 | 155.5345
23.879999 | 15044.71 | 14309.32 | 14047.32 | 735.3926 | 106.3068 | 155.6952
23.889999 | 14996.8672 | 14303.72 | 14041.44 | 693.1506 | 106.4409 | 155.8344
23.9 | 15007.6523 | 14298.1 | 14035.57 | 709.5511 | 106.5754 | 155.9523
23.91 | 14557.3418 | 14292.47 | 14029.71 | 264.869 | 106.7101 | 156.0493
23.92 | 14492.1504 | 14286.83 | 14023.86 | 205.3192 | 106.8451 | 156.1259
23.93 | 14847.958 | 14281.18 | 14018.01 | 566.7809 | 106.9804 | 156.1828
23.940001 | 14744.874 | 14275.51 | 14012.17 | 469.3634 | 107.116 | 156.2207
23.950001 | 14891.6523 | 14269.83 | 14006.34 | 621.8187 | 107.2518 | 156.2403
23.959999 | 15095.7451 | 14264.15 | 14000.52 | 831.5973 | 107.3879 | 156.2427
23.969999 | 15215.4082 | 14258.45 | 13994.7 | 956.9564 | 107.5244 | 156.2288
23.98 | 14891.2129 | 14252.75 | 13988.89 | 638.4659 | 107.6611 | 156.1997
23.99 | 14784.5625 | 14247.04 | 13983.08 | 537.5265 | 107.7981 | 156.1565
24 | 14790.3682 | 14241.32 | 13977.28 | 549.0491 | 107.9354 | 156.1003
24.01 | 14659.5967 | 14235.6 | 13971.49 | 423.9991 | 108.073 | 156.0322
24.02 | 14556.8691 | 14229.87 | 13965.71 | 326.9965 | 108.2108 | 155.9535
24.030001 | 14430.0713 | 14224.14 | 13959.93 | 205.9266 | 108.349 | 155.8654
24.040001 | 14497.2461 | 14218.42 | 13954.16 | 278.8299 | 108.4875 | 155.769
24.049999 | 14444.3486 | 14212.69 | 13948.4 | 231.6597 | 108.6262 | 155.6654
24.059999 | 14266.8682 | 14206.96 | 13942.64 | 59.90671 | 108.7652 | 155.5558
24.07 | 14659.0811 | 14201.24 | 13936.89 | 457.8455 | 108.9046 | 155.4411
24.08 | 14895.0381 | 14195.51 | 13931.15 | 699.5246 | 109.0442 | 155.3225
24.09 | 14428.8926 | 14189.8 | 13925.41 | 239.0971 | 109.1842 | 155.201
24.1 | 14504.4561 | 14184.08 | 13919.68 | 320.3735 | 109.3244 | 155.0775
24.110001 | 14709.7539 | 14178.38 | 13913.96 | 531.3787 | 109.4649 | 154.9528
24.120001 | 14580.0186 | 14172.68 | 13908.24 | 407.3435 | 109.6057 | 154.8279
24.129999 | 14362.8154 | 14166.98 | 13902.53 | 195.8318 | 109.7469 | 154.7034
24.139999 | 14153.9141 | 14161.3 | 13896.83 | -7.385163 | 109.8883 | 154.5801
24.15 | 14411.1777 | 14155.62 | 13891.13 | 255.5545 | 110.03 | 154.4585
24.16 | 14936.9111 | 14149.96 | 13885.45 | 786.954 | 110.1721 | 154.3394
24.17 | 14674.6162 | 14144.3 | 13879.76 | 530.3151 | 110.3144 | 154.2232
24.18 | 14657.0225 | 14138.66 | 13874.09 | 518.3669 | 110.4571 | 154.1105
24.190001 | 14452.5068 | 14133.02 | 13868.42 | 319.4864 | 110.6 | 154.0017
24.200001 | 14494.5244 | 14127.4 | 13862.76 | 367.1273 | 110.7433 | 153.8971
24.209999 | 14185.3037 | 14121.79 | 13857.1 | 63.5172 | 110.8868 | 153.7972
24.219999 | 14438.4453 | 14116.19 | 13851.45 | 322.2587 | 111.0307 | 153.702
24.23 | 14559.9199 | 14110.6 | 13845.81 | 449.3216 | 111.1749 | 153.612
24.24 | 14375.4004 | 14105.02 | 13840.18 | 270.3775 | 111.3194 | 153.5274
24.25 | 14174.0664 | 14099.46 | 13834.55 | 74.60629 | 111.4642 | 153.4483
24.26 | 14634.3828 | 14093.91 | 13828.93 | 540.4729 | 111.6093 | 153.3749
24.27 | 14915.1357 | 14088.37 | 13823.31 | 826.7632 | 111.7547 | 153.3072
24.280001 | 14880.9658 | 14082.85 | 13817.7 | 798.1184 | 111.9005 | 153.2455
24.290001 | 15355.1201 | 14077.34 | 13812.1 | 1277.784 | 112.0466 | 153.1897
24.299999 | 15219.3545 | 14071.84 | 13806.51 | 1147.516 | 112.1929 | 153.1399
24.309999 | 14385.167 | 14066.35 | 13800.92 | 318.8146 | 112.3396 | 153.0961
24.32 | 14467.4951 | 14060.88 | 13795.33 | 406.6161 | 112.4866 | 153.0583
24.33 | 14861.0039 | 14055.42 | 13789.76 | 805.5849 | 112.634 | 153.0264
24.34 | 14976.3975 | 14049.97 | 13784.19 | 926.4255 | 112.7816 | 153.0006
24.35 | 14626.0254 | 14044.54 | 13778.63 | 581.4875 | 112.9296 | 152.9807
24.360001 | 14236.8174 | 14039.12 | 13773.07 | 197.7015 | 113.0779 | 152.9666
24.370001 | 14433.9502 | 14033.71 | 13767.52 | 400.2429 | 113.2265 | 152.9584
24.379999 | 13934.583 | 14028.31 | 13761.98 | -93.72935 | 113.3754 | 152.9559
24.389999 | 14032.2529 | 14022.93 | 13756.45 | 9.324039 | 113.5247 | 152.959
24.4 | 14622.1885 | 14017.56 | 13750.92 | 604.6312 | 113.6743 | 152.9677
24.41 | 14358.1084 | 14012.2 | 13745.39 | 345.9098 | 113.8242 | 152.982
24.42 | 14336.127 | 14006.85 | 13739.88 | 329.2748 | 113.9745 | 153.0016
24.43 | 14709.2686 | 14001.52 | 13734.37 | 707.7506 | 114.125 | 153.0265
24.440001 | 14865.541 | 13996.2 | 13728.86 | 869.3457 | 114.276 | 153.0566
24.450001 | 14608.6377 | 13990.89 | 13723.37 | 617.7526 | 114.4272 | 153.0918
24.459999 | 14716.877 | 13985.59 | 13717.88 | 731.2892 | 114.5788 | 153.1321
24.469999 | 14883.2861 | 13980.3 | 13712.39 | 902.985 | 114.7307 | 153.1772
24.48 | 14816.7891 | 13975.03 | 13706.92 | 841.7636 | 114.8829 | 153.227
24.49 | 14642.2578 | 13969.76 | 13701.44 | 672.4958 | 115.0355 | 153.2816
24.5 | 14542.1592 | 13964.51 | 13695.98 | 577.6493 | 115.1884 | 153.3407
24.51 | 14574.7842 | 13959.27 | 13690.52 | 615.5152 | 115.3416 | 153.4044
24.52 | 14153.4092 | 13954.04 | 13685.07 | 199.3699 | 115.4952 | 153.4723
24.530001 | 13902.3926 | 13948.82 | 13679.63 | -46.42757 | 115.6491 | 153.5446
24.540001 | 14138.9795 | 13943.61 | 13674.19 | 195.367 | 115.8034 | 153.621
24.549999 | 14429.6387 | 13938.42 | 13668.76 | 491.2219 | 115.958 | 153.7015
24.559999 | 14507.2676 | 13933.23 | 13663.33 | 574.0369 | 116.1129 | 153.786
24.57 | 14500.1318 | 13928.05 | 13657.91 | 572.0771 | 116.2682 | 153.8743
24.58 | 14598.2686 | 13922.89 | 13652.5 | 675.3787 | 116.4239 | 153.9665
24.59 | 14133.96 | 13917.74 | 13647.09 | 216.2246 | 116.5798 | 154.0623
24.6 | 14214.7959 | 13912.59 | 13641.69 | 302.2046 | 116.7362 | 154.1617
24.610001 | 14420.4248 | 13907.46 | 13636.3 | 512.9678 | 116.8928 | 154.2646
24.620001 | 14140.1904 | 13902.33 | 13630.91 | 237.8571 | 117.0499 | 154.3709
24.629999 | 14693.9229 | 13897.22 | 13625.53 | 796.7022 | 117.2072 | 154.4806
24.639999 | 14521.7676 | 13892.12 | 13620.16 | 629.6505 | 117.3649 | 154.5935
24.65 | 14832.5146 | 13887.02 | 13614.79 | 945.4918 | 117.523 | 154.7096
24.66 | 14623.3516 | 13881.94 | 13609.43 | 741.4127 | 117.6814 | 154.8288
24.67 | 14301.8271 | 13876.86 | 13604.07 | 424.9624 | 117.8402 | 154.951
24.68 | 14678.541 | 13871.8 | 13598.72 | 806.7409 | 117.9994 | 155.0762
24.690001 | 14570.9619 | 13866.74 | 13593.38 | 704.2173 | 118.1589 | 155.2043
24.700001 | 13827.5352 | 13861.7 | 13588.05 | -34.16386 | 118.3187 | 155.3351
24.709999 | 14168.9717 | 13856.66 | 13582.72 | 312.3077 | 118.4789 | 155.4687
24.719999 | 14864.0293 | 13851.64 | 13577.39 | 1012.392 | 118.6395 | 155.6049
24.73 | 14475.9131 | 13846.62 | 13572.08 | 629.2939 | 118.8004 | 155.7438
24.74 | 14378.5098 | 13841.61 | 13566.76 | 536.8989 | 118.9617 | 155.8852
24.75 | 14335.1533 | 13836.61 | 13561.46 | 498.5415 | 119.1233 | 156.0291
24.76 | 14325.377 | 13831.62 | 13556.16 | 493.7553 | 119.2854 | 156.1754
24.77 | 13999.3154 | 13826.64 | 13550.87 | 172.6748 | 119.4477 | 156.3241
24.780001 | 14181.5977 | 13821.67 | 13545.58 | 359.9297 | 119.6105 | 156.4751
24.790001 | 14239.1729 | 13816.7 | 13540.3 | 422.4681 | 119.7736 | 156.6283
24.799999 | 14036.1445 | 13811.75 | 13535.03 | 224.3931 | 119.9371 | 156.7838
24.809999 | 13669.8701 | 13806.81 | 13529.76 | -136.9357 | 120.1009 | 156.9414
24.82 | 14217.2764 | 13801.87 | 13524.5 | 415.4081 | 120.2652 | 157.1012
24.83 | 14462.3789 | 13796.94 | 13519.25 | 665.4388 | 120.4298 | 157.263
24.84 | 14796.9707 | 13792.02 | 13514 | 1004.95 | 120.5948 | 157.4268
24.85 | 14612.8262 | 13787.11 | 13508.76 | 825.7168 | 120.7601 | 157.5927
24.860001 | 14412.1504 | 13782.21 | 13503.52 | 629.944 | 120.9258 | 157.7604
24.870001 | 14337.4873 | 13777.31 | 13498.29 | 560.175 | 121.0919 | 157.9301
24.879999 | 14286.5264 | 13772.43 | 13493.07 | 514.0987 | 121.2584 | 158.1016
24.889999 | 14369.0039 | 13767.55 | 13487.85 | 601.4535 | 121.4252 | 158.2749
24.9 | 14336.124 | 13762.68 | 13482.64 | 573.443 | 121.5925 | 158.45
24.91 | 14496.3418 | 13757.82 | 13477.43 | 738.5214 | 121.7601 | 158.6269
24.92 | 14361.0957 | 13752.97 | 13472.23 | 608.1276 | 121.9281 | 158.8054
24.93 | 14613.0371 | 13748.12 | 13467.04 | 864.9132 | 122.0965 | 158.9857
24.940001 | 14656.5039 | 13743.29 | 13461.85 | 913.2164 | 122.2653 | 159.1676
24.950001 | 14627.4912 | 13738.46 | 13456.67 | 889.0315 | 122.4344 | 159.3511
24.959999 | 14671.1855 | 13733.64 | 13451.5 | 937.5445 | 122.604 | 159.5362
24.969999 | 14575.1006 | 13728.83 | 13446.33 | 846.2713 | 122.7739 | 159.7229
24.98 | 14367.2051 | 13724.03 | 13441.17 | 643.1798 | 122.9442 | 159.9111
24.99 | 14158.5342 | 13719.23 | 13436.01 | 439.3045 | 123.115 | 160.1008
25 | 14401.6191 | 13714.44 | 13430.86 | 687.177 | 123.2861 | 160.292
25.01 | 14379.2041 | 13709.66 | 13425.72 | 669.5416 | 123.4576 | 160.4847
25.02 | 14451.1973 | 13704.89 | 13420.58 | 746.3065 | 123.6295 | 160.6788
25.030001 | 14351.8389 | 13700.13 | 13415.45 | 651.7124 | 123.8018 | 160.8743
25.040001 | 14129.04 | 13695.37 | 13410.32 | 433.6695 | 123.9745 | 161.0712
25.049999 | 14153.8184 | 13690.62 | 13405.21 | 463.195 | 124.1476 | 161.2695
25.059999 | 14249.1475 | 13685.88 | 13400.09 | 563.2645 | 124.3211 | 161.4691
25.07 | 14001.4668 | 13681.15 | 13394.99 | 320.3168 | 124.495 | 161.67
25.08 | 14427.5146 | 13676.43 | 13389.88 | 751.0894 | 124.6693 | 161.8723
25.09 | 14414.7686 | 13671.71 | 13384.79 | 743.0604 | 124.844 | 162.0758
25.1 | 13867.1836 | 13667 | 13379.7 | 200.1847 | 125.0191 | 162.2806
25.110001 | 13943.3867 | 13662.3 | 13374.62 | 281.09 | 125.1946 | 162.4867
25.120001 | 14527.5742 | 13657.6 | 13369.54 | 869.9714 | 125.3705 | 162.694
25.129999 | 14337.4482 | 13652.92 | 13364.47 | 684.5308 | 125.5469 | 162.9026
25.139999 | 14323.2617 | 13648.24 | 13359.4 | 675.023 | 125.7236 | 163.1123
25.15 | 14034.4082 | 13643.57 | 13354.34 | 390.8411 | 125.9008 | 163.3233
25.16 | 14342.1514 | 13638.9 | 13349.29 | 703.2478 | 126.0783 | 163.5354
25.17 | 14323.9326 | 13634.25 | 13344.24 | 689.685 | 126.2563 | 163.7487
25.18 | 14324.0791 | 13629.6 | 13339.2 | 694.4799 | 126.4347 | 163.9632
25.190001 | 14177.0176 | 13624.96 | 13334.17 | 552.0597 | 126.6136 | 164.1788
25.200001 | 14114.0166 | 13620.32 | 13329.14 | 493.6921 | 126.7928 | 164.3955
25.209999 | 14204.1846 | 13615.7 | 13324.11 | 588.485 | 126.9725 | 164.6134
25.219999 | 14025.3027 | 13611.08 | 13319.1 | 414.2215 | 127.1525 | 164.8323
25.23 | 14462.8711 | 13606.47 | 13314.08 | 856.4013 | 127.3331 | 165.0524
25.24 | 14216.9648 | 13601.87 | 13309.08 | 615.0985 | 127.514 | 165.2735
25.25 | 14043.2188 | 13597.27 | 13304.08 | 445.9486 | 127.6954 | 165.4958
25.26 | 14412.333 | 13592.68 | 13299.09 | 819.6515 | 127.8771 | 165.7191
25.27 | 14605.2754 | 13588.1 | 13294.1 | 1017.175 | 128.0594 | 165.9434
25.280001 | 14370.124 | 13583.53 | 13289.12 | 786.5981 | 128.242 | 166.1688
25.290001 | 14471.4482 | 13578.96 | 13284.14 | 892.4887 | 128.4251 | 166.3953
25.299999 | 13940.1963 | 13574.4 | 13279.17 | 365.795 | 128.6086 | 166.6228
25.309999 | 13771.415 | 13569.85 | 13274.21 | 201.5655 | 128.7925 | 166.8513
25.32 | 14040.3105 | 13565.3 | 13269.25 | 475.006 | 128.9769 | 167.0808
25.33 | 14343.1514 | 13560.77 | 13264.29 | 782.384 | 129.1617 | 167.3114
25.34 | 14023.125 | 13556.24 | 13259.35 | 466.8875 | 129.347 | 167.5429
25.35 | 14470.0488 | 13551.71 | 13254.41 | 918.3338 | 129.5327 | 167.7755
25.360001 | 14506.9307 | 13547.2 | 13249.47 | 959.7314 | 129.7188 | 168.009
25.370001 | 14141.7422 | 13542.69 | 13244.54 | 599.0509 | 129.9054 | 168.2436
25.379999 | 14033.2686 | 13538.19 | 13239.62 | 495.0771 | 130.0924 | 168.4791
25.389999 | 14446.209 | 13533.7 | 13234.7 | 912.511 | 130.2799 | 168.7156
25.4 | 14751.8291 | 13529.21 | 13229.79 | 1222.618 | 130.4678 | 168.9531
25.41 | 14208.3916 | 13524.73 | 13224.88 | 683.6594 | 130.6562 | 169.1915
25.42 | 13781.7285 | 13520.26 | 13219.98 | 261.4681 | 130.845 | 169.4309
25.43 | 14228.1826 | 13515.8 | 13215.09 | 712.3868 | 131.0343 | 169.6712
25.440001 | 14203.4814 | 13511.34 | 13210.2 | 692.1434 | 131.224 | 169.9125
25.450001 | 14056.2344 | 13506.89 | 13205.32 | 549.3466 | 131.4142 | 170.1548
25.459999 | 14082.6699 | 13502.45 | 13200.44 | 580.2242 | 131.6048 | 170.398
25.469999 | 14422.3125 | 13498.01 | 13195.57 | 924.3027 | 131.7959 | 170.6421
25.48 | 14258.6299 | 13493.58 | 13190.71 | 765.0493 | 131.9875 | 170.8872
25.49 | 14574.124 | 13489.16 | 13185.85 | 1084.965 | 132.1795 | 171.1332
25.5 | 14445.7803 | 13484.74 | 13180.99 | 961.0356 | 132.372 | 171.3801
25.51 | 14240.7432 | 13480.34 | 13176.14 | 760.4058 | 132.5649 | 171.628
25.52 | 14368.6416 | 13475.94 | 13171.3 | 892.7044 | 132.7583 | 171.8767
25.530001 | 14497.3965 | 13471.54 | 13166.47 | 1025.853 | 132.9522 | 172.1265
25.540001 | 14593.0488 | 13467.16 | 13161.63 | 1125.891 | 133.1466 | 172.3771
25.549999 | 13998.4209 | 13462.78 | 13156.81 | 535.641 | 133.3414 | 172.6286
25.559999 | 14144.7939 | 13458.41 | 13151.99 | 686.3857 | 133.5367 | 172.8811
25.57 | 14103.333 | 13454.04 | 13147.18 | 649.2899 | 133.7324 | 173.1344
25.58 | 14248.7354 | 13449.69 | 13142.37 | 799.0498 | 133.9287 | 173.3887
25.59 | 13877.4893 | 13445.34 | 13137.57 | 432.1542 | 134.1254 | 173.6439
25.6 | 14114.3535 | 13440.99 | 13132.77 | 673.3619 | 134.3226 | 173.9
25.610001 | 14491.7021 | 13436.65 | 13127.98 | 1055.047 | 134.5203 | 174.157
25.620001 | 14202.6738 | 13432.33 | 13123.19 | 770.3482 | 134.7184 | 174.4149
25.629999 | 13851.9375 | 13428 | 13118.41 | 423.9333 | 134.9171 | 174.6736
25.639999 | 14009.7002 | 13423.69 | 13113.64 | 586.0112 | 135.1162 | 174.9333
25.65 | 14105.9365 | 13419.38 | 13108.87 | 686.5561 | 135.3158 | 175.1939
25.66 | 14299.9277 | 13415.08 | 13104.11 | 884.8485 | 135.5159 | 175.4554
25.67 | 14287.4717 | 13410.79 | 13099.35 | 876.6866 | 135.7165 | 175.7178
25.68 | 14247.9541 | 13406.5 | 13094.6 | 841.4561 | 135.9176 | 175.9811
25.690001 | 14646.5674 | 13402.22 | 13089.85 | 1244.35 | 136.1192 | 176.2453
25.700001 | 14916.7842 | 13397.94 | 13085.11 | 1518.84 | 136.3212 | 176.5103
25.709999 | 14669.2764 | 13393.68 | 13080.38 | 1275.597 | 136.5238 | 176.7763
25.719999 | 14459.1064 | 13389.42 | 13075.65 | 1069.686 | 136.7268 | 177.0431
25.73 | 14853.5547 | 13385.17 | 13070.93 | 1468.387 | 136.9304 | 177.3109
25.74 | 14757.8398 | 13380.92 | 13066.21 | 1376.917 | 137.1345 | 177.5795
25.75 | 14514.9014 | 13376.68 | 13061.5 | 1138.217 | 137.3391 | 177.8491
25.76 | 14167.1006 | 13372.45 | 13056.79 | 794.6476 | 137.5442 | 178.1195
25.77 | 14370.7139 | 13368.23 | 13052.09 | 1002.485 | 137.7497 | 178.3908
25.780001 | 14362.0957 | 13364.01 | 13047.39 | 998.0847 | 137.9558 | 178.663
25.790001 | 14513.7314 | 13359.8 | 13042.7 | 1153.931 | 138.1625 | 178.9361
25.799999 | 14333.7695 | 13355.6 | 13038.02 | 978.1712 | 138.3695 | 179.2101
25.809999 | 14354.1016 | 13351.4 | 13033.34 | 1002.7 | 138.5772 | 179.485
25.82 | 14578.9404 | 13347.21 | 13028.67 | 1231.728 | 138.7853 | 179.7608
25.83 | 14981.3135 | 13343.03 | 13024 | 1638.284 | 138.994 | 180.0374
25.84 | 15009.4736 | 13338.85 | 13019.34 | 1670.62 | 139.2032 | 180.315
25.85 | 14520.8193 | 13334.69 | 13014.68 | 1186.134 | 139.4129 | 180.5935
25.860001 | 14522.1963 | 13330.52 | 13010.03 | 1191.673 | 139.6231 | 180.8728
25.870001 | 14753.7363 | 13326.37 | 13005.38 | 1427.368 | 139.8339 | 181.1531
25.879999 | 15094.3496 | 13322.22 | 13000.74 | 1772.128 | 140.0452 | 181.4342
25.889999 | 14870.0967 | 13318.08 | 12996.11 | 1552.016 | 140.257 | 181.7163
25.9 | 14699.168 | 13313.95 | 12991.48 | 1385.222 | 140.4693 | 181.9992
25.91 | 14455.3193 | 13309.82 | 12986.85 | 1145.5 | 140.6822 | 182.2831
25.92 | 14623.7988 | 13305.7 | 12982.24 | 1318.1 | 140.8956 | 182.5678
25.93 | 14871.8486 | 13301.59 | 12977.62 | 1570.263 | 141.1095 | 182.8535
25.940001 | 14918.5781 | 13297.48 | 12973.01 | 1621.1 | 141.324 | 183.14
25.950001 | 14788.4883 | 13293.38 | 12968.41 | 1495.109 | 141.5391 | 183.4275
25.959999 | 14289.498 | 13289.29 | 12963.82 | 1000.211 | 141.7546 | 183.7158
25.969999 | 14258.5078 | 13285.2 | 12959.23 | 973.3064 | 141.9707 | 184.0051
25.98 | 14425.4307 | 13281.12 | 12954.64 | 1144.309 | 142.1874 | 184.2952
25.99 | 14625.583 | 13277.05 | 12950.06 | 1348.533 | 142.4046 | 184.5864
26 | 14541.7852 | 13272.99 | 12945.48 | 1268.8 | 142.6223 | 184.8783
26.01 | 14575.9658 | 13268.93 | 12940.91 | 1307.039 | 142.8406 | 185.1712
26.02 | 15048.5381 | 13264.88 | 12936.35 | 1783.663 | 143.0595 | 185.4651
26.030001 | 15330.3623 | 13260.83 | 12931.79 | 2069.532 | 143.2789 | 185.7598
26.040001 | 14928.3184 | 13256.79 | 12927.24 | 1671.526 | 143.4989 | 186.0555
26.049999 | 14287.3545 | 13252.76 | 12922.69 | 1034.591 | 143.7194 | 186.352
26.059999 | 14143.7959 | 13248.74 | 12918.15 | 895.0568 | 143.9404 | 186.6495
26.07 | 14456.3516 | 13244.72 | 12913.61 | 1211.63 | 144.1621 | 186.948
26.08 | 14583.2891 | 13240.71 | 12909.08 | 1342.578 | 144.3843 | 187.2473
26.09 | 14143.4014 | 13236.71 | 12904.55 | 906.6932 | 144.6071 | 187.5476
26.1 | 13892.2617 | 13232.71 | 12900.03 | 659.55 | 144.8305 | 187.8488
26.110001 | 13759.1377 | 13228.72 | 12895.52 | 530.416 | 145.0544 | 188.1509
26.120001 | 14040.5205 | 13224.74 | 12891.01 | 815.7815 | 145.2789 | 188.454
26.129999 | 13872.1885 | 13220.76 | 12886.5 | 651.4246 | 145.504 | 188.758
26.139999 | 14169.2725 | 13216.79 | 12882 | 952.4777 | 145.7296 | 189.0629
26.15 | 14296.0381 | 13212.83 | 12877.51 | 1083.206 | 145.9558 | 189.3688
26.16 | 14144.4424 | 13208.88 | 12873.02 | 935.5656 | 146.1826 | 189.6756
26.17 | 14128.3945 | 13204.93 | 12868.53 | 923.4662 | 146.41 | 189.9834
26.18 | 14227.1807 | 13200.99 | 12864.06 | 1026.194 | 146.638 | 190.2921
26.190001 | 14240.0479 | 13197.05 | 12859.58 | 1042.997 | 146.8666 | 190.6018
26.200001 | 14373.2197 | 13193.12 | 12855.12 | 1180.096 | 147.0957 | 190.9124
26.209999 | 14085.1416 | 13189.2 | 12850.65 | 895.9387 | 147.3255 | 191.2239
26.219999 | 13879.6074 | 13185.29 | 12846.2 | 694.3189 | 147.5558 | 191.5365
26.23 | 13946.6836 | 13181.38 | 12841.74 | 765.3031 | 147.7867 | 191.85
26.24 | 14122.0146 | 13177.48 | 12837.3 | 944.5347 | 148.0183 | 192.1644
26.25 | 14018.5693 | 13173.59 | 12832.86 | 844.9833 | 148.2504 | 192.4798
26.26 | 13838.2646 | 13169.7 | 12828.42 | 668.5657 | 148.4832 | 192.7962
26.27 | 13899.4932 | 13165.82 | 12823.99 | 733.6745 | 148.7165 | 193.1136
26.280001 | 13828.0986 | 13161.94 | 12819.56 | 666.1538 | 148.9505 | 193.4319
26.290001 | 13723.6914 | 13158.08 | 12815.14 | 565.6131 | 149.185 | 193.7512
26.299999 | 13824.9727 | 13154.22 | 12810.73 | 670.7534 | 149.4202 | 194.0715
26.309999 | 14189.7129 | 13150.37 | 12806.32 | 1039.347 | 149.6559 | 194.3927
26.32 | 14156.6943 | 13146.52 | 12801.91 | 1010.175 | 149.8924 | 194.715
26.33 | 13695.5771 | 13142.68 | 12797.51 | 552.8966 | 150.1294 | 195.0383
26.34 | 13509.7383 | 13138.85 | 12793.12 | 370.8903 | 150.367 | 195.3625
26.35 | 13970.8477 | 13135.02 | 12788.73 | 835.8254 | 150.6053 | 195.6877
26.360001 | 14107.9414 | 13131.2 | 12784.34 | 976.7384 | 150.8442 | 196.0139
26.370001 | 13872.3955 | 13127.39 | 12779.97 | 745.0045 | 151.0837 | 196.3412
26.379999 | 13859.335 | 13123.59 | 12775.59 | 735.7485 | 151.3238 | 196.6693
26.389999 | 13949.999 | 13119.79 | 12771.22 | 830.2109 | 151.5646 | 196.9986
26.4 | 13695.6357 | 13116 | 12766.86 | 579.6397 | 151.806 | 197.3289
26.41 | 13743.4023 | 13112.21 | 12762.5 | 631.1911 | 152.048 | 197.6601
26.42 | 13799.2852 | 13108.43 | 12758.15 | 690.8519 | 152.2907 | 197.9924
26.43 | 13629.8047 | 13104.66 | 12753.8 | 525.1426 | 152.534 | 198.3257
26.440001 | 13569.8691 | 13100.9 | 12749.46 | 468.9718 | 152.778 | 198.66
26.450001 | 13603.7725 | 13097.14 | 12745.12 | 506.6328 | 153.0226 | 198.9954
26.459999 | 13892.2568 | 13093.39 | 12740.79 | 798.867 | 153.2679 | 199.3317
26.469999 | 13896.3711 | 13089.65 | 12736.46 | 806.7253 | 153.5138 | 199.6691
26.48 | 13567.335 | 13085.91 | 12732.14 | 481.4267 | 153.7603 | 200.0076
26.49 | 13578.5176 | 13082.18 | 12727.82 | 496.3396 | 154.0076 | 200.3471
26.5 | 13744.0693 | 13078.45 | 12723.51 | 665.6148 | 154.2554 | 200.6877
26.51 | 14013.0273 | 13074.74 | 12719.2 | 938.2895 | 154.504 | 201.0293
26.52 | 14275.2256 | 13071.03 | 12714.9 | 1204.198 | 154.7532 | 201.3719
26.530001 | 13768.082 | 13067.32 | 12710.61 | 700.7576 | 155.003 | 201.7156
26.540001 | 13784.7686 | 13063.63 | 12706.31 | 721.1404 | 155.2536 | 202.0604
26.549999 | 14279.2783 | 13059.94 | 12702.03 | 1219.339 | 155.5047 | 202.4062
26.559999 | 14197.5342 | 13056.26 | 12697.75 | 1141.277 | 155.7566 | 202.7531
26.57 | 13963.0557 | 13052.58 | 12693.47 | 910.475 | 156.0092 | 203.1011
26.58 | 13964.1748 | 13048.91 | 12689.2 | 915.2631 | 156.2624 | 203.4501
26.59 | 13573.8408 | 13045.25 | 12684.93 | 528.5913 | 156.5163 | 203.8002
26.6 | 13227.7197 | 13041.59 | 12680.67 | 186.1256 | 156.7709 | 204.1514
26.610001 | 13202.6914 | 13037.95 | 12676.42 | 164.7463 | 157.0262 | 204.5037
26.620001 | 13213.9365 | 13034.3 | 12672.16 | 179.6331 | 157.2821 | 204.8572
26.629999 | 13589.1123 | 13030.67 | 12667.92 | 558.4431 | 157.5388 | 205.2116
26.639999 | 13618.1709 | 13027.04 | 12663.68 | 591.1298 | 157.7961 | 205.5672
26.65 | 13275.1953 | 13023.42 | 12659.44 | 251.7759 | 158.0542 | 205.9239
26.66 | 13519.7295 | 13019.8 | 12655.21 | 499.9246 | 158.3129 | 206.2817
26.67 | 13738.5312 | 13016.2 | 12650.98 | 722.3339 | 158.5723 | 206.6406
26.68 | 13706.377 | 13012.6 | 12646.76 | 693.7806 | 158.8325 | 207.0007
26.690001 | 13509.2598 | 13009 | 12642.55 | 500.2578 | 159.0933 | 207.3618
26.700001 | 13275.5723 | 13005.41 | 12638.34 | 270.1575 | 159.3549 | 207.7241
26.709999 | 12961.8027 | 13001.84 | 12634.13 | -40.03249 | 159.6171 | 208.0875
26.719999 | 13108.7559 | 12998.26 | 12629.93 | 110.4942 | 159.8801 | 208.4521
26.73 | 13441.502 | 12994.69 | 12625.73 | 446.8074 | 160.1438 | 208.8178
26.74 | 13525.5439 | 12991.13 | 12621.54 | 534.4092 | 160.4082 | 209.1846
26.75 | 13500.583 | 12987.58 | 12617.36 | 513.0014 | 160.6734 | 209.5526
26.76 | 13721.6279 | 12984.04 | 12613.17 | 737.5925 | 160.9392 | 209.9218
26.77 | 13817.9912 | 12980.5 | 12609 | 837.4952 | 161.2058 | 210.2921
26.780001 | 13725.4961 | 12976.96 | 12604.83 | 748.533 | 161.4731 | 210.6636
26.790001 | 13513.46 | 12973.44 | 12600.66 | 540.0226 | 161.7412 | 211.0362
26.799999 | 13554.3477 | 12969.92 | 12596.5 | 584.4284 | 162.01 | 211.41
26.809999 | 13321.6777 | 12966.41 | 12592.34 | 355.2704 | 162.2795 | 211.785
26.82 | 13136.3975 | 12962.9 | 12588.19 | 173.4958 | 162.5498 | 212.1612
26.83 | 13285.7588 | 12959.4 | 12584.04 | 326.3555 | 162.8208 | 212.5386
26.84 | 13165.2832 | 12955.91 | 12579.9 | 209.3714 | 163.0925 | 212.9172
26.85 | 13266.5469 | 12952.43 | 12575.77 | 314.1197 | 163.365 | 213.2969
26.860001 | 13436.5166 | 12948.95 | 12571.63 | 487.5676 | 163.6383 | 213.6779
26.870001 | 13343.8564 | 12945.48 | 12567.51 | 398.3783 | 163.9123 | 214.0601
26.879999 | 13332.0938 | 12942.01 | 12563.38 | 390.079 | 164.1871 | 214.4434
26.889999 | 13299.3623 | 12938.56 | 12559.27 | 360.8048 | 164.4626 | 214.828
26.9 | 13315.1387 | 12935.11 | 12555.15 | 380.0319 | 164.7389 | 215.2139
26.91 | 13174.8672 | 12931.66 | 12551.05 | 243.2039 | 165.016 | 215.601
26.92 | 12902.2559 | 12928.23 | 12546.94 | -25.97074 | 165.2938 | 215.9893
26.93 | 13297.0967 | 12924.8 | 12542.85 | 372.2998 | 165.5725 | 216.3788
26.940001 | 13403.8711 | 12921.37 | 12538.75 | 482.4975 | 165.8518 | 216.7696
26.950001 | 13040.4727 | 12917.96 | 12534.66 | 122.5151 | 166.132 | 217.1617
26.959999 | 13044.2256 | 12914.55 | 12530.58 | 129.6764 | 166.4129 | 217.555
26.969999 | 13293.8311 | 12911.15 | 12526.5 | 382.6842 | 166.6947 | 217.9495
26.98 | 13194.3652 | 12907.75 | 12522.43 | 286.614 | 166.9772 | 218.3454
26.99 | 13414.832 | 12904.36 | 12518.36 | 510.4693 | 167.2605 | 218.7425
27 | 13384.9971 | 12900.98 | 12514.3 | 484.016 | 167.5446 | 219.1409
27.01 | 13332.1172 | 12897.61 | 12510.24 | 434.5108 | 167.8296 | 219.5406
27.02 | 13588.5654 | 12894.24 | 12506.18 | 694.3268 | 168.1153 | 219.9415
27.030001 | 13528.5742 | 12890.88 | 12502.13 | 637.6969 | 168.4018 | 220.3438
27.040001 | 13333.6309 | 12887.52 | 12498.09 | 446.1076 | 168.6891 | 220.7474
27.049999 | 13491.9482 | 12884.18 | 12494.05 | 607.7713 | 168.9772 | 221.1523
27.059999 | 13677.918 | 12880.84 | 12490.01 | 797.0813 | 169.2662 | 221.5585
27.07 | 13560.1113 | 12877.5 | 12485.98 | 682.6082 | 169.5559 | 221.966
27.08 | 13394.2744 | 12874.18 | 12481.96 | 520.0977 | 169.8465 | 222.3749
27.09 | 13305.7695 | 12870.86 | 12477.93 | 434.9122 | 170.1379 | 222.7851
27.1 | 13113.2568 | 12867.54 | 12473.92 | 245.7121 | 170.4301 | 223.1966
27.110001 | 13058.6582 | 12864.24 | 12469.91 | 194.4194 | 170.7232 | 223.6095
27.120001 | 13041.5 | 12860.94 | 12465.9 | 180.5599 | 171.0171 | 224.0237
27.129999 | 12917.3477 | 12857.65 | 12461.9 | 59.69856 | 171.3118 | 224.4393
27.139999 | 13173.501 | 12854.36 | 12457.9 | 319.1367 | 171.6074 | 224.8562
27.15 | 13370.9863 | 12851.09 | 12453.91 | 519.9001 | 171.9038 | 225.2746
27.16 | 13210.1494 | 12847.82 | 12449.92 | 362.3341 | 172.2011 | 225.6943
27.17 | 13209.3281 | 12844.55 | 12445.94 | 364.7767 | 172.4992 | 226.1154
27.18 | 13297.7217 | 12841.29 | 12441.96 | 456.4273 | 172.7981 | 226.5379
27.190001 | 13351.3799 | 12838.04 | 12437.98 | 513.3359 | 173.098 | 226.9618
27.200001 | 13483.5 | 12834.8 | 12434.02 | 648.699 | 173.3987 | 227.3871
27.209999 | 13548.8203 | 12831.57 | 12430.05 | 717.2547 | 173.7001 | 227.8138
27.219999 | 13285.5156 | 12828.34 | 12426.09 | 457.179 | 174.0025 | 228.2419
27.23 | 13276.1523 | 12825.11 | 12422.14 | 451.0382 | 174.3058 | 228.6715
27.24 | 13487.4248 | 12821.9 | 12418.19 | 665.5258 | 174.61 | 229.1025
27.25 | 13494.626 | 12818.69 | 12414.24 | 675.9351 | 174.915 | 229.5349
27.26 | 13580.2979 | 12815.49 | 12410.3 | 764.8081 | 175.2209 | 229.9688
27.27 | 13553.3779 | 12812.3 | 12406.36 | 741.0823 | 175.5277 | 230.4042
27.280001 | 13612.2666 | 12809.11 | 12402.43 | 803.1584 | 175.8354 | 230.841
27.290001 | 13831.0146 | 12805.93 | 12398.5 | 1025.087 | 176.144 | 231.2793
27.299999 | 13592.9268 | 12802.76 | 12394.58 | 790.1711 | 176.4534 | 231.719
27.309999 | 13337.041 | 12799.59 | 12390.67 | 537.4514 | 176.7637 | 232.1603
27.32 | 13328.7217 | 12796.43 | 12386.75 | 532.2914 | 177.075 | 232.603
27.33 | 13338.7969 | 12793.28 | 12382.84 | 545.5186 | 177.3872 | 233.0473
27.34 | 13350 | 12790.13 | 12378.94 | 559.8667 | 177.7002 | 233.493
27.35 | 13414.0156 | 12787 | 12375.04 | 627.0201 | 178.0143 | 233.9403
27.360001 | 13370.9189 | 12783.86 | 12371.15 | 587.0546 | 178.3292 | 234.3891
27.370001 | 13423.5078 | 12780.74 | 12367.26 | 642.7673 | 178.645 | 234.8395
27.379999 | 13619.4619 | 12777.62 | 12363.37 | 841.8374 | 178.9617 | 235.2913
27.389999 | 13551.5488 | 12774.51 | 12359.49 | 777.034 | 179.2794 | 235.7447
27.4 | 13712.7529 | 12771.41 | 12355.61 | 941.3409 | 179.598 | 236.1997
27.41 | 13653.4219 | 12768.32 | 12351.74 | 885.1054 | 179.9175 | 236.6562
27.42 | 13579.2178 | 12765.23 | 12347.88 | 813.9897 | 180.238 | 237.1144
27.43 | 13657.3896 | 12762.15 | 12344.01 | 895.2428 | 180.5594 | 237.5741
27.440001 | 13453.5879 | 12759.07 | 12340.16 | 694.5156 | 180.8818 | 238.0354
27.450001 | 13293.3643 | 12756.01 | 12336.3 | 537.359 | 181.2051 | 238.4983
27.459999 | 13107.7871 | 12752.95 | 12332.45 | 354.8411 | 181.5294 | 238.9627
27.469999 | 13164.8301 | 12749.89 | 12328.61 | 414.9369 | 181.8546 | 239.4288
27.48 | 13509.3936 | 12746.85 | 12324.77 | 762.5464 | 182.1808 | 239.8966
27.49 | 13574.5117 | 12743.81 | 12320.93 | 830.703 | 182.508 | 240.366
27.5 | 13430.4141 | 12740.78 | 12317.1 | 689.6367 | 182.8361 | 240.837
27.51 | 13174.3467 | 12737.75 | 12313.28 | 436.5935 | 183.1652 | 241.3097
27.52 | 13000.3643 | 12734.74 | 12309.46 | 265.6282 | 183.4953 | 241.784
27.530001 | 13168.7539 | 12731.73 | 12305.64 | 437.028 | 183.8264 | 242.2601
27.540001 | 13109.1846 | 12728.72 | 12301.83 | 380.4613 | 184.1584 | 242.7378
27.549999 | 12852.0264 | 12725.73 | 12298.02 | 126.298 | 184.4914 | 243.2171
27.559999 | 12993.5889 | 12722.74 | 12294.22 | 270.8488 | 184.8255 | 243.6982
27.57 | 13260.4277 | 12719.76 | 12290.42 | 540.669 | 185.1605 | 244.181
27.58 | 13218.0469 | 12716.78 | 12286.62 | 501.262 | 185.4965 | 244.6655
27.59 | 13099.8203 | 12713.82 | 12282.83 | 386.0021 | 185.8336 | 245.1518
27.6 | 13125.6152 | 12710.86 | 12279.05 | 414.7564 | 186.1716 | 245.6397
27.610001 | 13073.7256 | 12707.91 | 12275.27 | 365.8193 | 186.5107 | 246.1295
27.620001 | 13130.835 | 12704.96 | 12271.49 | 425.8735 | 186.8508 | 246.621
27.629999 | 13077.4834 | 12702.02 | 12267.72 | 375.4589 | 187.1919 | 247.1142
27.639999 | 13126.3574 | 12699.09 | 12263.95 | 427.2633 | 187.534 | 247.6092
27.65 | 13141.0908 | 12696.17 | 12260.19 | 444.9201 | 187.8772 | 248.1061
27.66 | 13029.1143 | 12693.25 | 12256.43 | 335.8594 | 188.2214 | 248.6047
27.67 | 13158.2422 | 12690.35 | 12252.67 | 467.8958 | 188.5667 | 249.1052
27.68 | 13121.2598 | 12687.45 | 12248.92 | 433.8146 | 188.913 | 249.6074
27.690001 | 12955.2061 | 12684.55 | 12245.18 | 270.6551 | 189.2603 | 250.1116
27.700001 | 12866.4473 | 12681.66 | 12241.44 | 184.7828 | 189.6087 | 250.6175
27.709999 | 12998.0977 | 12678.79 | 12237.7 | 319.3118 | 189.9581 | 251.1253
27.719999 | 13202.4639 | 12675.91 | 12233.97 | 526.5498 | 190.3087 | 251.6349
27.73 | 13283.5215 | 12673.05 | 12230.24 | 610.4722 | 190.6603 | 252.1465
27.74 | 13185.6963 | 12670.19 | 12226.52 | 515.5041 | 191.0129 | 252.66
27.75 | 13030.9756 | 12667.34 | 12222.8 | 363.6331 | 191.3667 | 253.1753
27.76 | 12938.4365 | 12664.5 | 12219.09 | 273.9364 | 191.7215 | 253.6926
27.77 | 12839.998 | 12661.67 | 12215.38 | 178.3328 | 192.0774 | 254.2118
27.780001 | 12902.8896 | 12658.84 | 12211.67 | 244.0522 | 192.4344 | 254.7329
27.790001 | 12986.1055 | 12656.02 | 12207.97 | 330.0882 | 192.7925 | 255.256
27.799999 | 13012.1924 | 12653.21 | 12204.27 | 358.987 | 193.1516 | 255.781
27.809999 | 12989.7207 | 12650.4 | 12200.58 | 339.3205 | 193.5119 | 256.308
27.82 | 12711.6143 | 12647.6 | 12196.89 | 64.01214 | 193.8733 | 256.8371
27.83 | 12712.0215 | 12644.81 | 12193.21 | 67.20956 | 194.2358 | 257.3681
27.84 | 12855.8408 | 12642.03 | 12189.53 | 213.8116 | 194.5995 | 257.9012
27.85 | 12695.8252 | 12639.25 | 12185.85 | 56.5712 | 194.9642 | 258.4362
27.860001 | 12745.0605 | 12636.49 | 12182.18 | 108.5745 | 195.3301 | 258.9733
27.870001 | 12986.1064 | 12633.73 | 12178.52 | 352.3806 | 195.6971 | 259.5125
27.879999 | 12806.8398 | 12630.97 | 12174.85 | 175.8659 | 196.0652 | 260.0537
27.889999 | 12659.957 | 12628.23 | 12171.2 | 31.72825 | 196.4345 | 260.597
27.9 | 12785.2734 | 12625.49 | 12167.54 | 159.7825 | 196.805 | 261.1424
27.91 | 12916.3857 | 12622.76 | 12163.89 | 293.6247 | 197.1765 | 261.69
27.92 | 12834.5791 | 12620.04 | 12160.25 | 214.5403 | 197.5493 | 262.2396
27.93 | 12443.8301 | 12617.32 | 12156.61 | -173.494 | 197.9232 | 262.7914
27.940001 | 12394.9834 | 12614.62 | 12152.97 | -219.6333 | 198.2983 | 263.3454
27.950001 | 12622.6387 | 12611.92 | 12149.34 | 10.72137 | 198.6746 | 263.9016
27.959999 | 12771.6201 | 12609.23 | 12145.71 | 162.3939 | 199.0519 | 264.4598
27.969999 | 12824.5264 | 12606.54 | 12142.09 | 217.9843 | 199.4306 | 265.0203
27.98 | 12742.1582 | 12603.87 | 12138.47 | 138.2927 | 199.8104 | 265.5831
27.99 | 12792.376 | 12601.2 | 12134.86 | 191.1792 | 200.1914 | 266.1481
28 | 12879.498 | 12598.54 | 12131.25 | 280.9621 | 200.5735 | 266.7153
28.01 | 12692.5947 | 12595.88 | 12127.64 | 96.71201 | 200.9569 | 267.2848
28.02 | 12656.9043 | 12593.24 | 12124.04 | 63.66704 | 201.3415 | 267.8566
28.030001 | 12811.2695 | 12590.6 | 12120.44 | 220.6702 | 201.7274 | 268.4307
28.040001 | 13003.1807 | 12587.97 | 12116.85 | 415.2112 | 202.1144 | 269.0071
28.049999 | 13111.7383 | 12585.35 | 12113.26 | 526.3902 | 202.5026 | 269.5858
28.059999 | 12749.793 | 12582.73 | 12109.67 | 167.0592 | 202.8921 | 270.1669
28.07 | 12454.3037 | 12580.13 | 12106.09 | -125.8235 | 203.2829 | 270.7504
28.08 | 12293.8877 | 12577.53 | 12102.52 | -283.641 | 203.6748 | 271.3363
28.09 | 12271.4014 | 12574.94 | 12098.95 | -303.5367 | 204.068 | 271.9246
28.1 | 12284.5918 | 12572.36 | 12095.38 | -287.7635 | 204.4625 | 272.5152
28.110001 | 12386.915 | 12569.78 | 12091.81 | -182.8653 | 204.8582 | 273.1084
28.120001 | 12523.6953 | 12567.21 | 12088.25 | -43.5182 | 205.2552 | 273.7041
28.129999 | 12446.1172 | 12564.66 | 12084.7 | -118.538 | 205.6534 | 274.3021
28.139999 | 12279.8008 | 12562.1 | 12081.15 | -282.3035 | 206.0529 | 274.9027
28.15 | 12324.2695 | 12559.56 | 12077.6 | -235.2917 | 206.4537 | 275.5059
28.16 | 12395.1729 | 12557.03 | 12074.06 | -161.8534 | 206.8558 | 276.1116
28.17 | 12354.5928 | 12554.5 | 12070.52 | -199.9068 | 207.2592 | 276.7198
28.18 | 12423.8955 | 12551.98 | 12066.99 | -128.0854 | 207.6638 | 277.3307
28.190001 | 12521.6699 | 12549.47 | 12063.46 | -27.80007 | 208.0698 | 277.9442
28.200001 | 12520.8672 | 12546.97 | 12059.93 | -26.10028 | 208.4771 | 278.5603
28.209999 | 12746.709 | 12544.47 | 12056.41 | 202.2353 | 208.8856 | 279.179
28.219999 | 12701.6279 | 12541.99 | 12052.89 | 159.6403 | 209.2956 | 279.8004
28.23 | 12565.9658 | 12539.51 | 12049.38 | 26.45653 | 209.7068 | 280.4246
28.24 | 12710.0166 | 12537.04 | 12045.87 | 172.9771 | 210.1194 | 281.0515
28.25 | 12779.1338 | 12534.58 | 12042.36 | 244.5558 | 210.5333 | 281.6811
28.26 | 12538.0332 | 12532.12 | 12038.86 | 5.908461 | 210.9486 | 282.3135
28.27 | 12303.3613 | 12529.68 | 12035.37 | -226.3184 | 211.3652 | 282.9487
28.280001 | 12435.5557 | 12527.24 | 12031.87 | -91.68714 | 211.7831 | 283.5868
28.290001 | 12471.6006 | 12524.81 | 12028.38 | -53.21394 | 212.2025 | 284.2277
28.299999 | 12377.8525 | 12522.4 | 12024.9 | -144.5427 | 212.6231 | 284.8714
28.309999 | 12636.2686 | 12519.98 | 12021.42 | 116.2849 | 213.0451 | 285.518
28.32 | 12713.3711 | 12517.58 | 12017.94 | 195.7908 | 213.4686 | 286.1677
28.33 | 12527.8193 | 12515.19 | 12014.47 | 12.63361 | 213.8934 | 286.8203
28.34 | 12400.3691 | 12512.8 | 12011 | -112.4305 | 214.3197 | 287.4759
28.35 | 12691.9365 | 12510.42 | 12007.54 | 181.5146 | 214.7473 | 288.1344
28.360001 | 12806.0312 | 12508.05 | 12004.08 | 297.9786 | 215.1763 | 288.7961
28.370001 | 12738.3262 | 12505.69 | 12000.62 | 232.634 | 215.6068 | 289.4608
28.379999 | 12497.8115 | 12503.34 | 11997.17 | -5.529373 | 216.0386 | 290.1286
28.389999 | 12387.8125 | 12501 | 11993.73 | -113.1851 | 216.4718 | 290.7995
28.4 | 12360.4854 | 12498.66 | 11990.28 | -138.1774 | 216.9066 | 291.4737
28.41 | 12356.3965 | 12496.34 | 11986.84 | -139.9405 | 217.3427 | 292.151
28.42 | 12452.8555 | 12494.02 | 11983.41 | -41.16446 | 217.7803 | 292.8316
28.43 | 12508.0264 | 12491.71 | 11979.98 | 16.31472 | 218.2193 | 293.5155
28.440001 | 12849.6992 | 12489.41 | 11976.55 | 360.2872 | 218.6599 | 294.2027
28.450001 | 12926.1201 | 12487.12 | 11973.13 | 438.9987 | 219.1018 | 294.8932
28.459999 | 12661.875 | 12484.84 | 11969.71 | 177.0348 | 219.5452 | 295.587
28.469999 | 12687.2236 | 12482.57 | 11966.29 | 204.6561 | 219.9901 | 296.2843
28.48 | 12347.8359 | 12480.3 | 11962.88 | -132.4675 | 220.4365 | 296.985
28.49 | 12355.2617 | 12478.05 | 11959.47 | -122.7869 | 220.8844 | 297.6893
28.5 | 12460.0918 | 12475.8 | 11956.07 | -15.71113 | 221.3338 | 298.397
28.51 | 12646.9551 | 12473.57 | 11952.67 | 173.3888 | 221.7847 | 299.1083
28.52 | 12641.667 | 12471.34 | 11949.28 | 170.3282 | 222.2371 | 299.8232
28.530001 | 12620.5361 | 12469.12 | 11945.89 | 151.4159 | 222.6911 | 300.5419
28.540001 | 12604.3711 | 12466.91 | 11942.5 | 137.4599 | 223.1465 | 301.2641
28.549999 | 12659.6201 | 12464.71 | 11939.12 | 194.9082 | 223.6034 | 301.99
28.559999 | 12578.4629 | 12462.52 | 11935.74 | 115.9415 | 224.062 | 302.7198
28.57 | 12380.9316 | 12460.34 | 11932.36 | -79.40834 | 224.5221 | 303.4533
28.58 | 12459.5791 | 12458.17 | 11928.99 | 1.410889 | 224.9837 | 304.1908
28.59 | 12501.0264 | 12456.01 | 11925.63 | 45.02046 | 225.4469 | 304.9321
28.6 | 12262.209 | 12453.85 | 11922.26 | -191.6441 | 225.9116 | 305.6774
28.610001 | 12184.4824 | 12451.71 | 11918.9 | -267.2272 | 226.378 | 306.4267
28.620001 | 12396.7666 | 12449.58 | 11915.55 | -52.80944 | 226.8459 | 307.18
28.629999 | 12500 | 12447.45 | 11912.2 | 52.54741 | 227.3154 | 307.9373
28.639999 | 12439.6533 | 12445.34 | 11908.85 | -5.684948 | 227.7864 | 308.6988
28.65 | 12259.209 | 12443.23 | 11905.51 | -184.0245 | 228.2592 | 309.4647
28.66 | 12207.3633 | 12441.14 | 11902.17 | -233.7755 | 228.7335 | 310.2347
28.67 | 12250.8047 | 12439.05 | 11898.84 | -188.2493 | 229.2095 | 311.009
28.68 | 12148.6045 | 12436.98 | 11895.5 | -288.3746 | 229.687 | 311.7876
28.690001 | 12291.3066 | 12434.91 | 11892.18 | -143.6073 | 230.1663 | 312.5707
28.700001 | 12359.1416 | 12432.86 | 11888.85 | -73.71742 | 230.6472 | 313.3582
28.709999 | 12572.1523 | 12430.81 | 11885.54 | 141.3375 | 231.1296 | 314.1501
28.719999 | 12522.0322 | 12428.78 | 11882.22 | 93.2521 | 231.6138 | 314.9467
28.73 | 12605.7822 | 12426.76 | 11878.91 | 179.0268 | 232.0996 | 315.748
28.74 | 12462.2578 | 12424.74 | 11875.6 | 37.5165 | 232.5872 | 316.5539
28.75 | 12362.4678 | 12422.74 | 11872.3 | -60.26971 | 233.0764 | 317.3645
28.76 | 12544.0088 | 12420.74 | 11869 | 123.2647 | 233.5673 | 318.18
28.77 | 12426.5928 | 12418.76 | 11865.7 | 7.831604 | 234.0599 | 319.0003
28.780001 | 12180.6777 | 12416.79 | 11862.41 | -236.1109 | 234.5542 | 319.8256
28.790001 | 12253.6611 | 12414.83 | 11859.12 | -161.1657 | 235.0502 | 320.6558
28.799999 | 12050 | 12412.88 | 11855.84 | -362.8762 | 235.5479 | 321.491
28.809999 | 12158.6387 | 12410.94 | 11852.56 | -252.2971 | 236.0474 | 322.3314
28.82 | 12365.3008 | 12409.01 | 11849.28 | -43.70514 | 236.5487 | 323.177
28.83 | 12237.502 | 12407.09 | 11846.01 | -169.5852 | 237.0516 | 324.0278
28.84 | 12135.5381 | 12405.18 | 11842.74 | -269.6413 | 237.5564 | 324.884
28.85 | 12335.7021 | 12403.28 | 11839.47 | -67.5805 | 238.0629 | 325.7454
28.860001 | 12530.168 | 12401.4 | 11836.21 | 128.7714 | 238.5712 | 326.6124
28.870001 | 12359.1465 | 12399.52 | 11832.96 | -40.37559 | 239.0812 | 327.4849
28.879999 | 11983.248 | 12397.66 | 11829.7 | -414.4112 | 239.593 | 328.3627
28.889999 | 12111.7646 | 12395.81 | 11826.45 | -284.0425 | 240.1067 | 329.2463
28.9 | 12142.21 | 12393.97 | 11823.21 | -251.7561 | 240.6222 | 330.1357
28.91 | 11940.8877 | 12392.14 | 11819.97 | -451.249 | 241.1395 | 331.0308
28.92 | 12088.5859 | 12390.32 | 11816.73 | -301.733 | 241.6586 | 331.9317
28.93 | 12366.75 | 12388.51 | 11813.49 | -21.76257 | 242.1795 | 332.8384
28.940001 | 12367.8174 | 12386.72 | 11810.26 | -18.90024 | 242.7023 | 333.7512
28.950001 | 12417.1152 | 12384.93 | 11807.04 | 32.18058 | 243.227 | 334.6699
28.959999 | 12222.0693 | 12383.16 | 11803.82 | -161.0946 | 243.7535 | 335.5946
28.969999 | 12374.999 | 12381.4 | 11800.6 | -6.405377 | 244.2818 | 336.5255
28.98 | 12522.0586 | 12379.66 | 11797.38 | 142.4021 | 244.8121 | 337.4626
28.99 | 12274.7783 | 12377.92 | 11794.17 | -103.1425 | 245.3443 | 338.4059
29 | 12233.333 | 12376.2 | 11790.96 | -142.8642 | 245.8784 | 339.3555
29.01 | 12192.7656 | 12374.49 | 11787.76 | -181.7199 | 246.4143 | 340.3115
29.02 | 12136.7568 | 12372.79 | 11784.56 | -236.0291 | 246.9522 | 341.2738
29.030001 | 12228.7598 | 12371.1 | 11781.36 | -142.3385 | 247.4921 | 342.2426
29.040001 | 12144.4912 | 12369.42 | 11778.17 | -224.9318 | 248.0338 | 343.2178
29.049999 | 12099.3379 | 12367.76 | 11774.98 | -268.4226 | 248.5775 | 344.1994
29.059999 | 12213.5 | 12366.11 | 11771.8 | -152.6097 | 249.1232 | 345.1876
29.07 | 12220.1396 | 12364.47 | 11768.62 | -144.3314 | 249.6708 | 346.1825
29.08 | 12079.2168 | 12362.84 | 11765.44 | -283.6281 | 250.2204 | 347.1839
29.09 | 12257.0254 | 12361.23 | 11762.27 | -104.2057 | 250.772 | 348.1919
29.1 | 12396.9941 | 12359.63 | 11759.1 | 37.36449 | 251.3256 | 349.2064
29.110001 | 12292.2627 | 12358.04 | 11755.93 | -65.77766 | 251.8813 | 350.2277
29.120001 | 12210.4668 | 12356.46 | 11752.77 | -145.9969 | 252.4389 | 351.2556
29.129999 | 12537.79 | 12354.9 | 11749.61 | 182.8902 | 252.9985 | 352.2899
29.139999 | 12481.3291 | 12353.35 | 11746.46 | 127.9812 | 253.5602 | 353.3309
29.15 | 12219 | 12351.81 | 11743.31 | -132.8081 | 254.1239 | 354.3787
29.16 | 12014.4775 | 12350.28 | 11740.16 | -335.8034 | 254.6897 | 355.4329
29.17 | 11936.5352 | 12348.77 | 11737.01 | -412.2308 | 255.2576 | 356.4936
29.18 | 11856.5977 | 12347.26 | 11733.87 | -490.6657 | 255.8275 | 357.5608
29.190001 | 12182.541 | 12345.77 | 11730.74 | -163.2318 | 256.3996 | 358.6345
29.200001 | 12112.6055 | 12344.29 | 11727.61 | -231.6891 | 256.9737 | 359.7146
29.209999 | 12152.5996 | 12342.83 | 11724.48 | -190.2293 | 257.55 | 360.8008
29.219999 | 12239.6631 | 12341.37 | 11721.35 | -101.7118 | 258.1283 | 361.8933
29.23 | 12306.5576 | 12339.93 | 11718.23 | -33.37497 | 258.7088 | 362.9921
29.24 | 12470.8359 | 12338.5 | 11715.11 | 132.3335 | 259.2914 | 364.0969
29.25 | 12477.4326 | 12337.08 | 11712 | 140.3486 | 259.8762 | 365.2076
29.26 | 12306.2764 | 12335.68 | 11708.89 | -29.40093 | 260.4632 | 366.3242
29.27 | 12222.3252 | 12334.28 | 11705.78 | -111.957 | 261.0524 | 367.4464
29.280001 | 12028.0137 | 12332.9 | 11702.68 | -304.8847 | 261.6437 | 368.5745
29.290001 | 12207.0215 | 12331.53 | 11699.58 | -124.5045 | 262.2372 | 369.7078
29.299999 | 12225.085 | 12330.17 | 11696.49 | -105.0803 | 262.8329 | 370.8463
29.309999 | 11947.0596 | 12328.82 | 11693.39 | -381.7556 | 263.4309 | 371.9901
29.32 | 12159.8916 | 12327.48 | 11690.31 | -167.5842 | 264.0311 | 373.1391
29.33 | 12116.9922 | 12326.15 | 11687.22 | -209.1552 | 264.6335 | 374.2928
29.34 | 12074.0996 | 12324.83 | 11684.14 | -250.7299 | 265.2382 | 375.4512
29.35 | 12633.876 | 12323.52 | 11681.06 | 310.354 | 265.8452 | 376.614
29.360001 | 12325.6309 | 12322.22 | 11677.99 | 3.406248 | 266.4544 | 377.7814
29.370001 | 12217.7627 | 12320.94 | 11674.92 | -103.1747 | 267.066 | 378.9526
29.379999 | 11996.7471 | 12319.66 | 11671.85 | -322.9133 | 267.6797 | 380.1276
29.389999 | 12217.2842 | 12318.39 | 11668.79 | -101.1084 | 268.2959 | 381.3065
29.4 | 12273.3965 | 12317.13 | 11665.73 | -43.73761 | 268.9144 | 382.489
29.41 | 12062.9473 | 12315.89 | 11662.68 | -252.9377 | 269.5352 | 383.6746
29.42 | 12037.0732 | 12314.64 | 11659.62 | -277.5717 | 270.1583 | 384.8633
29.43 | 12017.3359 | 12313.41 | 11656.57 | -296.0777 | 270.7839 | 386.0547
29.440001 | 12079.207 | 12312.19 | 11653.53 | -232.9835 | 271.4118 | 387.2488
29.450001 | 12032.832 | 12310.98 | 11650.49 | -278.144 | 272.0421 | 388.4451
29.459999 | 12263.1953 | 12309.77 | 11647.45 | -46.57447 | 272.6747 | 389.6432
29.469999 | 12377.2852 | 12308.57 | 11644.42 | 68.71414 | 273.3099 | 390.8433
29.48 | 12536.6182 | 12307.38 | 11641.39 | 229.2387 | 273.9474 | 392.0449
29.49 | 12573.2363 | 12306.2 | 11638.36 | 267.041 | 274.5873 | 393.2476
29.5 | 12316.667 | 12305.02 | 11635.34 | 11.64882 | 275.2297 | 394.4512
29.51 | 12330.4932 | 12303.85 | 11632.32 | 26.64564 | 275.8746 | 395.6553
29.52 | 12369.6123 | 12302.68 | 11629.3 | 66.92907 | 276.522 | 396.8597
29.530001 | 12294.54 | 12301.52 | 11626.29 | -6.984753 | 277.1719 | 398.0642
29.540001 | 12228.5996 | 12300.37 | 11623.28 | -71.77242 | 277.8243 | 399.268
29.549999 | 12294.9277 | 12299.23 | 11620.27 | -4.297322 | 278.4791 | 400.471
29.559999 | 12286.5566 | 12298.08 | 11617.27 | -11.52589 | 279.1365 | 401.6729
29.57 | 12362.7529 | 12296.94 | 11614.27 | 65.80844 | 279.7964 | 402.8736
29.58 | 11907.3047 | 12295.81 | 11611.28 | -388.5061 | 280.4589 | 404.0722
29.59 | 11807.2451 | 12294.68 | 11608.29 | -487.4359 | 281.124 | 405.2686
29.6 | 12015.25 | 12293.55 | 11605.3 | -278.3047 | 281.7917 | 406.4623
29.610001 | 12154.5898 | 12292.43 | 11602.32 | -137.8416 | 282.462 | 407.6531
29.620001 | 12023.8311 | 12291.31 | 11599.34 | -267.4799 | 283.1349 | 408.8404
29.629999 | 11972.3398 | 12290.19 | 11596.36 | -317.8534 | 283.8103 | 410.0238
29.639999 | 11921.8848 | 12289.08 | 11593.39 | -367.1923 | 284.4885 | 411.2031
29.65 | 11920.6875 | 12287.96 | 11590.42 | -367.275 | 285.1693 | 412.3781
29.66 | 11970.4062 | 12286.85 | 11587.45 | -316.4431 | 285.8527 | 413.5481
29.67 | 11909.0146 | 12285.74 | 11584.49 | -376.7226 | 286.5389 | 414.7129
29.68 | 11725 | 12284.63 | 11581.53 | -559.6257 | 287.2277 | 415.8721
29.690001 | 11789.1426 | 12283.51 | 11578.57 | -494.3718 | 287.9194 | 417.0256
29.700001 | 12098.1191 | 12282.4 | 11575.62 | -184.2843 | 288.6137 | 418.1729
29.709999 | 12143.2207 | 12281.29 | 11572.67 | -138.0719 | 289.3106 | 419.3137
29.719999 | 11978.1475 | 12280.18 | 11569.72 | -302.0337 | 290.0104 | 420.4481
29.73 | 11689.3232 | 12279.07 | 11566.78 | -589.7458 | 290.713 | 421.5758
29.74 | 11723.7451 | 12277.96 | 11563.84 | -554.2113 | 291.4184 | 422.6966
29.75 | 12452.9463 | 12276.84 | 11560.91 | 176.1031 | 292.1265 | 423.8104
29.76 | 12028.6162 | 12275.73 | 11557.97 | -247.113 | 292.8375 | 424.9172
29.77 | 11724.916 | 12274.61 | 11555.05 | -549.6984 | 293.5513 | 426.0169
29.780001 | 12024.4424 | 12273.5 | 11552.12 | -249.0564 | 294.268 | 427.1097
29.790001 | 12215.1484 | 12272.38 | 11549.2 | -57.23422 | 294.9875 | 428.1954
29.799999 | 11896.209 | 12271.27 | 11546.28 | -375.0575 | 295.7099 | 429.2743
29.809999 | 11861.3477 | 12270.15 | 11543.37 | -408.8018 | 296.4352 | 430.3465
29.82 | 11985.8789 | 12269.03 | 11540.46 | -283.1535 | 297.1634 | 431.4125
29.83 | 11848.3584 | 12267.92 | 11537.55 | -419.5572 | 297.8945 | 432.4722
29.84 | 11766.8301 | 12266.8 | 11534.64 | -499.9693 | 298.6286 | 433.5261
29.85 | 11862.1777 | 12265.68 | 11531.74 | -403.5063 | 299.3657 | 434.5745
29.860001 | 11852.8936 | 12264.57 | 11528.85 | -411.6762 | 300.1058 | 435.6178
29.870001 | 11668.2715 | 12263.46 | 11525.95 | -595.186 | 300.8488 | 436.6563
29.879999 | 11656.6143 | 12262.35 | 11523.06 | -605.7334 | 301.5948 | 437.6906
29.889999 | 12025.8438 | 12261.24 | 11520.18 | -235.3964 | 302.3438 | 438.721
29.9 | 11791.5137 | 12260.14 | 11517.29 | -468.6221 | 303.0959 | 439.7485
29.91 | 12133.8447 | 12259.04 | 11514.41 | -125.1905 | 303.8511 | 440.7731
29.92 | 12415.4902 | 12257.94 | 11511.53 | 157.5511 | 304.6094 | 441.7956
29.93 | 12274.2178 | 12256.85 | 11508.66 | 17.36996 | 305.3707 | 442.8165
29.940001 | 12056.1973 | 12255.76 | 11505.79 | -199.5647 | 306.1353 | 443.8365
29.950001 | 11983.6162 | 12254.68 | 11502.92 | -271.0662 | 306.9028 | 444.8561
29.959999 | 11959.4844 | 12253.61 | 11500.06 | -294.1255 | 307.6735 | 445.8757
29.969999 | 12148.6016 | 12252.54 | 11497.2 | -103.9429 | 308.4474 | 446.8963
29.98 | 12258.9023 | 12251.49 | 11494.34 | 7.415606 | 309.2245 | 447.9183
29.99 | 11978.4951 | 12250.44 | 11491.49 | -271.9426 | 310.0048 | 448.9422
30 | 11856.9629 | 12249.4 | 11488.64 | -392.435 | 310.7883 | 449.9688
30.01 | 11625 | 12248.37 | 11485.79 | -623.3678 | 311.5751 | 450.9984
30.02 | 11602.7773 | 12247.35 | 11482.95 | -644.5708 | 312.3651 | 452.0319
30.030001 | 11515.8418 | 12246.34 | 11480.11 | -730.4974 | 313.1585 | 453.0696
30.040001 | 11971.9043 | 12245.34 | 11477.27 | -273.4374 | 313.955 | 454.112
30.049999 | 11913.3213 | 12244.36 | 11474.44 | -331.0355 | 314.7549 | 455.1598
30.059999 | 11681.1777 | 12243.38 | 11471.61 | -562.206 | 315.5581 | 456.2132
30.07 | 11959.9492 | 12242.42 | 11468.79 | -282.4744 | 316.3647 | 457.2733
30.08 | 12344.6055 | 12241.48 | 11465.96 | 103.1284 | 317.1747 | 458.3399
30.09 | 12351.2051 | 12240.54 | 11463.14 | 110.6606 | 317.988 | 459.4137
30.1 | 12187.5771 | 12239.63 | 11460.33 | -52.04905 | 318.8047 | 460.495
30.110001 | 11784.4463 | 12238.72 | 11457.51 | -454.2761 | 319.625 | 461.5844
30.120001 | 11463.9639 | 12237.83 | 11454.7 | -773.87 | 320.4487 | 462.682
30.129999 | 11985.0527 | 12236.96 | 11451.9 | -251.9085 | 321.2757 | 463.7883
30.139999 | 12027.0322 | 12236.1 | 11449.09 | -209.0717 | 322.1063 | 464.9035
30.15 | 11702.6631 | 12235.26 | 11446.29 | -532.5995 | 322.9404 | 466.0283
30.16 | 11718.0039 | 12234.44 | 11443.5 | -516.4339 | 323.778 | 467.1625
30.17 | 11647.1348 | 12233.63 | 11440.7 | -586.4951 | 324.6192 | 468.3067
30.18 | 11542.3652 | 12232.84 | 11437.91 | -690.4736 | 325.4639 | 469.4608
30.190001 | 11488.3633 | 12232.06 | 11435.13 | -743.7016 | 326.3124 | 470.6254
30.200001 | 11618.1982 | 12231.31 | 11432.34 | -613.1103 | 327.1643 | 471.8005
30.209999 | 11742.3105 | 12230.57 | 11429.56 | -488.2595 | 328.0199 | 472.986
30.219999 | 12079.8213 | 12229.85 | 11426.79 | -150.0279 | 328.8791 | 474.1828
30.23 | 12226.1924 | 12229.15 | 11424.01 | -2.953726 | 329.7421 | 475.3906
30.24 | 11675.7695 | 12228.46 | 11421.24 | -552.6918 | 330.6087 | 476.6096
30.25 | 11690.8984 | 12227.8 | 11418.48 | -536.8966 | 331.479 | 477.8399
30.26 | 11771.127 | 12227.15 | 11415.71 | -456.0201 | 332.3531 | 479.0817
30.27 | 11800.5996 | 12226.52 | 11412.95 | -425.9182 | 333.231 | 480.3351
30.280001 | 11620.4238 | 12225.91 | 11410.19 | -605.4834 | 334.1127 | 481.6003
30.290001 | 11493.8945 | 12225.32 | 11407.44 | -731.4209 | 334.9981 | 482.8772
30.299999 | 11625.6074 | 12224.74 | 11404.69 | -599.1357 | 335.8874 | 484.1659
30.309999 | 11841.748 | 12224.19 | 11401.94 | -382.4413 | 336.7805 | 485.4665
30.32 | 12107.7158 | 12223.65 | 11399.2 | -115.9389 | 337.6775 | 486.7794
30.33 | 11896.6035 | 12223.14 | 11396.46 | -326.5359 | 338.5784 | 488.1043
30.34 | 11760.249 | 12222.64 | 11393.72 | -462.3944 | 339.4833 | 489.4413
30.35 | 11789.5879 | 12222.17 | 11390.98 | -432.5788 | 340.3921 | 490.7905
30.360001 | 11907.6943 | 12221.71 | 11388.25 | -314.0151 | 341.3049 | 492.1521
30.370001 | 12390.2432 | 12221.27 | 11385.52 | 168.9715 | 342.2217 | 493.5258
30.379999 | 11960.4238 | 12220.85 | 11382.8 | -260.4301 | 343.1424 | 494.9117
30.389999 | 12211.7715 | 12220.46 | 11380.08 | -8.683805 | 344.0672 | 496.3101
30.4 | 12247.6943 | 12220.08 | 11377.36 | 27.6179 | 344.9961 | 497.7211
30.41 | 12099.4531 | 12219.72 | 11374.64 | -120.2641 | 345.9291 | 499.1443
30.42 | 12076.7217 | 12219.38 | 11371.93 | -142.6563 | 346.8662 | 500.5802
30.43 | 11853.127 | 12219.06 | 11369.22 | -365.9314 | 347.8074 | 502.0283
30.440001 | 11777.5381 | 12218.76 | 11366.52 | -441.2206 | 348.7529 | 503.4892
30.450001 | 11818.6445 | 12218.48 | 11363.81 | -399.8346 | 349.7025 | 504.9626
30.459999 | 11847.5928 | 12218.22 | 11361.12 | -370.6268 | 350.6563 | 506.4482
30.469999 | 11819.1035 | 12217.98 | 11358.42 | -398.8764 | 351.6143 | 507.9467
30.48 | 11994.9932 | 12217.76 | 11355.73 | -222.767 | 352.5766 | 509.4581
30.49 | 11887.5557 | 12217.56 | 11353.04 | -330.005 | 353.5433 | 510.9818
30.5 | 11523.1016 | 12217.38 | 11350.35 | -694.2799 | 354.5143 | 512.5183
30.51 | 11664.957 | 12217.22 | 11347.67 | -552.2653 | 355.4896 | 514.0674
30.52 | 12111.959 | 12217.08 | 11344.98 | -105.1245 | 356.4692 | 515.6294
30.530001 | 12177.0977 | 12216.96 | 11342.31 | -39.86721 | 357.4534 | 517.2042
30.540001 | 12027.7793 | 12216.87 | 11339.63 | -189.0874 | 358.4419 | 518.7917
30.549999 | 11555.4248 | 12216.79 | 11336.96 | -661.3645 | 359.4348 | 520.3917
30.559999 | 11507.4375 | 12216.73 | 11334.29 | -709.2945 | 360.4322 | 522.0049
30.57 | 11876.4502 | 12216.7 | 11331.63 | -340.2451 | 361.4342 | 523.6311
30.58 | 12118.71 | 12216.68 | 11328.97 | -97.9693 | 362.4408 | 525.2702
30.59 | 12355.3945 | 12216.68 | 11326.31 | 138.7106 | 363.4518 | 526.9221
30.6 | 11841.6533 | 12216.71 | 11323.65 | -375.056 | 364.4675 | 528.5871
30.610001 | 11624.6475 | 12216.76 | 11321 | -592.1078 | 365.4879 | 530.2653
30.620001 | 11862.2373 | 12216.82 | 11318.35 | -354.5851 | 366.5129 | 531.9564
30.629999 | 12221.376 | 12216.91 | 11315.71 | 4.465448 | 367.5424 | 533.6604
30.639999 | 12106.6133 | 12217.02 | 11313.06 | -110.4062 | 368.5768 | 535.3779
30.65 | 12047.6729 | 12217.15 | 11310.42 | -169.4764 | 369.6159 | 537.1086
30.66 | 11970.1807 | 12217.3 | 11307.79 | -247.1198 | 370.6598 | 538.8525
30.67 | 12097.3145 | 12217.47 | 11305.15 | -120.1584 | 371.7084 | 540.6098
30.68 | 11990.8926 | 12217.67 | 11302.52 | -226.774 | 372.762 | 542.3804
30.690001 | 11951.2979 | 12217.88 | 11299.9 | -266.5837 | 373.8204 | 544.1645
30.700001 | 11629.9873 | 12218.12 | 11297.27 | -588.1309 | 374.8837 | 545.9622
30.709999 | 11473.1445 | 12218.38 | 11294.65 | -745.232 | 375.9518 | 547.773
30.719999 | 11817.7959 | 12218.66 | 11292.03 | -400.8604 | 377.0249 | 549.5977
30.73 | 11882.6934 | 12218.96 | 11289.42 | -336.2644 | 378.1031 | 551.4364
30.74 | 11841.207 | 12219.28 | 11286.81 | -378.0742 | 379.1863 | 553.2885
30.75 | 11809.8623 | 12219.63 | 11284.2 | -409.7643 | 380.2745 | 555.1545
30.76 | 11929.2451 | 12219.99 | 11281.59 | -290.7488 | 381.3678 | 557.0344
30.77 | 11548.7109 | 12220.38 | 11278.99 | -671.6725 | 382.4662 | 558.9282
30.780001 | 11410.5918 | 12220.8 | 11276.39 | -810.2034 | 383.5699 | 560.8363
30.790001 | 11708.5322 | 12221.23 | 11273.79 | -512.697 | 384.6786 | 562.7582
30.799999 | 11742.4355 | 12221.69 | 11271.2 | -479.2505 | 385.7925 | 564.6941
30.809999 | 11916.9023 | 12222.17 | 11268.61 | -305.2628 | 386.9117 | 566.6446
30.82 | 11999.9375 | 12222.67 | 11266.02 | -222.7295 | 388.0362 | 568.6097
30.83 | 11950.0156 | 12223.19 | 11263.44 | -273.1761 | 389.1661 | 570.589
30.84 | 11658.8818 | 12223.74 | 11260.86 | -564.8575 | 390.3013 | 572.5829
30.85 | 11957.2998 | 12224.31 | 11258.28 | -267.0102 | 391.4418 | 574.5914
30.860001 | 11933.459 | 12224.9 | 11255.7 | -291.4449 | 392.5879 | 576.6148
30.870001 | 11511.1309 | 12225.52 | 11253.13 | -714.3901 | 393.7394 | 578.6529
30.879999 | 11549.6602 | 12226.16 | 11250.56 | -676.5016 | 394.8962 | 580.7056
30.889999 | 12036.8896 | 12226.83 | 11247.99 | -189.9364 | 396.0587 | 582.7737
30.9 | 12124.0596 | 12227.51 | 11245.43 | -103.4542 | 397.2267 | 584.8569
30.91 | 11705.4609 | 12228.23 | 11242.87 | -522.7646 | 398.4004 | 586.9553
30.92 | 11634.2939 | 12228.96 | 11240.31 | -594.6675 | 399.5797 | 589.0691
30.93 | 11534.9316 | 12229.72 | 11237.76 | -694.7896 | 400.7646 | 591.1983
30.940001 | 11328.6562 | 12230.51 | 11235.21 | -901.8492 | 401.9554 | 593.3432
30.950001 | 11455.7842 | 12231.31 | 11232.66 | -775.5298 | 403.1518 | 595.5037
30.959999 | 11613.3916 | 12232.15 | 11230.11 | -618.7557 | 404.354 | 597.6796
30.969999 | 11918.1396 | 12233.01 | 11227.57 | -314.8656 | 405.562 | 599.8718
30.98 | 11851.7861 | 12233.89 | 11225.03 | -382.102 | 406.7759 | 602.0804
30.99 | 11452.0303 | 12234.8 | 11222.5 | -782.7657 | 407.9957 | 604.3048
31 | 11693.0391 | 12235.73 | 11219.96 | -542.6902 | 409.2215 | 606.5457
31.01 | 11975.2549 | 12236.69 | 11217.43 | -261.4329 | 410.4533 | 608.8029
31.02 | 11951.0029 | 12237.67 | 11214.9 | -286.669 | 411.6911 | 611.0766
31.030001 | 11514.2393 | 12238.68 | 11212.38 | -724.4425 | 412.935 | 613.3673
31.040001 | 11387.208 | 12239.72 | 11209.86 | -852.5095 | 414.185 | 615.6746
31.049999 | 11528.1172 | 12240.78 | 11207.34 | -712.6623 | 415.441 | 617.9986
31.059999 | 11822.4316 | 12241.87 | 11204.82 | -419.436 | 416.7033 | 620.3401
31.07 | 11721.0889 | 12242.98 | 11202.31 | -521.8934 | 417.9718 | 622.6991
31.08 | 11684.6494 | 12244.12 | 11199.8 | -559.4742 | 419.2466 | 625.0754
31.09 | 11403.6348 | 12245.29 | 11197.29 | -841.657 | 420.5277 | 627.4692
31.1 | 11646.9736 | 12246.49 | 11194.79 | -599.5134 | 421.8152 | 629.8808
31.110001 | 12008.8066 | 12247.71 | 11192.29 | -238.9029 | 423.1092 | 632.3104
31.120001 | 11818.2412 | 12248.96 | 11189.79 | -430.7181 | 424.4094 | 634.7579
31.129999 | 11736.8799 | 12250.24 | 11187.3 | -513.357 | 425.7161 | 637.2234
31.139999 | 12082.0859 | 12251.54 | 11184.81 | -169.4564 | 427.0295 | 639.7075
31.15 | 12005.042 | 12252.88 | 11182.32 | -247.8335 | 428.3494 | 642.2103
31.16 | 11518.0918 | 12254.24 | 11179.83 | -736.1456 | 429.676 | 644.7318
31.17 | 11830.8125 | 12255.63 | 11177.35 | -424.815 | 431.0092 | 647.2722
31.18 | 12046.8516 | 12257.05 | 11174.87 | -210.1948 | 432.3491 | 649.8316
31.190001 | 11838.2246 | 12258.49 | 11172.39 | -420.2696 | 433.6959 | 652.4104
31.200001 | 11903.4805 | 12259.97 | 11169.91 | -356.4907 | 435.0494 | 655.0085
31.209999 | 11759.4688 | 12261.48 | 11167.44 | -502.0087 | 436.4096 | 657.6259
31.219999 | 11687.4248 | 12263.01 | 11164.97 | -575.5887 | 437.7769 | 660.2635
31.23 | 11581.8174 | 12264.58 | 11162.51 | -682.7621 | 439.1511 | 662.9215
31.24 | 11691.9385 | 12266.18 | 11160.04 | -574.237 | 440.5323 | 665.5993
31.25 | 11645.5195 | 12267.8 | 11157.58 | -622.2823 | 441.9206 | 668.2976
31.26 | 11828.1436 | 12269.46 | 11155.13 | -441.3151 | 443.3159 | 671.0164
31.27 | 11787.3691 | 12271.15 | 11152.67 | -483.7773 | 444.7184 | 673.7562
31.280001 | 11783.333 | 12272.87 | 11150.22 | -489.5323 | 446.1282 | 676.5171
31.290001 | 11891.5645 | 12274.62 | 11147.77 | -383.051 | 447.5451 | 679.299
31.299999 | 11954.0244 | 12276.4 | 11145.33 | -322.3729 | 448.9692 | 682.1021
31.309999 | 11758.0098 | 12278.21 | 11142.88 | -520.2012 | 450.4008 | 684.9272
31.32 | 11526.2979 | 12280.06 | 11140.44 | -753.7592 | 451.8398 | 687.7746
31.33 | 11792.4463 | 12281.94 | 11138.01 | -489.4892 | 453.2863 | 690.6438
31.34 | 12069.6357 | 12283.85 | 11135.57 | -214.2108 | 454.7402 | 693.5354
31.35 | 11555.9766 | 12285.79 | 11133.14 | -729.8141 | 456.2017 | 696.4495
31.360001 | 11409.0176 | 12287.77 | 11130.71 | -878.7505 | 457.6709 | 699.3868
31.370001 | 11659.3076 | 12289.78 | 11128.28 | -630.4715 | 459.1477 | 702.3468
31.379999 | 11835.6064 | 12291.82 | 11125.86 | -456.2176 | 460.6321 | 705.3299
31.389999 | 11644.7822 | 12293.9 | 11123.44 | -649.1209 | 462.1244 | 708.3369
31.4 | 11564.2988 | 12296.02 | 11121.02 | -731.7177 | 463.6245 | 711.3679
31.41 | 11671.9531 | 12298.16 | 11118.61 | -626.2118 | 465.1325 | 714.4228
31.42 | 11834.5664 | 12300.35 | 11116.2 | -465.782 | 466.6485 | 717.5021
31.43 | 11955.6807 | 12302.57 | 11113.79 | -346.8866 | 468.1724 | 720.6059
31.440001 | 12019.416 | 12304.82 | 11111.38 | -285.4059 | 469.7046 | 723.7347
31.450001 | 12115.2715 | 12307.11 | 11108.98 | -191.8411 | 471.2447 | 726.8886
31.459999 | 11974.8076 | 12309.44 | 11106.58 | -334.6321 | 472.7929 | 730.0675
31.469999 | 12025.8027 | 12311.8 | 11104.18 | -286.0008 | 474.3494 | 733.2725
31.48 | 11681.6016 | 12314.2 | 11101.79 | -632.6032 | 475.9143 | 736.504
31.49 | 11828.4326 | 12316.64 | 11099.39 | -488.2106 | 477.4875 | 739.7613
31.5 | 11417.4561 | 12319.12 | 11097.01 | -901.6634 | 479.0691 | 743.0453
31.51 | 11493.2256 | 12321.63 | 11094.62 | -828.4082 | 480.6592 | 746.356
31.52 | 11500.9014 | 12324.19 | 11092.23 | -823.2854 | 482.2579 | 749.694
31.530001 | 11819.0029 | 12326.78 | 11089.85 | -507.7758 | 483.8653 | 753.0597
31.540001 | 11621.3516 | 12329.41 | 11087.48 | -708.0583 | 485.4812 | 756.4531
31.549999 | 11650.8086 | 12332.08 | 11085.1 | -681.2717 | 487.1057 | 759.874
31.559999 | 11673.0928 | 12334.79 | 11082.73 | -661.6984 | 488.7392 | 763.324
31.57 | 11778.1338 | 12337.54 | 11080.36 | -559.4088 | 490.3815 | 766.8032
31.58 | 12071.1084 | 12340.33 | 11077.99 | -269.2263 | 492.0328 | 770.3111
31.59 | 12174.4004 | 12343.17 | 11075.63 | -168.7676 | 493.693 | 773.8484
31.6 | 11780.3066 | 12346.04 | 11073.27 | -565.7364 | 495.3623 | 777.4157
31.610001 | 11768.8887 | 12348.96 | 11070.91 | -580.0715 | 497.0408 | 781.0134
31.620001 | 11701.9824 | 12351.92 | 11068.55 | -649.9372 | 498.7284 | 784.6412
31.629999 | 11677.0889 | 12354.92 | 11066.2 | -677.8329 | 500.4249 | 788.2998
31.639999 | 11733.207 | 12357.97 | 11063.85 | -624.7608 | 502.1314 | 791.9899
31.65 | 11966.8154 | 12361.06 | 11061.5 | -394.2419 | 503.847 | 795.7118
31.66 | 11760.7539 | 12364.19 | 11059.15 | -603.4373 | 505.5721 | 799.4656
31.67 | 11739.4736 | 12367.37 | 11056.81 | -627.8962 | 507.3068 | 803.2519
31.68 | 11539.3965 | 12370.59 | 11054.47 | -831.1969 | 509.0511 | 807.0709
31.690001 | 11508.333 | 12373.86 | 11052.13 | -865.5296 | 510.8051 | 810.9232
31.700001 | 11889.8262 | 12377.18 | 11049.8 | -487.3519 | 512.5689 | 814.8091
31.709999 | 12029.0352 | 12380.54 | 11047.47 | -351.5046 | 514.3422 | 818.7284
31.719999 | 11804.9893 | 12383.95 | 11045.14 | -578.9597 | 516.1257 | 822.6827
31.73 | 11959.9619 | 12387.41 | 11042.81 | -427.4442 | 517.9192 | 826.6726
31.74 | 11820.1602 | 12390.91 | 11040.49 | -570.7505 | 519.7227 | 830.6971
31.75 | 11848.7314 | 12394.46 | 11038.17 | -545.7328 | 521.5364 | 834.7574
31.76 | 11673.209 | 12398.07 | 11035.85 | -724.8577 | 523.3603 | 838.854
31.77 | 11790.918 | 12401.72 | 11033.54 | -610.8009 | 525.1945 | 842.9871
31.780001 | 11958.5518 | 12405.42 | 11031.22 | -446.8696 | 527.0392 | 847.1576
31.790001 | 12365.7227 | 12409.17 | 11028.91 | -43.45178 | 528.8942 | 851.3655
31.799999 | 12454.5381 | 12412.98 | 11026.61 | 41.55983 | 530.7593 | 855.6109
31.809999 | 11950.3467 | 12416.84 | 11024.3 | -466.4883 | 532.6359 | 859.8955
31.82 | 12027.3516 | 12420.74 | 11022 | -393.3925 | 534.5228 | 864.2196
31.83 | 11910.7148 | 12424.71 | 11019.7 | -513.9912 | 536.4204 | 868.583
31.84 | 11721.9541 | 12428.72 | 11017.41 | -706.7674 | 538.329 | 872.9863
31.85 | 11761.7021 | 12432.79 | 11015.11 | -671.0892 | 540.2485 | 877.4303
31.860001 | 11488.3857 | 12436.92 | 11012.82 | -948.5304 | 542.1792 | 881.9157
31.870001 | 11600.7969 | 12441.1 | 11010.53 | -840.2992 | 544.1209 | 886.4424
31.879999 | 11863.168 | 12445.33 | 11008.25 | -582.164 | 546.0733 | 891.0111
31.889999 | 12290.6797 | 12449.63 | 11005.96 | -158.9455 | 548.0378 | 895.6229
31.9 | 12061.3594 | 12453.98 | 11003.68 | -392.6162 | 550.0134 | 900.2784
31.91 | 11854.5576 | 12458.38 | 11001.41 | -603.8266 | 552.0005 | 904.9776
31.92 | 11804.2617 | 12462.85 | 10999.13 | -658.5897 | 553.9991 | 909.7214
31.93 | 11931.0996 | 12467.38 | 10996.86 | -536.2784 | 556.0095 | 914.5101
31.940001 | 11682.8525 | 12471.96 | 10994.59 | -789.1123 | 558.0317 | 919.3448
31.950001 | 11728.1113 | 12476.61 | 10992.32 | -748.5012 | 560.0656 | 924.2257
31.959999 | 12051.8906 | 12481.32 | 10990.06 | -429.4306 | 562.1113 | 929.1528
31.969999 | 11671.5332 | 12486.09 | 10987.8 | -814.5595 | 564.1692 | 934.1284
31.98 | 11657.0234 | 12490.93 | 10985.54 | -833.9045 | 566.2393 | 939.1529
31.99 | 11900.1367 | 12495.83 | 10983.28 | -595.6894 | 568.3216 | 944.2256
32 | 11888.7158 | 12500.79 | 10981.02 | -612.0734 | 570.4162 | 949.3481
32.009998 | 11895.3896 | 12505.82 | 10978.77 | -610.4266 | 572.5228 | 954.5195
32.02 | 11547.2559 | 12510.91 | 10976.52 | -963.6562 | 574.6429 | 959.7446
32.029999 | 11500.5195 | 12516.07 | 10974.28 | -1015.553 | 576.7748 | 965.0193
32.040001 | 11873.248 | 12521.3 | 10972.03 | -648.0549 | 578.9203 | 970.3481
32.049999 | 12059.5049 | 12526.6 | 10969.79 | -467.095 | 581.0776 | 975.7284
32.060001 | 12123.7246 | 12531.97 | 10967.56 | -408.2437 | 583.2489 | 981.1643
32.07 | 11951.9229 | 12537.41 | 10965.32 | -585.4832 | 585.4325 | 986.654
32.080002 | 11888.2158 | 12542.92 | 10963.09 | -654.7005 | 587.63 | 992.2005
32.09 | 11849.8682 | 12548.5 | 10960.86 | -698.6282 | 589.8397 | 997.801
32.099998 | 11848.3467 | 12554.15 | 10958.63 | -705.8026 | 592.0628 | 1003.458
32.110001 | 12110.0215 | 12559.88 | 10956.4 | -449.8577 | 594.3007 | 1009.177
32.119999 | 12394.5918 | 12565.68 | 10954.18 | -171.0899 | 596.5512 | 1014.951
32.130001 | 11971.8203 | 12571.56 | 10951.96 | -599.7413 | 598.8158 | 1020.787
32.139999 | 11737.3164 | 12577.52 | 10949.74 | -840.2005 | 601.0938 | 1026.682
32.150002 | 12098.6504 | 12583.55 | 10947.53 | -484.9025 | 603.3866 | 1032.641
32.16 | 12318.8477 | 12589.66 | 10945.31 | -270.8167 | 605.6923 | 1038.659
32.169998 | 12191.8467 | 12595.86 | 10943.1 | -404.009 | 608.0121 | 1044.74
32.18 | 12025.04 | 12602.13 | 10940.9 | -577.0911 | 610.3474 | 1050.888
32.189999 | 11912.8994 | 12608.49 | 10938.69 | -695.587 | 612.6965 | 1057.099
32.200001 | 11773.749 | 12614.93 | 10936.49 | -841.1773 | 615.0603 | 1063.377
32.209999 | 11905.1191 | 12621.45 | 10934.29 | -716.3298 | 617.4384 | 1069.721
32.220001 | 12047.8779 | 12628.06 | 10932.09 | -580.1805 | 619.8317 | 1076.135
32.23 | 11840.5576 | 12634.75 | 10929.9 | -794.1962 | 622.2395 | 1082.617
32.240002 | 11671.0098 | 12641.54 | 10927.7 | -970.5285 | 624.663 | 1089.171
32.25 | 11842.748 | 12648.41 | 10925.52 | -805.6609 | 627.1006 | 1095.793
32.259998 | 12061.8398 | 12655.37 | 10923.33 | -593.5295 | 629.5535 | 1102.487
32.27 | 12360.3008 | 12662.42 | 10921.14 | -302.1239 | 632.023 | 1109.258
32.279999 | 12272.1387 | 12669.57 | 10918.96 | -397.4311 | 634.5069 | 1116.101
32.290001 | 11748.8164 | 12676.81 | 10916.78 | -927.9949 | 637.0077 | 1123.022
32.299999 | 11871.6357 | 12684.15 | 10914.61 | -812.5098 | 639.523 | 1130.017
32.310001 | 12135.8643 | 12691.58 | 10912.43 | -555.7147 | 642.0554 | 1137.093
32.32 | 12025.3643 | 12699.11 | 10910.26 | -673.7447 | 644.6031 | 1144.247
32.330002 | 11802.6494 | 12706.74 | 10908.09 | -904.0907 | 647.1679 | 1151.484
32.34 | 11966.5957 | 12714.47 | 10905.92 | -747.873 | 649.7479 | 1158.799
32.349998 | 12332.1396 | 12722.3 | 10903.76 | -390.1596 | 652.3442 | 1166.197
32.360001 | 12120.4551 | 12730.24 | 10901.6 | -609.7824 | 654.9588 | 1173.683
32.369999 | 11961.6816 | 12738.28 | 10899.44 | -776.5961 | 657.589 | 1181.252
32.380001 | 11853.2012 | 12746.43 | 10897.28 | -893.2257 | 660.2367 | 1188.911
32.389999 | 12077.2422 | 12754.68 | 10895.13 | -677.4398 | 662.901 | 1196.656
32.400002 | 12107.9883 | 12763.05 | 10892.97 | -655.0626 | 665.5834 | 1204.495
32.41 | 12010.0225 | 12771.53 | 10890.82 | -761.5043 | 668.2819 | 1212.422
32.419998 | 11908.124 | 12780.12 | 10888.68 | -871.9915 | 670.998 | 1220.441
32.43 | 11802.0244 | 12788.82 | 10886.53 | -986.7988 | 673.733 | 1228.558
32.439999 | 11775 | 12797.64 | 10884.39 | -1022.644 | 676.4852 | 1236.769
32.450001 | 11650.4238 | 12806.59 | 10882.25 | -1156.162 | 679.2557 | 1245.08
32.459999 | 11670.4932 | 12815.65 | 10880.11 | -1145.152 | 682.0439 | 1253.488
32.470001 | 11666.8545 | 12824.83 | 10877.98 | -1157.974 | 684.851 | 1262
32.48 | 11497.3877 | 12834.14 | 10875.85 | -1336.747 | 687.676 | 1270.613
32.490002 | 11398.4248 | 12843.57 | 10873.72 | -1445.144 | 690.5207 | 1279.332
32.5 | 11488.1299 | 12853.13 | 10871.59 | -1364.996 | 693.3828 | 1288.154
32.509998 | 12054.0391 | 12862.81 | 10869.46 | -808.7737 | 696.2639 | 1297.084
32.52 | 12241.667 | 12872.64 | 10867.34 | -630.9689 | 699.1655 | 1306.128
32.529999 | 12315.1777 | 12882.59 | 10865.22 | -567.4106 | 702.0853 | 1315.281
32.540001 | 12353.8926 | 12892.68 | 10863.1 | -538.7875 | 705.0259 | 1324.55
32.549999 | 11919.1201 | 12902.91 | 10860.99 | -983.7859 | 707.9846 | 1333.932
32.560001 | 11703.5469 | 12913.28 | 10858.88 | -1209.729 | 710.9647 | 1343.434
32.57 | 12005.2812 | 12923.79 | 10856.77 | -918.5046 | 713.9639 | 1353.055
32.580002 | 12167.4316 | 12934.44 | 10854.66 | -767.0113 | 716.9844 | 1362.8
32.59 | 12128.8945 | 12945.24 | 10852.55 | -816.3478 | 720.0238 | 1372.665
32.599998 | 11957.4346 | 12956.19 | 10850.45 | -998.756 | 723.0837 | 1382.656
32.610001 | 12074.6699 | 12967.3 | 10848.35 | -892.6263 | 726.1663 | 1392.78
32.619999 | 12141.667 | 12978.55 | 10846.25 | -836.8844 | 729.2685 | 1403.03
32.630001 | 12081.6924 | 12989.97 | 10844.16 | -908.2742 | 732.3925 | 1413.418
32.639999 | 11998.4873 | 13001.54 | 10842.06 | -1003.05 | 735.5373 | 1423.937
32.650002 | 12040.6885 | 13013.28 | 10839.97 | -972.5881 | 738.7049 | 1434.6
32.66 | 12024.9541 | 13025.17 | 10837.88 | -1000.219 | 741.8925 | 1445.397
32.669998 | 12269.96 | 13037.24 | 10835.8 | -767.2772 | 745.1022 | 1456.337
32.68 | 12202.9365 | 13049.48 | 10833.71 | -846.5407 | 748.3356 | 1467.427
32.689999 | 12103.7314 | 13061.89 | 10831.63 | -958.1544 | 751.5906 | 1478.662
32.700001 | 12316.1533 | 13074.47 | 10829.55 | -758.3202 | 754.8685 | 1490.051
32.709999 | 12361.1758 | 13087.24 | 10827.48 | -726.0611 | 758.1687 | 1501.59
32.720001 | 12347.5488 | 13100.19 | 10825.4 | -752.6369 | 761.4924 | 1513.29
32.73 | 12578.8936 | 13113.32 | 10823.33 | -534.4242 | 764.8389 | 1525.147
32.740002 | 12721.8496 | 13126.64 | 10821.26 | -404.7918 | 768.21 | 1537.169
32.75 | 12507.9297 | 13140.15 | 10819.2 | -632.2212 | 771.603 | 1549.352
32.759998 | 12589.082 | 13153.85 | 10817.13 | -564.7728 | 775.0201 | 1561.703
32.77 | 12305.9648 | 13167.76 | 10815.07 | -861.7992 | 778.4629 | 1574.232
32.779999 | 12295.124 | 13181.87 | 10813.01 | -886.7453 | 781.9286 | 1586.931
32.790001 | 12346.749 | 13196.18 | 10810.95 | -849.4359 | 785.4205 | 1599.813
32.799999 | 12156.7285 | 13210.7 | 10808.9 | -1053.976 | 788.9356 | 1612.872
32.810001 | 11850.1064 | 13225.44 | 10806.84 | -1375.336 | 792.4773 | 1626.121
32.82 | 11859.3203 | 13240.39 | 10804.79 | -1381.073 | 796.0433 | 1639.557
32.830002 | 12258.5273 | 13255.57 | 10802.75 | -997.0419 | 799.6359 | 1653.188
32.84 | 12187.5439 | 13270.96 | 10800.7 | -1083.419 | 803.2528 | 1667.01
32.849998 | 11860.4375 | 13286.58 | 10798.66 | -1426.147 | 806.8956 | 1681.032
32.860001 | 11986.4316 | 13302.45 | 10796.62 | -1316.015 | 810.5668 | 1695.265
32.869999 | 12051.8389 | 13318.54 | 10794.58 | -1266.7 | 814.2631 | 1709.699
32.880001 | 12084.4248 | 13334.88 | 10792.54 | -1250.453 | 817.9869 | 1724.351
32.889999 | 12278.2549 | 13351.46 | 10790.51 | -1073.203 | 821.7372 | 1739.214
32.900002 | 12567.4297 | 13368.3 | 10788.47 | -800.8666 | 825.5161 | 1754.306
32.91 | 12553.8975 | 13385.38 | 10786.45 | -831.4828 | 829.3208 | 1769.614
32.919998 | 12325.6045 | 13402.72 | 10784.42 | -1077.119 | 833.1535 | 1785.151
32.93 | 12404.4395 | 13420.34 | 10782.39 | -1015.9 | 837.0161 | 1800.93
32.939999 | 12533.7344 | 13438.22 | 10780.37 | -904.4842 | 840.9063 | 1816.941
32.950001 | 12429.8262 | 13456.38 | 10778.35 | -1026.551 | 844.8256 | 1833.201
32.959999 | 12244.0273 | 13474.81 | 10776.33 | -1230.783 | 848.7733 | 1849.704
32.970001 | 12517.0361 | 13493.53 | 10774.32 | -976.4983 | 852.751 | 1866.466
32.98 | 12899.7412 | 13512.55 | 10772.3 | -612.8048 | 856.7577 | 1883.484
32.990002 | 12537.7617 | 13531.86 | 10770.29 | -994.0963 | 860.7955 | 1900.769
33 | 12272.3828 | 13551.46 | 10768.29 | -1279.081 | 864.8617 | 1918.317
33.009998 | 12533.8623 | 13571.38 | 10766.28 | -1037.514 | 868.9585 | 1936.138
33.02 | 12911.4053 | 13591.61 | 10764.27 | -680.2064 | 873.0879 | 1954.249
33.029999 | 12994.9385 | 13612.16 | 10762.27 | -617.2206 | 877.2469 | 1972.639
33.040001 | 12745.166 | 13633.04 | 10760.27 | -887.873 | 881.4392 | 1991.326
33.049999 | 12685.0537 | 13654.24 | 10758.28 | -969.1902 | 885.6611 | 2010.306
33.060001 | 12776.5801 | 13675.79 | 10756.28 | -899.2148 | 889.9171 | 2029.596
33.07 | 12922.4463 | 13697.69 | 10754.29 | -775.2412 | 894.2044 | 2049.194
33.080002 | 13151.3896 | 13719.94 | 10752.3 | -568.5474 | 898.5258 | 2069.113
33.09 | 13106.457 | 13742.54 | 10750.31 | -636.0792 | 902.8782 | 2089.347
33.099998 | 13011.751 | 13765.5 | 10748.33 | -753.7497 | 907.2641 | 2109.911
33.110001 | 12935.4053 | 13788.85 | 10746.34 | -853.4447 | 911.6861 | 2130.822
33.119999 | 12857.0391 | 13812.57 | 10744.36 | -955.5316 | 916.1407 | 2152.069
33.130001 | 12436.8896 | 13836.69 | 10742.38 | -1399.797 | 920.6305 | 2173.675
33.139999 | 12825.9492 | 13861.19 | 10740.4 | -1035.243 | 925.1545 | 2195.633
33.150002 | 12724.125 | 13886.11 | 10738.43 | -1161.989 | 929.7152 | 2217.969
33.16 | 12597.3389 | 13911.43 | 10736.46 | -1314.094 | 934.3092 | 2240.666
33.169998 | 12751.5674 | 13937.17 | 10734.49 | -1185.605 | 938.9392 | 2263.745
33.18 | 12985.2754 | 13963.35 | 10732.52 | -978.0775 | 943.6078 | 2287.225
33.189999 | 12912.1191 | 13989.96 | 10730.55 | -1077.842 | 948.3122 | 2311.094
33.200001 | 12903.1582 | 14017.02 | 10728.59 | -1113.865 | 953.0539 | 2335.378
33.209999 | 13147.5254 | 14044.53 | 10726.63 | -897.0068 | 957.8325 | 2360.069
33.220001 | 13053.8721 | 14072.51 | 10724.67 | -1018.642 | 962.6499 | 2385.193
33.23 | 12959.4824 | 14100.97 | 10722.72 | -1141.483 | 967.5046 | 2410.746
33.240002 | 13006.3027 | 14129.91 | 10720.76 | -1123.604 | 972.3998 | 2436.747
33.25 | 12957.3438 | 14159.33 | 10718.81 | -1201.985 | 977.3318 | 2463.189
33.259998 | 12854.3672 | 14189.25 | 10716.86 | -1334.886 | 982.3034 | 2490.091
33.27 | 12702.7314 | 14219.71 | 10714.91 | -1516.974 | 987.3174 | 2517.478
33.279999 | 12855.4785 | 14250.67 | 10712.97 | -1395.191 | 992.3698 | 2545.334
33.290001 | 13007.127 | 14282.18 | 10711.02 | -1275.051 | 997.4652 | 2573.691
33.299999 | 12913.8525 | 14314.22 | 10709.08 | -1400.369 | 1002.599 | 2602.541
33.310001 | 13014.0947 | 14346.83 | 10707.14 | -1332.738 | 1007.778 | 2631.912
33.32 | 13101.3213 | 14380 | 10705.21 | -1278.683 | 1012.997 | 2661.802
33.330002 | 13081.4619 | 14413.76 | 10703.27 | -1332.302 | 1018.26 | 2692.232
33.34 | 13314.2207 | 14448.1 | 10701.34 | -1133.878 | 1023.564 | 2723.195
33.349998 | 13527.5918 | 14483.04 | 10699.41 | -955.4437 | 1028.912 | 2754.714
33.360001 | 13267.8691 | 14518.6 | 10697.48 | -1250.735 | 1034.307 | 2786.817
33.369999 | 13277.0654 | 14554.79 | 10695.56 | -1277.721 | 1039.745 | 2819.486
33.380001 | 13393.2168 | 14591.62 | 10693.63 | -1198.402 | 1045.228 | 2852.759
33.389999 | 13277.7832 | 14629.09 | 10691.71 | -1351.309 | 1050.756 | 2886.626
33.400002 | 13067.9551 | 14667.25 | 10689.79 | -1599.295 | 1056.332 | 2921.128
33.41 | 13100.0195 | 14706.07 | 10687.87 | -1606.046 | 1061.952 | 2956.24
33.419998 | 13273.1191 | 14745.57 | 10685.96 | -1472.453 | 1067.619 | 2991.994
33.43 | 13393.0381 | 14785.8 | 10684.05 | -1392.766 | 1073.337 | 3028.421
33.439999 | 13294.3779 | 14826.74 | 10682.14 | -1532.362 | 1079.101 | 3065.503
33.450001 | 13254.4502 | 14868.42 | 10680.23 | -1613.972 | 1084.915 | 3103.28
33.459999 | 13479.2832 | 14910.84 | 10678.32 | -1431.556 | 1090.777 | 3141.741
33.470001 | 13593.5596 | 14954.03 | 10676.42 | -1360.473 | 1096.69 | 3180.925
33.48 | 13661.9238 | 14998 | 10674.52 | -1336.072 | 1102.652 | 3220.827
33.490002 | 13711.7676 | 15042.76 | 10672.62 | -1330.993 | 1108.668 | 3261.477
33.5 | 13742.5391 | 15088.31 | 10670.72 | -1345.775 | 1114.732 | 3302.863
33.509998 | 13703.3076 | 15134.69 | 10668.82 | -1431.38 | 1120.848 | 3345.016
33.52 | 13585.417 | 15181.92 | 10666.93 | -1596.504 | 1127.021 | 3387.971
33.529999 | 13480.001 | 15229.99 | 10665.04 | -1749.988 | 1133.244 | 3431.706
33.540001 | 13417.4883 | 15278.94 | 10663.15 | -1861.453 | 1139.524 | 3476.269
33.549999 | 13805.1367 | 15328.76 | 10661.26 | -1523.624 | 1145.855 | 3521.643
33.560001 | 13912.3955 | 15379.5 | 10659.38 | -1467.102 | 1152.245 | 3567.875
33.57 | 13760.6064 | 15431.14 | 10657.49 | -1670.535 | 1158.689 | 3614.957
33.580002 | 13754.7852 | 15483.73 | 10655.61 | -1728.942 | 1165.191 | 3662.922
33.59 | 13557.8945 | 15537.24 | 10653.74 | -1979.344 | 1171.748 | 3711.755
33.599998 | 13570.1621 | 15591.71 | 10651.86 | -2021.55 | 1178.363 | 3761.489
33.610001 | 13544.5098 | 15647.19 | 10649.99 | -2102.681 | 1185.04 | 3812.166
33.619999 | 13726.8613 | 15703.64 | 10648.11 | -1976.781 | 1191.773 | 3863.755
33.630001 | 13940.5566 | 15761.12 | 10646.24 | -1820.566 | 1198.568 | 3916.311
33.639999 | 14060.4766 | 15819.61 | 10644.38 | -1759.133 | 1205.423 | 3969.811
33.650002 | 14294.5273 | 15879.17 | 10642.51 | -1584.642 | 1212.341 | 4024.318
33.66 | 14203.2861 | 15939.75 | 10640.65 | -1736.465 | 1219.318 | 4079.786
33.669998 | 14007.9609 | 16001.4 | 10638.79 | -1993.441 | 1226.358 | 4136.258
33.68 | 14068.167 | 16064.17 | 10636.93 | -1996.001 | 1233.466 | 4193.777
33.689999 | 14132.375 | 16128.01 | 10635.07 | -1995.635 | 1240.636 | 4252.306
33.700001 | 14268.624 | 16192.99 | 10633.21 | -1924.362 | 1247.872 | 4311.901
33.709999 | 14327.8887 | 16259.07 | 10631.36 | -1931.179 | 1255.173 | 4372.535
33.720001 | 14126.6699 | 16326.31 | 10629.51 | -2199.64 | 1262.542 | 4434.259
33.73 | 13848.3623 | 16394.69 | 10627.66 | -2546.329 | 1269.978 | 4497.054
33.740002 | 14018.2764 | 16464.25 | 10625.81 | -2445.975 | 1277.485 | 4560.955
33.75 | 14601.0684 | 16534.96 | 10623.97 | -1933.887 | 1285.057 | 4625.93
33.759998 | 14541.5469 | 16606.84 | 10622.13 | -2065.292 | 1292.7 | 4692.013
33.77 | 14099.2754 | 16679.95 | 10620.28 | -2580.673 | 1300.418 | 4759.246
33.779999 | 14184.1973 | 16754.23 | 10618.45 | -2570.029 | 1308.204 | 4827.577
33.790001 | 14312.4355 | 16829.73 | 10616.61 | -2517.299 | 1316.067 | 4897.059
33.799999 | 14437.918 | 16906.43 | 10614.77 | -2468.508 | 1323.999 | 4967.653
33.810001 | 14515.9238 | 16984.36 | 10612.94 | -2468.434 | 1332.011 | 5039.406
33.82 | 14718.251 | 17063.49 | 10611.11 | -2345.239 | 1340.095 | 5112.284
33.830002 | 14910.3857 | 17143.86 | 10609.28 | -2233.47 | 1348.259 | 5186.315
33.84 | 14771.9307 | 17225.4 | 10607.46 | -2453.471 | 1356.496 | 5261.449
33.849998 | 14630.5654 | 17308.15 | 10605.63 | -2677.588 | 1364.812 | 5337.709
33.860001 | 14698.0068 | 17392.15 | 10603.81 | -2694.145 | 1373.212 | 5415.13
33.869999 | 14972.8135 | 17477.31 | 10601.99 | -2504.498 | 1381.689 | 5493.632
33.880001 | 15454.9424 | 17563.69 | 10600.17 | -2108.743 | 1390.25 | 5573.264
33.889999 | 15548.375 | 17651.2 | 10598.36 | -2102.829 | 1398.892 | 5653.957
33.900002 | 15103.417 | 17739.93 | 10596.54 | -2636.51 | 1407.62 | 5735.766
33.91 | 15059.25 | 17829.74 | 10594.73 | -2770.488 | 1416.429 | 5818.579
33.919998 | 15241.667 | 17920.66 | 10592.92 | -2678.996 | 1425.324 | 5902.419
33.93 | 15254.6943 | 18012.72 | 10591.11 | -2758.029 | 1434.311 | 5987.302
33.939999 | 15236.3574 | 18105.81 | 10589.31 | -2869.454 | 1443.383 | 6073.123
33.950001 | 15109.0342 | 18199.96 | 10587.5 | -3090.925 | 1452.545 | 6159.914
33.959999 | 15283.5596 | 18295.07 | 10585.7 | -3011.513 | 1461.797 | 6247.576
33.970001 | 15760.8164 | 18391.17 | 10583.9 | -2630.355 | 1471.141 | 6336.131
33.98 | 15859.4521 | 18488.16 | 10582.1 | -2628.712 | 1480.578 | 6425.486
33.990002 | 15481.1826 | 18586.04 | 10580.3 | -3104.857 | 1490.111 | 6515.624
34 | 15603.6367 | 18684.68 | 10578.51 | -3081.048 | 1499.735 | 6606.439
34.009998 | 15898.7988 | 18784.07 | 10576.72 | -2885.276 | 1509.456 | 6697.9
34.02 | 15947.5205 | 18884.2 | 10574.93 | -2936.681 | 1519.279 | 6789.994
34.029999 | 16315.5449 | 18984.91 | 10573.14 | -2669.362 | 1529.198 | 6882.568
34.040001 | 16575.0742 | 19086.19 | 10571.35 | -2511.12 | 1539.221 | 6975.619
34.049999 | 16633.6309 | 19187.91 | 10569.57 | -2554.283 | 1549.341 | 7069.001
34.060001 | 16716.7637 | 19290.06 | 10567.79 | -2573.292 | 1559.57 | 7162.697
34.07 | 17095.7988 | 19392.48 | 10566.01 | -2296.676 | 1569.9 | 7256.566
34.080002 | 17238.1367 | 19495.12 | 10564.23 | -2256.981 | 1580.34 | 7350.547
34.09 | 17132.7188 | 19597.82 | 10562.45 | -2465.102 | 1590.882 | 7444.484
34.099998 | 17353.0605 | 19700.52 | 10560.68 | -2347.458 | 1601.533 | 7538.304
34.110001 | 17664.334 | 19803.15 | 10558.91 | -2138.818 | 1612.301 | 7631.943
34.119999 | 18075.8125 | 19905.51 | 10557.14 | -1829.702 | 1623.176 | 7725.2
34.130001 | 18635.4473 | 20007.56 | 10555.37 | -1372.114 | 1634.167 | 7818.025
34.139999 | 19056.7422 | 20109.1 | 10553.6 | -1052.357 | 1645.272 | 7910.224
34.150002 | 19344.75 | 20210.08 | 10551.84 | -865.3344 | 1656.497 | 8001.749
34.16 | 19574.7734 | 20310.27 | 10550.08 | -735.4987 | 1667.834 | 8092.361
34.169998 | 19769.1992 | 20409.58 | 10548.32 | -640.3765 | 1679.292 | 8181.966
34.18 | 19874.0215 | 20507.9 | 10546.56 | -633.8819 | 1690.877 | 8270.468
34.189999 | 20297.0098 | 20605.02 | 10544.8 | -308.0103 | 1702.581 | 8357.637
34.200001 | 21086.5 | 20700.85 | 10543.05 | 385.6461 | 1714.415 | 8443.391
34.209999 | 21520.8809 | 20795.18 | 10541.29 | 725.7027 | 1726.371 | 8527.513
34.220001 | 22051.1797 | 20887.91 | 10539.54 | 1163.266 | 1738.461 | 8609.91
34.23 | 22725.5547 | 20978.85 | 10537.8 | 1746.706 | 1750.677 | 8690.376
34.240002 | 23490.0352 | 21067.86 | 10536.05 | 2422.172 | 1763.031 | 8768.785
34.25 | 24123.3672 | 21154.75 | 10534.3 | 2968.617 | 1775.512 | 8844.935
34.259998 | 24403.0742 | 21239.38 | 10532.56 | 3163.691 | 1788.13 | 8918.692
34.27 | 24609.623 | 21321.65 | 10530.82 | 3287.972 | 1800.892 | 8989.939
34.279999 | 25150.9082 | 21401.33 | 10529.08 | 3749.582 | 1813.79 | 9058.455
34.290001 | 25628.8906 | 21478.33 | 10527.34 | 4150.565 | 1826.835 | 9124.147
34.299999 | 25846.5957 | 21552.44 | 10525.61 | 4294.158 | 1840.018 | 9186.812
34.310001 | 26342.8906 | 21623.59 | 10523.87 | 4719.305 | 1853.354 | 9246.357
34.32 | 26798.9883 | 21691.58 | 10522.14 | 5107.404 | 1866.835 | 9302.606
34.330002 | 27329.5801 | 21756.33 | 10520.41 | 5573.25 | 1880.471 | 9355.446
34.34 | 27824.5137 | 21817.67 | 10518.69 | 6006.848 | 1894.253 | 9404.727
34.349998 | 27907.332 | 21875.5 | 10516.96 | 6031.837 | 1908.191 | 9450.343
34.360001 | 27657.5352 | 21929.74 | 10515.24 | 5727.796 | 1922.294 | 9492.209
34.369999 | 27347.6953 | 21980.25 | 10513.52 | 5367.448 | 1936.552 | 9530.18
34.380001 | 27120.1289 | 22026.97 | 10511.79 | 5093.159 | 1950.974 | 9564.201
34.389999 | 26891.9199 | 22069.79 | 10510.08 | 4822.127 | 1965.559 | 9594.157
34.400002 | 26620.2793 | 22108.69 | 10508.36 | 4511.593 | 1980.317 | 9620.009
34.41 | 26002.1953 | 22143.55 | 10506.65 | 3858.644 | 1995.237 | 9641.668
34.419998 | 25966.3691 | 22174.36 | 10504.93 | 3792.009 | 2010.329 | 9659.097
34.43 | 26223.3965 | 22201.09 | 10503.22 | 4022.305 | 2025.604 | 9672.265
34.439999 | 25641.7793 | 22223.7 | 10501.51 | 3418.08 | 2041.05 | 9681.134
34.450001 | 25340.4629 | 22242.2 | 10499.81 | 3098.266 | 2056.683 | 9685.706
34.459999 | 25264.1758 | 22256.56 | 10498.1 | 3007.612 | 2072.492 | 9685.968
34.470001 | 24885.082 | 22266.84 | 10496.4 | 2618.246 | 2088.495 | 9681.941
34.48 | 24452.207 | 22273.02 | 10494.7 | 2179.184 | 2104.682 | 9673.643
34.490002 | 23718.9648 | 22275.17 | 10493 | 1443.791 | 2121.065 | 9661.11
34.5 | 22978.4355 | 22273.34 | 10491.3 | 705.0946 | 2137.636 | 9644.403
34.509998 | 22864.2695 | 22267.59 | 10489.61 | 596.6835 | 2154.405 | 9623.574
34.52 | 23045.7031 | 22257.98 | 10487.91 | 787.7257 | 2171.383 | 9598.682
34.529999 | 22908.4512 | 22244.61 | 10486.22 | 663.8419 | 2188.558 | 9569.83
34.540001 | 22722.7695 | 22227.57 | 10484.53 | 495.1968 | 2205.948 | 9537.094
34.549999 | 22602.8125 | 22206.97 | 10482.84 | 395.8402 | 2223.54 | 9500.589
34.560001 | 22095.0508 | 22182.92 | 10481.16 | -87.87071 | 2241.355 | 9460.41
34.57 | 22068.2285 | 22155.54 | 10479.47 | -87.3132 | 2259.382 | 9416.688
34.580002 | 22244.4805 | 22124.96 | 10477.79 | 119.5198 | 2277.636 | 9369.536
34.59 | 21824.125 | 22091.33 | 10476.11 | -267.2062 | 2296.105 | 9319.118
34.599998 | 21460.1426 | 22054.79 | 10474.43 | -594.6457 | 2314.802 | 9265.557
34.610001 | 21336.3926 | 22015.46 | 10472.75 | -679.0656 | 2333.742 | 9208.964
34.619999 | 21186.7441 | 21973.53 | 10471.08 | -786.7812 | 2352.91 | 9149.538
34.630001 | 20994.7227 | 21929.12 | 10469.4 | -934.3929 | 2372.321 | 9087.392
34.639999 | 20741.3027 | 21882.42 | 10467.73 | -1141.118 | 2391.972 | 9022.717
34.650002 | 20720.2598 | 21833.55 | 10466.06 | -1113.294 | 2411.877 | 8955.615
34.66 | 20811.7617 | 21782.74 | 10464.39 | -970.9767 | 2432.024 | 8886.321
34.669998 | 20714.2031 | 21730.11 | 10462.73 | -1015.909 | 2452.426 | 8814.958
34.68 | 20444.1582 | 21675.81 | 10461.06 | -1231.647 | 2473.098 | 8741.644
34.689999 | 20270.0566 | 21620.03 | 10459.4 | -1349.976 | 2494.026 | 8666.605
34.700001 | 20359.4531 | 21562.91 | 10457.74 | -1203.457 | 2515.231 | 8589.939
34.709999 | 20453.043 | 21504.64 | 10456.08 | -1051.593 | 2536.7 | 8511.855
34.720001 | 20472.0449 | 21445.33 | 10454.42 | -973.2846 | 2558.456 | 8432.45
34.73 | 20369.5566 | 21385.17 | 10452.77 | -1015.613 | 2580.488 | 8351.913
34.740002 | 19895.2656 | 21324.29 | 10451.11 | -1429.026 | 2602.815 | 8270.363
34.75 | 19827.2754 | 21262.87 | 10449.46 | -1435.598 | 2625.422 | 8187.988
34.759998 | 20100.2969 | 21201.04 | 10447.81 | -1100.741 | 2648.327 | 8104.898
34.77 | 20316.582 | 21138.89 | 10446.16 | -822.308 | 2671.545 | 8021.18
34.779999 | 20439.752 | 21076.62 | 10444.52 | -636.8685 | 2695.06 | 7937.041
34.790001 | 19833.4199 | 21014.31 | 10442.87 | -1180.889 | 2718.899 | 7852.537
34.799999 | 19793.0098 | 20952.12 | 10441.23 | -1159.11 | 2743.043 | 7767.845
34.810001 | 20159.2656 | 20890.13 | 10439.59 | -730.8675 | 2767.524 | 7683.02
34.82 | 20125.7324 | 20828.49 | 10437.95 | -702.756 | 2792.325 | 7598.212
34.830002 | 19982.5996 | 20767.28 | 10436.31 | -784.6797 | 2817.47 | 7513.496
34.84 | 19826.3145 | 20706.64 | 10434.68 | -880.3212 | 2842.944 | 7429.014
34.849998 | 19734.2305 | 20646.64 | 10433.04 | -912.4094 | 2868.764 | 7344.832
34.860001 | 19781.5918 | 20587.35 | 10431.41 | -805.7598 | 2894.951 | 7260.989
34.869999 | 19851.0254 | 20528.91 | 10429.78 | -677.8813 | 2921.483 | 7177.642
34.880001 | 19908.4062 | 20471.35 | 10428.15 | -562.9405 | 2948.394 | 7094.8
34.889999 | 19224.1738 | 20414.79 | 10426.53 | -1190.616 | 2975.669 | 7012.595
34.900002 | 19144.0117 | 20359.25 | 10424.9 | -1215.235 | 3003.331 | 6931.015
34.91 | 19502.9355 | 20304.86 | 10423.28 | -801.9207 | 3031.366 | 6850.213
34.919998 | 19614.7031 | 20251.65 | 10421.66 | -636.9491 | 3059.792 | 6770.204
34.93 | 19413.2363 | 20199.66 | 10420.04 | -786.4253 | 3088.633 | 6690.993
34.939999 | 19214.3281 | 20148.99 | 10418.42 | -934.6612 | 3117.868 | 6612.704
34.950001 | 19504.7227 | 20099.64 | 10416.8 | -594.9186 | 3147.53 | 6535.311
34.959999 | 19830.2773 | 20051.7 | 10415.19 | -221.4218 | 3177.599 | 6458.913
34.970001 | 19806.8301 | 20005.17 | 10413.57 | -198.3434 | 3208.113 | 6383.487
34.98 | 19730.3398 | 19960.12 | 10411.96 | -229.7824 | 3239.054 | 6309.106
34.990002 | 20184.6465 | 19916.57 | 10410.35 | 268.0727 | 3270.451 | 6235.77
35 | 20100.6504 | 19874.58 | 10408.75 | 226.0741 | 3302.286 | 6163.545
35.009998 | 19965.3008 | 19834.15 | 10407.14 | 131.1512 | 3334.584 | 6092.426
35.02 | 20260.0938 | 19795.3 | 10405.54 | 464.7975 | 3367.367 | 6022.394
35.029999 | 20456.0039 | 19758.08 | 10403.93 | 697.9247 | 3400.618 | 5953.529
35.040001 | 20757.8086 | 19722.49 | 10402.33 | 1035.32 | 3434.37 | 5885.786
35.049999 | 20504.3379 | 19688.56 | 10400.73 | 815.7741 | 3468.604 | 5819.227
35.060001 | 20196.1543 | 19656.31 | 10399.14 | 539.8482 | 3503.361 | 5753.81
35.07 | 20071.0332 | 19625.74 | 10397.54 | 445.2935 | 3538.624 | 5689.576
35.080002 | 20295.9199 | 19596.88 | 10395.95 | 699.0424 | 3574.425 | 5626.507
35.09 | 20089.3887 | 19569.74 | 10394.35 | 519.6524 | 3610.744 | 5564.639
35.099998 | 20207.0762 | 19544.32 | 10392.76 | 662.7518 | 3647.61 | 5503.951
35.110001 | 20313.875 | 19520.64 | 10391.17 | 793.2368 | 3685.054 | 5444.41
35.119999 | 20781.6992 | 19498.7 | 10389.59 | 1283.001 | 3723.044 | 5386.067
35.130001 | 21018.6992 | 19478.5 | 10388 | 1540.196 | 3761.631 | 5328.87
35.139999 | 20995.1641 | 19460.07 | 10386.42 | 1535.092 | 3800.796 | 5272.858
35.150002 | 21297.9727 | 19443.38 | 10384.84 | 1854.592 | 3840.575 | 5217.97
35.16 | 21581.4902 | 19428.46 | 10383.26 | 2153.027 | 3880.946 | 5164.261
35.169998 | 21174.5039 | 19415.32 | 10381.68 | 1759.188 | 3921.942 | 5111.697
35.18 | 21105.7305 | 19403.93 | 10380.1 | 1701.8 | 3963.595 | 5060.236
35.189999 | 21175.207 | 19394.32 | 10378.52 | 1780.884 | 4005.878 | 5009.92
35.200001 | 20975.1113 | 19386.49 | 10376.95 | 1588.625 | 4048.842 | 4960.693
35.209999 | 20949.9082 | 19380.42 | 10375.38 | 1569.486 | 4092.459 | 4912.584
35.220001 | 21095.1914 | 19376.14 | 10373.81 | 1719.055 | 4136.785 | 4865.542
35.23 | 21551.6133 | 19373.62 | 10372.24 | 2177.992 | 4181.799 | 4819.583
35.240002 | 21719.6543 | 19372.89 | 10370.67 | 2346.761 | 4227.542 | 4774.679
35.25 | 21255.1543 | 19373.94 | 10369.11 | 1881.217 | 4273.992 | 4730.838
35.259998 | 21318.2422 | 19376.76 | 10367.54 | 1941.477 | 4321.184 | 4688.036
35.27 | 21565.4141 | 19381.37 | 10365.98 | 2184.04 | 4369.159 | 4646.233
35.279999 | 21965.2617 | 19387.77 | 10364.42 | 2577.495 | 4417.886 | 4605.458
35.290001 | 21834.7012 | 19395.95 | 10362.86 | 2438.754 | 4467.423 | 4565.661
35.299999 | 21600.7715 | 19405.9 | 10361.31 | 2194.867 | 4517.74 | 4526.858
35.310001 | 22116.373 | 19417.66 | 10359.75 | 2698.714 | 4568.902 | 4489.006
35.32 | 22241.9277 | 19431.19 | 10358.2 | 2810.734 | 4620.884 | 4452.112
35.330002 | 21981.8828 | 19446.53 | 10356.65 | 2535.35 | 4673.737 | 4416.151
35.34 | 22170.7871 | 19463.66 | 10355.09 | 2707.132 | 4727.434 | 4381.126
35.349998 | 22844.7129 | 19482.58 | 10353.55 | 3362.135 | 4782.018 | 4347.013
35.360001 | 22635.3359 | 19503.32 | 10352 | 3132.018 | 4837.539 | 4313.779
35.369999 | 22409.3359 | 19525.85 | 10350.45 | 2883.489 | 4893.952 | 4281.441
35.380001 | 22476.7793 | 19550.2 | 10348.91 | 2926.576 | 4951.336 | 4249.958
35.389999 | 22444.9609 | 19576.37 | 10347.37 | 2868.589 | 5009.664 | 4219.34
35.400002 | 22662.7012 | 19604.36 | 10345.83 | 3058.339 | 5068.989 | 4189.546
35.41 | 22734.9941 | 19634.17 | 10344.29 | 3100.823 | 5129.287 | 4160.596
35.419998 | 22807.0195 | 19665.82 | 10342.75 | 3141.201 | 5190.605 | 4132.463
35.43 | 23102.9121 | 19699.32 | 10341.22 | 3403.589 | 5252.993 | 4105.115
35.439999 | 23203.4043 | 19734.67 | 10339.68 | 3468.735 | 5316.418 | 4078.57
35.450001 | 23184.3105 | 19771.89 | 10338.15 | 3412.42 | 5380.954 | 4052.789
35.459999 | 23283.7773 | 19810.96 | 10336.62 | 3472.817 | 5446.562 | 4027.78
35.470001 | 23646.7754 | 19851.93 | 10335.09 | 3794.843 | 5513.331 | 4003.514
35.48 | 23989 | 19894.78 | 10333.56 | 4094.223 | 5581.229 | 3979.988
35.490002 | 24325.9688 | 19939.54 | 10332.03 | 4386.426 | 5650.321 | 3957.188
35.5 | 24104.0918 | 19986.2 | 10330.51 | 4117.893 | 5720.578 | 3935.11
35.509998 | 23773.7363 | 20034.78 | 10328.99 | 3738.956 | 5792.053 | 3913.739
35.52 | 24081.3828 | 20085.33 | 10327.47 | 3996.057 | 5864.811 | 3893.049
35.529999 | 24398.7285 | 20137.81 | 10325.95 | 4260.921 | 5938.809 | 3873.052
35.540001 | 24636.8027 | 20192.28 | 10324.43 | 4444.523 | 6014.133 | 3853.718
35.549999 | 25090.5078 | 20248.71 | 10322.91 | 4841.801 | 6090.743 | 3835.051
35.560001 | 24625.2578 | 20307.16 | 10321.4 | 4318.093 | 6168.739 | 3817.028
35.57 | 24131.5586 | 20367.62 | 10319.88 | 3763.94 | 6248.087 | 3799.648
35.580002 | 24227.791 | 20430.13 | 10318.37 | 3797.661 | 6328.861 | 3782.898
35.59 | 24590.0879 | 20494.66 | 10316.86 | 4095.425 | 6411.026 | 3766.774
35.599998 | 24580.2324 | 20561.27 | 10315.35 | 4018.964 | 6494.65 | 3751.265
35.610001 | 24663.0273 | 20630.01 | 10313.85 | 4033.02 | 6579.809 | 3736.351
35.619999 | 24747.4688 | 20700.82 | 10312.34 | 4046.652 | 6666.436 | 3722.039
35.630001 | 25149.5508 | 20773.8 | 10310.84 | 4375.755 | 6754.653 | 3708.305
35.639999 | 25185.5918 | 20848.89 | 10309.34 | 4336.697 | 6844.403 | 3695.156
35.650002 | 25208.168 | 20926.22 | 10307.83 | 4281.945 | 6935.822 | 3682.567
35.66 | 25508.334 | 21005.7 | 10306.34 | 4502.634 | 7028.817 | 3670.547
35.669998 | 25593.4746 | 21087.41 | 10304.84 | 4506.069 | 7123.483 | 3659.084
35.68 | 25900.6309 | 21171.4 | 10303.34 | 4729.232 | 7219.898 | 3648.159
35.689999 | 26046.334 | 21257.63 | 10301.85 | 4788.699 | 7318.005 | 3637.782
35.700001 | 25852.2715 | 21346.21 | 10300.35 | 4506.063 | 7417.923 | 3627.931
35.709999 | 25579.1582 | 21437.07 | 10298.86 | 4142.092 | 7519.592 | 3618.61
35.720001 | 25416.252 | 21530.32 | 10297.37 | 3885.928 | 7623.146 | 3609.805
35.73 | 25822.5918 | 21625.93 | 10295.89 | 4196.659 | 7728.536 | 3601.511
35.740002 | 26260.6055 | 21723.99 | 10294.4 | 4536.619 | 7835.861 | 3593.727
35.75 | 26473.0605 | 21824.43 | 10292.91 | 4648.631 | 7945.072 | 3586.444
35.759998 | 26781.6543 | 21927.34 | 10291.43 | 4854.311 | 8056.255 | 3579.659
35.77 | 26520.877 | 22032.8 | 10289.95 | 4488.073 | 8169.499 | 3573.357
35.779999 | 26481.6953 | 22140.75 | 10288.47 | 4340.941 | 8284.74 | 3567.547
35.790001 | 26416.2949 | 22251.31 | 10286.99 | 4164.987 | 8402.109 | 3562.211
35.799999 | 26598.2773 | 22364.4 | 10285.51 | 4233.882 | 8521.534 | 3557.351
35.810001 | 26949.9668 | 22480.16 | 10284.04 | 4469.804 | 8643.168 | 3552.959
35.82 | 26728.6582 | 22598.54 | 10282.56 | 4130.115 | 8766.951 | 3549.031
35.830002 | 26793.248 | 22719.65 | 10281.09 | 4073.598 | 8892.996 | 3545.566
35.84 | 27464.3555 | 22843.41 | 10279.62 | 4620.943 | 9021.237 | 3542.558
35.849998 | 27660.1875 | 22969.93 | 10278.15 | 4690.261 | 9151.774 | 3540.005
35.860001 | 27448.0488 | 23099.29 | 10276.68 | 4348.758 | 9284.713 | 3537.899
35.869999 | 27581.3281 | 23231.39 | 10275.21 | 4349.934 | 9419.944 | 3536.239
35.880001 | 27962.6348 | 23366.41 | 10273.75 | 4596.228 | 9557.64 | 3535.02
35.889999 | 27698.084 | 23504.23 | 10272.28 | 4193.854 | 9697.706 | 3534.241
35.900002 | 27735.4434 | 23645.05 | 10270.82 | 4090.393 | 9840.335 | 3533.895
35.91 | 27934.3965 | 23788.72 | 10269.36 | 4145.681 | 9985.373 | 3533.983
35.919998 | 28138.3984 | 23935.35 | 10267.9 | 4203.048 | 10132.95 | 3534.504
35.93 | 28264.0703 | 24085.05 | 10266.44 | 4179.018 | 10283.16 | 3535.45
35.939999 | 28402.875 | 24237.72 | 10264.99 | 4165.154 | 10435.91 | 3536.825
35.950001 | 28620.3516 | 24393.51 | 10263.53 | 4226.842 | 10591.36 | 3538.621
35.959999 | 28620.5195 | 24552.3 | 10262.08 | 4068.221 | 10749.38 | 3540.837
35.970001 | 28542.2676 | 24714.28 | 10260.63 | 3827.992 | 10910.17 | 3543.475
35.98 | 28540.6074 | 24879.33 | 10259.18 | 3661.279 | 11073.63 | 3546.526
35.990002 | 28972.6875 | 25047.59 | 10257.73 | 3925.095 | 11239.87 | 3549.998
36 | 29131.9277 | 25218.95 | 10256.28 | 3912.98 | 11408.79 | 3553.881
36.009998 | 29432.959 | 25393.5 | 10254.83 | 4039.459 | 11580.48 | 3558.181
36.02 | 29010.8008 | 25571.35 | 10253.39 | 3439.455 | 11755.06 | 3562.892
36.029999 | 28736.2676 | 25752.35 | 10251.95 | 2983.922 | 11932.38 | 3568.017
36.040001 | 28950.8926 | 25936.66 | 10250.5 | 3014.235 | 12112.6 | 3573.551
36.049999 | 29490.625 | 26124.13 | 10249.07 | 3366.497 | 12295.57 | 3579.496
36.060001 | 29944.4414 | 26314.95 | 10247.63 | 3629.495 | 12481.47 | 3585.852
36.07 | 29890.5859 | 26508.96 | 10246.19 | 3381.628 | 12670.16 | 3592.612
36.080002 | 29957.6777 | 26706.29 | 10244.75 | 3251.385 | 12861.75 | 3599.789
36.09 | 29800.2988 | 26906.78 | 10243.32 | 2893.517 | 13056.09 | 3607.37
36.099998 | 30123.2578 | 27110.51 | 10241.89 | 3012.744 | 13253.26 | 3615.364
36.110001 | 30182.0352 | 27317.59 | 10240.46 | 2864.441 | 13453.37 | 3623.771
36.119999 | 30077.6816 | 27527.77 | 10239.03 | 2549.914 | 13656.16 | 3632.584
36.130001 | 30086.873 | 27741.24 | 10237.6 | 2345.637 | 13861.83 | 3641.812
36.139999 | 29779.5781 | 27957.76 | 10236.17 | 1821.819 | 14070.14 | 3651.449
36.150002 | 30919.8242 | 28177.55 | 10234.75 | 2742.272 | 14281.3 | 3661.502
36.16 | 31003.4707 | 28400.29 | 10233.32 | 2603.181 | 14495 | 3671.965
36.169998 | 30547.2969 | 28626.07 | 10231.9 | 1921.23 | 14711.32 | 3682.847
36.18 | 30532.8594 | 28854.93 | 10230.48 | 1677.927 | 14930.31 | 3694.146
36.189999 | 30656.3672 | 29086.63 | 10229.06 | 1569.734 | 15151.71 | 3705.865
36.200001 | 30611.9746 | 29321.28 | 10227.64 | 1290.694 | 15375.63 | 3718.006
36.209999 | 30840.7285 | 29558.59 | 10226.22 | 1282.142 | 15601.8 | 3730.563
36.220001 | 31174.2793 | 29798.7 | 10224.81 | 1375.581 | 15830.34 | 3743.551
36.23 | 31314.7031 | 30041.32 | 10223.39 | 1273.382 | 16060.97 | 3756.958
36.240002 | 31058.4609 | 30286.51 | 10221.98 | 771.9469 | 16293.73 | 3770.801
36.25 | 30910.0996 | 30533.96 | 10220.57 | 376.1409 | 16528.32 | 3785.069
36.259998 | 31511.1953 | 30783.65 | 10219.16 | 727.5432 | 16764.72 | 3799.773
36.27 | 31749.5957 | 31035.57 | 10217.75 | 714.0219 | 17002.9 | 3814.916
36.279999 | 31718.4434 | 31289.36 | 10216.35 | 429.0785 | 17242.52 | 3830.5
36.290001 | 31826.8223 | 31545.06 | 10214.94 | 281.7622 | 17483.59 | 3846.527
36.299999 | 32062.6953 | 31802.27 | 10213.54 | 260.4254 | 17725.74 | 3862.996
36.310001 | 31780.2852 | 32061.06 | 10212.13 | -280.7722 | 17969 | 3879.92
36.32 | 31746.1641 | 32321.02 | 10210.73 | -574.855 | 18213 | 3897.289
36.330002 | 32043.1074 | 32582.12 | 10209.33 | -539.0157 | 18457.67 | 3915.124
36.34 | 31970.7832 | 32843.94 | 10207.93 | -873.1535 | 18702.59 | 3933.411
36.349998 | 31862.4453 | 33106.35 | 10206.54 | -1243.91 | 18947.65 | 3952.166
36.360001 | 31233.7051 | 33369.28 | 10205.14 | -2135.577 | 19192.74 | 3971.398
36.369999 | 31578.0332 | 33632.16 | 10203.75 | -2054.131 | 19437.32 | 3991.094
36.380001 | 32401.7793 | 33895.01 | 10202.36 | -1493.228 | 19681.38 | 4011.275
36.389999 | 32021.5918 | 34157.28 | 10200.96 | -2135.684 | 19924.38 | 4031.932
36.400002 | 31866.6074 | 34418.97 | 10199.57 | -2552.362 | 20166.31 | 4053.085
36.41 | 32117.4316 | 34679.45 | 10198.19 | -2562.02 | 20406.55 | 4074.72
36.419998 | 32281.3066 | 34938.57 | 10196.8 | -2657.267 | 20644.92 | 4096.858
36.43 | 32423.5039 | 35196.12 | 10195.41 | -2772.621 | 20881.21 | 4119.503
36.439999 | 32547.1543 | 35451.55 | 10194.03 | -2904.397 | 21114.87 | 4142.655
36.450001 | 32779.0703 | 35704.7 | 10192.64 | -2925.628 | 21345.73 | 4166.328
36.459999 | 32907.7344 | 35954.99 | 10191.26 | -3047.256 | 21573.22 | 4190.51
36.470001 | 33219.7734 | 36202.31 | 10189.88 | -2982.536 | 21797.2 | 4215.231
36.48 | 33044.6953 | 36446.07 | 10188.5 | -3401.377 | 22017.1 | 4240.472
36.490002 | 32790.5156 | 36686.07 | 10187.13 | -3895.559 | 22232.68 | 4266.267
36.5 | 32973.4688 | 36921.74 | 10185.75 | -3948.268 | 22443.39 | 4292.594
36.509998 | 33284.4414 | 37152.8 | 10184.38 | -3868.356 | 22648.94 | 4319.479
36.52 | 33697.6875 | 37378.97 | 10183 | -3681.281 | 22849.04 | 4346.929
36.529999 | 33652.4297 | 37599.68 | 10181.63 | -3947.254 | 23043.11 | 4374.945
36.540001 | 33462.8633 | 37814.71 | 10180.26 | -4351.848 | 23230.91 | 4403.539
36.549999 | 33594.7734 | 38023.5 | 10178.89 | -4428.723 | 23411.9 | 4432.707
36.560001 | 34177.3906 | 38225.86 | 10177.52 | -4048.468 | 23585.86 | 4462.476
36.57 | 33697.1641 | 38421.26 | 10176.15 | -4724.095 | 23752.28 | 4492.828
36.580002 | 33955.1719 | 38609.48 | 10174.79 | -4654.311 | 23910.89 | 4523.803
36.59 | 33687.9844 | 38790.02 | 10173.43 | -5102.036 | 24061.22 | 4555.376
36.599998 | 34316.2266 | 38962.63 | 10172.06 | -4646.402 | 24202.99 | 4587.576
36.610001 | 34485.0156 | 39127.07 | 10170.7 | -4642.054 | 24335.95 | 4620.422
36.619999 | 34059.5156 | 39282.85 | 10169.34 | -5223.339 | 24459.62 | 4653.893
36.630001 | 33859.9922 | 39429.85 | 10167.98 | -5569.857 | 24573.84 | 4688.023
36.639999 | 34124.9883 | 39567.66 | 10166.63 | -5442.67 | 24678.23 | 4722.803
36.650002 | 34676.6797 | 39696.16 | 10165.27 | -5019.485 | 24772.63 | 4758.265
36.66 | 34630.2695 | 39815 | 10163.91 | -5184.726 | 24856.69 | 4794.387
36.669998 | 33792.5039 | 39924.03 | 10162.56 | -6131.531 | 24930.27 | 4831.202
36.68 | 34244.5312 | 40023.14 | 10161.21 | -5778.607 | 24993.21 | 4868.723
36.689999 | 34721.5859 | 40112.09 | 10159.86 | -5390.5 | 25045.28 | 4906.948
36.700001 | 34265.9492 | 40190.8 | 10158.51 | -5924.852 | 25086.39 | 4945.901
36.709999 | 33914.7344 | 40259.14 | 10157.16 | -6344.402 | 25116.41 | 4985.564
36.720001 | 33796.9648 | 40317.09 | 10155.81 | -6520.125 | 25135.29 | 5025.986
36.73 | 34154.0391 | 40364.57 | 10154.47 | -6210.527 | 25142.96 | 5067.138
36.740002 | 35049.957 | 40401.61 | 10153.12 | -5351.658 | 25139.42 | 5109.073
36.75 | 34802.8398 | 40428.22 | 10151.78 | -5625.376 | 25124.67 | 5151.759
36.759998 | 34414.0625 | 40444.45 | 10150.44 | -6030.39 | 25098.78 | 5195.236
36.77 | 33942.3281 | 40450.39 | 10149.1 | -6508.065 | 25061.78 | 5239.518
36.779999 | 34415.5117 | 40446.17 | 10147.76 | -6030.659 | 25013.81 | 5284.603
36.790001 | 34755.1055 | 40431.89 | 10146.42 | -5676.786 | 24954.95 | 5330.514
36.799999 | 35217.0781 | 40407.76 | 10145.09 | -5190.677 | 24885.43 | 5377.241
36.810001 | 34896.3867 | 40373.93 | 10143.75 | -5477.544 | 24805.35 | 5424.831
36.82 | 34720.3242 | 40330.65 | 10142.42 | -5610.321 | 24714.97 | 5473.254
36.830002 | 34812.0703 | 40278.15 | 10141.09 | -5466.083 | 24614.5 | 5522.569
36.84 | 34592.0469 | 40216.74 | 10139.76 | -5624.695 | 24504.25 | 5572.738
36.849998 | 34415.7656 | 40146.68 | 10138.43 | -5730.919 | 24384.45 | 5623.809
36.860001 | 34292.043 | 40068.24 | 10137.1 | -5776.195 | 24255.34 | 5675.805
36.869999 | 34800.7383 | 39981.81 | 10135.77 | -5181.073 | 24117.35 | 5728.693
36.880001 | 34787.9414 | 39887.65 | 10134.44 | -5099.712 | 23970.68 | 5782.53
36.889999 | 34602.2227 | 39786.23 | 10133.12 | -5184.005 | 23815.81 | 5837.294
36.900002 | 34956.4844 | 39677.76 | 10131.8 | -4721.271 | 23652.92 | 5893.037
36.91 | 35625.7773 | 39562.78 | 10130.47 | -3937.007 | 23482.59 | 5949.72
36.919998 | 35327.9453 | 39441.64 | 10129.15 | -4113.691 | 23305.09 | 6007.391
36.93 | 35980.5391 | 39314.6 | 10127.83 | -3334.066 | 23120.7 | 6066.069
36.939999 | 35576.5234 | 39182.25 | 10126.51 | -3605.726 | 22929.99 | 6125.747
36.950001 | 35692.3125 | 39044.82 | 10125.2 | -3352.508 | 22733.17 | 6186.457
36.959999 | 35676.5586 | 38902.86 | 10123.88 | -3226.306 | 22530.81 | 6248.17
36.970001 | 35374.2578 | 38756.64 | 10122.57 | -3382.383 | 22323.12 | 6310.955
36.98 | 35126.0078 | 38606.66 | 10121.25 | -3480.648 | 22110.64 | 6374.764
36.990002 | 34672.4062 | 38453.24 | 10119.94 | -3780.834 | 21893.63 | 6439.669
37 | 34204.9531 | 38296.89 | 10118.63 | -4091.939 | 21672.64 | 6505.62
37.009998 | 35584.1992 | 38137.94 | 10117.32 | -2553.743 | 21447.95 | 6572.667
37.02 | 35464.7656 | 37976.66 | 10116.01 | -2511.891 | 21219.82 | 6640.828
37.029999 | 35191.2539 | 37813.6 | 10114.71 | -2622.343 | 20988.8 | 6710.09
37.040001 | 34972.6445 | 37648.96 | 10113.4 | -2676.311 | 20755.07 | 6780.486
37.049999 | 35273.6328 | 37483.25 | 10112.1 | -2209.615 | 20519.18 | 6851.976
37.060001 | 34869.4141 | 37316.65 | 10110.79 | -2447.236 | 20281.22 | 6924.633
37.07 | 34664.8828 | 37149.63 | 10109.49 | -2484.745 | 20041.73 | 6998.406
37.080002 | 34777.9805 | 36982.41 | 10108.19 | -2204.425 | 19800.85 | 7073.362
37.09 | 34956.4141 | 36815.42 | 10106.89 | -1859.004 | 19559.09 | 7149.438
37.099998 | 34929.6836 | 36648.89 | 10105.59 | -1719.202 | 19316.61 | 7226.686
37.110001 | 35018.8359 | 36482.98 | 10104.29 | -1464.139 | 19073.54 | 7305.137
37.119999 | 35204.4492 | 36318.15 | 10103 | -1113.7 | 18830.44 | 7384.713
37.130001 | 35295.0273 | 36154.48 | 10101.7 | -859.4554 | 18587.28 | 7465.496
37.139999 | 35498.6406 | 35992.39 | 10100.41 | -493.7523 | 18344.56 | 7547.424
37.150002 | 35318.3047 | 35831.89 | 10099.12 | -513.5827 | 18102.21 | 7630.563
37.16 | 35342.4414 | 35673.42 | 10097.83 | -330.9825 | 17860.76 | 7714.833
37.169998 | 35215.9922 | 35517.09 | 10096.54 | -301.0933 | 17620.26 | 7800.286
37.18 | 35695.7031 | 35362.95 | 10095.25 | 332.7499 | 17380.78 | 7886.924
37.189999 | 35237.6719 | 35211.38 | 10093.96 | 26.2935 | 17142.7 | 7974.713
37.200001 | 34950.5273 | 35062.36 | 10092.68 | -111.8318 | 16906.01 | 8063.677
37.209999 | 34578.9258 | 34916.19 | 10091.39 | -337.2597 | 16671.05 | 8153.742
37.220001 | 34507.082 | 34772.84 | 10090.11 | -265.7597 | 16437.75 | 8244.983
37.23 | 35295.1406 | 34632.55 | 10088.82 | 662.5885 | 16206.43 | 8337.3
37.240002 | 35374.2148 | 34495.35 | 10087.54 | 878.8623 | 15977.05 | 8430.764
37.25 | 35148.2344 | 34361.44 | 10086.26 | 786.796 | 15749.91 | 8525.269
37.259998 | 35537.2969 | 34230.83 | 10084.98 | 1306.467 | 15525 | 8620.85
37.27 | 34922.0469 | 34103.5 | 10083.71 | 818.5494 | 15302.3 | 8717.495
37.279999 | 34590.5312 | 33979.67 | 10082.43 | 610.8635 | 15082.09 | 8815.146
37.290001 | 34826.4805 | 33859.23 | 10081.15 | 967.2472 | 14864.28 | 8913.803
37.299999 | 35132.2461 | 33742.37 | 10079.88 | 1389.876 | 14649.11 | 9013.381
37.310001 | 34536.6367 | 33628.97 | 10078.61 | 907.6709 | 14436.44 | 9113.92
37.32 | 35258.4688 | 33519.14 | 10077.34 | 1739.334 | 14226.49 | 9215.308
37.330002 | 34950.3984 | 33412.82 | 10076.06 | 1537.577 | 14019.17 | 9317.584
37.34 | 35299.3672 | 33310.1 | 10074.8 | 1989.271 | 13814.69 | 9420.611
37.349998 | 34913.2344 | 33210.9 | 10073.53 | 1702.333 | 13612.97 | 9524.406
37.360001 | 35140.0312 | 33115.13 | 10072.26 | 2024.904 | 13413.92 | 9628.947
37.369999 | 35067.8906 | 33022.89 | 10070.99 | 2045.005 | 13217.8 | 9734.089
37.380001 | 35577.3125 | 32934 | 10069.73 | 2643.31 | 13024.41 | 9839.862
37.389999 | 35221.5352 | 32848.55 | 10068.47 | 2372.988 | 12833.95 | 9946.129
37.400002 | 35008.0508 | 32766.32 | 10067.2 | 2241.727 | 12646.21 | 10052.91
37.41 | 35564.6055 | 32687.41 | 10065.94 | 2877.195 | 12461.44 | 10160.03
37.419998 | 34755.6953 | 32611.68 | 10064.68 | 2144.019 | 12279.51 | 10267.49
37.43 | 35258.332 | 32538.97 | 10063.42 | 2719.363 | 12100.32 | 10375.22
37.439999 | 35265.4023 | 32469.32 | 10062.17 | 2796.086 | 11924.04 | 10483.11
37.450001 | 36095.2734 | 32402.52 | 10060.91 | 3692.758 | 11750.5 | 10591.11
37.459999 | 35422.4805 | 32338.57 | 10059.65 | 3083.914 | 11579.85 | 10699.07
37.470001 | 34977.6992 | 32277.27 | 10058.4 | 2700.434 | 11411.89 | 10806.97
37.48 | 35616.8555 | 32218.57 | 10057.15 | 3398.29 | 11246.76 | 10914.65
37.490002 | 35682.1719 | 32162.32 | 10055.89 | 3519.852 | 11084.32 | 11022.1
37.5 | 34858.3398 | 32108.44 | 10054.64 | 2749.897 | 10924.68 | 11129.12
37.509998 | 35440.8594 | 32056.79 | 10053.4 | 3384.07 | 10767.73 | 11235.66
37.52 | 35657.7305 | 32007.17 | 10052.15 | 3650.561 | 10613.37 | 11341.65
37.529999 | 35376.1836 | 31959.54 | 10050.9 | 3416.639 | 10461.72 | 11446.93
37.540001 | 35507.5898 | 31913.69 | 10049.65 | 3593.899 | 10312.61 | 11551.43
37.549999 | 35682.1133 | 31869.54 | 10048.41 | 3812.572 | 10166.15 | 11654.98
37.560001 | 35716.3867 | 31826.88 | 10047.16 | 3889.502 | 10022.17 | 11757.55
37.57 | 36764.6719 | 31785.62 | 10045.92 | 4979.047 | 9880.758 | 11858.95
37.580002 | 37055.1719 | 31745.6 | 10044.68 | 5309.575 | 9741.778 | 11959.14
37.59 | 36655.1211 | 31706.68 | 10043.44 | 4948.443 | 9605.312 | 12057.93
37.599998 | 36189.8398 | 31668.72 | 10042.2 | 4521.123 | 9471.261 | 12155.26
37.610001 | 36052.043 | 31631.52 | 10040.96 | 4420.521 | 9339.511 | 12251.05
37.619999 | 35976.2539 | 31595.02 | 10039.72 | 4381.237 | 9210.179 | 12345.11
37.630001 | 35803.1719 | 31559 | 10038.49 | 4244.176 | 9083.095 | 12437.41
37.639999 | 36257.5625 | 31523.38 | 10037.25 | 4734.181 | 8958.344 | 12527.78
37.650002 | 36813.332 | 31487.97 | 10036.02 | 5325.362 | 8835.751 | 12616.2
37.66 | 36898.3281 | 31452.7 | 10034.79 | 5445.632 | 8715.436 | 12702.47
37.669998 | 36883.7266 | 31417.41 | 10033.56 | 5466.318 | 8597.286 | 12786.57
37.68 | 37508.9141 | 31381.95 | 10032.32 | 6126.966 | 8481.208 | 12868.42
37.689999 | 37305.9531 | 31346.25 | 10031.1 | 5959.7 | 8367.269 | 12947.89
37.700001 | 37543.0391 | 31310.16 | 10029.87 | 6232.881 | 8255.345 | 13024.95
37.709999 | 37695.6133 | 31273.61 | 10028.64 | 6422.008 | 8145.496 | 13099.47
37.720001 | 37974.6562 | 31236.45 | 10027.41 | 6738.21 | 8037.583 | 13171.45
37.73 | 38806.1211 | 31198.63 | 10026.19 | 7607.488 | 7931.657 | 13240.79
37.740002 | 39413.293 | 31160.06 | 10024.97 | 8253.238 | 7827.614 | 13307.48
37.75 | 39240.2891 | 31120.67 | 10023.74 | 8119.621 | 7725.506 | 13371.42
37.759998 | 40076.6797 | 31080.39 | 10022.52 | 8996.294 | 7625.246 | 13432.62
37.77 | 40276.7617 | 31039.13 | 10021.3 | 9237.633 | 7526.753 | 13491.07
37.779999 | 40307.3594 | 30996.89 | 10020.08 | 9310.466 | 7430.082 | 13546.73
37.790001 | 39996.4414 | 30953.59 | 10018.86 | 9042.848 | 7335.124 | 13599.61
37.799999 | 41851.9883 | 30909.25 | 10017.65 | 10942.74 | 7241.928 | 13649.67
37.810001 | 42220.4023 | 30863.78 | 10016.43 | 11356.62 | 7150.373 | 13696.98
37.82 | 42695.1641 | 30817.23 | 10015.21 | 11877.93 | 7060.502 | 13741.52
37.830002 | 42804.1289 | 30769.57 | 10014 | 12034.56 | 6972.225 | 13783.34
37.84 | 42514.5703 | 30720.83 | 10012.79 | 11793.74 | 6885.581 | 13822.46
37.849998 | 42967.7539 | 30671.01 | 10011.58 | 12296.74 | 6800.499 | 13858.94
37.860001 | 42825.418 | 30620.12 | 10010.36 | 12205.29 | 6716.901 | 13892.86
37.869999 | 42943.1484 | 30568.25 | 10009.16 | 12374.9 | 6634.853 | 13924.24
37.880001 | 42136.9688 | 30515.37 | 10007.95 | 11621.6 | 6554.239 | 13953.19
37.889999 | 42540.9414 | 30461.61 | 10006.74 | 12079.33 | 6475.11 | 13979.76
37.900002 | 43424.5469 | 30406.94 | 10005.53 | 13017.6 | 6397.347 | 14004.07
37.91 | 43396.4102 | 30351.53 | 10004.33 | 13044.88 | 6321.026 | 14026.18
37.919998 | 43383.8203 | 30295.39 | 10003.12 | 13088.44 | 6246.066 | 14046.2
37.93 | 42348.9844 | 30238.6 | 10001.92 | 12110.39 | 6172.407 | 14064.27
37.939999 | 41939.0547 | 30181.27 | 10000.72 | 11757.78 | 6100.087 | 14080.47
37.950001 | 41572.8945 | 30123.47 | 9999.516 | 11449.42 | 6029.026 | 14094.93
37.959999 | 40793.2539 | 30065.33 | 9998.316 | 10727.92 | 5959.258 | 14107.76
37.970001 | 39978.2422 | 30006.91 | 9997.116 | 9971.329 | 5890.693 | 14119.1
37.98 | 38882.6719 | 29948.36 | 9995.918 | 8934.308 | 5823.362 | 14129.08
37.990002 | 38186.9688 | 29889.75 | 9994.721 | 8297.218 | 5757.198 | 14137.83
38 | 38079.6211 | 29831.24 | 9993.525 | 8248.383 | 5692.23 | 14145.48
38.009998 | 37300.5859 | 29772.9 | 9992.331 | 7527.688 | 5628.403 | 14152.16
38.02 | 36692.6484 | 29714.85 | 9991.137 | 6977.794 | 5565.666 | 14158.05
38.029999 | 36179.0039 | 29657.24 | 9989.944 | 6521.766 | 5504.051 | 14163.24
38.040001 | 35185.6562 | 29600.15 | 9988.752 | 5585.508 | 5443.489 | 14167.91
38.049999 | 34800.4023 | 29543.73 | 9987.562 | 5256.67 | 5384.012 | 14172.16
38.060001 | 34367.5977 | 29488.08 | 9986.372 | 4879.52 | 5325.541 | 14176.17
38.07 | 33834.4297 | 29433.33 | 9985.183 | 4401.098 | 5268.104 | 14180.04
38.080002 | 32994.6133 | 29379.58 | 9983.995 | 3615.029 | 5211.643 | 14183.95
38.09 | 32703.0762 | 29327 | 9982.809 | 3376.079 | 5156.186 | 14188
38.099998 | 32217.2266 | 29275.64 | 9981.624 | 2941.582 | 5101.684 | 14192.34
38.110001 | 31877.4434 | 29225.65 | 9980.439 | 2651.793 | 5048.09 | 14197.12
38.119999 | 31293.8691 | 29177.15 | 9979.255 | 2116.72 | 4995.447 | 14202.45
38.130001 | 30762.4375 | 29130.21 | 9978.073 | 1632.223 | 4943.68 | 14208.46
38.139999 | 30587.5449 | 29084.99 | 9976.891 | 1502.558 | 4892.815 | 14215.28
38.150002 | 30817.6875 | 29041.55 | 9975.711 | 1776.135 | 4842.802 | 14223.04
38.16 | 30659.9258 | 29000.04 | 9974.531 | 1659.887 | 4793.664 | 14231.84
38.169998 | 29409.1992 | 28960.52 | 9973.353 | 448.684 | 4745.36 | 14241.8
38.18 | 29728.7676 | 28923.1 | 9972.175 | 805.6662 | 4697.851 | 14253.07
38.189999 | 29481.0039 | 28887.88 | 9970.999 | 593.1197 | 4651.165 | 14265.72
38.200001 | 29186.5566 | 28854.95 | 9969.824 | 331.6061 | 4605.247 | 14279.88
38.209999 | 29120.7559 | 28824.4 | 9968.649 | 296.3581 | 4560.125 | 14295.62
38.220001 | 28673.9219 | 28796.3 | 9967.476 | -122.3808 | 4515.738 | 14313.09
38.23 | 28527.5938 | 28770.76 | 9966.303 | -243.1676 | 4472.11 | 14332.35
38.240002 | 28479.2598 | 28747.84 | 9965.132 | -268.5792 | 4429.198 | 14353.51
38.25 | 28489.9395 | 28727.63 | 9963.962 | -237.6902 | 4387.022 | 14376.65
38.259998 | 28558.7949 | 28710.18 | 9962.793 | -151.3875 | 4345.548 | 14401.84
38.27 | 28045.3594 | 28695.6 | 9961.624 | -650.2412 | 4304.743 | 14429.23
38.279999 | 27931.2812 | 28683.93 | 9960.457 | -752.6448 | 4264.63 | 14458.84
38.290001 | 27383.0117 | 28675.24 | 9959.29 | -1292.227 | 4225.166 | 14490.78
38.299999 | 27160.9902 | 28669.59 | 9958.125 | -1508.598 | 4186.371 | 14525.09
38.310001 | 27297.1035 | 28667.05 | 9956.96 | -1369.949 | 4148.198 | 14561.89
38.32 | 27833.9961 | 28667.67 | 9955.797 | -833.6748 | 4110.664 | 14601.21
38.330002 | 27730.2812 | 28671.51 | 9954.634 | -941.2337 | 4073.734 | 14643.15
38.34 | 27148.3867 | 28678.63 | 9953.473 | -1530.243 | 4037.426 | 14687.73
38.349998 | 26986.7227 | 28689.06 | 9952.312 | -1702.333 | 4001.712 | 14735.03
38.360001 | 26710.5781 | 28702.89 | 9951.153 | -1992.314 | 3966.56 | 14785.18
38.369999 | 26733.6699 | 28720.12 | 9949.994 | -1986.449 | 3932 | 14838.12
38.380001 | 26954.0156 | 28740.83 | 9948.836 | -1786.811 | 3897.984 | 14894.01
38.389999 | 26822.4902 | 28765.03 | 9947.68 | -1942.537 | 3864.532 | 14952.82
38.400002 | 26931.3945 | 28792.81 | 9946.524 | -1861.412 | 3831.61 | 15014.67
38.41 | 26993.7305 | 28824.16 | 9945.37 | -1830.425 | 3799.238 | 15079.55
38.419998 | 26934.5059 | 28859.13 | 9944.216 | -1924.62 | 3767.386 | 15147.52
38.43 | 26358.2715 | 28897.8 | 9943.063 | -2539.531 | 3736.033 | 15218.71
38.439999 | 26129.9102 | 28940.16 | 9941.911 | -2810.249 | 3705.196 | 15293.05
38.450001 | 26340.1133 | 28986.27 | 9940.76 | -2646.159 | 3674.842 | 15370.67
38.459999 | 26273.7539 | 29036.13 | 9939.611 | -2762.379 | 3644.989 | 15451.53
38.470001 | 26482.1699 | 29089.83 | 9938.462 | -2607.66 | 3615.6 | 15535.77
38.48 | 26509.457 | 29147.33 | 9937.314 | -2637.869 | 3586.69 | 15623.32
38.490002 | 26047.6641 | 29208.72 | 9936.167 | -3161.054 | 3558.232 | 15714.32
38.5 | 25967.8125 | 29273.97 | 9935.021 | -3306.16 | 3530.242 | 15808.71
38.509998 | 26232.1562 | 29343.14 | 9933.876 | -3110.981 | 3502.698 | 15906.56
38.52 | 26253.5078 | 29416.3 | 9932.731 | -3162.794 | 3475.578 | 16007.99
38.529999 | 26106.9434 | 29493.41 | 9931.588 | -3386.463 | 3448.899 | 16112.92
38.540001 | 26097.6172 | 29574.53 | 9930.446 | -3476.914 | 3422.634 | 16221.45
38.549999 | 26021.5664 | 29659.63 | 9929.305 | -3638.068 | 3396.797 | 16333.53
38.560001 | 26179.1895 | 29748.83 | 9928.164 | -3569.637 | 3371.358 | 16449.3
38.57 | 25732.1152 | 29842.03 | 9927.025 | -4109.918 | 3346.329 | 16568.68
38.580002 | 25479.6855 | 29939.36 | 9925.886 | -4459.679 | 3321.688 | 16691.79
38.59 | 25875.1133 | 30040.74 | 9924.749 | -4165.631 | 3297.448 | 16818.55
38.599998 | 25780.2246 | 30146.23 | 9923.612 | -4366.008 | 3273.591 | 16949.03
38.610001 | 26138.4492 | 30255.94 | 9922.476 | -4117.486 | 3250.097 | 17083.36
38.619999 | 25919.2227 | 30369.7 | 9921.342 | -4450.48 | 3226.986 | 17221.37
38.630001 | 26014.5117 | 30487.69 | 9920.207 | -4473.175 | 3204.229 | 17363.25
38.639999 | 25704.2754 | 30609.76 | 9919.075 | -4905.489 | 3181.838 | 17508.85
38.650002 | 25887.2891 | 30736.1 | 9917.942 | -4848.81 | 3159.793 | 17658.36
38.66 | 25961.3594 | 30866.54 | 9916.812 | -4905.18 | 3138.105 | 17811.62
38.669998 | 26022.6289 | 31001.16 | 9915.682 | -4978.527 | 3116.76 | 17968.72
38.68 | 26347.6172 | 31140.04 | 9914.552 | -4792.425 | 3095.739 | 18129.75
38.689999 | 26031.7988 | 31283.06 | 9913.424 | -5251.266 | 3075.059 | 18294.58
38.700001 | 25603.2891 | 31430.32 | 9912.296 | -5827.029 | 3054.696 | 18463.33
38.709999 | 25547.2344 | 31581.68 | 9911.17 | -6034.443 | 3034.664 | 18635.84
38.720001 | 25584.6953 | 31737.28 | 9910.044 | -6152.587 | 3014.938 | 18812.3
38.73 | 25903.4277 | 31896.98 | 9908.919 | -5993.549 | 2995.53 | 18992.53
38.740002 | 25593.1582 | 32060.88 | 9907.795 | -6467.726 | 2976.422 | 19176.67
38.75 | 25350.9316 | 32228.84 | 9906.673 | -6877.904 | 2957.625 | 19364.54
38.759998 | 25833.75 | 32400.88 | 9905.551 | -6567.13 | 2939.126 | 19556.2
38.77 | 25886.5996 | 32577.1 | 9904.43 | -6690.496 | 2920.909 | 19751.76
38.779999 | 25895.6172 | 32757.29 | 9903.31 | -6861.677 | 2902.989 | 19951
38.790001 | 26064.6621 | 32941.56 | 9902.19 | -6876.896 | 2885.346 | 20154.02
38.799999 | 25894.5078 | 33129.7 | 9901.072 | -7235.188 | 2867.991 | 20360.63
38.810001 | 26171.4121 | 33321.85 | 9899.954 | -7150.438 | 2850.904 | 20570.99
38.82 | 26309.9414 | 33517.78 | 9898.838 | -7207.842 | 2834.095 | 20784.85
38.830002 | 26536.3027 | 33717.61 | 9897.722 | -7181.312 | 2817.547 | 21002.35
38.84 | 26807.9004 | 33921.1 | 9896.607 | -7113.195 | 2801.274 | 21223.21
38.849998 | 26409.9355 | 34128.24 | 9895.493 | -7718.309 | 2785.26 | 21447.49
38.860001 | 26159.1133 | 34339.15 | 9894.38 | -8180.032 | 2769.494 | 21675.27
38.869999 | 26808.9316 | 34553.41 | 9893.268 | -7744.478 | 2753.987 | 21906.15
38.880001 | 26790.8945 | 34771.21 | 9892.156 | -7980.317 | 2738.729 | 22140.33
38.889999 | 27067.2188 | 34992.22 | 9891.046 | -7924.996 | 2723.718 | 22377.45
38.900002 | 27242.7402 | 35216.56 | 9889.936 | -7973.823 | 2708.947 | 22617.68
38.91 | 27791.377 | 35443.88 | 9888.828 | -7652.506 | 2694.422 | 22860.63
38.919998 | 28084.5645 | 35674.17 | 9887.72 | -7589.606 | 2680.134 | 23106.32
38.93 | 27823.2852 | 35907.42 | 9886.613 | -8084.131 | 2666.073 | 23354.73
38.939999 | 27750 | 36143.28 | 9885.507 | -8393.28 | 2652.247 | 23605.53
38.950001 | 27803.4609 | 36381.75 | 9884.402 | -8578.29 | 2638.643 | 23858.71
38.959999 | 28223.625 | 36622.48 | 9883.297 | -8398.858 | 2625.27 | 24113.92
38.970001 | 28857.8262 | 36865.53 | 9882.194 | -8007.701 | 2612.112 | 24371.22
38.98 | 29224.3887 | 37110.48 | 9881.091 | -7886.091 | 2599.177 | 24630.21
38.990002 | 29429.373 | 37357.36 | 9879.989 | -7927.985 | 2586.454 | 24890.91
39 | 29022.6562 | 37605.72 | 9878.889 | -8583.066 | 2573.951 | 25152.88
39.009998 | 29867.6445 | 37855.47 | 9877.789 | -7987.827 | 2561.658 | 25416.02
39.02 | 30176.1094 | 38106.51 | 9876.689 | -7930.401 | 2549.567 | 25680.25
39.029999 | 30237.8223 | 38358.39 | 9875.591 | -8120.567 | 2537.686 | 25945.11
39.040001 | 30671.291 | 38611.01 | 9874.493 | -7939.72 | 2526.003 | 26210.51
39.049999 | 31203.916 | 38863.9 | 9873.397 | -7659.988 | 2514.528 | 26475.98
39.060001 | 32687.8145 | 39117.04 | 9872.301 | -6429.229 | 2503.244 | 26741.5
39.07 | 32606.4219 | 39369.91 | 9871.206 | -6763.485 | 2492.161 | 27006.54
39.080002 | 32502.9492 | 39622.42 | 9870.112 | -7119.467 | 2481.266 | 27271.04
39.09 | 33102.3203 | 39874.03 | 9869.019 | -6771.712 | 2470.57 | 27534.44
39.099998 | 33840.0977 | 40124.55 | 9867.927 | -6284.452 | 2460.062 | 27796.56
39.110001 | 34767.6133 | 40373.82 | 9866.835 | -5606.205 | 2449.734 | 28057.25
39.119999 | 35535.3359 | 40621.15 | 9865.744 | -5085.81 | 2439.597 | 28315.8
39.130001 | 36657.6484 | 40866.48 | 9864.654 | -4208.832 | 2429.641 | 28572.18
39.139999 | 37133.9688 | 41109.21 | 9863.565 | -3975.243 | 2419.867 | 28825.78
39.150002 | 38076.8281 | 41349.24 | 9862.477 | -3272.407 | 2410.27 | 29076.49
39.16 | 39468.5312 | 41585.91 | 9861.39 | -2117.383 | 2400.855 | 29323.67
39.169998 | 40894.625 | 41818.99 | 9860.303 | -924.3615 | 2391.614 | 29567.07
39.18 | 42193.7109 | 42048.2 | 9859.217 | 145.5142 | 2382.543 | 29806.44
39.189999 | 43638.3789 | 42272.96 | 9858.132 | 1365.418 | 2373.647 | 30041.18
39.200001 | 45033.8984 | 42493.01 | 9857.048 | 2540.886 | 2364.918 | 30271.05
39.209999 | 46910.3516 | 42707.79 | 9855.965 | 4202.561 | 2356.361 | 30495.46
39.220001 | 49362.332 | 42917.1 | 9854.882 | 6445.232 | 2347.967 | 30714.25
39.23 | 51540.7617 | 43120.35 | 9853.801 | 8420.411 | 2339.741 | 30926.81
39.240002 | 53507.3125 | 43317.33 | 9852.72 | 10189.99 | 2331.676 | 31132.93
39.25 | 55840.168 | 43507.45 | 9851.64 | 12332.72 | 2323.776 | 31332.04
39.259998 | 59075.0625 | 43690.43 | 9850.561 | 15384.63 | 2316.038 | 31523.83
39.27 | 61357.6445 | 43865.96 | 9849.483 | 17491.69 | 2308.454 | 31708.02
39.279999 | 64849.25 | 44033.53 | 9848.405 | 20815.72 | 2301.031 | 31884.1
39.290001 | 67210.4922 | 44192.87 | 9847.328 | 23017.62 | 2293.761 | 32051.78
39.299999 | 69458.9688 | 44343.49 | 9846.252 | 25115.48 | 2286.65 | 32210.58
39.310001 | 71946.0078 | 44485.19 | 9845.177 | 27460.82 | 2279.688 | 32360.33
39.32 | 74919.4062 | 44617.51 | 9844.103 | 30301.9 | 2272.882 | 32500.53
39.330002 | 77182.2656 | 44740.25 | 9843.029 | 32442.01 | 2266.223 | 32631
39.34 | 79600.6328 | 44853 | 9841.956 | 34747.64 | 2259.719 | 32751.32
39.349998 | 81390.0234 | 44955.52 | 9840.885 | 36434.51 | 2253.363 | 32861.27
39.360001 | 82497.6953 | 45047.62 | 9839.813 | 37450.08 | 2247.15 | 32960.66
39.369999 | 83338.7109 | 45128.92 | 9838.743 | 38209.79 | 2241.086 | 33049.09
39.380001 | 84472.8984 | 45199.29 | 9837.673 | 39273.61 | 2235.167 | 33126.45
39.389999 | 85510.5547 | 45258.47 | 9836.605 | 40252.09 | 2229.392 | 33192.47
39.400002 | 85263.4219 | 45306.32 | 9835.536 | 39957.1 | 2223.759 | 33247.03
39.41 | 84881.7031 | 45342.67 | 9834.469 | 39539.03 | 2218.272 | 33289.93
39.419998 | 85073.4062 | 45367.39 | 9833.403 | 39706.01 | 2212.925 | 33321.06
39.43 | 84329.7812 | 45380.41 | 9832.337 | 38949.37 | 2207.716 | 33340.35
39.439999 | 82466.9609 | 45381.61 | 9831.272 | 37085.35 | 2202.646 | 33347.69
39.450001 | 80559.3516 | 45370.97 | 9830.208 | 35188.39 | 2197.716 | 33343.04
39.459999 | 79707.75 | 45348.44 | 9829.145 | 34359.31 | 2192.923 | 33326.38
39.470001 | 78444.6719 | 45314.05 | 9828.082 | 33130.63 | 2188.267 | 33297.7
39.48 | 77246.5625 | 45267.82 | 9827.021 | 31978.74 | 2183.747 | 33257.05
39.490002 | 75253.6719 | 45209.8 | 9825.959 | 30043.87 | 2179.36 | 33204.48
39.5 | 72662.0703 | 45140.11 | 9824.899 | 27521.96 | 2175.11 | 33140.1
39.509998 | 71193.2422 | 45058.85 | 9823.84 | 26134.39 | 2170.995 | 33064.02
39.52 | 69408.8672 | 44966.11 | 9822.781 | 24442.76 | 2167.009 | 32976.32
39.529999 | 65897.9844 | 44862.11 | 9821.724 | 21035.87 | 2163.157 | 32877.23
39.540001 | 64204.1055 | 44746.98 | 9820.666 | 19457.13 | 2159.436 | 32766.88
39.549999 | 62074.1172 | 44621.01 | 9819.61 | 17453.11 | 2155.847 | 32645.55
39.560001 | 60506.0156 | 44484.32 | 9818.554 | 16021.7 | 2152.387 | 32513.38
39.57 | 58064.9727 | 44337.28 | 9817.499 | 13727.7 | 2149.058 | 32370.72
39.580002 | 56073.5859 | 44180.03 | 9816.445 | 11893.56 | 2145.856 | 32217.73
39.59 | 55144.3008 | 44013.01 | 9815.392 | 11131.29 | 2142.786 | 32054.83
39.599998 | 53722.8672 | 43836.45 | 9814.34 | 9886.418 | 2139.844 | 31882.27
39.610001 | 52035.8594 | 43650.54 | 9813.287 | 8385.32 | 2137.027 | 31700.23
39.619999 | 50267.8906 | 43455.86 | 9812.237 | 6812.035 | 2134.338 | 31509.28
39.630001 | 48236.3477 | 43252.53 | 9811.186 | 4983.819 | 2131.777 | 31309.57
39.639999 | 46262.2383 | 43041.11 | 9810.137 | 3221.133 | 2129.342 | 31101.63
39.650002 | 45022.2852 | 42821.74 | 9809.087 | 2200.548 | 2127.032 | 30885.62
39.66 | 43194.9805 | 42595.04 | 9808.04 | 599.945 | 2124.851 | 30662.14
39.669998 | 41686.2344 | 42361.26 | 9806.992 | -675.0237 | 2122.794 | 30431.47
39.68 | 40807.4062 | 42120.67 | 9805.946 | -1313.265 | 2120.861 | 30193.87
39.689999 | 39482.0625 | 41873.85 | 9804.9 | -2391.786 | 2119.051 | 29949.9
39.700001 | 38290.0156 | 41621.03 | 9803.854 | -3331.012 | 2117.369 | 29699.8
39.709999 | 37193.6797 | 41362.8 | 9802.81 | -4169.119 | 2115.809 | 29444.18
39.720001 | 36198.5859 | 41099.3 | 9801.766 | -4900.715 | 2114.375 | 29183.16
39.73 | 35363.0391 | 40831.16 | 9800.723 | -5468.12 | 2113.064 | 28917.37
39.740002 | 34933.043 | 40558.52 | 9799.681 | -5625.482 | 2111.876 | 28646.97
39.75 | 33851.3555 | 40282.02 | 9798.64 | -6430.669 | 2110.812 | 28372.57
39.759998 | 32889.2969 | 40001.9 | 9797.599 | -7112.603 | 2109.872 | 28094.43
39.77 | 32212.9258 | 39718.38 | 9796.559 | -7505.45 | 2109.055 | 27812.76
39.779999 | 31502.8047 | 39432.04 | 9795.52 | -7929.231 | 2108.361 | 27528.16
39.790001 | 30744.8086 | 39143.06 | 9794.481 | -8398.255 | 2107.79 | 27240.79
39.799999 | 30013.6465 | 38852.02 | 9793.443 | -8838.376 | 2107.342 | 26951.24
39.810001 | 29194.5605 | 38558.96 | 9792.406 | -9364.4 | 2107.018 | 26659.54
39.82 | 28197.209 | 38264.48 | 9791.37 | -10067.27 | 2106.817 | 26366.29
39.830002 | 27763.709 | 37968.63 | 9790.334 | -10204.92 | 2106.737 | 26071.56
39.84 | 27779.4668 | 37671.99 | 9789.299 | -9892.525 | 2106.784 | 25775.91
39.849998 | 27660.1758 | 37374.7 | 9788.265 | -9714.528 | 2106.952 | 25479.49
39.860001 | 26931.9023 | 37076.85 | 9787.231 | -10144.95 | 2107.243 | 25182.38
39.869999 | 26937.2285 | 36779.11 | 9786.198 | -9841.881 | 2107.657 | 24885.25
39.880001 | 26726.3672 | 36481.38 | 9785.166 | -9755.015 | 2108.198 | 24588.02
39.889999 | 25924.9277 | 36184.21 | 9784.135 | -10259.28 | 2108.859 | 24291.21
39.900002 | 25489.5273 | 35887.51 | 9783.104 | -10397.98 | 2109.646 | 23994.76
39.91 | 25126.4004 | 35591.84 | 9782.074 | -10465.44 | 2110.559 | 23699.21
39.919998 | 25202.6387 | 35297.24 | 9781.045 | -10094.6 | 2111.594 | 23404.6
39.93 | 25139.959 | 35003.77 | 9780.016 | -9863.815 | 2112.754 | 23111
39.939999 | 24565.375 | 34711.85 | 9778.988 | -10146.48 | 2114.038 | 22818.83
39.950001 | 24325 | 34421.48 | 9777.961 | -10096.48 | 2115.449 | 22528.07
39.959999 | 24157.5879 | 34133.06 | 9776.934 | -9975.474 | 2116.984 | 22239.14
39.970001 | 24169.6836 | 33846.46 | 9775.908 | -9676.778 | 2118.648 | 21951.91
39.98 | 24305.6094 | 33562.09 | 9774.883 | -9256.478 | 2120.436 | 21666.77
39.990002 | 24033.748 | 33279.83 | 9773.858 | -9246.08 | 2122.352 | 21383.62
40 | 24007.9023 | 33000.07 | 9772.835 | -8992.17 | 2124.394 | 21102.84
40.009998 | 23831.8164 | 32722.8 | 9771.812 | -8890.98 | 2126.565 | 20824.42
40.02 | 23697.3008 | 32447.97 | 9770.789 | -8750.669 | 2128.863 | 20548.32
40.029999 | 23691.666 | 32175.91 | 9769.768 | -8484.241 | 2131.289 | 20274.85
40.040001 | 23455.3867 | 31906.54 | 9768.746 | -8451.153 | 2133.846 | 20003.95
40.049999 | 23481.4082 | 31640.16 | 9767.726 | -8158.75 | 2136.531 | 19735.9
40.060001 | 23262.7617 | 31376.57 | 9766.706 | -8113.811 | 2139.348 | 19470.52
40.07 | 23643.6973 | 31116.1 | 9765.687 | -7472.401 | 2142.295 | 19208.12
40.080002 | 23805.0508 | 30858.56 | 9764.669 | -7053.508 | 2145.373 | 18948.52
40.09 | 23572.9766 | 30604.25 | 9763.651 | -7031.272 | 2148.584 | 18692.01
40.099998 | 22989.1172 | 30353.08 | 9762.635 | -7363.966 | 2151.926 | 18438.52
40.110001 | 22855.0879 | 30104.93 | 9761.618 | -7249.846 | 2155.403 | 18187.91
40.119999 | 23363.1836 | 29860.18 | 9760.603 | -6496.993 | 2159.013 | 17940.56
40.130001 | 23151.8789 | 29618.55 | 9759.587 | -6466.671 | 2162.761 | 17696.2
40.139999 | 22962.2168 | 29380.31 | 9758.573 | -6418.093 | 2166.641 | 17455.1
40.150002 | 23185.2676 | 29145.24 | 9757.559 | -5959.969 | 2170.66 | 17217.02
40.16 | 23162.8555 | 28913.59 | 9756.546 | -5750.732 | 2174.817 | 16982.22
40.169998 | 22914.9004 | 28685.25 | 9755.534 | -5770.348 | 2179.11 | 16750.6
40.18 | 22495.9102 | 28460.12 | 9754.522 | -5964.208 | 2183.544 | 16522.05
40.189999 | 22444.7148 | 28238.36 | 9753.512 | -5793.648 | 2188.115 | 16296.74
40.200001 | 22756.2793 | 28019.87 | 9752.501 | -5263.586 | 2192.831 | 16074.53
40.209999 | 22514.3633 | 27804.78 | 9751.492 | -5290.418 | 2197.685 | 15855.6
40.220001 | 22390.1602 | 27592.9 | 9750.482 | -5202.736 | 2202.687 | 15639.73
40.23 | 22362.2715 | 27384.39 | 9749.474 | -5022.121 | 2207.83 | 15427.09
40.240002 | 22115.9355 | 27179.07 | 9748.466 | -5063.134 | 2213.119 | 15217.48
40.25 | 22068.5332 | 26977.11 | 9747.459 | -4908.575 | 2218.553 | 15011.1
40.259998 | 22371.3945 | 26778.38 | 9746.453 | -4406.987 | 2224.134 | 14807.79
40.27 | 22682.5195 | 26582.78 | 9745.447 | -3900.26 | 2229.866 | 14607.47
40.279999 | 22596.8379 | 26390.43 | 9744.442 | -3793.591 | 2235.744 | 14410.24
40.290001 | 22387.0762 | 26201.2 | 9743.437 | -3814.12 | 2241.777 | 14215.98
40.299999 | 22131.8984 | 26015.2 | 9742.433 | -3883.303 | 2247.958 | 14024.81
40.310001 | 22428.1309 | 25832.23 | 9741.43 | -3404.103 | 2254.297 | 13836.51
40.32 | 22669.8027 | 25652.44 | 9740.427 | -2982.638 | 2260.789 | 13651.23
40.330002 | 22599.2324 | 25475.63 | 9739.425 | -2876.393 | 2267.437 | 13468.76
40.34 | 22511.7422 | 25301.93 | 9738.424 | -2790.186 | 2274.241 | 13289.26
40.349998 | 22591.8242 | 25131.23 | 9737.424 | -2539.403 | 2281.204 | 13112.6
40.360001 | 22580.998 | 24963.37 | 9736.423 | -2382.376 | 2288.33 | 12938.62
40.369999 | 22373.832 | 24798.57 | 9735.424 | -2424.738 | 2295.614 | 12767.53
40.380001 | 22434.1738 | 24636.59 | 9734.425 | -2202.413 | 2303.066 | 12599.1
40.389999 | 22646.0645 | 24477.55 | 9733.427 | -1831.482 | 2310.679 | 12433.44
40.400002 | 22844.5078 | 24321.25 | 9732.429 | -1476.746 | 2318.462 | 12270.36
40.41 | 22532.0605 | 24167.84 | 9731.432 | -1635.784 | 2326.413 | 12110
40.419998 | 22359.7227 | 24017.19 | 9730.436 | -1657.468 | 2334.531 | 11952.22
40.43 | 22499.8105 | 23869.19 | 9729.44 | -1369.382 | 2342.825 | 11796.93
40.439999 | 22634.4082 | 23723.92 | 9728.445 | -1089.516 | 2351.287 | 11644.19
40.450001 | 22663.0898 | 23581.27 | 9727.451 | -918.184 | 2359.931 | 11493.89
40.459999 | 22756.0625 | 23441.31 | 9726.457 | -685.2496 | 2368.745 | 11346.11
40.470001 | 22900.6016 | 23303.87 | 9725.464 | -403.2681 | 2377.745 | 11200.66
40.48 | 22970.1191 | 23169.04 | 9724.471 | -198.9194 | 2386.923 | 11057.64
40.490002 | 22596.8555 | 23036.66 | 9723.479 | -439.8061 | 2396.285 | 10916.9
40.5 | 22396.7617 | 22906.83 | 9722.488 | -510.0673 | 2405.829 | 10778.51
40.509998 | 22558.2891 | 22779.44 | 9721.497 | -221.152 | 2415.56 | 10642.38
40.52 | 22866.1172 | 22654.4 | 9720.507 | 211.7148 | 2425.484 | 10508.41
40.529999 | 22523.9102 | 22531.78 | 9719.517 | -7.865301 | 2435.595 | 10376.66
40.540001 | 22067.4941 | 22411.46 | 9718.528 | -343.9656 | 2445.905 | 10247.03
40.549999 | 22345.1543 | 22293.51 | 9717.54 | 51.64219 | 2456.405 | 10119.57
40.560001 | 22398.7734 | 22177.78 | 9716.552 | 220.9893 | 2467.108 | 9994.124
40.57 | 21797.7891 | 22064.35 | 9715.565 | -266.5655 | 2478.01 | 9870.78
40.580002 | 21864.0859 | 21953.08 | 9714.578 | -88.99781 | 2489.116 | 9749.389
40.59 | 22467.5332 | 21844.05 | 9713.592 | 623.4832 | 2500.425 | 9630.033
40.599998 | 22175.2422 | 21737.16 | 9712.607 | 438.0808 | 2511.939 | 9512.615
40.610001 | 22018.7695 | 21632.32 | 9711.622 | 386.4517 | 2523.67 | 9397.025
40.619999 | 22181.3164 | 21529.63 | 9710.638 | 651.6816 | 2535.608 | 9283.388
40.630001 | 22133.1895 | 21428.97 | 9709.654 | 704.2216 | 2547.769 | 9171.545
40.639999 | 22154.8809 | 21330.36 | 9708.671 | 824.5175 | 2560.141 | 9061.551
40.650002 | 22588.1777 | 21233.71 | 9707.689 | 1354.463 | 2572.744 | 8953.282
40.66 | 22886.0332 | 21139.09 | 9706.707 | 1746.946 | 2585.563 | 8846.816
40.669998 | 22605.2832 | 21046.4 | 9705.726 | 1558.884 | 2598.608 | 8742.065
40.68 | 22227.752 | 20955.58 | 9704.745 | 1272.169 | 2611.89 | 8638.947
40.689999 | 22473.9434 | 20866.68 | 9703.765 | 1607.267 | 2625.398 | 8537.514
40.700001 | 22808.8711 | 20779.61 | 9702.785 | 2029.26 | 2639.15 | 8437.676
40.709999 | 22642.7871 | 20694.42 | 9701.807 | 1948.365 | 2653.133 | 8339.483
40.720001 | 22201.3418 | 20611 | 9700.828 | 1590.339 | 2667.367 | 8242.808
40.73 | 22020.2812 | 20529.41 | 9699.85 | 1490.872 | 2681.843 | 8147.716
40.740002 | 22103.5312 | 20449.53 | 9698.873 | 1653.996 | 2696.57 | 8054.092
40.75 | 22254.4648 | 20371.44 | 9697.897 | 1883.025 | 2711.546 | 7961.997
40.759998 | 22394.9277 | 20295.06 | 9696.921 | 2099.872 | 2726.776 | 7871.359
40.77 | 22290.3789 | 20220.33 | 9695.945 | 2070.053 | 2742.274 | 7782.108
40.779999 | 21948.5645 | 20147.28 | 9694.97 | 1801.282 | 2758.027 | 7694.286
40.790001 | 22076.252 | 20075.87 | 9693.996 | 2000.382 | 2774.056 | 7607.819
40.799999 | 22341.2109 | 20006.12 | 9693.022 | 2335.094 | 2790.347 | 7522.747
40.810001 | 22254.1934 | 19937.93 | 9692.049 | 2316.259 | 2806.921 | 7438.965
40.82 | 22269.541 | 19871.37 | 9691.076 | 2398.17 | 2823.771 | 7356.524
40.830002 | 22639.2773 | 19806.34 | 9690.104 | 2832.939 | 2840.906 | 7275.328
40.84 | 22875.9785 | 19742.88 | 9689.132 | 3133.094 | 2858.322 | 7195.43
40.849998 | 22846.1719 | 19680.96 | 9688.162 | 3165.216 | 2876.028 | 7116.766
40.860001 | 22774.9531 | 19620.5 | 9687.191 | 3154.456 | 2894.038 | 7039.268
40.869999 | 22496.5664 | 19561.56 | 9686.221 | 2935.003 | 2912.338 | 6963.004
40.880001 | 22281.543 | 19504.08 | 9685.252 | 2777.458 | 2930.953 | 6887.88
40.889999 | 22146.9648 | 19448.08 | 9684.283 | 2698.884 | 2949.867 | 6813.931
40.900002 | 22468.0215 | 19393.5 | 9683.314 | 3074.524 | 2969.107 | 6741.076
40.91 | 22556.248 | 19340.37 | 9682.347 | 3215.881 | 2988.654 | 6669.366
40.919998 | 22450.6074 | 19288.64 | 9681.38 | 3161.964 | 3008.522 | 6598.741
40.93 | 22683.9062 | 19238.29 | 9680.413 | 3445.616 | 3028.728 | 6529.149
40.939999 | 23031.4082 | 19189.33 | 9679.447 | 3842.08 | 3049.256 | 6460.624
40.950001 | 22925.9609 | 19141.72 | 9678.482 | 3784.237 | 3070.134 | 6393.109
40.959999 | 22551.9043 | 19095.5 | 9677.517 | 3456.408 | 3091.343 | 6326.636
40.970001 | 22608.9707 | 19050.6 | 9676.552 | 3558.373 | 3112.91 | 6261.135
40.98 | 22831.207 | 19007.03 | 9675.588 | 3824.18 | 3134.828 | 6196.61
40.990002 | 22949.5137 | 18964.77 | 9674.625 | 3984.741 | 3157.108 | 6133.04
41 | 22946.7559 | 18923.82 | 9673.662 | 4022.933 | 3179.747 | 6070.414
41.009998 | 22419.9277 | 18884.16 | 9672.7 | 3535.768 | 3202.751 | 6008.708
41.02 | 22111.7637 | 18845.79 | 9671.738 | 3265.971 | 3226.148 | 5947.906
41.029999 | 22480.4121 | 18808.69 | 9670.777 | 3671.72 | 3249.921 | 5887.994
41.040001 | 22921.3711 | 18772.85 | 9669.816 | 4148.519 | 3274.08 | 5828.956
41.049999 | 23344.1934 | 18738.27 | 9668.856 | 4605.926 | 3298.636 | 5770.775
41.060001 | 23265.9746 | 18704.92 | 9667.896 | 4561.051 | 3323.591 | 5713.437
41.07 | 22906.6855 | 18672.82 | 9666.937 | 4233.868 | 3348.955 | 5656.925
41.080002 | 22719.6641 | 18641.94 | 9665.979 | 4077.725 | 3374.736 | 5601.224
41.09 | 22822.4922 | 18612.28 | 9665.021 | 4210.214 | 3400.93 | 5546.327
41.099998 | 22978.5 | 18583.82 | 9664.063 | 4394.678 | 3427.546 | 5492.213
41.110001 | 22809.0352 | 18556.59 | 9663.106 | 4252.447 | 3454.615 | 5438.867
41.119999 | 22675.4043 | 18530.55 | 9662.15 | 4144.859 | 3482.117 | 5386.279
41.130001 | 22382.6113 | 18505.69 | 9661.194 | 3876.919 | 3510.066 | 5334.433
41.139999 | 22482.2715 | 18482.03 | 9660.238 | 4000.243 | 3538.471 | 5283.319
41.150002 | 23076.6016 | 18459.55 | 9659.283 | 4617.055 | 3567.344 | 5232.92
41.16 | 23083.2891 | 18438.24 | 9658.329 | 4645.052 | 3596.678 | 5183.23
41.169998 | 22516.6367 | 18418.09 | 9657.375 | 4098.545 | 3626.484 | 5134.232
41.18 | 22450.3965 | 18399.13 | 9656.422 | 4051.264 | 3656.798 | 5085.913
41.189999 | 22609.7559 | 18381.33 | 9655.469 | 4228.427 | 3687.596 | 5038.264
41.200001 | 22585.0195 | 18364.68 | 9654.516 | 4220.337 | 3718.895 | 4991.271
41.209999 | 22470.5859 | 18349.2 | 9653.565 | 4121.39 | 3750.706 | 4944.925
41.220001 | 22564.3457 | 18334.86 | 9652.613 | 4229.485 | 3783.034 | 4899.213
41.23 | 22842.3867 | 18321.68 | 9651.662 | 4520.708 | 3815.891 | 4854.126
41.240002 | 22849.5195 | 18309.65 | 9650.712 | 4539.87 | 3849.288 | 4809.649
41.25 | 22960.5684 | 18298.76 | 9649.762 | 4661.807 | 3883.22 | 4765.78
41.259998 | 23070.5352 | 18289.01 | 9648.813 | 4781.522 | 3917.699 | 4722.502
41.27 | 22931.9453 | 18280.43 | 9647.864 | 4651.514 | 3952.764 | 4679.804
41.279999 | 22816.666 | 18272.99 | 9646.915 | 4543.681 | 3988.39 | 4637.68
41.290001 | 22997.0977 | 18266.68 | 9645.967 | 4730.415 | 4024.597 | 4596.118
41.299999 | 23250.3477 | 18261.53 | 9645.02 | 4988.822 | 4061.396 | 4555.11
41.310001 | 23308.2969 | 18257.51 | 9644.073 | 5050.784 | 4098.795 | 4514.645
41.32 | 23287.5 | 18254.65 | 9643.127 | 5032.854 | 4136.804 | 4474.715
41.330002 | 22996.5918 | 18252.93 | 9642.181 | 4743.662 | 4175.44 | 4435.309
41.34 | 22683.459 | 18252.36 | 9641.235 | 4431.104 | 4214.695 | 4396.425
41.349998 | 22865.1094 | 18252.92 | 9640.291 | 4612.189 | 4254.583 | 4358.047
41.360001 | 23062.623 | 18254.66 | 9639.346 | 4807.958 | 4295.15 | 4320.168
41.369999 | 22992.3848 | 18257.55 | 9638.402 | 4734.835 | 4336.366 | 4282.782
41.380001 | 22962.0703 | 18261.59 | 9637.458 | 4700.479 | 4378.254 | 4245.879
41.389999 | 22975.2852 | 18266.79 | 9636.515 | 4708.491 | 4420.826 | 4209.452
41.400002 | 23125.8262 | 18273.16 | 9635.573 | 4852.663 | 4464.1 | 4173.49
41.41 | 22990.2871 | 18280.69 | 9634.631 | 4709.598 | 4508.066 | 4137.993
41.419998 | 22800.8164 | 18289.38 | 9633.689 | 4511.439 | 4552.74 | 4102.947
41.43 | 22937.6113 | 18299.27 | 9632.748 | 4638.343 | 4598.175 | 4068.345
41.439999 | 22860.5215 | 18310.32 | 9631.808 | 4550.197 | 4644.334 | 4034.183
41.450001 | 22759.123 | 18322.56 | 9630.867 | 4436.561 | 4691.245 | 4000.45
41.459999 | 23043.2578 | 18335.99 | 9629.928 | 4707.267 | 4738.92 | 3967.143
41.470001 | 23358.9395 | 18350.61 | 9628.988 | 5008.328 | 4787.371 | 3934.252
41.48 | 23349.6758 | 18366.43 | 9628.05 | 4983.244 | 4836.611 | 3901.772
41.490002 | 23158.5859 | 18383.46 | 9627.111 | 4775.123 | 4886.658 | 3869.694
41.5 | 23256.4785 | 18401.69 | 9626.174 | 4854.786 | 4937.502 | 3838.017
41.509998 | 23603.9746 | 18421.13 | 9625.236 | 5182.847 | 4989.161 | 3806.73
41.52 | 23330.7871 | 18441.82 | 9624.299 | 4888.966 | 5041.694 | 3775.827
41.529999 | 22957.7656 | 18463.73 | 9623.363 | 4494.038 | 5095.06 | 3745.304
41.540001 | 22883.334 | 18486.87 | 9622.427 | 4396.465 | 5149.288 | 3715.154
41.549999 | 22910.8789 | 18511.26 | 9621.492 | 4399.624 | 5204.393 | 3685.371
41.560001 | 22714.0156 | 18536.89 | 9620.556 | 4177.125 | 5260.385 | 3655.949
41.57 | 22622.7656 | 18563.78 | 9619.622 | 4058.981 | 5317.28 | 3626.884
41.580002 | 22792.7129 | 18591.95 | 9618.687 | 4200.762 | 5375.097 | 3598.167
41.59 | 22852.9023 | 18621.38 | 9617.754 | 4231.525 | 5433.825 | 3569.798
41.599998 | 22805.6855 | 18652.07 | 9616.821 | 4153.616 | 5493.481 | 3541.767
41.610001 | 22739.1309 | 18684.09 | 9615.888 | 4055.04 | 5554.133 | 3514.07
41.619999 | 22656.1328 | 18717.39 | 9614.956 | 3938.744 | 5615.731 | 3486.702
41.630001 | 22665.2754 | 18751.99 | 9614.024 | 3913.286 | 5678.307 | 3459.659
41.639999 | 22863.4727 | 18787.9 | 9613.092 | 4075.568 | 5741.878 | 3432.935
41.650002 | 23017.959 | 18825.15 | 9612.161 | 4192.812 | 5806.461 | 3406.525
41.66 | 23287.1582 | 18863.7 | 9611.231 | 4423.458 | 5872.046 | 3380.424
41.669998 | 23314.5605 | 18903.58 | 9610.301 | 4410.983 | 5938.647 | 3354.63
41.68 | 22995.3477 | 18944.84 | 9609.371 | 4050.506 | 6006.337 | 3329.134
41.689999 | 22712.3906 | 18987.44 | 9608.442 | 3724.953 | 6075.061 | 3303.935
41.700001 | 22809.8789 | 19031.39 | 9607.513 | 3778.487 | 6144.852 | 3279.026
41.709999 | 22752.9941 | 19076.72 | 9606.585 | 3676.279 | 6215.725 | 3254.406
41.720001 | 22872.1172 | 19123.41 | 9605.657 | 3748.704 | 6287.689 | 3230.068
41.73 | 23011.2695 | 19171.49 | 9604.729 | 3839.777 | 6360.755 | 3206.008
41.740002 | 22871.4023 | 19220.97 | 9603.802 | 3650.429 | 6434.949 | 3182.222
41.75 | 22604.8691 | 19271.83 | 9602.876 | 3333.04 | 6510.245 | 3158.708
41.759998 | 22616.4023 | 19324.07 | 9601.95 | 3292.33 | 6586.662 | 3135.46
41.77 | 22787.166 | 19377.78 | 9601.024 | 3409.389 | 6664.279 | 3112.474
41.779999 | 22937.123 | 19432.87 | 9600.099 | 3504.252 | 6743.025 | 3089.748
41.790001 | 23033.3945 | 19489.38 | 9599.174 | 3544.01 | 6822.936 | 3067.275
41.799999 | 23065.4082 | 19547.33 | 9598.249 | 3518.083 | 6904.021 | 3045.055
41.810001 | 22967.1172 | 19606.69 | 9597.325 | 3360.424 | 6986.287 | 3023.081
41.82 | 22523.293 | 19667.5 | 9596.402 | 2855.797 | 7069.743 | 3001.352
41.830002 | 22255.6934 | 19729.75 | 9595.478 | 2525.947 | 7154.407 | 2979.862
41.84 | 22522.5391 | 19793.41 | 9594.556 | 2729.125 | 7240.248 | 2958.611
41.849998 | 22675.9746 | 19858.51 | 9593.634 | 2817.469 | 7327.278 | 2937.594
41.860001 | 22662.2969 | 19925.1 | 9592.711 | 2737.201 | 7415.579 | 2916.805
41.869999 | 22998.9023 | 19993.1 | 9591.79 | 3005.802 | 7505.065 | 2896.245
41.880001 | 22835.1309 | 20062.54 | 9590.869 | 2772.587 | 7595.767 | 2875.908
41.889999 | 22640.7207 | 20133.43 | 9589.948 | 2507.293 | 7687.688 | 2855.792
41.900002 | 22478.7734 | 20205.76 | 9589.028 | 2273.013 | 7780.839 | 2835.893
41.91 | 22340.7559 | 20279.5 | 9588.108 | 2061.258 | 7875.181 | 2816.209
41.919998 | 22884.293 | 20354.64 | 9587.189 | 2529.65 | 7970.717 | 2796.737
41.93 | 23239.7441 | 20431.27 | 9586.27 | 2808.471 | 8067.531 | 2777.472
41.939999 | 22891.502 | 20509.28 | 9585.351 | 2382.221 | 8165.516 | 2758.414
41.950001 | 22769.3223 | 20588.69 | 9584.433 | 2180.632 | 8264.7 | 2739.558
41.959999 | 23017.7637 | 20669.49 | 9583.515 | 2348.273 | 8365.073 | 2720.903
41.970001 | 23022.3359 | 20751.67 | 9582.598 | 2270.667 | 8466.627 | 2702.444
41.98 | 22881.168 | 20835.21 | 9581.681 | 2045.961 | 8569.346 | 2684.18
41.990002 | 22989.8398 | 20920.11 | 9580.764 | 2069.734 | 8673.235 | 2666.107
42 | 23267.2285 | 21006.3 | 9579.848 | 2260.926 | 8778.23 | 2648.225
42.009998 | 23285.3184 | 21093.78 | 9578.932 | 2191.534 | 8884.322 | 2630.529
42.02 | 22834.0332 | 21182.62 | 9578.017 | 1651.413 | 8991.586 | 2613.017
42.029999 | 23049.2441 | 21272.68 | 9577.102 | 1776.567 | 9099.889 | 2595.686
42.040001 | 23210.1406 | 21363.96 | 9576.187 | 1846.178 | 9209.242 | 2578.534
42.049999 | 22855.6094 | 21456.45 | 9575.273 | 1399.161 | 9319.615 | 2561.56
42.060001 | 22599.4648 | 21550.1 | 9574.359 | 1049.365 | 9430.982 | 2544.759
42.07 | 22374.1055 | 21644.88 | 9573.446 | 729.2245 | 9543.305 | 2528.13
42.080002 | 22372.7832 | 21740.77 | 9572.532 | 632.0108 | 9656.569 | 2511.671
42.09 | 22530.1543 | 21837.68 | 9571.62 | 692.4757 | 9770.679 | 2495.38
42.099998 | 22593.8535 | 21935.57 | 9570.708 | 658.2839 | 9885.608 | 2479.254
42.110001 | 22645.5117 | 22034.49 | 9569.796 | 611.0169 | 10001.41 | 2463.29
42.119999 | 22794.2227 | 22134.29 | 9568.884 | 659.9335 | 10117.92 | 2447.488
42.130001 | 22827.8535 | 22234.93 | 9567.973 | 592.9189 | 10235.12 | 2431.844
42.139999 | 22929.4395 | 22336.37 | 9567.063 | 593.0651 | 10352.96 | 2416.357
42.150002 | 22532.3828 | 22438.57 | 9566.152 | 93.81669 | 10471.39 | 2401.024
42.16 | 22336.8008 | 22541.39 | 9565.242 | -204.5867 | 10590.3 | 2385.844
42.169998 | 22891.1074 | 22644.79 | 9564.333 | 246.3207 | 10709.64 | 2370.815
42.18 | 23197.0273 | 22748.79 | 9563.424 | 448.2369 | 10829.43 | 2355.933
42.189999 | 23118.1191 | 22853.2 | 9562.515 | 264.9145 | 10949.49 | 2341.199
42.200001 | 22868.207 | 22957.99 | 9561.606 | -89.78128 | 11069.77 | 2326.609
42.209999 | 22365.8301 | 23063.06 | 9560.698 | -697.2275 | 11190.2 | 2312.163
42.220001 | 22238.9473 | 23168.32 | 9559.791 | -929.3747 | 11310.67 | 2297.857
42.23 | 22405.5527 | 23273.69 | 9558.883 | -868.1408 | 11431.12 | 2283.691
42.240002 | 22642.4766 | 23379.09 | 9557.976 | -736.6146 | 11551.45 | 2269.662
42.25 | 22257.3379 | 23484.36 | 9557.07 | -1227.023 | 11671.52 | 2255.77
42.259998 | 22007.3594 | 23589.42 | 9556.164 | -1582.057 | 11791.24 | 2242.012
42.27 | 22146.7715 | 23694.24 | 9555.258 | -1547.472 | 11910.6 | 2228.385
42.279999 | 22045.0723 | 23798.62 | 9554.352 | -1753.549 | 12029.38 | 2214.89
42.290001 | 22116.3809 | 23902.47 | 9553.447 | -1786.086 | 12147.5 | 2201.523
42.299999 | 22410.9883 | 24005.67 | 9552.542 | -1594.678 | 12264.84 | 2188.284
42.310001 | 22397.6816 | 24108.1 | 9551.638 | -1710.414 | 12381.29 | 2175.17
42.32 | 22408.0469 | 24209.63 | 9550.734 | -1801.583 | 12496.71 | 2162.181
42.330002 | 22125.0586 | 24310.16 | 9549.83 | -2185.101 | 12611.01 | 2149.315
42.34 | 22016.666 | 24409.5 | 9548.927 | -2392.83 | 12724 | 2136.571
42.349998 | 22089.1777 | 24507.53 | 9548.024 | -2418.351 | 12835.56 | 2123.946
42.360001 | 22088.8965 | 24604.2 | 9547.121 | -2515.308 | 12945.64 | 2111.439
42.369999 | 21857.1973 | 24699.28 | 9546.219 | -2842.087 | 13054.02 | 2099.05
42.380001 | 21993.6836 | 24792.66 | 9545.317 | -2798.977 | 13160.57 | 2086.775
42.389999 | 22484.8438 | 24884.19 | 9544.416 | -2399.347 | 13265.16 | 2074.615
42.400002 | 22642.4746 | 24973.75 | 9543.515 | -2331.278 | 13367.67 | 2062.568
42.41 | 22198.0918 | 25061.15 | 9542.614 | -2863.055 | 13467.9 | 2050.632
42.419998 | 21827.7715 | 25146.25 | 9541.714 | -3318.483 | 13565.73 | 2038.806
42.43 | 21865.7715 | 25229 | 9540.813 | -3363.229 | 13661.1 | 2027.089
42.439999 | 21748.8008 | 25309.16 | 9539.914 | -3560.357 | 13753.76 | 2015.479
42.450001 | 21709.5137 | 25386.61 | 9539.014 | -3677.094 | 13843.62 | 2003.976
42.459999 | 22081.8574 | 25461.21 | 9538.115 | -3379.355 | 13930.52 | 1992.577
42.470001 | 22173.0957 | 25532.83 | 9537.216 | -3359.737 | 14014.33 | 1981.283
42.48 | 21641.8184 | 25601.33 | 9536.318 | -3959.512 | 14094.92 | 1970.09
42.490002 | 21235.3809 | 25666.59 | 9535.42 | -4431.206 | 14172.17 | 1958.999
42.5 | 21413.8965 | 25728.43 | 9534.522 | -4314.529 | 14245.89 | 1948.008
42.509998 | 21574.668 | 25786.75 | 9533.625 | -4212.079 | 14316.01 | 1937.117
42.52 | 21717.0703 | 25841.47 | 9532.728 | -4124.397 | 14382.42 | 1926.323
42.529999 | 21965.043 | 25892.42 | 9531.831 | -3927.372 | 14444.96 | 1915.626
42.540001 | 21918.7949 | 25939.49 | 9530.935 | -4020.698 | 14503.53 | 1905.024
42.549999 | 21487.0449 | 25982.6 | 9530.039 | -4495.553 | 14558.04 | 1894.517
42.560001 | 21616.3984 | 26021.62 | 9529.143 | -4405.226 | 14608.38 | 1884.104
42.57 | 21870.5332 | 26056.48 | 9528.248 | -4185.949 | 14654.45 | 1873.782
42.580002 | 21590.0488 | 26087.09 | 9527.352 | -4497.044 | 14696.19 | 1863.553
42.59 | 21423.5469 | 26113.34 | 9526.458 | -4689.793 | 14733.47 | 1853.413
42.599998 | 21522.5332 | 26135.19 | 9525.564 | -4612.652 | 14766.26 | 1843.363
42.610001 | 21619.6602 | 26152.56 | 9524.669 | -4532.904 | 14794.49 | 1833.401
42.619999 | 22015.1895 | 26165.41 | 9523.776 | -4150.217 | 14818.1 | 1823.527
42.630001 | 21884.4902 | 26173.67 | 9522.882 | -4289.178 | 14837.05 | 1813.739
42.639999 | 21355.252 | 26177.32 | 9521.989 | -4822.063 | 14851.29 | 1804.036
42.650002 | 21090.6875 | 26176.32 | 9521.096 | -5085.634 | 14860.81 | 1794.418
42.66 | 21077.0957 | 26170.64 | 9520.204 | -5093.548 | 14865.56 | 1784.883
42.669998 | 21106.6074 | 26160.3 | 9519.312 | -5053.696 | 14865.56 | 1775.432
42.68 | 21477.5352 | 26145.27 | 9518.42 | -4667.731 | 14860.79 | 1766.061
42.689999 | 21239.4629 | 26125.56 | 9517.529 | -4886.098 | 14851.26 | 1756.772
42.700001 | 21260.5117 | 26101.2 | 9516.637 | -4840.685 | 14837 | 1747.562
42.709999 | 21087.752 | 26072.2 | 9515.747 | -4984.447 | 14818.02 | 1738.432
42.720001 | 20978.4512 | 26038.6 | 9514.856 | -5060.152 | 14794.37 | 1729.38
42.73 | 21175.2207 | 26000.45 | 9513.966 | -4825.23 | 14766.08 | 1720.405
42.740002 | 21063.5176 | 25957.79 | 9513.076 | -4894.275 | 14733.21 | 1711.506
42.75 | 20927.4082 | 25910.69 | 9512.186 | -4983.283 | 14695.82 | 1702.684
42.759998 | 21303.4082 | 25859.23 | 9511.297 | -4555.823 | 14654 | 1693.937
42.77 | 21005.8516 | 25803.43 | 9510.408 | -4797.582 | 14607.76 | 1685.263
42.779999 | 21012.957 | 25743.44 | 9509.519 | -4730.48 | 14557.25 | 1676.664
42.790001 | 21046.3945 | 25679.31 | 9508.631 | -4632.917 | 14502.54 | 1668.136
42.799999 | 20704.252 | 25611.16 | 9507.743 | -4906.907 | 14443.74 | 1659.68
42.810001 | 20623.1953 | 25539.07 | 9506.855 | -4915.879 | 14380.92 | 1651.295
42.82 | 20788.959 | 25463.17 | 9505.968 | -4674.215 | 14314.23 | 1642.981
42.830002 | 20823.8184 | 25383.56 | 9505.08 | -4559.742 | 14243.74 | 1634.736
42.84 | 20978.2637 | 25300.38 | 9504.194 | -4322.113 | 14169.62 | 1626.56
42.849998 | 20934.6992 | 25213.76 | 9503.307 | -4279.056 | 14092 | 1618.452
42.860001 | 20407.7969 | 25123.74 | 9502.421 | -4715.94 | 14010.9 | 1610.411
42.869999 | 20216.1934 | 25030.55 | 9501.535 | -4814.352 | 13926.57 | 1602.438
42.880001 | 20584.5391 | 24934.28 | 9500.649 | -4349.741 | 13839.1 | 1594.53
42.889999 | 20946.1113 | 24835.08 | 9499.764 | -3888.973 | 13748.63 | 1586.687
42.900002 | 20529.1934 | 24733.08 | 9498.879 | -4203.884 | 13655.29 | 1578.909
42.91 | 20188.1797 | 24628.44 | 9497.994 | -4440.259 | 13559.25 | 1571.195
42.919998 | 20535.4609 | 24521.31 | 9497.11 | -3985.846 | 13460.65 | 1563.545
42.93 | 20735.5391 | 24411.73 | 9496.225 | -3676.186 | 13359.54 | 1555.957
42.939999 | 21015.9395 | 24299.95 | 9495.342 | -3284.008 | 13256.17 | 1548.431
42.950001 | 20806.0488 | 24186.07 | 9494.458 | -3380.026 | 13150.65 | 1540.966
42.959999 | 20704.8418 | 24070.25 | 9493.575 | -3365.408 | 13043.11 | 1533.563
42.970001 | 20304.4492 | 23952.61 | 9492.691 | -3648.158 | 12933.7 | 1526.219
42.98 | 20196.9023 | 23833.29 | 9491.809 | -3636.389 | 12822.55 | 1518.935
42.990002 | 20152.6992 | 23712.42 | 9490.926 | -3559.718 | 12709.78 | 1511.71
43 | 20282.8086 | 23590.17 | 9490.044 | -3307.364 | 12595.58 | 1504.544
43.009998 | 20061.2832 | 23466.68 | 9489.162 | -3405.393 | 12480.08 | 1497.435
43.02 | 20001.7578 | 23341.96 | 9488.281 | -3340.199 | 12363.29 | 1490.383
43.029999 | 20055.1621 | 23216.26 | 9487.399 | -3161.098 | 12245.47 | 1483.388
43.040001 | 20310.3164 | 23089.67 | 9486.518 | -2779.351 | 12126.7 | 1476.449
43.049999 | 20621.9023 | 22962.3 | 9485.637 | -2340.401 | 12007.1 | 1469.566
43.060001 | 20309.3496 | 22834.28 | 9484.757 | -2524.933 | 11886.79 | 1462.737
43.07 | 20146.6504 | 22705.72 | 9483.877 | -2559.071 | 11765.88 | 1455.964
43.080002 | 20092.1836 | 22576.71 | 9482.996 | -2484.523 | 11644.47 | 1449.244
43.09 | 20184.5039 | 22447.41 | 9482.117 | -2262.903 | 11522.71 | 1442.577
43.099998 | 19474.0781 | 22317.9 | 9481.238 | -2843.825 | 11400.7 | 1435.963
43.110001 | 19408.7832 | 22188.2 | 9480.358 | -2779.413 | 11278.44 | 1429.402
43.119999 | 19609.0215 | 22058.5 | 9479.48 | -2449.481 | 11156.13 | 1422.893
43.130001 | 19573.002 | 21928.87 | 9478.601 | -2355.865 | 11033.83 | 1416.434
43.139999 | 20044.9609 | 21799.38 | 9477.723 | -1754.423 | 10911.63 | 1410.027
43.150002 | 20043.6309 | 21670.11 | 9476.844 | -1626.482 | 10789.6 | 1403.67
43.16 | 19446.6836 | 21541.19 | 9475.967 | -2094.509 | 10667.86 | 1397.363
43.169998 | 19046.4648 | 21412.68 | 9475.089 | -2366.214 | 10546.48 | 1391.106
43.18 | 19214.041 | 21284.54 | 9474.212 | -2070.504 | 10425.44 | 1384.897
43.189999 | 19500 | 21156.98 | 9473.335 | -1656.979 | 10304.91 | 1378.737
43.200001 | 19556.582 | 21030 | 9472.458 | -1473.421 | 10184.92 | 1372.624
43.209999 | 19584.9258 | 20903.68 | 9471.582 | -1318.751 | 10065.54 | 1366.56
43.220001 | 19296.3457 | 20778.06 | 9470.705 | -1481.713 | 9946.811 | 1360.542
43.23 | 19373.5801 | 20653.2 | 9469.829 | -1279.623 | 9828.802 | 1354.572
43.240002 | 19613.6211 | 20529.14 | 9468.954 | -915.5167 | 9711.537 | 1348.647
43.25 | 19698.2715 | 20405.97 | 9468.078 | -707.699 | 9595.124 | 1342.769
43.259998 | 19419.5156 | 20283.72 | 9467.203 | -864.2047 | 9479.582 | 1336.936
43.27 | 19305.3438 | 20162.34 | 9466.328 | -856.9944 | 9364.863 | 1331.147
43.279999 | 19102.2852 | 20041.97 | 9465.454 | -939.6871 | 9251.115 | 1325.403
43.290001 | 18976.3457 | 19922.62 | 9464.579 | -946.2706 | 9138.334 | 1319.704
43.299999 | 18797.2617 | 19804.31 | 9463.705 | -1007.044 | 9026.553 | 1314.048
43.310001 | 19082.2461 | 19687.07 | 9462.831 | -604.8216 | 8915.801 | 1308.436
43.32 | 18601.5879 | 19570.93 | 9461.957 | -969.3419 | 8806.106 | 1302.866
43.330002 | 18587.8125 | 19455.89 | 9461.084 | -868.0823 | 8697.472 | 1297.339
43.34 | 18713.748 | 19342.04 | 9460.211 | -628.2912 | 8589.974 | 1291.855
43.349998 | 18927.2617 | 19229.36 | 9459.338 | -302.1004 | 8483.612 | 1286.412
43.360001 | 18558.7812 | 19117.8 | 9458.465 | -559.0161 | 8378.322 | 1281.011
43.369999 | 18386.8848 | 19007.46 | 9457.592 | -620.5757 | 8274.218 | 1275.651
43.380001 | 18683.7773 | 18898.33 | 9456.72 | -214.5544 | 8171.281 | 1270.331
43.389999 | 18673.3711 | 18790.42 | 9455.848 | -117.0469 | 8069.518 | 1265.052
43.400002 | 18594.5859 | 18683.71 | 9454.976 | -89.12859 | 7968.926 | 1259.812
43.41 | 18641.332 | 18578.28 | 9454.105 | 63.05271 | 7869.561 | 1254.613
43.419998 | 18538.9746 | 18474.1 | 9453.234 | 64.87698 | 7771.41 | 1249.453
43.43 | 18394.0352 | 18371.1 | 9452.363 | 22.93698 | 7674.404 | 1244.331
43.439999 | 18693.7109 | 18269.38 | 9451.492 | 424.3352 | 7578.635 | 1239.249
43.450001 | 18854.8633 | 18168.9 | 9450.621 | 685.9622 | 7484.075 | 1234.204
43.459999 | 18587.9922 | 18069.67 | 9449.751 | 518.3175 | 7390.726 | 1229.198
43.470001 | 18276.2773 | 17971.7 | 9448.881 | 304.5821 | 7298.585 | 1224.229
43.48 | 18207.2305 | 17874.96 | 9448.011 | 332.2687 | 7207.653 | 1219.298
43.490002 | 18676 | 17779.45 | 9447.141 | 896.5473 | 7117.909 | 1214.403
43.5 | 19035.1836 | 17685.21 | 9446.272 | 1349.969 | 7029.397 | 1209.545
43.509998 | 18412.873 | 17592.22 | 9445.403 | 820.6524 | 6942.094 | 1204.724
43.52 | 18029.1367 | 17500.4 | 9444.534 | 528.7388 | 6855.926 | 1199.938
43.529999 | 18016.9531 | 17409.82 | 9443.665 | 607.1284 | 6770.971 | 1195.188
43.540001 | 17984.7266 | 17320.46 | 9442.797 | 664.2632 | 6687.193 | 1190.474
43.549999 | 18024.7969 | 17232.31 | 9441.929 | 792.4901 | 6604.583 | 1185.795
43.560001 | 17727.4375 | 17145.35 | 9441.06 | 582.0918 | 6523.135 | 1181.15
43.57 | 17752.1387 | 17059.57 | 9440.193 | 692.5662 | 6442.839 | 1176.541
43.580002 | 17918.3125 | 16974.96 | 9439.325 | 943.3501 | 6363.672 | 1171.965
43.59 | 17790.7363 | 16891.55 | 9438.458 | 899.1886 | 6285.666 | 1167.423
43.599998 | 17794.7754 | 16809.3 | 9437.591 | 985.4765 | 6208.792 | 1162.916
43.610001 | 17570.6426 | 16728.15 | 9436.724 | 842.4956 | 6132.982 | 1158.441
43.619999 | 17666.457 | 16648.15 | 9435.857 | 1018.303 | 6058.297 | 1154
43.630001 | 17826.9395 | 16569.28 | 9434.991 | 1257.657 | 5984.702 | 1149.591
43.639999 | 17398.9941 | 16491.52 | 9434.124 | 907.4714 | 5912.183 | 1145.215
43.650002 | 17205.0527 | 16414.85 | 9433.258 | 790.206 | 5840.717 | 1140.871
43.66 | 17624.1016 | 16339.28 | 9432.392 | 1284.819 | 5770.331 | 1136.559
43.669998 | 18073.9492 | 16264.8 | 9431.527 | 1809.149 | 5700.994 | 1132.28
43.68 | 17767.1855 | 16191.33 | 9430.661 | 1575.851 | 5632.642 | 1128.031
43.689999 | 17459.0762 | 16118.94 | 9429.796 | 1340.138 | 5565.329 | 1123.813
43.700001 | 17433.9609 | 16047.58 | 9428.931 | 1386.385 | 5499.018 | 1119.627
43.709999 | 17646.3906 | 15977.23 | 9428.067 | 1669.156 | 5433.697 | 1115.471
43.720001 | 17395.0996 | 15907.9 | 9427.202 | 1487.199 | 5369.353 | 1111.346
43.73 | 17329.3008 | 15839.56 | 9426.338 | 1489.739 | 5305.973 | 1107.251
43.740002 | 17230.2402 | 15772.19 | 9425.473 | 1458.048 | 5243.534 | 1103.186
43.75 | 17155.7012 | 15705.81 | 9424.61 | 1449.887 | 5182.054 | 1099.15
43.759998 | 17146.1387 | 15640.4 | 9423.746 | 1505.742 | 5121.507 | 1095.144
43.77 | 16937.6797 | 15575.88 | 9422.882 | 1361.796 | 5061.835 | 1091.167
43.779999 | 17254.7871 | 15512.32 | 9422.019 | 1742.47 | 5003.079 | 1087.219
43.790001 | 17197.9629 | 15449.67 | 9421.156 | 1748.297 | 4945.21 | 1083.3
43.799999 | 17270.0195 | 15387.92 | 9420.293 | 1882.104 | 4888.213 | 1079.409
43.810001 | 17305.4434 | 15327.05 | 9419.43 | 1978.391 | 4832.076 | 1075.546
43.82 | 17095.6934 | 15267.07 | 9418.568 | 1828.627 | 4776.787 | 1071.712
43.830002 | 16799.3652 | 15207.93 | 9417.705 | 1591.434 | 4722.322 | 1067.905
43.84 | 16770.2363 | 15149.67 | 9416.843 | 1620.571 | 4668.697 | 1064.125
43.849998 | 16811.752 | 15092.24 | 9415.981 | 1719.51 | 4615.888 | 1060.372
43.860001 | 16927.2715 | 15035.61 | 9415.119 | 1891.661 | 4563.844 | 1056.647
43.869999 | 16917.4258 | 14979.81 | 9414.258 | 1937.62 | 4512.6 | 1052.948
43.880001 | 16719.334 | 14924.8 | 9413.397 | 1794.535 | 4462.127 | 1049.275
43.889999 | 16779.8379 | 14870.58 | 9412.536 | 1909.259 | 4412.415 | 1045.629
43.900002 | 17132.1094 | 14817.12 | 9411.674 | 2314.985 | 4363.441 | 1042.009
43.91 | 16784.7871 | 14764.45 | 9410.814 | 2020.339 | 4315.221 | 1038.414
43.919998 | 16594.1055 | 14712.53 | 9409.953 | 1881.578 | 4267.729 | 1034.845
43.93 | 16768.248 | 14661.32 | 9409.093 | 2106.932 | 4220.923 | 1031.301
43.939999 | 16894.1406 | 14610.85 | 9408.233 | 2283.296 | 4174.831 | 1027.782
43.950001 | 16544.209 | 14561.09 | 9407.372 | 1983.121 | 4129.428 | 1024.288
43.959999 | 17264.6523 | 14512.03 | 9406.513 | 2752.618 | 4084.704 | 1020.818
43.970001 | 16986.3691 | 14463.67 | 9405.653 | 2522.697 | 4040.647 | 1017.372
43.98 | 16476.8809 | 14415.99 | 9404.794 | 2060.89 | 3997.247 | 1013.95
43.990002 | 16153.0547 | 14368.97 | 9403.934 | 1784.084 | 3954.484 | 1010.552
44 | 16327.9707 | 14322.62 | 9403.075 | 2005.346 | 3912.372 | 1007.178
44.009998 | 16503.8594 | 14276.93 | 9402.216 | 2226.928 | 3870.889 | 1003.827
44.02 | 16740.4258 | 14231.85 | 9401.357 | 2508.576 | 3829.994 | 1000.498
44.029999 | 16558.1719 | 14187.41 | 9400.499 | 2370.764 | 3789.716 | 997.1923
44.040001 | 16092.2266 | 14143.58 | 9399.64 | 1948.645 | 3750.033 | 993.9089
44.049999 | 16145.1504 | 14100.36 | 9398.782 | 2044.787 | 3710.933 | 990.6479
44.060001 | 16675.4941 | 14057.74 | 9397.924 | 2617.755 | 3672.407 | 987.4087
44.07 | 16653.3867 | 14015.7 | 9397.066 | 2637.684 | 3634.446 | 984.191
44.080002 | 16123.6416 | 13974.24 | 9396.209 | 2149.405 | 3597.033 | 980.9948
44.09 | 16173.2734 | 13933.35 | 9395.351 | 2239.923 | 3560.179 | 977.8197
44.099998 | 15895.4404 | 13893.03 | 9394.494 | 2002.414 | 3523.867 | 974.6655
44.110001 | 15729.6436 | 13853.23 | 9393.637 | 1876.415 | 3488.06 | 971.5317
44.119999 | 15978.46 | 13813.98 | 9392.78 | 2164.478 | 3452.784 | 968.4184
44.130001 | 15666.2734 | 13775.26 | 9391.923 | 1891.009 | 3418.017 | 965.325
44.139999 | 15594.4121 | 13737.07 | 9391.066 | 1857.343 | 3383.752 | 962.2515
44.150002 | 15990.1729 | 13699.38 | 9390.21 | 2290.792 | 3349.973 | 959.1975
44.16 | 16181.2031 | 13662.21 | 9389.354 | 2518.994 | 3316.692 | 956.1628
44.169998 | 16013.374 | 13625.54 | 9388.498 | 2387.838 | 3283.891 | 953.1474
44.18 | 15809.8232 | 13589.33 | 9387.641 | 2220.492 | 3251.54 | 950.1499
44.189999 | 15837.4082 | 13553.62 | 9386.786 | 2283.793 | 3219.658 | 947.1714
44.200001 | 15923.0225 | 13518.37 | 9385.93 | 2404.652 | 3188.23 | 944.211
44.209999 | 15863.2852 | 13483.59 | 9385.075 | 2379.695 | 3157.247 | 941.2685
44.220001 | 15837.4502 | 13449.26 | 9384.219 | 2388.185 | 3126.702 | 938.3436
44.23 | 15893.9521 | 13415.39 | 9383.364 | 2478.564 | 3096.588 | 935.4362
44.240002 | 15483.875 | 13381.95 | 9382.509 | 2101.929 | 3066.891 | 932.5458
44.25 | 15400.9922 | 13348.95 | 9381.654 | 2052.044 | 3037.622 | 929.6726
44.259998 | 15558.1367 | 13316.38 | 9380.8 | 2241.756 | 3008.765 | 926.816
44.27 | 15574.6064 | 13284.21 | 9379.945 | 2290.394 | 2980.292 | 923.9755
44.279999 | 15875.1895 | 13252.47 | 9379.091 | 2622.723 | 2952.225 | 921.1513
44.290001 | 15923.4297 | 13221.12 | 9378.236 | 2702.305 | 2924.546 | 918.3429
44.299999 | 15690.332 | 13190.18 | 9377.382 | 2500.15 | 2897.25 | 915.5502
44.310001 | 15377.875 | 13159.63 | 9376.528 | 2218.245 | 2870.329 | 912.7729
44.32 | 15267.2139 | 13129.46 | 9375.675 | 2137.75 | 2843.779 | 910.0107
44.330002 | 15076.041 | 13099.67 | 9374.821 | 1976.369 | 2817.587 | 907.2636
44.34 | 15189.6787 | 13070.26 | 9373.968 | 2119.417 | 2791.763 | 904.5311
44.349998 | 15272.0127 | 13041.22 | 9373.115 | 2230.792 | 2766.293 | 901.8133
44.360001 | 15056.5986 | 13012.52 | 9372.261 | 2044.074 | 2741.153 | 899.1096
44.369999 | 14991.0488 | 12984.19 | 9371.408 | 2006.859 | 2716.362 | 896.4201
44.380001 | 15380.6934 | 12956.2 | 9370.555 | 2424.489 | 2691.905 | 893.7444
44.389999 | 15333.8828 | 12928.56 | 9369.703 | 2405.321 | 2667.777 | 891.0825
44.400002 | 15193.5117 | 12901.25 | 9368.85 | 2292.26 | 2643.967 | 888.4341
44.41 | 15366.5049 | 12874.28 | 9367.998 | 2492.223 | 2620.485 | 885.7991
44.419998 | 15272.4277 | 12847.64 | 9367.146 | 2424.786 | 2597.318 | 883.1776
44.43 | 15220.0049 | 12821.31 | 9366.293 | 2398.697 | 2574.446 | 880.5684
44.439999 | 14974.0654 | 12795.3 | 9365.441 | 2178.769 | 2551.883 | 877.9725
44.450001 | 14780.8115 | 12769.6 | 9364.589 | 2011.216 | 2529.617 | 875.3892
44.459999 | 14853.0791 | 12744.2 | 9363.738 | 2108.878 | 2507.645 | 872.8185
44.470001 | 15304.3486 | 12719.11 | 9362.886 | 2585.241 | 2485.961 | 870.2603
44.48 | 15048.4229 | 12694.31 | 9362.035 | 2354.114 | 2464.56 | 867.7143
44.490002 | 14773.0029 | 12669.8 | 9361.183 | 2103.205 | 2443.434 | 865.1806
44.5 | 14589.8535 | 12645.58 | 9360.333 | 1944.271 | 2422.59 | 862.6592
44.509998 | 14462.3828 | 12621.65 | 9359.482 | 1840.732 | 2402.019 | 860.1497
44.52 | 14686.2217 | 12597.98 | 9358.631 | 2088.238 | 2381.701 | 857.652
44.529999 | 14927.1875 | 12574.6 | 9357.78 | 2352.592 | 2361.65 | 855.1663
44.540001 | 14448.9961 | 12551.48 | 9356.929 | 1897.519 | 2341.856 | 852.6923
44.549999 | 14286.998 | 12528.62 | 9356.079 | 1758.374 | 2322.315 | 850.23
44.560001 | 14863.1611 | 12506.03 | 9355.228 | 2357.13 | 2303.023 | 847.7794
44.57 | 14856.75 | 12483.69 | 9354.378 | 2373.055 | 2283.976 | 845.3404
44.580002 | 14973.0381 | 12461.61 | 9353.528 | 2511.43 | 2265.167 | 842.9129
44.59 | 15024.0381 | 12439.78 | 9352.678 | 2584.262 | 2246.601 | 840.497
44.599998 | 14460.9658 | 12418.19 | 9351.829 | 2042.773 | 2228.271 | 838.0927
44.610001 | 14599.1104 | 12396.84 | 9350.979 | 2202.272 | 2210.16 | 835.6996
44.619999 | 14673.1533 | 12375.73 | 9350.129 | 2297.425 | 2192.28 | 833.3181
44.630001 | 14525.5361 | 12354.85 | 9349.28 | 2170.685 | 2174.623 | 830.948
44.639999 | 14618.9355 | 12334.21 | 9348.431 | 2284.73 | 2157.185 | 828.5894
44.650002 | 14147.1348 | 12313.78 | 9347.581 | 1833.352 | 2139.959 | 826.2422
44.66 | 14155.1133 | 12293.59 | 9346.733 | 1861.522 | 2122.952 | 823.9064
44.669998 | 13975.2832 | 12273.62 | 9345.884 | 1701.661 | 2106.156 | 821.5821
44.68 | 14065.3984 | 12253.86 | 9345.035 | 1811.539 | 2089.555 | 819.2691
44.689999 | 14271.667 | 12234.32 | 9344.186 | 2037.351 | 2073.162 | 816.9678
44.700001 | 14181.1436 | 12214.98 | 9343.338 | 1966.16 | 2056.968 | 814.6777
44.709999 | 14074.9248 | 12195.86 | 9342.489 | 1879.066 | 2040.971 | 812.3993
44.720001 | 13860.3105 | 12176.94 | 9341.641 | 1683.371 | 2025.166 | 810.1323
44.73 | 13973.1709 | 12158.22 | 9340.793 | 1814.949 | 2009.552 | 807.8769
44.740002 | 13802.9336 | 12139.7 | 9339.944 | 1663.233 | 1994.123 | 805.6331
44.75 | 13604.873 | 12121.38 | 9339.097 | 1483.493 | 1978.883 | 803.4009
44.759998 | 14193.3613 | 12103.26 | 9338.249 | 2090.105 | 1963.827 | 801.1804
44.77 | 14222.9043 | 12085.31 | 9337.401 | 2137.591 | 1948.941 | 798.9713
44.779999 | 13847.7227 | 12067.56 | 9336.554 | 1780.16 | 1934.235 | 796.774
44.790001 | 13526.8047 | 12050 | 9335.706 | 1476.807 | 1919.703 | 794.5885
44.799999 | 13996.0791 | 12032.62 | 9334.859 | 1963.463 | 1905.343 | 792.4146
44.810001 | 13653.8467 | 12015.41 | 9334.011 | 1638.433 | 1891.15 | 790.2525
44.82 | 13686.1943 | 11998.39 | 9333.164 | 1687.805 | 1877.123 | 788.1023
44.830002 | 13716.8418 | 11981.54 | 9332.317 | 1735.304 | 1863.257 | 785.9638
44.84 | 13809.5742 | 11964.86 | 9331.47 | 1844.71 | 1849.557 | 783.8372
44.849998 | 13973.9326 | 11948.36 | 9330.624 | 2025.569 | 1836.017 | 781.7226
44.860001 | 13648.0664 | 11932.02 | 9329.777 | 1716.045 | 1822.625 | 779.6197
44.869999 | 13791.3086 | 11915.85 | 9328.93 | 1875.459 | 1809.391 | 777.5287
44.880001 | 13984.4307 | 11899.84 | 9328.084 | 2084.589 | 1796.309 | 775.4497
44.889999 | 13925.8965 | 11884 | 9327.237 | 2041.901 | 1783.376 | 773.3827
44.900002 | 13921.7861 | 11868.31 | 9326.391 | 2053.48 | 1770.588 | 771.3276
44.91 | 13808.2783 | 11852.78 | 9325.545 | 1955.5 | 1757.949 | 769.2845
44.919998 | 13644.8682 | 11837.41 | 9324.699 | 1807.461 | 1745.455 | 767.2535
44.93 | 13501.5244 | 11822.18 | 9323.853 | 1679.344 | 1733.094 | 765.2343
44.939999 | 13864.7314 | 11807.11 | 9323.007 | 2057.622 | 1720.875 | 763.2273
44.950001 | 13717.3643 | 11792.19 | 9322.161 | 1925.177 | 1708.794 | 761.2322
44.959999 | 13210.8516 | 11777.41 | 9321.316 | 1433.44 | 1696.847 | 759.2492
44.970001 | 13260.7686 | 11762.78 | 9320.47 | 1497.988 | 1685.033 | 757.2782
44.98 | 13492.6914 | 11748.29 | 9319.624 | 1744.398 | 1673.35 | 755.3192
44.990002 | 13352.4453 | 11733.95 | 9318.779 | 1618.5 | 1661.794 | 753.3722
45 | 13405.6699 | 11719.74 | 9317.934 | 1685.93 | 1650.369 | 751.4372
45.009998 | 13697.2598 | 11705.67 | 9317.089 | 1991.585 | 1639.071 | 749.5144
45.02 | 13728.6445 | 11691.74 | 9316.244 | 2036.907 | 1627.89 | 747.6033
45.029999 | 13529.6973 | 11677.94 | 9315.399 | 1851.76 | 1616.835 | 745.7043
45.040001 | 13568.0264 | 11664.27 | 9314.554 | 1903.756 | 1605.899 | 743.8172
45.049999 | 13494.6328 | 11650.73 | 9313.709 | 1843.899 | 1595.082 | 741.9422
45.060001 | 13437.1143 | 11637.33 | 9312.864 | 1799.789 | 1584.382 | 740.0789
45.07 | 13393.9189 | 11624.04 | 9312.02 | 1769.874 | 1573.797 | 738.2276
45.080002 | 13407.7549 | 11610.89 | 9311.175 | 1796.867 | 1563.324 | 736.3883
45.09 | 13288.0166 | 11597.86 | 9310.331 | 1690.159 | 1552.967 | 734.5607
45.099998 | 13011.2842 | 11584.95 | 9309.487 | 1426.332 | 1542.721 | 732.745
45.110001 | 13208.0439 | 11572.16 | 9308.642 | 1635.883 | 1532.578 | 730.941
45.119999 | 13115.2451 | 11559.49 | 9307.798 | 1555.753 | 1522.546 | 729.1489
45.130001 | 13097.8926 | 11546.94 | 9306.954 | 1550.951 | 1512.619 | 727.3684
45.139999 | 13089.5859 | 11534.51 | 9306.11 | 1555.079 | 1502.797 | 725.5997
45.150002 | 13234.8955 | 11522.19 | 9305.266 | 1712.71 | 1493.077 | 723.8427
45.16 | 13053.0947 | 11509.98 | 9304.422 | 1543.114 | 1483.462 | 722.0972
45.169998 | 12913.4121 | 11497.89 | 9303.579 | 1415.522 | 1473.948 | 720.3633
45.18 | 13097.1475 | 11485.9 | 9302.735 | 1611.245 | 1464.527 | 718.641
45.189999 | 13401.5557 | 11474.03 | 9301.891 | 1927.527 | 1455.207 | 716.9302
45.200001 | 12819.7529 | 11462.26 | 9301.048 | 1357.491 | 1445.983 | 715.2308
45.209999 | 12681.9668 | 11450.6 | 9300.205 | 1231.365 | 1436.854 | 713.5429
45.220001 | 12960.9893 | 11439.05 | 9299.361 | 1521.943 | 1427.819 | 711.8662
45.23 | 12902.8779 | 11427.6 | 9298.518 | 1475.282 | 1418.877 | 710.201
45.240002 | 13021.375 | 11416.25 | 9297.675 | 1605.13 | 1410.024 | 708.5471
45.25 | 12751.4922 | 11405 | 9296.832 | 1346.492 | 1401.264 | 706.9043
45.259998 | 12548.748 | 11393.86 | 9295.989 | 1154.892 | 1392.594 | 705.2728
45.27 | 12450.4189 | 11382.81 | 9295.146 | 1067.614 | 1384.007 | 703.6524
45.279999 | 12770.502 | 11371.85 | 9294.303 | 1398.647 | 1375.509 | 702.0431
45.290001 | 12601.7256 | 11361 | 9293.46 | 1240.725 | 1367.096 | 700.4448
45.299999 | 12644.8594 | 11350.24 | 9292.618 | 1294.617 | 1358.768 | 698.8575
45.310001 | 12931.7744 | 11339.58 | 9291.775 | 1592.196 | 1350.523 | 697.2811
45.32 | 13120.1523 | 11329.01 | 9290.932 | 1791.145 | 1342.359 | 695.7156
45.330002 | 12822.1045 | 11318.53 | 9290.09 | 1503.578 | 1334.276 | 694.161
45.34 | 12902.6797 | 11308.14 | 9289.248 | 1594.54 | 1326.275 | 692.6171
45.349998 | 12924.7695 | 11297.84 | 9288.405 | 1626.925 | 1318.355 | 691.084
45.360001 | 12651.0723 | 11287.63 | 9287.563 | 1363.44 | 1310.507 | 689.5614
45.369999 | 12295.7646 | 11277.51 | 9286.721 | 1018.255 | 1302.739 | 688.0496
45.380001 | 12369.4316 | 11267.47 | 9285.879 | 1101.957 | 1295.047 | 686.5482
45.389999 | 12549.6123 | 11257.52 | 9285.037 | 1292.088 | 1287.43 | 685.0574
45.400002 | 12687.708 | 11247.66 | 9284.195 | 1440.051 | 1279.886 | 683.577
45.41 | 12883.9717 | 11237.88 | 9283.353 | 1646.095 | 1272.417 | 682.107
45.419998 | 12747.4512 | 11228.18 | 9282.511 | 1519.273 | 1265.02 | 680.6474
45.43 | 12569.459 | 11218.56 | 9281.669 | 1350.898 | 1257.693 | 679.198
45.439999 | 12615.752 | 11209.02 | 9280.828 | 1406.728 | 1250.437 | 677.7589
45.450001 | 12593.2549 | 11199.57 | 9279.986 | 1393.688 | 1243.251 | 676.3298
45.459999 | 12490.4658 | 11190.19 | 9279.145 | 1300.277 | 1236.133 | 674.911
45.470001 | 12757.1162 | 11180.89 | 9278.303 | 1576.228 | 1229.083 | 673.5021
45.48 | 12568.4121 | 11171.66 | 9277.462 | 1396.747 | 1222.1 | 672.1033
45.490002 | 12291.248 | 11162.52 | 9276.62 | 1128.732 | 1215.182 | 670.7144
45.5 | 12308.3896 | 11153.45 | 9275.779 | 1154.944 | 1208.331 | 669.3354
45.509998 | 12793.2783 | 11144.45 | 9274.938 | 1648.828 | 1201.546 | 667.9663
45.52 | 12819.4668 | 11135.52 | 9274.096 | 1683.943 | 1194.821 | 666.6068
45.529999 | 12702.5215 | 11126.67 | 9273.255 | 1575.848 | 1188.161 | 665.2571
45.540001 | 12584.0928 | 11117.89 | 9272.414 | 1466.199 | 1181.562 | 663.9171
45.549999 | 12606.6953 | 11109.19 | 9271.573 | 1497.51 | 1175.026 | 662.5866
45.560001 | 12744.5361 | 11100.55 | 9270.732 | 1643.989 | 1168.549 | 661.2657
45.57 | 12612.5215 | 11091.98 | 9269.891 | 1520.543 | 1162.133 | 659.9542
45.580002 | 12319.3818 | 11083.48 | 9269.05 | 1235.904 | 1155.775 | 658.6523
45.59 | 12011.5967 | 11075.05 | 9268.21 | 936.5497 | 1149.478 | 657.3596
45.599998 | 12281.333 | 11066.68 | 9267.369 | 1214.649 | 1143.239 | 656.0763
45.610001 | 12240.1719 | 11058.38 | 9266.528 | 1181.788 | 1137.053 | 654.8021
45.619999 | 12404.5176 | 11050.15 | 9265.688 | 1354.366 | 1130.926 | 653.5372
45.630001 | 12297.4736 | 11041.98 | 9264.847 | 1255.49 | 1124.855 | 652.2814
45.639999 | 12023.3242 | 11033.88 | 9264.007 | 989.4443 | 1118.839 | 651.0347
45.650002 | 12203.5391 | 11025.84 | 9263.166 | 1177.7 | 1112.876 | 649.7971
45.66 | 12287.9355 | 11017.86 | 9262.326 | 1270.073 | 1106.969 | 648.5683
45.669998 | 11949.1611 | 11009.95 | 9261.485 | 939.2134 | 1101.114 | 647.3485
45.68 | 11921.4648 | 11002.09 | 9260.645 | 919.3709 | 1095.311 | 646.1375
45.689999 | 11821.6875 | 10994.3 | 9259.805 | 827.3864 | 1089.561 | 644.9353
45.700001 | 11977.5664 | 10986.57 | 9258.964 | 990.9984 | 1083.862 | 643.7418
45.709999 | 12060.8232 | 10978.89 | 9258.124 | 1081.928 | 1078.213 | 642.557
45.720001 | 12144.0801 | 10971.28 | 9257.284 | 1172.8 | 1072.615 | 641.3808
45.73 | 12224.0654 | 10963.72 | 9256.444 | 1260.342 | 1067.067 | 640.2132
45.740002 | 12182.8486 | 10956.22 | 9255.604 | 1226.625 | 1061.566 | 639.0541
45.75 | 11860.1123 | 10948.78 | 9254.764 | 911.3294 | 1056.115 | 637.9033
45.759998 | 11619.4082 | 10941.4 | 9253.924 | 678.0091 | 1050.714 | 636.761
45.77 | 11731.5049 | 10934.07 | 9253.084 | 797.4377 | 1045.356 | 635.627
45.779999 | 11993.0361 | 10926.79 | 9252.245 | 1066.244 | 1040.047 | 634.5013
45.790001 | 12044.5449 | 10919.57 | 9251.405 | 1124.973 | 1034.783 | 633.3837
45.799999 | 11811.7627 | 10912.41 | 9250.565 | 899.3572 | 1029.566 | 632.2743
45.810001 | 11965.1104 | 10905.29 | 9249.725 | 1059.818 | 1024.394 | 631.1731
45.82 | 11892.3281 | 10898.23 | 9248.885 | 994.0963 | 1019.267 | 630.0798
45.830002 | 11923.7373 | 10891.22 | 9248.046 | 1032.515 | 1014.182 | 628.9947
45.84 | 11864.3428 | 10884.27 | 9247.206 | 980.0757 | 1009.144 | 627.9173
45.849998 | 12191.3809 | 10877.36 | 9246.367 | 1314.017 | 1004.149 | 626.8479
45.860001 | 12176.2168 | 10870.51 | 9245.527 | 1305.71 | 999.1936 | 625.7862
45.869999 | 12245.4062 | 10863.7 | 9244.688 | 1381.704 | 994.2822 | 624.7324
45.880001 | 11949.2793 | 10856.95 | 9243.848 | 1092.333 | 989.4124 | 623.6863
45.889999 | 11900.2256 | 10850.24 | 9243.009 | 1049.985 | 984.5841 | 622.6479
45.900002 | 11918.2422 | 10843.58 | 9242.169 | 1074.66 | 979.7958 | 621.6171
45.91 | 12040.7891 | 10836.97 | 9241.33 | 1203.816 | 975.0495 | 620.5937
45.919998 | 11961.5352 | 10830.41 | 9240.491 | 1131.124 | 970.3423 | 619.578
45.93 | 11495.876 | 10823.9 | 9239.651 | 671.9803 | 965.6746 | 618.5697
45.939999 | 11914.7158 | 10817.43 | 9238.812 | 1097.289 | 961.0461 | 617.5689
45.950001 | 11699.2568 | 10811 | 9237.973 | 888.2524 | 956.4562 | 616.5753
45.959999 | 11607.9131 | 10804.63 | 9237.134 | 803.2856 | 951.9046 | 615.5891
45.970001 | 11549.79 | 10798.3 | 9236.294 | 751.4944 | 947.3908 | 614.6103
45.98 | 11517.0273 | 10792.01 | 9235.455 | 725.019 | 942.9143 | 613.6386
45.990002 | 11583.333 | 10785.76 | 9234.616 | 797.5685 | 938.4742 | 612.6741
46 | 11582.4268 | 10779.57 | 9233.777 | 802.8606 | 934.0721 | 611.7168
46.009998 | 11334.3125 | 10773.41 | 9232.938 | 560.9006 | 929.7069 | 610.7667
46.02 | 11692.0039 | 10767.3 | 9232.099 | 924.7064 | 925.3748 | 609.8235
46.029999 | 11875.3164 | 10761.23 | 9231.26 | 1114.089 | 921.0795 | 608.8874
46.040001 | 12208.3018 | 10755.2 | 9230.421 | 1453.103 | 916.8192 | 607.9583
46.049999 | 11658.792 | 10749.21 | 9229.582 | 909.5797 | 912.5937 | 607.0362
46.060001 | 11500.2725 | 10743.27 | 9228.743 | 757.0057 | 908.4025 | 606.121
46.07 | 11691.166 | 10737.36 | 9227.905 | 953.8035 | 904.2452 | 605.2126
46.080002 | 12007.2246 | 10731.5 | 9227.066 | 1275.727 | 900.1209 | 604.3113
46.09 | 11576.9014 | 10725.67 | 9226.227 | 851.2268 | 896.0312 | 603.4166
46.099998 | 12138.6777 | 10719.89 | 9225.388 | 1418.786 | 891.975 | 602.5288
46.110001 | 11992.5908 | 10714.15 | 9224.549 | 1278.445 | 887.9487 | 601.6478
46.119999 | 11536.5625 | 10708.44 | 9223.711 | 828.1222 | 883.9561 | 600.7735
46.130001 | 11715.2129 | 10702.77 | 9222.872 | 1012.44 | 879.9953 | 599.9059
46.139999 | 11890.124 | 10697.14 | 9222.033 | 1192.98 | 876.0661 | 599.0451
46.150002 | 11701.8584 | 10691.55 | 9221.194 | 1010.306 | 872.1674 | 598.191
46.16 | 11361.9473 | 10686 | 9220.356 | 675.9473 | 868.3008 | 597.3434
46.169998 | 11424.2363 | 10680.48 | 9219.517 | 743.7522 | 864.4643 | 596.5026
46.18 | 11433.2305 | 10675 | 9218.678 | 758.2258 | 860.658 | 595.6683
46.189999 | 11458.0029 | 10669.56 | 9217.84 | 788.4405 | 856.8817 | 594.8408
46.200001 | 11261.1523 | 10664.16 | 9217.001 | 596.9964 | 853.135 | 594.0197
46.209999 | 11504.5898 | 10658.79 | 9216.163 | 845.8041 | 849.4176 | 593.2053
46.220001 | 11647.7549 | 10653.45 | 9215.324 | 994.304 | 845.7294 | 592.3975
46.23 | 11535.2852 | 10648.15 | 9214.486 | 887.1336 | 842.0699 | 591.5961
46.240002 | 11304.1074 | 10642.89 | 9213.647 | 661.221 | 838.4382 | 590.8014
46.25 | 11447.2285 | 10637.66 | 9212.808 | 809.5709 | 834.8359 | 590.0132
46.259998 | 11441.8281 | 10632.46 | 9211.97 | 809.3643 | 831.2621 | 589.2316
46.27 | 11164.0635 | 10627.3 | 9211.131 | 536.762 | 827.7136 | 588.4564
46.279999 | 11476.4766 | 10622.17 | 9210.293 | 854.3021 | 824.1936 | 587.6878
46.290001 | 11695.2402 | 10617.08 | 9209.454 | 1078.159 | 820.7006 | 586.9257
46.299999 | 11341.708 | 10612.02 | 9208.616 | 729.6872 | 817.2345 | 586.1702
46.310001 | 11203.1611 | 10606.99 | 9207.778 | 596.1677 | 813.7948 | 585.4211
46.32 | 11395.084 | 10602 | 9206.939 | 793.0849 | 810.3814 | 584.6785
46.330002 | 10807.1465 | 10597.04 | 9206.101 | 210.1099 | 806.9935 | 583.9426
46.34 | 11497.5889 | 10592.11 | 9205.262 | 905.4812 | 803.6324 | 583.2129
46.349998 | 11508.5596 | 10587.21 | 9204.424 | 921.3482 | 800.2973 | 582.4899
46.360001 | 11394.9385 | 10582.34 | 9203.585 | 812.5943 | 796.9854 | 581.7734
46.369999 | 10889.9385 | 10577.51 | 9202.747 | 312.4284 | 793.6995 | 581.0634
46.380001 | 11069.0449 | 10572.71 | 9201.909 | 496.338 | 790.4383 | 580.3598
46.389999 | 11107.3115 | 10567.94 | 9201.07 | 539.3764 | 787.2017 | 579.6629
46.400002 | 11019.5547 | 10563.19 | 9200.232 | 456.3616 | 783.9887 | 578.9724
46.41 | 11387.5938 | 10558.48 | 9199.394 | 829.1108 | 780.8009 | 578.2884
46.419998 | 11480.5645 | 10553.8 | 9198.555 | 926.7617 | 777.6364 | 577.6109
46.43 | 11282.1016 | 10549.15 | 9197.717 | 732.9492 | 774.4955 | 576.94
46.439999 | 11146.3262 | 10544.53 | 9196.879 | 601.794 | 771.3779 | 576.2756
46.450001 | 11173.8066 | 10539.94 | 9196.04 | 633.8654 | 768.2833 | 575.6177
46.459999 | 10885.999 | 10535.38 | 9195.202 | 350.6189 | 765.2118 | 574.9663
46.470001 | 10939.165 | 10530.85 | 9194.364 | 408.3171 | 762.1628 | 574.3215
46.48 | 11366.3838 | 10526.34 | 9193.525 | 840.0389 | 759.1363 | 573.6832
46.490002 | 11095.1025 | 10521.87 | 9192.687 | 573.2325 | 756.1316 | 573.0515
46.5 | 10931.3467 | 10517.42 | 9191.849 | 413.9218 | 753.15 | 572.4263
46.509998 | 11204.7256 | 10513.01 | 9191.01 | 691.7168 | 750.1906 | 571.8078
46.52 | 11001.0703 | 10508.62 | 9190.172 | 492.4518 | 747.2509 | 571.1956
46.529999 | 10967.7324 | 10504.26 | 9189.334 | 463.4749 | 744.3337 | 570.5901
46.540001 | 10910.8711 | 10499.92 | 9188.495 | 410.9472 | 741.4375 | 569.9912
46.549999 | 11274.666 | 10495.62 | 9187.657 | 779.0477 | 738.5625 | 569.3988
46.560001 | 11068.8799 | 10491.34 | 9186.819 | 577.5402 | 735.7082 | 568.813
46.57 | 10875.4922 | 10487.09 | 9185.98 | 388.4036 | 732.8747 | 568.2337
46.580002 | 11065.2295 | 10482.86 | 9185.142 | 582.3656 | 730.0611 | 567.6611
46.59 | 10955.9678 | 10478.67 | 9184.304 | 477.3007 | 727.2686 | 567.0949
46.599998 | 10823.1455 | 10474.5 | 9183.465 | 348.648 | 724.4966 | 566.5355
46.610001 | 11347.3984 | 10470.35 | 9182.627 | 877.0464 | 721.7427 | 565.9825
46.619999 | 11652.001 | 10466.23 | 9181.789 | 1185.767 | 719.0094 | 565.4362
46.630001 | 11255.4883 | 10462.14 | 9180.95 | 793.3462 | 716.2956 | 564.8965
46.639999 | 11035.8271 | 10458.08 | 9180.112 | 577.7507 | 713.6012 | 564.3634
46.650002 | 11088.1455 | 10454.04 | 9179.273 | 634.1099 | 710.9254 | 563.8369
46.66 | 11336.1396 | 10450.02 | 9178.435 | 886.1182 | 708.2695 | 563.3169
46.669998 | 11184.5361 | 10446.03 | 9177.597 | 738.5038 | 705.632 | 562.8035
46.68 | 11230.1055 | 10442.07 | 9176.758 | 788.0373 | 703.0132 | 562.2968
46.689999 | 11146.8164 | 10438.13 | 9175.92 | 708.687 | 700.4127 | 561.7968
46.700001 | 11047.3682 | 10434.22 | 9175.081 | 613.1531 | 697.8306 | 561.3033
46.709999 | 10468.5264 | 10430.33 | 9174.243 | 38.20035 | 695.2667 | 560.8164
46.720001 | 10613.751 | 10426.46 | 9173.404 | 187.2899 | 692.7206 | 560.3361
46.73 | 10695.5361 | 10422.62 | 9172.566 | 272.9152 | 690.1924 | 559.8625
46.740002 | 10653.0176 | 10418.8 | 9171.727 | 234.2133 | 687.6814 | 559.3955
46.75 | 11150.6963 | 10415.01 | 9170.889 | 735.6833 | 685.1888 | 558.9351
46.759998 | 11159.8838 | 10411.25 | 9170.051 | 748.6386 | 682.713 | 558.4814
46.77 | 10830.335 | 10407.5 | 9169.212 | 422.8342 | 680.2545 | 558.0342
46.779999 | 10862.9512 | 10403.78 | 9168.374 | 459.1708 | 677.813 | 557.5938
46.790001 | 11194.083 | 10400.08 | 9167.535 | 793.9998 | 675.3882 | 557.16
46.799999 | 11224.4551 | 10396.41 | 9166.697 | 828.0453 | 672.9804 | 556.7327
46.810001 | 11341.7266 | 10392.76 | 9165.858 | 948.9674 | 670.5891 | 556.3122
46.82 | 11381.0996 | 10389.13 | 9165.019 | 991.9678 | 668.2142 | 555.8982
46.830002 | 10715.2861 | 10385.53 | 9164.181 | 329.7592 | 665.8551 | 555.4911
46.84 | 10635.6221 | 10381.95 | 9163.342 | 253.6765 | 663.513 | 555.0904
46.849998 | 11191.6367 | 10378.39 | 9162.504 | 813.2492 | 661.1873 | 554.6964
46.860001 | 10962.1768 | 10374.85 | 9161.665 | 587.3268 | 658.876 | 554.3091
46.869999 | 10864.2617 | 10371.34 | 9160.826 | 492.9256 | 656.5812 | 553.9284
46.880001 | 10842.8662 | 10367.84 | 9159.988 | 475.0223 | 654.3019 | 553.5545
46.889999 | 11019.3818 | 10364.37 | 9159.149 | 655.0075 | 652.0381 | 553.1872
46.900002 | 11180.0107 | 10360.93 | 9158.31 | 819.0848 | 649.7893 | 552.8266
46.91 | 10890.8584 | 10357.5 | 9157.472 | 533.3581 | 647.5563 | 552.4725
46.919998 | 10912.9043 | 10354.1 | 9156.633 | 558.8081 | 645.3381 | 552.1252
46.93 | 11132.249 | 10350.71 | 9155.794 | 781.5356 | 643.1349 | 551.7846
46.939999 | 10826.9141 | 10347.35 | 9154.955 | 479.5617 | 640.9464 | 551.4507
46.950001 | 10761.5713 | 10344.01 | 9154.116 | 417.559 | 638.7726 | 551.1234
46.959999 | 10911.9111 | 10340.69 | 9153.278 | 571.2172 | 636.6133 | 550.8029
46.970001 | 10556.7393 | 10337.4 | 9152.439 | 219.3431 | 634.4685 | 550.489
46.98 | 10632.3145 | 10334.12 | 9151.6 | 298.1948 | 632.338 | 550.1819
46.990002 | 11047.5674 | 10330.86 | 9150.761 | 716.7037 | 630.2214 | 549.8816
47 | 10769.6123 | 10327.63 | 9149.922 | 441.9832 | 628.1194 | 549.5877
47.009998 | 10619.3477 | 10324.42 | 9149.083 | 294.9326 | 626.0312 | 549.3007
47.02 | 10913.8604 | 10321.22 | 9148.244 | 592.6391 | 623.9568 | 549.0204
47.029999 | 10926.4043 | 10318.05 | 9147.405 | 608.3563 | 621.896 | 548.7469
47.040001 | 10581.8906 | 10314.89 | 9146.566 | 266.9957 | 619.8488 | 548.4801
47.049999 | 10603.3252 | 10311.76 | 9145.727 | 291.5628 | 617.8152 | 548.22
47.060001 | 10760.5566 | 10308.65 | 9144.888 | 451.9071 | 615.7949 | 547.9668
47.07 | 10797.8135 | 10305.56 | 9144.049 | 492.2565 | 613.7879 | 547.7202
47.080002 | 10511.2871 | 10302.48 | 9143.21 | 208.8032 | 611.7938 | 547.4806
47.09 | 10361.8779 | 10299.43 | 9142.371 | 62.44659 | 609.8133 | 547.2475
47.099998 | 10562.3594 | 10296.4 | 9141.532 | 265.9605 | 607.846 | 547.0213
47.110001 | 10810.6602 | 10293.38 | 9140.692 | 517.2758 | 605.8905 | 546.8019
47.119999 | 10674.3457 | 10290.39 | 9139.853 | 383.9553 | 603.9482 | 546.5893
47.130001 | 10438.9727 | 10287.42 | 9139.014 | 151.5571 | 602.0185 | 546.3835
47.139999 | 10454.4541 | 10284.46 | 9138.174 | 169.9937 | 600.1014 | 546.1846
47.150002 | 10541.3916 | 10281.52 | 9137.335 | 259.8679 | 598.1963 | 545.9926
47.16 | 10625.4414 | 10278.61 | 9136.496 | 346.8344 | 596.3042 | 545.8071
47.169998 | 10482.584 | 10275.71 | 9135.656 | 206.8749 | 594.4241 | 545.6287
47.18 | 10323.582 | 10272.83 | 9134.817 | 50.75203 | 592.556 | 545.4571
47.189999 | 10466.3398 | 10269.97 | 9133.977 | 196.3698 | 590.7 | 545.2925
47.200001 | 10483.333 | 10267.13 | 9133.138 | 216.2047 | 588.8559 | 545.1347
47.209999 | 10558.4414 | 10264.31 | 9132.298 | 294.1356 | 587.0236 | 544.9838
47.220001 | 10619.1963 | 10261.5 | 9131.459 | 357.6947 | 585.2031 | 544.8399
47.23 | 10242.6221 | 10258.72 | 9130.619 | -16.09404 | 583.3942 | 544.7028
47.240002 | 10177.5273 | 10255.95 | 9129.779 | -78.42149 | 581.5966 | 544.5729
47.25 | 10354.625 | 10253.2 | 9128.94 | 101.4246 | 579.811 | 544.4496
47.259998 | 10487.166 | 10250.47 | 9128.1 | 236.6959 | 578.0364 | 544.3333
47.27 | 10253.4512 | 10247.76 | 9127.26 | 5.693347 | 576.2732 | 544.2242
47.279999 | 10404.1494 | 10245.06 | 9126.421 | 159.0855 | 574.5211 | 544.122
47.290001 | 10477.2061 | 10242.39 | 9125.581 | 234.8182 | 572.7802 | 544.0269
47.299999 | 10744.1328 | 10239.73 | 9124.741 | 504.4027 | 571.0502 | 543.9387
47.310001 | 10559.0996 | 10237.09 | 9123.901 | 322.0097 | 569.3312 | 543.8576
47.32 | 11039.1367 | 10234.47 | 9123.061 | 804.6688 | 567.623 | 543.7836
47.330002 | 10973.6602 | 10231.86 | 9122.221 | 741.797 | 565.9253 | 543.7168
47.34 | 11010.3096 | 10229.28 | 9121.381 | 781.0327 | 564.2388 | 543.6568
47.349998 | 10430.5938 | 10226.71 | 9120.541 | 203.8851 | 562.5632 | 543.6041
47.360001 | 10751.1748 | 10224.16 | 9119.701 | 527.0182 | 560.897 | 543.5585
47.369999 | 10340.8545 | 10221.62 | 9118.861 | 119.2315 | 559.2418 | 543.5201
47.380001 | 10438.7139 | 10219.11 | 9118.021 | 219.6073 | 557.5968 | 543.4888
47.389999 | 10413.9785 | 10216.61 | 9117.181 | 197.3706 | 555.9622 | 543.4648
47.400002 | 10194.1387 | 10214.13 | 9116.34 | -19.98725 | 554.3375 | 543.4481
47.41 | 10078.1123 | 10211.66 | 9115.5 | -133.5498 | 552.7235 | 543.4383
47.419998 | 10169.8896 | 10209.22 | 9114.66 | -39.32559 | 551.1192 | 543.4359
47.43 | 10293.832 | 10206.79 | 9113.82 | 87.04674 | 549.5248 | 543.4409
47.439999 | 10300.9736 | 10204.37 | 9112.979 | 96.60081 | 547.9403 | 543.4532
47.450001 | 10439.7188 | 10201.98 | 9112.139 | 237.7417 | 546.3657 | 543.4727
47.459999 | 10634.6641 | 10199.6 | 9111.298 | 435.0654 | 544.8007 | 543.4996
47.470001 | 10328.0029 | 10197.24 | 9110.458 | 130.7659 | 543.2454 | 543.5339
47.48 | 10114.6465 | 10194.89 | 9109.617 | -80.24594 | 541.6997 | 543.5755
47.490002 | 10450.7275 | 10192.56 | 9108.776 | 258.163 | 540.1633 | 543.6248
47.5 | 10353.5732 | 10190.25 | 9107.936 | 163.3194 | 538.6368 | 543.6811
47.509998 | 9996.8477 | 10187.96 | 9107.095 | -191.1122 | 537.1194 | 543.7451
47.52 | 10381.2002 | 10185.68 | 9106.254 | 195.5177 | 535.6113 | 543.8167
47.529999 | 10463.5732 | 10183.42 | 9105.414 | 280.1513 | 534.1124 | 543.8957
47.540001 | 10444.7793 | 10181.18 | 9104.573 | 263.6015 | 532.6227 | 543.9823
47.549999 | 10470.8232 | 10178.95 | 9103.732 | 291.8726 | 531.1421 | 544.0765
47.560001 | 10322.0605 | 10176.74 | 9102.891 | 145.3208 | 529.6705 | 544.1783
47.57 | 10270.8945 | 10174.55 | 9102.05 | 96.34893 | 528.2079 | 544.2876
47.580002 | 10310.2871 | 10172.37 | 9101.209 | 137.9197 | 526.7538 | 544.4047
47.59 | 10302.1396 | 10170.21 | 9100.368 | 131.933 | 525.3092 | 544.5295
47.599998 | 10082.2803 | 10168.06 | 9099.527 | -85.78219 | 523.8735 | 544.662
47.610001 | 9825.2207 | 10165.93 | 9098.686 | -340.7127 | 522.4456 | 544.8022
47.619999 | 10066.9609 | 10163.82 | 9097.845 | -96.86054 | 521.0267 | 544.9502
47.630001 | 10187.9541 | 10161.73 | 9097.003 | 26.22848 | 519.6164 | 545.1061
47.639999 | 10200 | 10159.65 | 9096.162 | 40.35358 | 518.2147 | 545.2698
47.650002 | 10279.4814 | 10157.58 | 9095.32 | 121.8984 | 516.8212 | 545.4415
47.66 | 9959.583 | 10155.54 | 9094.479 | -195.9533 | 515.4365 | 545.6208
47.669998 | 9785.7139 | 10153.51 | 9093.638 | -367.7919 | 514.0599 | 545.8082
47.68 | 10018.8965 | 10151.49 | 9092.796 | -132.5947 | 512.6915 | 546.0037
47.689999 | 10173.5371 | 10149.49 | 9091.955 | 24.04402 | 511.3314 | 546.2072
47.700001 | 10249.2188 | 10147.51 | 9091.113 | 101.7081 | 509.9794 | 546.4186
47.709999 | 10624.9033 | 10145.54 | 9090.271 | 479.3584 | 508.6355 | 546.6382
47.720001 | 10460.7109 | 10143.59 | 9089.429 | 317.1161 | 507.2996 | 546.8659
47.73 | 10209.748 | 10141.66 | 9088.588 | 68.08692 | 505.9717 | 547.1018
47.740002 | 10096.1436 | 10139.74 | 9087.746 | -43.59949 | 504.6514 | 547.346
47.75 | 10384.1592 | 10137.84 | 9086.904 | 246.3176 | 503.3395 | 547.5981
47.759998 | 10147.083 | 10135.96 | 9086.062 | 11.12709 | 502.0352 | 547.8586
47.77 | 10128.5996 | 10134.09 | 9085.22 | -5.486535 | 500.7386 | 548.1276
47.779999 | 10140.4775 | 10132.23 | 9084.378 | 8.24494 | 499.4497 | 548.4048
47.790001 | 10213.042 | 10130.39 | 9083.536 | 82.64737 | 498.1684 | 548.6905
47.799999 | 10303.4434 | 10128.57 | 9082.694 | 174.8704 | 496.8948 | 548.9845
47.810001 | 10459.167 | 10126.77 | 9081.851 | 332.3999 | 495.6286 | 549.2871
47.82 | 10326.7197 | 10124.98 | 9081.009 | 201.7425 | 494.37 | 549.5981
47.830002 | 9887.4707 | 10123.2 | 9080.167 | -235.7323 | 493.1185 | 549.9178
47.84 | 9944.5811 | 10121.45 | 9079.324 | -176.8641 | 491.8749 | 550.2459
47.849998 | 10215.1719 | 10119.7 | 9078.482 | 95.46825 | 490.6387 | 550.5828
47.860001 | 10095.1729 | 10117.98 | 9077.639 | -22.80389 | 489.4091 | 550.9284
47.869999 | 9733.542 | 10116.27 | 9076.797 | -382.7246 | 488.1871 | 551.2826
47.880001 | 10333.5859 | 10114.57 | 9075.954 | 219.0139 | 486.9722 | 551.6456
47.889999 | 10464.1504 | 10112.89 | 9075.112 | 351.2568 | 485.7645 | 552.0175
47.900002 | 10198.0371 | 10111.23 | 9074.269 | 86.80648 | 484.5636 | 552.3984
47.91 | 10157.0635 | 10109.58 | 9073.426 | 47.47957 | 483.3701 | 552.7878
47.919998 | 10235.959 | 10107.95 | 9072.583 | 128.006 | 482.1835 | 553.1862
47.93 | 9876.3115 | 10106.34 | 9071.74 | -230.0264 | 481.0037 | 553.5939
47.939999 | 10076.0273 | 10104.74 | 9070.897 | -28.71147 | 479.8309 | 554.0105
47.950001 | 10462.8447 | 10103.16 | 9070.054 | 359.6895 | 478.6649 | 554.4363
47.959999 | 10166.3535 | 10101.59 | 9069.211 | 64.76559 | 477.5056 | 554.8711
47.970001 | 10092.9736 | 10100.04 | 9068.368 | -7.062581 | 476.3531 | 555.3152
47.98 | 10007.4268 | 10098.5 | 9067.525 | -91.07366 | 475.2074 | 555.7684
47.990002 | 10075.834 | 10096.98 | 9066.681 | -21.14653 | 474.0681 | 556.2312
48 | 10098.6748 | 10095.48 | 9065.838 | 3.198145 | 472.9357 | 556.7029
48.009998 | 10114.0029 | 10093.99 | 9064.995 | 20.01426 | 471.8098 | 557.184
48.02 | 9794.8691 | 10092.52 | 9064.151 | -297.6473 | 470.6903 | 557.6749
48.029999 | 9824.1973 | 10091.06 | 9063.308 | -266.8629 | 469.5774 | 558.175
48.040001 | 9995.3018 | 10089.62 | 9062.464 | -94.31783 | 468.4708 | 558.6849
48.049999 | 9871.499 | 10088.2 | 9061.62 | -216.6963 | 467.3707 | 559.2041
48.060001 | 10099.6035 | 10086.79 | 9060.777 | 12.81686 | 466.277 | 559.7331
48.07 | 10331.0947 | 10085.39 | 9059.933 | 245.7006 | 465.1895 | 560.2717
48.080002 | 10081.3428 | 10084.02 | 9059.089 | -2.674349 | 464.1081 | 560.8202
48.09 | 10212.7334 | 10082.66 | 9058.245 | 130.0768 | 463.0333 | 561.3783
48.099998 | 10236.1055 | 10081.31 | 9057.401 | 154.7932 | 461.9648 | 561.9462
48.110001 | 10094.5137 | 10079.98 | 9056.557 | 14.53063 | 460.9018 | 562.5243
48.119999 | 10149.8857 | 10078.67 | 9055.713 | 71.21532 | 459.8453 | 563.1121
48.130001 | 10222.0977 | 10077.37 | 9054.869 | 144.7242 | 458.7948 | 563.71
48.139999 | 9984.1094 | 10076.09 | 9054.025 | -91.98345 | 457.7504 | 564.3179
48.150002 | 9974.835 | 10074.83 | 9053.18 | -99.99291 | 456.7117 | 564.9362
48.16 | 9914.2246 | 10073.58 | 9052.336 | -159.3547 | 455.6793 | 565.5641
48.169998 | 10003.5732 | 10072.35 | 9051.492 | -68.77356 | 454.6527 | 566.2026
48.18 | 9921.5176 | 10071.13 | 9050.647 | -149.6124 | 453.632 | 566.8512
48.189999 | 9906.8926 | 10069.93 | 9049.802 | -163.037 | 452.617 | 567.5103
48.200001 | 9873.8994 | 10068.75 | 9048.958 | -194.8457 | 451.6079 | 568.1797
48.209999 | 10052.4512 | 10067.58 | 9048.113 | -15.12569 | 450.6045 | 568.8594
48.220001 | 9967.918 | 10066.42 | 9047.268 | -98.50668 | 449.6068 | 569.5498
48.23 | 9955.4043 | 10065.29 | 9046.423 | -109.8844 | 448.6149 | 570.2506
48.240002 | 10068.1416 | 10064.17 | 9045.578 | 3.972711 | 447.6284 | 570.9624
48.25 | 9968.2402 | 10063.07 | 9044.733 | -94.82512 | 446.6479 | 571.6842
48.259998 | 9962.2197 | 10061.98 | 9043.888 | -99.75826 | 445.6728 | 572.4168
48.27 | 9939.2861 | 10060.91 | 9043.043 | -121.6207 | 444.7032 | 573.1605
48.279999 | 10035.9209 | 10059.85 | 9042.198 | -23.93108 | 443.7391 | 573.9149
48.290001 | 9785.0029 | 10058.81 | 9041.353 | -273.8103 | 442.7805 | 574.6802
48.299999 | 9759.1367 | 10057.79 | 9040.507 | -298.6543 | 441.8273 | 575.4563
48.310001 | 9896.2734 | 10056.78 | 9039.662 | -160.5114 | 440.8795 | 576.2436
48.32 | 9829.583 | 10055.8 | 9038.816 | -226.2121 | 439.9371 | 577.0417
48.330002 | 9760.666 | 10054.82 | 9037.971 | -294.1557 | 438.9999 | 577.8511
48.34 | 9899.6816 | 10053.86 | 9037.125 | -154.1833 | 438.0683 | 578.6714
48.349998 | 10014.9072 | 10052.92 | 9036.28 | -38.01747 | 437.1422 | 579.5029
48.360001 | 9985.79 | 10052 | 9035.434 | -66.21017 | 436.2206 | 580.346
48.369999 | 10131.0781 | 10051.09 | 9034.588 | 79.98553 | 435.3046 | 581.2001
48.380001 | 9963.2627 | 10050.2 | 9033.742 | -86.93859 | 434.3937 | 582.0658
48.389999 | 9550.8555 | 10049.33 | 9032.896 | -498.4712 | 433.488 | 582.9427
48.400002 | 9852.4658 | 10048.47 | 9032.05 | -196.0026 | 432.5872 | 583.8316
48.41 | 9975.4795 | 10047.63 | 9031.204 | -72.1473 | 431.6919 | 584.7313
48.419998 | 10111.7109 | 10046.8 | 9030.358 | 64.90904 | 430.8014 | 585.6429
48.43 | 10155.168 | 10045.99 | 9029.511 | 109.1747 | 429.9159 | 586.5662
48.439999 | 9955.9834 | 10045.2 | 9028.665 | -89.21811 | 429.0354 | 587.5013
48.450001 | 9733.1152 | 10044.43 | 9027.818 | -311.3111 | 428.1599 | 588.4481
48.459999 | 9974.4668 | 10043.67 | 9026.972 | -69.20111 | 427.2894 | 589.4067
48.470001 | 9974.3916 | 10042.93 | 9026.125 | -68.53442 | 426.4236 | 590.3773
48.48 | 9823.8994 | 10042.2 | 9025.279 | -218.3017 | 425.5629 | 591.3597
48.490002 | 10281.9268 | 10041.49 | 9024.432 | 240.4339 | 424.7067 | 592.3546
48.5 | 10051.0762 | 10040.8 | 9023.585 | 10.27472 | 423.8557 | 593.3608
48.509998 | 9778.9473 | 10040.13 | 9022.738 | -261.1796 | 423.0093 | 594.3794
48.52 | 10081.6543 | 10039.47 | 9021.891 | 42.18508 | 422.1676 | 595.4105
48.529999 | 10026.1201 | 10038.83 | 9021.044 | -12.70849 | 421.3308 | 596.4537
48.540001 | 9811.1201 | 10038.2 | 9020.197 | -227.0847 | 420.4986 | 597.5094
48.549999 | 9759.9854 | 10037.6 | 9019.35 | -277.6127 | 419.671 | 598.5773
48.560001 | 9791.71 | 10037.01 | 9018.502 | -245.2983 | 418.8481 | 599.6579
48.57 | 9853.3564 | 10036.44 | 9017.655 | -183.0793 | 418.0299 | 600.7509
48.580002 | 9806.6924 | 10035.88 | 9016.807 | -229.1878 | 417.216 | 601.8568
48.59 | 9738.4023 | 10035.34 | 9015.96 | -296.9396 | 416.407 | 602.9749
48.599998 | 9904.6133 | 10034.82 | 9015.113 | -130.2078 | 415.6027 | 604.1059
48.610001 | 10049.6992 | 10034.32 | 9014.265 | 15.38212 | 414.8023 | 605.2501
48.619999 | 10028.5137 | 10033.83 | 9013.417 | -5.317046 | 414.0067 | 606.4069
48.630001 | 10083.0176 | 10033.36 | 9012.569 | 49.65596 | 413.2156 | 607.577
48.639999 | 9954.1533 | 10032.91 | 9011.721 | -78.75688 | 412.4289 | 608.76
48.650002 | 9486.127 | 10032.48 | 9010.873 | -546.3491 | 411.6464 | 609.9566
48.66 | 9705.8984 | 10032.06 | 9010.025 | -326.1611 | 410.8686 | 611.1657
48.669998 | 9718.9316 | 10031.66 | 9009.177 | -312.7293 | 410.095 | 612.3886
48.68 | 9468.7705 | 10031.28 | 9008.329 | -562.5091 | 409.3258 | 613.625
48.689999 | 9612.96 | 10030.92 | 9007.481 | -417.9563 | 408.5608 | 614.8749
48.700001 | 9627.0957 | 10030.57 | 9006.632 | -403.4751 | 407.8001 | 616.1387
48.709999 | 9669.3828 | 10030.24 | 9005.784 | -360.8606 | 407.0437 | 617.4159
48.720001 | 9736.0039 | 10029.93 | 9004.935 | -293.9299 | 406.2915 | 618.7073
48.73 | 9914.4531 | 10029.64 | 9004.086 | -115.1894 | 405.5436 | 620.0125
48.740002 | 9918.8984 | 10029.37 | 9003.238 | -110.4711 | 404.7997 | 621.3323
48.75 | 9862.3652 | 10029.11 | 9002.389 | -166.7493 | 404.0602 | 622.6654
48.759998 | 9587.5537 | 10028.88 | 9001.54 | -441.3243 | 403.3247 | 624.0131
48.77 | 9595.333 | 10028.66 | 9000.691 | -433.3271 | 402.5933 | 625.3757
48.779999 | 9839.3623 | 10028.46 | 8999.842 | -189.0985 | 401.866 | 626.7527
48.790001 | 10096.3271 | 10028.28 | 8998.993 | 68.047 | 401.1428 | 628.1445
48.799999 | 10084.6143 | 10028.12 | 8998.144 | 56.49592 | 400.4236 | 629.551
48.810001 | 9851.0791 | 10027.98 | 8997.294 | -176.8963 | 399.7085 | 630.9726
48.82 | 9641.5381 | 10027.85 | 8996.445 | -386.3136 | 398.9974 | 632.4093
48.830002 | 9763.043 | 10027.75 | 8995.595 | -264.7041 | 398.2901 | 633.8617
48.84 | 9834.3975 | 10027.66 | 8994.746 | -193.2642 | 397.587 | 635.3288
48.849998 | 9750.5195 | 10027.6 | 8993.897 | -277.0766 | 396.8879 | 636.8116
48.860001 | 9764.0293 | 10027.55 | 8993.047 | -263.5204 | 396.1923 | 638.3108
48.869999 | 9969.9795 | 10027.52 | 8992.197 | -57.54379 | 395.5009 | 639.8254
48.880001 | 9635.376 | 10027.52 | 8991.347 | -392.1406 | 394.8133 | 641.3564
48.889999 | 9797.502 | 10027.53 | 8990.497 | -230.0281 | 394.1296 | 642.9034
48.900002 | 10173.1982 | 10027.56 | 8989.647 | 145.6343 | 393.4496 | 644.4675
48.91 | 10076.9775 | 10027.62 | 8988.797 | 49.35988 | 392.7736 | 646.0472
48.919998 | 9701.4287 | 10027.69 | 8987.947 | -326.2636 | 392.1013 | 647.6443
48.93 | 9899.2979 | 10027.79 | 8987.096 | -128.4894 | 391.4328 | 649.2583
48.939999 | 9931.6504 | 10027.9 | 8986.246 | -96.25302 | 390.768 | 650.8895
48.950001 | 9813.3906 | 10028.04 | 8985.395 | -214.6499 | 390.1069 | 652.5382
48.959999 | 9776.8838 | 10028.2 | 8984.545 | -251.315 | 389.4496 | 654.2043
48.970001 | 9523.6963 | 10028.38 | 8983.694 | -504.6821 | 388.7959 | 655.8885
48.98 | 9340.5518 | 10028.58 | 8982.843 | -688.0279 | 388.1459 | 657.5904
48.990002 | 9494.8789 | 10028.8 | 8981.992 | -533.9242 | 387.4995 | 659.3112
49 | 9472.875 | 10029.05 | 8981.142 | -556.1728 | 386.8569 | 661.0493
49.009998 | 9379.3623 | 10029.31 | 8980.291 | -649.9527 | 386.2178 | 662.8063
49.02 | 9473.8223 | 10029.6 | 8979.44 | -555.7824 | 385.5823 | 664.5829
49.029999 | 9668.5977 | 10029.92 | 8978.589 | -361.3194 | 384.9503 | 666.3782
49.040001 | 10068.9453 | 10030.25 | 8977.737 | 38.69319 | 384.322 | 668.1931
49.049999 | 10021.4102 | 10030.61 | 8976.886 | -9.200075 | 383.6971 | 670.0272
49.060001 | 9770.3896 | 10030.99 | 8976.034 | -260.602 | 383.0758 | 671.8815
49.07 | 9714.7217 | 10031.4 | 8975.183 | -316.6747 | 382.458 | 673.7555
49.080002 | 9544.3223 | 10031.83 | 8974.331 | -487.5028 | 381.8436 | 675.6505
49.09 | 9542.6875 | 10032.28 | 8973.48 | -489.5898 | 381.2328 | 677.565
49.099998 | 9577.4502 | 10032.75 | 8972.628 | -455.3039 | 380.6256 | 679.5006
49.110001 | 9831.6357 | 10033.26 | 8971.776 | -201.6195 | 380.0214 | 681.458
49.119999 | 10016.4746 | 10033.78 | 8970.924 | -17.3063 | 379.4208 | 683.4361
49.130001 | 9852.9697 | 10034.33 | 8970.072 | -181.3618 | 378.8236 | 685.4361
49.139999 | 9810.7178 | 10034.91 | 8969.22 | -224.1895 | 378.2299 | 687.4577
49.150002 | 9366.1777 | 10035.51 | 8968.367 | -669.3311 | 377.6393 | 689.5022
49.16 | 9497.5977 | 10036.14 | 8967.515 | -538.5375 | 377.0523 | 691.5678
49.169998 | 9830.3613 | 10036.79 | 8966.663 | -206.4269 | 376.4686 | 693.6567
49.18 | 9636.2021 | 10037.47 | 8965.81 | -401.2648 | 375.8881 | 695.7686
49.189999 | 9543.6768 | 10038.17 | 8964.958 | -494.4955 | 375.3109 | 697.9037
49.200001 | 9775.4248 | 10038.9 | 8964.105 | -263.4796 | 374.737 | 700.0625
49.209999 | 9603.8174 | 10039.66 | 8963.252 | -435.8461 | 374.1664 | 702.2448
49.220001 | 9758.3584 | 10040.45 | 8962.399 | -282.0914 | 373.599 | 704.4516
49.23 | 9511.9521 | 10041.26 | 8961.546 | -529.3115 | 373.0349 | 706.6824
49.240002 | 9376.8525 | 10042.11 | 8960.693 | -665.2532 | 372.4738 | 708.9387
49.25 | 9284.8867 | 10042.98 | 8959.84 | -758.0884 | 371.9162 | 711.2187
49.259998 | 9560.0332 | 10043.87 | 8958.987 | -483.8399 | 371.3616 | 713.5243
49.27 | 9846.7344 | 10044.8 | 8958.134 | -198.0657 | 370.8102 | 715.8562
49.279999 | 9569.501 | 10045.76 | 8957.28 | -476.255 | 370.262 | 718.2137
49.290001 | 9364.2939 | 10046.74 | 8956.427 | -682.4472 | 369.7168 | 720.5976
49.299999 | 9715.4336 | 10047.76 | 8955.573 | -332.3221 | 369.1749 | 723.0077
49.310001 | 9735.2705 | 10048.8 | 8954.719 | -313.5298 | 368.636 | 725.445
49.32 | 9587.4414 | 10049.87 | 8953.866 | -462.4335 | 368.1002 | 727.9091
49.330002 | 9418.7939 | 10050.98 | 8953.012 | -632.1867 | 367.5674 | 730.4016
49.34 | 9449.9102 | 10052.12 | 8952.158 | -602.206 | 367.0378 | 732.9206
49.349998 | 9593.5068 | 10053.28 | 8951.304 | -459.7766 | 366.5114 | 735.4681
49.360001 | 9664.4932 | 10054.48 | 8950.45 | -389.9889 | 365.9876 | 738.045
49.369999 | 9425.9375 | 10055.71 | 8949.595 | -629.7751 | 365.4671 | 740.65
49.380001 | 9497.1973 | 10056.98 | 8948.741 | -559.7778 | 364.9495 | 743.2846
49.389999 | 9922.9551 | 10058.27 | 8947.887 | -135.315 | 364.4349 | 745.9484
49.400002 | 9987.8936 | 10059.6 | 8947.032 | -71.70466 | 363.9233 | 748.6431
49.41 | 9892.2031 | 10060.96 | 8946.177 | -168.7555 | 363.4147 | 751.3664
49.419998 | 9655.8662 | 10062.35 | 8945.323 | -406.4865 | 362.909 | 754.1207
49.43 | 9273.5977 | 10063.78 | 8944.468 | -790.1834 | 362.4063 | 756.9069
49.439999 | 9556.5996 | 10065.24 | 8943.613 | -508.6439 | 361.9065 | 759.7239
49.450001 | 9524.6953 | 10066.74 | 8942.758 | -542.0451 | 361.4095 | 762.5729
49.459999 | 9466.667 | 10068.27 | 8941.903 | -601.6051 | 360.9155 | 765.4535
49.470001 | 9762.998 | 10069.84 | 8941.048 | -306.8411 | 360.4243 | 768.367
49.48 | 9780.3105 | 10071.44 | 8940.193 | -291.1311 | 359.9361 | 771.313
49.490002 | 9540.4561 | 10073.08 | 8939.337 | -532.6248 | 359.4506 | 774.2933
49.5 | 9817.6602 | 10074.76 | 8938.482 | -257.0951 | 358.9681 | 777.3055
49.509998 | 9990.8867 | 10076.47 | 8937.626 | -85.58003 | 358.4883 | 780.3521
49.52 | 9596.4658 | 10078.22 | 8936.771 | -481.7502 | 358.0113 | 783.434
49.529999 | 9529.8467 | 10080 | 8935.915 | -550.1558 | 357.5372 | 786.5504
49.540001 | 9803.8057 | 10081.83 | 8935.059 | -278.0213 | 357.0658 | 789.7022
49.549999 | 9695.457 | 10083.69 | 8934.203 | -388.2327 | 356.5973 | 792.8892
49.560001 | 9471.8418 | 10085.59 | 8933.347 | -613.7494 | 356.1314 | 796.1128
49.57 | 9416.667 | 10087.53 | 8932.491 | -670.8648 | 355.6684 | 799.3724
49.580002 | 9453.3623 | 10089.51 | 8931.635 | -636.1503 | 355.208 | 802.6701
49.59 | 9527.7734 | 10091.53 | 8930.778 | -563.7589 | 354.7505 | 806.0034
49.599998 | 9568.3164 | 10093.59 | 8929.922 | -525.2764 | 354.2957 | 809.3749
49.610001 | 9520.0977 | 10095.69 | 8929.065 | -575.5971 | 353.8434 | 812.7859
49.619999 | 9530.4756 | 10097.84 | 8928.209 | -567.362 | 353.3939 | 816.2346
49.630001 | 9693.9131 | 10100.02 | 8927.352 | -406.1092 | 352.9471 | 819.723
49.639999 | 9914.2861 | 10102.25 | 8926.496 | -187.9631 | 352.503 | 823.2506
49.650002 | 9841.251 | 10104.52 | 8925.638 | -263.2684 | 352.0615 | 826.8195
49.66 | 9773.4434 | 10106.83 | 8924.782 | -333.3879 | 351.6227 | 830.427
49.669998 | 9705.9756 | 10109.19 | 8923.925 | -403.2117 | 351.1865 | 834.076
49.68 | 9507.4785 | 10111.59 | 8923.067 | -604.1096 | 350.753 | 837.7677
49.689999 | 9526.4902 | 10114.03 | 8922.21 | -587.5429 | 350.322 | 841.5009
49.700001 | 9576.4941 | 10116.52 | 8921.353 | -540.0291 | 349.8937 | 845.2768
49.709999 | 9516.7998 | 10119.06 | 8920.495 | -602.2588 | 349.4679 | 849.0954
49.720001 | 9376.8428 | 10121.64 | 8919.638 | -744.7975 | 349.0447 | 852.958
49.73 | 9321.2568 | 10124.27 | 8918.78 | -803.0116 | 348.6241 | 856.8642
49.740002 | 9527.8232 | 10126.94 | 8917.922 | -599.1213 | 348.206 | 860.8164
49.75 | 9686.6963 | 10129.67 | 8917.064 | -442.9702 | 347.7905 | 864.8115
49.759998 | 9698.5986 | 10132.44 | 8916.207 | -433.8385 | 347.3775 | 868.8528
49.77 | 9535.208 | 10135.26 | 8915.349 | -600.0492 | 346.9671 | 872.9416
49.779999 | 9673.4141 | 10138.13 | 8914.49 | -464.7121 | 346.5591 | 877.0766
49.790001 | 9629.8516 | 10141.05 | 8913.632 | -511.1934 | 346.1537 | 881.2593
49.799999 | 9421.2715 | 10144.01 | 8912.774 | -722.7425 | 345.7508 | 885.4893
49.810001 | 9448.291 | 10147.03 | 8911.915 | -698.7431 | 345.3504 | 889.7685
49.82 | 9297.5781 | 10150.11 | 8911.057 | -852.5273 | 344.9524 | 894.0962
49.830002 | 9458.4932 | 10153.23 | 8910.198 | -694.7367 | 344.5568 | 898.4751
49.84 | 9789.2764 | 10156.41 | 8909.34 | -367.1289 | 344.1638 | 902.902
49.849998 | 9626.3301 | 10159.63 | 8908.481 | -533.3044 | 343.7733 | 907.3803
49.860001 | 9489.1699 | 10162.92 | 8907.622 | -673.7486 | 343.385 | 911.9118
49.869999 | 9636.0996 | 10166.26 | 8906.763 | -530.1569 | 342.9993 | 916.4944
49.880001 | 9342.3047 | 10169.65 | 8905.904 | -827.3452 | 342.6159 | 921.1304
49.889999 | 9068.957 | 10173.1 | 8905.045 | -1104.142 | 342.235 | 925.8194
49.900002 | 9219.0156 | 10176.61 | 8904.185 | -957.5899 | 341.8564 | 930.5641
49.91 | 9412.9814 | 10180.17 | 8903.326 | -767.1859 | 341.4803 | 935.3612
49.919998 | 9701.9277 | 10183.79 | 8902.466 | -481.8597 | 341.1065 | 940.2145
49.93 | 9639.7207 | 10187.47 | 8901.607 | -547.7465 | 340.7351 | 945.1254
49.939999 | 9355.5439 | 10191.21 | 8900.747 | -835.6618 | 340.3661 | 950.0926
49.950001 | 9468.1572 | 10195 | 8899.887 | -726.8471 | 339.9994 | 955.1178
49.959999 | 9609.2119 | 10198.86 | 8899.027 | -589.6514 | 339.635 | 960.2009
49.970001 | 9834.4814 | 10202.78 | 8898.167 | -368.3027 | 339.273 | 965.3439
49.98 | 9768.8887 | 10206.77 | 8897.307 | -437.878 | 338.9133 | 970.5462
49.990002 | 9448.4658 | 10210.81 | 8896.447 | -762.3479 | 338.5559 | 975.811
50 | 9377.0732 | 10214.92 | 8895.587 | -837.8488 | 338.2009 | 981.1345
50.009998 | 9320.9141 | 10219.1 | 8894.726 | -898.1814 | 337.8481 | 986.5209
50.02 | 9079.5889 | 10223.34 | 8893.866 | -1143.747 | 337.4976 | 991.9722
50.029999 | 8956.3506 | 10227.64 | 8893.005 | -1271.291 | 337.1493 | 997.4866
50.040001 | 9123.9785 | 10232.01 | 8892.144 | -1108.036 | 336.8034 | 1003.066
50.049999 | 9252.8848 | 10236.45 | 8891.284 | -983.5697 | 336.4597 | 1008.711
50.060001 | 9386.5498 | 10240.96 | 8890.423 | -854.4142 | 336.1183 | 1014.423
50.07 | 9562.3867 | 10245.54 | 8889.562 | -683.1559 | 335.7791 | 1020.202
50.080002 | 9745.6104 | 10250.19 | 8888.701 | -504.583 | 335.4421 | 1026.051
50.09 | 9846.8486 | 10254.91 | 8887.84 | -408.0643 | 335.1074 | 1031.966
50.099998 | 9615.0684 | 10259.71 | 8886.979 | -644.6371 | 334.7751 | 1037.952
50.110001 | 9315.4102 | 10264.57 | 8886.117 | -949.1627 | 334.4446 | 1044.011
50.119999 | 9338.4746 | 10269.51 | 8885.256 | -931.0389 | 334.1166 | 1050.141
50.130001 | 9570.0928 | 10274.53 | 8884.394 | -704.437 | 333.7907 | 1056.345
50.139999 | 9574.1934 | 10279.62 | 8883.532 | -705.4284 | 333.467 | 1062.622
50.150002 | 9623.2354 | 10284.79 | 8882.67 | -661.5574 | 333.1454 | 1068.977
50.16 | 9506.9775 | 10290.04 | 8881.809 | -783.0616 | 332.8261 | 1075.404
50.169998 | 9220.6416 | 10295.37 | 8880.947 | -1074.724 | 332.509 | 1081.91
50.18 | 9305.1572 | 10300.77 | 8880.085 | -995.6165 | 332.194 | 1088.495
50.189999 | 9319.4609 | 10306.26 | 8879.222 | -986.8018 | 331.8811 | 1095.159
50.200001 | 9413.501 | 10311.83 | 8878.36 | -898.3334 | 331.5703 | 1101.904
50.209999 | 9536.2275 | 10317.49 | 8877.498 | -781.2618 | 331.2618 | 1108.73
50.220001 | 9340.7861 | 10323.23 | 8876.635 | -982.4435 | 330.9553 | 1115.639
50.23 | 9380.5518 | 10329.06 | 8875.773 | -948.5034 | 330.651 | 1122.632
50.240002 | 9632.4727 | 10334.97 | 8874.91 | -702.4972 | 330.3487 | 1129.711
50.25 | 9416.2588 | 10340.97 | 8874.047 | -924.7106 | 330.0486 | 1136.874
50.259998 | 9444.9541 | 10347.06 | 8873.185 | -902.1053 | 329.7506 | 1144.124
50.27 | 9781.9619 | 10353.24 | 8872.321 | -571.2799 | 329.4547 | 1151.466
50.279999 | 9876.9502 | 10359.52 | 8871.458 | -482.5652 | 329.1608 | 1158.896
50.290001 | 9740.002 | 10365.88 | 8870.595 | -625.8803 | 328.869 | 1166.418
50.299999 | 9562.5283 | 10372.34 | 8869.732 | -809.815 | 328.5794 | 1174.032
50.310001 | 9462.3516 | 10378.9 | 8868.868 | -916.5488 | 328.2917 | 1181.74
50.32 | 9464.6377 | 10385.55 | 8868.005 | -920.9164 | 328.0062 | 1189.543
50.330002 | 9434.834 | 10392.31 | 8867.141 | -957.4744 | 327.7226 | 1197.444
50.34 | 9588.6602 | 10399.16 | 8866.278 | -810.4984 | 327.4412 | 1205.44
50.349998 | 9935.8955 | 10406.11 | 8865.414 | -470.2155 | 327.1618 | 1213.535
50.360001 | 9777.8867 | 10413.17 | 8864.55 | -635.2813 | 326.8843 | 1221.734
50.369999 | 9867.3047 | 10420.33 | 8863.686 | -553.0226 | 326.6089 | 1230.032
50.380001 | 9858.1064 | 10427.59 | 8862.822 | -569.4863 | 326.3356 | 1238.435
50.389999 | 9591.3965 | 10434.96 | 8861.958 | -843.5675 | 326.0642 | 1246.942
50.400002 | 9423.2188 | 10442.45 | 8861.094 | -1019.227 | 325.7948 | 1255.557
50.41 | 9403.0654 | 10450.03 | 8860.229 | -1046.968 | 325.5275 | 1264.276
50.419998 | 9544.998 | 10457.73 | 8859.365 | -912.7347 | 325.2622 | 1273.105
50.43 | 9693.6758 | 10465.55 | 8858.5 | -771.8712 | 324.9988 | 1282.048
50.439999 | 9488.8916 | 10473.47 | 8857.636 | -984.5828 | 324.7374 | 1291.101
50.450001 | 9397.7197 | 10481.52 | 8856.771 | -1083.798 | 324.478 | 1300.269
50.459999 | 9646.6865 | 10489.68 | 8855.906 | -842.9914 | 324.2205 | 1309.551
50.470001 | 9735.6523 | 10497.96 | 8855.041 | -762.305 | 323.965 | 1318.951
50.48 | 9696.6729 | 10506.36 | 8854.176 | -809.6833 | 323.7115 | 1328.469
50.490002 | 9790.8857 | 10514.88 | 8853.311 | -723.9944 | 323.4599 | 1338.11
50.5 | 9841.667 | 10523.52 | 8852.446 | -681.8557 | 323.2103 | 1347.867
50.509998 | 9977.292 | 10532.29 | 8851.58 | -554.9997 | 322.9626 | 1357.749
50.52 | 9787.585 | 10541.19 | 8850.715 | -753.605 | 322.7168 | 1367.758
50.529999 | 9514.3467 | 10550.22 | 8849.849 | -1035.869 | 322.473 | 1377.893
50.540001 | 9554.4004 | 10559.37 | 8848.983 | -1004.971 | 322.2311 | 1388.157
50.549999 | 9501.3271 | 10568.66 | 8848.118 | -1067.332 | 321.9911 | 1398.55
50.560001 | 9281.1855 | 10578.08 | 8847.252 | -1296.895 | 321.753 | 1409.076
50.57 | 9312.4473 | 10587.64 | 8846.386 | -1275.189 | 321.5168 | 1419.734
50.580002 | 9344.1963 | 10597.33 | 8845.52 | -1253.136 | 321.2824 | 1430.53
50.59 | 9294.043 | 10607.16 | 8844.654 | -1313.119 | 321.0501 | 1441.458
50.599998 | 9566.6211 | 10617.13 | 8843.788 | -1050.512 | 320.8197 | 1452.525
50.610001 | 9495.4062 | 10627.25 | 8842.921 | -1131.843 | 320.591 | 1463.737
50.619999 | 9313.2861 | 10637.51 | 8842.055 | -1324.221 | 320.3642 | 1475.089
50.630001 | 9459.5967 | 10647.91 | 8841.188 | -1188.316 | 320.1394 | 1486.585
50.639999 | 9594.7129 | 10658.46 | 8840.321 | -1063.751 | 319.9164 | 1498.226
50.650002 | 9750.6914 | 10669.17 | 8839.454 | -918.4763 | 319.6952 | 1510.018
50.66 | 9693.915 | 10680.02 | 8838.588 | -986.1019 | 319.476 | 1521.953
50.669998 | 9572.0098 | 10691.02 | 8837.721 | -1119.011 | 319.2585 | 1534.041
50.68 | 9641.9297 | 10702.18 | 8836.854 | -1060.252 | 319.0429 | 1546.285
50.689999 | 9708.3633 | 10713.5 | 8835.987 | -1005.135 | 318.8292 | 1558.682
50.700001 | 9727.7881 | 10724.97 | 8835.119 | -997.1853 | 318.6173 | 1571.237
50.709999 | 9527.7598 | 10736.61 | 8834.252 | -1208.848 | 318.4072 | 1583.948
50.720001 | 9419.4482 | 10748.4 | 8833.384 | -1328.957 | 318.199 | 1596.821
50.73 | 9632.9844 | 10760.36 | 8832.517 | -1127.38 | 317.9926 | 1609.855
50.740002 | 9797.0859 | 10772.49 | 8831.649 | -975.4079 | 317.7879 | 1623.057
50.75 | 9592.4365 | 10784.78 | 8830.781 | -1192.347 | 317.5852 | 1636.417
50.759998 | 9403.0771 | 10797.24 | 8829.914 | -1394.167 | 317.3842 | 1649.947
50.77 | 9515.918 | 10809.88 | 8829.046 | -1293.962 | 317.185 | 1663.649
50.779999 | 9608.2363 | 10822.69 | 8828.178 | -1214.449 | 316.9876 | 1677.521
50.790001 | 9589.0742 | 10835.67 | 8827.309 | -1246.593 | 316.792 | 1691.566
50.799999 | 9641.166 | 10848.82 | 8826.441 | -1207.657 | 316.5983 | 1705.784
50.810001 | 9691.5273 | 10862.16 | 8825.573 | -1170.631 | 316.4063 | 1720.18
50.82 | 9402.7598 | 10875.67 | 8824.704 | -1472.913 | 316.216 | 1734.752
50.830002 | 9354.4961 | 10889.37 | 8823.835 | -1534.876 | 316.0275 | 1749.509
50.84 | 9562.1973 | 10903.25 | 8822.967 | -1341.05 | 315.8409 | 1764.44
50.849998 | 9647.1572 | 10917.31 | 8822.098 | -1270.152 | 315.656 | 1779.555
50.860001 | 9650 | 10931.56 | 8821.229 | -1281.563 | 315.4729 | 1794.861
50.869999 | 9671.9248 | 10946 | 8820.36 | -1274.076 | 315.2915 | 1810.349
50.880001 | 9601.1855 | 10960.63 | 8819.491 | -1359.444 | 315.1119 | 1826.026
50.889999 | 9684.1865 | 10975.45 | 8818.622 | -1291.262 | 314.934 | 1841.892
50.900002 | 9580.5156 | 10990.46 | 8817.753 | -1409.948 | 314.7579 | 1857.953
50.91 | 9671.9326 | 11005.67 | 8816.883 | -1333.734 | 314.5835 | 1874.199
50.919998 | 9646.5908 | 11021.07 | 8816.014 | -1374.475 | 314.4109 | 1890.641
50.93 | 9550.6133 | 11036.67 | 8815.144 | -1486.053 | 314.24 | 1907.282
50.939999 | 9516.9873 | 11052.46 | 8814.275 | -1535.477 | 314.0708 | 1924.118
50.950001 | 9481.1123 | 11068.46 | 8813.405 | -1587.349 | 313.9034 | 1941.153
50.959999 | 9602.6543 | 11084.66 | 8812.535 | -1482.003 | 313.7377 | 1958.385
50.970001 | 9783.6973 | 11101.06 | 8811.665 | -1317.361 | 313.5736 | 1975.819
50.98 | 9651.6074 | 11117.66 | 8810.795 | -1466.052 | 313.4114 | 1993.453
50.990002 | 9566.2773 | 11134.47 | 8809.925 | -1568.193 | 313.2508 | 2011.295
51 | 9596.6846 | 11151.48 | 8809.055 | -1554.792 | 313.092 | 2029.33
51.009998 | 9781.6602 | 11168.69 | 8808.185 | -1387.031 | 312.9348 | 2047.572
51.02 | 9777.5859 | 11186.12 | 8807.314 | -1408.532 | 312.7794 | 2066.024
51.029999 | 9579.0029 | 11203.75 | 8806.444 | -1624.746 | 312.6257 | 2084.679
51.040001 | 9424.3623 | 11221.59 | 8805.573 | -1797.226 | 312.4736 | 2103.542
51.049999 | 9669.4336 | 11239.63 | 8804.702 | -1570.201 | 312.3232 | 2122.609
51.060001 | 9819.6064 | 11257.89 | 8803.831 | -1438.284 | 312.1746 | 2141.885
51.07 | 9725.0537 | 11276.35 | 8802.96 | -1551.301 | 312.0276 | 2161.366
51.080002 | 9578.0811 | 11295.03 | 8802.089 | -1716.951 | 311.8822 | 2181.061
51.09 | 9594.9375 | 11313.91 | 8801.218 | -1718.972 | 311.7387 | 2200.953
51.099998 | 9579.5811 | 11333 | 8800.347 | -1753.417 | 311.5967 | 2221.055
51.110001 | 9560.7412 | 11352.3 | 8799.475 | -1791.561 | 311.4564 | 2241.37
51.119999 | 9706.1865 | 11371.81 | 8798.604 | -1665.622 | 311.3179 | 2261.886
51.130001 | 9794.0566 | 11391.52 | 8797.732 | -1597.468 | 311.1809 | 2282.612
51.139999 | 9607.1455 | 11411.45 | 8796.861 | -1804.3 | 311.0456 | 2303.539
51.150002 | 9441.1221 | 11431.58 | 8795.989 | -1990.457 | 310.912 | 2324.678
51.16 | 9499.249 | 11451.91 | 8795.117 | -1952.657 | 310.7801 | 2346.009
51.169998 | 9517.9395 | 11472.44 | 8794.246 | -1954.5 | 310.6498 | 2367.544
51.18 | 9756.2676 | 11493.18 | 8793.373 | -1736.912 | 310.5211 | 2389.285
51.189999 | 9510.5908 | 11514.12 | 8792.501 | -2003.527 | 310.3941 | 2411.222
51.200001 | 9249.0283 | 11535.26 | 8791.629 | -2286.227 | 310.2687 | 2433.358
51.209999 | 9528.543 | 11556.59 | 8790.757 | -2028.044 | 310.145 | 2455.685
51.220001 | 9758.5283 | 11578.11 | 8789.884 | -1819.586 | 310.0229 | 2478.207
51.23 | 9717.2383 | 11599.83 | 8789.012 | -1882.592 | 309.9025 | 2500.916
51.240002 | 9664.376 | 11621.74 | 8788.139 | -1957.366 | 309.7836 | 2523.819
51.25 | 9785.708 | 11643.83 | 8787.267 | -1858.118 | 309.6665 | 2546.893
51.259998 | 9635.6172 | 11666.1 | 8786.394 | -2030.479 | 309.5509 | 2570.151
51.27 | 9317.5957 | 11688.55 | 8785.521 | -2370.954 | 309.437 | 2593.592
51.279999 | 9409.4961 | 11711.17 | 8784.648 | -2301.678 | 309.3247 | 2617.202
51.290001 | 9556.7354 | 11733.97 | 8783.775 | -2177.235 | 309.214 | 2640.982
51.299999 | 9670.126 | 11756.93 | 8782.902 | -2086.803 | 309.1049 | 2664.923
51.310001 | 9439.8652 | 11780.05 | 8782.028 | -2340.186 | 308.9974 | 2689.025
51.32 | 9174.7598 | 11803.33 | 8781.155 | -2628.566 | 308.8916 | 2713.279
51.330002 | 9427.6738 | 11826.76 | 8780.281 | -2399.084 | 308.7873 | 2737.689
51.34 | 9808.4727 | 11850.32 | 8779.408 | -2041.848 | 308.6847 | 2762.228
51.349998 | 9961.8369 | 11874.02 | 8778.534 | -1912.187 | 308.5837 | 2786.906
51.360001 | 9673.1182 | 11897.87 | 8777.66 | -2224.749 | 308.4843 | 2811.722
51.369999 | 9875.167 | 11921.83 | 8776.787 | -2046.661 | 308.3865 | 2836.655
51.380001 | 9995.0205 | 11945.91 | 8775.913 | -1950.888 | 308.2902 | 2861.705
51.389999 | 10174.5801 | 11970.09 | 8775.039 | -1795.515 | 308.1956 | 2886.861
51.400002 | 10065.1445 | 11994.39 | 8774.164 | -1929.246 | 308.1025 | 2912.123
51.41 | 9848.6045 | 12018.77 | 8773.29 | -2170.161 | 308.0111 | 2937.464
51.419998 | 9860.6445 | 12043.23 | 8772.416 | -2182.582 | 307.9213 | 2962.89
51.43 | 10043.2412 | 12067.77 | 8771.541 | -2024.528 | 307.833 | 2988.395
51.439999 | 10352.668 | 12092.37 | 8770.667 | -1739.705 | 307.7463 | 3013.96
51.450001 | 10133.7402 | 12117.03 | 8769.792 | -1983.292 | 307.6612 | 3039.579
51.459999 | 10081.4014 | 12141.73 | 8768.918 | -2060.331 | 307.5777 | 3065.237
51.470001 | 10175 | 12166.47 | 8768.043 | -1991.468 | 307.4957 | 3090.93
51.48 | 10096.9326 | 12191.22 | 8767.168 | -2094.29 | 307.4154 | 3116.639
51.490002 | 10050 | 12215.99 | 8766.293 | -2165.994 | 307.3366 | 3142.365
51.5 | 10117.5439 | 12240.75 | 8765.418 | -2123.206 | 307.2594 | 3168.072
51.509998 | 10267.3496 | 12265.49 | 8764.543 | -1998.143 | 307.1837 | 3193.767
51.52 | 10400.7617 | 12290.21 | 8763.667 | -1889.452 | 307.1096 | 3219.437
51.529999 | 10374.2949 | 12314.89 | 8762.792 | -1940.594 | 307.0371 | 3245.06
51.540001 | 10348.8672 | 12339.51 | 8761.916 | -1990.642 | 306.9662 | 3270.627
51.549999 | 10327.292 | 12364.06 | 8761.041 | -2036.764 | 306.8968 | 3296.119
51.560001 | 10297.9951 | 12388.52 | 8760.165 | -2090.525 | 306.829 | 3321.526
51.57 | 10240.0186 | 12412.88 | 8759.289 | -2172.862 | 306.7627 | 3346.828
51.580002 | 10290.8994 | 12437.13 | 8758.413 | -2146.233 | 306.6979 | 3372.021
51.59 | 10269.4824 | 12461.24 | 8757.538 | -2191.756 | 306.6348 | 3397.066
51.599998 | 10400.1543 | 12485.2 | 8756.662 | -2085.045 | 306.5733 | 3421.964
51.610001 | 10544.3643 | 12509 | 8755.785 | -1964.638 | 306.5132 | 3446.703
51.619999 | 10453.5244 | 12532.62 | 8754.909 | -2079.091 | 306.4547 | 3471.252
51.630001 | 10265.1494 | 12556.03 | 8754.033 | -2290.883 | 306.3978 | 3495.602
51.639999 | 10176.2646 | 12579.23 | 8753.156 | -2402.964 | 306.3424 | 3519.73
51.650002 | 10366.7246 | 12602.2 | 8752.28 | -2235.472 | 306.2886 | 3543.629
51.66 | 10614.6748 | 12624.9 | 8751.403 | -2010.224 | 306.2363 | 3567.259
51.669998 | 10742.876 | 12647.33 | 8750.527 | -1904.456 | 306.1854 | 3590.62
51.68 | 10667.5518 | 12669.48 | 8749.65 | -2001.927 | 306.1363 | 3613.693
51.689999 | 10732.918 | 12691.31 | 8748.773 | -1958.396 | 306.0886 | 3636.452
51.700001 | 10847.3135 | 12712.82 | 8747.896 | -1865.507 | 306.0425 | 3658.882
51.709999 | 11264.7412 | 12733.98 | 8747.019 | -1469.235 | 305.9979 | 3680.96
51.720001 | 11455.4766 | 12754.77 | 8746.142 | -1299.291 | 305.9549 | 3702.672
51.73 | 11192.4951 | 12775.17 | 8745.264 | -1582.675 | 305.9134 | 3723.992
51.740002 | 11121.2666 | 12795.17 | 8744.387 | -1673.906 | 305.8734 | 3744.912
51.75 | 11253.1309 | 12814.74 | 8743.51 | -1561.609 | 305.835 | 3765.395
51.759998 | 11648.8125 | 12833.87 | 8742.632 | -1185.053 | 305.798 | 3785.435
51.77 | 11942.8281 | 12852.53 | 8741.755 | -909.703 | 305.7627 | 3805.014
51.779999 | 11996.7402 | 12870.71 | 8740.877 | -873.9721 | 305.7289 | 3824.107
51.790001 | 12258.5078 | 12888.39 | 8739.999 | -629.8851 | 305.6966 | 3842.697
51.799999 | 12602.2559 | 12905.55 | 8739.121 | -303.2949 | 305.6658 | 3860.764
51.810001 | 12590.1631 | 12922.17 | 8738.243 | -332.0093 | 305.6365 | 3878.293
51.82 | 12462.8311 | 12938.23 | 8737.365 | -475.4035 | 305.6088 | 3895.261
51.830002 | 12640.4443 | 12953.73 | 8736.487 | -313.2829 | 305.5826 | 3911.658
51.84 | 12961.7451 | 12968.62 | 8735.609 | -6.874645 | 305.5579 | 3927.453
51.849998 | 13239.6621 | 12982.91 | 8734.73 | 256.7558 | 305.5348 | 3942.641
51.860001 | 13276.165 | 12996.57 | 8733.852 | 279.5954 | 305.5132 | 3957.205
51.869999 | 13379.3262 | 13009.59 | 8732.973 | 369.7377 | 305.4931 | 3971.122
51.880001 | 13746.6172 | 13021.95 | 8732.095 | 724.6655 | 305.4745 | 3984.383
51.889999 | 14276.7949 | 13033.64 | 8731.216 | 1243.154 | 305.4575 | 3996.967
51.900002 | 14458.1201 | 13044.65 | 8730.337 | 1413.473 | 305.4419 | 4008.868
51.91 | 14555.4434 | 13054.95 | 8729.458 | 1500.496 | 305.4279 | 4020.061
51.919998 | 14792.0488 | 13064.54 | 8728.579 | 1727.512 | 305.4153 | 4030.542
51.93 | 15332.4121 | 13073.4 | 8727.7 | 2259.011 | 305.4045 | 4040.297
51.939999 | 16015.3262 | 13081.53 | 8726.821 | 2933.797 | 305.395 | 4049.313
51.950001 | 16389.998 | 13088.91 | 8725.942 | 3301.089 | 305.3871 | 4057.58
51.959999 | 16831.3477 | 13095.53 | 8725.063 | 3735.817 | 305.3807 | 4065.087
51.970001 | 17339.541 | 13101.39 | 8724.183 | 4238.155 | 305.3757 | 4071.828
51.98 | 17526.6406 | 13106.47 | 8723.304 | 4420.174 | 305.3724 | 4077.791
51.990002 | 17822.3359 | 13110.77 | 8722.424 | 4711.569 | 305.3705 | 4082.973
52 | 18519.498 | 13114.28 | 8721.544 | 5405.222 | 305.3702 | 4087.362
52.009998 | 19306.0176 | 13116.99 | 8720.665 | 6189.023 | 305.3712 | 4090.959
52.02 | 19747.4941 | 13118.91 | 8719.785 | 6628.58 | 305.374 | 4093.755
52.029999 | 19707.5918 | 13120.03 | 8718.905 | 6587.559 | 305.3782 | 4095.749
52.040001 | 19825.0488 | 13120.35 | 8718.024 | 6704.701 | 305.3839 | 4096.939
52.049999 | 20095.5547 | 13119.86 | 8717.145 | 6975.698 | 305.3911 | 4097.321
52.060001 | 20455.7461 | 13118.56 | 8716.264 | 7337.185 | 305.3999 | 4096.897
52.07 | 20602.0762 | 13116.46 | 8715.384 | 7485.616 | 305.4101 | 4095.666
52.080002 | 20733.2227 | 13113.55 | 8714.503 | 7619.668 | 305.4219 | 4093.63
52.09 | 20609.4746 | 13109.85 | 8713.623 | 7499.624 | 305.4352 | 4090.792
52.099998 | 20598.0801 | 13105.35 | 8712.743 | 7492.731 | 305.45 | 4087.157
52.110001 | 20729.5898 | 13100.05 | 8711.862 | 7629.537 | 305.4663 | 4082.724
52.119999 | 20552.8984 | 13093.97 | 8710.981 | 7458.929 | 305.4841 | 4077.504
52.130001 | 20268.9688 | 13087.11 | 8710.1 | 7181.863 | 305.5035 | 4071.502
52.139999 | 20486.4062 | 13079.47 | 8709.219 | 7406.938 | 305.5243 | 4064.725
52.150002 | 20536.3145 | 13071.06 | 8708.338 | 7465.252 | 305.5467 | 4057.178
52.16 | 19758.6445 | 13061.91 | 8707.457 | 6696.739 | 305.5705 | 4048.878
52.169998 | 19133.1816 | 13052 | 8706.576 | 6081.18 | 305.5958 | 4039.829
52.18 | 19001.9609 | 13041.36 | 8705.695 | 5960.604 | 305.6228 | 4030.04
52.189999 | 18952.4824 | 13029.99 | 8704.814 | 5922.492 | 305.6513 | 4019.526
52.200001 | 18582.4375 | 13017.91 | 8703.932 | 5564.526 | 305.6812 | 4008.299
52.209999 | 18023.8457 | 13005.14 | 8703.051 | 5018.711 | 305.7126 | 3996.372
52.220001 | 17550.8477 | 12991.67 | 8702.169 | 4559.176 | 305.7455 | 3983.758
52.23 | 17223.6855 | 12977.54 | 8701.287 | 4246.146 | 305.7801 | 3970.472
52.240002 | 17453.1738 | 12962.75 | 8700.405 | 4490.428 | 305.816 | 3956.524
52.25 | 17141.0488 | 12947.32 | 8699.524 | 4193.729 | 305.8536 | 3941.943
52.259998 | 16306.9639 | 12931.27 | 8698.642 | 3375.696 | 305.8925 | 3926.734
52.27 | 16118.1396 | 12914.6 | 8697.76 | 3203.536 | 305.9331 | 3910.91
52.279999 | 16047.9482 | 12897.35 | 8696.878 | 3150.598 | 305.9752 | 3894.497
52.290001 | 15729.3828 | 12879.52 | 8695.995 | 2849.86 | 306.0187 | 3877.509
52.299999 | 15243.709 | 12861.14 | 8695.113 | 2382.567 | 306.0638 | 3859.965
52.310001 | 14597.6494 | 12842.22 | 8694.231 | 1755.429 | 306.1104 | 3841.879
52.32 | 14167.874 | 12822.78 | 8693.348 | 1345.092 | 306.1586 | 3823.276
52.330002 | 13989.2393 | 12802.84 | 8692.466 | 1186.402 | 306.2082 | 3804.164
52.34 | 13672.2402 | 12782.42 | 8691.583 | 889.8191 | 306.2594 | 3784.579
52.349998 | 13299.7598 | 12761.54 | 8690.701 | 538.2201 | 306.3121 | 3764.527
52.360001 | 13031.5186 | 12740.21 | 8689.818 | 291.3115 | 306.3663 | 3744.023
52.369999 | 12489.6592 | 12718.46 | 8688.935 | -228.7966 | 306.422 | 3723.099
52.380001 | 12108.8457 | 12696.3 | 8688.052 | -587.4504 | 306.4792 | 3701.765
52.389999 | 12148.5088 | 12673.75 | 8687.169 | -525.2444 | 306.538 | 3680.046
52.400002 | 12314.1543 | 12650.84 | 8686.286 | -336.6813 | 306.5983 | 3657.952
52.41 | 12069.6709 | 12627.58 | 8685.403 | -557.9117 | 306.6601 | 3635.52
52.419998 | 11934.1699 | 12604 | 8684.519 | -669.8282 | 306.7234 | 3612.755
52.43 | 12003.5361 | 12580.1 | 8683.636 | -576.561 | 306.7884 | 3589.673
52.439999 | 11597.3506 | 12555.91 | 8682.753 | -958.5577 | 306.8548 | 3566.301
52.450001 | 11314.3682 | 12531.45 | 8681.869 | -1217.077 | 306.9227 | 3542.653
52.459999 | 11406.3477 | 12506.73 | 8680.986 | -1100.384 | 306.9922 | 3518.754
52.470001 | 11151.1201 | 12481.78 | 8680.102 | -1330.658 | 307.0631 | 3494.613
52.48 | 11079.0801 | 12456.61 | 8679.218 | -1377.53 | 307.1357 | 3470.256
52.490002 | 11395.6826 | 12431.23 | 8678.334 | -1035.55 | 307.2097 | 3445.689
52.5 | 11632.2705 | 12405.69 | 8677.45 | -773.4153 | 307.2853 | 3420.95
52.509998 | 11437.9541 | 12379.97 | 8676.566 | -942.0151 | 307.3623 | 3396.04
52.52 | 10994.1289 | 12354.1 | 8675.682 | -1359.967 | 307.4411 | 3370.973
52.529999 | 10789.3086 | 12328.09 | 8674.798 | -1538.785 | 307.5213 | 3345.774
52.540001 | 10870.042 | 12301.97 | 8673.914 | -1431.929 | 307.603 | 3320.455
52.549999 | 10837.2119 | 12275.75 | 8673.03 | -1438.539 | 307.6863 | 3295.035
52.560001 | 10748.8457 | 12249.44 | 8672.145 | -1500.595 | 307.7711 | 3269.524
52.57 | 10561.5566 | 12223.06 | 8671.261 | -1661.505 | 307.8575 | 3243.943
52.580002 | 10330.2881 | 12196.62 | 8670.376 | -1866.328 | 307.9454 | 3218.295
52.59 | 10447.5928 | 12170.14 | 8669.492 | -1722.548 | 308.0348 | 3192.615
52.599998 | 10520.7559 | 12143.63 | 8668.607 | -1622.876 | 308.1257 | 3166.9
52.610001 | 10291.9053 | 12117.1 | 8667.722 | -1825.193 | 308.2183 | 3141.158
52.619999 | 10002.6006 | 12090.57 | 8666.837 | -2087.966 | 308.3124 | 3115.417
52.630001 | 10104.9414 | 12064.04 | 8665.952 | -1959.098 | 308.408 | 3089.679
52.639999 | 10246.7344 | 12037.54 | 8665.067 | -1790.802 | 308.5052 | 3063.964
52.650002 | 10234.4141 | 12011.05 | 8664.182 | -1776.641 | 308.6039 | 3038.269
52.66 | 10025.3389 | 11984.63 | 8663.297 | -1959.291 | 308.7042 | 3012.629
52.669998 | 9999.2939 | 11958.25 | 8662.412 | -1958.96 | 308.8059 | 2987.036
52.68 | 10094.25 | 11931.93 | 8661.526 | -1837.685 | 308.9094 | 2961.499
52.689999 | 9881.6416 | 11905.69 | 8660.641 | -2024.05 | 309.0144 | 2936.036
52.700001 | 9818.7285 | 11879.53 | 8659.756 | -2060.8 | 309.121 | 2910.652
52.709999 | 10313.0762 | 11853.46 | 8658.87 | -1540.383 | 309.229 | 2885.36
52.720001 | 10501.3193 | 11827.49 | 8657.984 | -1326.167 | 309.3386 | 2860.163
52.73 | 9952.2959 | 11801.62 | 8657.099 | -1849.328 | 309.4499 | 2835.075
52.740002 | 9734.4258 | 11775.87 | 8656.213 | -2041.443 | 309.5627 | 2810.093
52.75 | 9945.3174 | 11750.25 | 8655.327 | -1804.932 | 309.677 | 2785.245
52.759998 | 10107.9238 | 11724.76 | 8654.441 | -1616.833 | 309.7928 | 2760.522
52.77 | 10124.7461 | 11699.39 | 8653.555 | -1574.647 | 309.9104 | 2735.927
52.779999 | 10059.0898 | 11674.18 | 8652.669 | -1615.086 | 310.0295 | 2711.477
52.790001 | 10047.2822 | 11649.1 | 8651.783 | -1601.822 | 310.1501 | 2687.171
52.799999 | 10234.8682 | 11624.19 | 8650.897 | -1389.322 | 310.2724 | 2663.021
52.810001 | 10310.0176 | 11599.43 | 8650.011 | -1289.414 | 310.3962 | 2639.025
52.82 | 10230.5078 | 11574.84 | 8649.124 | -1344.333 | 310.5216 | 2615.195
52.830002 | 10148.0977 | 11550.41 | 8648.238 | -1402.312 | 310.6486 | 2591.524
52.84 | 10155.5527 | 11526.16 | 8647.351 | -1370.612 | 310.7771 | 2568.036
52.849998 | 10102.8672 | 11502.09 | 8646.465 | -1399.226 | 310.9073 | 2544.721
52.860001 | 10200.6104 | 11478.19 | 8645.578 | -1277.584 | 311.039 | 2521.577
52.869999 | 10152.3584 | 11454.49 | 8644.691 | -1302.127 | 311.1723 | 2498.622
52.880001 | 10018.4531 | 11430.96 | 8643.804 | -1412.507 | 311.3073 | 2475.849
52.889999 | 9895.0586 | 11407.63 | 8642.918 | -1512.57 | 311.4438 | 2453.267
52.900002 | 9769.5176 | 11384.48 | 8642.031 | -1614.964 | 311.582 | 2430.869
52.91 | 9739.9287 | 11361.54 | 8641.144 | -1621.613 | 311.7217 | 2408.676
52.919998 | 10023.8076 | 11338.8 | 8640.257 | -1314.988 | 311.8629 | 2386.676
52.93 | 10312.5967 | 11316.24 | 8639.37 | -1003.647 | 312.006 | 2364.868
52.939999 | 10171.0303 | 11293.89 | 8638.482 | -1122.864 | 312.1505 | 2343.262
52.950001 | 10093.7744 | 11271.75 | 8637.595 | -1177.972 | 312.2968 | 2321.855
52.959999 | 10140.8379 | 11249.81 | 8636.708 | -1108.968 | 312.4445 | 2300.653
52.970001 | 10037.2188 | 11228.07 | 8635.82 | -1190.847 | 312.5939 | 2279.652
52.98 | 9912.6045 | 11206.54 | 8634.933 | -1293.931 | 312.7449 | 2258.858
52.990002 | 9893.2754 | 11185.2 | 8634.045 | -1291.929 | 312.8976 | 2238.262
53 | 9739.4355 | 11164.09 | 8633.158 | -1424.656 | 313.0519 | 2217.882
53.009998 | 9759.6279 | 11143.18 | 8632.27 | -1383.555 | 313.2077 | 2197.705
53.02 | 9846.0986 | 11122.48 | 8631.382 | -1276.379 | 313.3653 | 2177.731
53.029999 | 9840.2021 | 11101.98 | 8630.494 | -1261.782 | 313.5245 | 2157.965
53.040001 | 9953.0928 | 11081.7 | 8629.606 | -1128.603 | 313.6853 | 2138.405
53.049999 | 9984.0977 | 11061.62 | 8628.718 | -1077.521 | 313.8477 | 2119.053
53.060001 | 9854.6455 | 11041.75 | 8627.83 | -1187.102 | 314.0118 | 2099.906
53.07 | 9833.9775 | 11022.09 | 8626.942 | -1188.109 | 314.1775 | 2080.967
53.080002 | 10232.3506 | 11002.63 | 8626.054 | -770.2751 | 314.3449 | 2062.227
53.09 | 10316.6807 | 10983.38 | 8625.166 | -666.7011 | 314.5139 | 2043.702
53.099998 | 10241.21 | 10964.34 | 8624.278 | -723.1311 | 314.6846 | 2025.379
53.110001 | 10275.2725 | 10945.5 | 8623.389 | -670.2273 | 314.8569 | 2007.254
53.119999 | 10228.8164 | 10926.87 | 8622.501 | -698.0513 | 315.0309 | 1989.336
53.130001 | 10283.665 | 10908.44 | 8621.612 | -624.7717 | 315.2066 | 1971.618
53.139999 | 10175.5293 | 10890.21 | 8620.724 | -714.6813 | 315.3839 | 1954.103
53.150002 | 9897.5166 | 10872.18 | 8619.835 | -974.6634 | 315.563 | 1936.782
53.16 | 9901.0195 | 10854.36 | 8618.946 | -953.3397 | 315.7436 | 1919.669
53.169998 | 10206.1895 | 10836.73 | 8618.058 | -630.5453 | 315.9258 | 1902.751
53.18 | 10325.5801 | 10819.3 | 8617.169 | -493.7243 | 316.11 | 1886.026
53.189999 | 10301.2881 | 10802.07 | 8616.28 | -500.7846 | 316.2957 | 1869.497
53.200001 | 10191.0938 | 10785.03 | 8615.391 | -593.9411 | 316.4831 | 1853.161
53.209999 | 10007.1602 | 10768.19 | 8614.502 | -761.0332 | 316.6721 | 1837.02
53.220001 | 10178.9375 | 10751.54 | 8613.612 | -572.6043 | 316.8629 | 1821.066
53.23 | 10114.9639 | 10735.08 | 8612.723 | -620.1198 | 317.0553 | 1805.305
53.240002 | 9941.4287 | 10718.81 | 8611.834 | -777.3808 | 317.2495 | 1789.726
53.25 | 10080.9639 | 10702.73 | 8610.945 | -621.7676 | 317.4454 | 1774.341
53.259998 | 10202.9424 | 10686.84 | 8610.056 | -483.8952 | 317.6428 | 1759.139
53.27 | 10041.1045 | 10671.12 | 8609.166 | -630.02 | 317.8422 | 1744.116
53.279999 | 9964.6318 | 10655.6 | 8608.277 | -690.9646 | 318.0432 | 1729.276
53.290001 | 10103.3877 | 10640.25 | 8607.387 | -536.8607 | 318.2459 | 1714.616
53.299999 | 10123.3301 | 10625.08 | 8606.498 | -501.7523 | 318.4503 | 1700.134
53.310001 | 10086.6768 | 10610.09 | 8605.608 | -523.4153 | 318.6565 | 1685.828
53.32 | 10212.5498 | 10595.28 | 8604.718 | -382.7303 | 318.8644 | 1671.698
53.330002 | 10346.6328 | 10580.64 | 8603.828 | -234.0049 | 319.074 | 1657.736
53.34 | 10216.5996 | 10566.18 | 8602.938 | -349.5761 | 319.2853 | 1643.952
53.349998 | 10113.793 | 10551.88 | 8602.049 | -438.0897 | 319.4984 | 1630.336
53.360001 | 9987.4316 | 10537.75 | 8601.159 | -550.3228 | 319.7132 | 1616.883
53.369999 | 9906.9238 | 10523.8 | 8600.269 | -616.8736 | 319.9298 | 1603.599
53.380001 | 9985.3066 | 10510 | 8599.378 | -524.6973 | 320.1481 | 1590.477
53.389999 | 10065.1699 | 10496.38 | 8598.488 | -431.2066 | 320.3682 | 1577.52
53.400002 | 10055.4678 | 10482.91 | 8597.598 | -427.4387 | 320.5901 | 1564.718
53.41 | 9973.1211 | 10469.6 | 8596.708 | -496.4828 | 320.8136 | 1552.082
53.419998 | 9862.5107 | 10456.46 | 8595.818 | -593.9471 | 321.0389 | 1539.601
53.43 | 9976.1992 | 10443.47 | 8594.927 | -467.2664 | 321.2661 | 1527.272
53.439999 | 10181.1738 | 10430.63 | 8594.037 | -249.4562 | 321.4951 | 1515.098
53.450001 | 10019.3086 | 10417.95 | 8593.146 | -398.638 | 321.7258 | 1503.075
53.459999 | 9806.6123 | 10405.42 | 8592.256 | -598.804 | 321.9582 | 1491.202
53.470001 | 9805.6455 | 10393.03 | 8591.365 | -587.3885 | 322.1925 | 1479.476
53.48 | 10157.0039 | 10380.8 | 8590.474 | -223.7976 | 322.4286 | 1467.898
53.490002 | 10563.6201 | 10368.71 | 8589.584 | 194.9089 | 322.6665 | 1456.461
53.5 | 10426.5332 | 10356.77 | 8588.693 | 69.76165 | 322.9061 | 1445.173
53.509998 | 10064.3828 | 10344.97 | 8587.802 | -280.59 | 323.1474 | 1434.023
53.52 | 10116.3779 | 10333.31 | 8586.911 | -216.9346 | 323.3908 | 1423.01
53.529999 | 10257.208 | 10321.79 | 8586.02 | -64.5848 | 323.6359 | 1412.136
53.540001 | 10081.0713 | 10310.41 | 8585.129 | -229.3387 | 323.8828 | 1401.398
53.549999 | 10045.9805 | 10299.16 | 8584.238 | -253.1841 | 324.1316 | 1390.795
53.560001 | 9976.6514 | 10288.05 | 8583.347 | -311.4004 | 324.3821 | 1380.323
53.57 | 9916.1104 | 10277.07 | 8582.456 | -360.9629 | 324.6345 | 1369.983
53.580002 | 10039.0117 | 10266.22 | 8581.565 | -227.2104 | 324.8888 | 1359.769
53.59 | 10023.0312 | 10255.51 | 8580.673 | -232.4747 | 325.1448 | 1349.688
53.599998 | 10000.9609 | 10244.92 | 8579.782 | -243.955 | 325.4028 | 1339.731
53.610001 | 9934.2188 | 10234.45 | 8578.891 | -300.2297 | 325.6626 | 1329.895
53.619999 | 9729.0684 | 10224.11 | 8577.999 | -495.04 | 325.9242 | 1320.185
53.630001 | 9707.2832 | 10213.89 | 8577.108 | -506.6067 | 326.1877 | 1310.594
53.639999 | 9692.5098 | 10203.79 | 8576.216 | -511.2844 | 326.4531 | 1301.125
53.650002 | 9595.6924 | 10193.81 | 8575.325 | -598.1224 | 326.7204 | 1291.77
53.66 | 9656.2168 | 10183.96 | 8574.433 | -527.7422 | 326.9894 | 1282.536
53.669998 | 9729.5654 | 10174.22 | 8573.542 | -444.6528 | 327.2603 | 1273.416
53.68 | 9655.7559 | 10164.59 | 8572.65 | -508.8349 | 327.5334 | 1264.408
53.689999 | 9931.2061 | 10155.08 | 8571.758 | -223.8722 | 327.8082 | 1255.512
53.700001 | 10052.2793 | 10145.68 | 8570.866 | -93.39796 | 328.0849 | 1246.726
53.709999 | 9897.1221 | 10136.39 | 8569.974 | -239.2664 | 328.3634 | 1238.051
53.720001 | 9851.7881 | 10127.21 | 8569.082 | -275.4196 | 328.644 | 1229.482
53.73 | 9899.2236 | 10118.14 | 8568.19 | -218.9126 | 328.9264 | 1221.02
53.740002 | 10020.7275 | 10109.17 | 8567.298 | -88.44094 | 329.2108 | 1212.66
53.75 | 10008.1299 | 10100.31 | 8566.406 | -92.18057 | 329.497 | 1204.408
53.759998 | 10072.4941 | 10091.55 | 8565.514 | -19.06084 | 329.785 | 1196.256
53.77 | 10116.1035 | 10082.9 | 8564.622 | 33.20353 | 330.0753 | 1188.203
53.779999 | 10036.3311 | 10074.35 | 8563.729 | -38.01605 | 330.3674 | 1180.25
53.790001 | 9864.2578 | 10065.89 | 8562.837 | -201.6356 | 330.6615 | 1172.395
53.799999 | 9694.7656 | 10057.54 | 8561.945 | -362.7738 | 330.9574 | 1164.637
53.810001 | 9544.0342 | 10049.28 | 8561.052 | -505.2472 | 331.2554 | 1156.974
53.82 | 9488.1689 | 10041.12 | 8560.16 | -552.9515 | 331.5553 | 1149.405
53.830002 | 9597.0312 | 10033.05 | 8559.267 | -436.0202 | 331.8572 | 1141.927
53.84 | 9641.2676 | 10025.08 | 8558.375 | -383.8125 | 332.1611 | 1134.544
53.849998 | 9739.3184 | 10017.2 | 8557.482 | -277.8813 | 332.4669 | 1127.25
53.860001 | 9735.7939 | 10009.41 | 8556.59 | -273.6139 | 332.7748 | 1120.043
53.869999 | 9667.3262 | 10001.71 | 8555.697 | -334.3817 | 333.0846 | 1112.926
53.880001 | 9615.4414 | 9994.095 | 8554.804 | -378.6537 | 333.3964 | 1105.894
53.889999 | 9617.7988 | 9986.571 | 8553.912 | -368.7723 | 333.7103 | 1098.949
53.900002 | 9619.8369 | 9979.131 | 8553.019 | -359.2937 | 334.0262 | 1092.086
53.91 | 9642.7715 | 9971.779 | 8552.126 | -329.0077 | 334.344 | 1085.309
53.919998 | 9649.0752 | 9964.511 | 8551.233 | -315.4353 | 334.6638 | 1078.614
53.93 | 9814.5605 | 9957.323 | 8550.34 | -142.7628 | 334.9859 | 1071.997
53.939999 | 10028.8047 | 9950.219 | 8549.447 | 78.58615 | 335.3099 | 1065.461
53.950001 | 9761.2783 | 9943.194 | 8548.554 | -181.9155 | 335.636 | 1059.004
53.959999 | 9529.0664 | 9936.25 | 8547.661 | -407.1835 | 335.964 | 1052.625
53.970001 | 9671.4658 | 9929.383 | 8546.768 | -257.9175 | 336.2942 | 1046.321
53.98 | 9728.8574 | 9922.595 | 8545.875 | -193.738 | 336.6264 | 1040.094
53.990002 | 9453.8184 | 9915.882 | 8544.981 | -462.0632 | 336.9608 | 1033.94
54 | 9325.0459 | 9909.247 | 8544.088 | -584.201 | 337.2971 | 1027.862
54.009998 | 9454.1826 | 9902.686 | 8543.195 | -448.5029 | 337.6354 | 1021.855
54.02 | 9579.1387 | 9896.196 | 8542.302 | -317.0575 | 337.9761 | 1015.918
54.029999 | 9666.583 | 9889.78 | 8541.408 | -223.1973 | 338.3188 | 1010.053
54.040001 | 9650.1729 | 9883.435 | 8540.515 | -233.2624 | 338.6635 | 1004.257
54.049999 | 9637.3096 | 9877.162 | 8539.622 | -239.8524 | 339.0104 | 998.5301
54.060001 | 9658.4814 | 9870.957 | 8538.728 | -212.4759 | 339.3594 | 992.87
54.07 | 9475.8057 | 9864.822 | 8537.834 | -389.0166 | 339.7106 | 987.2773
54.080002 | 9283.5957 | 9858.753 | 8536.941 | -575.1576 | 340.0639 | 981.7487
54.09 | 9311.9883 | 9852.754 | 8536.047 | -540.766 | 340.4192 | 976.2878
54.099998 | 9532.1113 | 9846.82 | 8535.154 | -314.7091 | 340.7766 | 970.89
54.110001 | 9687.4619 | 9840.95 | 8534.26 | -153.4883 | 341.1365 | 965.5539
54.119999 | 9671.042 | 9835.146 | 8533.366 | -164.1039 | 341.4984 | 960.2812
54.130001 | 9629.3945 | 9829.404 | 8532.472 | -200.0096 | 341.8625 | 955.0693
54.139999 | 9604.2158 | 9823.726 | 8531.579 | -219.5102 | 342.2287 | 949.9186
54.150002 | 9505.3896 | 9818.108 | 8530.685 | -312.7182 | 342.5972 | 944.8259
54.16 | 9556.2803 | 9812.554 | 8529.791 | -256.2733 | 342.9678 | 939.7949
54.169998 | 9839.7188 | 9807.059 | 8528.897 | 32.65983 | 343.3405 | 934.8213
54.18 | 9884.7568 | 9801.623 | 8528.003 | 83.13415 | 343.7157 | 929.9039
54.189999 | 9832.6475 | 9796.246 | 8527.109 | 36.40176 | 344.093 | 925.0436
54.200001 | 9768.5488 | 9790.926 | 8526.215 | -22.37743 | 344.4725 | 920.2388
54.209999 | 9678.7852 | 9785.665 | 8525.321 | -106.8798 | 344.8542 | 915.4897
54.220001 | 9724.5195 | 9780.459 | 8524.427 | -55.93987 | 345.2382 | 910.7944
54.23 | 9745.917 | 9775.31 | 8523.533 | -29.39332 | 345.6244 | 906.1531
54.240002 | 9737.5879 | 9770.215 | 8522.638 | -32.62686 | 346.0129 | 901.5633
54.25 | 9786.3096 | 9765.176 | 8521.744 | 21.13337 | 346.4036 | 897.0281
54.259998 | 9711.3877 | 9760.191 | 8520.85 | -48.80289 | 346.7965 | 892.5437
54.27 | 9741.7637 | 9755.257 | 8519.956 | -13.4933 | 347.192 | 888.109
54.279999 | 9945.1113 | 9750.376 | 8519.062 | 194.7349 | 347.5896 | 883.725
54.290001 | 10044.0156 | 9745.547 | 8518.167 | 298.4687 | 347.9895 | 879.3901
54.299999 | 9926.0391 | 9740.769 | 8517.273 | 185.2696 | 348.3917 | 875.1047
54.310001 | 9753.3643 | 9736.042 | 8516.379 | 17.3227 | 348.7963 | 870.8668
54.32 | 9815.7188 | 9731.364 | 8515.484 | 84.35438 | 349.2032 | 866.6771
54.330002 | 9817.6445 | 9726.735 | 8514.59 | 90.90965 | 349.6124 | 862.5329
54.34 | 9670.1973 | 9722.156 | 8513.695 | -51.95902 | 350.0239 | 858.4372
54.349998 | 9663.0293 | 9717.625 | 8512.801 | -54.59584 | 350.4376 | 854.3866
54.360001 | 9815.5967 | 9713.14 | 8511.906 | 102.4566 | 350.854 | 850.3799
54.369999 | 9918.4941 | 9708.703 | 8511.012 | 209.7909 | 351.2727 | 846.4188
54.380001 | 9895.0605 | 9704.312 | 8510.117 | 190.7487 | 351.6937 | 842.5012
54.389999 | 9751.4521 | 9699.967 | 8509.222 | 51.48501 | 352.1171 | 838.6275
54.400002 | 9881.0908 | 9695.666 | 8508.328 | 185.4249 | 352.543 | 834.7954
54.41 | 10126.874 | 9691.412 | 8507.433 | 435.4621 | 352.9712 | 831.0077
54.419998 | 10075.377 | 9687.201 | 8506.538 | 388.1757 | 353.4016 | 827.2612
54.43 | 9885.9014 | 9683.034 | 8505.644 | 202.8679 | 353.8348 | 823.5552
54.439999 | 9708.6035 | 9678.91 | 8504.749 | 29.69396 | 354.2703 | 819.8904
54.450001 | 9623.6553 | 9674.828 | 8503.854 | -51.17239 | 354.7083 | 816.2656
54.459999 | 9698.2803 | 9670.789 | 8502.959 | 27.49138 | 355.1487 | 812.6811
54.470001 | 9777.585 | 9666.791 | 8502.064 | 110.7939 | 355.5915 | 809.1354
54.48 | 9792.7441 | 9662.835 | 8501.169 | 129.9089 | 356.0369 | 805.629
54.490002 | 9655.1357 | 9658.919 | 8500.274 | -3.783059 | 356.4847 | 802.1598
54.5 | 9581.0869 | 9655.045 | 8499.379 | -73.95795 | 356.935 | 798.7304
54.509998 | 9649.2354 | 9651.21 | 8498.485 | -1.974716 | 357.3876 | 795.3378
54.52 | 9638.8643 | 9647.414 | 8497.589 | -8.549849 | 357.8431 | 791.9815
54.529999 | 9501.1982 | 9643.658 | 8496.695 | -142.4596 | 358.301 | 788.6622
54.540001 | 9411.083 | 9639.939 | 8495.799 | -228.8565 | 358.7614 | 785.3787
54.549999 | 9409.9834 | 9636.26 | 8494.904 | -226.2768 | 359.2243 | 782.1315
54.560001 | 9307.7383 | 9632.618 | 8494.009 | -324.8798 | 359.6898 | 778.9191
54.57 | 9253.0967 | 9629.014 | 8493.114 | -375.9173 | 360.1579 | 775.742
54.580002 | 9271.0508 | 9625.446 | 8492.219 | -354.395 | 360.6286 | 772.5983
54.59 | 9302.1729 | 9621.916 | 8491.324 | -319.7432 | 361.1017 | 769.4905
54.599998 | 9629.3818 | 9618.422 | 8490.429 | 10.95967 | 361.5774 | 766.4159
54.610001 | 9654.6875 | 9614.963 | 8489.533 | 39.72437 | 362.056 | 763.3737
54.619999 | 9238.459 | 9611.541 | 8488.638 | -373.0816 | 362.537 | 760.3653
54.630001 | 9192.7549 | 9608.153 | 8487.743 | -415.3978 | 363.0207 | 757.3891
54.639999 | 9336.374 | 9604.8 | 8486.848 | -268.4263 | 363.507 | 754.4455
54.650002 | 9315.665 | 9601.481 | 8485.952 | -285.8161 | 363.9961 | 751.5328
54.66 | 9159.8223 | 9598.198 | 8485.057 | -438.3756 | 364.4876 | 748.6532
54.669998 | 9203.7969 | 9594.948 | 8484.162 | -391.1508 | 364.9818 | 745.804
54.68 | 9271.6006 | 9591.731 | 8483.266 | -320.1305 | 365.479 | 742.9857
54.689999 | 9352.1025 | 9588.548 | 8482.371 | -236.4453 | 365.9787 | 740.198
54.700001 | 9552.0117 | 9585.397 | 8481.476 | -33.38512 | 366.481 | 737.4402
54.709999 | 9436.0645 | 9582.279 | 8480.58 | -146.2147 | 366.9862 | 734.7127
54.720001 | 9085.9424 | 9579.193 | 8479.685 | -493.2508 | 367.494 | 732.0145
54.73 | 9048.9453 | 9576.14 | 8478.789 | -527.1945 | 368.0046 | 729.3458
54.740002 | 9428.8242 | 9573.117 | 8477.894 | -144.2927 | 368.5181 | 726.7052
54.75 | 9560.8018 | 9570.127 | 8476.998 | -9.325366 | 369.0341 | 724.0947
54.759998 | 9437.5332 | 9567.168 | 8476.103 | -129.6347 | 369.5528 | 721.5121
54.77 | 9508.5166 | 9564.239 | 8475.207 | -55.72243 | 370.0747 | 718.957
54.779999 | 9414.5566 | 9561.341 | 8474.312 | -146.7845 | 370.5992 | 716.43
54.790001 | 9170.5361 | 9558.473 | 8473.416 | -387.9368 | 371.1265 | 713.9303
54.799999 | 9037.0918 | 9555.636 | 8472.521 | -518.5437 | 371.6566 | 711.4581
54.810001 | 9189.835 | 9552.827 | 8471.625 | -362.9922 | 372.1896 | 709.0126
54.82 | 9370.9727 | 9550.049 | 8470.73 | -179.0763 | 372.7254 | 706.594
54.830002 | 9511.4619 | 9547.299 | 8469.834 | -35.83713 | 373.2642 | 704.2011
54.84 | 9266.4639 | 9544.58 | 8468.938 | -278.1156 | 373.8057 | 701.8356
54.849998 | 9202.5693 | 9541.888 | 8468.043 | -339.319 | 374.3499 | 699.4956
54.860001 | 9350.0479 | 9539.225 | 8467.147 | -189.177 | 374.8975 | 697.1805
54.869999 | 9310.8604 | 9536.591 | 8466.251 | -225.7302 | 375.4478 | 694.8914
54.880001 | 9283.4795 | 9533.984 | 8465.356 | -250.5041 | 376.001 | 692.6271
54.889999 | 9209.6758 | 9531.405 | 8464.46 | -321.7293 | 376.5572 | 690.388
54.900002 | 9184.0117 | 9528.853 | 8463.564 | -344.8414 | 377.1163 | 688.1727
54.91 | 9117.6475 | 9526.33 | 8462.668 | -408.6824 | 377.6784 | 685.9831
54.919998 | 9080.5576 | 9523.833 | 8461.773 | -443.2755 | 378.2432 | 683.817
54.93 | 9269.3037 | 9521.363 | 8460.877 | -252.0597 | 378.8115 | 681.6749
54.939999 | 9408.0664 | 9518.92 | 8459.981 | -110.8539 | 379.3826 | 679.5564
54.950001 | 9285.9746 | 9516.503 | 8459.085 | -230.5288 | 379.9566 | 677.4613
54.959999 | 9215.2178 | 9514.113 | 8458.19 | -298.8956 | 380.5338 | 675.3898
54.970001 | 9309.3486 | 9511.749 | 8457.294 | -202.4002 | 381.1139 | 673.341
54.98 | 9434.1729 | 9509.411 | 8456.398 | -75.2377 | 381.6972 | 671.3152
54.990002 | 9342.2393 | 9507.097 | 8455.502 | -164.8579 | 382.2836 | 669.3114
55 | 9221.2275 | 9504.811 | 8454.607 | -283.5831 | 382.873 | 667.3311
55.009998 | 9296.9512 | 9502.549 | 8453.711 | -205.5977 | 383.4653 | 665.3727
55.02 | 9382.4971 | 9500.312 | 8452.815 | -117.8146 | 384.0612 | 663.4357
55.029999 | 9301.8799 | 9498.1 | 8451.919 | -196.22 | 384.66 | 661.5208
55.040001 | 9088.043 | 9495.912 | 8451.023 | -407.8693 | 385.2619 | 659.6273
55.049999 | 8973.0068 | 9493.75 | 8450.127 | -520.7431 | 385.867 | 657.7554
55.060001 | 8922.5996 | 9491.611 | 8449.231 | -569.0116 | 386.4753 | 655.9044
55.07 | 9089.2256 | 9489.497 | 8448.336 | -400.2716 | 387.0869 | 654.0747
55.080002 | 9292.165 | 9487.406 | 8447.44 | -195.2413 | 387.7016 | 652.2651
55.09 | 9243.207 | 9485.341 | 8446.544 | -242.1336 | 388.3195 | 650.4772
55.099998 | 9080.8125 | 9483.298 | 8445.648 | -402.4854 | 388.9404 | 648.7093
55.110001 | 8975.4424 | 9481.278 | 8444.752 | -505.8359 | 389.5651 | 646.9612
55.119999 | 8947.4639 | 9479.283 | 8443.856 | -531.8188 | 390.1929 | 645.2335
55.130001 | 9072.2432 | 9477.31 | 8442.96 | -405.0664 | 390.8239 | 643.5255
55.139999 | 9217.8213 | 9475.36 | 8442.065 | -257.5388 | 391.4582 | 641.8374
55.150002 | 9373.1748 | 9473.433 | 8441.168 | -100.2577 | 392.0959 | 640.1682
55.16 | 9465.3398 | 9471.529 | 8440.273 | -6.188967 | 392.7368 | 638.5193
55.169998 | 9298.542 | 9469.647 | 8439.377 | -171.1049 | 393.3809 | 636.8891
55.18 | 9127.5156 | 9467.788 | 8438.481 | -340.272 | 394.0288 | 635.2779
55.189999 | 9140.1162 | 9465.951 | 8437.585 | -325.8343 | 394.6799 | 633.6856
55.200001 | 9130.2578 | 9464.135 | 8436.689 | -333.8773 | 395.3344 | 632.1118
55.209999 | 9058.4434 | 9462.342 | 8435.793 | -403.8988 | 395.9923 | 630.5567
55.220001 | 8967.4824 | 9460.571 | 8434.897 | -493.0881 | 396.6537 | 629.0198
55.23 | 8898.0908 | 9458.821 | 8434.001 | -560.7302 | 397.3185 | 627.5012
55.240002 | 9209.082 | 9457.092 | 8433.105 | -248.0102 | 397.9869 | 626.0002
55.25 | 9303.8564 | 9455.386 | 8432.209 | -151.5295 | 398.6585 | 624.5179
55.259998 | 9228.6904 | 9453.7 | 8431.314 | -225.0099 | 399.3335 | 623.053
55.27 | 9192.7754 | 9452.036 | 8430.418 | -259.2602 | 400.0126 | 621.6055
55.279999 | 9226.3838 | 9450.392 | 8429.522 | -224.0084 | 400.6949 | 620.1755
55.290001 | 9473.1562 | 9448.769 | 8428.626 | 24.38704 | 401.3808 | 618.7627
55.299999 | 9609.5664 | 9447.167 | 8427.73 | 162.399 | 402.0703 | 617.3671
55.310001 | 9341.6865 | 9445.586 | 8426.834 | -103.8992 | 402.7633 | 615.9884
55.32 | 9088.6758 | 9444.025 | 8425.938 | -355.3491 | 403.46 | 614.6268
55.330002 | 9178.9619 | 9442.484 | 8425.042 | -263.5219 | 404.1605 | 613.2813
55.34 | 9294.9395 | 9440.964 | 8424.146 | -146.0243 | 404.8643 | 611.9532
55.349998 | 9250.2451 | 9439.464 | 8423.251 | -189.2185 | 405.5717 | 610.6413
55.360001 | 9231.9658 | 9437.983 | 8422.354 | -206.0172 | 406.2833 | 609.3454
55.369999 | 9281.6982 | 9436.523 | 8421.459 | -154.8247 | 406.9983 | 608.0659
55.380001 | 9154.1689 | 9435.082 | 8420.563 | -280.913 | 407.717 | 606.8022
55.389999 | 9265.9766 | 9433.661 | 8419.667 | -167.6846 | 408.4395 | 605.5547
55.400002 | 9334.6436 | 9432.259 | 8418.771 | -97.61556 | 409.1659 | 604.3225
55.41 | 9164.0977 | 9430.878 | 8417.875 | -266.7799 | 409.8958 | 603.1066
55.419998 | 9142.7393 | 9429.515 | 8416.979 | -286.7755 | 410.6293 | 601.9059
55.43 | 9100.6943 | 9428.171 | 8416.083 | -327.4772 | 411.3673 | 600.7207
55.439999 | 9047.4648 | 9426.847 | 8415.188 | -379.3824 | 412.1087 | 599.5508
55.450001 | 9156.3789 | 9425.542 | 8414.292 | -269.1628 | 412.8541 | 598.3959
55.459999 | 9074.4473 | 9424.256 | 8413.396 | -349.8083 | 413.6034 | 597.2562
55.470001 | 8812.5049 | 9422.988 | 8412.5 | -610.483 | 414.3565 | 596.1314
55.48 | 8998.7783 | 9421.739 | 8411.604 | -422.9611 | 415.1136 | 595.0214
55.490002 | 9322.9854 | 9420.509 | 8410.708 | -97.52345 | 415.8747 | 593.9258
55.5 | 9524.7998 | 9419.298 | 8409.813 | 105.5021 | 416.6395 | 592.8454
55.509998 | 9394.5674 | 9418.105 | 8408.917 | -23.53735 | 417.4082 | 591.7794
55.52 | 9140.9297 | 9416.93 | 8408.021 | -276.0004 | 418.1814 | 590.7274
55.529999 | 8978.5889 | 9415.774 | 8407.126 | -437.185 | 418.9585 | 589.6899
55.540001 | 9065.7861 | 9414.636 | 8406.23 | -348.8494 | 419.7395 | 588.6664
55.549999 | 9275.2715 | 9413.516 | 8405.334 | -138.2443 | 420.5246 | 587.6571
55.560001 | 9458.416 | 9412.414 | 8404.438 | 46.00231 | 421.3138 | 586.6617
55.57 | 9435.6611 | 9411.33 | 8403.543 | 24.33119 | 422.1071 | 585.6802
55.580002 | 9263.1201 | 9410.264 | 8402.647 | -147.1434 | 422.9047 | 584.7122
55.59 | 9166.7051 | 9409.216 | 8401.751 | -242.5106 | 423.7061 | 583.7583
55.599998 | 9047.8408 | 9408.185 | 8400.856 | -360.3445 | 424.5116 | 582.8179
55.610001 | 8961.8008 | 9407.172 | 8399.96 | -445.3716 | 425.3219 | 581.8907
55.619999 | 9103.084 | 9406.177 | 8399.064 | -303.0935 | 426.1361 | 580.977
55.630001 | 9255.8701 | 9405.2 | 8398.169 | -149.3296 | 426.9546 | 580.0765
55.639999 | 9150.8535 | 9404.24 | 8397.273 | -253.3863 | 427.7773 | 579.1894
55.650002 | 9086.0879 | 9403.297 | 8396.377 | -317.2087 | 428.6045 | 578.3149
55.66 | 9295.7891 | 9402.372 | 8395.482 | -106.5825 | 429.4357 | 577.4541
55.669998 | 9207.8115 | 9401.463 | 8394.586 | -193.6519 | 430.2711 | 576.6058
55.68 | 8870.0361 | 9400.573 | 8393.691 | -530.5365 | 431.1114 | 575.7704
55.689999 | 8817.0342 | 9399.699 | 8392.795 | -582.6648 | 431.9559 | 574.9478
55.700001 | 8961.1982 | 9398.842 | 8391.9 | -437.644 | 432.8047 | 574.1378
55.709999 | 9093.1826 | 9398.003 | 8391.004 | -304.8202 | 433.658 | 573.3405
55.720001 | 9182.0332 | 9397.18 | 8390.109 | -215.1468 | 434.5158 | 572.5555
55.73 | 9117.8945 | 9396.374 | 8389.213 | -278.4799 | 435.378 | 571.7831
55.740002 | 9048.249 | 9395.585 | 8388.318 | -347.3363 | 436.2449 | 571.0227
55.75 | 9186.3115 | 9394.814 | 8387.422 | -208.5021 | 437.1161 | 570.2751
55.759998 | 9316.667 | 9394.058 | 8386.527 | -77.39136 | 437.9916 | 569.5395
55.77 | 9215.2314 | 9393.32 | 8385.632 | -178.0885 | 438.8724 | 568.8159
55.779999 | 9109.9395 | 9392.598 | 8384.736 | -282.6587 | 439.7574 | 568.1044
55.790001 | 9067.5889 | 9391.893 | 8383.841 | -324.3039 | 440.6471 | 567.4047
55.799999 | 9140.3906 | 9391.204 | 8382.946 | -250.8137 | 441.5415 | 566.7171
55.810001 | 9381.8408 | 9390.532 | 8382.05 | -8.691229 | 442.4406 | 566.0412
55.82 | 9204.6172 | 9389.877 | 8381.155 | -185.2594 | 443.3443 | 565.3771
55.830002 | 9000.6748 | 9389.237 | 8380.26 | -388.5623 | 444.253 | 564.7244
55.84 | 9164.5264 | 9388.615 | 8379.365 | -224.0883 | 445.1662 | 564.0839
55.849998 | 9483.2754 | 9388.008 | 8378.47 | 95.26719 | 446.0839 | 563.4547
55.860001 | 9375.4131 | 9387.418 | 8377.574 | -12.00508 | 447.0072 | 562.8368
55.869999 | 9183.1846 | 9386.845 | 8376.679 | -203.66 | 447.935 | 562.2305
55.880001 | 9269.3145 | 9386.287 | 8375.784 | -116.9724 | 448.8676 | 561.6355
55.889999 | 9228.9316 | 9385.746 | 8374.889 | -156.8143 | 449.8052 | 561.0518
55.900002 | 9085.6309 | 9385.22 | 8373.994 | -299.5896 | 450.7479 | 560.479
55.91 | 9017.5547 | 9384.712 | 8373.099 | -367.1571 | 451.6952 | 559.9179
55.919998 | 9041.8271 | 9384.219 | 8372.204 | -342.3918 | 452.6473 | 559.3677
55.93 | 9121.5625 | 9383.742 | 8371.309 | -262.1799 | 453.6052 | 558.8286
55.939999 | 9223.0967 | 9383.282 | 8370.414 | -160.1853 | 454.5678 | 558.3004
55.950001 | 9244.6816 | 9382.837 | 8369.519 | -138.1557 | 455.5355 | 557.7832
55.959999 | 9089.1641 | 9382.409 | 8368.624 | -293.2449 | 456.5082 | 557.2769
55.970001 | 9215.457 | 9381.996 | 8367.729 | -166.5392 | 457.4861 | 556.7813
55.98 | 9357.2598 | 9381.6 | 8366.834 | -24.34005 | 458.4692 | 556.2966
55.990002 | 9292.6543 | 9381.219 | 8365.939 | -88.56475 | 459.4576 | 555.8224
56 | 9303.4688 | 9380.855 | 8365.044 | -77.38584 | 460.451 | 555.3592
56.009998 | 9647.6387 | 9380.506 | 8364.15 | 267.1329 | 461.4494 | 554.9066
56.02 | 9726.3184 | 9380.173 | 8363.255 | 346.1453 | 462.4538 | 554.4644
56.029999 | 9331.8066 | 9379.856 | 8362.36 | -48.04969 | 463.4633 | 554.0327
56.040001 | 9054.9424 | 9379.555 | 8361.465 | -324.6126 | 464.478 | 553.6116
56.049999 | 9247.7695 | 9379.27 | 8360.571 | -131.5005 | 465.4982 | 553.2009
56.060001 | 9307.791 | 9379 | 8359.676 | -71.20944 | 466.5238 | 552.8005
56.07 | 9248.1816 | 9378.747 | 8358.782 | -130.5654 | 467.5548 | 552.4105
56.080002 | 9226.5732 | 9378.509 | 8357.887 | -151.9358 | 468.5915 | 552.0306
56.09 | 9081.6201 | 9378.287 | 8356.993 | -296.6672 | 469.6334 | 551.6614
56.099998 | 8809.1416 | 9378.081 | 8356.098 | -568.9393 | 470.6806 | 551.302
56.110001 | 8929.0615 | 9377.891 | 8355.204 | -448.8292 | 471.7342 | 550.953
56.119999 | 9391.1621 | 9377.716 | 8354.309 | 13.44581 | 472.793 | 550.614
56.130001 | 9349.8174 | 9377.557 | 8353.415 | -27.7399 | 473.8575 | 550.2851
56.139999 | 8993.167 | 9377.414 | 8352.521 | -384.2475 | 474.9277 | 549.9663
56.150002 | 9132.7051 | 9377.287 | 8351.626 | -244.5818 | 476.0037 | 549.6573
56.16 | 9435.21 | 9377.176 | 8350.732 | 58.03442 | 477.0852 | 549.3586
56.169998 | 9372.8643 | 9377.08 | 8349.838 | -4.215384 | 478.1722 | 549.0697
56.18 | 9149.915 | 9377 | 8348.943 | -227.0849 | 479.2659 | 548.7906
56.189999 | 9216.832 | 9376.936 | 8348.049 | -160.1037 | 480.365 | 548.5214
56.200001 | 9321.6475 | 9376.887 | 8347.155 | -55.23957 | 481.4701 | 548.262
56.209999 | 9120.084 | 9376.855 | 8346.261 | -256.7705 | 482.581 | 548.0125
56.220001 | 8975 | 9376.837 | 8345.367 | -401.8375 | 483.698 | 547.7727
56.23 | 9021.5186 | 9376.836 | 8344.473 | -355.3178 | 484.821 | 547.5426
56.240002 | 9124.8564 | 9376.851 | 8343.579 | -251.9945 | 485.9502 | 547.3221
56.25 | 9135.2178 | 9376.881 | 8342.685 | -241.6637 | 487.0851 | 547.1115
56.259998 | 9118.0469 | 9376.928 | 8341.791 | -258.8807 | 488.2259 | 546.9105
56.27 | 9223.0234 | 9376.99 | 8340.897 | -153.9663 | 489.3737 | 546.7189
56.279999 | 9184.2227 | 9377.068 | 8340.003 | -192.845 | 490.5273 | 546.5371
56.290001 | 8970.6357 | 9377.161 | 8339.109 | -406.5256 | 491.6871 | 546.3647
56.299999 | 9023.3223 | 9377.271 | 8338.216 | -353.9486 | 492.8532 | 546.2019
56.310001 | 9118.3105 | 9377.396 | 8337.322 | -259.0857 | 494.0256 | 546.0486
56.32 | 8811.4375 | 9377.538 | 8336.428 | -566.1 | 495.2044 | 545.9047
56.330002 | 8870.0674 | 9377.695 | 8335.535 | -507.6272 | 496.3897 | 545.7702
56.34 | 9254.2637 | 9377.868 | 8334.641 | -123.604 | 497.5812 | 545.6453
56.349998 | 9207.0303 | 9378.056 | 8333.748 | -171.0261 | 498.7788 | 545.5297
56.360001 | 9070.8232 | 9378.262 | 8332.854 | -307.4384 | 499.9839 | 545.4236
56.369999 | 9135.1279 | 9378.483 | 8331.961 | -243.3547 | 501.195 | 545.3268
56.380001 | 9193.5752 | 9378.719 | 8331.067 | -185.1442 | 502.4128 | 545.2393
56.389999 | 9375.0176 | 9378.972 | 8330.174 | -3.954847 | 503.6372 | 545.1611
56.400002 | 9537.2764 | 9379.241 | 8329.281 | 158.0353 | 504.8685 | 545.0921
56.41 | 9390.3164 | 9379.526 | 8328.387 | 10.79018 | 506.1061 | 545.0326
56.419998 | 9209.2578 | 9379.827 | 8327.494 | -170.5692 | 507.3503 | 544.9823
56.43 | 9403.1455 | 9380.144 | 8326.601 | 23.00109 | 508.6022 | 544.9412
56.439999 | 9404.2139 | 9380.478 | 8325.708 | 23.73609 | 509.8604 | 544.9094
56.450001 | 9386.21 | 9380.827 | 8324.815 | 5.382904 | 511.1257 | 544.8867
56.459999 | 9209.5986 | 9381.193 | 8323.922 | -171.5943 | 512.3978 | 544.8732
56.470001 | 9371.5938 | 9381.575 | 8323.029 | -9.980793 | 513.6769 | 544.869
56.48 | 9416.3799 | 9381.973 | 8322.136 | 34.40713 | 514.963 | 544.8738
56.490002 | 9320.9902 | 9382.387 | 8321.243 | -61.39688 | 516.2565 | 544.8878
56.5 | 9336.1709 | 9382.818 | 8320.35 | -46.64701 | 517.5567 | 544.9111
56.509998 | 9394.7451 | 9383.265 | 8319.458 | 11.48041 | 518.8637 | 544.9434
56.52 | 9240.1895 | 9383.728 | 8318.565 | -143.539 | 520.179 | 544.9848
56.529999 | 9200.7393 | 9384.208 | 8317.672 | -183.4692 | 521.5011 | 545.0353
56.540001 | 9407.042 | 9384.705 | 8316.779 | 22.33733 | 522.8304 | 545.095
56.549999 | 9547.9434 | 9385.218 | 8315.887 | 162.7257 | 524.1672 | 545.1637
56.560001 | 9666.0947 | 9385.747 | 8314.994 | 280.3477 | 525.5113 | 545.2416
56.57 | 9609.0361 | 9386.293 | 8314.102 | 222.743 | 526.863 | 545.3284
56.580002 | 9455.7793 | 9386.856 | 8313.209 | 68.92362 | 528.2223 | 545.4243
56.59 | 9179.9297 | 9387.435 | 8312.317 | -207.5053 | 529.5887 | 545.5293
56.599998 | 9270.2617 | 9388.031 | 8311.425 | -117.769 | 530.9626 | 545.6433
56.610001 | 9565.0488 | 9388.644 | 8310.532 | 176.405 | 532.3451 | 545.7665
56.619999 | 9565.4561 | 9389.274 | 8309.64 | 176.1825 | 533.7347 | 545.8986
56.630001 | 9642.4854 | 9389.92 | 8308.748 | 252.5654 | 535.1322 | 546.0398
56.639999 | 9670.4854 | 9390.584 | 8307.856 | 279.9019 | 536.5376 | 546.19
56.650002 | 9669.7979 | 9391.264 | 8306.964 | 278.5343 | 537.9508 | 546.3491
56.66 | 9660.8008 | 9391.961 | 8306.072 | 268.8397 | 539.3718 | 546.5174
56.669998 | 9741.3896 | 9392.675 | 8305.18 | 348.7145 | 540.8003 | 546.6947
56.68 | 9454.7754 | 9393.407 | 8304.288 | 61.36846 | 542.2378 | 546.881
56.689999 | 9417.0127 | 9394.156 | 8303.396 | 22.85701 | 543.6831 | 547.0763
56.700001 | 9550.2842 | 9394.922 | 8302.504 | 155.3626 | 545.1364 | 547.2808
56.709999 | 9567.415 | 9395.705 | 8301.613 | 171.7102 | 546.5979 | 547.494
56.720001 | 9379.9561 | 9396.505 | 8300.721 | -16.54918 | 548.0676 | 547.7166
56.73 | 9268.7871 | 9397.323 | 8299.83 | -128.5362 | 549.5457 | 547.9481
56.740002 | 9312.5098 | 9398.159 | 8298.938 | -85.64884 | 551.0324 | 548.1884
56.75 | 9389.5576 | 9399.012 | 8298.047 | -9.454014 | 552.527 | 548.4381
56.759998 | 9489.5732 | 9399.882 | 8297.155 | 89.69151 | 554.0298 | 548.6965
56.77 | 9425.2188 | 9400.77 | 8296.264 | 24.44857 | 555.5422 | 548.9642
56.779999 | 9194.1904 | 9401.676 | 8295.373 | -207.4857 | 557.0627 | 549.2408
56.790001 | 9106.8047 | 9402.6 | 8294.481 | -295.7949 | 558.5918 | 549.5265
56.799999 | 9320.4199 | 9403.541 | 8293.59 | -83.12126 | 560.1296 | 549.8213
56.810001 | 9465.3066 | 9404.501 | 8292.699 | 60.80609 | 561.6763 | 550.1252
56.82 | 9483.7871 | 9405.478 | 8291.808 | 78.3092 | 563.2318 | 550.438
56.830002 | 9477.3203 | 9406.473 | 8290.917 | 70.84703 | 564.7964 | 550.76
56.84 | 9602.1553 | 9407.487 | 8290.026 | 194.6686 | 566.3694 | 551.0911
56.849998 | 9591.667 | 9408.518 | 8289.136 | 183.1491 | 567.9512 | 551.4312
56.860001 | 9579.3418 | 9409.568 | 8288.244 | 169.7734 | 569.5432 | 551.7807
56.869999 | 9515.249 | 9410.637 | 8287.354 | 104.6122 | 571.1438 | 552.1391
56.880001 | 9512.3584 | 9411.723 | 8286.463 | 100.635 | 572.7536 | 552.5068
56.889999 | 9553.5205 | 9412.829 | 8285.573 | 140.6917 | 574.3726 | 552.8835
56.900002 | 9441.1934 | 9413.953 | 8284.682 | 27.24089 | 576.0013 | 553.2693
56.91 | 9559.8838 | 9415.095 | 8283.792 | 144.7888 | 577.6389 | 553.6645
56.919998 | 9609.0957 | 9416.256 | 8282.901 | 192.84 | 579.2855 | 554.0687
56.93 | 9481.9385 | 9417.436 | 8282.011 | 64.50233 | 580.943 | 554.4822
56.939999 | 9642.5537 | 9418.635 | 8281.121 | 223.9186 | 582.6094 | 554.9048
56.950001 | 9777.5078 | 9419.853 | 8280.23 | 357.6549 | 584.2856 | 555.3369
56.959999 | 9583.9912 | 9421.09 | 8279.34 | 162.9013 | 585.9714 | 555.778
56.970001 | 9526.4717 | 9422.346 | 8278.45 | 104.1257 | 587.6672 | 556.2286
56.98 | 9475.7197 | 9423.622 | 8277.56 | 52.09814 | 589.3728 | 556.6884
56.990002 | 9484.8643 | 9424.916 | 8276.67 | 59.94811 | 591.0885 | 557.1574
57 | 9472.0693 | 9426.23 | 8275.781 | 45.83887 | 592.8139 | 557.6359
57.009998 | 9349.1133 | 9427.564 | 8274.891 | -78.45024 | 594.549 | 558.1235
57.02 | 9407.7246 | 9428.917 | 8274.001 | -21.19275 | 596.2954 | 558.6208
57.029999 | 9399.6807 | 9430.29 | 8273.112 | -30.60963 | 598.0515 | 559.1272
57.040001 | 9378.1172 | 9431.683 | 8272.222 | -53.56583 | 599.8179 | 559.6432
57.049999 | 9268.6973 | 9433.096 | 8271.333 | -164.3985 | 601.5947 | 560.1685
57.060001 | 9598.46 | 9434.528 | 8270.443 | 163.9316 | 603.382 | 560.7034
57.07 | 9680.3232 | 9435.981 | 8269.554 | 244.3419 | 605.1799 | 561.2476
57.080002 | 9457.7637 | 9437.454 | 8268.664 | 20.30927 | 606.9886 | 561.8014
57.09 | 9472.9297 | 9438.948 | 8267.775 | 33.98204 | 608.8075 | 562.3647
57.099998 | 9715.8564 | 9440.461 | 8266.886 | 275.3956 | 610.6368 | 562.9375
57.110001 | 9583.2109 | 9441.996 | 8265.997 | 141.2153 | 612.4783 | 563.5202
57.119999 | 9550.0684 | 9443.551 | 8265.108 | 106.5178 | 614.33 | 564.1122
57.130001 | 9547.5918 | 9445.126 | 8264.219 | 102.4656 | 616.1928 | 564.714
57.139999 | 9372.6523 | 9446.723 | 8263.331 | -74.07046 | 618.0667 | 565.3254
57.150002 | 9340.998 | 9448.34 | 8262.442 | -107.3422 | 619.952 | 565.9465
57.16 | 9411.8623 | 9449.979 | 8261.553 | -38.11635 | 621.8481 | 566.5773
57.169998 | 9483.6836 | 9451.638 | 8260.665 | 32.04582 | 623.7551 | 567.2178
57.18 | 9563.168 | 9453.319 | 8259.776 | 109.8487 | 625.6749 | 567.8683
57.189999 | 9494.4014 | 9455.022 | 8258.888 | 39.37969 | 627.6055 | 568.5284
57.200001 | 9316.876 | 9456.746 | 8257.999 | -139.8696 | 629.5477 | 569.1986
57.209999 | 9226.6055 | 9458.491 | 8257.111 | -231.8858 | 631.5017 | 569.8783
57.220001 | 9372.5518 | 9460.259 | 8256.223 | -87.70692 | 633.4675 | 570.5684
57.23 | 9450.9219 | 9462.048 | 8255.335 | -11.12624 | 635.445 | 571.2683
57.240002 | 9495.7607 | 9463.86 | 8254.447 | 31.90108 | 637.4349 | 571.9781
57.25 | 9352.9307 | 9465.693 | 8253.559 | -112.7623 | 639.4362 | 572.6979
57.259998 | 9437.3643 | 9467.548 | 8252.671 | -30.18374 | 641.4493 | 573.4276
57.27 | 9600.8721 | 9469.427 | 8251.783 | 131.4451 | 643.4759 | 574.1678
57.279999 | 9624.5752 | 9471.328 | 8250.896 | 153.2475 | 645.5142 | 574.9179
57.290001 | 9480.0527 | 9473.251 | 8250.008 | 6.801656 | 647.5649 | 575.6783
57.299999 | 9419.2754 | 9475.197 | 8249.121 | -55.92191 | 649.6281 | 576.4487
57.310001 | 9619.1514 | 9477.166 | 8248.233 | 141.985 | 651.7039 | 577.2296
57.32 | 9453.4053 | 9479.159 | 8247.346 | -25.75346 | 653.7925 | 578.0207
57.330002 | 9501.3994 | 9481.174 | 8246.458 | 20.22501 | 655.8941 | 578.8221
57.34 | 9290.6016 | 9483.213 | 8245.571 | -192.6115 | 658.008 | 579.6339
57.349998 | 9366.0352 | 9485.275 | 8244.684 | -119.2396 | 660.1345 | 580.4561
57.360001 | 9672.2109 | 9487.362 | 8243.797 | 184.8493 | 662.2756 | 581.289
57.369999 | 9779.4873 | 9489.471 | 8242.91 | 290.0158 | 664.4291 | 582.1322
57.380001 | 9699.0732 | 9491.605 | 8242.023 | 207.468 | 666.5959 | 582.9861
57.389999 | 9782.335 | 9493.763 | 8241.137 | 288.5718 | 668.7762 | 583.8505
57.400002 | 9944.2715 | 9495.945 | 8240.25 | 448.3261 | 670.9702 | 584.7256
57.41 | 9691.7959 | 9498.152 | 8239.363 | 193.6441 | 673.1772 | 585.6114
57.419998 | 9567.7158 | 9500.382 | 8238.477 | 67.33353 | 675.3975 | 586.5078
57.43 | 9613.3037 | 9502.639 | 8237.59 | 110.6649 | 677.6332 | 587.4153
57.439999 | 9569.2852 | 9504.919 | 8236.704 | 64.36573 | 679.882 | 588.3334
57.450001 | 9506.9678 | 9507.225 | 8235.818 | -0.2575727 | 682.145 | 589.2627
57.459999 | 9376.9854 | 9509.556 | 8234.932 | -132.5708 | 684.4219 | 590.2026
57.470001 | 9484.5762 | 9511.913 | 8234.045 | -27.33642 | 686.7132 | 591.1539
57.48 | 9816.8594 | 9514.295 | 8233.16 | 302.5648 | 689.0189 | 592.1161
57.490002 | 9748.1875 | 9516.702 | 8232.274 | 231.4852 | 691.3394 | 593.0893
57.5 | 9591.8359 | 9519.136 | 8231.388 | 72.70026 | 693.6739 | 594.0738
57.509998 | 9636.6377 | 9521.594 | 8230.502 | 115.0436 | 696.0224 | 595.0692
57.52 | 9697.3203 | 9524.081 | 8229.617 | 173.2396 | 698.3876 | 596.0765
57.529999 | 9759.1426 | 9526.593 | 8228.731 | 232.5498 | 700.7669 | 597.0947
57.540001 | 9880.8838 | 9529.131 | 8227.846 | 351.7525 | 703.1612 | 598.1245
57.549999 | 9733.582 | 9531.697 | 8226.961 | 201.8852 | 705.5707 | 599.1656
57.560001 | 9378.0107 | 9534.289 | 8226.075 | -156.2784 | 707.9956 | 600.2184
57.57 | 9506.498 | 9536.909 | 8225.19 | -30.41059 | 710.4359 | 601.2825
57.580002 | 9610.4453 | 9539.556 | 8224.305 | 70.88974 | 712.8921 | 602.3585
57.59 | 9444.2705 | 9542.23 | 8223.42 | -97.95903 | 715.3633 | 603.4461
57.599998 | 9475.4824 | 9544.931 | 8222.535 | -69.44821 | 717.8497 | 604.5454
57.610001 | 9608.249 | 9547.661 | 8221.65 | 60.58772 | 720.3539 | 605.6569
57.619999 | 9471.8477 | 9550.419 | 8220.766 | -78.57148 | 722.8732 | 606.78
57.630001 | 9350.1875 | 9553.205 | 8219.881 | -203.0178 | 725.4088 | 607.9152
57.639999 | 9664.0146 | 9556.02 | 8218.997 | 107.9947 | 727.9607 | 609.0622
57.650002 | 9886.1504 | 9558.863 | 8218.112 | 327.287 | 730.5295 | 610.2216
57.66 | 9719.4873 | 9561.735 | 8217.228 | 157.752 | 733.114 | 611.3929
57.669998 | 9675 | 9564.636 | 8216.344 | 110.3644 | 735.7148 | 612.5765
57.68 | 9686.0586 | 9567.567 | 8215.46 | 118.4916 | 738.3343 | 613.7726
57.689999 | 9730.4199 | 9570.527 | 8214.576 | 159.893 | 740.9699 | 614.9808
57.700001 | 9711.5908 | 9573.517 | 8213.692 | 138.074 | 743.6226 | 616.202
57.709999 | 9514.5068 | 9576.536 | 8212.809 | -62.0295 | 746.2926 | 617.4351
57.720001 | 9292.5244 | 9579.586 | 8211.925 | -287.0618 | 748.9801 | 618.6814
57.73 | 9229.3223 | 9582.667 | 8211.041 | -353.3442 | 751.6851 | 619.9401
57.740002 | 9422.4766 | 9585.777 | 8210.158 | -163.3008 | 754.4083 | 621.2115
57.75 | 9410.709 | 9588.919 | 8209.275 | -178.2096 | 757.1485 | 622.4956
57.759998 | 9496.7373 | 9592.09 | 8208.391 | -95.35292 | 759.9062 | 623.7926
57.77 | 9640.2285 | 9595.295 | 8207.508 | 44.9335 | 762.6839 | 625.103
57.779999 | 9674.7607 | 9598.53 | 8206.625 | 76.23024 | 765.4791 | 626.4262
57.790001 | 9348.2803 | 9601.798 | 8205.742 | -253.5172 | 768.2927 | 627.7628
57.799999 | 9429.2236 | 9605.097 | 8204.859 | -175.873 | 771.1249 | 629.1123
57.810001 | 9743.3789 | 9608.428 | 8203.976 | 134.951 | 773.9759 | 630.4755
57.82 | 9732.6113 | 9611.792 | 8203.094 | 120.8198 | 776.8459 | 631.8517
57.830002 | 10008.7607 | 9615.188 | 8202.211 | 393.5723 | 779.7354 | 633.2417
57.84 | 9888.5127 | 9618.617 | 8201.329 | 269.8953 | 782.6432 | 634.6451
57.849998 | 9700.2363 | 9622.079 | 8200.447 | 78.15734 | 785.57 | 636.0621
57.860001 | 9812.6924 | 9625.576 | 8199.564 | 187.1163 | 788.5183 | 637.4933
57.869999 | 9927.249 | 9629.106 | 8198.683 | 298.143 | 791.4855 | 638.938
57.880001 | 9527.4443 | 9632.67 | 8197.8 | -105.2254 | 794.4725 | 640.3968
57.889999 | 9425.9844 | 9636.268 | 8196.919 | -210.2833 | 797.4796 | 641.8694
57.900002 | 9597.6416 | 9639.901 | 8196.037 | -42.25892 | 800.5074 | 643.3564
57.91 | 9746.7119 | 9643.568 | 8195.155 | 103.1444 | 803.5549 | 644.8574
57.919998 | 9780.3438 | 9647.269 | 8194.274 | 133.0751 | 806.6222 | 646.3727
57.93 | 9885.042 | 9651.007 | 8193.392 | 234.0346 | 809.7125 | 647.9027
57.939999 | 10019.3975 | 9654.781 | 8192.511 | 364.6168 | 812.8227 | 649.4471
57.950001 | 9792.8887 | 9658.59 | 8191.63 | 134.2988 | 815.9541 | 651.0062
57.959999 | 9573.4375 | 9662.435 | 8190.749 | -88.99761 | 819.1068 | 652.5797
57.970001 | 9521.9717 | 9666.317 | 8189.867 | -144.3452 | 822.281 | 654.1685
57.98 | 9557.1699 | 9670.235 | 8188.987 | -113.0654 | 825.4769 | 655.7717
57.990002 | 9687.6719 | 9674.191 | 8188.106 | 13.48059 | 828.6953 | 657.3903
58 | 9879.459 | 9678.184 | 8187.225 | 201.2753 | 831.9347 | 659.0238
58.009998 | 9927.6367 | 9682.213 | 8186.345 | 245.4237 | 835.1957 | 660.6724
58.02 | 9951.7646 | 9686.283 | 8185.464 | 265.482 | 838.4815 | 662.3368
58.029999 | 10057.3955 | 9690.389 | 8184.584 | 367.0061 | 841.7888 | 664.0165
58.040001 | 10055.6104 | 9694.535 | 8183.704 | 361.0757 | 845.1191 | 665.7119
58.049999 | 9770.502 | 9698.719 | 8182.824 | 71.78331 | 848.4723 | 667.4226
58.060001 | 9815.0107 | 9702.942 | 8181.944 | 112.0686 | 851.8489 | 669.1496
58.07 | 9803.75 | 9707.205 | 8181.064 | 96.5452 | 855.2489 | 670.892
58.080002 | 9811.8613 | 9711.508 | 8180.184 | 100.3534 | 858.6731 | 672.6508
58.09 | 9673.4258 | 9715.85 | 8179.305 | -42.42438 | 862.1202 | 674.4255
58.099998 | 9573.4873 | 9720.232 | 8178.425 | -146.745 | 865.5907 | 676.2164
58.110001 | 9480.6387 | 9724.658 | 8177.546 | -244.0191 | 869.088 | 678.0242
58.119999 | 9670.4375 | 9729.123 | 8176.666 | -58.68559 | 872.6086 | 679.848
58.130001 | 9868.915 | 9733.63 | 8175.787 | 135.2851 | 876.1539 | 681.6889
58.139999 | 9722.4043 | 9738.179 | 8174.908 | -15.77435 | 879.7242 | 683.5461
58.150002 | 9743.6982 | 9742.77 | 8174.029 | 0.9282246 | 883.3203 | 685.4206
58.16 | 10262.6787 | 9747.403 | 8173.151 | 515.2756 | 886.9408 | 687.3118
58.169998 | 10350.1875 | 9752.078 | 8172.272 | 598.1094 | 890.5861 | 689.22
58.18 | 10049.2002 | 9756.799 | 8171.393 | 292.401 | 894.26 | 691.146
58.189999 | 9957.7412 | 9761.563 | 8170.515 | 196.1786 | 897.9585 | 693.0891
58.200001 | 9965.4121 | 9766.37 | 8169.636 | 199.0419 | 901.6836 | 695.0501
58.209999 | 9800.5938 | 9771.222 | 8168.758 | 29.37187 | 905.4351 | 697.0284
58.220001 | 9899.2217 | 9776.119 | 8167.88 | 123.103 | 909.2136 | 699.0249
58.23 | 9920.2207 | 9781.061 | 8167.002 | 139.1602 | 913.0192 | 701.0389
58.240002 | 9794.002 | 9786.048 | 8166.124 | 7.953505 | 916.8525 | 703.0716
58.25 | 9885.1758 | 9791.081 | 8165.247 | 94.09447 | 920.7124 | 705.122
58.259998 | 9976.9141 | 9796.16 | 8164.37 | 180.7544 | 924.5994 | 707.1908
58.27 | 10153.623 | 9801.288 | 8163.492 | 352.3353 | 928.5171 | 709.2787
58.279999 | 10275.9688 | 9806.462 | 8162.615 | 469.5071 | 932.462 | 711.3851
58.290001 | 10417.1309 | 9811.683 | 8161.737 | 605.4479 | 936.4352 | 713.5106
58.299999 | 10301.2744 | 9816.953 | 8160.86 | 484.3218 | 940.4375 | 715.6546
58.310001 | 10205.8125 | 9822.27 | 8159.983 | 383.5421 | 944.4688 | 717.8183
58.32 | 10240.2686 | 9827.637 | 8159.107 | 412.6316 | 948.5296 | 720.0008
58.330002 | 10157.4297 | 9833.054 | 8158.23 | 324.3759 | 952.6207 | 722.2033
58.34 | 9812.7256 | 9838.519 | 8157.353 | -25.79327 | 956.7404 | 724.4251
58.349998 | 10056.0352 | 9844.034 | 8156.477 | 212.0017 | 960.8898 | 726.6666
58.360001 | 10200.791 | 9849.602 | 8155.601 | 351.1891 | 965.0724 | 728.929
58.369999 | 10093.2451 | 9855.22 | 8154.725 | 238.0255 | 969.2844 | 731.2107
58.380001 | 10246.7832 | 9860.889 | 8153.848 | 385.8942 | 973.5274 | 733.5133
58.389999 | 10109.3008 | 9866.611 | 8152.973 | 242.6903 | 977.802 | 735.8359
58.400002 | 10130.2793 | 9872.385 | 8152.097 | 257.8944 | 982.1087 | 738.1797
58.41 | 10296.2852 | 9878.211 | 8151.221 | 418.0739 | 986.4464 | 740.5439
58.419998 | 10040.9658 | 9884.09 | 8150.346 | 156.8756 | 990.8153 | 742.9292
58.43 | 9904.5674 | 9890.026 | 8149.47 | 14.54117 | 995.2199 | 745.3362
58.439999 | 10307.7705 | 9896.015 | 8148.595 | 411.7554 | 999.6557 | 747.7644
58.450001 | 10551.2695 | 9902.059 | 8147.72 | 649.2105 | 1004.125 | 750.2145
58.459999 | 10378.96 | 9908.158 | 8146.845 | 470.8018 | 1008.628 | 752.6858
58.470001 | 10090.9912 | 9914.314 | 8145.97 | 176.6775 | 1013.164 | 755.1798
58.48 | 10058.0117 | 9920.525 | 8145.095 | 137.4863 | 1017.735 | 757.6954
58.490002 | 10353.4307 | 9926.795 | 8144.22 | 426.6356 | 1022.341 | 760.234
58.5 | 10395.1729 | 9933.121 | 8143.346 | 462.052 | 1026.98 | 762.7947
58.509998 | 10288.2197 | 9939.504 | 8142.472 | 348.7159 | 1031.654 | 765.3781
58.52 | 10282.9248 | 9945.949 | 8141.598 | 336.976 | 1036.366 | 767.9852
58.529999 | 10307.4238 | 9952.451 | 8140.724 | 354.9725 | 1041.112 | 770.6152
58.540001 | 10473.9609 | 9959.014 | 8139.85 | 514.9471 | 1045.895 | 773.269
58.549999 | 10455.251 | 9965.636 | 8138.976 | 489.6147 | 1050.714 | 775.9459
58.560001 | 10320.6143 | 9972.32 | 8138.102 | 348.2944 | 1055.57 | 778.6472
58.57 | 10172.0342 | 9979.065 | 8137.229 | 192.9693 | 1060.464 | 781.3721
58.580002 | 10102.6621 | 9985.873 | 8136.355 | 116.7891 | 1065.396 | 784.122
58.59 | 10241.6641 | 9992.742 | 8135.482 | 248.9221 | 1070.364 | 786.8958
58.599998 | 10377.5586 | 9999.673 | 8134.609 | 377.8851 | 1075.37 | 789.6945
58.610001 | 10194.4004 | 10006.67 | 8133.736 | 187.7277 | 1080.418 | 792.5191
58.619999 | 10319.3418 | 10013.73 | 8132.863 | 305.6075 | 1085.503 | 795.3681
58.630001 | 10405.9365 | 10020.86 | 8131.991 | 385.0752 | 1090.627 | 798.2432
58.639999 | 10421.5361 | 10028.05 | 8131.118 | 393.4825 | 1095.792 | 801.1435
58.650002 | 10498.8896 | 10035.31 | 8130.246 | 463.576 | 1100.998 | 804.0704
58.66 | 10489.165 | 10042.64 | 8129.374 | 446.5262 | 1106.242 | 807.0231
58.669998 | 10345.2412 | 10050.03 | 8128.502 | 295.2103 | 1111.527 | 810.0022
58.68 | 10376.251 | 10057.5 | 8127.63 | 318.7558 | 1116.857 | 813.0087
58.689999 | 10258.3857 | 10065.03 | 8126.758 | 193.3591 | 1122.227 | 816.042
58.700001 | 10285.3857 | 10072.63 | 8125.886 | 212.7578 | 1127.639 | 819.1029
58.709999 | 10448.8701 | 10080.3 | 8125.015 | 368.5705 | 1133.094 | 822.1909
58.720001 | 10297.458 | 10088.04 | 8124.143 | 209.4154 | 1138.592 | 825.3072
58.73 | 10059.8887 | 10095.86 | 8123.272 | -35.96841 | 1144.134 | 828.4511
58.740002 | 10359.749 | 10103.75 | 8122.401 | 256.0035 | 1149.721 | 831.6241
58.75 | 10577.3506 | 10111.7 | 8121.53 | 465.6457 | 1155.35 | 834.8251
58.759998 | 10461.3203 | 10119.74 | 8120.659 | 341.5828 | 1161.023 | 838.055
58.77 | 10103.1494 | 10127.85 | 8119.788 | -24.69968 | 1166.746 | 841.3149
58.779999 | 10128.3311 | 10136.03 | 8118.918 | -7.703004 | 1172.512 | 844.6041
58.790001 | 10516.3438 | 10144.3 | 8118.047 | 372.0483 | 1178.325 | 847.9234
58.799999 | 10639.916 | 10152.63 | 8117.177 | 487.2822 | 1184.184 | 851.2723
58.810001 | 10712.7031 | 10161.05 | 8116.307 | 551.6529 | 1190.091 | 854.6523
58.82 | 10325.8086 | 10169.54 | 8115.437 | 156.2638 | 1196.045 | 858.0624
58.830002 | 10225.4316 | 10178.12 | 8114.567 | 47.31138 | 1202.049 | 861.5043
58.84 | 10368.5693 | 10186.77 | 8113.698 | 181.7956 | 1208.099 | 864.9769
58.849998 | 10757.5361 | 10195.51 | 8112.829 | 562.0292 | 1214.197 | 868.4812
58.860001 | 10530.5127 | 10204.33 | 8111.959 | 326.1856 | 1220.349 | 872.0187
58.869999 | 10568.9707 | 10213.23 | 8111.09 | 355.7436 | 1226.55 | 875.5875
58.880001 | 10439.3008 | 10222.21 | 8110.221 | 217.0896 | 1232.801 | 879.1897
58.889999 | 10179.7705 | 10231.28 | 8109.352 | -51.50874 | 1239.103 | 882.8243
58.900002 | 10531.9004 | 10240.43 | 8108.483 | 291.4666 | 1245.458 | 886.493
58.91 | 10697.8428 | 10249.67 | 8107.615 | 448.1705 | 1251.863 | 890.1946
58.919998 | 10481.9834 | 10259 | 8106.747 | 222.9866 | 1258.32 | 893.9304
58.93 | 10612.2793 | 10268.41 | 8105.878 | 343.8652 | 1264.835 | 897.7014
58.939999 | 10769.7617 | 10277.92 | 8105.01 | 491.8438 | 1271.401 | 901.5068
58.950001 | 10937.127 | 10287.51 | 8104.142 | 649.6153 | 1278.022 | 905.3478
58.959999 | 11081.8877 | 10297.2 | 8103.274 | 784.6921 | 1284.698 | 909.2234
58.970001 | 10987.0537 | 10306.97 | 8102.406 | 680.0819 | 1291.429 | 913.1359
58.98 | 10917.2939 | 10316.84 | 8101.539 | 600.4539 | 1298.217 | 917.0837
58.990002 | 10574.3037 | 10326.8 | 8100.672 | 247.5003 | 1305.063 | 921.069
59 | 10513.9424 | 10336.86 | 8099.805 | 177.0833 | 1311.964 | 925.0907
59.009998 | 10504.4062 | 10347.01 | 8098.938 | 157.3974 | 1318.922 | 929.1496
59.02 | 10696.749 | 10357.26 | 8098.071 | 339.4885 | 1325.943 | 933.2472
59.029999 | 10635.5342 | 10367.61 | 8097.204 | 267.9271 | 1333.02 | 937.3826
59.040001 | 10864.9062 | 10378.05 | 8096.337 | 486.8536 | 1340.158 | 941.5572
59.049999 | 10941.124 | 10388.6 | 8095.471 | 552.5268 | 1347.356 | 945.7698
59.060001 | 10664.4365 | 10399.24 | 8094.605 | 265.1935 | 1354.616 | 950.0228
59.07 | 10653.8799 | 10409.99 | 8093.739 | 243.8899 | 1361.937 | 954.3147
59.080002 | 10672.7842 | 10420.84 | 8092.873 | 251.9427 | 1369.321 | 958.6479
59.09 | 10802.71 | 10431.79 | 8092.007 | 370.9157 | 1376.766 | 963.0208
59.099998 | 10874.0557 | 10442.85 | 8091.142 | 431.205 | 1384.274 | 967.4349
59.110001 | 10795.2441 | 10454.02 | 8090.276 | 341.2247 | 1391.852 | 971.8919
59.119999 | 11041.7129 | 10465.29 | 8089.411 | 576.4212 | 1399.491 | 976.3895
59.130001 | 11225.7627 | 10476.67 | 8088.546 | 749.0897 | 1407.197 | 980.9306
59.139999 | 11162.7324 | 10488.16 | 8087.681 | 674.5689 | 1414.969 | 985.5136
59.150002 | 11192.5654 | 10499.77 | 8086.816 | 692.7991 | 1422.81 | 990.1409
59.16 | 11267.9678 | 10511.48 | 8085.951 | 756.4897 | 1430.716 | 994.8112
59.169998 | 11295.7197 | 10523.3 | 8085.087 | 772.418 | 1438.689 | 999.5258
59.18 | 11162.2988 | 10535.25 | 8084.223 | 627.0533 | 1446.737 | 1004.286
59.189999 | 11128.1982 | 10547.3 | 8083.358 | 580.8961 | 1454.853 | 1009.091
59.200001 | 11034.0215 | 10559.48 | 8082.494 | 474.5458 | 1463.039 | 1013.942
59.209999 | 10987.2891 | 10571.77 | 8081.631 | 415.5224 | 1471.297 | 1018.839
59.220001 | 11147.0273 | 10584.18 | 8080.767 | 562.8495 | 1479.628 | 1023.783
59.23 | 11246.3223 | 10596.71 | 8079.903 | 649.6135 | 1488.032 | 1028.774
59.240002 | 11209.8623 | 10609.36 | 8079.04 | 600.4986 | 1496.511 | 1033.813
59.25 | 10965.4873 | 10622.14 | 8078.177 | 343.3487 | 1505.062 | 1038.9
59.259998 | 11000.165 | 10635.04 | 8077.314 | 365.1286 | 1513.687 | 1044.035
59.27 | 11409.126 | 10648.07 | 8076.451 | 761.0592 | 1522.395 | 1049.22
59.279999 | 11352.458 | 10661.22 | 8075.589 | 691.2369 | 1531.177 | 1054.455
59.290001 | 11024.2578 | 10674.5 | 8074.726 | 349.7532 | 1540.037 | 1059.741
59.299999 | 11254.3154 | 10687.92 | 8073.864 | 566.3981 | 1548.977 | 1065.077
59.310001 | 11365.3604 | 10701.46 | 8073.002 | 663.898 | 1557.996 | 1070.465
59.32 | 10869.0576 | 10715.14 | 8072.14 | 153.9175 | 1567.096 | 1075.905
59.330002 | 10737.5176 | 10728.95 | 8071.278 | 8.564417 | 1576.278 | 1081.397
59.34 | 11118.0713 | 10742.9 | 8070.416 | 375.1718 | 1585.541 | 1086.942
59.349998 | 11322.6006 | 10756.98 | 8069.555 | 565.6201 | 1594.885 | 1092.54
59.360001 | 11304.7305 | 10771.21 | 8068.693 | 533.5223 | 1604.32 | 1098.195
59.369999 | 11380.7832 | 10785.57 | 8067.833 | 595.2113 | 1613.837 | 1103.903
59.380001 | 11374.0264 | 10800.08 | 8066.971 | 573.9482 | 1623.44 | 1109.667
59.389999 | 11609.8838 | 10814.73 | 8066.111 | 795.1565 | 1633.13 | 1115.486
59.400002 | 11445.8652 | 10829.52 | 8065.25 | 616.3419 | 1642.91 | 1121.364
59.41 | 11454.1426 | 10844.46 | 8064.39 | 609.6804 | 1652.775 | 1127.297
59.419998 | 11506.5039 | 10859.55 | 8063.53 | 646.9564 | 1662.73 | 1133.288
59.43 | 11624.8438 | 10874.79 | 8062.669 | 750.0539 | 1672.781 | 1139.339
59.439999 | 11464.5986 | 10890.18 | 8061.81 | 574.4186 | 1682.922 | 1145.449
59.450001 | 11610.4941 | 10905.72 | 8060.95 | 704.7703 | 1693.155 | 1151.619
59.459999 | 11425.1445 | 10921.42 | 8060.09 | 503.7232 | 1703.483 | 1157.848
59.470001 | 11320.7227 | 10937.28 | 8059.231 | 383.4465 | 1713.906 | 1164.14
59.48 | 11441.249 | 10953.29 | 8058.372 | 487.9607 | 1724.425 | 1170.492
59.490002 | 11606.3438 | 10969.46 | 8057.513 | 636.8809 | 1735.043 | 1176.908
59.5 | 11717.1904 | 10985.8 | 8056.654 | 731.3953 | 1745.756 | 1183.385
59.509998 | 12082.123 | 11002.29 | 8055.795 | 1079.834 | 1756.566 | 1189.927
59.52 | 11753.8711 | 11018.96 | 8054.937 | 734.9156 | 1767.484 | 1196.534
59.529999 | 11383.333 | 11035.79 | 8054.078 | 347.5475 | 1778.501 | 1203.206
59.540001 | 11485.5996 | 11052.78 | 8053.22 | 432.8148 | 1789.62 | 1209.945
59.549999 | 11712.2158 | 11069.95 | 8052.362 | 642.2621 | 1800.843 | 1216.748
59.560001 | 11407.0264 | 11087.3 | 8051.504 | 319.7301 | 1812.171 | 1223.621
59.57 | 11403.7236 | 11104.81 | 8050.647 | 298.9105 | 1823.605 | 1230.561
59.580002 | 11789.958 | 11122.51 | 8049.789 | 667.4502 | 1835.149 | 1237.569
59.59 | 11941.0137 | 11140.38 | 8048.932 | 800.636 | 1846.798 | 1244.647
59.599998 | 11748.9551 | 11158.42 | 8048.075 | 590.5309 | 1858.554 | 1251.795
59.610001 | 11680.0166 | 11176.66 | 8047.218 | 503.3531 | 1870.43 | 1259.015
59.619999 | 11810.0732 | 11195.08 | 8046.362 | 614.9918 | 1882.414 | 1266.306
59.630001 | 11883.8916 | 11213.69 | 8045.505 | 670.2051 | 1894.511 | 1273.671
59.639999 | 12066.8389 | 11232.48 | 8044.649 | 834.3599 | 1906.723 | 1281.107
59.650002 | 12277.0791 | 11251.47 | 8043.793 | 1025.614 | 1919.053 | 1288.619
59.66 | 12341.707 | 11270.64 | 8042.937 | 1071.068 | 1931.497 | 1296.205
59.669998 | 11915.2559 | 11290 | 8042.081 | 625.2511 | 1944.058 | 1303.866
59.68 | 11664.251 | 11309.58 | 8041.225 | 354.6738 | 1956.746 | 1311.605
59.689999 | 11911.3945 | 11329.34 | 8040.37 | 582.0505 | 1969.553 | 1319.421
59.700001 | 11775.7832 | 11349.31 | 8039.515 | 426.4711 | 1982.481 | 1327.316
59.709999 | 11872.8672 | 11369.48 | 8038.66 | 503.3847 | 1995.534 | 1335.288
59.720001 | 11491.667 | 11389.86 | 8037.805 | 101.8073 | 2008.713 | 1343.342
59.73 | 11649.4521 | 11410.44 | 8036.95 | 239.0088 | 2022.018 | 1351.475
59.740002 | 12187.8604 | 11431.24 | 8036.096 | 756.6199 | 2035.454 | 1359.691
59.75 | 12196.8896 | 11452.24 | 8035.242 | 744.645 | 2049.016 | 1367.987
59.759998 | 11991.1768 | 11473.46 | 8034.388 | 517.7164 | 2062.706 | 1376.367
59.77 | 12297.9131 | 11494.9 | 8033.534 | 803.0089 | 2076.538 | 1384.833
59.779999 | 12445.833 | 11516.56 | 8032.68 | 929.271 | 2090.5 | 1393.383
59.790001 | 12218.2754 | 11538.44 | 8031.826 | 679.8329 | 2104.597 | 1402.019
59.799999 | 12244.7754 | 11560.55 | 8030.973 | 684.2303 | 2118.831 | 1410.741
59.810001 | 12523.1436 | 11582.88 | 8030.12 | 940.2676 | 2133.204 | 1419.552
59.82 | 12346.3154 | 11605.43 | 8029.267 | 740.8811 | 2147.718 | 1428.45
59.830002 | 12337.375 | 11628.23 | 8028.414 | 709.1471 | 2162.375 | 1437.439
59.84 | 12005.5156 | 11651.25 | 8027.562 | 354.2662 | 2177.171 | 1446.516
59.849998 | 11848.1982 | 11674.5 | 8026.709 | 173.6933 | 2192.11 | 1455.686
59.860001 | 12180.0986 | 11698.01 | 8025.857 | 482.0871 | 2207.205 | 1464.95
59.869999 | 12430.8721 | 11721.75 | 8025.005 | 709.1198 | 2222.443 | 1474.304
59.880001 | 12281.4189 | 11745.74 | 8024.153 | 535.68 | 2237.831 | 1483.755
59.889999 | 12387.7461 | 11769.97 | 8023.302 | 617.7755 | 2253.371 | 1493.298
59.900002 | 12781.9238 | 11794.46 | 8022.45 | 987.4682 | 2269.065 | 1502.94
59.91 | 12711.5234 | 11819.19 | 8021.599 | 892.3374 | 2284.91 | 1512.677
59.919998 | 12339.8887 | 11844.17 | 8020.748 | 495.7205 | 2300.909 | 1522.511
59.93 | 12410.5488 | 11869.42 | 8019.897 | 541.1284 | 2317.076 | 1532.447
59.939999 | 12161.3975 | 11894.93 | 8019.046 | 266.4707 | 2333.399 | 1542.482
59.950001 | 12058.333 | 11920.7 | 8018.196 | 137.637 | 2349.882 | 1552.618
59.959999 | 12067.7539 | 11946.73 | 8017.346 | 121.0243 | 2366.529 | 1562.855
59.970001 | 12169.5713 | 11973.03 | 8016.496 | 196.5384 | 2383.342 | 1573.196
59.98 | 12509.6631 | 11999.61 | 8015.646 | 510.0573 | 2400.321 | 1583.639
59.990002 | 12856.4609 | 12026.46 | 8014.796 | 830.0041 | 2417.472 | 1594.189
60 | 12823.8359 | 12053.58 | 8013.947 | 770.2584 | 2434.788 | 1604.843
60.009998 | 12766.9033 | 12080.97 | 8013.098 | 685.9296 | 2452.273 | 1615.603
60.02 | 12862.8604 | 12108.67 | 8012.248 | 754.1937 | 2469.945 | 1626.474
60.029999 | 12724.8018 | 12136.64 | 8011.4 | 588.1638 | 2487.786 | 1637.452
60.040001 | 12660.3379 | 12164.9 | 8010.551 | 495.4394 | 2505.806 | 1648.542
60.049999 | 13109.4219 | 12193.45 | 8009.702 | 915.9739 | 2524.006 | 1659.739
60.060001 | 12539.1396 | 12222.29 | 8008.854 | 316.8462 | 2542.388 | 1671.052
60.07 | 12332.9814 | 12251.43 | 8008.006 | 81.54767 | 2560.953 | 1682.474
60.080002 | 12645.7109 | 12280.88 | 8007.158 | 364.8325 | 2579.707 | 1694.013
60.09 | 12921.3311 | 12310.62 | 8006.311 | 610.7124 | 2598.643 | 1705.665
60.099998 | 12981.5576 | 12340.66 | 8005.463 | 640.8967 | 2617.765 | 1717.432
60.110001 | 13214.2646 | 12371.03 | 8004.616 | 843.2369 | 2637.092 | 1729.32
60.119999 | 13133.0732 | 12401.7 | 8003.769 | 731.3764 | 2656.605 | 1741.323
60.130001 | 13126.1777 | 12432.68 | 8002.922 | 693.4951 | 2676.315 | 1753.446
60.139999 | 12846.2832 | 12463.98 | 8002.075 | 382.2991 | 2696.221 | 1765.687
60.150002 | 12759.417 | 12495.61 | 8001.229 | 263.8055 | 2716.331 | 1778.052
60.16 | 13082.1406 | 12527.55 | 8000.383 | 554.5861 | 2736.636 | 1790.536
60.169998 | 13288.999 | 12559.82 | 7999.537 | 729.1794 | 2757.14 | 1803.143
60.18 | 13385.5996 | 12592.43 | 7998.691 | 793.1679 | 2777.865 | 1815.876
60.189999 | 13299.2051 | 12625.37 | 7997.845 | 673.8372 | 2798.79 | 1828.733
60.200001 | 13191.1318 | 12658.64 | 7997 | 532.4903 | 2819.925 | 1841.717
60.209999 | 13260.7314 | 12692.25 | 7996.155 | 568.4804 | 2841.272 | 1854.825
60.220001 | 13260.7344 | 12726.21 | 7995.309 | 534.5293 | 2862.833 | 1868.063
60.23 | 13193.249 | 12760.5 | 7994.465 | 432.7474 | 2884.61 | 1881.427
60.240002 | 13542.5332 | 12795.15 | 7993.62 | 747.3815 | 2906.608 | 1894.924
60.25 | 13662.2109 | 12830.14 | 7992.776 | 832.0675 | 2928.82 | 1908.548
60.259998 | 13243.498 | 12865.48 | 7991.932 | 378.0132 | 2951.249 | 1922.304
60.27 | 13512.5762 | 12901.2 | 7991.087 | 611.375 | 2973.919 | 1936.194
60.279999 | 13674.5234 | 12937.27 | 7990.244 | 737.2553 | 2996.808 | 1950.216
60.290001 | 13587.165 | 12973.7 | 7989.4 | 613.4656 | 3019.925 | 1964.374
60.299999 | 13434.209 | 13010.49 | 7988.557 | 423.7158 | 3043.273 | 1978.663
60.310001 | 13607.4951 | 13047.66 | 7987.714 | 559.8362 | 3066.854 | 1993.091
60.32 | 13515.4658 | 13085.19 | 7986.871 | 430.273 | 3090.67 | 2007.652
60.330002 | 13441.0674 | 13123.11 | 7986.028 | 317.9598 | 3114.726 | 2022.354
60.34 | 13628.9834 | 13161.39 | 7985.186 | 467.5937 | 3139.014 | 2037.19
60.349998 | 13984.7256 | 13200.05 | 7984.343 | 784.679 | 3163.539 | 2052.164
60.360001 | 13941.0186 | 13239.11 | 7983.501 | 701.9113 | 3188.324 | 2067.282
60.369999 | 13892.2764 | 13278.54 | 7982.659 | 613.736 | 3213.345 | 2082.536
60.380001 | 14001.4297 | 13318.36 | 7981.818 | 683.0648 | 3238.615 | 2097.933
60.389999 | 14164.9463 | 13358.58 | 7980.976 | 806.3692 | 3264.133 | 2113.467
60.400002 | 14142.8867 | 13399.19 | 7980.135 | 743.6979 | 3289.907 | 2129.147
60.41 | 14074.7715 | 13440.19 | 7979.294 | 634.5852 | 3315.927 | 2144.965
60.419998 | 14014.3281 | 13481.58 | 7978.453 | 532.7513 | 3342.197 | 2160.926
60.43 | 13910.0381 | 13523.39 | 7977.613 | 386.6494 | 3368.743 | 2177.033
60.439999 | 13901.3574 | 13565.59 | 7976.772 | 335.7642 | 3395.539 | 2193.282
60.450001 | 13889.1904 | 13608.2 | 7975.932 | 280.9859 | 3422.596 | 2209.677
60.459999 | 14054.6787 | 13651.22 | 7975.092 | 403.4583 | 3449.917 | 2226.212
60.470001 | 13980.0693 | 13694.65 | 7974.252 | 285.4201 | 3477.503 | 2242.894
60.48 | 13989.8848 | 13738.49 | 7973.413 | 251.3986 | 3505.356 | 2259.718
60.490002 | 13933.1797 | 13782.74 | 7972.574 | 150.4356 | 3533.481 | 2276.689
60.5 | 13908.624 | 13827.41 | 7971.735 | 81.21555 | 3561.87 | 2293.804
60.509998 | 14080.0234 | 13872.48 | 7970.896 | 207.5434 | 3590.525 | 2311.059
60.52 | 14138.4258 | 13918 | 7970.057 | 220.4279 | 3619.474 | 2328.467
60.529999 | 14239.9932 | 13963.92 | 7969.219 | 276.0715 | 3648.689 | 2346.014
60.540001 | 14064.9326 | 14010.27 | 7968.381 | 54.66248 | 3678.181 | 2363.708
60.549999 | 14156.8213 | 14057.04 | 7967.543 | 99.78237 | 3707.953 | 2381.543
60.560001 | 14087.8545 | 14104.24 | 7966.705 | -16.38123 | 3738.005 | 2399.526
60.57 | 14498.8799 | 14151.85 | 7965.867 | 347.0256 | 3768.338 | 2417.648
60.580002 | 14927.4902 | 14199.91 | 7965.03 | 727.5818 | 3798.961 | 2435.918
60.59 | 14638.2656 | 14248.38 | 7964.193 | 389.8883 | 3829.859 | 2454.325
60.599998 | 14692.7812 | 14297.27 | 7963.356 | 395.5126 | 3861.037 | 2472.875
60.610001 | 14795.6924 | 14346.61 | 7962.519 | 449.0777 | 3892.524 | 2491.572
60.619999 | 14609.0107 | 14396.37 | 7961.683 | 212.6368 | 3924.288 | 2510.402
60.630001 | 14528.7568 | 14446.57 | 7960.847 | 82.19049 | 3956.343 | 2529.377
60.639999 | 14660.6133 | 14497.18 | 7960.011 | 163.4291 | 3988.688 | 2548.485
60.650002 | 14350.0381 | 14548.24 | 7959.175 | -198.2015 | 4021.329 | 2567.735
60.66 | 14606.2256 | 14599.71 | 7958.34 | 6.514716 | 4054.254 | 2587.117
60.669998 | 14684.4189 | 14651.6 | 7957.504 | 32.81503 | 4087.465 | 2606.634
60.68 | 14751.8926 | 14703.95 | 7956.669 | 47.94285 | 4120.992 | 2626.288
60.689999 | 14758.7324 | 14756.71 | 7955.834 | 2.022538 | 4154.804 | 2646.072
60.700001 | 14890.3848 | 14809.9 | 7955 | 80.48753 | 4188.91 | 2665.988
60.709999 | 14835.6113 | 14863.5 | 7954.165 | -27.89345 | 4223.311 | 2686.028
60.720001 | 14741.5059 | 14917.54 | 7953.331 | -176.0319 | 4258.007 | 2706.199
60.73 | 14687.5146 | 14971.99 | 7952.497 | -284.4729 | 4293 | 2726.49
60.740002 | 15085.3193 | 15026.86 | 7951.663 | 58.45466 | 4328.293 | 2746.908
60.75 | 15108.1494 | 15082.14 | 7950.83 | 26.00656 | 4363.872 | 2767.441
60.759998 | 14664.5312 | 15137.83 | 7949.997 | -473.296 | 4399.738 | 2788.092
60.77 | 14507.8613 | 15193.95 | 7949.164 | -686.0914 | 4435.924 | 2808.865
60.779999 | 14867.1367 | 15250.47 | 7948.331 | -383.329 | 4472.392 | 2829.743
60.790001 | 15199.5098 | 15307.39 | 7947.498 | -107.877 | 4509.154 | 2850.735
60.799999 | 15242.7217 | 15364.7 | 7946.666 | -121.9811 | 4546.208 | 2871.828
60.810001 | 15236.5039 | 15422.42 | 7945.834 | -185.9139 | 4583.554 | 2893.03
60.82 | 15006.8604 | 15480.52 | 7945.002 | -473.6595 | 4621.191 | 2914.326
60.830002 | 14897.8809 | 15539.02 | 7944.17 | -641.1365 | 4659.123 | 2935.724
60.84 | 14934.2979 | 15597.88 | 7943.339 | -663.5843 | 4697.331 | 2957.212
60.849998 | 15049.2031 | 15657.11 | 7942.508 | -607.9063 | 4735.817 | 2978.784
60.860001 | 15461.3594 | 15716.74 | 7941.677 | -255.3817 | 4774.614 | 3000.45
60.869999 | 15869.3574 | 15776.72 | 7940.846 | 92.64177 | 4813.679 | 3022.19
60.880001 | 15878.1064 | 15837.05 | 7940.015 | 41.05612 | 4853.024 | 3044.011
60.889999 | 15427.0479 | 15897.73 | 7939.185 | -470.6823 | 4892.646 | 3065.899
60.900002 | 15626.2646 | 15958.76 | 7938.355 | -332.4962 | 4932.547 | 3087.858
60.91 | 15577.7773 | 16020.11 | 7937.525 | -442.3317 | 4972.709 | 3109.875
60.919998 | 15931.6211 | 16081.77 | 7936.696 | -150.1535 | 5013.13 | 3131.949
60.93 | 15671.9883 | 16143.79 | 7935.866 | -471.8007 | 5053.843 | 3154.08
60.939999 | 15937.7656 | 16206.09 | 7935.037 | -268.3285 | 5094.803 | 3176.254
60.950001 | 16272.3193 | 16268.7 | 7934.208 | 3.620872 | 5136.019 | 3198.471
60.959999 | 16574.1992 | 16331.59 | 7933.38 | 242.6133 | 5177.488 | 3220.718
60.970001 | 16091.1543 | 16394.75 | 7932.551 | -303.5999 | 5219.204 | 3242.998
60.98 | 15997.4541 | 16458.18 | 7931.723 | -460.7298 | 5261.164 | 3265.297
60.990002 | 16094.0273 | 16521.88 | 7930.895 | -427.8512 | 5303.368 | 3287.616
61 | 16083.0508 | 16585.8 | 7930.068 | -502.747 | 5345.791 | 3309.939
61.009998 | 16136.0479 | 16649.94 | 7929.24 | -513.8903 | 5388.433 | 3332.265
61.02 | 16085.2012 | 16714.33 | 7928.413 | -629.1303 | 5431.325 | 3354.594
61.029999 | 16335.3477 | 16778.91 | 7927.586 | -443.5582 | 5474.417 | 3376.903
61.040001 | 16440.8359 | 16843.67 | 7926.759 | -402.8364 | 5517.715 | 3399.198
61.049999 | 16718.6289 | 16908.61 | 7925.933 | -189.98 | 5561.214 | 3421.461
61.060001 | 16694.7871 | 16973.71 | 7925.107 | -278.9223 | 5604.907 | 3443.695
61.07 | 16428.5645 | 17038.95 | 7924.281 | -610.3831 | 5648.786 | 3465.881
61.080002 | 16807.9531 | 17104.32 | 7923.455 | -296.3716 | 5692.848 | 3488.022
61.09 | 17064.957 | 17169.8 | 7922.629 | -104.8387 | 5737.066 | 3510.1
61.099998 | 17160.4805 | 17235.35 | 7921.804 | -74.8668 | 5781.437 | 3532.106
61.110001 | 17080.082 | 17301.01 | 7920.979 | -220.9307 | 5825.989 | 3554.045
61.119999 | 17040.8887 | 17366.71 | 7920.154 | -325.8236 | 5870.666 | 3575.892
61.130001 | 17109.4629 | 17432.45 | 7919.33 | -322.9918 | 5915.476 | 3597.649
61.139999 | 17128.166 | 17498.21 | 7918.505 | -370.0447 | 5960.408 | 3619.297
61.150002 | 17429.1953 | 17563.98 | 7917.681 | -134.7801 | 6005.457 | 3640.837
61.16 | 17567.0918 | 17629.7 | 7916.857 | -62.60855 | 6050.59 | 3662.253
61.169998 | 17227.9727 | 17695.37 | 7916.034 | -467.3973 | 6095.805 | 3683.531
61.18 | 17573.3457 | 17761.01 | 7915.21 | -187.6646 | 6141.126 | 3704.674
61.189999 | 17796.9883 | 17826.55 | 7914.387 | -29.55732 | 6186.496 | 3725.662
61.200001 | 17727.5215 | 17891.97 | 7913.564 | -164.4514 | 6231.917 | 3746.491
61.209999 | 17692.1914 | 17957.26 | 7912.742 | -265.0693 | 6277.376 | 3767.143
61.220001 | 17892.1016 | 18022.4 | 7911.919 | -130.2947 | 6322.86 | 3787.617
61.23 | 18068.1562 | 18087.35 | 7911.097 | -19.18968 | 6368.353 | 3807.895
61.240002 | 18183.8438 | 18152.1 | 7910.275 | 31.74744 | 6413.851 | 3827.97
61.25 | 18571.1016 | 18216.6 | 7909.454 | 354.5009 | 6459.316 | 3847.831
61.259998 | 18792.9453 | 18280.83 | 7908.633 | 512.1109 | 6504.74 | 3867.462
61.27 | 18563.8828 | 18344.82 | 7907.811 | 219.0615 | 6550.143 | 3886.867
61.279999 | 18728.8691 | 18408.47 | 7906.99 | 320.3946 | 6595.465 | 3906.019
61.290001 | 19264.9492 | 18471.8 | 7906.17 | 793.1534 | 6640.707 | 3924.919
61.299999 | 19540.3594 | 18534.75 | 7905.349 | 1005.614 | 6685.849 | 3943.547
61.310001 | 19557.5898 | 18597.31 | 7904.529 | 960.2842 | 6730.875 | 3961.901
61.32 | 19847.8379 | 18659.44 | 7903.709 | 1188.397 | 6775.769 | 3979.963
61.330002 | 19671.4414 | 18721.13 | 7902.89 | 950.3093 | 6820.517 | 3997.726
61.34 | 20007.7754 | 18782.33 | 7902.07 | 1225.45 | 6865.08 | 4015.175
61.349998 | 20599.5332 | 18843 | 7901.251 | 1756.53 | 6909.448 | 4032.304
61.360001 | 21030.4199 | 18903.18 | 7900.432 | 2127.245 | 6953.636 | 4049.107
61.369999 | 21204.2441 | 18962.76 | 7899.614 | 2241.487 | 6997.583 | 4065.561
61.380001 | 21939.4707 | 19021.74 | 7898.795 | 2917.727 | 7041.282 | 4081.666
61.389999 | 21908.8457 | 19080.1 | 7897.977 | 2828.75 | 7084.715 | 4097.404
61.400002 | 22370.8809 | 19137.8 | 7897.159 | 3233.083 | 7127.866 | 4112.773
61.41 | 22926.2656 | 19194.79 | 7896.341 | 3731.473 | 7170.695 | 4127.756
61.419998 | 22760.998 | 19251.05 | 7895.524 | 3509.943 | 7213.188 | 4142.343
61.43 | 22893.2539 | 19306.6 | 7894.707 | 3586.657 | 7255.357 | 4156.533
61.439999 | 23618.6914 | 19361.33 | 7893.89 | 4257.356 | 7297.139 | 4170.306
61.450001 | 24149.084 | 19415.26 | 7893.073 | 4733.824 | 7338.527 | 4183.659
61.459999 | 24184.3242 | 19468.34 | 7892.257 | 4715.988 | 7379.5 | 4196.579
61.470001 | 24738.4395 | 19520.54 | 7891.441 | 5217.904 | 7420.033 | 4209.061
61.48 | 25307.8613 | 19571.82 | 7890.625 | 5736.037 | 7460.107 | 4221.093
61.490002 | 25397.0312 | 19622.18 | 7889.809 | 5774.851 | 7499.704 | 4232.668
61.5 | 25726.8594 | 19671.55 | 7888.994 | 6055.307 | 7538.781 | 4243.777
61.509998 | 26075.418 | 19719.92 | 7888.179 | 6355.502 | 7577.326 | 4254.411
61.52 | 25841.0137 | 19767.28 | 7887.364 | 6073.739 | 7615.342 | 4264.569
61.529999 | 26508.918 | 19813.56 | 7886.55 | 6695.36 | 7652.774 | 4274.235
61.540001 | 26407.4258 | 19858.75 | 7885.735 | 6548.675 | 7689.608 | 4283.409
61.549999 | 26219.4531 | 19902.82 | 7884.921 | 6316.632 | 7725.822 | 4292.078
61.560001 | 26990.9941 | 19945.74 | 7884.107 | 7045.25 | 7761.395 | 4300.242
61.57 | 27169.6855 | 19987.49 | 7883.294 | 7182.198 | 7796.303 | 4307.891
61.580002 | 27461.2227 | 20028.03 | 7882.48 | 7433.191 | 7830.53 | 4315.021
61.59 | 27668.9844 | 20067.33 | 7881.667 | 7601.658 | 7864.034 | 4321.626
61.599998 | 27400.6406 | 20105.36 | 7880.855 | 7295.282 | 7896.805 | 4327.7
61.610001 | 27184.3105 | 20142.12 | 7880.042 | 7042.186 | 7928.838 | 4333.244
61.619999 | 27556.9297 | 20177.57 | 7879.23 | 7379.363 | 7960.088 | 4338.249
61.630001 | 27679.207 | 20211.67 | 7878.418 | 7467.536 | 7990.54 | 4342.713
61.639999 | 27012.8652 | 20244.41 | 7877.606 | 6768.453 | 8020.174 | 4346.632
61.650002 | 26606.5742 | 20275.78 | 7876.794 | 6330.799 | 8048.975 | 4350.006
61.66 | 26803.4902 | 20305.72 | 7875.983 | 6497.774 | 8076.904 | 4352.829
61.669998 | 26593.6621 | 20334.23 | 7875.173 | 6259.437 | 8103.953 | 4355.1
61.68 | 26348.125 | 20361.3 | 7874.362 | 5986.826 | 8130.116 | 4356.822
61.689999 | 26266.3145 | 20386.89 | 7873.551 | 5879.423 | 8155.352 | 4357.988
61.700001 | 26300.2109 | 20410.99 | 7872.741 | 5889.216 | 8179.653 | 4358.601
61.709999 | 25632.125 | 20433.59 | 7871.931 | 5198.536 | 8202.998 | 4358.659
61.720001 | 25429.7422 | 20454.66 | 7871.121 | 4975.086 | 8225.37 | 4358.164
61.73 | 25631.8145 | 20474.18 | 7870.312 | 5157.633 | 8246.753 | 4357.117
61.740002 | 25166.5684 | 20492.15 | 7869.503 | 4674.414 | 8267.134 | 4355.517
61.75 | 24738.6934 | 20508.55 | 7868.694 | 4230.148 | 8286.484 | 4353.368
61.759998 | 24543.0977 | 20523.35 | 7867.886 | 4019.744 | 8304.798 | 4350.67
61.77 | 24548.9609 | 20536.57 | 7867.077 | 4012.386 | 8322.07 | 4347.428
61.779999 | 23885.2441 | 20548.18 | 7866.269 | 3337.06 | 8338.272 | 4343.643
61.790001 | 23485.6543 | 20558.18 | 7865.461 | 2927.476 | 8353.399 | 4339.318
61.799999 | 23390.4648 | 20566.55 | 7864.654 | 2823.917 | 8367.435 | 4334.459
61.810001 | 23294.125 | 20573.29 | 7863.846 | 2720.839 | 8380.372 | 4329.068
61.82 | 23025.168 | 20578.39 | 7863.04 | 2446.778 | 8392.2 | 4323.151
61.830002 | 22814.373 | 20581.85 | 7862.233 | 2232.519 | 8402.909 | 4316.713
61.84 | 22717.041 | 20583.67 | 7861.426 | 2133.373 | 8412.485 | 4309.758
61.849998 | 22516.666 | 20583.84 | 7860.62 | 1932.825 | 8420.927 | 4302.293
61.860001 | 22452.332 | 20582.36 | 7859.814 | 1869.968 | 8428.228 | 4294.322
61.869999 | 21982.5391 | 20579.24 | 7859.009 | 1403.295 | 8434.381 | 4285.855
61.880001 | 21481.7949 | 20574.48 | 7858.203 | 907.3177 | 8439.379 | 4276.895
61.889999 | 21248.127 | 20568.07 | 7857.398 | 680.0546 | 8443.222 | 4267.453
61.900002 | 21189.9316 | 20560.03 | 7856.593 | 629.9014 | 8445.906 | 4257.531
61.91 | 21449.5566 | 20550.35 | 7855.789 | 899.2035 | 8447.423 | 4247.141
61.919998 | 20858.9316 | 20539.06 | 7854.984 | 319.872 | 8447.783 | 4236.292
61.93 | 20810.959 | 20526.14 | 7854.18 | 284.8176 | 8446.975 | 4224.987
61.939999 | 21002.541 | 20511.62 | 7853.376 | 490.918 | 8445.007 | 4213.24
61.950001 | 20069.3008 | 20495.5 | 7852.573 | -426.2039 | 8441.878 | 4201.054
61.959999 | 19661.1465 | 20477.81 | 7851.77 | -816.6586 | 8437.591 | 4188.444
61.970001 | 19367.0605 | 20458.53 | 7850.967 | -1091.473 | 8432.152 | 4175.414
61.98 | 19747.2949 | 20437.71 | 7850.164 | -690.4101 | 8425.564 | 4161.977
61.990002 | 19790.0664 | 20415.34 | 7849.361 | -625.2693 | 8417.833 | 4148.141
62 | 19835.5703 | 20391.44 | 7848.559 | -555.8693 | 8408.963 | 4133.917
62.009998 | 19848.8848 | 20366.04 | 7847.758 | -517.1594 | 8398.971 | 4119.315
62.02 | 19778.334 | 20339.14 | 7846.956 | -560.8084 | 8387.847 | 4104.34
62.029999 | 19392.1367 | 20310.78 | 7846.155 | -918.6432 | 8375.616 | 4089.009
62.040001 | 19504.248 | 20280.96 | 7845.354 | -776.7157 | 8362.284 | 4073.327
62.049999 | 19179.7031 | 20249.72 | 7844.553 | -1070.02 | 8347.861 | 4057.309
62.060001 | 19373.9043 | 20217.07 | 7843.752 | -843.167 | 8332.359 | 4040.96
62.07 | 19387.4297 | 20183.04 | 7842.952 | -795.6104 | 8315.792 | 4024.296
62.080002 | 19461.8281 | 20147.65 | 7842.152 | -685.8176 | 8298.169 | 4007.325
62.09 | 19040.582 | 20110.92 | 7841.352 | -1070.34 | 8279.511 | 3990.059
62.099998 | 19041.9883 | 20072.9 | 7840.553 | -1030.908 | 8259.836 | 3972.507
62.110001 | 19131.2695 | 20033.56 | 7839.754 | -902.2946 | 8239.135 | 3954.676
62.119999 | 19338.4434 | 19992.99 | 7838.955 | -654.5472 | 8217.45 | 3936.585
62.130001 | 19240.6309 | 19951.18 | 7838.156 | -710.5519 | 8194.79 | 3918.237
62.139999 | 18702.5859 | 19908.18 | 7837.358 | -1205.593 | 8171.171 | 3899.649
62.150002 | 18562.7637 | 19864 | 7836.56 | -1301.232 | 8146.61 | 3880.826
62.16 | 18706.1797 | 19818.68 | 7835.763 | -1112.497 | 8121.132 | 3861.782
62.169998 | 19089.5547 | 19772.25 | 7834.965 | -682.6997 | 8094.759 | 3842.53
62.18 | 19039.207 | 19724.72 | 7834.168 | -685.5143 | 8067.481 | 3823.072
62.189999 | 18675.2168 | 19676.15 | 7833.371 | -1000.93 | 8039.351 | 3803.425
62.200001 | 17916.8496 | 19626.55 | 7832.574 | -1709.697 | 8010.377 | 3783.595
62.209999 | 18331.2598 | 19575.96 | 7831.778 | -1244.699 | 7980.581 | 3763.6
62.220001 | 18817.5938 | 19524.41 | 7830.982 | -706.8114 | 7949.984 | 3743.44
62.23 | 19013.8477 | 19471.92 | 7830.186 | -458.0766 | 7918.607 | 3723.131
62.240002 | 18770.1035 | 19418.54 | 7829.391 | -648.4357 | 7886.466 | 3702.682
62.25 | 19212.2207 | 19364.3 | 7828.595 | -152.0772 | 7853.598 | 3682.105
62.259998 | 18752.3203 | 19309.23 | 7827.801 | -556.9104 | 7820.024 | 3661.406
62.27 | 18238.4336 | 19253.33 | 7827.006 | -1014.893 | 7785.732 | 3640.588
62.279999 | 18327.8535 | 19196.67 | 7826.212 | -868.8165 | 7750.783 | 3619.676
62.290001 | 18677.9492 | 19139.27 | 7825.417 | -461.3181 | 7715.186 | 3598.664
62.299999 | 18404.8477 | 19081.16 | 7824.624 | -676.3138 | 7678.965 | 3577.573
62.310001 | 18028.7324 | 19022.37 | 7823.83 | -993.6404 | 7642.141 | 3556.401
62.32 | 18141.7148 | 18962.94 | 7823.037 | -821.228 | 7604.739 | 3535.167
62.330002 | 18331.9883 | 18902.89 | 7822.244 | -570.8989 | 7566.773 | 3513.87
62.34 | 18321.6641 | 18842.26 | 7821.451 | -520.5959 | 7528.285 | 3492.524
62.349998 | 17896.3984 | 18781.09 | 7820.659 | -884.6947 | 7489.293 | 3471.141
62.360001 | 18113.7051 | 18719.36 | 7819.867 | -605.6597 | 7449.784 | 3449.714
62.369999 | 18063.1348 | 18657.17 | 7819.075 | -594.0309 | 7409.823 | 3428.267
62.380001 | 17820.5938 | 18594.5 | 7818.283 | -773.9037 | 7369.418 | 3406.797
62.389999 | 17622.4609 | 18531.4 | 7817.492 | -908.9395 | 7328.589 | 3385.319
62.400002 | 17755.666 | 18467.89 | 7816.701 | -712.2226 | 7287.355 | 3363.832
62.41 | 17496.9043 | 18404.02 | 7815.91 | -907.112 | 7245.754 | 3342.352
62.419998 | 17622.2129 | 18339.8 | 7815.12 | -717.5914 | 7203.803 | 3320.881
62.43 | 17745.4824 | 18275.24 | 7814.33 | -529.7567 | 7161.488 | 3299.421
62.439999 | 17396.459 | 18210.4 | 7813.54 | -813.9393 | 7118.872 | 3277.986
62.450001 | 17398 | 18145.29 | 7812.751 | -747.2902 | 7075.963 | 3256.577
62.459999 | 17104.0703 | 18079.95 | 7811.961 | -975.8771 | 7032.779 | 3235.207
62.470001 | 16934.084 | 18014.39 | 7811.172 | -1080.302 | 6989.342 | 3213.872
62.48 | 16951.4746 | 17948.64 | 7810.384 | -997.1668 | 6945.67 | 3192.587
62.490002 | 17494.5078 | 17882.72 | 7809.595 | -388.2155 | 6901.779 | 3171.35
62.5 | 17038.6582 | 17816.68 | 7808.807 | -778.0261 | 6857.704 | 3150.173
62.509998 | 16865.5996 | 17750.54 | 7808.02 | -884.9405 | 6813.462 | 3129.058
62.52 | 16741.7363 | 17684.27 | 7807.232 | -942.5298 | 6769.031 | 3108.003
62.529999 | 16834.25 | 17617.95 | 7806.445 | -783.6977 | 6724.477 | 3087.026
62.540001 | 16499.1074 | 17551.58 | 7805.658 | -1052.47 | 6679.8 | 3066.12
62.549999 | 16473.7051 | 17485.19 | 7804.871 | -1011.482 | 6635.017 | 3045.299
62.560001 | 16878.5664 | 17418.79 | 7804.085 | -540.2225 | 6590.146 | 3024.558
62.57 | 16920.293 | 17352.41 | 7803.299 | -432.12 | 6545.205 | 3003.91
62.580002 | 16479.541 | 17286.06 | 7802.513 | -806.5205 | 6500.2 | 2983.349
62.59 | 16500.3828 | 17219.78 | 7801.728 | -719.401 | 6455.169 | 2962.887
62.599998 | 16402.707 | 17153.59 | 7800.943 | -750.8869 | 6410.123 | 2942.529
62.610001 | 16675.7695 | 17087.46 | 7800.157 | -411.6894 | 6365.037 | 2922.264
62.619999 | 16507.1777 | 17021.46 | 7799.373 | -514.2785 | 6319.971 | 2902.113
62.630001 | 16713.5723 | 16955.58 | 7798.588 | -242.0052 | 6274.923 | 2882.066
62.639999 | 16179.6064 | 16889.85 | 7797.805 | -710.2419 | 6229.909 | 2862.135
62.650002 | 15973.0088 | 16824.27 | 7797.021 | -851.2596 | 6184.932 | 2842.315
62.66 | 15678.5186 | 16758.88 | 7796.237 | -1080.365 | 6140.029 | 2822.617
62.669998 | 15769.6504 | 16693.7 | 7795.454 | -924.0468 | 6095.204 | 2803.039
62.68 | 16255.0264 | 16628.68 | 7794.671 | -373.6567 | 6050.433 | 2783.579
62.689999 | 15906.915 | 16563.91 | 7793.889 | -656.9908 | 6005.772 | 2764.245
62.700001 | 15609.1982 | 16499.36 | 7793.107 | -890.1605 | 5961.216 | 2745.036
62.709999 | 15616.667 | 16435.06 | 7792.325 | -818.3945 | 5916.778 | 2725.959
62.720001 | 15632.1123 | 16371.02 | 7791.543 | -738.9042 | 5872.465 | 2707.009
62.73 | 15761.54 | 16307.25 | 7790.762 | -545.707 | 5828.291 | 2688.194
62.740002 | 15707.3066 | 16243.75 | 7789.98 | -536.4392 | 5784.255 | 2669.51
62.75 | 15602.9678 | 16180.55 | 7789.2 | -577.5854 | 5740.391 | 2650.962
62.759998 | 15380.4873 | 16117.67 | 7788.42 | -737.1857 | 5696.698 | 2632.556
62.77 | 15135.8545 | 16055.07 | 7787.639 | -919.2141 | 5653.151 | 2614.278
62.779999 | 15187.6172 | 15992.81 | 7786.859 | -805.1882 | 5609.8 | 2596.146
62.790001 | 15438.3359 | 15930.87 | 7786.08 | -492.5312 | 5566.638 | 2578.15
62.799999 | 15334.1631 | 15869.27 | 7785.301 | -535.1085 | 5523.673 | 2560.298
62.810001 | 15354.0566 | 15808.02 | 7784.521 | -453.9615 | 5480.912 | 2542.585
62.82 | 15432.9463 | 15747.12 | 7783.743 | -314.1762 | 5438.362 | 2525.018
62.830002 | 15156.9375 | 15686.58 | 7782.964 | -529.639 | 5396.022 | 2507.59
62.84 | 15467.1221 | 15626.42 | 7782.186 | -159.2947 | 5353.92 | 2490.31
62.849998 | 15623.376 | 15566.64 | 7781.409 | 56.73833 | 5312.055 | 2473.174
62.860001 | 15594.5928 | 15507.21 | 7780.631 | 87.38738 | 5270.397 | 2456.178
62.869999 | 15463.4482 | 15448.18 | 7779.854 | 15.26892 | 5228.993 | 2439.332
62.880001 | 15470.1865 | 15389.54 | 7779.077 | 80.64732 | 5187.834 | 2422.628
62.889999 | 15772.001 | 15331.3 | 7778.301 | 440.7021 | 5146.925 | 2406.074
62.900002 | 15303.1504 | 15273.45 | 7777.524 | 29.7016 | 5106.263 | 2389.662
62.91 | 14837.7803 | 15216.02 | 7776.748 | -378.2408 | 5065.874 | 2373.399
62.919998 | 14692.8193 | 15159.01 | 7775.972714 | -466.1876 | 5025.752 | 2357.282
62.93 | 15194.3018 | 15102.38 | 7775.197 | 91.92562 | 4985.871 | 2341.308
62.939999 | 15285.9619 | 15046.18 | 7774.422 | 239.7868 | 4946.272 | 2325.481
62.950001 | 15110.4062 | 14990.39 | 7773.647 | 120.0156 | 4906.945 | 2309.798
62.959999 | 14776.7783 | 14935.03 | 7772.873 | -158.2528 | 4867.894 | 2294.265
62.970001 | 15274.8711 | 14880.09 | 7772.099 | 394.7798 | 4829.12 | 2278.873
62.98 | 15125.8135 | 14825.58 | 7771.325 | 300.2321 | 4790.627 | 2263.629
62.990002 | 14516.1592 | 14771.49 | 7770.551 | -255.3286 | 4752.41 | 2248.527
63 | 14928.0352 | 14717.84 | 7769.778 | 210.196 | 4714.491 | 2233.571
63.009998 | 14940.9648 | 14664.63 | 7769.005 | 276.3351 | 4676.863 | 2218.762
63.02 | 14777.9414 | 14611.82 | 7768.232 | 166.1206 | 4639.499 | 2204.089
63.029999 | 14904.3838 | 14559.46 | 7767.46 | 344.9213 | 4602.438 | 2189.565
63.040001 | 14990.8936 | 14507.53 | 7766.688 | 483.3601 | 4565.666 | 2175.179
63.049999 | 14572.4131 | 14456.04 | 7765.916 | 116.3708 | 4529.187 | 2160.939
63.060001 | 14710.7666 | 14404.98 | 7765.145 | 305.7845 | 4493.001 | 2146.836
63.07 | 14656.6064 | 14354.36 | 7764.374 | 302.2472 | 4457.109 | 2132.877
63.080002 | 14730.1133 | 14304.16 | 7763.603 | 425.9513 | 4421.505 | 2119.055
63.09 | 14787.6953 | 14254.41 | 7762.833 | 533.281 | 4386.207 | 2105.375
63.099998 | 14819.5879 | 14205.11 | 7762.062 | 614.4827 | 4351.21 | 2091.833
63.110001 | 14701.6367 | 14156.2 | 7761.292 | 545.4342 | 4316.486 | 2078.424
63.119999 | 14948.2295 | 14107.75 | 7760.523 | 840.4812 | 4282.069 | 2065.157
63.130001 | 14540.0684 | 14059.72 | 7759.753 | 480.3456 | 4247.946 | 2052.023
63.139999 | 14173.7607 | 14012.13 | 7758.985 | 161.6291 | 4214.12 | 2039.027
63.150002 | 14254.2354 | 13964.96 | 7758.216 | 289.2748 | 4180.582 | 2026.163
63.16 | 14314.0469 | 13918.23 | 7757.448 | 395.8142 | 4147.35 | 2013.435
63.169998 | 14445.002 | 13871.94 | 7756.68 | 573.0651 | 4114.417 | 2000.84
63.18 | 14213.8965 | 13826.04 | 7755.912 | 387.8539 | 4081.756 | 1988.375
63.189999 | 14267.3896 | 13780.58 | 7755.144 | 486.805 | 4049.399 | 1976.041
63.200001 | 14172.3193 | 13735.55 | 7754.377 | 436.7725 | 4017.333 | 1963.837
63.209999 | 14067.8057 | 13690.93 | 7753.611 | 376.8729 | 3985.558 | 1951.764
63.220001 | 14259.1719 | 13646.73 | 7752.844 | 612.4376 | 3954.074 | 1939.817
63.23 | 14173.6445 | 13602.96 | 7752.078 | 570.6888 | 3922.878 | 1928
63.240002 | 14155.6357 | 13559.58 | 7751.312 | 596.053 | 3891.965 | 1916.306
63.25 | 14103.5322 | 13516.64 | 7750.546 | 586.8956 | 3861.349 | 1904.741
63.259998 | 13891.7012 | 13474.1 | 7749.781 | 417.5967 | 3831.023 | 1893.3
63.27 | 14271.6807 | 13431.96 | 7749.016 | 839.7218 | 3800.962 | 1881.98
63.279999 | 14226.7295 | 13390.23 | 7748.252 | 836.5002 | 3771.193 | 1870.784
63.290001 | 14123.7246 | 13348.9 | 7747.487 | 774.823 | 3741.706 | 1859.709
63.299999 | 13823.2012 | 13307.98 | 7746.723 | 515.2237 | 3712.498 | 1848.756
63.310001 | 13906.499 | 13267.45 | 7745.96 | 639.0506 | 3683.568 | 1837.921
63.32 | 13978.8086 | 13227.32 | 7745.196 | 751.4908 | 3654.915 | 1827.207
63.330002 | 13908.9258 | 13187.57 | 7744.433 | 721.3532 | 3626.532 | 1816.608
63.34 | 13727.5381 | 13148.23 | 7743.67 | 579.3078 | 3598.432 | 1806.128
63.349998 | 13847.5215 | 13109.28 | 7742.908 | 738.2427 | 3570.607 | 1795.764
63.360001 | 13700.8535 | 13070.69 | 7742.146 | 630.1621 | 3543.035 | 1785.511
63.369999 | 13506.4463 | 13032.5 | 7741.384 | 473.948 | 3515.739 | 1775.375
63.380001 | 13483.959 | 12994.68 | 7740.622 | 489.277 | 3488.71 | 1765.35
63.389999 | 13466.7832 | 12957.24 | 7739.861 | 509.5387 | 3461.945 | 1755.438
63.400002 | 13160.1895 | 12920.17 | 7739.1 | 240.0166 | 3435.437 | 1745.636
63.41 | 13203.6328 | 12883.48 | 7738.34 | 320.1489 | 3409.199 | 1735.945
63.419998 | 13433.2549 | 12847.17 | 7737.58 | 586.0885 | 3383.223 | 1726.363
63.43 | 13106.3271 | 12811.19 | 7736.82 | 295.1322 | 3357.488 | 1716.887
63.439999 | 13005.2373 | 12775.59 | 7736.06 | 229.6431 | 3332.015 | 1707.518
63.450001 | 13418.123 | 12740.35 | 7735.301 | 677.7716 | 3306.795 | 1698.255
63.459999 | 13758.333 | 12705.47 | 7734.542 | 1052.867 | 3281.826 | 1689.099
63.470001 | 13739.9082 | 12670.93 | 7733.783 | 1068.976 | 3257.105 | 1680.044
63.48 | 13518.9092 | 12636.75 | 7733.025 | 882.1592 | 3232.63 | 1671.095
63.490002 | 13723.1963 | 12602.91 | 7732.267 | 1120.288 | 3208.396 | 1662.245
63.5 | 13159.3438 | 12569.42 | 7731.509 | 589.9226 | 3184.413 | 1653.499
63.509998 | 13263.0146 | 12536.28 | 7730.752 | 726.7367 | 3160.673 | 1644.853
63.52 | 13015.3271 | 12503.46 | 7729.995 | 511.8714 | 3137.156 | 1636.305
63.529999 | 13341.9375 | 12470.98 | 7729.238 | 870.9609 | 3113.883 | 1627.855
63.540001 | 13426.4033 | 12438.83 | 7728.482 | 987.5752 | 3090.844 | 1619.502
63.549999 | 12980.8984 | 12407.01 | 7727.726 | 573.8879 | 3068.037 | 1611.247
63.560001 | 12856.9912 | 12375.52 | 7726.97 | 481.4744 | 3045.461 | 1603.086
63.57 | 13183.333 | 12344.35 | 7726.214 | 838.9853 | 3023.111 | 1595.022
63.580002 | 13196.1299 | 12313.49 | 7725.459 | 882.6374 | 3000.984 | 1587.05
63.59 | 13348.459 | 12282.96 | 7724.704 | 1065.495 | 2979.088 | 1579.172
63.599998 | 12961.8115 | 12252.75 | 7723.95 | 709.0593 | 2957.416 | 1571.386
63.610001 | 12787.0137 | 12222.83 | 7723.196 | 564.1789 | 2935.951 | 1563.688
63.619999 | 12955.6201 | 12193.23 | 7722.442 | 762.3851 | 2914.709 | 1556.084
63.630001 | 12924.2158 | 12163.94 | 7721.688 | 760.2777 | 2893.683 | 1548.567
63.639999 | 13051.5488 | 12134.95 | 7720.935 | 916.6034 | 2872.87 | 1541.14
63.650002 | 13281.5332 | 12106.25 | 7720.182 | 1175.287 | 2852.264 | 1533.8
63.66 | 12775.6582 | 12077.85 | 7719.43 | 697.8061 | 2831.875 | 1526.548
63.669998 | 12926.1992 | 12049.75 | 7718.677 | 876.445 | 2811.695 | 1519.381
63.68 | 13171.3076 | 12021.93 | 7717.925 | 1149.375 | 2791.709 | 1512.299
63.689999 | 12871.8525 | 11994.41 | 7717.174 | 877.4474 | 2771.93 | 1505.301
63.700001 | 12951.0303 | 11967.16 | 7716.422 | 983.8682 | 2752.354 | 1498.386
63.709999 | 12943.6377 | 11940.2 | 7715.672 | 1003.435 | 2732.976 | 1491.555
63.720001 | 12603.3584 | 11913.52 | 7714.921 | 689.8376 | 2713.795 | 1484.805
63.73 | 12795.9561 | 11887.12 | 7714.171 | 908.8397 | 2694.809 | 1478.137
63.740002 | 12968.5977 | 11860.98 | 7713.42 | 1107.616 | 2676.012 | 1471.548
63.75 | 12592.8926 | 11835.12 | 7712.671 | 757.7677 | 2657.413 | 1465.041
63.759998 | 12367.3135 | 11809.54 | 7711.922 | 557.7749 | 2639.005 | 1458.611
63.77 | 12668.6865 | 11784.21 | 7711.173 | 884.4812 | 2620.774 | 1452.259
63.779999 | 13091.2188 | 11759.14 | 7710.424 | 1332.077693 | 2602.733 | 1445.984
63.790001 | 12925.7783 | 11734.34 | 7709.675 | 1191.442 | 2584.875 | 1439.785
63.799999 | 12521.7881 | 11709.79 | 7708.928 | 811.9983 | 2567.199 | 1433.664
63.810001 | 12349.5723 | 11685.5 | 7708.18 | 664.0755 | 2549.702 | 1427.615
63.82 | 12610.502 | 11661.46 | 7707.432 | 949.0449 | 2532.383 | 1421.642
63.830002 | 12512.5703 | 11637.66 | 7706.685 | 874.9069 | 2515.235 | 1415.743
63.84 | 12583.8008 | 11614.12 | 7705.939 | 969.6778 | 2498.269 | 1409.916
63.849998 | 12594.915 | 11590.83 | 7705.192 | 1004.084 | 2481.476 | 1404.163
63.860001 | 12662.8975 | 11567.77 | 7704.446 | 1095.13 | 2464.843 | 1398.478
63.869999 | 12865.959 | 11544.95 | 7703.7 | 1321.009 | 2448.383 | 1392.866
63.880001 | 12571.6592 | 11522.37 | 7702.955 | 1049.29 | 2432.091 | 1387.323
63.889999 | 12671.8467 | 11500.02 | 7702.21 | 1171.823 | 2415.963 | 1381.851
63.900002 | 12883.2988 | 11477.91 | 7701.465 | 1405.393 | 2399.995 | 1376.446
63.91 | 12439.4482 | 11456.02 | 7700.721 | 983.4233 | 2384.194 | 1371.11
63.919998 | 12402.2012 | 11434.37 | 7699.977 | 967.8282 | 2368.555 | 1365.842
63.93 | 12447.3457 | 11412.94 | 7699.233 | 1034.41 | 2353.064 | 1360.639
63.939999 | 12531.793 | 11391.73 | 7698.489 | 1140.067 | 2337.734 | 1355.503
63.950001 | 12202.1504 | 11370.74 | 7697.746 | 831.4148 | 2322.558 | 1350.431
63.959999 | 12244.6543 | 11349.96 | 7697.003 | 894.6898 | 2307.535 | 1345.426
63.970001 | 12291.5332 | 11329.41 | 7696.261 | 962.1251 | 2292.664 | 1340.484
63.98 | 12147.6123 | 11309.07 | 7695.519 | 838.5459 | 2277.941 | 1335.606
63.990002 | 12422.083 | 11288.93 | 7694.777 | 1133.152 | 2263.364 | 1330.79
64 | 12510.124 | 11269.01 | 7694.035 | 1241.111 | 2248.939 | 1326.038
64.010002 | 12227.0488 | 11249.29 | 7693.294 | 977.7549 | 2234.653 | 1321.347
64.019997 | 12266.667 | 11229.79 | 7692.554 | 1036.874 | 2220.52 | 1316.719
64.029999 | 12248.5264 | 11210.48 | 7691.813 | 1038.049 | 2206.517 | 1312.148
64.040001 | 11899.2617 | 11191.37 | 7691.073 | 707.8928 | 2192.659 | 1307.637
64.050003 | 12063.0811 | 11172.46 | 7690.333 | 890.6258 | 2178.936 | 1303.186
64.059998 | 12307.707 | 11153.75 | 7689.593 | 1153.957 | 2165.36 | 1298.797
64.07 | 11950.54 | 11135.23 | 7688.854 | 815.3144 | 2151.908 | 1294.463
64.080002 | 11791.2803 | 11116.9 | 7688.115 | 674.3844 | 2138.593 | 1290.188
64.089996 | 11801.7148 | 11098.77 | 7687.377 | 702.9454 | 2125.42 | 1285.972
64.099998 | 12166.252 | 11080.82 | 7686.639 | 1085.436 | 2112.368 | 1281.809
64.110001 | 11808.71 | 11063.05 | 7685.901 | 745.6623 | 2099.444 | 1277.703
64.120003 | 11819.6494 | 11045.46 | 7685.163 | 774.1846 | 2086.65 | 1273.652
64.129997 | 11891.0938 | 11028.08 | 7684.426 | 863.0163 | 2073.991 | 1269.66
64.139999 | 12067.1221 | 11010.86 | 7683.689 | 1056.267 | 2061.448 | 1265.718
64.150002 | 12231.8467 | 10993.81 | 7682.953 | 1238.033 | 2049.03 | 1261.831
64.160004 | 11667.6152 | 10976.95 | 7682.216 | 690.6687 | 2036.734 | 1257.997
64.169998 | 12049.4297 | 10960.27 | 7681.481 | 1089.158 | 2024.572 | 1254.219
64.18 | 11836.2412 | 10943.75 | 7680.745 | 892.4881 | 2012.517 | 1250.491
64.190002 | 11530.9404 | 10927.41 | 7680.01 | 603.5331 | 2000.583 | 1246.815
64.199997 | 11677.7422 | 10911.24 | 7679.275 | 766.5009 | 1988.774 | 1243.192
64.209999 | 11923.7354 | 10895.23 | 7678.541 | 1028.506 | 1977.071 | 1239.617
64.220001 | 11700.6787 | 10879.39 | 7677.806 | 821.2912 | 1965.487 | 1236.094
64.230003 | 11721.0361 | 10863.71 | 7677.072 | 857.3283 | 1954.015 | 1232.62
64.239998 | 11827.6621 | 10848.2 | 7676.339 | 979.4616 | 1942.663 | 1229.199
64.25 | 11874.5352 | 10832.84 | 7675.606 | 1041.692 | 1931.413 | 1225.824
64.260002 | 11480.1836 | 10817.64 | 7674.873 | 662.5388 | 1920.274 | 1222.498
64.269997 | 12013.7617 | 10802.61 | 7674.141 | 1211.148 | 1909.251 | 1219.222
64.279999 | 11934.958 | 10787.73 | 7673.409 | 1147.231 | 1898.328 | 1215.99
64.290001 | 11751.1758 | 10773 | 7672.677 | 978.1778 | 1887.514 | 1212.807
64.300003 | 11365.8408 | 10758.42 | 7671.945 | 607.4215 | 1876.804 | 1209.671
64.309998 | 11558.9521 | 10744 | 7671.214 | 814.9511 | 1866.204 | 1206.583
64.32 | 11575.3066 | 10729.72 | 7670.483 | 845.5853 | 1855.7 | 1203.538
64.330002 | 11585.4531 | 10715.59 | 7669.753 | 869.8625 | 1845.298 | 1200.54
64.339996 | 11649.1553 | 10701.62 | 7669.023 | 947.5381 | 1835.006 | 1197.588
64.349998 | 11840.8164 | 10687.78 | 7668.293 | 1153.04 | 1824.805 | 1194.679
64.360001 | 11589.3232 | 10674.08 | 7667.563 | 915.2454 | 1814.701 | 1191.814
64.370003 | 11528.7656 | 10660.52 | 7666.834 | 868.243 | 1804.696 | 1188.992
64.379997 | 11638.4873 | 10647.12 | 7666.106 | 991.3698 | 1794.794 | 1186.218
64.389999 | 11773.4277 | 10633.84 | 7665.377 | 1139.588 | 1784.98 | 1183.482
64.400002 | 11493.625 | 10620.7 | 7664.649 | 872.9245 | 1775.261 | 1180.79
64.410004 | 11547.7891 | 10607.7 | 7663.921 | 940.0936 | 1765.635 | 1178.14
64.419998 | 11476.2324 | 10594.84 | 7663.194 | 881.3935 | 1756.111 | 1175.534
64.43 | 11273.6816 | 10582.1 | 7662.467 | 691.579 | 1746.669 | 1172.967
64.440002 | 11483.5996 | 10569.5 | 7661.74 | 914.1003 | 1737.317 | 1170.442
64.449997 | 11490.877 | 10557.03 | 7661.014 | 933.8427 | 1728.062 | 1167.958
64.459999 | 11464.0674 | 10544.69 | 7660.288 | 919.3792 | 1718.888 | 1165.513
64.470001 | 11387.6963 | 10532.47 | 7659.562 | 855.2227 | 1709.804 | 1163.108
64.480003 | 11517.3994 | 10520.38 | 7658.836 | 997.0158 | 1700.804 | 1160.743
64.489998 | 11284.2529 | 10508.43 | 7658.112 | 775.8262 | 1691.897 | 1158.418
64.5 | 11578.6445 | 10496.58 | 7657.387 | 1082.06 | 1683.067 | 1156.131
64.510002 | 11408.6846 | 10484.87 | 7656.662 | 923.8179 | 1674.322 | 1153.882
64.519997 | 10859.2197 | 10473.28 | 7655.939 | 385.9421 | 1665.666 | 1151.673
64.529999 | 10624.9199 | 10461.8 | 7655.215 | 163.1208 | 1657.085 | 1149.499
64.540001 | 11204.0518 | 10450.44 | 7654.491 | 753.6088 | 1648.588 | 1147.364
64.550003 | 11622.0439 | 10439.2 | 7653.768 | 1182.841 | 1640.169 | 1145.265
64.559998 | 11225.4541 | 10428.09 | 7653.046 | 797.3671 | 1631.836 | 1143.205
64.57 | 11248.1582 | 10417.08 | 7652.324 | 831.0803 | 1623.575 | 1141.18
64.580002 | 11475.3926 | 10406.18 | 7651.601 | 1069.208 | 1615.392 | 1139.191
64.589996 | 11176.3789 | 10395.41 | 7650.88 | 780.9665 | 1607.294 | 1137.239
64.599998 | 10923.9443 | 10384.74 | 7650.159 | 539.2009 | 1599.264 | 1135.321
64.610001 | 11200.2109 | 10374.18 | 7649.438 | 826.0267 | 1591.309 | 1133.437
64.620003 | 11198.3721 | 10363.74 | 7648.717 | 834.6359 | 1583.43 | 1131.589
64.629997 | 10812.0107 | 10353.4 | 7647.997 | 458.6065 | 1575.629 | 1129.778
64.639999 | 10957.7305 | 10343.17 | 7647.277 | 614.5594 | 1567.896 | 1127.998
64.650002 | 10927.5986 | 10333.05 | 7646.557 | 594.5524 | 1560.236 | 1126.253
64.660004 | 10706.2549 | 10323.02 | 7645.838 | 383.23 | 1552.646 | 1124.541
64.669998 | 11315.71 | 10313.12 | 7645.12 | 1002.591 | 1545.135 | 1122.864
64.68 | 11268.4199 | 10303.31 | 7644.401 | 965.1135 | 1537.686 | 1121.219
64.690002 | 10976.8672 | 10293.6 | 7643.683 | 683.2697 | 1530.307 | 1119.608
64.699997 | 10688.5811 | 10284 | 7642.965 | 404.585 | 1523.002 | 1118.029
64.709999 | 10559.2695 | 10274.49 | 7642.247 | 284.7822 | 1515.759 | 1116.481
64.720001 | 10992.4346 | 10265.08 | 7641.53 | 727.3537 | 1508.585 | 1114.966
64.730003 | 11403.0957 | 10255.77 | 7640.813 | 1147.324 | 1501.476 | 1113.482
64.739998 | 10753.1084 | 10246.57 | 7640.097 | 506.542 | 1494.438 | 1112.031
64.75 | 10508.5957 | 10237.45 | 7639.381 | 271.1449 | 1487.459 | 1110.61
64.760002 | 10932.8467 | 10228.43 | 7638.665 | 704.4144 | 1480.546 | 1109.221
64.769997 | 10903.4092 | 10219.51 | 7637.95 | 683.8949 | 1473.701 | 1107.863
64.779999 | 10649.5332 | 10210.68 | 7637.235 | 438.8505 | 1466.914 | 1106.534
64.790001 | 10623.6289 | 10201.95 | 7636.52 | 421.6815 | 1460.191 | 1105.236
64.800003 | 10558.3525 | 10193.3 | 7635.805 | 365.0495 | 1453.529 | 1103.968
64.809998 | 11009.8076 | 10184.76 | 7635.092 | 825.0519 | 1446.933 | 1102.731
64.82 | 10625.7139 | 10176.29 | 7634.378 | 449.4213 | 1440.392 | 1101.523
64.830002 | 10669.5957 | 10167.92 | 7633.664 | 501.6752 | 1433.911 | 1100.345
64.839996 | 10840.0312 | 10159.64 | 7632.952 | 680.389 | 1427.495 | 1099.196
64.849998 | 10738.3398 | 10151.45 | 7632.239 | 586.8916 | 1421.134 | 1098.075
64.860001 | 10536.8389 | 10143.34 | 7631.527 | 393.4997 | 1414.829 | 1096.984
64.870003 | 10756.9404 | 10135.32 | 7630.814 | 621.6221 | 1408.583 | 1095.921
64.879997 | 10662.8408 | 10127.39 | 7630.103 | 535.4522 | 1402.398 | 1094.888
64.889999 | 10414.4639 | 10119.54 | 7629.392 | 294.9264 | 1396.264 | 1093.881
64.900002 | 10832.748 | 10111.77 | 7628.681 | 720.9758 | 1390.187 | 1092.904
64.910004 | 10790.6426 | 10104.09 | 7627.97 | 686.5536 | 1384.165 | 1091.954
64.919998 | 10715.6709 | 10096.5 | 7627.26 | 619.1734 | 1378.204 | 1091.033
64.93 | 10639.1963 | 10088.98 | 7626.55 | 550.2162 | 1372.291 | 1090.139
64.940002 | 10451.5625 | 10081.55 | 7625.841 | 370.0172 | 1366.432 | 1089.273
64.949997 | 10575.3027 | 10074.2 | 7625.132 | 501.1064 | 1360.63 | 1088.434
64.959999 | 10601.3691 | 10066.92 | 7624.423 | 534.4476 | 1354.876 | 1087.622
64.970001 | 10717.0449 | 10059.73 | 7623.714 | 657.3165 | 1349.177 | 1086.837
64.980003 | 10746.0693 | 10052.61 | 7623.006 | 693.4558 | 1343.527 | 1086.08
64.989998 | 10397.2256 | 10045.58 | 7622.299 | 351.6441 | 1337.933 | 1085.35
65 | 10914.7109 | 10038.62 | 7621.591 | 876.0891 | 1332.385 | 1084.646
65.010002 | 10720.334 | 10031.74 | 7620.884 | 688.5937 | 1326.887 | 1083.969
65.019997 | 10249.5283 | 10024.94 | 7620.178 | 224.5887 | 1321.443 | 1083.319
65.029999 | 10201.2832 | 10018.21 | 7619.471 | 183.0741 | 1316.044 | 1082.694
65.040001 | 10343.5469 | 10011.56 | 7618.765 | 331.9907 | 1310.695 | 1082.096
65.050003 | 10558.8174 | 10004.98 | 7618.059 | 553.8399 | 1305.394 | 1081.525
65.059998 | 10616.667 | 9998.477 | 7617.354 | 618.1899 | 1300.143 | 1080.98
65.07 | 10615.9131 | 9992.045 | 7616.649 | 623.8678 | 1294.936 | 1080.46
65.080002 | 10518.2168 | 9985.688 | 7615.945 | 532.5291 | 1289.776 | 1079.967
65.089996 | 10730.1719 | 9979.407 | 7615.241 | 750.7653 | 1284.666 | 1079.5
65.099998 | 10266.667 | 9973.195 | 7614.537 | 293.4723 | 1279.599 | 1079.059
65.110001 | 10267.5693 | 9967.053 | 7613.833 | 300.5167 | 1274.577 | 1078.643
65.120003 | 10417.6055 | 9960.983 | 7613.13 | 456.6226 | 1269.6 | 1078.253
65.129997 | 10584.5156 | 9954.988 | 7612.427 | 629.528 | 1264.671 | 1077.889
65.139999 | 10807.2764 | 9949.058 | 7611.725 | 858.2185 | 1259.782 | 1077.551
65.150002 | 10591.0293 | 9943.199 | 7611.022 | 647.8305 | 1254.938 | 1077.238
65.160004 | 10451.6484 | 9937.408 | 7610.321 | 514.2405 | 1250.137 | 1076.951
65.169998 | 10848.4102 | 9931.692 | 7609.62 | 916.7177 | 1245.383 | 1076.69
65.18 | 10424.2432 | 9926.039 | 7608.918 | 498.2039 | 1240.668 | 1076.453
65.190002 | 10200.498 | 9920.455 | 7608.218 | 280.0431 | 1235.995 | 1076.243
65.199997 | 10366.7314 | 9914.942 | 7607.518 | 451.7897 | 1231.366 | 1076.058
65.209999 | 10391.7598 | 9909.491 | 7606.817 | 482.2686 | 1226.776 | 1075.898
65.220001 | 10433.7041 | 9904.109 | 7606.118 | 529.5951 | 1222.228 | 1075.763
65.230003 | 10633.3701 | 9898.793 | 7605.418 | 734.5773 | 1217.72 | 1075.655
65.239998 | 10658.0859 | 9893.546 | 7604.72 | 764.5399 | 1213.255 | 1075.571
65.25 | 10433.2061 | 9888.361 | 7604.021 | 544.8455 | 1208.826 | 1075.513
65.260002 | 10258.3857 | 9883.241 | 7603.323 | 375.1442 | 1204.438 | 1075.481
65.269997 | 10408.3291 | 9878.19 | 7602.625 | 530.1387 | 1200.091 | 1075.474
65.279999 | 10666.5625 | 9873.2 | 7601.927 | 793.3629 | 1195.78 | 1075.492
65.290001 | 10658.3398 | 9868.275 | 7601.23 | 790.0649 | 1191.509 | 1075.535
65.300003 | 10508.5059 | 9863.414 | 7600.533 | 645.0924 | 1187.275 | 1075.605
65.309998 | 10200.4707 | 9858.619 | 7599.837 | 341.8521 | 1183.082 | 1075.7
65.32 | 10358.0322 | 9853.883 | 7599.141 | 504.149 | 1178.923 | 1075.82
65.330002 | 10233.6182 | 9849.212 | 7598.445 | 384.4065 | 1174.801 | 1075.966
65.339996 | 10274.8896 | 9844.605 | 7597.75 | 430.2844 | 1170.719 | 1076.136
65.349998 | 10275 | 9840.06 | 7597.055 | 434.9404 | 1166.671 | 1076.333
65.360001 | 10490.9307 | 9835.574 | 7596.36 | 655.3567 | 1162.659 | 1076.555
65.370003 | 10466.7607 | 9831.151 | 7595.666 | 635.6092 | 1158.682 | 1076.804
65.379997 | 10201.1045 | 9826.793 | 7594.972 | 374.3115 | 1154.744 | 1077.077
65.389999 | 10009.1992 | 9822.492 | 7594.278 | 186.707 | 1150.837 | 1077.377
65.400002 | 9908.8223 | 9818.253 | 7593.585 | 90.56895 | 1146.966 | 1077.702
65.410004 | 10455.4404 | 9814.074 | 7592.892 | 641.3663 | 1143.129 | 1078.053
65.419998 | 10350.6104 | 9809.96 | 7592.2 | 540.65 | 1139.331 | 1078.43
65.43 | 10068.3682 | 9805.902 | 7591.507 | 262.4662 | 1135.562 | 1078.833
65.440002 | 10141.1885 | 9801.904 | 7590.816 | 339.284 | 1131.827 | 1079.262
65.449997 | 10323.7627 | 9797.969 | 7590.124 | 525.7936 | 1128.128 | 1079.716
65.459999 | 10498.7549 | 9794.09 | 7589.433 | 704.6651 | 1124.46 | 1080.197
65.470001 | 10417.291 | 9790.271 | 7588.742 | 627.0199 | 1120.825 | 1080.704
65.480003 | 10358.792 | 9786.511 | 7588.052 | 572.2808 | 1117.222 | 1081.238
65.489998 | 10721.9834 | 9782.812 | 7587.362 | 939.171 | 1113.653 | 1081.797
65.5 | 10642.3828 | 9779.169 | 7586.672 | 863.2137 | 1110.114 | 1082.383
65.510002 | 10451.7188 | 9775.585 | 7585.983 | 676.1337 | 1106.607 | 1082.995
65.519997 | 10524.2998 | 9772.061 | 7585.294 | 752.2385 | 1103.133 | 1083.634
65.529999 | 10137.1348 | 9768.592 | 7584.606 | 368.5424 | 1099.688 | 1084.299
65.540001 | 10512.8047 | 9765.183 | 7583.917 | 747.622 | 1096.275 | 1084.99
65.550003 | 10417.7109 | 9761.831 | 7583.229 | 655.8802 | 1092.892 | 1085.709
65.559998 | 10218.8291 | 9758.538 | 7582.542 | 460.2912 | 1089.541 | 1086.454
65.57 | 9895.2998 | 9755.3 | 7581.855 | 140.0002 | 1086.218 | 1087.226
65.580002 | 10171.7285 | 9752.119 | 7581.168 | 419.6094 | 1082.925 | 1088.026
65.589996 | 10298.5107 | 9748.997 | 7580.482 | 549.5136 | 1079.664 | 1088.851
65.599998 | 10390.541 | 9745.931 | 7579.796 | 644.6096 | 1076.431 | 1089.705
65.610001 | 10366.9824 | 9742.92 | 7579.11 | 624.0621 | 1073.226 | 1090.585
65.620003 | 9922.5234 | 9739.967 | 7578.424 | 182.5562 | 1070.05 | 1091.493
65.629997 | 10426.4189 | 9737.071 | 7577.74 | 689.3476 | 1066.904 | 1092.427
65.639999 | 10400.458 | 9734.23 | 7577.055 | 666.2279 | 1063.785 | 1093.39
65.650002 | 10293.1953 | 9731.445 | 7576.371 | 561.75 | 1060.694 | 1094.38
65.660004 | 9954.9473 | 9728.715 | 7575.687 | 226.2319 | 1057.631 | 1095.398
65.669998 | 10188.0791 | 9726.045 | 7575.003 | 462.0338 | 1054.599 | 1096.443
65.68 | 10249.1123 | 9723.427 | 7574.32 | 525.6855 | 1051.591 | 1097.516
65.690002 | 10430.4775 | 9720.865 | 7573.637 | 709.6126 | 1048.61 | 1098.617
65.699997 | 10572.7422 | 9718.36 | 7572.955 | 854.3823 | 1045.659 | 1099.746
65.709999 | 10435.6426 | 9715.908 | 7572.273 | 719.7347 | 1042.732 | 1100.903
65.720001 | 9974.4453 | 9713.512 | 7571.591 | 260.9332 | 1039.833 | 1102.088
65.730003 | 9827.4131 | 9711.171 | 7570.91 | 116.2417 | 1036.959 | 1103.303
65.739998 | 9825 | 9708.887 | 7570.229 | 116.1132 | 1034.114 | 1104.544
65.75 | 9980.5215 | 9706.655 | 7569.548 | 273.8669 | 1031.292 | 1105.814
65.760002 | 9746.0459 | 9704.479 | 7568.868 | 41.56719 | 1028.497 | 1107.114
65.769997 | 9888.8945 | 9702.358 | 7568.188 | 186.5362 | 1025.729 | 1108.442
65.779999 | 10047.0156 | 9700.291 | 7567.508 | 346.7251 | 1022.984 | 1109.799
65.790001 | 10156.252 | 9698.278 | 7566.829 | 457.9737 | 1020.265 | 1111.184
65.800003 | 9749.8213 | 9696.32 | 7566.15 | 53.50082 | 1017.57 | 1112.6
65.809998 | 10011.1855 | 9694.418 | 7565.472 | 316.7676 | 1014.903 | 1114.043
65.82 | 9804.3965 | 9692.568 | 7564.794 | 111.8288 | 1012.257 | 1115.517
65.830002 | 9710.2266 | 9690.772 | 7564.116 | 19.45411 | 1009.637 | 1117.02
65.839996 | 9765.4404 | 9689.032 | 7563.439 | 76.40858 | 1007.042 | 1118.551
65.849998 | 9831.9082 | 9687.346 | 7562.762 | 144.5625 | 1004.47 | 1120.114
65.860001 | 10037.1387 | 9685.712 | 7562.085 | 351.427 | 1001.922 | 1121.705
65.870003 | 10123.1582 | 9684.133 | 7561.408 | 439.025 | 999.3971 | 1123.328
65.879997 | 10239.0469 | 9682.608 | 7560.733 | 556.4385 | 996.8975 | 1124.978
65.889999 | 10274.2393 | 9681.137 | 7560.057 | 593.1023 | 994.4194 | 1126.66
65.900002 | 9933.1113 | 9679.72 | 7559.382 | 253.3916 | 991.9647 | 1128.373
65.910004 | 10006.3721 | 9678.356 | 7558.707 | 328.0166 | 989.5327 | 1130.116
65.919998 | 10325.5684 | 9677.047 | 7558.033 | 648.5212 | 987.1262 | 1131.888
65.93 | 10089.3955 | 9675.79 | 7557.359 | 413.6052 | 984.7397 | 1133.692
65.940002 | 9977.666 | 9674.588 | 7556.685 | 303.078 | 982.3759 | 1135.527
65.949997 | 10048.1279 | 9673.44 | 7556.012 | 374.6881 | 980.0361 | 1137.392
65.959999 | 10301.792 | 9672.344 | 7555.339 | 629.4479 | 977.7164 | 1139.289
65.970001 | 10121.5889 | 9671.302 | 7554.666 | 450.2865 | 975.4198 | 1141.217
65.980003 | 9978.6885 | 9670.315 | 7553.993 | 308.3736 | 973.1442 | 1143.177
65.989998 | 10226.5146 | 9669.381 | 7553.322 | 557.1335 | 970.8921 | 1145.167
66 | 9608.8311 | 9668.499 | 7552.65 | -59.66816 | 968.6595 | 1147.19
66.010002 | 9859.2129 | 9667.672 | 7551.979 | 191.5404 | 966.4488 | 1149.245
66.019997 | 9899.085 | 9666.899 | 7551.308 | 232.1859 | 964.2606 | 1151.33
66.029999 | 10029.624 | 9666.178 | 7550.638 | 363.4456 | 962.0916 | 1153.449
66.040001 | 10154.8115 | 9665.512 | 7549.968 | 489.2995 | 959.9447 | 1155.6
66.050003 | 10020.708 | 9664.9 | 7549.298 | 355.8083 | 957.8178 | 1157.784
66.059998 | 10081.4082 | 9664.341 | 7548.629 | 417.0675 | 955.7129 | 1159.999
66.07 | 9856.8223 | 9663.834 | 7547.96 | 192.9878 | 953.6271 | 1162.248
66.080002 | 10173.4697 | 9663.383 | 7547.291 | 510.087 | 951.5617 | 1164.53
66.089996 | 10021.6572 | 9662.984 | 7546.623 | 358.6733 | 949.5178 | 1166.843
66.099998 | 9992.4238 | 9662.64 | 7545.955 | 329.7835 | 947.4932 | 1169.192
66.110001 | 10266.3154 | 9662.349 | 7545.287 | 603.9668 | 945.4878 | 1171.574
66.120003 | 9830.877 | 9662.112 | 7544.62 | 168.7646 | 943.5025 | 1173.99
66.129997 | 9445.3535 | 9661.929 | 7543.954 | -216.5752 | 941.5381 | 1176.437
66.139999 | 9877.1328 | 9661.799 | 7543.287 | 215.3336 | 939.5915 | 1178.921
66.150002 | 10157.8496 | 9661.724 | 7542.621 | 496.1252 | 937.6651 | 1181.439
66.160004 | 9940.8965 | 9661.702 | 7541.955 | 279.194 | 935.7572 | 1183.99
66.169998 | 9909.1523 | 9661.736 | 7541.29 | 247.4162 | 933.8709 | 1186.575
66.18 | 9819.7021 | 9661.822 | 7540.625 | 157.8798 | 932.0015 | 1189.196
66.190002 | 9768.3398 | 9661.964 | 7539.96 | 106.3763 | 930.1511 | 1191.852
66.199997 | 9919.6455 | 9662.159 | 7539.296 | 257.4868 | 928.3208 | 1194.542
66.209999 | 9852.5625 | 9662.408 | 7538.632 | 190.1544 | 926.5075 | 1197.268
66.220001 | 9906.3193 | 9662.712 | 7537.969 | 243.6074 | 924.7135 | 1200.03
66.230003 | 9956.5898 | 9663.071 | 7537.306 | 293.5187 | 922.9374 | 1202.828
66.239998 | 9725.1777 | 9663.484 | 7536.643 | 61.69365 | 921.1809 | 1205.66
66.25 | 9797.0361 | 9663.951 | 7535.981 | 133.0851 | 919.4411 | 1208.529
66.260002 | 9767.8643 | 9664.474 | 7535.318 | 103.3903 | 917.7197 | 1211.436
66.269997 | 9614.0752 | 9665.051 | 7534.657 | -50.9759 | 916.0173 | 1214.377
66.279999 | 9825.0947 | 9665.683 | 7533.996 | 159.4114 | 914.3315 | 1217.356
66.290001 | 9833.333 | 9666.371 | 7533.335 | 166.9624 | 912.6639 | 1220.372
66.300003 | 9969.7148 | 9667.114 | 7532.674 | 302.6007 | 911.0135 | 1223.427
66.309998 | 9991.0391 | 9667.912 | 7532.014 | 323.1276 | 909.3817 | 1226.516
66.32 | 9646.9521 | 9668.764 | 7531.354 | -21.81222 | 907.7661 | 1229.644
66.330002 | 9545.1826 | 9669.674 | 7530.695 | -124.491 | 906.1679 | 1232.811
66.339996 | 9517.6338 | 9670.637 | 7530.036 | -153.003 | 904.588 | 1236.013
66.349998 | 9604.7539 | 9671.659 | 7529.377 | -66.9046 | 903.0245 | 1239.257
66.360001 | 9968.5615 | 9672.734 | 7528.719 | 295.8273 | 901.4774 | 1242.538
66.370003 | 9999.3379 | 9673.868 | 7528.061 | 325.4701 | 899.9474 | 1245.86
66.379997 | 9816.0156 | 9675.055 | 7527.403 | 140.9605 | 898.4352 | 1249.216
66.389999 | 9936.2764 | 9676.3 | 7526.746 | 259.9762 | 896.9383 | 1252.616
66.400002 | 10101.5381 | 9677.603 | 7526.089 | 423.9356 | 895.4586 | 1256.055
66.410004 | 10196.2305 | 9678.961 | 7525.432 | 517.2698 | 893.9948 | 1259.533
66.419998 | 9896.4629 | 9680.376 | 7524.777 | 216.087 | 892.5494 | 1263.05
66.43 | 9939.2275 | 9681.848 | 7524.121 | 257.3797 | 891.1185 | 1266.608
66.440002 | 9933.6846 | 9683.378 | 7523.465 | 250.3069 | 889.7038 | 1270.208
66.449997 | 9893.4375 | 9684.964 | 7522.811 | 208.4737 | 888.3064 | 1273.847
66.459999 | 10091.0762 | 9686.609 | 7522.156 | 404.4677 | 886.9238 | 1277.529
66.470001 | 9964.4502 | 9688.311 | 7521.502 | 276.1397 | 885.5577 | 1281.251
66.480003 | 10149.6289 | 9690.072 | 7520.848 | 459.5569 | 884.2069 | 1285.017
66.489998 | 9799.7822 | 9691.889 | 7520.194 | 107.8928 | 882.873 | 1288.822
66.5 | 9679.7891 | 9693.766 | 7519.541 | -13.97656 | 881.5536 | 1292.671
66.510002 | 9619.2656 | 9695.702 | 7518.888 | -76.43616 | 880.2501 | 1296.563
66.519997 | 9799.7295 | 9697.695 | 7518.236 | 102.0348 | 878.9628 | 1300.496
66.529999 | 9744.6816 | 9699.748 | 7517.584 | 44.93358 | 877.69 | 1304.474
66.540001 | 9423.5234 | 9701.86 | 7516.932 | -278.3368 | 876.4329 | 1308.495
66.550003 | 9869.4756 | 9704.033 | 7516.281 | 165.4424 | 875.1907 | 1312.562
66.559998 | 9764.5 | 9706.263 | 7515.63 | 58.23656 | 873.9646 | 1316.669
66.57 | 9591.4873 | 9708.554 | 7514.979 | -117.0671 | 872.7526 | 1320.822
66.580002 | 9567.4492 | 9710.906 | 7514.329 | -143.4572 | 871.5558 | 1325.021
66.589996 | 9693.6973 | 9713.316 | 7513.68 | -19.61848 | 870.3746 | 1329.261
66.599998 | 9707.9365 | 9715.79 | 7513.03 | -7.853521 | 869.2079 | 1333.552
66.610001 | 9478.2539 | 9718.323 | 7512.381 | -240.069 | 868.0555 | 1337.886
66.620003 | 9292.1855 | 9720.919 | 7511.732 | -428.7334 | 866.918 | 1342.269
66.629997 | 9592.5303 | 9723.572 | 7511.084 | -131.0422 | 865.7959 | 1346.692
66.639999 | 9743.0635 | 9726.29 | 7510.436 | 16.7732 | 864.6871 | 1351.167
66.650002 | 10066.8994 | 9729.071 | 7509.788 | 337.8286 | 863.5936 | 1355.689
66.660004 | 10012.0566 | 9731.913 | 7509.141 | 280.1441 | 862.5138 | 1360.258
66.669998 | 9857.9131 | 9734.816 | 7508.495 | 123.0973 | 861.45 | 1364.871
66.68 | 9881.6562 | 9737.782 | 7507.848 | 143.8738 | 860.399 | 1369.535
66.690002 | 9820.043 | 9740.813 | 7507.202 | 79.22968 | 859.3624 | 1374.249
66.699997 | 9879.9346 | 9743.905 | 7506.556 | 136.0294 | 858.3407 | 1379.008
66.709999 | 9511.7666 | 9747.063 | 7505.911 | -235.2961 | 857.3322 | 1383.82
66.720001 | 9523.2783 | 9750.284 | 7505.266 | -227.0054 | 856.3382 | 1388.68
66.730003 | 9659.3018 | 9753.571 | 7504.621 | -94.26884 | 855.3576 | 1393.592
66.739998 | 9611.3857 | 9756.919 | 7503.977 | -145.5332 | 854.3917 | 1398.55
66.75 | 9505.7051 | 9760.334 | 7503.333 | -254.6284 | 853.4389 | 1403.561
66.760002 | 9697.293 | 9763.815 | 7502.69 | -66.52163 | 852.4999 | 1408.625
66.769997 | 9526.8877 | 9767.358 | 7502.047 | -240.4706 | 851.5753 | 1413.736
66.779999 | 9642.8447 | 9770.971 | 7501.404 | -128.126 | 850.6636 | 1418.903
66.790001 | 9744.6006 | 9774.649 | 7500.761 | -30.04809 | 849.7658 | 1424.121
66.800003 | 9576.627 | 9778.395 | 7500.119 | -201.7681 | 848.8811 | 1429.395
66.809998 | 9755.7344 | 9782.205 | 7499.478 | -26.47028 | 848.0107 | 1434.716
66.82 | 9924.168 | 9786.083 | 7498.837 | 138.0848 | 847.1528 | 1440.094
66.830002 | 9752.2705 | 9790.031 | 7498.196 | -37.76027 | 846.3084 | 1445.527
66.839996 | 9552.7979 | 9794.042 | 7497.556 | -241.2438 | 845.4777 | 1451.008
66.849998 | 9628.2012 | 9798.127 | 7496.915 | -169.926 | 844.6602 | 1456.552
66.860001 | 9664.7891 | 9802.279 | 7496.275 | -137.4894 | 843.8555 | 1462.148
66.870003 | 9517.3027 | 9806.502 | 7495.636 | -289.199 | 843.0639 | 1467.802
66.879997 | 9689.0791 | 9810.789 | 7494.997 | -121.7096 | 842.2858 | 1473.506
66.889999 | 9519.3174 | 9815.15 | 7494.358 | -295.8325 | 841.52 | 1479.271
66.900002 | 9524.0391 | 9819.582 | 7493.72 | -295.5432 | 840.7678 | 1485.095
66.910004 | 9854.7109 | 9824.085 | 7493.082 | 30.62626 | 840.0279 | 1490.975
66.919998 | 9749.4395 | 9828.655 | 7492.445 | -79.21578 | 839.3021 | 1496.908
66.93 | 9804.4248 | 9833.299 | 7491.808 | -28.87466 | 838.588 | 1502.904
66.940002 | 9447.5996 | 9838.017 | 7491.171 | -390.4175 | 837.8869 | 1508.96
66.949997 | 9754.25 | 9842.803 | 7490.535 | -88.55337 | 837.1988 | 1515.07
66.959999 | 10182.501 | 9847.666 | 7489.898 | 334.8352 | 836.5229 | 1521.244
66.970001 | 9722.6357 | 9852.601 | 7489.263 | -129.9651 | 835.86 | 1527.478
66.980003 | 9362.7607 | 9857.612 | 7488.627 | -494.8509 | 835.2093 | 1533.775
66.989998 | 9279.04 | 9862.692 | 7487.993 | -583.6519 | 834.5717 | 1540.128
67 | 9447.1641 | 9867.849 | 7487.358 | -420.6849 | 833.9459 | 1546.545
67.010002 | 9301.875 | 9873.083 | 7486.724 | -571.2077 | 833.3326 | 1553.026
67.019997 | 9385.5088 | 9878.388 | 7486.09 | -492.8791 | 832.7323 | 1559.565
67.029999 | 9407.3018 | 9883.773 | 7485.457 | -476.4713 | 832.1439 | 1566.172
67.040001 | 9666.2217 | 9889.234 | 7484.824 | -223.0118 | 831.5681 | 1572.842
67.050003 | 9402.0986 | 9894.773 | 7484.191 | -492.6747 | 831.004 | 1579.578
67.059998 | 9531.7109 | 9900.385 | 7483.559 | -368.6743 | 830.4529 | 1586.373
67.07 | 9783.6729 | 9906.078 | 7482.927 | -122.4048 | 829.9133 | 1593.238
67.080002 | 9846.8242 | 9911.85 | 7482.295 | -65.02589 | 829.386 | 1600.169
67.089996 | 9358.5205 | 9917.695 | 7481.664 | -559.1746 | 828.871 | 1607.16
67.099998 | 9488.7695 | 9923.627 | 7481.034 | -434.8579 | 828.3681 | 1614.226
67.110001 | 9640.3262 | 9929.636 | 7480.403 | -289.31 | 827.8771 | 1621.356
67.120003 | 10148.7637 | 9935.729 | 7479.773 | 213.0352 | 827.398 | 1628.558
67.129997 | 10136.5908 | 9941.894 | 7479.144 | 194.6967 | 826.9311 | 1635.819
67.139999 | 10016.5166 | 9948.147 | 7478.514 | 68.36962 | 826.4756 | 1643.157
67.150002 | 9774.7793 | 9954.482 | 7477.885 | -179.7031 | 826.0327 | 1650.565
67.160004 | 9711.6387 | 9960.9 | 7477.256 | -249.2609 | 825.6008 | 1658.042
67.169998 | 9739.4521 | 9967.395 | 7476.629 | -227.9434 | 825.1819 | 1665.585
67.18 | 9679.4502 | 9973.978 | 7476.001 | -294.5278 | 824.7741 | 1673.203
67.190002 | 9822.7139 | 9980.646 | 7475.373 | -157.9323 | 824.3779 | 1680.895
67.199997 | 9864.4199 | 9987.394 | 7474.747 | -122.9741 | 823.9938 | 1688.654
67.209999 | 9812.2832 | 9994.232 | 7474.12 | -181.9485 | 823.6212 | 1696.491
67.220001 | 9816.0996 | 10001.15 | 7473.493 | -185.0541 | 823.2604 | 1704.4
67.230003 | 9863.249 | 10008.16 | 7472.867 | -144.9159 | 822.9108 | 1712.387
67.239998 | 9944.2773 | 10015.26 | 7472.242 | -70.9789 | 822.5733 | 1720.441
67.25 | 9717.2471 | 10022.44 | 7471.617 | -305.1916 | 822.2471 | 1728.575
67.260002 | 9762.0459 | 10029.71 | 7470.992 | -267.6648 | 821.9323 | 1736.786
67.269997 | 9836.4453 | 10037.07 | 7470.368 | -200.6203 | 821.6294 | 1745.068
67.279999 | 9399.8896 | 10044.52 | 7469.744 | -644.6255 | 821.3378 | 1753.434
67.290001 | 9769.5537 | 10052.05 | 7469.12 | -282.499 | 821.0578 | 1761.875
67.300003 | 9916.1777 | 10059.68 | 7468.497 | -143.5059 | 820.7888 | 1770.398
67.309998 | 9669.4961 | 10067.4 | 7467.874 | -397.9022 | 820.5316 | 1778.993
67.32 | 9363.623 | 10075.21 | 7467.251 | -711.5854 | 820.2857 | 1787.671
67.330002 | 9434.5137 | 10083.11 | 7466.629 | -648.5985 | 820.051 | 1796.432
67.339996 | 9665.9717 | 10091.1 | 7466.008 | -425.1287 | 819.8277 | 1805.265
67.349998 | 9258.0723 | 10099.19 | 7465.386 | -841.1196 | 819.6159 | 1814.19
67.360001 | 9387.3174 | 10107.37 | 7464.765 | -720.0562 | 819.4153 | 1823.193
67.370003 | 9430.9072 | 10115.65 | 7464.144 | -684.746 | 819.2258 | 1832.283
67.379997 | 9394.7129 | 10124.02 | 7463.524 | -729.3052 | 819.0478 | 1841.446
67.389999 | 9360.7803 | 10132.49 | 7462.904 | -771.7059 | 818.8805 | 1850.701
67.400002 | 9736.5596 | 10141.05 | 7462.285 | -404.4916 | 818.725 | 1860.042
67.410004 | 9805.248 | 10149.71 | 7461.665 | -344.4645 | 818.5801 | 1869.467
67.419998 | 9553.7812 | 10158.47 | 7461.047 | -604.6839 | 818.4472 | 1878.971
67.43 | 9433.0889 | 10167.32 | 7460.429 | -734.2315 | 818.3249 | 1888.567
67.440002 | 9394.166 | 10176.28 | 7459.81 | -782.1102 | 818.2138 | 1898.252
67.449997 | 9638.2549 | 10185.32 | 7459.193 | -547.0699 | 818.1139 | 1908.018
67.459999 | 9342.499 | 10194.48 | 7458.576 | -851.9806 | 818.0249 | 1917.879
67.470001 | 9509.1836 | 10203.73 | 7457.959 | -694.5495 | 817.9472 | 1927.827
67.480003 | 9386.4346 | 10213.09 | 7457.342 | -826.6571 | 817.8802 | 1937.869
67.489998 | 9390.3906 | 10222.54 | 7456.726 | -832.1527 | 817.8245 | 1947.993
67.5 | 9276.2734 | 10232.1 | 7456.11 | -955.829 | 817.7797 | 1958.212
67.510002 | 9628.1113 | 10241.77 | 7455.495 | -613.6552 | 817.7459 | 1968.526
67.519997 | 9289.3223 | 10251.53 | 7454.88 | -962.2045 | 817.7232 | 1978.923
67.529999 | 9204.5371 | 10261.4 | 7454.266 | -1056.862 | 817.7114 | 1989.422
67.540001 | 9138.5391 | 10271.37 | 7453.651 | -1132.834 | 817.7108 | 2000.012
67.550003 | 9532.6934 | 10281.46 | 7453.037 | -748.7644 | 817.7207 | 2010.7
67.559998 | 9612.7314 | 10291.64 | 7452.424 | -678.9074 | 817.7418 | 2021.473
67.57 | 9670.3906 | 10301.93 | 7451.811 | -631.5414 | 817.7738 | 2032.347
67.580002 | 9536.8984 | 10312.33 | 7451.198 | -775.4361 | 817.8166 | 2043.32
67.589996 | 9471.3115 | 10322.83 | 7450.586 | -851.5232 | 817.8702 | 2054.378
67.599998 | 9458.999 | 10333.46 | 7449.974 | -874.457 | 817.9351 | 2065.547
67.610001 | 9580.9668 | 10344.18 | 7449.362 | -763.2154 | 818.0108 | 2076.809
67.620003 | 9369.4668 | 10355.02 | 7448.751 | -985.5556 | 818.0972 | 2088.174
67.629997 | 9327.0215 | 10365.96 | 7448.14 | -1038.939 | 818.1945 | 2099.626
67.639999 | 9485.7959 | 10377.02 | 7447.53 | -891.2237 | 818.3023 | 2111.188
67.650002 | 9209.1328 | 10388.19 | 7446.919 | -1179.058 | 818.4217 | 2122.85
67.660004 | 9122.1182 | 10399.47 | 7446.31 | -1277.355 | 818.5512 | 2134.613
67.669998 | 9468.5352 | 10410.86 | 7445.701 | -942.3255 | 818.6922 | 2146.468
67.68 | 9438.8262 | 10422.37 | 7445.092 | -983.5412 | 818.8437 | 2158.432
67.690002 | 9257.5156 | 10433.99 | 7444.483 | -1176.475 | 819.006 | 2170.501
67.699997 | 9394.501 | 10445.72 | 7443.875 | -1051.218 | 819.1792 | 2182.665
67.709999 | 9545.8389 | 10457.57 | 7443.267 | -911.7319 | 819.3631 | 2194.941
67.720001 | 9336.8701 | 10469.54 | 7442.659 | -1132.665 | 819.5581 | 2207.318
67.730003 | 9202.1543 | 10481.62 | 7442.052 | -1279.467 | 819.7635 | 2219.805
67.739998 | 9260.3516 | 10493.81 | 7441.446 | -1233.461 | 819.9797 | 2232.387
67.75 | 9747.2998 | 10506.13 | 7440.839 | -758.8268 | 820.207 | 2245.08
67.760002 | 9761.1602 | 10518.56 | 7440.233 | -757.4008 | 820.4448 | 2257.883
67.769997 | 9712.5889 | 10531.1 | 7439.628 | -818.5148 | 820.6934 | 2270.782
67.779999 | 9433.957 | 10543.77 | 7439.023 | -1109.818 | 820.953 | 2283.799
67.790001 | 9393.0957 | 10556.56 | 7438.418 | -1163.466 | 821.2235 | 2296.92
67.800003 | 9665.8623 | 10569.47 | 7437.813 | -903.6102 | 821.5044 | 2310.155
67.809998 | 9562.2275 | 10582.49 | 7437.21 | -1020.264 | 821.7961 | 2323.486
67.82 | 9451.0498 | 10595.64 | 7436.606 | -1144.588 | 822.0988 | 2336.933
67.830002 | 9441.667 | 10608.91 | 7436.002 | -1167.24 | 822.4123 | 2350.493
67.839996 | 9190.6504 | 10622.28 | 7435.4 | -1431.634 | 822.7361 | 2364.148
67.849998 | 9113.4385 | 10635.8 | 7434.797 | -1522.36 | 823.0713 | 2377.93
67.860001 | 9625.2402 | 10649.43 | 7434.195 | -1024.189 | 823.4171 | 2391.817
67.870003 | 9591.4102 | 10663.19 | 7433.593 | -1071.776 | 823.7738 | 2405.82
67.879997 | 9393.418 | 10677.05 | 7432.992 | -1283.633 | 824.1408 | 2419.918
67.889999 | 9359.8115 | 10691.05 | 7432.391 | -1331.238 | 824.5187 | 2434.141
67.900002 | 9350.7412 | 10705.17 | 7431.79 | -1354.432 | 824.9081 | 2448.475
67.910004 | 9539.7295 | 10719.42 | 7431.189 | -1179.688 | 825.3075 | 2462.921
67.919998 | 9520.3994 | 10733.78 | 7430.59 | -1213.376 | 825.7182 | 2477.468
67.93 | 9478.7451 | 10748.26 | 7429.99 | -1269.52 | 826.1397 | 2492.135
67.940002 | 9740.3623 | 10762.88 | 7429.391 | -1022.518 | 826.5719 | 2506.917
67.949997 | 9668.1357 | 10777.61 | 7428.793 | -1109.473 | 827.0147 | 2521.801
67.959999 | 9658.333 | 10792.47 | 7428.194 | -1134.138 | 827.4687 | 2536.808
67.970001 | 9635.6104 | 10807.45 | 7427.596 | -1171.844 | 827.9336 | 2551.925
67.980003 | 9883.208 | 10822.57 | 7426.998 | -939.3591 | 828.4089 | 2567.16
67.989998 | 9628.2617 | 10837.79 | 7426.401 | -1209.528 | 828.8951 | 2582.494
68 | 9388.1221 | 10853.15 | 7425.804 | -1465.023 | 829.3925 | 2597.948
68.010002 | 9472.5713 | 10868.63 | 7425.208 | -1396.055 | 829.9006 | 2613.518
68.019997 | 9687.5117 | 10884.22 | 7424.612 | -1196.708 | 830.4193 | 2629.189
68.029999 | 9814.1699 | 10899.95 | 7424.016 | -1085.778 | 830.9494 | 2644.983
68.040001 | 9794.7705 | 10915.8 | 7423.421 | -1121.026 | 831.4904 | 2660.885
68.050003 | 9595.2402 | 10931.77 | 7422.825 | -1336.533 | 832.0419 | 2676.906
68.059998 | 9484.3711 | 10947.86 | 7422.231 | -1463.488 | 832.6043 | 2693.024
68.07 | 9663.75 | 10964.08 | 7421.637 | -1300.326 | 833.178 | 2709.261
68.080002 | 9653.1426 | 10980.42 | 7421.043 | -1327.274 | 833.7626 | 2725.612
68.089996 | 9302.9219 | 10996.86 | 7420.45 | -1693.942 | 834.3575 | 2742.057
68.099998 | 9508.0352 | 11013.45 | 7419.856 | -1505.416 | 834.9642 | 2758.631
68.110001 | 9397.6074 | 11030.15 | 7419.264 | -1632.546 | 835.5818 | 2775.308
68.120003 | 9910.9883 | 11046.98 | 7418.671 | -1135.993 | 836.2103 | 2792.1
68.129997 | 9672.7812 | 11063.91 | 7418.08 | -1391.128 | 836.8494 | 2808.98
68.139999 | 9498.5371 | 11080.97 | 7417.488 | -1582.435 | 837.4996 | 2825.985
68.150002 | 9611.3555 | 11098.15 | 7416.896 | -1486.798 | 838.1617 | 2843.095
68.160004 | 9542.1885 | 11115.45 | 7416.305 | -1573.263 | 838.834 | 2860.312
68.169998 | 9676.3262 | 11132.85 | 7415.715 | -1456.526 | 839.5176 | 2877.619
68.18 | 9195.1143 | 11150.38 | 7415.125 | -1955.265 | 840.2125 | 2895.041
68.190002 | 9585.4131 | 11168.02 | 7414.535 | -1582.61 | 840.9185 | 2912.569
68.199997 | 9746.1143 | 11185.77 | 7413.946 | -1439.653 | 841.6351 | 2930.186
68.209999 | 9457.6787 | 11203.64 | 7413.357 | -1745.959 | 842.3635 | 2947.917
68.220001 | 9462.5703 | 11221.61 | 7412.769 | -1759.044 | 843.1031 | 2965.743
68.230003 | 9676.9912 | 11239.71 | 7412.18 | -1562.717 | 843.8534 | 2983.674
68.239998 | 9594.8711 | 11257.89 | 7411.593 | -1663.023 | 844.6148 | 3001.687
68.25 | 9530.7852 | 11276.2 | 7411.005 | -1745.412 | 845.388 | 3019.804
68.260002 | 9690.0986 | 11294.61 | 7410.418 | -1604.511 | 846.1722 | 3038.019
68.269997 | 9678.3252 | 11313.11 | 7409.832 | -1634.786 | 846.9673 | 3056.312
68.279999 | 9742.498 | 11331.73 | 7409.245 | -1589.232 | 847.7744 | 3074.71
68.290001 | 9712.5127 | 11350.45 | 7408.659 | -1637.933 | 848.5926 | 3093.193
68.300003 | 9655.8682 | 11369.27 | 7408.074 | -1713.398 | 849.4219 | 3111.771
68.309998 | 9957.2002 | 11388.17 | 7407.489 | -1430.968 | 850.2623 | 3130.417
68.32 | 9901.7832 | 11407.17 | 7406.904 | -1505.391 | 851.1147 | 3149.156
68.330002 | 10108.8184 | 11426.28 | 7406.319 | -1317.459 | 851.9784 | 3167.98
68.339996 | 9938.707 | 11445.45 | 7405.736 | -1506.746 | 852.8527 | 3186.864
68.349998 | 9437.7363 | 11464.74 | 7405.152 | -2027.003 | 853.7395 | 3205.847
68.360001 | 9510.5098 | 11484.1 | 7404.569 | -1973.594 | 854.6377 | 3224.898
68.370003 | 9697.0078 | 11503.56 | 7403.986 | -1806.552 | 855.5473 | 3244.027
68.379997 | 9327.9004 | 11523.08 | 7403.403 | -2195.175 | 856.4678 | 3263.204
68.389999 | 9529.9736 | 11542.69 | 7402.821 | -2012.714 | 857.4002 | 3282.466
68.400002 | 9879.6133 | 11562.38 | 7402.239 | -1682.763 | 858.345 | 3301.792
68.410004 | 9946.5439 | 11582.14 | 7401.658 | -1635.594 | 859.3006 | 3321.179
68.419998 | 9412.3779 | 11601.95 | 7401.077 | -2189.576 | 860.2678 | 3340.609
68.43 | 9364.9297 | 11621.85 | 7400.496 | -2256.919 | 861.2472 | 3360.106
68.440002 | 9523.376 | 11641.81 | 7399.916 | -2118.436 | 862.2382 | 3379.657
68.449997 | 9683.4072 | 11661.82 | 7399.336 | -1978.413 | 863.2403 | 3399.244
68.459999 | 10140.0049 | 11681.9 | 7398.757 | -1541.896 | 864.2549 | 3418.89
68.470001 | 10191.667 | 11702.03 | 7398.178 | -1510.365 | 865.2813 | 3438.573
68.480003 | 9669.9492 | 11722.22 | 7397.599 | -2052.27 | 866.3192 | 3458.302
68.489998 | 9697.7432 | 11742.44 | 7397.021 | -2044.694 | 867.3686 | 3478.047
68.5 | 9901.9941 | 11762.71 | 7396.443 | -1860.713 | 868.4307 | 3497.834
68.510002 | 9731.3984 | 11783.02 | 7395.865 | -2051.622 | 869.5046 | 3517.651
68.519997 | 9797.6602 | 11803.35 | 7395.288 | -2005.694 | 870.5896 | 3537.476
68.529999 | 10009.2578 | 11823.73 | 7394.711 | -1814.476 | 871.6878 | 3557.335
68.540001 | 9668.8047 | 11844.13 | 7394.134 | -2175.33 | 872.7977 | 3577.203
68.550003 | 9907.6084 | 11864.57 | 7393.558 | -1956.958 | 873.9194 | 3597.088
68.559998 | 9837.5791 | 11885 | 7392.983 | -2047.418 | 875.0529 | 3616.961
68.57 | 10181.7607 | 11905.45 | 7392.407 | -1723.691 | 876.1991 | 3636.845
68.580002 | 10098.6855 | 11925.92 | 7391.832 | -1827.233 | 877.3576 | 3656.729
68.589996 | 9957.0576 | 11946.37 | 7391.258 | -1989.313 | 878.5272 | 3676.585
68.599998 | 9978.7949 | 11966.84 | 7390.684 | -1988.049 | 879.7103 | 3696.45
68.610001 | 10109.5322 | 11987.3 | 7390.11 | -1877.771 | 880.9056 | 3716.288
68.620003 | 10228.8965 | 12007.76 | 7389.536 | -1778.863 | 882.1133 | 3736.11
68.629997 | 10234.248 | 12028.18 | 7388.964 | -1793.928 | 883.3324 | 3755.88
68.639999 | 9996 | 12048.59 | 7388.391 | -2052.589 | 884.5644 | 3775.634
68.650002 | 9870.2793 | 12068.98 | 7387.818 | -2198.696 | 885.8098 | 3795.347
68.660004 | 10036.2256 | 12089.33 | 7387.246 | -2053.103 | 887.0668 | 3815.015
68.669998 | 10021.2832 | 12109.63 | 7386.675 | -2088.344 | 888.3361 | 3834.616
68.68 | 10083.3359 | 12129.89 | 7386.104 | -2046.557 | 889.6188 | 3854.17
68.690002 | 10039.8281 | 12150.11 | 7385.533 | -2110.284 | 890.9138 | 3873.666
68.699997 | 9981.5107 | 12170.26 | 7384.963 | -2188.75 | 892.2208 | 3893.078
68.709999 | 10115.6182 | 12190.36 | 7384.393 | -2074.744 | 893.5417 | 3912.428
68.720001 | 10022.3516 | 12210.39 | 7383.823 | -2188.039 | 894.8751 | 3931.693
68.730003 | 9793.834 | 12230.35 | 7383.253 | -2436.517 | 896.221 | 3950.877
68.739998 | 10232.5078 | 12250.21 | 7382.685 | -2017.706 | 897.5791 | 3969.95
68.75 | 10424.7246 | 12270 | 7382.116 | -1845.275 | 898.9513 | 3988.933
68.760002 | 10197.8008 | 12289.7 | 7381.548 | -2091.894 | 900.3362 | 4007.811
68.769997 | 10240.543 | 12309.28 | 7380.98 | -2068.733 | 901.7331 | 4026.563
68.779999 | 10515.876 | 12328.76 | 7380.413 | -1812.889 | 903.1444 | 4045.208
68.790001 | 10638.5986 | 12348.14 | 7379.846 | -1709.537 | 904.5685 | 4063.721
68.800003 | 10723.8105 | 12367.39 | 7379.279 | -1643.581 | 906.0054 | 4082.108
68.809998 | 10784.9854 | 12386.51 | 7378.713 | -1601.52 | 907.455 | 4100.337
68.82 | 10791.667 | 12405.49 | 7378.147 | -1613.828 | 908.9189 | 4118.429
68.830002 | 10806.416 | 12424.35 | 7377.581 | -1617.93 | 910.396 | 4136.369
68.839996 | 10808.333 | 12443.03 | 7377.017 | -1634.7 | 911.885 | 4154.131
68.849998 | 10550.3809 | 12461.58 | 7376.452 | -1911.204 | 913.389 | 4171.744
68.860001 | 10730.335 | 12479.97 | 7375.887 | -1749.634 | 914.9065 | 4189.176
68.870003 | 11082.4238 | 12498.19 | 7375.323 | -1415.767 | 916.4374 | 4206.43
68.879997 | 10926.1855 | 12516.22 | 7374.76 | -1590.031 | 917.9807 | 4223.476
68.889999 | 10782.2188 | 12534.08 | 7374.196 | -1751.857 | 919.5384 | 4240.341
68.900002 | 10737.2305 | 12551.75 | 7373.633 | -1814.515 | 921.1107 | 4257.002
68.910004 | 10836.3311 | 12569.22 | 7373.071 | -1732.887 | 922.6959 | 4273.452
68.919998 | 11136.8389 | 12586.47 | 7372.509 | -1449.635 | 924.2943 | 4289.67
68.93 | 10844.1299 | 12603.53 | 7371.947 | -1759.399 | 925.9078 | 4305.674
68.940002 | 10733.8457 | 12620.37 | 7371.386 | -1886.522 | 927.535 | 4321.447
68.949997 | 11342.2617 | 12636.97 | 7370.825 | -1294.709 | 929.175 | 4336.97
68.959999 | 11395.6152 | 12653.35 | 7370.264 | -1257.738 | 930.8305 | 4352.259
68.970001 | 11083.2168 | 12669.49 | 7369.704 | -1586.277 | 932.4999 | 4367.29
68.980003 | 11254.582 | 12685.39 | 7369.144 | -1430.812 | 934.1829 | 4382.068
68.989998 | 11855.835 | 12701.03 | 7368.585 | -845.194 | 935.8796 | 4396.565
69 | 11786.5811 | 12716.41 | 7368.026 | -929.8324 | 937.592 | 4410.796
69.010002 | 11774.002 | 12731.53 | 7367.467 | -957.5327 | 939.3183 | 4424.75
69.019997 | 11701.667 | 12746.37 | 7366.909 | -1044.706 | 941.0581 | 4438.406
69.029999 | 12043.5654 | 12760.94 | 7366.351 | -717.3789 | 942.8137 | 4451.78
69.040001 | 12208.9316 | 12775.23 | 7365.793 | -566.2958 | 944.5837 | 4464.851
69.050003 | 11865.9785 | 12789.22 | 7365.236 | -923.245 | 946.3679 | 4477.62
69.059998 | 11963.1631 | 12802.91 | 7364.679 | -839.748 | 948.166 | 4490.066
69.07 | 12320.1787 | 12816.3 | 7364.122 | -496.1251 | 949.9803 | 4502.201
69.080002 | 12813.2236 | 12829.39 | 7363.566 | -16.16542 | 951.8091 | 4514.014
69.089996 | 12816.4521 | 12842.15 | 7363.011 | -25.6959 | 953.6514 | 4525.486
69.099998 | 12771.751 | 12854.6 | 7362.455 | -82.84959 | 955.5103 | 4536.635
69.110001 | 12452.1523 | 12866.72 | 7361.9 | -414.5719 | 957.3844 | 4547.44
69.120003 | 12971.3711 | 12878.52 | 7361.346 | 92.85131 | 959.2733 | 4557.901
69.129997 | 13071.9307 | 12889.97 | 7360.792 | 181.963 | 961.1761 | 4568
69.139999 | 13060.3838 | 12901.08 | 7360.238 | 159.2988 | 963.0951 | 4577.752
69.150002 | 13372.4873 | 12911.86 | 7359.684 | 460.6296 | 965.0307 | 4587.143
69.160004 | 13759.9453 | 12922.28 | 7359.131 | 837.6654 | 966.9804 | 4596.168
69.169998 | 13428.6436 | 12932.34 | 7358.579 | 496.3035 | 968.9451 | 4604.816
69.18 | 13666.9854 | 12942.05 | 7358.026 | 724.9365 | 970.9267 | 4613.096
69.190002 | 14314.0312 | 12951.4 | 7357.474 | 1362.635 | 972.9236 | 4620.998
69.199997 | 14203.0215 | 12960.37 | 7356.923 | 1242.65 | 974.935 | 4628.514
69.209999 | 14116.6523 | 12968.98 | 7356.372 | 1147.668 | 976.9639 | 4635.649
69.220001 | 14246.8691 | 12977.22 | 7355.821 | 1269.646 | 979.0079 | 4642.394
69.230003 | 14827.9414 | 12985.09 | 7355.27 | 1842.854 | 981.0684 | 4648.749
69.239998 | 15236.2578 | 12992.57 | 7354.72 | 2243.689 | 983.1435 | 4654.705
69.25 | 15246.9072 | 12999.67 | 7354.171 | 2247.233 | 985.2365 | 4660.267
69.260002 | 15248.9502 | 13006.4 | 7353.621 | 2242.554 | 987.3453 | 4665.43
69.269997 | 15169.9082 | 13012.73 | 7353.072 | 2157.179 | 989.469 | 4670.187
69.279999 | 15529.5615 | 13018.68 | 7352.524 | 2510.882 | 991.611 | 4674.545
69.290001 | 16085.4424 | 13024.24 | 7351.976 | 3061.2 | 993.7691 | 4678.497
69.300003 | 16573.002 | 13029.41 | 7351.428 | 3543.588 | 995.9433 | 4682.043
69.309998 | 16836.9727 | 13034.19 | 7350.88 | 3802.779 | 998.1333 | 4685.18
69.32 | 17019.3535 | 13038.58 | 7350.333 | 3980.769 | 1000.342 | 4687.91
69.330002 | 17223.3867 | 13042.58 | 7349.787 | 4180.803 | 1002.567 | 4690.231
69.339996 | 17511.6035 | 13046.19 | 7349.241 | 4465.415 | 1004.807 | 4692.141
69.349998 | 17571.7949 | 13049.4 | 7348.695 | 4522.391 | 1007.066 | 4693.644
69.360001 | 17393.4336 | 13052.23 | 7348.149 | 4341.205 | 1009.342 | 4694.738
69.370003 | 17911.2168 | 13054.66 | 7347.604 | 4856.556 | 1011.635 | 4695.422
69.379997 | 18579.6172 | 13056.7 | 7347.059 | 5522.915 | 1013.944 | 4695.699
69.389999 | 19022.2422 | 13058.36 | 7346.515 | 5963.886 | 1016.272 | 4695.57
69.400002 | 19299.8926 | 13059.62 | 7345.97 | 6240.27 | 1018.618 | 4695.035
69.410004 | 19841.0156 | 13060.5 | 7345.427 | 6780.513 | 1020.981 | 4694.096
69.419998 | 20257.4453 | 13061 | 7344.884 | 7196.447 | 1023.36 | 4692.755
69.43 | 19938.6543 | 13061.11 | 7344.341 | 6877.54 | 1025.759 | 4691.014
69.440002 | 20100.7305 | 13060.85 | 7343.798 | 7039.882 | 1028.175 | 4688.875
69.449997 | 20408.627 | 13060.21 | 7343.256 | 7348.42 | 1030.608 | 4686.342
69.459999 | 20819.373 | 13059.19 | 7342.714 | 7760.182 | 1033.061 | 4683.415
69.470001 | 20838.7969 | 13057.8 | 7342.173 | 7780.993 | 1035.532 | 4680.1
69.480003 | 20768.1855 | 13056.05 | 7341.631 | 7712.138 | 1038.021 | 4676.395
69.489998 | 20657.0215 | 13053.93 | 7341.091 | 7603.091 | 1040.527 | 4672.313
69.5 | 20583.7891 | 13051.45 | 7340.551 | 7532.336 | 1043.054 | 4667.849
69.510002 | 20452.0449 | 13048.62 | 7340.011 | 7403.428 | 1045.598 | 4663.008
69.519997 | 20064.5684 | 13045.43 | 7339.471 | 7019.136 | 1048.16 | 4657.801
69.529999 | 19827.6152 | 13041.9 | 7338.932 | 6785.718 | 1050.743 | 4652.222
69.540001 | 19727.7324 | 13038.02 | 7338.393 | 6689.71 | 1053.344 | 4646.284
69.550003 | 19839.4883 | 13033.8 | 7337.855 | 6805.684 | 1055.964 | 4639.985
69.559998 | 19728.3223 | 13029.26 | 7337.317 | 6699.063 | 1058.602 | 4633.34
69.57 | 19116.2246 | 13024.39 | 7336.779 | 6091.84 | 1061.262 | 4626.344
69.580002 | 19393.1621 | 13019.19 | 7336.242 | 6373.976 | 1063.94 | 4619.004
69.589996 | 19118.0215 | 13013.68 | 7335.705 | 6104.345 | 1066.636 | 4611.336
69.599998 | 18640.9844 | 13007.85 | 7335.168 | 5633.136 | 1069.354 | 4603.326
69.610001 | 18683.1953 | 13001.72 | 7334.632 | 5681.476 | 1072.092 | 4594.995
69.620003 | 18548.5684 | 12995.29 | 7334.096 | 5553.282 | 1074.849 | 4586.341
69.629997 | 17796.8789 | 12988.57 | 7333.561 | 4808.309 | 1077.625 | 4577.384
69.639999 | 18000.4492 | 12981.56 | 7333.026 | 5018.891 | 1080.422 | 4568.111
69.650002 | 18266.1562 | 12974.27 | 7332.491 | 5291.887 | 1083.24 | 4558.538
69.660004 | 18011.8672 | 12966.7 | 7331.957 | 5045.162 | 1086.078 | 4548.67
69.669998 | 17505.7793 | 12958.88 | 7331.423 | 4546.899 | 1088.935 | 4538.522
69.68 | 17282.1445 | 12950.79 | 7330.89 | 4331.353 | 1091.815 | 4528.087
69.690002 | 16768.9023 | 12942.45 | 7330.356 | 3826.455 | 1094.715 | 4517.375
69.699997 | 16439.8223 | 12933.86 | 7329.824 | 3505.96 | 1097.635 | 4506.404
69.709999 | 15831.7012 | 12925.03 | 7329.291 | 2906.669 | 1100.577 | 4495.163
69.720001 | 15461.1885 | 12915.97 | 7328.759 | 2545.217 | 1103.54 | 4483.672
69.730003 | 15790.5371 | 12906.68 | 7328.227 | 2883.856 | 1106.525 | 4471.928
69.739998 | 15806.873 | 12897.18 | 7327.696 | 2909.691 | 1109.53 | 4459.956
69.75 | 15692.21 | 12887.47 | 7327.165 | 2804.743 | 1112.558 | 4447.745
69.760002 | 15179.2979 | 12877.55 | 7326.635 | 2301.751 | 1115.607 | 4435.305
69.769997 | 14417.6934 | 12867.44 | 7326.105 | 1550.256 | 1118.677 | 4422.656
69.779999 | 13784.1729 | 12857.13 | 7325.575 | 927.0408 | 1121.771 | 4409.787
69.790001 | 13822.0322 | 12846.65 | 7325.045 | 975.3831 | 1124.886 | 4396.718
69.800003 | 14028.2549 | 12835.98 | 7324.516 | 1192.271 | 1128.024 | 4383.444
69.809998 | 13362.3984 | 12825.16 | 7323.988 | 537.2345 | 1131.182 | 4369.994
69.82 | 13106.5459 | 12814.18 | 7323.459 | 292.3658 | 1134.366 | 4356.355
69.830002 | 12882.5508 | 12803.04 | 7322.931 | 79.51011 | 1137.571 | 4342.538
69.839996 | 13086.5742 | 12791.77 | 7322.404 | 294.8062 | 1140.797 | 4328.567
69.849998 | 13031.8281 | 12780.34 | 7321.877 | 251.4848 | 1144.049 | 4314.417
69.860001 | 12873.3633 | 12768.8 | 7321.35 | 104.5683 | 1147.325 | 4300.121
69.870003 | 12398.7139 | 12757.12 | 7320.823 | -358.4035 | 1150.623 | 4285.671
69.879997 | 12518.3574 | 12745.34 | 7320.297 | -226.9824 | 1153.942 | 4271.1
69.889999 | 12277.9385 | 12733.44 | 7319.772 | -455.5018 | 1157.287 | 4256.381
69.900002 | 11989.9727 | 12721.44 | 7319.246 | -731.4696 | 1160.658 | 4241.538
69.910004 | 12021.5576 | 12709.35 | 7318.721 | -687.7896 | 1164.051 | 4226.576
69.919998 | 12054.7949 | 12697.18 | 7318.197 | -642.3813 | 1167.466 | 4211.514
69.93 | 11986.8125 | 12684.92 | 7317.672 | -698.1061 | 1170.908 | 4196.338
69.940002 | 11853.4463 | 12672.58 | 7317.148 | -819.1382 | 1174.374 | 4181.062
69.949997 | 11761.8496 | 12660.19 | 7316.625 | -898.3434 | 1177.863 | 4165.705
69.959999 | 11542.752 | 12647.73 | 7316.102 | -1104.98 | 1181.379 | 4150.251
69.970001 | 11608.3584 | 12635.22 | 7315.579 | -1026.864 | 1184.92 | 4134.723
69.980003 | 11503.5723 | 12622.66 | 7315.057 | -1119.086 | 1188.485 | 4119.116
69.989998 | 11547.6016 | 12610.07 | 7314.535 | -1062.467 | 1192.074 | 4103.459
70 | 11301.3252 | 12597.44 | 7314.013 | -1296.113 | 1195.692 | 4087.733
70.010002 | 11008.5293 | 12584.78 | 7313.492 | -1576.249 | 1199.334 | 4071.952
70.019997 | 11038.0205 | 12572.11 | 7312.972 | -1534.085 | 1203 | 4056.135
70.029999 | 10900.1943 | 12559.41 | 7312.451 | -1659.215 | 1206.695 | 4040.263
70.040001 | 11074.6895 | 12546.71 | 7311.931 | -1472.019 | 1210.415 | 4024.362
70.050003 | 11037.0342 | 12534 | 7311.411 | -1496.961 | 1214.162 | 4008.423
70.059998 | 11174.6904 | 12521.3 | 7310.892 | -1346.61 | 1217.933 | 3992.476
70.07 | 10893.5703 | 12508.61 | 7310.373 | -1615.038 | 1221.734 | 3976.502
70.080002 | 10920.0361 | 12495.93 | 7309.854 | -1575.891 | 1225.561 | 3960.512
70.089996 | 11033.0498 | 12483.28 | 7309.336 | -1450.227 | 1229.413 | 3944.529
70.099998 | 11163.9336 | 12470.64 | 7308.818 | -1306.703 | 1233.294 | 3928.524
70.110001 | 10848.7402 | 12458.04 | 7308.3 | -1609.295 | 1237.205 | 3912.53
70.120003 | 10884.1904 | 12445.46 | 7307.783 | -1561.271 | 1241.142 | 3896.537
70.129997 | 10871.5381 | 12432.95 | 7307.267 | -1561.408 | 1245.104 | 3880.575
70.139999 | 10745.7354 | 12420.46 | 7306.75 | -1674.728 | 1249.098 | 3864.614
70.150002 | 10483.1992 | 12408.03 | 7306.234 | -1924.832 | 1253.12 | 3848.678
70.160004 | 10370.5674 | 12395.65 | 7305.718 | -2025.086 | 1257.169 | 3832.766
70.169998 | 10614.2275 | 12383.35 | 7305.203 | -1769.12 | 1261.246 | 3816.899
70.18 | 10644.1201 | 12371.1 | 7304.688 | -1726.981 | 1265.355 | 3801.058
70.190002 | 10343.2744 | 12358.92 | 7304.174 | -2015.645 | 1269.492 | 3785.254
70.199997 | 10518.9561 | 12346.82 | 7303.66 | -1827.864 | 1273.655 | 3769.505
70.209999 | 10395.0098 | 12334.79 | 7303.146 | -1939.781 | 1277.852 | 3753.792
70.220001 | 10253.0791 | 12322.85 | 7302.632 | -2069.767 | 1282.078 | 3738.136
70.230003 | 10254.626 | 12310.98 | 7302.119 | -2056.355 | 1286.334 | 3722.528
70.239998 | 10570.542 | 12299.22 | 7301.607 | -1728.676 | 1290.617 | 3706.993
70.25 | 10156.8037 | 12287.54 | 7301.095 | -2130.74 | 1294.935 | 3691.514
70.260002 | 9699.1182 | 12275.96 | 7300.583 | -2576.845 | 1299.282 | 3676.099
70.269997 | 10058.7529 | 12264.49 | 7300.071 | -2205.74 | 1303.658 | 3660.764
70.279999 | 10168.7764 | 12253.12 | 7299.56 | -2084.342 | 1308.068 | 3645.49
70.290001 | 9997.8301 | 12241.86 | 7299.049 | -2244.026 | 1312.509 | 3630.298
70.300003 | 9881.6465 | 12230.7 | 7298.538 | -2349.05 | 1316.981 | 3615.177
70.309998 | 9916.249 | 12219.66 | 7298.029 | -2303.415 | 1321.483 | 3600.152
70.32 | 10236.5859 | 12208.75 | 7297.519 | -1972.159 | 1326.021 | 3585.206
70.330002 | 10383.7031 | 12197.94 | 7297.009 | -1814.24 | 1330.59 | 3570.344
70.339996 | 10378.7656 | 12187.28 | 7296.501 | -1808.51 | 1335.188 | 3555.587
70.349998 | 10014.1123 | 12176.72 | 7295.992 | -2162.608 | 1339.822 | 3540.906
70.360001 | 10197.6064 | 12166.3 | 7295.484 | -1968.696 | 1344.492 | 3526.327
70.370003 | 10347.7578 | 12156.01 | 7294.976 | -1808.249 | 1349.192 | 3511.839
70.379997 | 9977.7627 | 12145.86 | 7294.469 | -2168.099 | 1353.923 | 3497.47
70.389999 | 10198.1719 | 12135.84 | 7293.961 | -1937.67 | 1358.693 | 3483.188
70.400002 | 10589.2402 | 12125.96 | 7293.454 | -1536.722 | 1363.495 | 3469.013
70.410004 | 10402.6982 | 12116.22 | 7292.948 | -1713.524 | 1368.332 | 3454.942
70.419998 | 10520.8057 | 12106.64 | 7292.442 | -1585.83 | 1373.2 | 3440.993
70.43 | 10302.8193 | 12097.19 | 7291.937 | -1794.371 | 1378.108 | 3427.146
70.440002 | 10357.1816 | 12087.89 | 7291.431 | -1730.709 | 1383.049 | 3413.41
70.449997 | 10699.7061 | 12078.75 | 7290.927 | -1379.041 | 1388.023 | 3399.797
70.459999 | 10814.79 | 12069.75 | 7290.422 | -1254.958 | 1393.037 | 3386.289
70.470001 | 10662.7266 | 12060.91 | 7289.918 | -1398.18 | 1398.085 | 3372.904
70.480003 | 10485.207 | 12052.21 | 7289.414 | -1567.008 | 1403.17 | 3359.631
70.489998 | 10056.373 | 12043.69 | 7288.911 | -1987.317 | 1408.289 | 3346.49
70.5 | 10124.3379 | 12035.32 | 7288.408 | -1910.984 | 1413.449 | 3333.465
70.510002 | 10417.8428 | 12027.11 | 7287.905 | -1609.268 | 1418.644 | 3320.561
70.519997 | 10332.7773 | 12019.07 | 7287.403 | -1686.29 | 1423.874 | 3307.79
70.529999 | 10040.6201 | 12011.18 | 7286.901 | -1970.561 | 1429.146 | 3295.135
70.540001 | 10069.1436 | 12003.46 | 7286.399 | -1934.32 | 1434.454 | 3282.611
70.550003 | 10287.542 | 11995.91 | 7285.898 | -1708.364 | 1439.802 | 3270.207
70.559998 | 10367.2402 | 11988.53 | 7285.397 | -1621.286 | 1445.184 | 3257.945
70.57 | 10550.9561 | 11981.31 | 7284.897 | -1430.356 | 1450.61 | 3245.805
70.580002 | 10330.0176 | 11974.27 | 7284.397 | -1644.248 | 1456.074 | 3233.795
70.589996 | 10248.1592 | 11967.4 | 7283.897 | -1719.237 | 1461.573 | 3221.926
70.599998 | 10213.5342 | 11960.69 | 7283.398 | -1747.155 | 1467.116 | 3210.175
70.610001 | 10264.585 | 11954.16 | 7282.899 | -1689.579 | 1472.702 | 3198.564
70.620003 | 10232.8213 | 11947.8 | 7282.4 | -1714.983 | 1478.325 | 3187.079
70.629997 | 10660.7422 | 11941.63 | 7281.902 | -1280.89 | 1483.987 | 3175.744
70.639999 | 10481.6895 | 11935.63 | 7281.404 | -1453.939 | 1489.694 | 3164.53
70.650002 | 10475.4814 | 11929.8 | 7280.906 | -1454.321 | 1495.441 | 3153.455
70.660004 | 10286.6875 | 11924.15 | 7280.409 | -1637.464 | 1501.23 | 3142.512
70.669998 | 10348.2988 | 11918.69 | 7279.913 | -1570.387 | 1507.058 | 3131.716
70.68 | 10015.6816 | 11913.4 | 7279.416 | -1897.717 | 1512.933 | 3121.05
70.690002 | 10371.0811 | 11908.29 | 7278.92 | -1537.208 | 1518.849 | 3110.519
70.699997 | 10092.166 | 11903.36 | 7278.425 | -1811.197 | 1524.806 | 3100.133
70.709999 | 10116.1904 | 11898.61 | 7277.929 | -1782.425 | 1530.811 | 3089.875
70.720001 | 10049.1768 | 11894.05 | 7277.434 | -1844.875 | 1536.857 | 3079.76
70.730003 | 10482.0596 | 11889.67 | 7276.939 | -1407.606 | 1542.949 | 3069.777
70.739998 | 10769.9473 | 11885.47 | 7276.446 | -1115.521 | 1549.081 | 3059.942
70.75 | 10808.333 | 11881.46 | 7275.952 | -1073.123 | 1555.263 | 3050.241
70.760002 | 10731.2637 | 11877.62 | 7275.458 | -1146.361 | 1561.49 | 3040.677
70.769997 | 10667.6338 | 11873.98 | 7274.965 | -1206.346 | 1567.758 | 3031.257
70.779999 | 10630.3213 | 11870.52 | 7274.472 | -1240.197 | 1574.078 | 3021.968
70.790001 | 10653.0059 | 11867.24 | 7273.98 | -1214.238 | 1580.441 | 3012.823
70.800003 | 10623.335 | 11864.15 | 7273.488 | -1240.816 | 1586.853 | 3003.81
70.809998 | 10469.7061 | 11861.25 | 7272.997 | -1391.544 | 1593.308 | 2994.946
70.82 | 10441.667 | 11858.54 | 7272.505 | -1416.869 | 1599.815 | 2986.215
70.830002 | 10322.7549 | 11856.01 | 7272.014 | -1533.251 | 1606.369 | 2977.623
70.839996 | 10272.0273 | 11853.67 | 7271.524 | -1581.64 | 1612.967 | 2969.176
70.849998 | 10539.3359 | 11851.51 | 7271.034 | -1312.173 | 1619.618 | 2960.857
70.860001 | 10626.6162 | 11849.55 | 7270.544 | -1222.931 | 1626.322 | 2952.681
70.870003 | 10773.0986 | 11847.76 | 7270.054 | -1074.666 | 1633.071 | 2944.639
70.879997 | 10527.5215 | 11846.18 | 7269.566 | -1318.657 | 1639.867 | 2936.746
70.889999 | 10621.6846 | 11844.78 | 7269.077 | -1223.093 | 1646.719 | 2928.982
70.900002 | 10796.6504 | 11843.57 | 7268.588 | -1046.916 | 1653.62 | 2921.357
70.910004 | 10873.8721 | 11842.54 | 7268.1 | -968.6687 | 1660.572 | 2913.868
70.919998 | 10520.3672 | 11841.71 | 7267.613 | -1321.341 | 1667.573 | 2906.523
70.93 | 10617.4834 | 11841.07 | 7267.126 | -1223.584 | 1674.631 | 2899.311
70.940002 | 10684.8848 | 11840.61 | 7266.639 | -1155.729 | 1681.74 | 2892.235
70.949997 | 10900.9238 | 11840.35 | 7266.153 | -939.4265 | 1688.898 | 2885.3
70.959999 | 10864.957 | 11840.28 | 7265.666 | -975.3191 | 1696.115 | 2878.495
70.970001 | 11142.8252 | 11840.39 | 7265.181 | -697.5689 | 1703.383 | 2871.83
70.980003 | 10802.6865 | 11840.7 | 7264.695 | -1038.011 | 1710.707 | 2865.296
70.989998 | 10432.3105 | 11841.2 | 7264.21 | -1408.885 | 1718.081 | 2858.904
71 | 10416.8027 | 11841.89 | 7263.726 | -1425.083 | 1725.517 | 2852.644
71.010002 | 10599.1396 | 11842.77 | 7263.241 | -1243.626 | 1733.007 | 2846.518
71.019997 | 10751.7207 | 11843.84 | 7262.758 | -1092.115 | 1740.548 | 2840.53
71.029999 | 10573.0908 | 11845.1 | 7262.274 | -1272.005 | 1748.152 | 2834.67
71.040001 | 10582.0586 | 11846.55 | 7261.791 | -1264.491 | 1755.811 | 2828.948
71.050003 | 10431.6055 | 11848.19 | 7261.308 | -1416.586 | 1763.529 | 2823.355
71.059998 | 10532.1943 | 11850.03 | 7260.826 | -1317.831 | 1771.299 | 2817.901
71.07 | 10641.8057 | 11852.05 | 7260.343 | -1210.249 | 1779.135 | 2812.576
71.080002 | 10985.1904 | 11854.27 | 7259.862 | -869.0836 | 1787.029 | 2807.384
71.089996 | 10855.3213 | 11856.68 | 7259.381 | -1001.362 | 1794.976 | 2802.327
71.099998 | 11046.0566 | 11859.28 | 7258.899 | -813.2265 | 1802.989 | 2797.395
71.110001 | 10626.041 | 11862.08 | 7258.419 | -1236.041 | 1811.065 | 2792.598
71.120003 | 10727.8789 | 11865.06 | 7257.938 | -1137.186 | 1819.2 | 2787.927
71.129997 | 10606.8975 | 11868.24 | 7257.459 | -1261.346 | 1827.391 | 2783.394
71.139999 | 10956.9688 | 11871.61 | 7256.979 | -914.6457 | 1835.652 | 2778.984
71.150002 | 11130.54 | 11875.18 | 7256.5 | -744.6393 | 1843.973 | 2774.706
71.160004 | 11004.2236 | 11878.93 | 7256.021 | -874.7091 | 1852.357 | 2770.554
71.169998 | 10676.5732 | 11882.88 | 7255.543 | -1206.306 | 1860.801 | 2766.536
71.18 | 10873.3945 | 11887.02 | 7255.065 | -1013.629 | 1869.316 | 2762.643
71.190002 | 11174.7324 | 11891.36 | 7254.587 | -716.6263 | 1877.894 | 2758.878
71.199997 | 11169.5166 | 11895.88 | 7254.11 | -726.3668 | 1886.532 | 2755.241
71.209999 | 11061.2588 | 11900.6 | 7253.633 | -839.3453 | 1895.244 | 2751.727
71.220001 | 11221.9072 | 11905.52 | 7253.156 | -683.6115 | 1904.019 | 2748.343
71.230003 | 11244.4717 | 11910.62 | 7252.68 | -666.1523 | 1912.863 | 2745.081
71.239998 | 11096.1533 | 11915.92 | 7252.204 | -819.7684 | 1921.769 | 2741.949
71.25 | 10886.5479 | 11921.42 | 7251.729 | -1034.871 | 1930.75 | 2738.94
71.260002 | 11217.082 | 11927.11 | 7251.253 | -710.0257 | 1939.799 | 2736.055
71.269997 | 11063.1572 | 11932.99 | 7250.779 | -869.8289 | 1948.911 | 2733.296
71.279999 | 11224.3555 | 11939.06 | 7250.304 | -714.707 | 1958.102 | 2730.657
71.290001 | 10712.9531 | 11945.33 | 7249.83 | -1232.381 | 1967.36 | 2728.144
71.300003 | 10856.0352 | 11951.8 | 7249.356 | -1095.761 | 1976.69 | 2725.75
71.309998 | 11185.0664 | 11958.45 | 7248.883 | -773.3852 | 1986.087 | 2723.482
71.32 | 11200.166 | 11965.31 | 7248.41 | -765.1421 | 1995.564 | 2721.334
71.330002 | 11032.6162 | 11972.36 | 7247.938 | -939.7413 | 2005.112 | 2719.308
71.339996 | 11096.792 | 11979.6 | 7247.466 | -882.8039 | 2014.727 | 2717.403
71.349998 | 11268.7334 | 11987.03 | 7246.994 | -718.2993 | 2024.424 | 2715.615
71.360001 | 11030.4863 | 11994.67 | 7246.522 | -964.1857 | 2034.199 | 2713.951
71.370003 | 11216.8174 | 12002.5 | 7246.051 | -785.6812 | 2044.046 | 2712.402
71.379997 | 11411.7246 | 12010.52 | 7245.58 | -598.7959 | 2053.963 | 2710.977
71.389999 | 11517.6328 | 12018.74 | 7245.11 | -501.1088 | 2063.967 | 2709.665
71.400002 | 11443.5752 | 12027.16 | 7244.64 | -583.5852 | 2074.046 | 2708.475
71.410004 | 11314.5527 | 12035.77 | 7244.17 | -721.2181 | 2084.202 | 2707.399
71.419998 | 11381.3848 | 12044.58 | 7243.701 | -663.1908 | 2094.432 | 2706.443
71.43 | 11641.4961 | 12053.58 | 7243.232 | -412.0885 | 2104.751 | 2705.602
71.440002 | 11595.0898 | 12062.79 | 7242.763 | -467.6988 | 2115.148 | 2704.878
71.449997 | 11285.333 | 12072.18 | 7242.295 | -786.8498 | 2125.619 | 2704.268
71.459999 | 11211.209 | 12081.78 | 7241.827 | -870.572 | 2136.182 | 2703.772
71.470001 | 11380.6777 | 12091.58 | 7241.36 | -710.8984 | 2146.823 | 2703.393
71.480003 | 11595.8662 | 12101.57 | 7240.892 | -505.7012 | 2157.549 | 2703.126
71.489998 | 11550.6445 | 12111.75 | 7240.426 | -561.1072 | 2168.353 | 2702.973
71.5 | 11354.2129 | 12122.14 | 7239.959 | -767.93 | 2179.25 | 2702.934
71.510002 | 11633.502 | 12132.73 | 7239.493 | -499.229 | 2190.231 | 2703.007
71.519997 | 11741.3174 | 12143.51 | 7239.028 | -402.1926 | 2201.291 | 2703.192
71.529999 | 11474.6113 | 12154.5 | 7238.562 | -679.8838 | 2212.447 | 2703.486
71.540001 | 11299.6523 | 12165.68 | 7238.097 | -866.0266 | 2223.687 | 2703.895
71.550003 | 11419.5156 | 12177.06 | 7237.633 | -757.5446 | 2235.017 | 2704.411
71.559998 | 11105.9902 | 12188.64 | 7237.169 | -1082.646 | 2246.43 | 2705.038
71.57 | 10992.0615 | 12200.42 | 7236.705 | -1208.359 | 2257.941 | 2705.775
71.580002 | 11726.0703 | 12212.4 | 7236.241 | -486.3338 | 2269.541 | 2706.622
71.589996 | 11910.8359 | 12224.58 | 7235.778 | -313.7415 | 2281.224 | 2707.575
71.599998 | 11854.7988 | 12236.96 | 7235.315 | -382.1609 | 2293.009 | 2708.635
71.610001 | 11841.667 | 12249.55 | 7234.853 | -407.8823 | 2304.891 | 2709.806
71.620003 | 11827.9238 | 12262.33 | 7234.391 | -434.4082 | 2316.861 | 2711.081
71.629997 | 11907.4365 | 12275.31 | 7233.929 | -367.8751 | 2328.919 | 2712.463
71.639999 | 11986.8145 | 12288.5 | 7233.468 | -301.6821 | 2341.08 | 2713.949
71.650002 | 11993.1328 | 12301.89 | 7233.007 | -308.7606 | 2353.343 | 2715.544
71.660004 | 11778.8438 | 12315.48 | 7232.546 | -536.6392 | 2365.697 | 2717.24
71.669998 | 11904.9277 | 12329.27 | 7232.086 | -424.3422 | 2378.143 | 2719.041
71.68 | 11694.625 | 12343.27 | 7231.626 | -648.6454 | 2390.698 | 2720.946
71.690002 | 11888.6553 | 12357.47 | 7231.166 | -468.8175 | 2403.351 | 2722.955
71.699997 | 11962.2441 | 12371.87 | 7230.707 | -409.624 | 2416.097 | 2725.064
71.709999 | 11630.6328 | 12386.47 | 7230.248 | -755.8403 | 2428.95 | 2727.275
71.720001 | 11853.1562 | 12401.29 | 7229.79 | -548.1332 | 2441.91 | 2729.59
71.730003 | 12273.1201 | 12416.31 | 7229.332 | -143.185 | 2454.97 | 2732.003
71.739998 | 12391.1201 | 12431.52 | 7228.874 | -40.39637 | 2468.127 | 2734.515
71.75 | 12393.1484 | 12446.95 | 7228.417 | -53.79684 | 2481.399 | 2737.129
71.760002 | 12234.1064 | 12462.58 | 7227.96 | -228.4713 | 2494.775 | 2739.843
71.769997 | 12378.0732 | 12478.4 | 7227.503 | -100.3306 | 2508.248 | 2742.652
71.779999 | 12313.9541 | 12494.45 | 7227.047 | -180.4933 | 2521.841 | 2745.559
71.790001 | 12544.9707 | 12510.7 | 7226.591 | 34.27496 | 2535.538 | 2748.566
71.800003 | 12552.0879 | 12527.15 | 7226.135 | 24.93866 | 2549.346 | 2751.668
71.809998 | 12384.2744 | 12543.8 | 7225.68 | -159.5262 | 2563.256 | 2754.864
71.82 | 12350 | 12560.67 | 7225.225 | -210.6715 | 2577.289 | 2758.157
71.830002 | 12466.2832 | 12577.75 | 7224.771 | -111.4654 | 2591.431 | 2761.547
71.839996 | 12594.248 | 12595.02 | 7224.317 | -0.770267 | 2605.675 | 2765.026
71.849998 | 12308.9893 | 12612.51 | 7223.863 | -303.5198 | 2620.045 | 2768.601
71.860001 | 12221.1592 | 12630.21 | 7223.41 | -409.0538 | 2634.533 | 2772.271
71.870003 | 12216.667 | 12648.12 | 7222.957 | -431.4532 | 2649.133 | 2776.03
71.879997 | 12339.6592 | 12666.23 | 7222.504 | -326.5674 | 2663.842 | 2779.881
71.889999 | 12195.8799 | 12684.55 | 7222.052 | -488.669 | 2678.675 | 2783.822
71.900002 | 12472.5137 | 12703.09 | 7221.6 | -230.5786 | 2693.635 | 2787.858
71.910004 | 12814.8096 | 12721.83 | 7221.148 | 92.97503 | 2708.707 | 2791.979
71.919998 | 12711.1494 | 12740.78 | 7220.697 | -29.62882 | 2723.893 | 2796.188
71.93 | 12231.3311 | 12759.95 | 7220.246 | -528.6171 | 2739.213 | 2800.489
71.940002 | 12597.3809 | 12779.33 | 7219.796 | -181.9456 | 2754.653 | 2804.878
71.949997 | 12406.6201 | 12798.9 | 7219.346 | -392.2825 | 2770.207 | 2809.35
71.959999 | 12539.4854 | 12818.7 | 7218.896 | -279.2136 | 2785.894 | 2813.909
71.970001 | 12515.1348 | 12838.71 | 7218.446 | -323.5802 | 2801.711 | 2818.558
71.980003 | 13175.0273 | 12858.94 | 7217.997 | 316.0887 | 2817.652 | 2823.289
71.989998 | 13038.6855 | 12879.36 | 7217.549 | 159.3233 | 2833.711 | 2828.102
72 | 12797.7949 | 12900.02 | 7217.1 | -102.2202 | 2849.913 | 2833.002
72.010002 | 12478.9531 | 12920.88 | 7216.652 | -441.9262 | 2866.24 | 2837.987
72.019997 | 12341.7266 | 12941.94 | 7216.205 | -600.2155 | 2882.689 | 2843.049
72.029999 | 12869.9033 | 12963.23 | 7215.757 | -93.3309 | 2899.283 | 2848.194
72.040001 | 13032.5254 | 12984.74 | 7215.31 | 47.78731 | 2916.004 | 2853.424
72.050003 | 13055.2832 | 13006.46 | 7214.864 | 48.82634 | 2932.861 | 2858.732
72.059998 | 13208.0869 | 13028.38 | 7214.418 | 179.7093 | 2949.843 | 2864.117
72.07 | 13459.4453 | 13050.53 | 7213.972 | 408.9143 | 2966.975 | 2869.584
72.080002 | 13535.5498 | 13072.9 | 7213.526 | 462.6518 | 2984.24 | 2875.132
72.089996 | 13439.626 | 13095.46 | 7213.081 | 344.1643 | 3001.63 | 2880.75
72.099998 | 13185.4229 | 13118.26 | 7212.637 | 67.16297 | 3019.173 | 2886.451
72.110001 | 12888.5381 | 13141.28 | 7212.192 | -252.7422 | 3036.859 | 2892.229
72.120003 | 13010.0928 | 13164.51 | 7211.748 | -154.4198 | 3054.682 | 2898.082
72.129997 | 13111.1738 | 13187.95 | 7211.305 | -76.77543 | 3072.637 | 2904.007
72.139999 | 13070.6348 | 13211.61 | 7210.861 | -140.9785 | 3090.744 | 2910.008
72.150002 | 13330.1016 | 13235.51 | 7210.418 | 94.59167 | 3109.004 | 2916.088
72.160004 | 13092.7842 | 13259.61 | 7209.975 | -166.8284 | 3127.4 | 2922.237
72.169998 | 13228.7412 | 13283.92 | 7209.533 | -55.18153 | 3145.934 | 2928.456
72.18 | 13417.5889 | 13308.47 | 7209.091 | 109.1166 | 3164.63 | 2934.751
72.190002 | 13314.2285 | 13333.24 | 7208.65 | -19.01184 | 3183.471 | 2941.119
72.199997 | 13514.0967 | 13358.21 | 7208.209 | 155.8857 | 3202.449 | 2947.553
72.209999 | 13458.0947 | 13383.42 | 7207.768 | 74.67286 | 3221.595 | 2954.059
72.220001 | 14030.3545 | 13408.85 | 7207.327 | 621.5037 | 3240.885 | 2960.638
72.230003 | 14526.1621 | 13434.5 | 7206.887 | 1091.659 | 3260.33 | 2967.285
72.239998 | 14628.6777 | 13460.36 | 7206.448 | 1168.316 | 3279.917 | 2973.997
72.25 | 14335.0078 | 13486.46 | 7206.008 | 848.5439 | 3299.674 | 2980.782
72.260002 | 14151.4287 | 13512.79 | 7205.569 | 638.6413 | 3319.583 | 2987.635
72.269997 | 13975.8994 | 13539.32 | 7205.131 | 436.5828 | 3339.636 | 2994.55
72.279999 | 14300.79 | 13566.08 | 7204.692 | 734.7064 | 3359.857 | 3001.534
72.290001 | 14647.54 | 13593.09 | 7204.254 | 1054.455 | 3380.243 | 3008.588
72.300003 | 14843.7959 | 13620.31 | 7203.817 | 1223.488 | 3400.785 | 3015.706
72.309998 | 14678.6201 | 13647.74 | 7203.38 | 1030.881 | 3421.474 | 3022.885
72.32 | 14707.8066 | 13675.42 | 7202.943 | 1032.388 | 3442.342 | 3030.134
72.330002 | 14738.5381 | 13703.32 | 7202.506 | 1035.214 | 3463.369 | 3037.448
72.339996 | 14619.8506 | 13731.43 | 7202.07 | 888.418 | 3484.543 | 3044.819
72.349998 | 14835.248 | 13759.79 | 7201.634 | 1075.455 | 3505.898 | 3052.261
72.360001 | 14769.9014 | 13788.39 | 7201.199 | 981.5137 | 3527.422 | 3059.767
72.370003 | 14680.7959 | 13817.21 | 7200.764 | 863.588 | 3549.109 | 3067.335
72.379997 | 14193.3271 | 13846.24 | 7200.329 | 347.0869 | 3570.949 | 3074.962
72.389999 | 14637.7031 | 13875.52 | 7199.895 | 762.1858 | 3592.969 | 3082.654
72.400002 | 15009.998 | 13905.04 | 7199.461 | 1104.957 | 3615.168 | 3090.413
72.410004 | 15195.0654 | 13934.78 | 7199.027 | 1260.282 | 3637.526 | 3098.23
72.419998 | 15103.3838 | 13964.74 | 7198.594 | 1138.64 | 3660.045 | 3106.105
72.43 | 15514.0791 | 13994.96 | 7198.161 | 1519.118 | 3682.753 | 3114.047
72.440002 | 15251.9678 | 14025.41 | 7197.728 | 1226.557 | 3705.63 | 3122.053
72.449997 | 14869.5654 | 14056.08 | 7197.296 | 813.49 | 3728.666 | 3130.113
72.459999 | 14995.7773 | 14087 | 7196.864 | 908.7789 | 3751.895 | 3138.239
72.470001 | 15041.667 | 14118.15 | 7196.433 | 923.5144 | 3775.292 | 3146.428
72.480003 | 15163.1338 | 14149.55 | 7196.002 | 1013.587 | 3798.867 | 3154.678
72.489998 | 15461.5391 | 14181.16 | 7195.571 | 1280.38 | 3822.605 | 3162.984
72.5 | 15545.2363 | 14213.04 | 7195.14 | 1332.2 | 3846.539 | 3171.357
72.510002 | 15415.1191 | 14245.15 | 7194.71 | 1169.97 | 3870.647 | 3179.792
72.519997 | 15234.9941 | 14277.48 | 7194.281 | 957.5137 | 3894.918 | 3188.282
72.529999 | 15112.3633 | 14310.07 | 7193.851 | 802.2941 | 3919.38 | 3196.837
72.540001 | 15287.125 | 14342.91 | 7193.422 | 944.2149 | 3944.031 | 3205.457
72.550003 | 15555.7061 | 14375.99 | 7192.994 | 1179.717 | 3968.858 | 3214.138
72.559998 | 15615.0703 | 14409.29 | 7192.566 | 1205.78 | 3993.849 | 3222.875
72.57 | 15488.6855 | 14442.86 | 7192.137 | 1045.824 | 4019.044 | 3231.68
72.580002 | 15296.7061 | 14476.67 | 7191.71 | 820.0312 | 4044.416 | 3240.549
72.589996 | 15568.0566 | 14510.71 | 7191.283 | 1057.351 | 4069.951 | 3249.472
72.599998 | 15587.8125 | 14545.01 | 7190.856 | 1042.802 | 4095.689 | 3258.466
72.610001 | 15736.5293 | 14579.57 | 7190.429 | 1156.961 | 4121.615 | 3267.524
72.620003 | 15532.7549 | 14614.37 | 7190.003 | 918.3842 | 4147.722 | 3276.646
72.629997 | 15703.7402 | 14649.4 | 7189.578 | 1054.342 | 4173.995 | 3285.825
72.639999 | 15731.4277 | 14684.69 | 7189.152 | 1046.735 | 4200.466 | 3295.074
72.650002 | 15651.0254 | 14720.25 | 7188.727 | 930.7707 | 4227.135 | 3304.392
72.660004 | 15330.7715 | 14756.05 | 7188.302 | 574.7197 | 4253.977 | 3313.772
72.669998 | 15197.833 | 14792.08 | 7187.878 | 405.7504 | 4280.992 | 3323.213
72.68 | 15324.4717 | 14828.39 | 7187.454 | 496.0772 | 4308.213 | 3332.727
72.690002 | 15210.5039 | 14864.96 | 7187.03 | 345.5469 | 4335.617 | 3342.31
72.699997 | 15295.9268 | 14901.75 | 7186.607 | 394.1786 | 4363.188 | 3351.953
72.709999 | 15580.2393 | 14938.82 | 7186.184 | 641.4179 | 4390.967 | 3361.67
72.720001 | 15863.2773 | 14976.14 | 7185.761 | 887.135 | 4418.923 | 3371.458
72.730003 | 15889.8105 | 15013.72 | 7185.339 | 876.0856 | 4447.069 | 3381.316
72.739998 | 15876.6201 | 15051.54 | 7184.917 | 825.0819 | 4475.383 | 3391.238
72.75 | 16123.3223 | 15089.64 | 7184.496 | 1033.683 | 4503.905 | 3401.238
72.760002 | 15948.4805 | 15127.99 | 7184.075 | 820.4866 | 4532.608 | 3411.312
72.769997 | 15938.6279 | 15166.58 | 7183.654 | 772.0476 | 4561.476 | 3421.45
72.779999 | 15735.3643 | 15205.45 | 7183.233 | 529.9186 | 4590.545 | 3431.668
72.790001 | 15649.8027 | 15244.58 | 7182.813 | 405.2222 | 4619.805 | 3441.962
72.800003 | 15353.3652 | 15283.97 | 7182.393 | 69.39435 | 4649.245 | 3452.332
72.809998 | 15645.3135 | 15323.59 | 7181.974 | 321.7189 | 4678.849 | 3462.772
72.82 | 16021.5195 | 15363.51 | 7181.555 | 658.0093 | 4708.659 | 3473.296
72.830002 | 16332.8906 | 15403.68 | 7181.136 | 929.2095 | 4738.646 | 3483.899
72.839996 | 15748.5322 | 15444.08 | 7180.718 | 304.454 | 4768.79 | 3494.57
72.849998 | 15638.5527 | 15484.77 | 7180.3 | 153.7812 | 4799.137 | 3505.334
72.860001 | 15429.0107 | 15525.73 | 7179.883 | -96.71974 | 4829.671 | 3516.177
72.870003 | 15622.7266 | 15566.94 | 7179.465 | 55.78176 | 4860.375 | 3527.104
72.879997 | 15904.2344 | 15608.39 | 7179.049 | 295.8421 | 4891.238 | 3538.106
72.889999 | 15851.251 | 15650.12 | 7178.632 | 201.1285 | 4922.292 | 3549.198
72.900002 | 15858.4561 | 15692.13 | 7178.216 | 166.3248 | 4953.535 | 3560.381
72.910004 | 15953.6357 | 15734.38 | 7177.8 | 219.2537 | 4984.937 | 3571.645
72.919998 | 15814.4727 | 15776.87 | 7177.385 | 37.60172 | 5016.496 | 3582.991
72.93 | 15775 | 15819.65 | 7176.969 | -44.65344 | 5048.25 | 3594.434
72.940002 | 15581.1074 | 15862.69 | 7176.555 | -281.5817 | 5080.167 | 3605.967
72.949997 | 15767.2949 | 15905.96 | 7176.14 | -138.6612 | 5112.233 | 3617.583
72.959999 | 15998.7656 | 15949.51 | 7175.726 | 49.25319 | 5144.489 | 3629.297
72.970001 | 16275.5352 | 15993.32 | 7175.312 | 282.2192 | 5176.898 | 3641.106
72.980003 | 16460.2656 | 16037.38 | 7174.899 | 422.8822 | 5209.474 | 3653.011
72.989998 | 16090.9082 | 16081.68 | 7174.486 | 9.233052 | 5242.187 | 3665.001
73 | 16185.3281 | 16126.26 | 7174.074 | 59.07137 | 5275.086 | 3677.098
73.010002 | 16233.333 | 16171.09 | 7173.661 | 62.24731 | 5308.132 | 3689.292
73.019997 | 16840.7891 | 16216.14 | 7173.249 | 624.652 | 5341.311 | 3701.576
73.029999 | 16677.9883 | 16261.46 | 7172.838 | 416.5274 | 5374.656 | 3713.968
73.040001 | 16293.0566 | 16307.05 | 7172.427 | -13.989 | 5408.158 | 3726.461
73.050003 | 16096.582 | 16352.87 | 7172.016 | -256.292 | 5441.799 | 3739.059
73.059998 | 16586.9297 | 16398.92 | 7171.605 | 188.0132 | 5475.561 | 3751.75
73.07 | 16850.041 | 16445.24 | 7171.195 | 404.8034 | 5509.488 | 3764.555
73.080002 | 16689.9785 | 16491.8 | 7170.785 | 198.1829 | 5543.545 | 3777.466
73.089996 | 16568.3398 | 16538.55 | 7170.376 | 29.78725 | 5577.706 | 3790.47
73.099998 | 16589.9883 | 16585.59 | 7169.967 | 4.4005 | 5612.024 | 3803.597
73.110001 | 16666.6348 | 16632.86 | 7169.558 | 33.77362 | 5646.473 | 3816.83
73.120003 | 16756.6172 | 16680.36 | 7169.15 | 76.25465 | 5681.038 | 3830.175
73.129997 | 16675.0879 | 16728.06 | 7168.742 | -52.9719 | 5715.697 | 3843.621
73.139999 | 16503.4922 | 16776.01 | 7168.334 | -272.5164 | 5750.489 | 3857.186
73.150002 | 16599.8301 | 16824.2 | 7167.927 | -224.3705 | 5785.405 | 3870.869
73.160004 | 16833.0391 | 16872.59 | 7167.52 | -39.55351 | 5820.412 | 3884.661
73.169998 | 16863.3672 | 16921.17 | 7167.113 | -57.80762 | 5855.502 | 3898.56
73.18 | 16831.7168 | 16970.01 | 7166.707 | -138.2916 | 5890.717 | 3912.584
73.190002 | 17197.5625 | 17019.05 | 7166.301 | 178.5168 | 5926.018 | 3926.727
73.199997 | 17225.1504 | 17068.26 | 7165.896 | 156.8948 | 5961.384 | 3940.976
73.209999 | 17068.6777 | 17117.69 | 7165.49 | -49.01458 | 5996.85 | 3955.352
73.220001 | 16893.7051 | 17167.34 | 7165.086 | -273.632 | 6032.404 | 3969.848
73.230003 | 16851.6855 | 17217.17 | 7164.681 | -365.4855 | 6068.023 | 3984.467
73.239998 | 17169.0254 | 17267.16 | 7164.277 | -98.13386 | 6103.688 | 3999.195
73.25 | 17097.1641 | 17317.37 | 7163.873 | -220.2033 | 6139.44 | 4014.054
73.260002 | 16918.8145 | 17367.75 | 7163.47 | -448.9342 | 6175.242 | 4029.037
73.269997 | 16889.9766 | 17418.27 | 7163.067 | -528.2924 | 6211.071 | 4044.131
73.279999 | 16971.3594 | 17468.98 | 7162.664 | -497.6233 | 6246.961 | 4059.357
73.290001 | 16898.709 | 17519.87 | 7162.262 | -621.1601 | 6282.898 | 4074.709
73.300003 | 17419.3574 | 17570.91 | 7161.86 | -151.5518 | 6318.862 | 4090.188
73.309998 | 17286.209 | 17622.06 | 7161.458 | -335.8544 | 6354.826 | 4105.78
73.32 | 17110.4922 | 17673.4 | 7161.057 | -562.9075 | 6390.836 | 4121.507
73.330002 | 17235.9277 | 17724.87 | 7160.656 | -488.9405 | 6426.85 | 4137.362
73.339996 | 17135.7012 | 17776.42 | 7160.256 | -640.7212 | 6462.84 | 4153.326
73.349998 | 17159.6875 | 17828.15 | 7159.855 | -668.4589 | 6498.856 | 4169.435
73.360001 | 17420.334 | 17879.99 | 7159.455 | -459.6564 | 6534.867 | 4185.668
73.370003 | 17443.5566 | 17931.94 | 7159.056 | -488.3829 | 6570.853 | 4202.031
73.379997 | 17499.6133 | 17983.95 | 7158.657 | -484.3403 | 6606.79 | 4218.507
73.389999 | 17536.5469 | 18036.09 | 7158.258 | -499.5419 | 6642.711 | 4235.12
73.400002 | 17515.1641 | 18088.33 | 7157.859 | -573.168 | 6678.606 | 4251.866
73.410004 | 17468.5879 | 18140.63 | 7157.461 | -672.0443 | 6714.436 | 4268.735
73.419998 | 17365.6133 | 18192.97 | 7157.064 | -827.3598 | 6750.19 | 4285.72
73.43 | 17328.4238 | 18245.42 | 7156.666 | -916.9925 | 6785.905 | 4302.845
73.440002 | 17609.6719 | 18297.91 | 7156.269 | -688.235 | 6821.541 | 4320.097
73.449997 | 17478.1465 | 18350.41 | 7155.873 | -872.259 | 6857.069 | 4337.463
73.459999 | 17272.793 | 18402.96 | 7155.476 | -1130.171 | 6892.521 | 4354.966
73.470001 | 17140.7051 | 18455.56 | 7155.08 | -1314.855 | 6927.884 | 4372.596
73.480003 | 17242.3535 | 18508.17 | 7154.685 | -1265.817 | 6963.131 | 4390.355
73.489998 | 17751.1914 | 18560.75 | 7154.29 | -809.5574 | 6998.234 | 4408.225
73.5 | 17914.6758 | 18613.36 | 7153.895 | -698.6848 | 7033.235 | 4426.231
73.510002 | 18070.4453 | 18665.95 | 7153.5 | -595.509 | 7068.092 | 4444.362
73.519997 | 18062.0645 | 18718.49 | 7153.106 | -656.4223 | 7102.777 | 4462.604
73.529999 | 17818.6992 | 18771.01 | 7152.712 | -952.3116 | 7137.321 | 4480.977
73.540001 | 17903.6934 | 18823.5 | 7152.319 | -919.8064 | 7171.707 | 4499.474
73.550003 | 18159.6641 | 18875.93 | 7151.925 | -716.2654 | 7205.909 | 4518.095
73.559998 | 18044.9453 | 18928.25 | 7151.533 | -883.309 | 7239.901 | 4536.82
73.57 | 17894.3457 | 18980.54 | 7151.14 | -1086.191 | 7273.719 | 4555.677
73.580002 | 18038.3223 | 19032.72 | 7150.748 | -994.4013 | 7307.323 | 4574.652
73.589996 | 18195.5469 | 19084.76 | 7150.357 | -889.2151 | 7340.681 | 4593.725
73.599998 | 17743.2344 | 19136.73 | 7149.965 | -1393.499 | 7373.836 | 4612.933
73.610001 | 18091.7402 | 19188.58 | 7149.574 | -1096.837 | 7406.752 | 4632.251
73.620003 | 18229.8613 | 19240.28 | 7149.183 | -1010.421 | 7439.414 | 4651.685
73.629997 | 18048.6543 | 19291.8 | 7148.793 | -1243.143 | 7471.791 | 4671.212
73.639999 | 18085.7266 | 19343.17 | 7148.403 | -1257.448 | 7503.91 | 4690.861
73.650002 | 18233.6016 | 19394.4 | 7148.014 | -1160.795 | 7535.76 | 4710.623
73.660004 | 18629.2148 | 19445.41 | 7147.624 | -816.1943 | 7567.3 | 4730.485
73.669998 | 18421.8379 | 19496.19 | 7147.236 | -1074.354 | 7598.518 | 4750.438
73.68 | 18394.3809 | 19546.8 | 7146.847 | -1152.416 | 7629.443 | 4770.507
73.690002 | 18500.5645 | 19597.17 | 7146.459 | -1096.606 | 7660.036 | 4790.676
73.699997 | 18353.748 | 19647.27 | 7146.071 | -1293.52 | 7690.269 | 4810.928
73.709999 | 17965.8965 | 19697.14 | 7145.684 | -1731.242 | 7720.167 | 4831.288
73.720001 | 18026.4336 | 19746.75 | 7145.297 | -1720.315 | 7749.711 | 4851.741
73.730003 | 18297.0625 | 19796.08 | 7144.91 | -1499.016 | 7778.88 | 4872.288
73.739998 | 18220.123 | 19845.08 | 7144.524 | -1624.954 | 7807.646 | 4892.907
73.75 | 18163.5918 | 19893.8 | 7144.138 | -1730.211 | 7836.039 | 4913.626
73.760002 | 18329.3848 | 19942.2 | 7143.752 | -1612.819 | 7864.023 | 4934.429
73.769997 | 18690.7266 | 19990.24 | 7143.367 | -1299.509 | 7891.572 | 4955.296
73.779999 | 18840.7637 | 20037.94 | 7142.982 | -1197.179 | 7918.708 | 4976.253
73.790001 | 18569.0312 | 20085.29 | 7142.597 | -1516.263 | 7945.411 | 4997.286
73.800003 | 18314.1758 | 20132.27 | 7142.213 | -1818.095 | 7971.665 | 5018.394
73.809998 | 18325.8184 | 20178.82 | 7141.829 | -1853.004 | 7997.441 | 5039.553
73.82 | 18479.6621 | 20225 | 7141.445 | -1745.34 | 8022.765 | 5060.792
73.830002 | 18549.5156 | 20270.76 | 7141.062 | -1721.247 | 8047.607 | 5082.094
73.839996 | 19156.0781 | 20316.05 | 7140.679 | -1159.97 | 8071.936 | 5103.433
73.849998 | 18981.7324 | 20360.93 | 7140.297 | -1379.201 | 8095.787 | 5124.85
73.860001 | 18622.459 | 20405.36 | 7139.915 | -1782.898 | 8119.126 | 5146.316
73.870003 | 18937.3223 | 20449.31 | 7139.533 | -1511.988 | 8141.945 | 5167.833
73.879997 | 19245.1348 | 20492.74 | 7139.151 | -1247.607 | 8164.215 | 5189.376
73.889999 | 18991.5762 | 20535.7 | 7138.77 | -1544.123 | 8185.956 | 5210.973
73.900002 | 18540.9219 | 20578.16 | 7138.389 | -2037.239 | 8207.158 | 5232.613
73.910004 | 18238.3184 | 20620.08 | 7138.009 | -2381.766 | 8227.796 | 5254.28
73.919998 | 18773.5859 | 20661.44 | 7137.629 | -1887.852 | 8247.846 | 5275.962
73.93 | 19064.4746 | 20702.27 | 7137.25 | -1637.797 | 8267.338 | 5297.684
73.940002 | 19001.6641 | 20742.54 | 7136.87 | -1740.878 | 8286.244 | 5319.428
73.949997 | 19276.5078 | 20782.21 | 7136.491 | -1505.7 | 8304.544 | 5341.172
73.959999 | 19305.9082 | 20821.31 | 7136.113 | -1515.397 | 8322.252 | 5362.941
73.970001 | 19095.1094 | 20859.81 | 7135.734 | -1764.696 | 8339.352 | 5384.718
73.980003 | 19087.5215 | 20897.69 | 7135.357 | -1810.173 | 8355.836 | 5406.501
73.989998 | 19211.3398 | 20934.93 | 7134.979 | -1723.591 | 8371.685 | 5428.267
74 | 19595.2637 | 20971.55 | 7134.602 | -1376.29 | 8386.911 | 5450.04
74.010002 | 19181.0156 | 21007.53 | 7134.225 | -1826.512 | 8401.499 | 5471.803
74.019997 | 19146.3945 | 21042.82 | 7133.849 | -1896.423 | 8415.433 | 5493.535
74.029999 | 19279.709 | 21077.46 | 7133.473 | -1797.747 | 8428.723 | 5515.26
74.040001 | 19275.6191 | 21111.41 | 7133.097 | -1835.796 | 8441.357 | 5536.961
74.050003 | 19691.877 | 21144.69 | 7132.721 | -1452.809 | 8453.331 | 5558.633
74.059998 | 19932.6016 | 21177.23 | 7132.346 | -1244.626 | 8464.627 | 5580.254
74.07 | 19096.9629 | 21209.08 | 7131.972 | -2112.116 | 8475.258 | 5601.85
74.080002 | 19564.4219 | 21240.21 | 7131.597 | -1675.787 | 8485.212 | 5623.4
74.089996 | 19673.3574 | 21270.58 | 7131.224 | -1597.222 | 8494.476 | 5644.88
74.099998 | 19473.5469 | 21300.24 | 7130.85 | -1826.693 | 8503.065 | 5666.326
74.110001 | 19340.0586 | 21329.15 | 7130.477 | -1989.087 | 8510.961 | 5687.708
74.120003 | 19675.9668 | 21357.3 | 7130.104 | -1681.33 | 8518.167 | 5709.026
74.129997 | 19729.2793 | 21384.66 | 7129.731 | -1655.38 | 8524.674 | 5730.255
74.139999 | 19971.3438 | 21411.27 | 7129.359 | -1439.922 | 8530.486 | 5751.421
74.150002 | 19604.2305 | 21437.1 | 7128.987 | -1832.867 | 8535.6 | 5772.51
74.160004 | 19783.6035 | 21462.13 | 7128.615 | -1678.53 | 8540.012 | 5793.506
74.169998 | 20114.668 | 21486.36 | 7128.245 | -1371.692 | 8543.719 | 5814.396
74.18 | 20157.2324 | 21509.8 | 7127.874 | -1352.567 | 8546.723 | 5835.202
74.190002 | 20182.6191 | 21532.43 | 7127.503 | -1349.814 | 8549.025 | 5855.905
74.199997 | 20269.9375 | 21554.24 | 7127.133 | -1284.3 | 8550.621 | 5876.483
74.209999 | 20311.2305 | 21575.24 | 7126.764 | -1264.007 | 8551.514 | 5896.96
74.220001 | 20616.584 | 21595.41 | 7126.394 | -978.828 | 8551.701 | 5917.317
74.230003 | 20595.7012 | 21614.76 | 7126.025 | -1019.062 | 8551.188 | 5937.55
74.239998 | 20345.0762 | 21633.27 | 7125.657 | -1288.191 | 8549.974 | 5957.637
74.25 | 20785.0723 | 21650.94 | 7125.288 | -865.8724 | 8548.055 | 5977.601
74.260002 | 20872.8809 | 21667.78 | 7124.92 | -794.9036 | 8545.442 | 5997.422
74.269997 | 20949.5234 | 21683.77 | 7124.553 | -734.247 | 8542.135 | 6017.083
74.279999 | 20968.4883 | 21698.92 | 7124.186 | -730.4323 | 8538.132 | 6036.603
74.290001 | 21051.3086 | 21713.22 | 7123.819 | -661.9133 | 8533.437 | 6055.966
74.300003 | 21016.4121 | 21726.68 | 7123.452 | -710.2668 | 8528.061 | 6075.166
74.309998 | 20993.4922 | 21739.27 | 7123.086 | -745.7803 | 8522.003 | 6094.183
74.32 | 21349.5586 | 21751.02 | 7122.72 | -401.4611 | 8515.259 | 6113.04
74.330002 | 21436.9883 | 21761.92 | 7122.355 | -324.9275 | 8507.845 | 6131.716
74.339996 | 21413.8203 | 21771.95 | 7121.99 | -358.1298 | 8499.767 | 6150.193
74.349998 | 21349.8047 | 21781.14 | 7121.625 | -431.3392 | 8491.023 | 6168.496
74.360001 | 21690.9434 | 21789.48 | 7121.261 | -98.5343 | 8481.612 | 6186.605
74.370003 | 21824.1699 | 21796.97 | 7120.897 | 27.2048 | 8471.555 | 6204.513
74.379997 | 22164.8047 | 21803.59 | 7120.533 | 361.2127 | 8460.856 | 6222.202
74.389999 | 22342.8086 | 21809.38 | 7120.17 | 533.4299 | 8449.513 | 6239.696
74.400002 | 22607.0508 | 21814.31 | 7119.807 | 792.7374 | 8437.53 | 6256.977
74.410004 | 22739.957 | 21818.4 | 7119.444 | 921.5557 | 8424.92 | 6274.037
74.419998 | 22849.2539 | 21821.65 | 7119.082 | 1027.601 | 8411.71 | 6290.861
74.43 | 22881.4922 | 21824.06 | 7118.72 | 1057.433 | 8397.869 | 6307.47
74.440002 | 23292.3145 | 21825.63 | 7118.359 | 1466.683 | 8383.429 | 6323.844
74.449997 | 23544.6328 | 21826.37 | 7117.998 | 1718.26 | 8368.403 | 6339.972
74.459999 | 23829.9238 | 21826.29 | 7117.637 | 2003.636 | 8352.782 | 6355.868
74.470001 | 24276.2988 | 21825.37 | 7117.276 | 2450.926 | 8336.576 | 6371.521
74.480003 | 24500.0938 | 21823.64 | 7116.916 | 2676.451 | 8319.804 | 6386.922
74.489998 | 25052.1621 | 21821.1 | 7116.557 | 3231.064 | 8302.481 | 6402.06
74.5 | 25225.9355 | 21817.74 | 7116.197 | 3408.196 | 8284.59 | 6416.952
74.510002 | 25914.0273 | 21813.58 | 7115.838 | 4100.447 | 8266.163 | 6431.58
74.519997 | 26030.5547 | 21808.63 | 7115.48 | 4221.929 | 8247.212 | 6445.934
74.529999 | 26073.1348 | 21802.88 | 7115.121 | 4270.252 | 8227.732 | 6460.03
74.540001 | 26473.9238 | 21796.35 | 7114.763 | 4677.577 | 8207.728 | 6473.855
74.550003 | 26537.9902 | 21789.04 | 7114.406 | 4748.952 | 8187.228 | 6487.404
74.559998 | 27088.4453 | 21780.96 | 7114.049 | 5307.485 | 8166.246 | 6500.666
74.57 | 27282.375 | 21772.11 | 7113.692 | 5510.264 | 8144.763 | 6513.656
74.580002 | 27239.877 | 21762.51 | 7113.335 | 5477.37 | 8122.814 | 6526.359
74.589996 | 27678.0762 | 21752.17 | 7112.979 | 5925.91 | 8100.419 | 6538.768
74.599998 | 28125.4238 | 21741.08 | 7112.623 | 6384.347 | 8077.559 | 6550.895
74.610001 | 28346.0664 | 21729.25 | 7112.268 | 6616.816 | 8054.25 | 6562.732
74.620003 | 28726.1738 | 21716.7 | 7111.913 | 7009.47 | 8030.519 | 6574.272
74.629997 | 29213.043 | 21703.45 | 7111.558 | 7509.596 | 8006.384 | 6585.505
74.639999 | 29021.0938 | 21689.48 | 7111.204 | 7331.609 | 7981.831 | 6596.45
74.650002 | 28655.3457 | 21674.81 | 7110.85 | 6980.535 | 7956.868 | 6607.093
74.660004 | 28749.5156 | 21659.46 | 7110.496 | 7090.054 | 7931.533 | 6617.433
74.669998 | 28496.2734 | 21643.44 | 7110.143 | 6852.834 | 7905.837 | 6627.46
74.68 | 28382.4902 | 21626.73 | 7109.79 | 6755.758 | 7879.754 | 6637.189
74.690002 | 28368.541 | 21609.37 | 7109.437 | 6759.171 | 7853.327 | 6646.606
74.699997 | 28269.791 | 21591.37 | 7109.085 | 6678.421 | 7826.576 | 6655.709
74.709999 | 28351.4375 | 21572.73 | 7108.733 | 6778.712 | 7799.484 | 6664.509
74.720001 | 28635.1094 | 21553.44 | 7108.382 | 7081.668 | 7772.062 | 6672.997
74.730003 | 28140.3359 | 21533.54 | 7108.03 | 6606.795 | 7744.341 | 6681.17
74.739998 | 27658.791 | 21513.05 | 7107.68 | 6145.745 | 7716.341 | 6689.024
74.75 | 28005.3984 | 21491.93 | 7107.329 | 6513.466 | 7688.032 | 6696.571
74.760002 | 28030.123 | 21470.23 | 7106.979 | 6559.889 | 7659.457 | 6703.798
74.769997 | 27413.1074 | 21447.97 | 7106.63 | 5965.134 | 7630.636 | 6710.708
74.779999 | 27370.6289 | 21425.14 | 7106.28 | 5945.49 | 7601.552 | 6717.307
74.790001 | 27085.9941 | 21401.74 | 7105.931 | 5684.258 | 7572.215 | 6723.59
74.800003 | 26869.2012 | 21377.79 | 7105.583 | 5491.411 | 7542.655 | 6729.553
74.809998 | 26768.8906 | 21353.33 | 7105.235 | 5415.564 | 7512.895 | 6735.197
74.82 | 26569.5977 | 21328.32 | 7104.887 | 5241.281 | 7482.901 | 6740.529
74.830002 | 26349.1836 | 21302.79 | 7104.539 | 5046.389 | 7452.715 | 6745.541
74.839996 | 26055.2676 | 21276.8 | 7104.192 | 4778.47 | 7422.367 | 6750.238
74.849998 | 26208.6992 | 21250.28 | 7103.845 | 4958.417 | 7391.818 | 6754.618
74.860001 | 26268.5625 | 21223.28 | 7103.499 | 5045.281 | 7361.096 | 6758.687
74.870003 | 26067.1367 | 21195.81 | 7103.153 | 4871.324 | 7330.224 | 6762.437
74.879997 | 26001.8984 | 21167.9 | 7102.807 | 4833.998 | 7299.225 | 6765.869
74.889999 | 25967.8301 | 21139.53 | 7102.462 | 4828.299 | 7268.076 | 6768.993
74.900002 | 25662.4355 | 21110.7 | 7102.116 | 4551.733 | 7236.783 | 6771.802
74.910004 | 24996.1836 | 21081.47 | 7101.772 | 3914.718 | 7205.392 | 6774.302
74.919998 | 25095.0605 | 21051.82 | 7101.428 | 4043.238 | 7173.908 | 6776.487
74.93 | 25502.8633 | 21021.75 | 7101.084 | 4481.117 | 7142.298 | 6778.365
74.940002 | 24680.8809 | 20991.28 | 7100.74 | 3689.605 | 7110.607 | 6779.929
74.949997 | 24132.0117 | 20960.44 | 7100.397 | 3171.57 | 7078.856 | 6781.188
74.959999 | 24525.4355 | 20929.22 | 7100.054 | 3596.216 | 7047.022 | 6782.143
74.970001 | 23915.1152 | 20897.62 | 7099.712 | 3017.496 | 7015.115 | 6782.793
74.980003 | 23075.1348 | 20865.66 | 7099.369 | 2209.472 | 6983.16 | 6783.134
74.989998 | 23244.8164 | 20833.39 | 7099.028 | 2411.43 | 6951.184 | 6783.174
75 | 23356.4199 | 20800.74 | 7098.686 | 2555.675 | 6919.144 | 6782.915
75.010002 | 23454.6074 | 20767.78 | 7098.345 | 2686.829 | 6887.083 | 6782.351
75.019997 | 23098.3125 | 20734.52 | 7098.005 | 2363.793 | 6855.023 | 6781.492
75.029999 | 22745.9512 | 20700.94 | 7097.664 | 2045.01 | 6822.939 | 6780.338
75.040001 | 23002.1348 | 20667.05 | 7097.324 | 2335.083 | 6790.838 | 6778.889
75.050003 | 22933.2598 | 20632.88 | 7096.985 | 2300.384 | 6758.75 | 6777.141
75.059998 | 21831.7949 | 20598.44 | 7096.646 | 1233.351 | 6726.693 | 6775.105
75.07 | 21657.6973 | 20563.71 | 7096.307 | 1093.984 | 6694.628 | 6772.779
75.080002 | 21956.3691 | 20528.72 | 7095.968 | 1427.647 | 6662.595 | 6770.159
75.089996 | 22180.7148 | 20493.52 | 7095.63 | 1687.199 | 6630.623 | 6767.262
75.099998 | 21667.625 | 20458.03 | 7095.293 | 1209.596 | 6598.666 | 6764.07
75.110001 | 20910.7129 | 20422.3 | 7094.955 | 488.4091 | 6566.749 | 6760.6
75.120003 | 20656.4863 | 20386.35 | 7094.618 | 270.1355 | 6534.891 | 6756.842
75.129997 | 20703.7637 | 20350.2 | 7094.281 | 353.56 | 6503.114 | 6752.809
75.139999 | 21032.2656 | 20313.83 | 7093.945 | 718.4338 | 6471.39 | 6748.497
75.150002 | 21176.2012 | 20277.23 | 7093.609 | 898.9696 | 6439.718 | 6743.904
75.160004 | 21044.4941 | 20240.46 | 7093.273 | 804.0349 | 6408.145 | 6739.041
75.169998 | 20251.4961 | 20203.51 | 7092.938 | 47.9822 | 6376.67 | 6733.906
75.18 | 20332.0156 | 20166.36 | 7092.603 | 165.6583 | 6345.257 | 6728.497
75.190002 | 20808.6914 | 20129.03 | 7092.269 | 679.6639 | 6313.945 | 6722.813
75.199997 | 20362.3691 | 20091.56 | 7091.935 | 270.8102 | 6282.755 | 6716.869
75.209999 | 20051.0371 | 20053.9 | 7091.601 | -2.865887 | 6251.646 | 6710.656
75.220001 | 20129.7598 | 20016.1 | 7091.268 | 113.6555 | 6220.657 | 6704.179
75.230003 | 20102.7715 | 19978.15 | 7090.935 | 124.6254 | 6189.778 | 6697.433
75.239998 | 20089.7207 | 19940.08 | 7090.602 | 149.6432 | 6159.042 | 6690.434
75.25 | 20072.5059 | 19901.84 | 7090.27 | 170.6616 | 6128.403 | 6683.171
75.260002 | 19881.4824 | 19863.48 | 7089.938 | 18.00067 | 6097.898 | 6675.646
75.269997 | 20208.0605 | 19825.03 | 7089.606 | 383.0335 | 6067.549 | 6667.872
75.279999 | 20159.041 | 19786.44 | 7089.275 | 372.6021 | 6037.324 | 6659.84
75.290001 | 20114.7148 | 19747.73 | 7088.944 | 366.986 | 6007.228 | 6651.556
75.300003 | 19982.6777 | 19708.91 | 7088.614 | 273.7637 | 5977.286 | 6643.014
75.309998 | 19820.4648 | 19670.03 | 7088.284 | 150.438 | 5947.511 | 6634.232
75.32 | 19821.5996 | 19631.01 | 7087.954 | 190.586 | 5917.865 | 6625.195
75.330002 | 19750.4395 | 19591.91 | 7087.624 | 158.5273 | 5888.38 | 6615.908
75.339996 | 19673.998 | 19552.77 | 7087.296 | 121.2309 | 5859.082 | 6606.39
75.349998 | 19639.2109 | 19513.5 | 7086.967 | 125.709 | 5829.923 | 6596.612
75.360001 | 20206.8574 | 19474.16 | 7086.639 | 732.6967 | 5800.924 | 6586.598
75.370003 | 20332.3633 | 19434.75 | 7086.311 | 897.6158 | 5772.1 | 6576.337
75.379997 | 20272.0781 | 19395.3 | 7085.983 | 876.782 | 5743.467 | 6565.846
75.389999 | 20525.8125 | 19355.77 | 7085.656 | 1170.045 | 5714.999 | 6555.112
75.400002 | 20455.5195 | 19316.16 | 7085.329 | 1139.363 | 5686.69 | 6544.137
75.410004 | 20847.5801 | 19276.52 | 7085.003 | 1571.064 | 5658.581 | 6532.932
75.419998 | 21409.7598 | 19236.84 | 7084.677 | 2172.918 | 5630.666 | 6521.499
75.43 | 21236.2305 | 19197.09 | 7084.351 | 2039.14 | 5602.914 | 6509.826
75.440002 | 21001.7051 | 19157.3 | 7084.026 | 1844.407 | 5575.353 | 6497.919
75.449997 | 21047.3809 | 19117.5 | 7083.701 | 1929.885 | 5548.001 | 6485.793
75.459999 | 20916.0195 | 19077.63 | 7083.376 | 1838.389 | 5520.821 | 6473.433
75.470001 | 21381.6582 | 19037.74 | 7083.052 | 2343.917 | 5493.842 | 6460.847
75.480003 | 21700.582 | 18997.81 | 7082.728 | 2702.769 | 5467.055 | 6448.03
75.489998 | 21521.2109 | 18957.89 | 7082.405 | 2563.321 | 5440.484 | 6435.001
75.5 | 21450 | 18917.91 | 7082.081 | 2532.088 | 5414.089 | 6421.741
75.510002 | 21862.9199 | 18877.92 | 7081.759 | 2985.004 | 5387.9 | 6408.258
75.519997 | 22201.2578 | 18837.93 | 7081.436 | 3363.325 | 5361.93 | 6394.566
75.529999 | 22603.2129 | 18797.92 | 7081.114 | 3805.294 | 5336.155 | 6380.65
75.540001 | 22575.0117 | 18757.88 | 7080.793 | 3817.129 | 5310.573 | 6366.517
75.550003 | 22444.4707 | 18717.84 | 7080.471 | 3726.632 | 5285.204 | 6352.163
75.559998 | 22664.1582 | 18677.82 | 7080.151 | 3986.339 | 5260.059 | 6337.61
75.57 | 23369.7812 | 18637.77 | 7079.83 | 4732.015 | 5235.101 | 6322.835
75.580002 | 23331.9668 | 18597.71 | 7079.51 | 4734.253 | 5210.357 | 6307.846
75.589996 | 22789.0312 | 18557.71 | 7079.19 | 4231.326 | 5185.847 | 6292.668
75.599998 | 22622.6445 | 18517.66 | 7078.871 | 4104.983 | 5161.529 | 6277.262
75.610001 | 22496.2207 | 18477.63 | 7078.551 | 4018.596 | 5137.418 | 6261.656
75.620003 | 22471.0098 | 18437.6 | 7078.233 | 4033.411 | 5113.526 | 6245.84
75.629997 | 22855.1934 | 18397.61 | 7077.915 | 4457.58 | 5089.861 | 6229.837
75.639999 | 22879.9707 | 18357.63 | 7077.597 | 4522.346 | 5066.404 | 6213.625
75.650002 | 22520.6387 | 18317.63 | 7077.279 | 4203.006 | 5043.147 | 6197.207
75.660004 | 22030.3828 | 18277.68 | 7076.962 | 3752.701 | 5020.122 | 6180.598
75.669998 | 22028.625 | 18237.77 | 7076.645 | 3790.853 | 4997.322 | 6163.804
75.68 | 22022.3574 | 18197.85 | 7076.329 | 3824.503 | 4974.721 | 6146.806
75.690002 | 22090.6035 | 18157.97 | 7076.012 | 3932.638 | 4952.34 | 6129.613
75.699997 | 22002.7773 | 18118.13 | 7075.697 | 3884.644 | 4930.193 | 6112.244
75.709999 | 21852.8027 | 18078.31 | 7075.382 | 3774.497 | 4908.247 | 6094.678
75.720001 | 21329.6836 | 18038.52 | 7075.067 | 3291.166 | 4886.525 | 6076.926
75.730003 | 21769.3711 | 17998.76 | 7074.752 | 3770.615 | 4865.019 | 6058.985
75.739998 | 21585.3496 | 17959.06 | 7074.438 | 3626.285 | 4843.747 | 6040.879
75.75 | 21239.1328 | 17919.38 | 7074.124 | 3319.753 | 4822.674 | 6022.582
75.760002 | 21482.6191 | 17879.74 | 7073.81 | 3602.88 | 4801.824 | 6004.105
75.769997 | 21501.2031 | 17840.17 | 7073.497 | 3661.031 | 4781.207 | 5985.468
75.779999 | 21418.1523 | 17800.63 | 7073.185 | 3617.519 | 4760.802 | 5966.646
75.790001 | 21128.457 | 17761.13 | 7072.872 | 3367.325 | 4740.605 | 5947.655
75.800003 | 21534.1289 | 17721.68 | 7072.56 | 3812.445 | 4720.633 | 5928.491
75.809998 | 21382.3652 | 17682.32 | 7072.249 | 3700.047 | 4700.891 | 5909.178
75.82 | 20526.0254 | 17642.98 | 7071.938 | 2883.048 | 4681.35 | 5889.69
75.830002 | 19854.2852 | 17603.7 | 7071.627 | 2250.588 | 4662.032 | 5870.038
75.839996 | 20057.3086 | 17564.52 | 7071.316 | 2492.793 | 4642.95 | 5850.249
75.849998 | 20078.3711 | 17525.36 | 7071.006 | 2553.011 | 4624.07 | 5830.284
75.860001 | 19974.334 | 17486.27 | 7070.697 | 2488.067 | 4605.402 | 5810.169
75.870003 | 19874.3516 | 17447.24 | 7070.387 | 2427.107 | 4586.957 | 5789.9
75.879997 | 19515.9551 | 17408.32 | 7070.078 | 2107.637 | 4568.738 | 5769.502
75.889999 | 19263.4023 | 17369.45 | 7069.77 | 1893.955 | 4550.731 | 5748.947
75.900002 | 19109.5664 | 17330.63 | 7069.461 | 1778.934 | 4532.927 | 5728.244
75.910004 | 18671.8887 | 17291.91 | 7069.154 | 1379.975 | 4515.353 | 5707.408
75.919998 | 18787.2598 | 17253.3 | 7068.846 | 1533.964 | 4498 | 5686.45
75.93 | 18570.7598 | 17214.73 | 7068.539 | 1356.03 | 4480.847 | 5665.344
75.940002 | 18707.8965 | 17176.25 | 7068.232 | 1531.647 | 4463.911 | 5644.107
75.949997 | 18884.0234 | 17137.89 | 7067.926 | 1746.137 | 4447.201 | 5622.759
75.959999 | 18539.1621 | 17099.59 | 7067.62 | 1439.575 | 4430.694 | 5601.274
75.970001 | 18253.1172 | 17061.39 | 7067.315 | 1191.732 | 4414.403 | 5579.668
75.980003 | 18174.8438 | 17023.27 | 7067.009 | 1151.572 | 4398.322 | 5557.941
75.989998 | 17915.1621 | 16985.29 | 7066.705 | 929.8747 | 4382.466 | 5536.117
76 | 17456.1582 | 16947.37 | 7066.4 | 508.7862 | 4366.804 | 5514.167
76.010002 | 17584.7285 | 16909.56 | 7066.096 | 675.1664 | 4351.357 | 5492.109
76.019997 | 17584.9805 | 16871.89 | 7065.793 | 713.095 | 4336.131 | 5469.962
76.029999 | 17382.4336 | 16834.3 | 7065.489 | 548.1337 | 4321.11 | 5447.7
76.040001 | 17331.2812 | 16796.82 | 7065.186 | 534.4658 | 4306.289 | 5425.34
76.050003 | 17044.4844 | 16759.45 | 7064.884 | 285.0365 | 4291.682 | 5402.882
76.059998 | 17169.7285 | 16722.22 | 7064.582 | 447.5055 | 4277.29 | 5380.351
76.07 | 17335.8145 | 16685.09 | 7064.28 | 650.7254 | 4263.093 | 5357.717
76.080002 | 16908.5781 | 16648.08 | 7063.979 | 260.4986 | 4249.104 | 5334.997
76.089996 | 16381.9062 | 16611.23 | 7063.678 | -229.3241 | 4235.335 | 5312.217
76.099998 | 16314.7852 | 16574.48 | 7063.377 | -259.6904 | 4221.76 | 5289.338
76.110001 | 16602.9863 | 16537.85 | 7063.077 | 65.13887 | 4208.384 | 5266.387
76.120003 | 16754.3633 | 16501.36 | 7062.777 | 253.006 | 4195.218 | 5243.363
76.129997 | 16160.7139 | 16465.03 | 7062.478 | -304.3129 | 4182.257 | 5220.292
76.139999 | 16140.0713 | 16428.82 | 7062.178 | -288.7476 | 4169.499 | 5197.141
76.150002 | 16557.1289 | 16392.73 | 7061.88 | 164.3944 | 4156.93 | 5173.925
76.160004 | 16274.1016 | 16356.81 | 7061.581 | -82.71178 | 4144.575 | 5150.658
76.169998 | 16229.3438 | 16321.06 | 7061.284 | -91.71282 | 4132.421 | 5127.352
76.18 | 16101.8027 | 16285.42 | 7060.986 | -183.6189 | 4120.455 | 5103.98
76.190002 | 16237.7949 | 16249.94 | 7060.689 | -12.14602 | 4108.69 | 5080.562
76.199997 | 16450.2031 | 16214.64 | 7060.392 | 235.5616 | 4097.132 | 5057.117
76.209999 | 16712.7383 | 16179.48 | 7060.096 | 533.2554 | 4085.768 | 5033.619
76.220001 | 16545.6191 | 16144.47 | 7059.8 | 401.1443 | 4074.592 | 5010.084
76.230003 | 16422.8867 | 16109.63 | 7059.504 | 313.2532 | 4063.616 | 4986.514
76.239998 | 15983.1416 | 16074.98 | 7059.209 | -91.84003 | 4052.84 | 4962.933
76.25 | 15791.6553 | 16040.47 | 7058.914 | -248.8159 | 4042.246 | 4939.311
76.260002 | 15706.25 | 16006.13 | 7058.619 | -299.8841 | 4031.849 | 4915.666
76.269997 | 15602.1016 | 15971.99 | 7058.325 | -369.8934 | 4021.65 | 4892.019
76.279999 | 15531.2695 | 15938.01 | 7058.032 | -406.7413 | 4011.637 | 4868.342
76.290001 | 16103.7686 | 15904.21 | 7057.738 | 199.563 | 4001.816 | 4844.651
76.300003 | 15831.6738 | 15870.58 | 7057.445 | -38.90643 | 3992.184 | 4820.951
76.309998 | 15637.542 | 15837.16 | 7057.153 | -199.619 | 3982.746 | 4797.262
76.32 | 15843.4531 | 15803.9 | 7056.861 | 39.55169 | 3973.486 | 4773.555
76.330002 | 15692.0234 | 15770.83 | 7056.569 | -78.80855 | 3964.414 | 4749.849
76.339996 | 15760.1562 | 15737.98 | 7056.278 | 22.17179 | 3955.539 | 4726.167
76.349998 | 15446.5732 | 15705.3 | 7055.987 | -258.7284 | 3946.843 | 4702.472
76.360001 | 15175.3398 | 15672.81 | 7055.696 | -497.4685 | 3938.326 | 4678.787
76.370003 | 15511.5332 | 15640.52 | 7055.406 | -128.9853 | 3929.998 | 4655.115
76.379997 | 15703.9961 | 15608.45 | 7055.116 | 95.54853 | 3921.851 | 4631.48
76.389999 | 15643.9902 | 15576.56 | 7054.827 | 67.42539 | 3913.89 | 4607.848
76.400002 | 15566.8252 | 15544.87 | 7054.537 | 21.95601 | 3906.099 | 4584.233
76.410004 | 15300.8525 | 15513.4 | 7054.249 | -212.544 | 3898.499 | 4560.649
76.419998 | 15004.9395 | 15482.15 | 7053.961 | -477.2076 | 3891.078 | 4537.108
76.43 | 15294.4316 | 15451.08 | 7053.673 | -156.6504 | 3883.827 | 4513.582
76.440002 | 15310.8516 | 15420.23 | 7053.385 | -109.3789 | 3876.755 | 4490.09
76.449997 | 15138.0947 | 15389.61 | 7053.098 | -251.5201 | 3869.865 | 4466.651
76.459999 | 14880.1348 | 15359.2 | 7052.811 | -479.0658 | 3863.152 | 4443.237
76.470001 | 14938.9551 | 15328.99 | 7052.525 | -390.0379 | 3856.604 | 4419.864
76.480003 | 15008.208 | 15299.01 | 7052.239 | -290.8017 | 3850.236 | 4396.535
76.489998 | 14960.7119 | 15269.27 | 7051.954 | -308.5534 | 3844.042 | 4373.27
76.5 | 14842.2139 | 15239.72 | 7051.669 | -397.5059 | 3838.012 | 4350.039
76.510002 | 14845.6191 | 15210.4 | 7051.384 | -364.7799 | 3832.155 | 4326.861
76.519997 | 14883.1846 | 15181.32 | 7051.1 | -298.1402 | 3826.472 | 4303.753
76.529999 | 14897.8779 | 15152.46 | 7050.816 | -254.5818 | 3820.956 | 4280.688
76.540001 | 14769.5898 | 15123.82 | 7050.532 | -354.2307 | 3815.607 | 4257.682
76.550003 | 14395.9473 | 15095.41 | 7050.249 | -699.4642 | 3810.427 | 4234.736
76.559998 | 14184.0195 | 15067.25 | 7049.966 | -883.2305 | 3805.413 | 4211.871
76.57 | 14050.71 | 15039.3 | 7049.684 | -988.5874 | 3800.556 | 4189.057
76.580002 | 14277.2432 | 15011.58 | 7049.402 | -734.3358 | 3795.866 | 4166.311
76.589996 | 14521.7354 | 14984.12 | 7049.12 | -462.3847 | 3791.345 | 4143.655
76.599998 | 14333.1494 | 14956.87 | 7048.839 | -623.7237 | 3786.983 | 4121.051
76.610001 | 14398.7959 | 14929.86 | 7048.558 | -531.0593 | 3782.775 | 4098.522
76.620003 | 14394.2148 | 14903.08 | 7048.278 | -508.8653 | 3778.733 | 4076.07
76.629997 | 14151.9111 | 14876.56 | 7047.998 | -724.6445 | 3774.844 | 4053.714
76.639999 | 14217.4951 | 14850.26 | 7047.718 | -632.7647 | 3771.119 | 4031.422
76.650002 | 14241.8906 | 14824.19 | 7047.439 | -582.2959 | 3767.54 | 4009.208
76.660004 | 14363.377 | 14798.37 | 7047.16 | -434.9914 | 3764.127 | 3987.081
76.669998 | 14309.2764 | 14772.8 | 7046.882 | -463.5247 | 3760.864 | 3965.055
76.68 | 14089.3115 | 14747.45 | 7046.604 | -658.1409 | 3757.749 | 3943.1
76.690002 | 14235.3965 | 14722.35 | 7046.326 | -486.9487 | 3754.786 | 3921.233
76.699997 | 14054.6797 | 14697.5 | 7046.049 | -642.8181 | 3751.978 | 3899.471
76.709999 | 13564.6279 | 14672.88 | 7045.772 | -1108.249 | 3749.318 | 3877.787
76.720001 | 13462.1025 | 14648.49 | 7045.496 | -1186.392 | 3746.805 | 3856.194
76.730003 | 13499.7295 | 14624.36 | 7045.22 | -1124.626 | 3744.441 | 3834.695
76.739998 | 13743.2031 | 14600.47 | 7044.944 | -857.2689 | 3742.22 | 3813.307
76.75 | 13831.1797 | 14576.81 | 7044.669 | -745.6306 | 3740.139 | 3792.002
76.760002 | 13623.2861 | 14553.39 | 7044.394 | -930.105 | 3738.203 | 3770.794
76.769997 | 13550 | 14530.23 | 7044.12 | -980.2307 | 3736.41 | 3749.7
76.779999 | 13432.6768 | 14507.3 | 7043.846 | -1074.622 | 3734.759 | 3728.694
76.790001 | 13706.5107 | 14484.6 | 7043.572 | -778.0929 | 3733.244 | 3707.787
76.800003 | 13804.3232 | 14462.15 | 7043.299 | -657.8286 | 3731.871 | 3686.982
76.809998 | 13565.5225 | 14439.95 | 7043.026 | -874.43 | 3730.63 | 3666.296
76.82 | 13390.7988 | 14417.97 | 7042.754 | -1027.175 | 3729.52 | 3645.7
76.830002 | 13321.3281 | 14396.24 | 7042.482 | -1074.908 | 3728.545 | 3625.21
76.839996 | 13413.1553 | 14374.76 | 7042.21 | -961.6027 | 3727.705 | 3604.842
76.849998 | 13505.4805 | 14353.5 | 7041.939 | -848.0196 | 3726.997 | 3584.564
76.860001 | 13623.6084 | 14332.47 | 7041.668 | -708.8638 | 3726.41 | 3564.394
76.870003 | 13485.8096 | 14311.69 | 7041.398 | -825.8779 | 3725.957 | 3544.332
76.879997 | 13535.8809 | 14291.15 | 7041.128 | -755.2657 | 3725.622 | 3524.397
76.889999 | 13550.3662 | 14270.83 | 7040.859 | -720.4659 | 3725.417 | 3504.557
76.900002 | 13578.6094 | 14250.74 | 7040.589 | -672.1331 | 3725.33 | 3484.823
76.910004 | 13425.4658 | 14230.9 | 7040.321 | -805.4313 | 3725.372 | 3465.205
76.919998 | 13280.5098 | 14211.29 | 7040.052 | -930.7803 | 3725.527 | 3445.711
76.93 | 13483.7988 | 14191.9 | 7039.784 | -708.0974 | 3725.797 | 3426.315
76.940002 | 13068.4277 | 14172.73 | 7039.517 | -1104.304 | 3726.183 | 3407.032
76.949997 | 12959.3125 | 14153.81 | 7039.25 | -1194.497 | 3726.684 | 3387.875
76.959999 | 13278.4424 | 14135.1 | 7038.983 | -856.6611 | 3727.3 | 3368.82
76.970001 | 13303.4277 | 14116.62 | 7038.717 | -813.1904 | 3728.024 | 3349.877
76.980003 | 13145.9531 | 14098.36 | 7038.451 | -952.4061 | 3728.86 | 3331.049
76.989998 | 13407.1797 | 14080.33 | 7038.186 | -673.1517 | 3729.798 | 3312.348
77 | 13750.0664 | 14062.51 | 7037.92 | -312.4416 | 3730.838 | 3293.749
77.010002 | 13593.8506 | 14044.9 | 7037.656 | -451.053 | 3731.982 | 3275.266
77.019997 | 13281.1875 | 14027.53 | 7037.392 | -746.3417 | 3733.228 | 3256.91
77.029999 | 12929.9473 | 14010.36 | 7037.128 | -1080.414 | 3734.575 | 3238.658
77.040001 | 12882.4219 | 13993.4 | 7036.864 | -1110.979 | 3736.017 | 3220.52
77.050003 | 13047.2295 | 13976.66 | 7036.601 | -929.4261 | 3737.557 | 3202.498
77.059998 | 12965.0732 | 13960.13 | 7036.339 | -995.0542 | 3739.184 | 3184.604
77.07 | 13069.9551 | 13943.79 | 7036.076 | -873.8359 | 3740.9 | 3166.815
77.080002 | 13278.25 | 13927.66 | 7035.815 | -649.4101 | 3742.705 | 3149.141
77.089996 | 13180.1211 | 13911.75 | 7035.553 | -731.6272 | 3744.598 | 3131.597
77.099998 | 12879.9209 | 13896.02 | 7035.292 | -1016.104 | 3746.577 | 3114.154
77.110001 | 12797.792 | 13880.49 | 7035.032 | -1082.697 | 3748.63 | 3096.827
77.120003 | 12591.7861 | 13865.16 | 7034.772 | -1273.374 | 3750.772 | 3079.617
77.129997 | 12761.5635 | 13850.03 | 7034.512 | -1088.462 | 3752.978 | 3062.536
77.139999 | 12825.5166 | 13835.08 | 7034.253 | -1009.561 | 3755.267 | 3045.558
77.150002 | 12779.9502 | 13820.31 | 7033.994 | -1040.36 | 3757.624 | 3028.692
77.160004 | 12736.0771 | 13805.74 | 7033.735 | -1069.662 | 3760.057 | 3011.946
77.169998 | 12975.7695 | 13791.35 | 7033.478 | -815.5842 | 3762.551 | 2995.326
77.18 | 13231.7666 | 13777.13 | 7033.22 | -545.3683 | 3765.107 | 2978.808
77.190002 | 12992.1162 | 13763.09 | 7032.963 | -770.9777 | 3767.725 | 2962.406
77.199997 | 12901.6689 | 13749.24 | 7032.706 | -847.5701 | 3770.403 | 2946.13
77.209999 | 12847.2314 | 13735.55 | 7032.45 | -888.3179 | 3773.142 | 2929.958
77.220001 | 12770.0215 | 13722.02 | 7032.194 | -952.0014 | 3775.931 | 2913.898
77.230003 | 12890.4648 | 13708.67 | 7031.938 | -818.2012 | 3778.775 | 2897.953
77.239998 | 12898.9277 | 13695.48 | 7031.683 | -796.5498 | 3781.662 | 2882.132
77.25 | 13042.0391 | 13682.44 | 7031.428 | -640.397 | 3784.593 | 2866.414
77.260002 | 13020.667 | 13669.55 | 7031.174 | -648.8849 | 3787.568 | 2850.81
77.269997 | 13125.8887 | 13656.83 | 7030.92 | -530.9421 | 3790.583 | 2835.328
77.279999 | 13114.0049 | 13644.25 | 7030.667 | -530.2494 | 3793.638 | 2819.949
77.290001 | 12884.3369 | 13631.82 | 7030.414 | -747.4823 | 3796.725 | 2804.681
77.300003 | 12643.7305 | 13619.53 | 7030.161 | -975.8011 | 3799.846 | 2789.524
77.309998 | 12437.0566 | 13607.39 | 7029.909 | -1170.332 | 3802.989 | 2774.49
77.32 | 12486.9199 | 13595.37 | 7029.657 | -1108.45 | 3806.157 | 2759.556
77.330002 | 12433.623 | 13583.49 | 7029.406 | -1149.863 | 3809.347 | 2744.733
77.339996 | 12570.5264 | 13571.74 | 7029.155 | -1001.217 | 3812.556 | 2730.032
77.349998 | 12639.4219 | 13560.12 | 7028.905 | -920.6963 | 3815.786 | 2715.428
77.360001 | 12605.1436 | 13548.61 | 7028.655 | -943.4627 | 3819.019 | 2700.932
77.370003 | 12908.1162 | 13537.22 | 7028.405 | -629.1069 | 3822.271 | 2686.547
77.379997 | 13025 | 13525.95 | 7028.156 | -500.9535 | 3825.517 | 2672.28
77.389999 | 12921.5977 | 13514.79 | 7027.907 | -593.197 | 3828.775 | 2658.112
77.400002 | 12737.3916 | 13503.74 | 7027.659 | -766.3439 | 3832.028 | 2644.048
77.410004 | 12567.8252 | 13492.79 | 7027.411 | -924.9641 | 3835.284 | 2630.094
77.419998 | 12719.4902 | 13481.94 | 7027.164 | -762.4546 | 3838.525 | 2616.256
77.43 | 12676.2178 | 13471.19 | 7026.917 | -794.9678 | 3841.755 | 2602.514
77.440002 | 12870.2471 | 13460.52 | 7026.67 | -590.272 | 3844.972 | 2588.877
77.449997 | 12818.6514 | 13449.95 | 7026.424 | -631.2983 | 3848.172 | 2575.354
77.459999 | 12414.5146 | 13439.46 | 7026.178 | -1024.945 | 3851.355 | 2561.927
77.470001 | 12544.3447 | 13429.05 | 7025.933 | -884.7017 | 3854.51 | 2548.603
77.480003 | 12890.4736 | 13418.71 | 7025.688 | -528.239 | 3857.642 | 2535.383
77.489998 | 12886.2627 | 13408.46 | 7025.443 | -522.1927 | 3860.737 | 2522.275
77.5 | 12655.9092 | 13398.26 | 7025.199 | -742.3473 | 3863.797 | 2509.26
77.510002 | 12249.8262 | 13388.12 | 7024.956 | -1138.297 | 3866.819 | 2496.348
77.519997 | 12379.6123 | 13378.06 | 7024.713 | -998.4457 | 3869.8 | 2483.545
77.529999 | 12347.7266 | 13368.05 | 7024.47 | -1020.319 | 3872.74 | 2470.835
77.540001 | 12312.1182 | 13358.08 | 7024.228 | -1045.962 | 3875.628 | 2458.225
77.550003 | 12389.3564 | 13348.17 | 7023.986 | -958.8103 | 3878.468 | 2445.713
77.559998 | 12186.541 | 13338.3 | 7023.744 | -1151.76 | 3881.247 | 2433.311
77.57 | 12511.6963 | 13328.47 | 7023.503 | -816.7707 | 3883.966 | 2420.998
77.580002 | 12575.875 | 13318.67 | 7023.263 | -742.7941 | 3886.623 | 2408.783
77.589996 | 12596.1279 | 13308.91 | 7023.023 | -712.7857 | 3889.215 | 2396.676
77.599998 | 12459.376 | 13299.18 | 7022.783 | -839.8028 | 3891.741 | 2384.655
77.610001 | 12309.2793 | 13289.46 | 7022.544 | -980.182 | 3894.187 | 2372.73
77.620003 | 12601.5098 | 13279.77 | 7022.305 | -678.261 | 3896.564 | 2360.902
77.629997 | 12465.0693 | 13270.1 | 7022.067 | -805.0266 | 3898.851 | 2349.179
77.639999 | 12499.6201 | 13260.43 | 7021.829 | -760.8124 | 3901.062 | 2337.542
77.650002 | 12501.666 | 13250.77 | 7021.591 | -749.1034 | 3903.182 | 2325.996
77.660004 | 12392.7305 | 13241.12 | 7021.354 | -848.3877 | 3905.218 | 2314.546
77.669998 | 12557.6064 | 13231.47 | 7021.118 | -673.8625 | 3907.154 | 2303.197
77.68 | 12536.7412 | 13221.81 | 7020.881 | -685.0655 | 3908.992 | 2291.933
77.690002 | 12542.248 | 13212.14 | 7020.646 | -669.8885 | 3910.731 | 2280.76
77.699997 | 12491.9609 | 13202.46 | 7020.411 | -710.5018 | 3912.366 | 2269.686
77.709999 | 12653.666 | 13192.77 | 7020.176 | -539.1024 | 3913.897 | 2258.696
77.720001 | 12182.2412 | 13183.05 | 7019.941 | -1000.81 | 3915.315 | 2247.795
77.730003 | 12234.249 | 13173.31 | 7019.707 | -939.0644 | 3916.622 | 2236.984
77.739998 | 12267.0312 | 13163.55 | 7019.474 | -896.5219 | 3917.809 | 2226.27
77.75 | 12326.0293 | 13153.75 | 7019.241 | -827.7243 | 3918.876 | 2215.637
77.760002 | 12659.5479 | 13143.92 | 7019.008 | -484.3719 | 3919.82 | 2205.092
77.769997 | 12781.0225 | 13134.06 | 7018.776 | -353.0334 | 3920.638 | 2194.642
77.779999 | 12506.3633 | 13124.15 | 7018.544 | -617.7825 | 3921.33 | 2184.272
77.790001 | 12255.5322 | 13114.19 | 7018.313 | -858.6561 | 3921.889 | 2173.987
77.800003 | 12272.2148 | 13104.18 | 7018.082 | -831.9694 | 3922.314 | 2163.788
77.809998 | 12564.7168 | 13094.13 | 7017.852 | -529.4163 | 3922.6 | 2153.681
77.82 | 12456.1523 | 13084.02 | 7017.622 | -627.8664 | 3922.744 | 2143.653
77.830002 | 12501.2754 | 13073.85 | 7017.392 | -572.5712 | 3922.746 | 2133.708
77.839996 | 12706.2988 | 13063.62 | 7017.163 | -357.3242 | 3922.605 | 2123.855
77.849998 | 12568.3398 | 13053.33 | 7016.935 | -484.9869 | 3922.316 | 2114.077
77.860001 | 12473.6416 | 13042.96 | 7016.706 | -569.3165 | 3921.871 | 2104.38
77.870003 | 12959.2148 | 13032.52 | 7016.479 | -73.30968 | 3921.279 | 2094.767
77.879997 | 12693.6143 | 13022.02 | 7016.252 | -328.4064 | 3920.527 | 2085.242
77.889999 | 12318.5518 | 13011.44 | 7016.025 | -692.8844 | 3919.62 | 2075.792
77.900002 | 12445.7305 | 13000.77 | 7015.798 | -555.0381 | 3918.551 | 2066.419
77.910004 | 12561.002 | 12990.02 | 7015.572 | -429.0226 | 3917.323 | 2057.129
77.919998 | 12598.9941 | 12979.2 | 7015.347 | -380.207 | 3915.93 | 2047.924
77.93 | 12404.4346 | 12968.28 | 7015.122 | -563.8474 | 3914.369 | 2038.791
77.940002 | 12456.8994 | 12957.27 | 7014.898 | -500.3749 | 3912.641 | 2029.736
77.949997 | 12094.7607 | 12946.18 | 7014.674 | -851.4224 | 3910.744 | 2020.765
77.959999 | 12113.0986 | 12934.99 | 7014.45 | -821.8928 | 3908.675 | 2011.866
77.970001 | 12422.9561 | 12923.7 | 7014.227 | -500.7476 | 3906.434 | 2003.043
77.980003 | 12576.5566 | 12912.32 | 7014.004 | -335.7613 | 3904.018 | 1994.296
77.989998 | 12653.8857 | 12900.84 | 7013.782 | -246.9542 | 3901.427 | 1985.631
78 | 12716.9004 | 12889.25 | 7013.56 | -172.3516 | 3898.657 | 1977.035
78.010002 | 12320.4307 | 12877.56 | 7013.339 | -557.1302 | 3895.709 | 1968.514
78.019997 | 12236.1055 | 12865.77 | 7013.118 | -629.6676 | 3892.583 | 1960.072
78.029999 | 12332.4561 | 12853.87 | 7012.898 | -521.4153 | 3889.274 | 1951.7
78.040001 | 12184.9355 | 12841.86 | 7012.678 | -656.9261 | 3885.785 | 1943.399
78.050003 | 12421.5244 | 12829.74 | 7012.458 | -408.218 | 3882.113 | 1935.172
78.059998 | 12511.7871 | 12817.52 | 7012.239 | -305.7337 | 3878.259 | 1927.022
78.07 | 11986.2061 | 12805.18 | 7012.021 | -818.9727 | 3874.219 | 1918.939
78.080002 | 11657.9062 | 12792.72 | 7011.802 | -1134.818 | 3869.995 | 1910.927
78.089996 | 12217.3848 | 12780.17 | 7011.585 | -562.7823 | 3865.59 | 1902.992
78.099998 | 12571.7529 | 12767.48 | 7011.368 | -195.7313 | 3860.995 | 1895.121
78.110001 | 12330.2109 | 12754.69 | 7011.151 | -424.4746 | 3856.215 | 1887.32
78.120003 | 12198.7676 | 12741.77 | 7010.935 | -543.0053 | 3851.25 | 1879.588
78.129997 | 12245.3477 | 12728.75 | 7010.719 | -483.4058 | 3846.103 | 1871.931
78.139999 | 12284.5557 | 12715.61 | 7010.504 | -431.053 | 3840.767 | 1864.338
78.150002 | 12393.0088 | 12702.34 | 7010.289 | -309.3343 | 3835.243 | 1856.811
78.160004 | 12391.6152 | 12688.96 | 7010.074 | -297.3485 | 3829.536 | 1849.353
78.169998 | 12297.5459 | 12675.48 | 7009.861 | -377.9297 | 3823.648 | 1841.967
78.18 | 12254.7539 | 12661.86 | 7009.647 | -407.1068 | 3817.571 | 1834.643
78.190002 | 12291.6836 | 12648.13 | 7009.434 | -356.4453 | 3811.31 | 1827.384
78.199997 | 12260.708 | 12634.29 | 7009.222 | -373.5814 | 3804.871 | 1820.197
78.209999 | 12384.502 | 12620.32 | 7009.01 | -235.8208 | 3798.243 | 1813.07
78.220001 | 12126.3262 | 12606.24 | 7008.798 | -479.9158 | 3791.436 | 1806.008
78.230003 | 11881.0361 | 12592.04 | 7008.587 | -711.0069 | 3784.446 | 1799.01
78.239998 | 11964.1572 | 12577.74 | 7008.377 | -613.5827 | 3777.281 | 1792.082
78.25 | 11927.4932 | 12563.31 | 7008.166 | -635.8193 | 3769.934 | 1785.213
78.260002 | 12022.418 | 12548.77 | 7007.957 | -526.3533 | 3762.409 | 1778.406
78.269997 | 11932.4014 | 12534.13 | 7007.748 | -601.7254 | 3754.712 | 1771.667
78.279999 | 12130.418 | 12519.36 | 7007.539 | -388.9415 | 3746.834 | 1764.987
78.290001 | 12108.6289 | 12504.48 | 7007.331 | -395.8544 | 3738.785 | 1758.368
78.300003 | 11856.4873 | 12489.49 | 7007.123 | -633.0073 | 3730.561 | 1751.811
78.309998 | 11976.79 | 12474.41 | 7006.916 | -497.6189 | 3722.174 | 1745.319
78.32 | 12070.2002 | 12459.21 | 7006.709 | -389.0064 | 3713.613 | 1738.885
78.330002 | 11914.8447 | 12443.9 | 7006.502 | -529.0536 | 3704.886 | 1732.51
78.339996 | 11891.5098 | 12428.5 | 7006.297 | -536.9869 | 3695.999 | 1726.201
78.349998 | 11961.6885 | 12412.98 | 7006.091 | -451.2897 | 3686.941 | 1719.946
78.360001 | 11799.6055 | 12397.36 | 7005.886 | -597.7545 | 3677.723 | 1713.751
78.370003 | 11653.8994 | 12381.64 | 7005.682 | -727.7412 | 3668.345 | 1707.614
78.379997 | 11879.7061 | 12365.84 | 7005.478 | -486.1325 | 3658.819 | 1701.541
78.389999 | 11995.1768 | 12349.93 | 7005.275 | -354.7491 | 3649.129 | 1695.522
78.400002 | 11952.6396 | 12333.92 | 7005.072 | -381.2787 | 3639.287 | 1689.56
78.410004 | 11927.415 | 12317.82 | 7004.869 | -390.4039 | 3629.294 | 1683.656
78.419998 | 11984.168 | 12301.64 | 7004.667 | -317.4726 | 3619.16 | 1677.814
78.43 | 12008.333 | 12285.36 | 7004.466 | -277.0307 | 3608.874 | 1672.024
78.440002 | 11724.4893 | 12269 | 7004.265 | -544.5115 | 3598.446 | 1666.29
78.449997 | 11590.5977 | 12252.56 | 7004.064 | -661.9662 | 3587.883 | 1660.616
78.459999 | 11612.8838 | 12236.03 | 7003.864 | -623.1474 | 3577.172 | 1654.995
78.470001 | 11701.8096 | 12219.42 | 7003.665 | -517.6137 | 3566.33 | 1649.429
78.480003 | 11172.1914 | 12202.73 | 7003.465 | -1030.542 | 3555.351 | 1643.917
78.489998 | 11272.3516 | 12185.98 | 7003.267 | -913.6306 | 3544.251 | 1638.464
78.5 | 11555.9189 | 12169.15 | 7003.069 | -613.2293 | 3533.017 | 1633.062
78.510002 | 11646.1758 | 12152.24 | 7002.871 | -506.0679 | 3521.658 | 1627.714
78.519997 | 11652.4336 | 12135.28 | 7002.674 | -482.8485 | 3510.185 | 1622.423
78.529999 | 11620.5078 | 12118.24 | 7002.478 | -497.7324 | 3498.58 | 1617.183
78.540001 | 11726.2676 | 12101.14 | 7002.281 | -374.8723 | 3486.864 | 1611.995
78.550003 | 11562.7783 | 12083.98 | 7002.086 | -521.1971 | 3475.03 | 1606.859
78.559998 | 11522.1465 | 12066.77 | 7001.891 | -544.6205 | 3463.096 | 1601.78
78.57 | 11606.4756 | 12049.49 | 7001.696 | -443.0176 | 3451.047 | 1596.75
78.580002 | 11327.0527 | 12032.17 | 7001.502 | -705.1138 | 3438.893 | 1591.771
78.589996 | 11311.8779 | 12014.8 | 7001.308 | -702.9236 | 3426.645 | 1586.848
78.599998 | 11417.2002 | 11997.37 | 7001.115 | -580.1729 | 3414.286 | 1581.972
78.610001 | 11659.4102 | 11979.9 | 7000.922 | -320.4936 | 3401.835 | 1577.147
78.620003 | 11591.1514 | 11962.39 | 7000.73 | -371.2367 | 3389.286 | 1572.372
78.629997 | 11407.3682 | 11944.85 | 7000.539 | -537.4847 | 3376.663 | 1567.652
78.639999 | 11622.9297 | 11927.26 | 7000.347 | -304.3327 | 3363.937 | 1562.978
78.650002 | 11862.6543 | 11909.64 | 7000.157 | -46.98483 | 3351.13 | 1558.353
78.660004 | 12051.8271 | 11891.98 | 6999.967 | 159.8446 | 3338.238 | 1553.778
78.669998 | 11826.3408 | 11874.31 | 6999.777 | -47.97036 | 3325.278 | 1549.256
78.68 | 11467.5332 | 11856.6 | 6999.588 | -389.0701 | 3312.236 | 1544.779
78.690002 | 11343.1807 | 11838.87 | 6999.399 | -495.691 | 3299.122 | 1540.351
78.699997 | 11474.208 | 11821.13 | 6999.211 | -346.9215 | 3285.945 | 1535.974
78.709999 | 11509.8613 | 11803.35 | 6999.023 | -293.4929 | 3272.689 | 1531.642
78.720001 | 11623.1943 | 11785.57 | 6998.836 | -162.3742 | 3259.375 | 1527.358
78.730003 | 11645.6768 | 11767.76 | 6998.65 | -122.0877 | 3245.994 | 1523.121
78.739998 | 11457.4434 | 11749.96 | 6998.464 | -292.5216 | 3232.567 | 1518.934
78.75 | 11271.9688 | 11732.15 | 6998.278 | -460.1789 | 3219.078 | 1514.792
78.760002 | 11183.9824 | 11714.32 | 6998.093 | -530.3425 | 3205.536 | 1510.696
78.769997 | 11430.2734 | 11696.51 | 6997.908 | -266.2364 | 3191.952 | 1506.649
78.779999 | 11307.418 | 11678.68 | 6997.724 | -371.2613 | 3178.309 | 1502.646
78.790001 | 11419.0957 | 11660.86 | 6997.541 | -241.7607 | 3164.627 | 1498.689
78.800003 | 11268.3672 | 11643.03 | 6997.357 | -374.6657 | 3150.899 | 1494.776
78.809998 | 11248.582 | 11625.23 | 6997.175 | -376.6504 | 3137.145 | 1490.913
78.82 | 11412.0205 | 11607.43 | 6996.993 | -195.4107 | 3123.347 | 1487.092
78.830002 | 11700.5752 | 11589.64 | 6996.811 | 110.9329 | 3109.516 | 1483.315
78.839996 | 11718.1562 | 11571.88 | 6996.63 | 146.2771 | 3095.662 | 1479.586
78.849998 | 11396.9619 | 11554.12 | 6996.45 | -157.1538 | 3081.767 | 1475.898
78.860001 | 11315.8984 | 11536.38 | 6996.27 | -220.4785 | 3067.852 | 1472.255
78.870003 | 11491.0371 | 11518.65 | 6996.09 | -27.61719 | 3053.909 | 1468.655
78.879997 | 11575.8506 | 11500.98 | 6995.912 | 74.87363 | 3039.963 | 1465.102
78.889999 | 11472.4209 | 11483.31 | 6995.733 | -10.88434 | 3025.982 | 1461.59
78.900002 | 11349.1348 | 11465.66 | 6995.555 | -116.5298 | 3011.989 | 1458.12
78.910004 | 11526.6924 | 11448.05 | 6995.378 | 78.64103 | 2997.98 | 1454.694
78.919998 | 11558.3428 | 11430.48 | 6995.201 | 127.8581 | 2983.972 | 1451.312
78.93 | 11329.2617 | 11412.94 | 6995.025 | -83.681 | 2969.947 | 1447.971
78.940002 | 11253.3242 | 11395.44 | 6994.849 | -142.1131 | 2955.917 | 1444.672
78.949997 | 11054.3809 | 11377.98 | 6994.674 | -323.5994 | 2941.89 | 1441.416
78.959999 | 11089.002 | 11360.55 | 6994.499 | -271.5464 | 2927.848 | 1438.201
78.970001 | 11217.376 | 11343.17 | 6994.324 | -125.7891 | 2913.814 | 1435.027
78.980003 | 10993.8301 | 11325.82 | 6994.151 | -331.9895 | 2899.775 | 1431.893
78.989998 | 11110.3262 | 11308.54 | 6993.978 | -198.2098 | 2885.755 | 1428.804
79 | 11039.5938 | 11291.29 | 6993.805 | -251.697 | 2871.733 | 1425.753
79.010002 | 10815.4277 | 11274.1 | 6993.633 | -458.6674 | 2857.72 | 1422.742
79.019997 | 11180.3232 | 11256.96 | 6993.461 | -76.63738 | 2843.726 | 1419.773
79.029999 | 11477.1221 | 11239.86 | 6993.29 | 237.2578 | 2829.731 | 1416.843
79.040001 | 11228.6016 | 11222.83 | 6993.119 | 5.773183 | 2815.756 | 1413.953
79.050003 | 11030.2803 | 11205.84 | 6992.949 | -175.5632 | 2801.793 | 1411.101
79.059998 | 11133.5908 | 11188.93 | 6992.78 | -55.34086 | 2787.86 | 1408.292
79.07 | 11412.3154 | 11172.07 | 6992.611 | 240.2453 | 2773.939 | 1405.52
79.080002 | 11258.7256 | 11155.27 | 6992.443 | 103.4565 | 2760.041 | 1402.786
79.089996 | 10981.71 | 11138.54 | 6992.275 | -156.8312 | 2746.173 | 1400.093
79.099998 | 11088.1758 | 11121.86 | 6992.107 | -33.68536 | 2732.318 | 1397.436
79.110001 | 11097.0713 | 11105.25 | 6991.941 | -8.180541 | 2718.493 | 1394.818
79.120003 | 10904.3252 | 11088.7 | 6991.774 | -184.3786 | 2704.692 | 1392.237
79.129997 | 10862.3145 | 11072.24 | 6991.609 | -209.9297 | 2690.939 | 1389.697
79.139999 | 10805.4668 | 11055.83 | 6991.443 | -250.3676 | 2677.199 | 1387.192
79.150002 | 10937.1963 | 11039.5 | 6991.279 | -102.3019 | 2663.496 | 1384.724
79.160004 | 10811.4395 | 11023.23 | 6991.114 | -211.7906 | 2649.823 | 1382.293
79.169998 | 10840.7852 | 11007.05 | 6990.951 | -166.263 | 2636.197 | 1379.9
79.18 | 10683.3164 | 10990.93 | 6990.788 | -307.6151 | 2622.6 | 1377.543
79.190002 | 10614.8096 | 10974.89 | 6990.625 | -360.0797 | 2609.042 | 1375.222
79.199997 | 10625 | 10958.93 | 6990.464 | -333.9315 | 2595.53 | 1372.938
79.209999 | 10665.4766 | 10943.04 | 6990.302 | -277.5601 | 2582.045 | 1370.689
79.220001 | 10752.7002 | 10927.23 | 6990.141 | -174.5251 | 2568.609 | 1368.476
79.230003 | 10581.0742 | 10911.49 | 6989.981 | -330.4123 | 2555.209 | 1366.297
79.239998 | 10520.5518 | 10895.84 | 6989.821 | -375.2895 | 2541.865 | 1364.155
79.25 | 10666.166 | 10880.27 | 6989.662 | -214.102 | 2528.559 | 1362.047
79.260002 | 10765.415 | 10864.78 | 6989.503 | -99.36045 | 2515.299 | 1359.973
79.269997 | 10754.4736 | 10849.37 | 6989.345 | -94.8998 | 2502.093 | 1357.935
79.279999 | 10707.0459 | 10834.04 | 6989.188 | -126.9944 | 2488.922 | 1355.93
79.290001 | 10662.8252 | 10818.8 | 6989.03 | -155.9702 | 2475.806 | 1353.959
79.300003 | 10753.7988 | 10803.63 | 6988.874 | -49.83037 | 2462.734 | 1352.021
79.309998 | 10748.1162 | 10788.56 | 6988.718 | -40.44467 | 2449.725 | 1350.118
79.32 | 10529.0537 | 10773.57 | 6988.563 | -244.5158 | 2436.76 | 1348.247
79.330002 | 10689.4062 | 10758.66 | 6988.408 | -69.25704 | 2423.847 | 1346.408
79.339996 | 10794.2402 | 10743.85 | 6988.254 | 50.38803 | 2410.994 | 1344.604
79.349998 | 10630.4463 | 10729.11 | 6988.1 | -98.66675 | 2398.183 | 1342.83
79.360001 | 10552.5771 | 10714.47 | 6987.947 | -161.8893 | 2385.431 | 1341.089
79.370003 | 11004.5957 | 10699.9 | 6987.794 | 304.6941 | 2372.729 | 1339.379
79.379997 | 10880.4336 | 10685.44 | 6987.642 | 194.99 | 2360.099 | 1337.702
79.389999 | 10693.0771 | 10671.06 | 6987.491 | 22.02154 | 2347.509 | 1336.056
79.400002 | 10761.2363 | 10656.76 | 6987.34 | 104.4768 | 2334.98 | 1334.439
79.410004 | 10696.5479 | 10642.55 | 6987.189 | 53.99954 | 2322.505 | 1332.854
79.419998 | 10770.6572 | 10628.44 | 6987.04 | 142.2189 | 2310.098 | 1331.3
79.43 | 10825 | 10614.41 | 6986.891 | 210.5902 | 2297.743 | 1329.776
79.440002 | 10572.3486 | 10600.47 | 6986.742 | -28.12153 | 2285.448 | 1328.28
79.449997 | 10263.1621 | 10586.63 | 6986.594 | -323.4657 | 2273.218 | 1326.816
79.459999 | 10272.5557 | 10572.86 | 6986.446 | -300.3066 | 2261.036 | 1325.38
79.470001 | 10064.2471 | 10559.19 | 6986.299 | -494.9446 | 2248.92 | 1323.973
79.480003 | 10139.2568 | 10545.61 | 6986.153 | -406.3491 | 2236.859 | 1322.594
79.489998 | 10511.6641 | 10532.12 | 6986.007 | -20.45763 | 2224.87 | 1321.244
79.5 | 10727.6396 | 10518.72 | 6985.862 | 208.9191 | 2212.936 | 1319.922
79.510002 | 10382.7734 | 10505.41 | 6985.717 | -122.6351 | 2201.064 | 1318.627
79.519997 | 10208.333 | 10492.19 | 6985.573 | -283.8604 | 2189.26 | 1317.361
79.529999 | 10403.0244 | 10479.06 | 6985.43 | -76.03184 | 2177.506 | 1316.12
79.540001 | 10520.2891 | 10466.01 | 6985.287 | 54.27567 | 2165.82 | 1314.907
79.550003 | 10670.6777 | 10453.06 | 6985.144 | 217.6225 | 2154.192 | 1313.719
79.559998 | 10767.6592 | 10440.2 | 6985.003 | 327.4611 | 2142.637 | 1312.558
79.57 | 10583.1631 | 10427.42 | 6984.861 | 155.7395 | 2131.139 | 1311.424
79.580002 | 10503.1016 | 10414.74 | 6984.721 | 88.36437 | 2119.704 | 1310.313
79.589996 | 10468.3242 | 10402.15 | 6984.581 | 66.1765 | 2108.338 | 1309.229
79.599998 | 10535.708 | 10389.63 | 6984.441 | 146.074 | 2097.025 | 1308.168
79.610001 | 10592.1357 | 10377.21 | 6984.302 | 214.9217 | 2085.78 | 1307.132
79.620003 | 10400.1396 | 10364.88 | 6984.164 | 35.26288 | 2074.594 | 1306.119
79.629997 | 10433.9209 | 10352.64 | 6984.026 | 81.2774 | 2063.487 | 1305.131
79.639999 | 10383.2383 | 10340.48 | 6983.889 | 42.75575 | 2052.428 | 1304.165
79.650002 | 10607.1719 | 10328.41 | 6983.752 | 278.7603 | 2041.437 | 1303.222
79.660004 | 10744.7393 | 10316.42 | 6983.616 | 428.315 | 2030.507 | 1302.301
79.669998 | 10396.5127 | 10304.53 | 6983.481 | 91.97919 | 2019.649 | 1301.403
79.68 | 10164.9375 | 10292.72 | 6983.346 | -127.7854 | 2008.85 | 1300.527
79.690002 | 10338.4561 | 10281 | 6983.212 | 57.4589 | 1998.115 | 1299.671
79.699997 | 10319.4121 | 10269.36 | 6983.079 | 50.04922 | 1987.448 | 1298.836
79.709999 | 10095.8379 | 10257.8 | 6982.945 | -161.965 | 1976.836 | 1298.021
79.720001 | 10176.0566 | 10246.33 | 6982.813 | -70.27497 | 1966.292 | 1297.227
79.730003 | 10289.835 | 10234.94 | 6982.681 | 54.89574 | 1955.807 | 1296.451
79.739998 | 10251.4443 | 10223.64 | 6982.55 | 27.8035 | 1945.395 | 1295.696
79.75 | 10156.7539 | 10212.42 | 6982.419 | -55.66525 | 1935.041 | 1294.959
79.760002 | 10295.5615 | 10201.28 | 6982.289 | 94.28247 | 1924.75 | 1294.239
79.769997 | 10295.4297 | 10190.23 | 6982.16 | 105.2031 | 1914.528 | 1293.539
79.779999 | 10343.5605 | 10179.25 | 6982.031 | 164.3154 | 1904.36 | 1292.855
79.790001 | 10247.0127 | 10168.35 | 6981.903 | 78.6642 | 1894.258 | 1292.188
79.800003 | 10177.6553 | 10157.53 | 6981.775 | 20.12794 | 1884.216 | 1291.536
79.809998 | 10157.9707 | 10146.8 | 6981.648 | 11.17534 | 1874.245 | 1290.902
79.82 | 10064.8799 | 10136.14 | 6981.521 | -71.25666 | 1864.332 | 1290.284
79.830002 | 10007.9814 | 10125.55 | 6981.395 | -117.5735 | 1854.481 | 1289.679
79.839996 | 10465.0273 | 10115.06 | 6981.27 | 349.9703 | 1844.697 | 1289.09
79.849998 | 10399.8691 | 10104.63 | 6981.146 | 295.2438 | 1834.966 | 1288.514
79.860001 | 10085.3076 | 10094.27 | 6981.022 | -8.966537 | 1825.301 | 1287.952
79.870003 | 9909.3486 | 10083.99 | 6980.898 | -174.645 | 1815.693 | 1287.402
79.879997 | 10036.584 | 10073.8 | 6980.775 | -37.21747 | 1806.16 | 1286.866
79.889999 | 10116.667 | 10063.67 | 6980.653 | 52.99669 | 1796.675 | 1286.342
79.900002 | 10218.5518 | 10053.61 | 6980.531 | 164.9371 | 1787.254 | 1285.829
79.910004 | 10300.6182 | 10043.63 | 6980.41 | 256.9894 | 1777.891 | 1285.327
79.919998 | 10141.3086 | 10033.72 | 6980.29 | 107.5857 | 1768.597 | 1284.836
79.93 | 9979.165 | 10023.88 | 6980.17 | -44.71811 | 1759.358 | 1284.355
79.940002 | 10099.9541 | 10014.11 | 6980.051 | 85.84143 | 1750.18 | 1283.882
79.949997 | 10186.3027 | 10004.42 | 6979.933 | 181.8858 | 1741.065 | 1283.419
79.959999 | 10163.4189 | 9994.781 | 6979.815 | 168.6382 | 1732.002 | 1282.964
79.970001 | 10325.0791 | 9985.216 | 6979.697 | 339.863 | 1723.002 | 1282.517
79.980003 | 10176.8516 | 9975.715 | 6979.58 | 201.1371 | 1714.057 | 1282.077
79.989998 | 10151.3281 | 9966.287 | 6979.464 | 185.0406 | 1705.179 | 1281.644
80 | 10169.0977 | 9956.921 | 6979.349 | 212.1767 | 1696.354 | 1281.218
80.010002 | 10028.6016 | 9947.618 | 6979.234 | 80.9833 | 1687.588 | 1280.796
80.019997 | 9949.751 | 9938.384 | 6979.12 | 11.36674 | 1678.885 | 1280.38
80.029999 | 9947.3037 | 9929.205 | 6979.006 | 18.09916 | 1670.231 | 1279.968
80.040001 | 9899.2842 | 9920.09 | 6978.893 | -20.80602 | 1661.637 | 1279.56
80.050003 | 9784.8672 | 9911.033 | 6978.781 | -126.1659 | 1653.098 | 1279.154
80.059998 | 9927.5049 | 9902.044 | 6978.669 | 25.46049 | 1644.623 | 1278.752
80.07 | 9802.7402 | 9893.11 | 6978.558 | -90.37029 | 1636.199 | 1278.353
80.080002 | 9683.1162 | 9884.234 | 6978.448 | -201.118 | 1627.832 | 1277.954
80.089996 | 9652.4961 | 9875.421 | 6978.338 | -222.9247 | 1619.526 | 1277.557
80.099998 | 9652.915 | 9866.655 | 6978.229 | -213.7401 | 1611.267 | 1277.16
80.110001 | 9731.4248 | 9857.949 | 6978.12 | -126.5242 | 1603.066 | 1276.763
80.120003 | 9676.7373 | 9849.294 | 6978.012 | -172.5565 | 1594.917 | 1276.365
80.129997 | 9863.7031 | 9840.704 | 6977.905 | 22.99909 | 1586.833 | 1275.966
80.139999 | 10019.9355 | 9832.156 | 6977.798 | 187.779 | 1578.794 | 1275.565
80.150002 | 9794.5996 | 9823.663 | 6977.692 | -29.06349 | 1570.81 | 1275.161
80.160004 | 9764.8135 | 9815.219 | 6977.587 | -50.40537 | 1562.878 | 1274.754
80.169998 | 9948.6211 | 9806.832 | 6977.482 | 141.7892 | 1555.007 | 1274.343
80.18 | 10067.1543 | 9798.49 | 6977.378 | 268.6642 | 1547.183 | 1273.929
80.190002 | 9951.4697 | 9790.196 | 6977.275 | 161.2734 | 1539.413 | 1273.509
80.199997 | 9973.0303 | 9781.955 | 6977.172 | 191.0757 | 1531.699 | 1273.083
80.209999 | 10128.752 | 9773.752 | 6977.07 | 354.9997 | 1524.03 | 1272.652
80.220001 | 10009.6582 | 9765.599 | 6976.968 | 244.0594 | 1516.416 | 1272.214
80.230003 | 9953.0029 | 9757.489 | 6976.867 | 195.5139 | 1508.853 | 1271.769
80.239998 | 9686.7275 | 9749.427 | 6976.767 | -62.69902 | 1501.343 | 1271.316
80.25 | 9555.5967 | 9741.405 | 6976.667 | -185.8082 | 1493.882 | 1270.855
80.260002 | 9580.7139 | 9733.425 | 6976.568 | -152.7112 | 1486.472 | 1270.385
80.269997 | 9686.7529 | 9725.491 | 6976.47 | -38.73804 | 1479.116 | 1269.905
80.279999 | 9783.6572 | 9717.59 | 6976.372 | 66.06705 | 1471.802 | 1269.416
80.290001 | 9674.1816 | 9709.732 | 6976.275 | -35.55011 | 1464.541 | 1268.915
80.300003 | 9625.0967 | 9701.909 | 6976.179 | -76.81203 | 1457.326 | 1268.403
80.309998 | 9666.8496 | 9694.131 | 6976.083 | -27.28114 | 1450.167 | 1267.88
80.32 | 9811.7695 | 9686.386 | 6975.988 | 125.3836 | 1443.052 | 1267.345
80.330002 | 9746.6055 | 9678.676 | 6975.894 | 67.92919 | 1435.986 | 1266.796
80.339996 | 9655.4307 | 9671.007 | 6975.8 | -15.57609 | 1428.971 | 1266.235
80.349998 | 9820.1846 | 9663.364 | 6975.707 | 156.8207 | 1421.997 | 1265.659
80.360001 | 9941.7949 | 9655.758 | 6975.615 | 286.0373 | 1415.073 | 1265.07
80.370003 | 9913.7334 | 9648.181 | 6975.523 | 265.5524 | 1408.193 | 1264.464
80.379997 | 9958.5449 | 9640.646 | 6975.432 | 317.8989 | 1401.369 | 1263.845
80.389999 | 9724.2412 | 9633.133 | 6975.342 | 91.10829 | 1394.582 | 1263.209
80.400002 | 9747.6133 | 9625.652 | 6975.252 | 121.9616 | 1387.844 | 1262.556
80.410004 | 9730.3486 | 9618.198 | 6975.163 | 112.1505 | 1381.149 | 1261.887
80.419998 | 9638.8066 | 9610.779 | 6975.075 | 28.0273 | 1374.504 | 1261.2
80.43 | 9861.4844 | 9603.385 | 6974.987 | 258.0999 | 1367.902 | 1260.496
80.440002 | 10022.2686 | 9596.017 | 6974.9 | 426.2519 | 1361.344 | 1259.773
80.449997 | 9936.0195 | 9588.679 | 6974.813 | 347.3404 | 1354.833 | 1259.032
80.459999 | 9488.6787 | 9581.361 | 6974.728 | -92.68216 | 1348.361 | 1258.272
80.470001 | 9236.0996 | 9574.07 | 6974.643 | -337.9703 | 1341.935 | 1257.492
80.480003 | 9591.6172 | 9566.802 | 6974.558 | 24.81514 | 1335.552 | 1256.692
80.489998 | 9727.8037 | 9559.561 | 6974.475 | 168.2427 | 1329.214 | 1255.872
80.5 | 9677.7949 | 9552.34 | 6974.392 | 125.4545 | 1322.917 | 1255.032
80.510002 | 9561.2295 | 9545.142 | 6974.309 | 16.08788 | 1316.663 | 1254.17
80.519997 | 9602.6406 | 9537.968 | 6974.228 | 64.67232 | 1310.454 | 1253.287
80.529999 | 9733.1846 | 9530.809 | 6974.147 | 202.3752 | 1304.281 | 1252.382
80.540001 | 9769.4561 | 9523.673 | 6974.066 | 245.7831 | 1298.152 | 1251.455
80.550003 | 9750.041 | 9516.554 | 6973.987 | 233.4873 | 1292.062 | 1250.505
80.559998 | 9680.7256 | 9509.46 | 6973.908 | 171.266 | 1286.019 | 1249.533
80.57 | 9467.2373 | 9502.38 | 6973.83 | -35.14256 | 1280.012 | 1248.538
80.580002 | 9430.3643 | 9495.318 | 6973.752 | -64.95342 | 1274.047 | 1247.519
80.589996 | 9563.4902 | 9488.277 | 6973.675 | 75.21311 | 1268.124 | 1246.478
80.599998 | 9511.5449 | 9481.246 | 6973.599 | 30.29856 | 1262.236 | 1245.412
80.610001 | 9513.6426 | 9474.234 | 6973.524 | 39.40856 | 1256.389 | 1244.322
80.620003 | 9530.6084 | 9467.236 | 6973.449 | 63.37205 | 1250.58 | 1243.207
80.629997 | 9668.707 | 9460.26 | 6973.375 | 208.4474 | 1244.816 | 1242.069
80.639999 | 9526.1787 | 9453.291 | 6973.301 | 72.88787 | 1239.083 | 1240.906
80.650002 | 9444.2842 | 9446.337 | 6973.229 | -2.05299 | 1233.391 | 1239.717
80.660004 | 9734.415 | 9439.396 | 6973.157 | 295.0188 | 1227.735 | 1238.504
80.669998 | 9858.4404 | 9432.474 | 6973.085 | 425.9665 | 1222.122 | 1237.266
80.68 | 9436.1562 | 9425.561 | 6973.015 | 10.59548 | 1216.543 | 1236.003
80.690002 | 9291.1924 | 9418.66 | 6972.945 | -127.4677 | 1211.001 | 1234.714
80.699997 | 9479.3984 | 9411.775 | 6972.876 | 67.62316 | 1205.499 | 1233.4
80.709999 | 9558.333 | 9404.896 | 6972.807 | 153.4367 | 1200.029 | 1232.06
80.720001 | 9613.4385 | 9398.031 | 6972.74 | 215.4078 | 1194.597 | 1230.695
80.730003 | 9884.0469 | 9391.175 | 6972.672 | 492.8715 | 1189.2 | 1229.303
80.739998 | 9881.6768 | 9384.334 | 6972.606 | 497.3425 | 1183.841 | 1227.887
80.75 | 9557.9346 | 9377.501 | 6972.54 | 180.4338 | 1178.516 | 1226.444
80.760002 | 9546.0674 | 9370.678 | 6972.475 | 175.3896 | 1173.226 | 1224.976
80.769997 | 9833.8838 | 9363.868 | 6972.411 | 470.0154 | 1167.974 | 1223.483
80.779999 | 9906.0049 | 9357.063 | 6972.348 | 548.9419 | 1162.752 | 1221.963
80.790001 | 9872.3379 | 9350.269 | 6972.285 | 522.0691 | 1157.566 | 1220.418
80.800003 | 9866.667 | 9343.482 | 6972.223 | 523.1847 | 1152.413 | 1218.846
80.809998 | 9789.7539 | 9336.71 | 6972.161 | 453.0435 | 1147.298 | 1217.251
80.82 | 9892.79 | 9329.943 | 6972.101 | 562.8466 | 1142.214 | 1215.629
80.830002 | 9845.8857 | 9323.186 | 6972.041 | 522.7 | 1137.163 | 1213.982
80.839996 | 9794.3096 | 9316.441 | 6971.982 | 477.869 | 1132.148 | 1212.311
80.849998 | 9849.377 | 9309.698 | 6971.923 | 539.6791 | 1127.161 | 1210.614
80.860001 | 9792.7334 | 9302.965 | 6971.865 | 489.7682 | 1122.209 | 1208.891
80.870003 | 9689.6914 | 9296.241 | 6971.808 | 393.4508 | 1117.288 | 1207.144
80.879997 | 9521.3154 | 9289.53 | 6971.752 | 231.7859 | 1112.403 | 1205.374
80.889999 | 9773.2529 | 9282.821 | 6971.696 | 490.4322 | 1107.546 | 1203.579
80.900002 | 10193.6084 | 9276.121 | 6971.642 | 917.4878 | 1102.721 | 1201.758
80.910004 | 10292.1494 | 9269.428 | 6971.587 | 1022.721 | 1097.926 | 1199.915
80.919998 | 10247.6338 | 9262.749 | 6971.534 | 984.8848 | 1093.166 | 1198.049
80.93 | 10205.9766 | 9256.074 | 6971.481 | 949.9027 | 1088.435 | 1196.157
80.940002 | 10388.5693 | 9249.407 | 6971.429 | 1139.162 | 1083.734 | 1194.244
80.949997 | 10365.9102 | 9242.753 | 6971.378 | 1123.157 | 1079.067 | 1192.308
80.959999 | 9999.3818 | 9236.101 | 6971.328 | 763.2806 | 1074.425 | 1190.349
80.970001 | 9732.3887 | 9229.459 | 6971.278 | 502.9293 | 1069.814 | 1188.367
80.980003 | 9877.0957 | 9222.826 | 6971.229 | 654.2699 | 1065.233 | 1186.363
80.989998 | 10136.2178 | 9216.204 | 6971.181 | 920.014 | 1060.684 | 1184.339
81 | 10243.958 | 9209.587 | 6971.133 | 1034.371 | 1056.162 | 1182.292
81.010002 | 10312.8975 | 9202.98 | 6971.087 | 1109.917 | 1051.669 | 1180.225
81.019997 | 10418.0303 | 9196.386 | 6971.041 | 1221.645 | 1047.207 | 1178.138
81.029999 | 10441.9756 | 9189.795 | 6970.995 | 1252.181 | 1042.77 | 1176.03
81.040001 | 10504.1934 | 9183.214 | 6970.951 | 1320.979 | 1038.363 | 1173.901
81.050003 | 10699.6855 | 9176.642 | 6970.907 | 1523.043 | 1033.982 | 1171.753
81.059998 | 10647.1572 | 9170.085 | 6970.864 | 1477.072 | 1029.633 | 1169.588
81.07 | 10781.916 | 9163.533 | 6970.822 | 1618.383 | 1025.309 | 1167.402
81.080002 | 10559.626 | 9156.991 | 6970.78 | 1402.635 | 1021.013 | 1165.198
81.089996 | 10345.2432 | 9150.464 | 6970.74 | 1194.779 | 1016.747 | 1162.978
81.099998 | 10558.8994 | 9143.942 | 6970.7 | 1414.958 | 1012.503 | 1160.739
81.110001 | 10580.0176 | 9137.43 | 6970.66 | 1442.587 | 1008.288 | 1158.482
81.120003 | 10383.6699 | 9130.93 | 6970.622 | 1252.74 | 1004.099 | 1156.209
81.129997 | 10308.333 | 9124.446 | 6970.584 | 1183.887 | 999.9398 | 1153.922
81.139999 | 10460.4297 | 9117.967 | 6970.547 | 1342.462 | 995.8026 | 1151.618
81.150002 | 10362.4727 | 9111.501 | 6970.511 | 1250.972 | 991.6925 | 1149.297
81.160004 | 10206.9561 | 9105.045 | 6970.476 | 1101.911 | 987.6071 | 1146.963
81.169998 | 10142.4414 | 9098.607 | 6970.441 | 1043.834 | 983.5508 | 1144.616
81.18 | 10255.1875 | 9092.177 | 6970.407 | 1163.01 | 979.5176 | 1142.252
81.190002 | 10287.042 | 9085.76 | 6970.374 | 1201.282 | 975.5097 | 1139.877
81.199997 | 10217.8799 | 9079.36 | 6970.342 | 1138.52 | 971.5289 | 1137.49
81.209999 | 9985.752 | 9072.968 | 6970.31 | 912.7842 | 967.5693 | 1135.088
81.220001 | 9891.251 | 9066.59 | 6970.279 | 824.6608699 | 963.6358 | 1132.675
81.230003 | 10197.8271 | 9060.226 | 6970.249 | 1137.601 | 959.7265 | 1130.251
81.239998 | 10444.9443 | 9053.88 | 6970.22 | 1391.065 | 955.8429 | 1127.817
81.25 | 10069.5879 | 9047.544 | 6970.191 | 1022.044 | 951.982 | 1125.371
81.260002 | 9830.8477 | 9041.224 | 6970.164 | 789.6235 | 948.1452 | 1122.915
81.269997 | 9689.8125 | 9034.923 | 6970.137 | 654.8899 | 944.334 | 1120.452
81.279999 | 9459.9043 | 9028.631 | 6970.111 | 431.2729 | 940.5428 | 1117.978
81.290001 | 9488.4775 | 9022.357 | 6970.085 | 466.1205 | 936.7764 | 1115.495
81.300003 | 9431.1602 | 9016.098 | 6970.061 | 415.0623 | 933.032 | 1113.005
81.309998 | 9372.0664 | 9009.86 | 6970.037 | 362.2068 | 929.3137 | 1110.509
81.32 | 9380.3984 | 9003.634 | 6970.014 | 376.7646 | 925.616 | 1108.004
81.330002 | 9593.7832 | 8997.426 | 6969.992 | 596.3572 | 921.9411 | 1105.493
81.339996 | 9729.9102 | 8991.239 | 6969.97 | 738.6711 | 918.2908 | 1102.978
81.349998 | 9671.5664 | 8985.065 | 6969.95 | 686.5018 | 914.6592 | 1100.456
81.360001 | 9471.6191 | 8978.909 | 6969.93 | 492.7103 | 911.051 | 1097.928
81.370003 | 9291.7275 | 8972.772 | 6969.911 | 318.956 | 907.4643 | 1095.396
81.379997 | 9144.707 | 8966.657 | 6969.893 | 178.0497 | 903.9022 | 1092.862
81.389999 | 9317.8271 | 8960.557 | 6969.875 | 357.2702 | 900.3582 | 1090.324
81.400002 | 9425.5176 | 8954.476 | 6969.859 | 471.0415 | 896.8365 | 1087.781
81.410004 | 9346.7139 | 8948.414 | 6969.843 | 398.2994 | 893.3351 | 1085.237
81.419998 | 9179.2354 | 8942.378 | 6969.828 | 236.8578 | 889.8579 | 1082.692
81.43 | 8941.6406 | 8936.356 | 6969.813 | 5.284176 | 886.3996 | 1080.143
81.440002 | 9043.5107 | 8930.357 | 6969.8 | 113.1537 | 882.9621 | 1077.595
81.449997 | 9144.627 | 8924.381 | 6969.787 | 220.2457 | 879.5471 | 1075.047
81.459999 | 9028.8652 | 8918.422 | 6969.776 | 110.4429 | 876.1494 | 1072.497
81.470001 | 9117.0146 | 8912.486 | 6969.765 | 204.529 | 872.7733 | 1069.948
81.480003 | 9012.1309 | 8906.571 | 6969.754 | 105.56 | 869.4171 | 1067.399
81.489998 | 8827.8467 | 8900.681 | 6969.745 | -72.83444 | 866.0822 | 1064.854
81.5 | 8756.5137 | 8894.81 | 6969.737 | -138.2965 | 862.7659 | 1062.308
81.510002 | 8811.3721 | 8888.963 | 6969.729 | -77.59116 | 859.4695 | 1059.765
81.519997 | 8844.6396 | 8883.142 | 6969.722 | -38.50273 | 856.1944 | 1057.226
81.529999 | 8873.8154 | 8877.34 | 6969.716 | -3.524615 | 852.9356 | 1054.689
81.540001 | 8929.1602 | 8871.562 | 6969.711 | 57.59803 | 849.6973 | 1052.154
81.550003 | 9003.5439 | 8865.808 | 6969.706 | 137.7363 | 846.4772 | 1049.624
81.559998 | 9065.4482 | 8860.081 | 6969.703 | 205.3667 | 843.2787 | 1047.1
81.57 | 9094.0342 | 8854.375 | 6969.7 | 239.6587 | 840.0972 | 1044.579
81.580002 | 9089.3027 | 8848.696 | 6969.698 | 240.6072 | 836.9344 | 1042.063
81.589996 | 8981.7451 | 8843.044 | 6969.697 | 138.7016 | 833.792 | 1039.555
81.599998 | 8641.7236 | 8837.412 | 6969.696 | -195.6887 | 830.6651 | 1037.051
81.610001 | 8504.7051 | 8831.807 | 6969.697 | -327.1016 | 827.5573 | 1034.553
81.620003 | 8730.3076 | 8826.227 | 6969.698 | -95.91981 | 824.4675 | 1032.062
81.629997 | 8876.6953 | 8820.678 | 6969.7 | 56.0173 | 821.398 | 1029.58
81.639999 | 8774.248 | 8815.15 | 6969.703 | -40.90221 | 818.3434 | 1027.103
81.650002 | 8473.5811 | 8809.649 | 6969.707 | -336.068 | 815.3071 | 1024.635
81.660004 | 8587.002 | 8804.174 | 6969.712 | -217.1723 | 812.2878 | 1022.174
81.669998 | 8586.3818 | 8798.731 | 6969.718 | -212.3491 | 809.2885 | 1019.725
81.68 | 8417.7305 | 8793.31 | 6969.724 | -375.5799 | 806.3047 | 1017.282
81.690002 | 8340.0283 | 8787.919 | 6969.731 | -447.8902 | 803.3383 | 1014.849
81.699997 | 8623.2412 | 8782.557 | 6969.739 | -159.3156 | 800.3904 | 1012.427
81.709999 | 8951.3809 | 8777.219 | 6969.748 | 174.1622 | 797.4568 | 1010.014
81.720001 | 8717.0303 | 8771.909 | 6969.758 | -54.87918 | 794.5411 | 1007.61
81.730003 | 8613.1328 | 8766.629 | 6969.769 | -153.4957 | 791.6418 | 1005.218
81.739998 | 8695.5596 | 8761.379 | 6969.78 | -65.81896 | 788.7602 | 1002.838
81.75 | 8817.6738 | 8756.154 | 6969.792 | 61.51997 | 785.8941 | 1000.467
81.760002 | 8859.0576 | 8750.959 | 6969.806 | 108.0983 | 783.0443 | 998.1093
81.769997 | 8749.0654 | 8745.796 | 6969.82 | 3.269225 | 780.2123 | 995.7641
81.779999 | 8574.8379 | 8740.658 | 6969.835 | -165.8201 | 777.3937 | 993.4297
81.790001 | 8572.0352 | 8735.55 | 6969.85 | -163.5149 | 774.5921 | 991.1075
81.800003 | 8624.2529 | 8730.471 | 6969.867 | -106.2183 | 771.8056 | 988.7985
81.809998 | 8654.5518 | 8725.425 | 6969.885 | -70.87365 | 769.037 | 986.5038
81.82 | 8677.2725 | 8720.406 | 6969.903 | -43.13316 | 766.2825 | 984.2202
81.830002 | 8662.1299 | 8715.417 | 6969.922 | -53.28725 | 763.5436 | 981.9514
81.839996 | 8618.207 | 8710.461 | 6969.942 | -92.25437 | 760.8216 | 979.6975
81.849998 | 8764.2061 | 8705.532 | 6969.963 | 58.67425 | 758.1123 | 977.4562
81.860001 | 8514.1543 | 8700.633 | 6969.985 | -186.4785 | 755.419 | 975.2286
81.870003 | 8353.7188 | 8695.765 | 6970.008 | -342.046 | 752.7406 | 973.0163
81.879997 | 8337.9619 | 8690.931 | 6970.031 | -352.9687 | 750.0791 | 970.82
81.889999 | 8232.0381 | 8686.123 | 6970.056 | -454.0851 | 747.4299 | 968.6374
81.900002 | 8188.6206 | 8681.347 | 6970.081 | -492.7262 | 744.7959 | 966.4695
81.910004 | 8128.2412 | 8676.601 | 6970.108 | -548.3601 | 742.1761 | 964.3176
81.919998 | 8229.0381 | 8671.891 | 6970.135 | -442.8527 | 739.5732 | 962.1829
81.93 | 8408.6836 | 8667.208 | 6970.163 | -258.5242 | 736.9827 | 960.0624
81.940002 | 8429.709 | 8662.556 | 6970.192 | -232.8472 | 734.4063 | 957.9583
81.949997 | 8556.1104 | 8657.938 | 6970.221 | -101.8273 | 731.8455 | 955.8708
81.959999 | 8615.2871 | 8653.349 | 6970.252 | -38.06204 | 729.2977 | 953.7993
81.970001 | 8837.3252 | 8648.792 | 6970.284 | 188.5334 | 726.7634 | 951.7447
81.980003 | 8653.4102 | 8644.265 | 6970.316 | 9.144707 | 724.2437 | 949.7056
81.989998 | 8550.9873 | 8639.774 | 6970.35 | -88.78698 | 721.7387 | 947.6861
82 | 8668.4854 | 8635.312 | 6970.384 | 33.17297 | 719.2462 | 945.6825
82.010002 | 8529.2832 | 8630.882 | 6970.419 | -101.5987 | 716.7668 | 943.6962
82.019997 | 8351.3008 | 8626.485 | 6970.455 | -275.1841 | 714.3025 | 941.7275
82.029999 | 8539.876 | 8622.119 | 6970.492 | -82.24257 | 711.8503 | 939.7763
82.040001 | 8653.958 | 8617.784 | 6970.53 | 36.17404 | 709.4111 | 937.843
82.050003 | 8473.3955 | 8613.481 | 6970.569 | -140.0853 | 706.9857 | 935.9265
82.059998 | 8217.3037 | 8609.213 | 6970.608 | -391.9094 | 704.5744 | 934.0305
82.07 | 8109.2363 | 8604.975 | 6970.649 | -495.7389 | 702.1748 | 932.1515
82.080002 | 8378.3926 | 8600.768 | 6970.69 | -222.3753 | 699.7878 | 930.2897
82.089996 | 8389.3945 | 8596.597 | 6970.733 | -207.2029 | 697.4156 | 928.4491
82.099998 | 8341.9902 | 8592.456 | 6970.776 | -250.4655 | 695.0543 | 926.6254
82.110001 | 8356.1729 | 8588.346 | 6970.82 | -232.1733 | 692.7053 | 924.8207
82.120003 | 8339.5098 | 8584.269 | 6970.865 | -244.7589 | 690.3696 | 923.0336
82.129997 | 8364.791 | 8580.227 | 6970.911 | -215.4359 | 688.0472 | 921.2682
82.139999 | 8467.1904 | 8576.215 | 6970.958 | -109.0245 | 685.7361 | 919.5203
82.150002 | 8500.9492 | 8572.235 | 6971.006 | -71.28596 | 683.4371 | 917.7917
82.160004 | 8460.2432 | 8568.288 | 6971.055 | -108.0445 | 681.1507 | 916.0818
82.169998 | 8258.4316 | 8564.375 | 6971.105 | -305.9433 | 678.8772 | 914.3926
82.18 | 8296.5342 | 8560.493 | 6971.156 | -263.9586 | 676.6148 | 912.7223
82.190002 | 8409.4902 | 8556.643 | 6971.207 | -147.1526 | 674.364 | 911.0715
82.199997 | 8388.3936 | 8552.827 | 6971.26 | -164.4333 | 672.1263 | 909.4407
82.209999 | 8277.7988 | 8549.042 | 6971.313 | -271.2432 | 669.8994 | 907.8293
82.220001 | 8225 | 8545.29 | 6971.368 | -320.2896 | 667.6839 | 906.2379
82.230003 | 8245.8945 | 8541.569 | 6971.423 | -295.6746 | 665.4806 | 904.6653
82.239998 | 8211.3379 | 8537.884 | 6971.479 | -326.546 | 663.2896 | 903.1149
82.25 | 8251.1904 | 8534.229 | 6971.537 | -283.0388 | 661.1089 | 901.5836
82.260002 | 8077.7349 | 8530.607 | 6971.595 | -452.8716 | 658.9394 | 900.0723
82.269997 | 7950 | 8527.018 | 6971.654 | -577.0176 | 656.7823 | 898.5812
82.279999 | 8038.6377 | 8523.46 | 6971.714 | -484.8226 | 654.6357 | 897.1106
82.290001 | 8190.6953 | 8519.935 | 6971.775 | -329.2397 | 652.4997 | 895.6602
82.300003 | 8208.3193 | 8516.442 | 6971.837 | -308.1223 | 650.3754 | 894.2291
82.309998 | 8245.8311 | 8512.983 | 6971.9 | -267.1523 | 648.2628 | 892.8207
82.32 | 8236.4775 | 8509.556 | 6971.964 | -273.0782 | 646.1601 | 891.4317
82.330002 | 8182.312 | 8506.159 | 6972.029 | -323.847 | 644.068 | 890.0623
82.339996 | 8135.4526 | 8502.798 | 6972.094 | -367.3459 | 641.9882 | 888.7158
82.349998 | 8225.875 | 8499.467 | 6972.161 | -273.5923 | 639.9177 | 887.3884
82.360001 | 8458.0166 | 8496.168 | 6972.229 | -38.1517 | 637.8574 | 886.082
82.370003 | 8469.9932 | 8492.901 | 6972.298 | -22.90807 | 635.8083 | 884.7953
82.379997 | 8432.25 | 8489.669 | 6972.367 | -57.41934 | 633.7704 | 883.5317
82.389999 | 8337.8145 | 8486.467 | 6972.438 | -148.6529 | 631.742 | 882.2875
82.400002 | 8249.0469 | 8483.297 | 6972.509 | -234.2505 | 629.7237 | 881.0643
82.410004 | 8285.2207 | 8480.16 | 6972.582 | -194.939 | 627.716 | 879.8617
82.419998 | 8399.6553 | 8477.055 | 6972.655 | -77.40017 | 625.7193 | 878.6807
82.43 | 8232.2373 | 8473.982 | 6972.73 | -241.7448 | 623.7317 | 877.5205
82.440002 | 8224.3887 | 8470.94 | 6972.805 | -246.5518 | 621.754 | 876.3811
82.449997 | 8367.3525 | 8467.932 | 6972.882 | -100.5795 | 619.7873 | 875.2629
82.459999 | 8237.4268 | 8464.954 | 6972.959 | -227.5276 | 617.8297 | 874.1655
82.470001 | 8003.9077 | 8462.009 | 6973.038 | -458.1009 | 615.8816 | 873.0893
82.480003 | 8023.3267 | 8459.094 | 6973.117 | -435.7674 | 613.9438 | 872.0332
82.489998 | 8104.0259 | 8456.214 | 6973.197 | -352.1881 | 612.0164 | 871.0002
82.5 | 8333.8564 | 8453.364 | 6973.279 | -119.5074 | 610.0977 | 869.9873
82.510002 | 8270.2354 | 8450.545 | 6973.361 | -180.3096 | 608.1884 | 868.9955
82.519997 | 7907.1372 | 8447.759 | 6973.444 | -540.6218 | 606.2897 | 868.025
82.529999 | 7923.624 | 8445.004 | 6973.529 | -521.3799 | 604.3995 | 867.0756
82.540001 | 8376.1104 | 8442.28 | 6973.614 | -66.16959 | 602.5185 | 866.1474
82.550003 | 8416.1777 | 8439.587 | 6973.7 | -23.40946 | 600.6473 | 865.2394
82.559998 | 8132.9106 | 8436.928 | 6973.788 | -304.0177 | 598.786 | 864.3545
82.57 | 8035.3149 | 8434.299 | 6973.876 | -398.9841 | 596.9331 | 863.4899
82.580002 | 8186.0229 | 8431.7 | 6973.965 | -245.6771 | 595.089 | 862.6456
82.589996 | 8300.7686 | 8429.136 | 6974.056 | -128.3671 | 593.2555 | 861.8246
82.599998 | 8373.335 | 8426.6 | 6974.147 | -53.26496 | 591.4296 | 861.0234
82.610001 | 8269.291 | 8424.095 | 6974.239 | -154.8044 | 589.6124 | 860.2437
82.620003 | 8306.8799 | 8421.622 | 6974.333 | -114.7418 | 587.8047 | 859.4843
82.629997 | 8393.625 | 8419.182 | 6974.427 | -25.55662 | 586.0065 | 858.7481
82.639999 | 8415.4316 | 8416.771 | 6974.522 | -1.338982 | 584.2163 | 858.0319
82.650002 | 8224.4658 | 8414.39 | 6974.619 | -189.9247 | 582.4346 | 857.3371
82.660004 | 8033.1807 | 8412.042 | 6974.716 | -378.861 | 580.6619 | 856.6636
82.669998 | 8084.1509 | 8409.724 | 6974.815 | -325.5733 | 578.8985 | 856.0111
82.68 | 8316.292 | 8407.437 | 6974.914 | -91.14479 | 577.1428 | 855.38
82.690002 | 8168.2954 | 8405.18 | 6975.015 | -236.8845 | 575.3954 | 854.77
82.699997 | 7987.8047 | 8402.955 | 6975.116 | -415.1501 | 573.6574 | 854.1814
82.709999 | 8087.8638 | 8400.759 | 6975.219 | -312.8954 | 571.9271 | 853.6136
82.720001 | 8209.6152 | 8398.594 | 6975.322 | -188.9789 | 570.2048 | 853.0672
82.730003 | 8287.8027 | 8396.459 | 6975.427 | -108.6563 | 568.4913 | 852.5411
82.739998 | 8127.0674 | 8394.357 | 6975.532 | -267.2892 | 566.7865 | 852.0378
82.75 | 8069.8013 | 8392.283 | 6975.639 | -322.4816 | 565.0892 | 851.5548
82.760002 | 7980.3237 | 8390.239 | 6975.747 | -409.9155 | 563.3997 | 851.0928
82.769997 | 8063.7896 | 8388.227 | 6975.855 | -324.4372 | 561.7193 | 850.6521
82.779999 | 8059.2207 | 8386.244 | 6975.965 | -327.023 | 560.0462 | 850.2324
82.790001 | 8160.4458 | 8384.291 | 6976.076 | -223.8447 | 558.3808 | 849.8338
82.800003 | 8174.6406 | 8382.367 | 6976.188 | -207.7263 | 556.7237 | 849.4554
82.809998 | 8300.6484 | 8380.475 | 6976.301 | -79.82683 | 555.075 | 849.0995
82.82 | 8462.6445 | 8378.612 | 6976.415 | 84.03243 | 553.4334 | 848.764
82.830002 | 8409.96 | 8376.778 | 6976.53 | 33.18235 | 551.7994 | 848.4485
82.839996 | 8332.8096 | 8374.976 | 6976.646 | -42.16625 | 550.1743 | 848.1558
82.849998 | 8316.667 | 8373.201 | 6976.763 | -56.53441 | 548.5557 | 847.8829
82.860001 | 8168.7437 | 8371.457 | 6976.881 | -202.7128 | 546.9444 | 847.631
82.870003 | 7932.2329 | 8369.741 | 6977 | -437.5081 | 545.3414 | 847.3993
82.879997 | 7805.9888 | 8368.057 | 6977.121 | -562.0681 | 543.7463 | 847.1901
82.889999 | 7992.2241 | 8366.4 | 6977.242 | -374.1763 | 542.1579 | 847.0006
82.900002 | 8109.7212 | 8364.773 | 6977.364 | -255.0521 | 540.5769 | 846.832
82.910004 | 8018.5444 | 8363.176 | 6977.488 | -344.6316 | 539.0035 | 846.6846
82.919998 | 8170.2271 | 8361.608 | 6977.612 | -191.3805 | 537.438 | 846.5571
82.93 | 8274.5645 | 8360.068 | 6977.738 | -85.50337 | 535.8791 | 846.4507
82.940002 | 8156.6318 | 8358.557 | 6977.865 | -201.9252 | 534.3273 | 846.3649
82.949997 | 8122.1655 | 8357.076 | 6977.993 | -234.9104 | 532.7835 | 846.2999
82.959999 | 8085.7739 | 8355.623 | 6978.121 | -269.8487 | 531.2461 | 846.2551
82.970001 | 8187.1382 | 8354.198 | 6978.251 | -167.0599 | 529.7157 | 846.231
82.980003 | 8005.9072 | 8352.802 | 6978.382 | -346.8946 | 528.1927 | 846.2267
82.989998 | 8016.0425 | 8351.436 | 6978.514 | -335.3934 | 526.6772 | 846.2442
83 | 8153.6265 | 8350.097 | 6978.648 | -196.4706 | 525.168 | 846.2814
83.010002 | 8323.8779 | 8348.786 | 6978.782 | -24.90858 | 523.6655 | 846.3389
83.019997 | 8257.7109 | 8347.505 | 6978.917 | -89.7941 | 522.1708 | 846.4169
83.029999 | 8170.2695 | 8346.251 | 6979.054 | -175.9814 | 520.6822 | 846.5148
83.040001 | 8071.894 | 8345.025 | 6979.191 | -273.1309 | 519.2003 | 846.6332
83.050003 | 7782.2715 | 8343.826 | 6979.33 | -561.555 | 517.7254 | 846.7709
83.059998 | 7747.958 | 8342.658 | 6979.47 | -594.6997 | 516.2578 | 846.9301
83.07 | 7973.5117 | 8341.515 | 6979.611 | -368.0038 | 514.7961 | 847.1087
83.080002 | 8090.1729 | 8340.4 | 6979.753 | -250.2273 | 513.341 | 847.3065
83.089996 | 8054.5 | 8339.315 | 6979.896 | -284.815 | 511.8935 | 847.5258
83.099998 | 7898.6597 | 8338.255 | 6980.04 | -439.5955 | 510.4515 | 847.7639
83.110001 | 7958.1123 | 8337.223 | 6980.185 | -379.1107 | 509.0158 | 848.022
83.120003 | 8095.4468 | 8336.218 | 6980.332 | -240.7709 | 507.587 | 848.2991
83.129997 | 8210.8105 | 8335.242 | 6980.479 | -124.4311 | 506.1652 | 848.5973
83.139999 | 8155.6606 | 8334.291 | 6980.628 | -178.6305 | 504.7491 | 848.9143
83.150002 | 8093.4209 | 8333.368 | 6980.778 | -239.9467 | 503.3392 | 849.2508
83.160004 | 8059.6655 | 8332.472 | 6980.928 | -272.8064 | 501.9359 | 849.6075
83.169998 | 8008.1343 | 8331.602 | 6981.08 | -323.4676 | 500.5394 | 849.9822
83.18 | 8092.4233 | 8330.759 | 6981.233 | -238.3356 | 499.1485 | 850.3769
83.190002 | 7987.1138 | 8329.942 | 6981.388 | -342.8283 | 497.7636 | 850.7908
83.199997 | 8111.5933 | 8329.153 | 6981.543 | -217.5593 | 496.3857 | 851.2239
83.209999 | 8256.6025 | 8328.389 | 6981.7 | -71.78613 | 495.0132 | 851.6759
83.220001 | 8119.2212 | 8327.651 | 6981.857 | -208.4296 | 493.6467 | 852.1469
83.230003 | 7993.1094 | 8326.939 | 6982.016 | -333.8294 | 492.2865 | 852.6362
83.239998 | 7961.6406 | 8326.254 | 6982.176 | -364.6135 | 490.9328 | 853.1454
83.25 | 8179.3906 | 8325.594 | 6982.337 | -146.2036 | 489.5845 | 853.6728
83.260002 | 8083.9414 | 8324.96 | 6982.499 | -241.0184 | 488.2419 | 854.2187
83.269997 | 7884.8394 | 8324.352 | 6982.662 | -439.5123 | 486.906 | 854.7832
83.279999 | 7983.7861 | 8323.768 | 6982.827 | -339.9822 | 485.5754 | 855.3659
83.290001 | 7850.9731 | 8323.21 | 6982.993 | -472.2371 | 484.2505 | 855.9671
83.300003 | 7698.3052 | 8322.677 | 6983.159 | -624.3716 | 482.9316 | 856.5858
83.309998 | 7847.0444 | 8322.17 | 6983.327 | -475.1256 | 481.619 | 857.2236
83.32 | 7950 | 8321.687 | 6983.496 | -371.6868 | 480.3115 | 857.8789
83.330002 | 7960.0166 | 8321.228 | 6983.667 | -361.2116 | 479.0096 | 858.552
83.339996 | 8056.7793 | 8320.795 | 6983.838 | -264.016 | 477.7143 | 859.243
83.349998 | 7866.4526 | 8320.385 | 6984.011 | -453.9328 | 476.4236 | 859.9512
83.360001 | 7750.0229 | 8320 | 6984.184 | -569.977 | 475.1384 | 860.6771
83.370003 | 7863.3384 | 8319.638 | 6984.359 | -456.2998 | 473.8592 | 861.4197
83.379997 | 7996.6401 | 8319.302 | 6984.535 | -322.6618 | 472.5859 | 862.1807
83.389999 | 7935.0835 | 8318.988 | 6984.713 | -383.9047 | 471.3176 | 862.958
83.400002 | 8143.0137 | 8318.698 | 6984.891 | -175.6843 | 470.0546 | 863.7524
83.410004 | 8203.5303 | 8318.432 | 6985.071 | -114.9021 | 468.7973 | 864.5645
83.419998 | 7976.9346 | 8318.188 | 6985.251 | -341.2538 | 467.5458 | 865.3912
83.43 | 7733.6797 | 8317.968 | 6985.433 | -584.2882 | 466.2991 | 866.2355
83.440002 | 7538.5903 | 8317.77 | 6985.616 | -779.1798 | 465.0577 | 867.096
83.449997 | 7764.1011 | 8317.596 | 6985.801 | -553.4946 | 463.8222 | 867.9728
83.459999 | 8018.1235 | 8317.443 | 6985.986 | -299.3196 | 462.5914 | 868.8654
83.470001 | 8073.2749 | 8317.313 | 6986.173 | -244.0378 | 461.3658 | 869.774
83.480003 | 8018.6118 | 8317.204 | 6986.361 | -298.5924 | 460.1456 | 870.6977
83.489998 | 7935.1875 | 8317.119 | 6986.55 | -381.9312 | 458.9311 | 871.6378
83.5 | 8097.3682 | 8317.054 | 6986.74 | -219.6859 | 457.7211 | 872.5928
83.510002 | 8060.9033 | 8317.011 | 6986.932 | -256.1074 | 456.5161 | 873.5629
83.519997 | 8004.6772 | 8316.989 | 6987.124 | -312.3119 | 455.3169 | 874.548
83.529999 | 8006.8862 | 8316.988 | 6987.318 | -310.1019 | 454.1222 | 875.5477
83.540001 | 8062.8003 | 8317.008 | 6987.513 | -254.2075 | 452.9324 | 876.562
83.550003 | 8017.3726 | 8317.048 | 6987.71 | -299.6751 | 451.7479 | 877.5902
83.559998 | 8004.5898 | 8317.109 | 6987.907 | -312.5194 | 450.5688 | 878.6334
83.57 | 8111.1172 | 8317.19 | 6988.106 | -206.0728 | 449.3941 | 879.6902
83.580002 | 8178.1685 | 8317.29 | 6988.306 | -139.1219 | 448.2241 | 880.7606
83.589996 | 8122.272 | 8317.411 | 6988.507 | -195.139 | 447.06 | 881.8442
83.599998 | 8184.0054 | 8317.551 | 6988.709 | -133.5452 | 445.8998 | 882.9416
83.610001 | 8228.6162 | 8317.709 | 6988.913 | -89.09279 | 444.7443 | 884.0519
83.620003 | 8084.563 | 8317.887 | 6989.118 | -233.3243 | 443.5941 | 885.1756
83.629997 | 7811.9443 | 8318.083 | 6989.324 | -506.1386 | 442.449 | 886.3105
83.639999 | 7861.4199 | 8318.297 | 6989.531 | -456.8772 | 441.3081 | 887.4582
83.650002 | 8146.5142 | 8318.529 | 6989.739 | -172.0151 | 440.1718 | 888.6182
83.660004 | 8070.5034 | 8318.781 | 6989.949 | -248.2773 | 439.0405 | 889.7911
83.669998 | 7916.9619 | 8319.047 | 6990.16 | -402.0854 | 437.9142 | 890.9731
83.68 | 7885.1831 | 8319.332 | 6990.372 | -434.1488 | 436.7921 | 892.1676
83.690002 | 8013.2344 | 8319.633 | 6990.586 | -306.3989 | 435.6745 | 893.3731
83.699997 | 8123.1382 | 8319.952 | 6990.8 | -196.8135 | 434.5621 | 894.5894
83.709999 | 8019.875 | 8320.286 | 6991.016 | -300.4109 | 433.4537 | 895.816
83.720001 | 7912.0806 | 8320.636 | 6991.233 | -408.5555 | 432.3498 | 897.0528
83.730003 | 7812.8027 | 8321.003 | 6991.452 | -508.2002 | 431.2507 | 898.3003
83.739998 | 7886.4355 | 8321.384 | 6991.671 | -434.948 | 430.1564 | 899.5557
83.75 | 7984.8501 | 8321.78 | 6991.892 | -336.9295 | 429.066 | 900.8212
83.760002 | 8031.0508 | 8322.19 | 6992.115 | -291.1395 | 427.9801 | 902.0955
83.769997 | 7994.3599 | 8322.616 | 6992.338 | -328.2558 | 426.8991 | 903.3787
83.779999 | 8117.248 | 8323.055 | 6992.563 | -205.8066 | 425.822 | 904.6699
83.790001 | 8193.9971 | 8323.507 | 6992.789 | -129.5101 | 424.7492 | 905.9692
83.800003 | 8033.959 | 8323.973 | 6993.016 | -290.0137 | 423.681 | 907.2757
83.809998 | 8152.9302 | 8324.452 | 6993.244 | -171.5219 | 422.6174 | 908.5903
83.82 | 8172.311 | 8324.943 | 6993.474 | -152.6323 | 421.5577 | 909.9115
83.830002 | 7916.4229 | 8325.447 | 6993.705 | -409.0237 | 420.5021 | 911.2392
83.839996 | 8015.9146 | 8325.962 | 6993.937 | -310.0474 | 419.4516 | 912.573
83.849998 | 7877.2622 | 8326.489 | 6994.171 | -449.2264 | 418.4045 | 913.913
83.860001 | 7670.0967 | 8327.026 | 6994.406 | -656.9292 | 417.3615 | 915.2584
83.870003 | 7946.0342 | 8327.575 | 6994.642 | -381.5407 | 416.323 | 916.6097
83.879997 | 8092.6748 | 8328.133 | 6994.88 | -235.4579 | 415.289 | 917.9641
83.889999 | 8141.5859 | 8328.701 | 6995.118 | -187.1147 | 414.2586 | 919.3236
83.900002 | 8023.772 | 8329.278 | 6995.358 | -305.5059 | 413.2323 | 920.6871
83.910004 | 7997.8647 | 8329.866 | 6995.6 | -332.001 | 412.2103 | 922.0555
83.919998 | 8140.0352 | 8330.459 | 6995.842 | -190.4242 | 411.1927 | 923.4244
83.93 | 8118.3281 | 8331.062 | 6996.086 | -212.7343 | 410.1787 | 924.7974
83.940002 | 8047.1177 | 8331.673 | 6996.332 | -284.5552 | 409.1686 | 926.1727
83.949997 | 7994.251 | 8332.291 | 6996.578 | -338.04 | 408.1631 | 927.55
83.959999 | 8113.165 | 8332.915 | 6996.826 | -219.7505 | 407.1611 | 928.9286
83.970001 | 8241.0732 | 8333.546 | 6997.075 | -92.47312 | 406.1629 | 930.3084
83.980003 | 7970.4546 | 8334.183 | 6997.325 | -363.7282 | 405.1689 | 931.6884
83.989998 | 7864.2129 | 8334.826 | 6997.577 | -470.6126 | 404.1791 | 933.0693
84 | 8079.5933 | 8335.473 | 6997.83 | -255.8793 | 403.1928 | 934.4496
84.010002 | 8261.3066 | 8336.124 | 6998.085 | -74.81739 | 402.2103 | 935.8291
84.019997 | 8321.5381 | 8336.78 | 6998.34 | -15.24166 | 401.2321 | 937.2074
84.029999 | 8217.874 | 8337.439 | 6998.597 | -119.5646 | 400.2573 | 938.584
84.040001 | 8107.5952 | 8338.101 | 6998.856 | -230.5054 | 399.2863 | 939.9586
84.050003 | 8034.6797 | 8338.765 | 6999.115 | -304.0851 | 398.3192 | 941.3301
84.059998 | 7975.6831 | 8339.432 | 6999.376 | -363.7487 | 397.3563 | 942.6992
84.07 | 8006.9473 | 8340.1 | 6999.639 | -333.1525 | 396.3966 | 944.0645
84.080002 | 8080.542 | 8340.769 | 6999.902 | -260.2268 | 395.4406 | 945.4257
84.089996 | 8127.7632 | 8341.438 | 7000.167 | -213.6753 | 394.489 | 946.7821
84.099998 | 7937.7393 | 8342.108 | 7000.434 | -404.3687 | 393.5404 | 948.1338
84.110001 | 7801.3735 | 8342.777 | 7000.702 | -541.4033 | 392.5953 | 949.4799
84.120003 | 7900.5107 | 8343.444 | 7000.971 | -442.9336 | 391.6542 | 950.8195
84.129997 | 8039.4082 | 8344.111 | 7001.241 | -304.703 | 390.7171 | 952.1533
84.139999 | 8212.8525 | 8344.775 | 7001.513 | -131.9228 | 389.7831 | 953.4795
84.150002 | 8256.3906 | 8345.437 | 7001.786 | -89.04609 | 388.8526 | 954.7982
84.160004 | 8215.3135 | 8346.096 | 7002.06 | -130.7829 | 387.9259 | 956.11
84.169998 | 8280.9551 | 8346.75 | 7002.336 | -65.79466 | 387.0031 | 957.4106
84.18 | 8222.0254 | 8347.4 | 7002.613 | -125.3747 | 386.0834 | 958.7034
84.190002 | 8267.4414 | 8348.045 | 7002.892 | -80.60399 | 385.1671 | 959.9864
84.199997 | 8179.4204 | 8348.686 | 7003.172 | -169.2653 | 384.2548 | 961.2592
84.209999 | 8112.8354 | 8349.32 | 7003.453 | -236.4845 | 383.3456 | 962.5213
84.220001 | 8308.1104 | 8349.947 | 7003.736 | -41.83699 | 382.4398 | 963.7719
84.230003 | 8464.9619 | 8350.568 | 7004.02 | 114.3941 | 381.5376 | 965.0105
84.239998 | 8287.5889 | 8351.181 | 7004.305 | -63.59255 | 380.6391 | 966.2373
84.25 | 8147.8101 | 8351.786 | 7004.592 | -203.9762 | 379.7436 | 967.4508
84.260002 | 8192.0977 | 8352.382 | 7004.88 | -160.2847 | 378.8515 | 968.6509
84.269997 | 8211.8447 | 8352.97 | 7005.169 | -141.1249 | 377.9632 | 969.837
84.279999 | 8068.5669 | 8353.547 | 7005.46 | -284.9798 | 377.0778 | 971.0085
84.290001 | 8217.1787 | 8354.113 | 7005.753 | -136.9347 | 376.1957 | 972.1648
84.300003 | 8544.4668 | 8354.669 | 7006.047 | 189.7979 | 375.3171 | 973.3052
84.309998 | 8510.4072 | 8355.214 | 7006.342 | 155.1935 | 374.4421 | 974.43
84.32 | 8230.3057 | 8355.746 | 7006.638 | -125.4402 | 373.57 | 975.5378
84.330002 | 8172.1436 | 8356.265 | 7006.936 | -184.1217 | 372.7011 | 976.6282
84.339996 | 8436.5332 | 8356.772 | 7007.235 | 79.76117 | 371.8361 | 977.7008
84.349998 | 8409.0547 | 8357.265 | 7007.536 | 51.79009 | 370.9736 | 978.755
84.360001 | 8082.8569 | 8357.743 | 7007.838 | -274.8859 | 370.1143 | 979.7903
84.370003 | 7989.6826 | 8358.206 | 7008.142 | -368.5234 | 369.2585 | 980.8058
84.379997 | 8077.7954 | 8358.655 | 7008.447 | -280.8592 | 368.4061 | 981.8019
84.389999 | 8179.0356 | 8359.087 | 7008.753 | -180.051 | 367.5565 | 982.7771
84.400002 | 8383.2549 | 8359.502 | 7009.061 | 23.75276 | 366.71 | 983.7313
84.410004 | 8332.2236 | 8359.902 | 7009.37 | -27.67817 | 365.8668 | 984.6649
84.419998 | 8318.54 | 8360.282 | 7009.681 | -41.74179 | 365.0271 | 985.5742
84.43 | 8462.2646 | 8360.644 | 7009.993 | 101.6201 | 364.19 | 986.4619
84.440002 | 8503.5459 | 8360.988 | 7010.306 | 142.5574 | 363.356 | 987.3263
84.449997 | 8480.8574 | 8361.314 | 7010.621 | 119.5439 | 362.5254 | 988.1672
84.459999 | 8437.9648 | 8361.619 | 7010.937 | 76.34616 | 361.6976 | 988.9837
84.470001 | 8512.2988 | 8361.903 | 7011.255 | 150.3953 | 360.8727 | 989.7756
84.480003 | 8545.0967 | 8362.167 | 7011.574 | 182.9293 | 360.051 | 990.5419
84.489998 | 8449.7793 | 8362.411 | 7011.895 | 87.36869 | 359.2327 | 991.283
84.5 | 8342.6924 | 8362.632 | 7012.217 | -19.93923 | 358.4169 | 991.9976
84.510002 | 8309.5469 | 8362.83 | 7012.541 | -53.28342 | 357.6041 | 992.6855
84.519997 | 8540.9346 | 8363.006 | 7012.866 | 177.9282 | 356.7946 | 993.3462
84.529999 | 8808.4961 | 8363.159 | 7013.192 | 445.337 | 355.9878 | 993.9792
84.540001 | 8859.4951 | 8363.288 | 7013.52 | 496.2072 | 355.1838 | 994.584
84.550003 | 8860.7295 | 8363.393 | 7013.85 | 497.3364 | 354.3829 | 995.1607
84.559998 | 8765.4355 | 8363.473 | 7014.18 | 401.9626 | 353.5852 | 995.7075
84.57 | 8721.4268 | 8363.528 | 7014.513 | 357.899 | 352.79 | 996.2252
84.580002 | 8802.3564 | 8363.557 | 7014.846 | 438.7995 | 351.9976 | 996.7129
84.589996 | 8960.6084 | 8363.56 | 7015.181 | 597.048 | 351.2085 | 997.1704
84.599998 | 9145.1133 | 8363.537 | 7015.518 | 781.5761 | 350.422 | 997.5969
84.610001 | 9083.5635 | 8363.487 | 7015.857 | 720.0765 | 349.6381 | 997.9923
84.620003 | 8883.5479 | 8363.41 | 7016.196 | 520.138 | 348.8572 | 998.3564
84.629997 | 8798.834 | 8363.305 | 7016.537 | 435.5293 | 348.0795 | 998.688
84.639999 | 9290.1738 | 8363.171 | 7016.88 | 927.0024 | 347.3041 | 998.9873
84.650002 | 9685.6494 | 8363.01 | 7017.224 | 1322.64 | 346.5315 | 999.254
84.660004 | 9500.7646 | 8362.82 | 7017.57 | 1137.945 | 345.7618 | 999.4882
84.669998 | 9340.5166 | 8362.599 | 7017.917 | 977.9171 | 344.995 | 999.6878
84.68 | 9485.0039 | 8362.35 | 7018.265 | 1122.654 | 344.2308 | 999.854
84.690002 | 9690.0166 | 8362.071 | 7018.616 | 1327.946 | 343.4692 | 999.9862
84.699997 | 9497.8701 | 8361.762 | 7018.967 | 1136.109 | 342.7106 | 1000.084
84.709999 | 9281.0654 | 8361.422 | 7019.32 | 919.6438 | 341.9545 | 1000.147
84.720001 | 9455.9346 | 8361.051 | 7019.675 | 1094.884 | 341.2009 | 1000.175
84.730003 | 9462.8389 | 8360.649 | 7020.031 | 1102.19 | 340.4502 | 1000.168
84.739998 | 9344.1504 | 8360.215 | 7020.388 | 983.9349 | 339.7024 | 1000.125
84.75 | 9484.5557 | 8359.75 | 7020.748 | 1124.805 | 338.9569 | 1000.046
84.760002 | 9623.6182 | 8359.253 | 7021.108 | 1264.365 | 338.214 | 999.9307
84.769997 | 9603.8926 | 8358.724 | 7021.47 | 1245.169 | 337.4741 | 999.7796
84.779999 | 9763.7891 | 8358.162 | 7021.834 | 1405.627 | 336.7365 | 999.5918
84.790001 | 9974.3818 | 8357.568 | 7022.199 | 1616.814 | 336.0014 | 999.3673
84.800003 | 9916.5381 | 8356.941 | 7022.566 | 1559.597 | 335.269 | 999.1058
84.809998 | 9597.6475 | 8356.281 | 7022.934 | 1241.366 | 334.5395 | 998.8072
84.82 | 9558.0186 | 8355.588 | 7023.304 | 1202.431 | 333.8121 | 998.4714
84.830002 | 9704.3447 | 8354.861 | 7023.676 | 1349.484 | 333.0873 | 998.098
84.839996 | 9855.7344 | 8354.101 | 7024.048 | 1501.633 | 332.3654 | 997.6873
84.849998 | 9870.0029 | 8353.307 | 7024.423 | 1516.696 | 331.6458 | 997.2385
84.860001 | 9902.4082 | 8352.48 | 7024.799 | 1549.929 | 330.9284 | 996.7522
84.870003 | 9904.4736 | 8351.618 | 7025.177 | 1552.856 | 330.2138 | 996.2277
84.879997 | 9746.6055 | 8350.723 | 7025.555 | 1395.882 | 329.5019 | 995.6657
84.889999 | 9760.6211 | 8349.794 | 7025.936 | 1410.827 | 328.7922 | 995.0654
84.900002 | 9415.4131 | 8348.83 | 7026.318 | 1066.583 | 328.0848 | 994.4269
84.910004 | 9288.8037 | 8347.833 | 7026.702 | 940.9711 | 327.3801 | 993.7503
84.919998 | 9587.1104 | 8346.801 | 7027.087 | 1240.309 | 326.6779 | 993.0358
84.93 | 9549.9287 | 8345.735 | 7027.474 | 1204.193 | 325.978 | 992.2829
84.940002 | 9311.4521 | 8344.635 | 7027.863 | 966.8169 | 325.2804 | 991.492
84.949997 | 9343.1816 | 8343.501 | 7028.253 | 999.6805 | 324.5855 | 990.6629
84.959999 | 9427.6152 | 8342.333 | 7028.644 | 1085.282 | 323.8928 | 989.7956
84.970001 | 9266.8506 | 8341.13 | 7029.038 | 925.7204 | 323.2023 | 988.8903
84.980003 | 9112.5625 | 8339.893 | 7029.432 | 772.6691 | 322.5144 | 987.9466
84.989998 | 9204.9551 | 8338.623 | 7029.829 | 866.3316 | 321.829 | 986.9659
85 | 9323.3789 | 8337.319 | 7030.227 | 986.0598 | 321.1457 | 985.9468
85.010002 | 9421.1201 | 8335.981 | 7030.626 | 1085.139 | 320.4647 | 984.8899
85.019997 | 9361.8682 | 8334.609 | 7031.027 | 1027.259 | 319.7864 | 983.7958
85.029999 | 9388.0801 | 8333.204 | 7031.43 | 1054.876 | 319.11 | 982.664
85.040001 | 9445.9912 | 8331.765 | 7031.834 | 1114.226 | 318.4359 | 981.4949
85.050003 | 9309.3545 | 8330.293 | 7032.24 | 979.0619 | 317.7643 | 980.2881
85.059998 | 9388.2314 | 8328.788 | 7032.648 | 1059.443 | 317.0951 | 979.0454
85.07 | 9521.3281 | 8327.25 | 7033.057 | 1194.078 | 316.4279 | 977.7653
85.080002 | 9431.8047 | 8325.679 | 7033.468 | 1106.126 | 315.763 | 976.4486
85.089996 | 9297.7822 | 8324.076 | 7033.88 | 973.7061 | 315.1006 | 975.0959
85.099998 | 9217.4102 | 8322.44 | 7034.294 | 894.97 | 314.4402 | 973.7063
85.110001 | 9163.7441 | 8320.772 | 7034.709 | 842.9717 | 313.7819 | 972.2812
85.120003 | 9164.9258 | 8319.072 | 7035.127 | 845.8536 | 313.126 | 970.8196
85.129997 | 9099.6377 | 8317.342 | 7035.545 | 782.2959 | 312.4725 | 969.3242
85.139999 | 8787.002 | 8315.579 | 7035.966 | 471.4227 | 311.8209 | 967.7927
85.150002 | 8600.958 | 8313.786 | 7036.388 | 287.1722 | 311.1715 | 966.2264
85.160004 | 8729.0713 | 8311.961 | 7036.812 | 417.1105 | 310.5244 | 964.6248
85.169998 | 8783.2236 | 8310.107 | 7037.237 | 473.1168 | 309.8795 | 962.9906
85.18 | 8870.6338 | 8308.222 | 7037.664 | 562.4118 | 309.2367 | 961.3215
85.190002 | 9031.5957 | 8306.307 | 7038.093 | 725.2884 | 308.5959 | 959.6189
85.199997 | 8990.6182 | 8304.363 | 7038.523 | 686.255 | 307.9576 | 957.883
85.209999 | 8884.2305 | 8302.39 | 7038.955 | 581.8407 | 307.3211 | 956.1141
85.220001 | 8853.7012 | 8300.388 | 7039.388 | 553.3134 | 306.6867 | 954.3128
85.230003 | 8859.2598 | 8298.357 | 7039.824 | 560.9028 | 306.0545 | 952.479
85.239998 | 8977.7334 | 8296.299 | 7040.26 | 681.4347 | 305.4247 | 950.6138
85.25 | 8927.8936 | 8294.212 | 7040.699 | 633.6812 | 304.7966 | 948.7169
85.260002 | 8830.5381 | 8292.099 | 7041.139 | 538.4395 | 304.1706 | 946.7889
85.269997 | 8790.8271 | 8289.958 | 7041.581 | 500.8688 | 303.5469 | 944.8306
85.279999 | 8814.6768 | 8287.791 | 7042.024 | 526.8855 | 302.9251 | 942.8418
85.290001 | 8631.1592 | 8285.598 | 7042.47 | 345.561 | 302.3052 | 940.8233
85.300003 | 8510.9033 | 8283.379 | 7042.917 | 227.5246 | 301.6875 | 938.7744
85.309998 | 8469.7773 | 8281.136 | 7043.365 | 188.6417 | 301.0721 | 936.6984
85.32 | 8543.8555 | 8278.867 | 7043.815 | 264.9885 | 300.4584 | 934.5931
85.330002 | 8639.0078 | 8276.574 | 7044.267 | 362.434 | 299.8467 | 932.4597
85.339996 | 8718.0381 | 8274.257 | 7044.721 | 443.781 | 299.2373 | 930.2991
85.349998 | 8744.7305 | 8271.916 | 7045.176 | 472.8142 | 298.6297 | 928.1105
85.360001 | 8529.6592 | 8269.553 | 7045.633 | 260.1064 | 298.0238 | 925.8956
85.370003 | 8396.2686 | 8267.166 | 7046.092 | 129.1028 | 297.4202 | 923.6534
85.379997 | 8652.9893 | 8264.759 | 7046.552 | 388.2305 | 296.8187 | 921.3878
85.389999 | 8826.1484 | 8262.329 | 7047.014 | 563.8194 | 296.2189 | 919.0956
85.400002 | 8689.7002 | 8259.878 | 7047.478 | 429.822 | 295.621 | 916.7787
85.410004 | 8563.25 | 8257.405 | 7047.944 | 305.8446 | 295.0252 | 914.4361
85.419998 | 8487.415 | 8254.915 | 7048.411 | 232.4999 | 294.4314 | 912.0726
85.43 | 8729.9785 | 8252.404 | 7048.88 | 477.5746 | 293.8395 | 909.6844
85.440002 | 8944.5703 | 8249.873 | 7049.351 | 694.6969 | 293.2493 | 907.2732
85.449997 | 8626.084 | 8247.324 | 7049.823 | 378.7598 | 292.6614 | 904.8398
85.459999 | 8397.9189 | 8244.757 | 7050.297 | 153.162 | 292.0751 | 902.3846
85.470001 | 8531.2119 | 8242.172 | 7050.773 | 289.0401 | 291.4906 | 899.908
85.480003 | 8643.3193 | 8239.569 | 7051.251 | 403.7498 | 290.9081 | 897.4105
85.489998 | 8447.7529 | 8236.951 | 7051.73 | 210.8021 | 290.3277 | 894.8931
85.5 | 8201.7871 | 8234.316 | 7052.211 | -32.52854 | 289.7489 | 892.3556
85.510002 | 8260.5859 | 8231.665 | 7052.694 | 28.92121 | 289.1719 | 889.7987
85.519997 | 8440.626 | 8228.999 | 7053.178 | 211.6272 | 288.5971 | 887.2234
85.529999 | 8352.959 | 8226.318 | 7053.665 | 126.6408 | 288.0239 | 884.6296
85.540001 | 8334.6279 | 8223.623 | 7054.153 | 111.0046 | 287.4524 | 882.0181
85.550003 | 8297.1562 | 8220.915 | 7054.643 | 76.24142 | 286.8829 | 879.3891
85.559998 | 7990.8574 | 8218.193 | 7055.134 | -227.3358 | 286.3154 | 876.7438
85.57 | 7902.5513 | 8215.459 | 7055.627 | -312.9076 | 285.7494 | 874.082
85.580002 | 8048.7441 | 8212.712 | 7056.123 | -163.9682 | 285.1852 | 871.4045
85.589996 | 8198.708 | 8209.955 | 7056.619 | -11.24659 | 284.6231 | 868.7123
85.599998 | 8139.1025 | 8207.185 | 7057.118 | -68.08237 | 284.0626 | 866.0044
85.610001 | 8056.1025 | 8204.405 | 7057.618 | -148.3023 | 283.5036 | 863.2827
85.620003 | 8075 | 8201.615 | 7058.121 | -126.6146 | 282.9467 | 860.5472
85.629997 | 7956.7036 | 8198.815 | 7058.624 | -242.1112 | 282.3916 | 857.7988
85.639999 | 7917.4556 | 8196.006 | 7059.13 | -278.5502 | 281.8381 | 855.0374
85.650002 | 8225.7812 | 8193.188 | 7059.638 | 32.59308 | 281.2863 | 852.2639
85.660004 | 8314.4375 | 8190.36 | 7060.147 | 124.0771 | 280.7364 | 849.4768
85.669998 | 8149.2891 | 8187.528 | 7060.658 | -38.23933 | 280.1882 | 846.6822
85.68 | 8399.6328 | 8184.688 | 7061.171 | 214.9452 | 279.6417 | 843.8749
85.690002 | 8327.8096 | 8181.84 | 7061.686 | 145.9698 | 279.0968 | 841.0572
85.699997 | 8103.6924 | 8178.986 | 7062.202 | -75.29348 | 278.5539 | 838.2299
85.709999 | 8100.8613 | 8176.126 | 7062.72 | -75.26477 | 278.0125 | 835.3931
85.720001 | 7935.2412 | 8173.261 | 7063.241 | -238.0196 | 277.4727 | 832.5475
85.730003 | 7689.1025 | 8170.391 | 7063.763 | -481.2882 | 276.9347 | 829.6933
85.739998 | 7624.8071 | 8167.516 | 7064.286 | -542.7091 | 276.3985 | 826.8315
85.75 | 7634.9854 | 8164.638 | 7064.812 | -529.6523 | 275.8638 | 823.962
85.760002 | 7716.9077 | 8161.755 | 7065.339 | -444.8477 | 275.3307 | 821.0854
85.769997 | 7790.2456 | 8158.87 | 7065.868 | -368.6247 | 274.7996 | 818.2025
85.779999 | 7788.5596 | 8155.982 | 7066.399 | -367.4228 | 274.2698 | 815.3132
85.790001 | 7786.4463 | 8153.092 | 7066.932 | -366.6459 | 273.7417 | 812.4182
85.800003 | 7838.2231 | 8150.2 | 7067.467 | -311.9771 | 273.2153 | 809.5178
85.809998 | 7986.4595 | 8147.307 | 7068.003 | -160.8475 | 272.6907 | 806.6129
85.82 | 8138.8579 | 8144.413 | 7068.542 | -5.554825 | 272.1675 | 803.7034
85.830002 | 8132.3506 | 8141.518 | 7069.082 | -9.167248 | 271.6458 | 800.7898
85.839996 | 7984.8408 | 8138.623 | 7069.624 | -153.7824 | 271.1261 | 797.8732
85.849998 | 7881.2974 | 8135.728 | 7070.168 | -254.4307 | 270.6078 | 794.9524
85.860001 | 7817.7974 | 8132.834 | 7070.714 | -315.0366 | 270.0909 | 792.0292
85.870003 | 7810.3452 | 8129.941 | 7071.262 | -319.5957 | 269.5758 | 789.1036
85.879997 | 8017.833 | 8127.049 | 7071.811 | -109.2163 | 269.0624 | 786.1762
85.889999 | 7954.5981 | 8124.159 | 7072.362 | -169.5613 | 268.5503 | 783.2469
85.900002 | 7892.5547 | 8121.272 | 7072.916 | -228.7171 | 268.0398 | 780.3164
85.910004 | 7748.3354 | 8118.385 | 7073.471 | -370.0495 | 267.531 | 777.3831
85.919998 | 7753.4424 | 8115.505 | 7074.027 | -362.0621 | 267.0238 | 774.4533
85.93 | 7753.0854 | 8112.626 | 7074.586 | -359.5403 | 266.5181 | 771.5212
85.940002 | 7623.083 | 8109.75 | 7075.147 | -486.6673 | 266.0138 | 768.5894
85.949997 | 7542.335 | 8106.879 | 7075.71 | -564.5439 | 265.5113 | 765.6581
85.959999 | 7674.2021 | 8104.012 | 7076.274 | -429.8098 | 265.0101 | 762.7277
85.970001 | 7983.2002 | 8101.149 | 7076.841 | -117.9493 | 264.5104 | 759.7985
85.980003 | 8083.3335 | 8098.291 | 7077.409 | -14.95719 | 264.0123 | 756.8694
85.989998 | 7971.3813 | 8095.44 | 7077.979 | -124.0585 | 263.5158 | 753.945
86 | 7834.7153 | 8092.593 | 7078.551 | -257.8779 | 263.0207 | 751.0214
86.010002 | 7826.8447 | 8089.752 | 7079.125 | -262.9078 | 262.527 | 748.1003
86.019997 | 7711.3652 | 8086.918 | 7079.701 | -375.5527 | 262.0351 | 745.182
86.029999 | 7609.5469 | 8084.09 | 7080.279 | -474.543 | 261.5444 | 742.2668
86.040001 | 7674.1494 | 8081.269 | 7080.859 | -407.1192 | 261.0552 | 739.3549
86.050003 | 7788.1245 | 8078.454 | 7081.44 | -290.3299 | 260.5675 | 736.4466
86.059998 | 7867.8564 | 8075.648 | 7082.024 | -207.7912 | 260.0815 | 733.5425
86.07 | 7794.0908 | 8072.848 | 7082.609 | -278.7576 | 259.5967 | 730.6425
86.080002 | 7591.7827 | 8070.057 | 7083.197 | -478.2743 | 259.1133 | 727.7469
86.089996 | 7585.8711 | 8067.274 | 7083.786 | -481.4026 | 258.6317 | 724.8563
86.099998 | 7625.9824 | 8064.499 | 7084.377 | -438.5165 | 258.1513 | 721.9705
86.110001 | 7681.3252 | 8061.733 | 7084.97 | -380.4075 | 257.6722 | 719.09
86.120003 | 7958.1104 | 8058.974 | 7085.566 | -100.8638 | 257.1947 | 716.2137
86.129997 | 7906.9404 | 8056.227 | 7086.163 | -149.2867 | 256.7187 | 713.3459
86.139999 | 7765.5967 | 8053.488 | 7086.762 | -287.8916 | 256.244 | 710.4826
86.150002 | 7719.4092 | 8050.759 | 7087.363 | -331.3498 | 255.7706 | 707.6255
86.160004 | 7646.1108 | 8048.038 | 7087.966 | -401.9268 | 255.2988 | 704.7729
86.169998 | 7663.3267 | 8045.33 | 7088.571 | -382.0032 | 254.8284 | 701.931
86.18 | 7799.3267 | 8042.631 | 7089.178 | -243.304 | 254.3593 | 699.0938
86.190002 | 7983.7837 | 8039.942 | 7089.786 | -56.15807 | 253.8916 | 696.2637
86.199997 | 7903.603 | 8037.263 | 7090.397 | -133.6604 | 253.4255 | 693.4409
86.209999 | 7761.6973 | 8034.596 | 7091.01 | -272.8986 | 252.9605 | 690.6255
86.220001 | 7608.167 | 8031.939 | 7091.625 | -423.7724 | 252.4969 | 687.8177
86.230003 | 7625.103 | 8029.294 | 7092.242 | -404.1911 | 252.0347 | 685.0177
86.239998 | 7873.9927 | 8026.66 | 7092.86 | -152.6673 | 251.574 | 682.2258
86.25 | 7992.186 | 8024.038 | 7093.481 | -31.8515 | 251.1145 | 679.442
86.260002 | 7747.813 | 8021.427 | 7094.104 | -273.6137 | 250.6564 | 676.6666
86.269997 | 7485.1987 | 8018.828 | 7094.728 | -533.6288 | 250.1997 | 673.8996
86.279999 | 7498.624 | 8016.241 | 7095.355 | -517.6165 | 249.7443 | 671.1412
86.290001 | 7643.2891 | 8013.666 | 7095.984 | -370.3766 | 249.2901 | 668.3917
86.300003 | 7773.0806 | 8011.103 | 7096.615 | -238.0224 | 248.8374 | 665.651
86.309998 | 7631.7573 | 8008.553 | 7097.247 | -376.7955 | 248.3861 | 662.9196
86.32 | 7594.1353 | 8006.015 | 7097.882 | -411.8799 | 247.9359 | 660.1973
86.330002 | 7810.2607 | 8003.49 | 7098.519 | -193.2295 | 247.487 | 657.4844
86.339996 | 7855.4321 | 8000.978 | 7099.157 | -145.5458 | 247.0397 | 654.781
86.349998 | 7887.6494 | 7998.479 | 7099.798 | -110.8293 | 246.5935 | 652.0871
86.360001 | 7751.3232 | 7995.993 | 7100.441 | -244.6693 | 246.1485 | 649.4029
86.370003 | 7764.7783 | 7993.519 | 7101.086 | -228.7412 | 245.7049 | 646.7285
86.379997 | 7827.2539 | 7991.06 | 7101.733 | -163.8057 | 245.2627 | 644.0644
86.389999 | 7799.7749 | 7988.613 | 7102.382 | -188.8384 | 244.8216 | 641.41
86.400002 | 7857.8735 | 7986.18 | 7103.033 | -128.3069 | 244.3818 | 638.7659
86.410004 | 7766.5039 | 7983.759 | 7103.686 | -217.2554 | 243.9433 | 636.1302
86.419998 | 7810.2656 | 7981.355 | 7104.341 | -171.0896 | 243.5061 | 633.5085
86.43 | 7956.1816 | 7978.963 | 7104.998 | -22.78171 | 243.0702 | 630.8954
86.440002 | 7965.335 | 7976.585 | 7105.657 | -11.25019 | 242.6354 | 628.2928
86.449997 | 7717.9502 | 7974.221 | 7106.318 | -256.2706 | 242.2021 | 625.7008
86.459999 | 7560.5127 | 7971.871 | 7106.981 | -411.3579 | 241.7698 | 623.1195
86.470001 | 7678.8872 | 7969.534 | 7107.647 | -290.6473 | 241.3388 | 620.5489
86.480003 | 7601.0581 | 7967.212 | 7108.314 | -366.1543 | 240.9091 | 617.9891
86.489998 | 7374.7148 | 7964.904 | 7108.983 | -590.1897 | 240.4807 | 615.4403
86.5 | 7370.4468 | 7962.611 | 7109.655 | -592.1641 | 240.0534 | 612.9024
86.510002 | 7691.0244 | 7960.332 | 7110.329 | -269.3073 | 239.6272 | 610.3755
86.519997 | 7798.6035 | 7958.067 | 7111.004 | -159.463 | 239.2025 | 607.8597
86.529999 | 7560.5444 | 7955.816 | 7111.682 | -395.2717 | 238.7789 | 605.355
86.540001 | 7529.0415 | 7953.58 | 7112.362 | -424.5386 | 238.3564 | 602.8615
86.550003 | 7638.9009 | 7951.359 | 7113.044 | -312.4577 | 237.9352 | 600.379
86.559998 | 7671.0312 | 7949.152 | 7113.728 | -278.1203 | 237.5153 | 597.9081
86.57 | 7740.4419 | 7946.959 | 7114.414 | -206.5173 | 237.0964 | 595.4483
86.580002 | 7734.5874 | 7944.781 | 7115.103 | -210.194 | 236.6787 | 592.9999
86.589996 | 7548.5938 | 7942.618 | 7115.793 | -394.0244 | 236.2624 | 590.5629
86.599998 | 7633.749 | 7940.47 | 7116.485 | -306.7209 | 235.8471 | 588.1372
86.610001 | 7733.9238 | 7938.336 | 7117.18 | -204.4124 | 235.4329 | 585.723
86.620003 | 7693.1567 | 7936.217 | 7117.877 | -243.0607 | 235.02 | 583.3202
86.629997 | 7681.4907 | 7934.113 | 7118.576 | -252.6224 | 234.6084 | 580.9291
86.639999 | 7667.7603 | 7932.024 | 7119.277 | -264.2635 | 234.1977 | 578.5493
86.650002 | 7669.9316 | 7929.949 | 7119.98 | -260.0178 | 233.7882 | 576.181
86.660004 | 7706.4849 | 7927.888 | 7120.686 | -221.4032 | 233.3799 | 573.8227
86.669998 | 7758.3335 | 7925.845 | 7121.392 | -167.5111 | 232.9728 | 571.4793
86.68 | 7727.9463 | 7923.815 | 7122.102 | -195.8685 | 232.5668 | 569.1458
86.690002 | 7921.2915 | 7921.8 | 7122.814 | -0.5081405 | 232.1619 | 566.8237
86.699997 | 7890.7983 | 7919.799 | 7123.527 | -29.00087 | 231.7583 | 564.5134
86.709999 | 7614.3086 | 7917.814 | 7124.244 | -303.5053 | 231.3557 | 562.2146
86.720001 | 7588.665 | 7915.843 | 7124.962 | -327.1784 | 230.9541 | 559.9274
86.730003 | 7720.6138 | 7913.888 | 7125.682 | -193.274 | 230.5538 | 557.6517
86.739998 | 7699.7793 | 7911.947 | 7126.404 | -212.1676 | 230.1546 | 555.3879
86.75 | 7583.0122 | 7910.021 | 7127.129 | -327.0089 | 229.7565 | 553.1354
86.760002 | 7691.7803 | 7908.11 | 7127.856 | -216.3299 | 229.3594 | 550.8946
86.769997 | 7609.7783 | 7906.214 | 7128.585 | -296.4355 | 228.9636 | 548.6654
86.779999 | 7580.2559 | 7904.333 | 7129.316 | -324.0767 | 228.5687 | 546.4477
86.790001 | 7785.7749 | 7902.466 | 7130.05 | -116.6913 | 228.175 | 544.2417
86.800003 | 7789.5576 | 7900.615 | 7130.785 | -111.057 | 227.7823 | 542.047
86.809998 | 7565.0356 | 7898.778 | 7131.523 | -333.7421 | 227.3909 | 539.8641
86.82 | 7391.0801 | 7896.956 | 7132.263 | -505.8756 | 227.0004 | 537.6927
86.830002 | 7189.6113 | 7895.149 | 7133.005 | -705.5373 | 226.6109 | 535.5327
86.839996 | 7400.2026 | 7893.356 | 7133.749 | -493.1533 | 226.2228 | 533.3843
86.849998 | 7732.4888 | 7891.578 | 7134.495 | -159.0895 | 225.8355 | 531.2473
86.860001 | 7609.3081 | 7889.815 | 7135.244 | -280.5072 | 225.4492 | 529.1217
86.870003 | 7477.9355 | 7888.067 | 7135.996 | -410.1316 | 225.0641 | 527.0075
86.879997 | 7553.5059 | 7886.333 | 7136.748 | -332.8275 | 224.6802 | 524.9049
86.889999 | 7602.4395 | 7884.614 | 7137.504 | -282.175 | 224.2972 | 522.8136
86.900002 | 7580.083 | 7882.91 | 7138.262 | -302.8273 | 223.9152 | 520.7336
86.910004 | 7681.3584 | 7881.219 | 7139.022 | -199.8609 | 223.5342 | 518.6635
86.919998 | 7754.2935 | 7879.545 | 7139.783 | -125.2518 | 223.1545 | 516.6077
86.93 | 7814.1245 | 7877.885 | 7140.548 | -63.76034 | 222.7756 | 514.5616
86.940002 | 7866.6665 | 7876.239 | 7141.314 | -9.572319 | 222.3978 | 512.5267
86.949997 | 7738.0361 | 7874.607 | 7142.083 | -136.571 | 222.0212 | 510.5032
86.959999 | 7668.0952 | 7872.99 | 7142.854 | -204.8948 | 221.6454 | 508.4908
86.970001 | 7815.1929 | 7871.387 | 7143.627 | -56.19447 | 221.2706 | 506.4895
86.980003 | 7685.6812 | 7869.799 | 7144.403 | -184.118 | 220.8969 | 504.4992
86.989998 | 7419.3623 | 7868.225 | 7145.18 | -448.8627 | 220.5244 | 502.5202
87 | 7524.9468 | 7866.665 | 7145.961 | -341.7186 | 220.1527 | 500.5522
87.010002 | 7704.9312 | 7865.12 | 7146.743 | -160.189 | 219.782 | 498.5951
87.019997 | 7699.1421 | 7863.589 | 7147.527 | -164.4467 | 219.4124 | 496.6491
87.029999 | 7559.8687 | 7862.072 | 7148.314 | -302.2032 | 219.0437 | 494.714
87.040001 | 7466.873 | 7860.569 | 7149.104 | -393.6963 | 218.676 | 492.7897
87.050003 | 7457.9282 | 7859.081 | 7149.895 | -401.1525 | 218.3094 | 490.8762
87.059998 | 7544.0513 | 7857.606 | 7150.688 | -313.5547 | 217.9438 | 488.9737
87.07 | 7688.5713 | 7856.146 | 7151.485 | -167.5743 | 217.5791 | 487.0819
87.080002 | 7592.6846 | 7854.699 | 7152.283 | -262.0146 | 217.2153 | 485.2008
87.089996 | 7415.7324 | 7853.266 | 7153.083 | -437.5339 | 216.8527 | 483.3305
87.099998 | 7647.5215 | 7851.848 | 7153.886 | -204.3263 | 216.4909 | 481.4707
87.110001 | 8040.2749 | 7850.443 | 7154.692 | 189.8317 | 216.13 | 479.6215
87.120003 | 7949.7017 | 7849.052 | 7155.499 | 100.6494 | 215.7702 | 477.7828
87.129997 | 7822.4595 | 7847.675 | 7156.309 | -25.21545 | 215.4115 | 475.9548
87.139999 | 7772.4917 | 7846.312 | 7157.121 | -73.81993 | 215.0535 | 474.1372
87.150002 | 7692.4829 | 7844.962 | 7157.936 | -152.4792 | 214.6965 | 472.3299
87.160004 | 7652.6528 | 7843.625 | 7158.753 | -190.9722 | 214.3406 | 470.5318
87.169998 | 7468.8906 | 7842.303 | 7159.571 | -373.4128 | 213.9856 | 468.7466
87.18 | 7404.8486 | 7840.995 | 7160.393 | -436.1461 | 213.6315 | 466.9704
87.190002 | 7619.7656 | 7839.699 | 7161.217 | -219.9338 | 213.2783 | 465.2044
87.199997 | 7592.4575 | 7838.417 | 7162.042 | -245.9597 | 212.9262 | 463.4486
87.209999 | 7425.4189 | 7837.149 | 7162.871 | -411.73 | 212.5749 | 461.703
87.220001 | 7517.7529 | 7835.894 | 7163.702 | -318.141 | 212.2245 | 459.9674
87.230003 | 7574.8682 | 7834.652 | 7164.535 | -259.784 | 211.8751 | 458.2418
87.239998 | 7672.4326 | 7833.423 | 7165.37 | -160.9909 | 211.5267 | 456.5264
87.25 | 7660.8257 | 7832.208 | 7166.208 | -171.3826 | 211.1791 | 454.8208
87.260002 | 7478.146 | 7831.006 | 7167.049 | -352.8603 | 210.8324 | 453.1251
87.269997 | 7581.5483 | 7829.817 | 7167.891 | -248.2688 | 210.4867 | 451.4393
87.279999 | 7711.9951 | 7828.641 | 7168.736 | -116.6462 | 210.1419 | 449.7633
87.290001 | 7683.4419 | 7827.479 | 7169.584 | -144.0367 | 209.7979 | 448.097
87.300003 | 7776.0439 | 7826.329 | 7170.434 | -50.28493 | 209.4549 | 446.4403
87.309998 | 7938.4546 | 7825.192 | 7171.285 | 113.2629 | 209.1129 | 444.7935
87.32 | 7860.7139 | 7824.068 | 7172.14 | 36.64615 | 208.7716 | 443.1561
87.330002 | 7691.4814 | 7822.957 | 7172.997 | -131.4752 | 208.4313 | 441.5283
87.339996 | 7700.2661 | 7821.858 | 7173.856 | -121.5918 | 208.092 | 439.9101
87.349998 | 7661.8638 | 7820.772 | 7174.718 | -158.9086 | 207.7534 | 438.3013
87.360001 | 7688.3491 | 7819.7 | 7175.582 | -131.3504 | 207.4157 | 436.7018
87.370003 | 7770.7949 | 7818.639 | 7176.449 | -47.84438 | 207.0789 | 435.1117
87.379997 | 7686.8062 | 7817.591 | 7177.317 | -130.785 | 206.7431 | 433.531
87.389999 | 7490.6987 | 7816.556 | 7178.189 | -325.8574 | 206.4081 | 431.9594
87.400002 | 7471.5835 | 7815.534 | 7179.063 | -343.95 | 206.0739 | 430.3971
87.410004 | 7638.021 | 7814.522 | 7179.939 | -176.5014 | 205.7406 | 428.8428
87.419998 | 7712.5288 | 7813.525 | 7180.817 | -100.9963 | 205.4083 | 427.2998
87.43 | 7741.8271 | 7812.54 | 7181.698 | -70.71257 | 205.0767 | 425.7647
87.440002 | 7590.6255 | 7811.566 | 7182.582 | -220.941 | 204.746 | 424.2386
87.449997 | 7521.4038 | 7810.605 | 7183.467 | -289.2013 | 204.4163 | 422.7215
87.459999 | 7712.9385 | 7809.656 | 7184.356 | -96.71791 | 204.0872 | 421.2133
87.470001 | 7712.1025 | 7808.72 | 7185.247 | -96.61732 | 203.7591 | 419.7139
87.480003 | 7733.7744 | 7807.795 | 7186.14 | -74.02091 | 203.4318 | 418.2232
87.489998 | 7916.937 | 7806.882 | 7187.036 | 110.0546 | 203.1055 | 416.7414
87.5 | 8041.8232 | 7805.982 | 7187.934 | 235.8412 | 202.7799 | 415.2682
87.510002 | 7870.2451 | 7805.093 | 7188.835 | 65.15168 | 202.4551 | 413.8036
87.519997 | 7708.4614 | 7804.216 | 7189.737 | -95.75491 | 202.1313 | 412.3477
87.529999 | 7912.752 | 7803.352 | 7190.643 | 109.4005 | 201.8081 | 410.9002
87.540001 | 7903.9727 | 7802.498 | 7191.551 | 101.4742 | 201.4858 | 409.4613
87.550003 | 7679.1108 | 7801.657 | 7192.462 | -122.5464 | 201.1644 | 408.0307
87.559998 | 7695.8613 | 7800.827 | 7193.375 | -104.9659 | 200.8439 | 406.6087
87.57 | 7737.5068 | 7800.009 | 7194.29 | -62.5025 | 200.5241 | 405.1949
87.580002 | 7874.8872 | 7799.203 | 7195.209 | 75.68425 | 200.2051 | 403.7893
87.589996 | 8087.4683 | 7798.408 | 7196.128 | 289.0607 | 199.8871 | 402.3921
87.599998 | 8137.4678 | 7797.624 | 7197.052 | 339.8435 | 199.5697 | 401.003
87.610001 | 8108.4341 | 7796.853 | 7197.977 | 311.5816 | 199.2531 | 399.622
87.620003 | 7854.6743 | 7796.092 | 7198.906 | 58.58224 | 198.9374 | 398.249
87.629997 | 7650 | 7795.342 | 7199.836 | -145.3425 | 198.6226 | 396.8843
87.639999 | 7662.457 | 7794.605 | 7200.769 | -132.1477 | 198.3085 | 395.5274
87.650002 | 7662.5488 | 7793.878 | 7201.705 | -131.3294 | 197.9951 | 394.1784
87.660004 | 7737.1187 | 7793.162 | 7202.643 | -56.0433 | 197.6826 | 392.8365
87.669998 | 7713.0425 | 7792.458 | 7203.583 | -79.41564 | 197.3709 | 391.5042
87.68 | 7691.1816 | 7791.765 | 7204.526 | -100.5835 | 197.06 | 390.1788
87.690002 | 7704.6226 | 7791.083 | 7205.472 | -86.46052 | 196.7498 | 388.8611
87.699997 | 7803.0513 | 7790.412 | 7206.42 | 12.63966 | 196.4405 | 387.5511
87.709999 | 7701.896 | 7789.752 | 7207.371 | -87.85565 | 196.1319 | 386.2487
87.720001 | 7383.5718 | 7789.103 | 7208.325 | -405.5308 | 195.8241 | 384.954
87.730003 | 7482.3164 | 7788.464 | 7209.281 | -306.148 | 195.5171 | 383.6667
87.739998 | 7637.3315 | 7787.837 | 7210.239 | -150.5051 | 195.2109 | 382.3871
87.75 | 7633.5474 | 7787.22 | 7211.2 | -153.6726 | 194.9054 | 381.1148
87.760002 | 7616.5913 | 7786.614 | 7212.164 | -170.0228 | 194.6006 | 379.8499
87.769997 | 7674.5254 | 7786.018 | 7213.129 | -111.4931 | 194.2968 | 378.5925
87.779999 | 7696.124 | 7785.434 | 7214.098 | -89.30998 | 193.9936 | 377.3423
87.790001 | 7679.0361 | 7784.86 | 7215.07 | -105.824 | 193.6911 | 376.0993
87.800003 | 7741.1221 | 7784.297 | 7216.044 | -43.17465 | 193.3894 | 374.8636
87.809998 | 7742.2344 | 7783.743 | 7217.02 | -41.50906 | 193.0886 | 373.6351
87.82 | 7568.1445 | 7783.201 | 7217.999 | -215.0566 | 192.7884 | 372.4136
87.830002 | 7540.438 | 7782.669 | 7218.981 | -242.2312 | 192.489 | 371.1993
87.839996 | 7658.1206 | 7782.147 | 7219.965 | -124.0264 | 192.1904 | 369.992
87.849998 | 7757.2314 | 7781.636 | 7220.952 | -24.40441 | 191.8925 | 368.7916
87.860001 | 7919.75 | 7781.135 | 7221.941 | 138.6151 | 191.5952 | 367.5982
87.870003 | 7831.584 | 7780.644 | 7222.934 | 50.93975 | 191.2988 | 366.4117
87.879997 | 7670.6509 | 7780.163 | 7223.928 | -109.5123 | 191.0032 | 365.2321
87.889999 | 7802.3442 | 7779.693 | 7224.925 | 22.65132 | 190.7082 | 364.0592
87.900002 | 7933.2036 | 7779.233 | 7225.926 | 153.9708 | 190.4139 | 362.8931
87.910004 | 7884.2671 | 7778.782 | 7226.929 | 105.4852 | 190.1204 | 361.7329
87.919998 | 7726.6475 | 7778.342 | 7227.933 | -51.69442 | 189.8277 | 360.581
87.93 | 7588.1353 | 7777.912 | 7228.941 | -189.7766 | 189.5357 | 359.4349
87.940002 | 7590.9414 | 7777.492 | 7229.952 | -186.5503 | 189.2443 | 358.2954
87.949997 | 7657.8867 | 7777.081 | 7230.965 | -119.1942 | 188.9538 | 357.1624
87.959999 | 7711.9653 | 7776.681 | 7231.981 | -64.71525 | 188.6638 | 356.036
87.970001 | 7745.7549 | 7776.29 | 7232.999 | -30.53511 | 188.3746 | 354.916
87.980003 | 7737.7407 | 7775.909 | 7234.021 | -38.16854 | 188.0861 | 353.8023
87.989998 | 7818.9429 | 7775.538 | 7235.044 | 43.4052 | 187.7985 | 352.6951
88 | 7655.3843 | 7775.176 | 7236.071 | -119.7921 | 187.5114 | 351.5942
88.010002 | 7203.7866 | 7774.825 | 7237.1 | -571.0381 | 187.225 | 350.4995
88.019997 | 7355.1963 | 7774.482 | 7238.132 | -419.2858 | 186.9395 | 349.4111
88.029999 | 7692.0264 | 7774.15 | 7239.166 | -82.12323 | 186.6545 | 348.3289
88.040001 | 7634.252 | 7773.827 | 7240.204 | -139.5747 | 186.3702 | 347.2529
88.050003 | 7595.7397 | 7773.513 | 7241.244 | -177.7736 | 186.0866 | 346.1829
88.059998 | 7640.7095 | 7773.209 | 7242.286 | -132.4993 | 185.8039 | 345.1191
88.07 | 7642.6431 | 7772.914 | 7243.331 | -130.2712 | 185.5217 | 344.0612
88.080002 | 7437.3164 | 7772.629 | 7244.38 | -335.3127 | 185.2401 | 343.0094
88.089996 | 7221.9497 | 7772.353 | 7245.43 | -550.4029 | 184.9594 | 341.9635
88.099998 | 7540.6904 | 7772.086 | 7246.483 | -231.3957 | 184.6793 | 340.9235
88.110001 | 7823.4673 | 7771.829 | 7247.54 | 51.6383 | 184.3998 | 339.8894
88.120003 | 7781.6167 | 7771.581 | 7248.599 | 10.03572 | 184.1211 | 338.8611
88.129997 | 7906.8042 | 7771.342 | 7249.66 | 135.4627 | 183.8431 | 337.8386
88.139999 | 7824.7236 | 7771.112 | 7250.724 | 53.61173 | 183.5657 | 336.8219
88.150002 | 7618.2495 | 7770.891 | 7251.792 | -152.6419 | 183.2889 | 335.8108
88.160004 | 7667.7285 | 7770.679 | 7252.862 | -102.9509 | 183.0129 | 334.8048
88.169998 | 7819.7808 | 7770.477 | 7253.934 | 49.30391 | 182.7375 | 333.8057
88.18 | 7947.3853 | 7770.284 | 7255.009 | 177.1017 | 182.4628 | 332.8116
88.190002 | 7972.8867 | 7770.099 | 7256.087 | 202.7876 | 182.1887 | 331.823
88.199997 | 7871.6924 | 7769.923 | 7257.168 | 101.7694 | 181.9154 | 330.84
88.209999 | 7659.7744 | 7769.756 | 7258.251 | -109.9821 | 181.6426 | 329.8624
88.220001 | 7555.5493 | 7769.599 | 7259.338 | -214.0495 | 181.3705 | 328.8903
88.230003 | 7759.0312 | 7769.45 | 7260.427 | -10.41868 | 181.099 | 327.9235
88.239998 | 7802.3472 | 7769.309 | 7261.519 | 33.03796 | 180.8284 | 326.9622
88.25 | 7825.8589 | 7769.178 | 7262.614 | 56.68098 | 180.5582 | 326.0062
88.260002 | 7961.5605 | 7769.055 | 7263.711 | 192.5052 | 180.2887 | 325.0554
88.269997 | 7927.1782 | 7768.941 | 7264.811 | 158.2375 | 180.0199 | 324.1099
88.279999 | 7854.3047 | 7768.836 | 7265.914 | 85.46917 | 179.7517 | 323.1697
88.290001 | 7926.5068 | 7768.739 | 7267.02 | 157.7679 | 179.4841 | 322.2346
88.300003 | 7951.9868 | 7768.651 | 7268.129 | 183.3359 | 179.2172 | 321.3046
88.309998 | 7911.7808 | 7768.571 | 7269.24 | 143.21 | 178.9511 | 320.3799
88.32 | 8070.0449 | 7768.5 | 7270.354 | 301.545 | 178.6854 | 319.4601
88.330002 | 8132.2676 | 7768.437 | 7271.472 | 363.8302 | 178.4203 | 318.5454
88.339996 | 8001.4956 | 7768.383 | 7272.591 | 233.113 | 178.1561 | 317.6358
88.349998 | 7890.0752 | 7768.337 | 7273.714 | 121.7381 | 177.8923 | 316.731
88.360001 | 7772.521 | 7768.3 | 7274.84 | 4.221026 | 177.6291 | 315.8312
88.370003 | 7696.9204 | 7768.271 | 7275.968 | -71.35072 | 177.3666 | 314.9363
88.379997 | 7835.063 | 7768.25 | 7277.099 | 66.81309 | 177.1049 | 314.0463
88.389999 | 8132.8848 | 7768.238 | 7278.233 | 364.6471 | 176.8436 | 313.1611
88.400002 | 8030.0137 | 7768.234 | 7279.37 | 261.7798 | 176.5829 | 312.2807
88.410004 | 7711.2671 | 7768.238 | 7280.51 | -56.9705 | 176.3229 | 311.4045
88.419998 | 7613.3242 | 7768.25 | 7281.652 | -154.9257 | 176.0636 | 310.5343
88.43 | 7711.6626 | 7768.271 | 7282.798 | -56.60798 | 175.8048 | 309.6681
88.440002 | 7749.7134 | 7768.299 | 7283.946 | -18.58599 | 175.5466 | 308.8065
88.449997 | 7542.1064 | 7768.336 | 7285.097 | -226.2292 | 175.2891 | 307.9496
88.459999 | 7488.9062 | 7768.381 | 7286.251 | -279.4744 | 175.0321 | 307.0973
88.470001 | 7638.1777 | 7768.434 | 7287.408 | -130.256 | 174.7757 | 306.2496
88.480003 | 7677.1162 | 7768.495 | 7288.568 | -91.3785 | 174.52 | 305.4063
88.489998 | 7700.7798 | 7768.563 | 7289.731 | -67.78331 | 174.2649 | 304.5677
88.5 | 7731.5088 | 7768.64 | 7290.896 | -37.13133 | 174.0103 | 303.7335
88.510002 | 7746.7227 | 7768.725 | 7292.065 | -22.00236 | 173.7563 | 302.9037
88.519997 | 7813.0518 | 7768.817 | 7293.236 | 44.2346 | 173.5031 | 302.0783
88.529999 | 7780.0962 | 7768.918 | 7294.41 | 11.17829 | 173.2503 | 301.2572
88.540001 | 7698.6499 | 7769.026 | 7295.588 | -70.37657 | 172.9981 | 300.4406
88.550003 | 7565.7246 | 7769.143 | 7296.768 | -203.4182 | 172.7465 | 299.6281
88.559998 | 7670.5454 | 7769.266 | 7297.951 | -98.72091 | 172.4956 | 298.8201
88.57 | 7882.5596 | 7769.398 | 7299.137 | 113.1614 | 172.2451 | 298.0163
88.580002 | 7832.4883 | 7769.538 | 7300.326 | 62.95045 | 171.9953 | 297.2166
88.589996 | 7659.0991 | 7769.684 | 7301.517 | -110.5853 | 171.7461 | 296.4212
88.599998 | 7669.0244 | 7769.839 | 7302.712 | -100.815 | 171.4974 | 295.6299
88.610001 | 7764.3101 | 7770.002 | 7303.91 | -5.692043 | 171.2493 | 294.8427
88.620003 | 7851.8374 | 7770.172 | 7305.111 | 81.66501 | 171.0017 | 294.0596
88.629997 | 7888.6606 | 7770.349 | 7306.314 | 118.3111 | 170.7549 | 293.2806
88.639999 | 7676.0029 | 7770.535 | 7307.521 | -94.53198 | 170.5085 | 292.5057
88.650002 | 7404.3896 | 7770.728 | 7308.731 | -366.3383 | 170.2627 | 291.7347
88.660004 | 7565.2231 | 7770.928 | 7309.943 | -205.7049 | 170.0174 | 290.9672
88.669998 | 8080.063 | 7771.136 | 7311.158 | 308.9275 | 169.7728 | 290.2046
88.68 | 7901.3408 | 7771.351 | 7312.377 | 129.9898 | 169.5287 | 289.4455
88.690002 | 7549.1348 | 7771.574 | 7313.598 | -222.439 | 169.2851 | 288.6902
88.699997 | 7677.2246 | 7771.803 | 7314.822 | -94.57868 | 169.0423 | 287.9388
88.709999 | 7760.5337 | 7772.041 | 7316.05 | -11.50719 | 168.7998 | 287.1913
88.720001 | 7696.9429 | 7772.286 | 7317.28 | -75.34296 | 168.5579 | 286.4475
88.730003 | 7509.4014 | 7772.538 | 7318.514 | -263.1367 | 168.3166 | 285.7075
88.739998 | 7486.5781 | 7772.797 | 7319.75 | -286.2189 | 168.076 | 284.9713
88.75 | 7918.7656 | 7773.064 | 7320.989 | 145.7017 | 167.8358 | 284.2387
88.760002 | 8156.6914 | 7773.338 | 7322.232 | 383.3534 | 167.5961 | 283.5099
88.769997 | 7982.4048 | 7773.619 | 7323.477 | 208.7863 | 167.3571 | 282.7847
88.779999 | 7940.001 | 7773.907 | 7324.725 | 166.0939 | 167.1185 | 282.0631
88.790001 | 8073.5889 | 7774.203 | 7325.977 | 299.3861 | 166.8805 | 281.3451
88.800003 | 7966.3936 | 7774.506 | 7327.232 | 191.888 | 166.643 | 280.6307
88.809998 | 7738.1123 | 7774.815 | 7328.489 | -36.7026 | 166.4062 | 279.9199
88.82 | 7744.2197 | 7775.132 | 7329.75 | -30.91228 | 166.1698 | 279.2126
88.830002 | 7904.9351 | 7775.456 | 7331.013 | 129.479 | 165.9339 | 278.5087
88.839996 | 7852.9268 | 7775.786 | 7332.279 | 77.14031 | 165.6987 | 277.8084
88.849998 | 7556.4326 | 7776.125 | 7333.549 | -219.6921 | 165.4639 | 277.1115
88.860001 | 7339.2388 | 7776.47 | 7334.822 | -437.2313 | 165.2296 | 276.418
88.870003 | 7445.4077 | 7776.822 | 7336.099 | -331.4146 | 164.996 | 275.7278
88.879997 | 7693.9487 | 7777.181 | 7337.377 | -83.2319 | 164.7629 | 275.0411
88.889999 | 7725.6597 | 7777.547 | 7338.659 | -51.887 | 164.5302 | 274.3576
88.900002 | 7700.3281 | 7777.92 | 7339.944 | -77.59173 | 164.2981 | 273.6775
88.910004 | 7711.9424 | 7778.299 | 7341.233 | -66.35694 | 164.0665 | 273.0002
88.919998 | 7575.7666 | 7778.686 | 7342.523 | -202.919 | 163.8355 | 272.327
88.93 | 7561.959 | 7779.079 | 7343.818 | -217.1203 | 163.6049 | 271.6567
88.940002 | 7665.0864 | 7779.48 | 7345.115 | -114.3933 | 163.3749 | 270.9895
88.949997 | 7664.3569 | 7779.886 | 7346.415 | -115.5292 | 163.1455 | 270.3255
88.959999 | 7574.8408 | 7780.3 | 7347.719 | -205.4593 | 162.9165 | 269.6646
88.970001 | 7520.0264 | 7780.721 | 7349.026 | -260.6945 | 162.688 | 269.0069
88.980003 | 7607.3525 | 7781.148 | 7350.336 | -173.7958 | 162.46 | 268.3522
88.989998 | 7621.5767 | 7781.582 | 7351.648 | -160.0051 | 162.2327 | 267.7007
89 | 7522.2065 | 7782.023 | 7352.965 | -259.8161 | 162.0057 | 267.0522
89.010002 | 7612.814 | 7782.47 | 7354.284 | -169.6562 | 161.7792 | 266.4068
89.019997 | 7726.1138 | 7782.924 | 7355.606 | -56.80971 | 161.5534 | 265.7643
89.029999 | 7778.2886 | 7783.384 | 7356.932 | -5.095714 | 161.328 | 265.1248
89.040001 | 7963.2158 | 7783.852 | 7358.26 | 179.3641 | 161.1031 | 264.4882
89.050003 | 8025.0933 | 7784.325 | 7359.592 | 240.7678 | 160.8787 | 263.8543
89.059998 | 7962.2144 | 7784.805 | 7360.927 | 177.409 | 160.6548 | 263.2239
89.07 | 8036.4873 | 7785.292 | 7362.265 | 251.1948 | 160.4314 | 262.596
89.080002 | 7868.5347 | 7785.786 | 7363.607 | 82.74868 | 160.2085 | 261.971
89.089996 | 7699.5894 | 7786.285 | 7364.95 | -86.69577 | 159.9862 | 261.3488
89.099998 | 7740.3735 | 7786.792 | 7366.298 | -46.41825 | 159.7643 | 260.7294
89.110001 | 7683.6626 | 7787.305 | 7367.649 | -103.6422 | 159.5428 | 260.1129
89.120003 | 7637.1875 | 7787.824 | 7369.003 | -150.6368 | 159.3219 | 259.499
89.129997 | 7621.0957 | 7788.349 | 7370.36 | -167.2535 | 159.1015 | 258.8879
89.139999 | 7764.8618 | 7788.881 | 7371.72 | -24.01959 | 158.8815 | 258.2795
89.150002 | 7683.4741 | 7789.42 | 7373.084 | -105.946 | 158.6621 | 257.6738
89.160004 | 7755.3037 | 7789.965 | 7374.451 | -34.66103 | 158.4431 | 257.0704
89.169998 | 7979.4731 | 7790.515 | 7375.82 | 188.9577 | 158.2247 | 256.4704
89.18 | 7963.4248 | 7791.073 | 7377.194 | 172.3518 | 158.0067 | 255.8726
89.190002 | 8088.8374 | 7791.637 | 7378.57 | 297.2005 | 157.7891 | 255.2774
89.199997 | 8199.8887 | 7792.206 | 7379.949 | 407.6824 | 157.5722 | 254.6849
89.209999 | 8045.3447 | 7792.783 | 7381.332 | 252.562 | 157.3556 | 254.0948
89.220001 | 7840.9087 | 7793.365 | 7382.719 | 47.54334 | 157.1395 | 253.5073
89.230003 | 7667.8975 | 7793.954 | 7384.108 | -126.0567 | 156.9239 | 252.9222
89.239998 | 7734.0176 | 7794.548 | 7385.5 | -60.53089 | 156.7088 | 252.3397
89.25 | 7853.8545 | 7795.15 | 7386.896 | 58.70472 | 156.4941 | 251.7597
89.260002 | 7846.1235 | 7795.757 | 7388.295 | 50.36628 | 156.2799 | 251.182
89.269997 | 7892.3164 | 7796.37 | 7389.697 | 95.94649 | 156.0663 | 250.6068
89.279999 | 7948.6118 | 7796.99 | 7391.103 | 151.6222 | 155.853 | 250.034
89.290001 | 7917.5342 | 7797.615 | 7392.512 | 119.9187 | 155.6402 | 249.4636
89.300003 | 7895.2446 | 7798.247 | 7393.924 | 96.99742 | 155.4279 | 248.8953
89.309998 | 8020.501 | 7798.885 | 7395.339 | 221.6165 | 155.2161 | 248.3298
89.32 | 7940.6846 | 7799.529 | 7396.758 | 141.156 | 155.0047 | 247.7664
89.330002 | 7803.3599 | 7800.179 | 7398.18 | 3.181275 | 154.7937 | 247.2052
89.339996 | 7727.7026 | 7800.834 | 7399.604 | -73.13116 | 154.5833 | 246.6464
89.349998 | 7810.3037 | 7801.496 | 7401.033 | 8.807821 | 154.3733 | 246.0898
89.360001 | 8026.5029 | 7802.164 | 7402.465 | 224.3388 | 154.1637 | 245.5354
89.370003 | 7948.4409 | 7802.838 | 7403.9 | 145.6027 | 153.9547 | 244.9832
89.379997 | 7738.5356 | 7803.517 | 7405.338 | -64.98164 | 153.7461 | 244.4333
89.389999 | 7759.3765 | 7804.203 | 7406.78 | -44.82674 | 153.5379 | 243.8855
89.400002 | 7933.623 | 7804.895 | 7408.225 | 128.7277 | 153.3301 | 243.3399
89.410004 | 7942.8442 | 7805.593 | 7409.674 | 137.2514 | 153.1228 | 242.796
89.419998 | 7659.8711 | 7806.296 | 7411.125 | -146.4247 | 152.9161 | 242.255
89.43 | 7594.3301 | 7807.005 | 7412.58 | -212.6753 | 152.7097 | 241.7157
89.440002 | 7758.1177 | 7807.721 | 7414.039 | -49.6032 | 152.5037 | 241.1785
89.449997 | 7855.2407 | 7808.441 | 7415.5 | 46.79941 | 152.2983 | 240.6434
89.459999 | 7658.9409 | 7809.168 | 7416.965 | -150.2276 | 152.0932 | 240.1103
89.470001 | 7552.0103 | 7809.901 | 7418.434 | -257.8911 | 151.8886 | 239.5792
89.480003 | 7793.624 | 7810.64 | 7419.906 | -17.01623 | 151.6844 | 239.0501
89.489998 | 7997.2246 | 7811.384 | 7421.38 | 185.8407 | 151.4808 | 238.5231
89.5 | 7961.7505 | 7812.134 | 7422.859 | 149.6162 | 151.2775 | 237.998
89.510002 | 7774.8926 | 7812.89 | 7424.341 | -37.9978 | 151.0746 | 237.4748
89.519997 | 7576.9639 | 7813.651 | 7425.825 | -236.6874 | 150.8723 | 236.9536
89.529999 | 7654.1963 | 7814.419 | 7427.314 | -160.2226 | 150.6703 | 236.4343
89.540001 | 7996.2549 | 7815.192 | 7428.807 | 181.0626 | 150.4687 | 235.9169
89.550003 | 8003.7632 | 7815.971 | 7430.302 | 187.792 | 150.2676 | 235.4012
89.559998 | 7863.6206 | 7816.755 | 7431.8 | 46.86543 | 150.067 | 234.8877
89.57 | 7704.5601 | 7817.546 | 7433.303 | -112.9855 | 149.8667 | 234.3759
89.580002 | 7687.8486 | 7818.342 | 7434.809 | -130.4931 | 149.6668 | 233.8659
89.589996 | 7839.2583 | 7819.142 | 7436.317 | 20.1159 | 149.4675 | 233.3579
89.599998 | 7947.7607 | 7819.95 | 7437.83 | 127.8109 | 149.2686 | 232.8515
89.610001 | 7917.4414 | 7820.763 | 7439.346 | 96.67839 | 149.07 | 232.347
89.620003 | 7953.6646 | 7821.582 | 7440.866 | 132.0829 | 148.8718 | 231.8442
89.629997 | 7917.7148 | 7822.405 | 7442.388 | 95.30986 | 148.6742 | 231.3432
89.639999 | 7766.8198 | 7823.235 | 7443.914 | -56.41502 | 148.4769 | 230.8439
89.650002 | 7765.7046 | 7824.07 | 7445.444 | -58.36587 | 148.28 | 230.3464
89.660004 | 7847.6221 | 7824.911 | 7446.977 | 22.71082 | 148.0836 | 229.8502
89.669998 | 7818.4722 | 7825.757 | 7448.513 | -7.284882 | 147.8876 | 229.3564
89.68 | 7667.1328 | 7826.609 | 7450.053 | -159.4765 | 147.692 | 228.864
89.690002 | 7785.0298 | 7827.467 | 7451.597 | -42.4373 | 147.4968 | 228.3732
89.699997 | 8132.7876 | 7828.329 | 7453.143 | 304.4582 | 147.3021 | 227.8841
89.709999 | 8270.9463 | 7829.198 | 7454.694 | 441.748 | 147.1077 | 227.3967
89.720001 | 8004.6318 | 7830.073 | 7456.248 | 174.5591 | 146.9137 | 226.9108
89.730003 | 7658.8188 | 7830.953 | 7457.806 | -172.1337 | 146.7202 | 226.4266
89.739998 | 7756.3379 | 7831.837 | 7459.366 | -75.49906 | 146.5271 | 225.944
89.75 | 7896.3267 | 7832.728 | 7460.931 | 63.59884 | 146.3343 | 225.463
89.760002 | 8095.9004 | 7833.624 | 7462.499 | 262.2762 | 146.142 | 224.9836
89.769997 | 8094.5674 | 7834.525 | 7464.069 | 260.0423 | 145.9502 | 224.5057
89.779999 | 7962.4863 | 7835.432 | 7465.644 | 127.0539 | 145.7586 | 224.0294
89.790001 | 7982.1055 | 7836.345 | 7467.223 | 145.7603 | 145.5675 | 223.5546
89.800003 | 8047.3706 | 7837.263 | 7468.805 | 210.1073 | 145.3768 | 223.0812
89.809998 | 8219.0723 | 7838.186 | 7470.39 | 380.8861 | 145.1865 | 222.6097
89.82 | 8245.9189 | 7839.115 | 7471.979 | 406.8036 | 144.9966 | 222.1395
89.830002 | 8192.5205 | 7840.05 | 7473.572 | 352.4707 | 144.8071 | 221.6707
89.839996 | 7955.3247 | 7840.989 | 7475.167 | 114.336 | 144.618 | 221.2036
89.849998 | 7802.0259 | 7841.934 | 7476.767 | -39.90821 | 144.4293 | 220.7378
89.860001 | 8159.9829 | 7842.885 | 7478.371 | 317.0978 | 144.2409 | 220.2736
89.870003 | 8300.0918 | 7843.841 | 7479.978 | 456.2505 | 144.053 | 219.8107
89.879997 | 8166.6665 | 7844.802 | 7481.587 | 321.8647 | 143.8655 | 219.3494
89.889999 | 8263.6172 | 7845.769 | 7483.201 | 417.8484 | 143.6784 | 218.8895
89.900002 | 8278.9746 | 7846.741 | 7484.819 | 432.2332 | 143.4916 | 218.4309
89.910004 | 7907.855 | 7847.719 | 7486.44 | 60.13601 | 143.3052 | 217.9736
89.919998 | 7772.168 | 7848.701 | 7488.064 | -76.53322 | 143.1193 | 217.5182
89.93 | 8190.8604 | 7849.69 | 7489.692 | 341.1706 | 142.9337 | 217.0639
89.940002 | 8194.2168 | 7850.684 | 7491.324 | 343.5331 | 142.7484 | 216.611
89.949997 | 7807.1763 | 7851.682 | 7492.959 | -44.50572 | 142.5637 | 216.1596
89.959999 | 7811.3774 | 7852.687 | 7494.598 | -41.30928 | 142.3792 | 215.7094
89.970001 | 7900.9043 | 7853.697 | 7496.241 | 47.20759 | 142.1951 | 215.2607
89.980003 | 7895.3794 | 7854.712 | 7497.887 | 40.6673 | 142.0115 | 214.8132
89.989998 | 7900 | 7855.732 | 7499.536 | 44.2682 | 141.8283 | 214.3672
90 | 7900 | 7856.758 | 7501.19 | 43.24214 | 141.6453 | 213.9225