## Summary
Parameter | MoC_0.66 F m -3 m | Mo2C_Pbcn_fixed | MoO2_P21c_fixed P 21/c | Mo_Im3m_fixed I m -3 m
Sample | M27_Mo2C.txt | M27_Mo2C.txt | M27_Mo2C.txt | M27_Mo2C.txt
Method | GSAS-II | GSAS-II | GSAS-II | GSAS-II
Phase name | MoC_0.66 F m -3 m | Mo2C_Pbcn_fixed | MoO2_P21c_fixed P 21/c | Mo_Im3m_fixed I m -3 m
COD / MP ID | manual | manual | manual | manual
Formula | Mo4 C2.64 | Mo8 C4 | Mo4 O8 | Mo2
Space group
Space group # | 225 | 60 | 14 | 229
Crystal system | cubic | orthorhombic | monoclinic | cubic
a (Å) | 4.24549 | 4.76537 | 5.54881 | 3.16762
b (Å) | 4.24549 | 6.0327 | 4.56485 | 3.16762
c (Å) | 4.24549 | 5.20977 | 6.08414 | 3.16762
α (°) | 90 | 90 | 90 | 90
β (°) | 90 | 90 | 130.615 | 90
γ (°) | 90 | 90 | 90 | 90
Volume (A^3) | 76.5214 | 149.77071 | 116.98387 | 31.78326
da/a0 (%) | -0.177 | 0.237 | 0.144 | 0
db/b0 (%) | -0.177 | -0.721 | -6.238 | 0
dc/c0 (%) | -0.177 | -0.605 | 7.849 | 0
dV/V0 (%) | -0.529 | -1.087 | -11.079 | 0
Weight fraction (%) | 43.9 | 55.1 | 1 | 0
GSAS-II mass weight fraction (%) | 44.5 | 54.4 | 1 | 0
Weight fraction ± (%) | 1.88 | 2.34 | 1 | 4.15
Weight fraction error source | integrated_phase_area_diagonal_covariance | integrated_phase_area_diagonal_covariance | integrated_phase_area_diagonal_covariance+systematic_floor | integrated_phase_area_diagonal_covariance
Weight fraction propagated sigma (%) | 1.879 | 2.338 | 0.345 | 4.148
Weight fraction systematic floor (%) | 1 | 1.103 | 1 | 1
Weight fraction method | integrated_phase_pattern_area | integrated_phase_pattern_area | integrated_phase_pattern_area | integrated_phase_pattern_area
Integrated phase fraction (%) | 43.9 | 55.1 | 1 | 0
Integrated - wt fraction (percentage points) | -0.62 | 0.74 | -0.02 | 0
Integrated phase fraction method | primary_quant_from_refined_phase_envelope | primary_quant_from_refined_phase_envelope | primary_quant_from_refined_phase_envelope | primary_quant_from_refined_phase_envelope
Crystallite size (nm) | 1000 | 1000 | 1000 | 1000
Crystallite size source | gsas_hap_size | gsas_hap_size | gsas_hap_size | gsas_hap_size
Scale factor | 502.12325 | 312.60218 | 9.48885 | 0
Scale factor sigma | 6.26908117 | 4.13110146 | 3.33227796 | 10.12983588
Scale factor sigma (%) | 1.249 | 1.322 | 35.118 | 1012983588214945
Scale factor sigma source | gsas_covariance | gsas_covariance | gsas_covariance | gsas_covariance
Scale * phase mass value | 208616.7 | 254947.1 | 4855.936 | 0
Legacy mass-weighted scale value | 208616.7 | 254947.1 | 4855.936 | 0
U (Caglioti) | 0.01489 | 0.01489 | 0.01489 | 0.01489
V (Caglioti) | -0.01538 | -0.01538 | -0.01538 | -0.01538
W (Caglioti) | 0.00566 | 0.00566 | 0.00566 | 0.00566
X (Lorentzian) | 0 | 0 | 0 | 0
Y (Lorentzian) | 3.45647 | 3.45647 | 3.45647 | 3.45647
η at strongest | 1 | 1 | 1 | 1
FWHM (°) | 3.6433 | 3.673 | 3.5485 | 3.6731
FWHM reference 2theta (deg) | 36.74 | 39.44 | 25.94 | 39.45
FWHM reference hkl | [1, 1, 1] | [1, 0, 2] | [1, 1, 1] | [1, 1, 0]
N reflections | 5 | 20 | 43 | 4
Seeded by | gsas2 | gsas2 | gsas2 | gsas2
Zero shift (°) | 0.07179 | 0.07179 | 0.07179 | 0.07179
Rwp (%) | 12.4 | 12.4 | 12.4 | 12.4
Rp (%) | 8.41 | 8.41 | 8.41 | 8.41
χ² | 241.683 | 241.683 | 241.683 | 241.683
GoF | 15.546 | 15.546 | 15.546 | 15.546

## Plot Data
2theta | Y_obs | Y_calc | Background | Residual | MoC_0.66 F m -3 m | Mo2C_Pbcn_fixed | MoO2_P21c_fixed P 21/c | Mo_Im3m_fixed I m -3 m | MoC_0.66 F m -3 m peak 2θ | MoC_0.66 F m -3 m [hkl] | Mo2C_Pbcn_fixed peak 2θ | Mo2C_Pbcn_fixed [hkl] | MoO2_P21c_fixed P 21/c peak 2θ | MoO2_P21c_fixed P 21/c [hkl] | Mo_Im3m_fixed I m -3 m peak 2θ | Mo_Im3m_fixed I m -3 m [hkl]
10 | 34464.043 | 35398.37 | 35337.83 | -934.3221 | 26.47913 | 33.19951 | 0.8586351 | 0 | 36.632 | [111] | 34.325 | [021] | 21.074 | [100] | 40.229 | [110]
10.01 | 35262.8359 | 35367.23 | 35306.65 | -104.3916 | 26.49572 | 33.22029 | 0.8594799 | 0 | 42.553 | [200] | 34.4 | [002] | 25.848 | [111] | 58.201 | [200]
10.02 | 34751.4492 | 35336.13 | 35275.51 | -584.6762 | 26.51232 | 33.2411 | 0.860326 | 0 | 61.751 | [220] | 37.723 | [200] | 27.449 | [011] | 73.118 | [211]
10.03 | 34946.0117 | 35305.06 | 35244.41 | -359.0469 | 26.52895 | 33.26192 | 0.8611736 | 0 | 73.991 | [311] | 39.322 | [121] | 29.609 | [102] | 86.912 | [220]
10.04 | 34945.6914 | 35274.03 | 35213.34 | -328.3359 | 26.54559 | 33.28277 | 0.8620226 | 0 | 77.88 | [222] | 39.389 | [102] | 34.147 | [202]
10.05 | 34414.2578 | 35243.03 | 35182.3 | -828.7735 | 26.56224 | 33.30364 | 0.8628731 | 0 |  |  | 51.915 | [221] | 38.971 | [002]
10.06 | 34357.2227 | 35212.07 | 35151.3 | -854.8478 | 26.57891 | 33.32453 | 0.863725 | 0 |  |  | 51.969 | [202] | 39.447 | [020]
10.07 | 34249.3398 | 35181.15 | 35120.34 | -931.8053 | 26.59561 | 33.34544 | 0.8645784 | 0 |  |  | 61.426 | [040] | 42.173 | [111]
10.08 | 33710.9258 | 35150.25 | 35089.41 | -1439.329 | 26.61231 | 33.36638 | 0.8654332 | 0 |  |  | 61.57 | [023] | 42.907 | [200]
10.09 | 33295.6836 | 35119.4 | 35058.52 | -1823.716 | 26.62903 | 33.38733 | 0.8662894 | 0 |  |  | 69.173 | [321] | 43.902 | [012]
10.1 | 33904.582 | 35088.58 | 35027.66 | -1183.998 | 26.64577 | 33.4083 | 0.8671472 | 0 |  |  | 69.218 | [302] | 47.506 | [210]
10.11 | 34234.7578 | 35057.8 | 34996.84 | -823.0372 | 26.66253 | 33.4293 | 0.8680063 | 0 |  |  | 72.337 | [042] | 49.358 | [213]
10.12 | 34234.1055 | 35027.05 | 34966.05 | -792.9398 | 26.6793 | 33.45031 | 0.868867 | 0 |  |  | 72.515 | [004] | 50.086 | [122]
10.13 | 33805.2109 | 34996.33 | 34935.29 | -1191.12 | 26.69609 | 33.47135 | 0.8697291 | 0 |  |  | 74.379 | [240] | 52.14 | [113]
10.14 | 33308.793 | 34965.65 | 34904.57 | -1656.858 | 26.7129 | 33.49241 | 0.8705927 | 0 |  |  | 74.51 | [223] | 53.143 | [222]
10.15 | 33610.4961 | 34935.01 | 34873.89 | -1324.51 | 26.72972 | 33.51349 | 0.8714577 | 0 |  |  | 75.454 | [142] | 56.278 | [313]
10.16 | 33869.0742 | 34904.4 | 34843.24 | -1035.322 | 26.74657 | 33.53459 | 0.8723243 | 0 |  |  | 75.628 | [104] | 56.513 | [102]
10.17 | 33816.9648 | 34873.82 | 34812.63 | -1056.856 | 26.76342 | 33.55572 | 0.8731923 | 0 |  |  | 80.566 | [400] | 56.655 | [022]
10.18 | 34058.3516 | 34843.28 | 34782.05 | -784.9294 | 26.7803 | 33.57686 | 0.8740618 | 0 |  |  | 84.584 | [242] | 58.418 | [311]
10.19 | 33388.1055 | 34812.78 | 34751.51 | -1424.67 | 26.79719 | 33.59803 | 0.8749328 | 0 |  |  | 84.753 | [204] | 59.691 | [220]
10.2 | 34048.9648 | 34782.31 | 34721 | -733.3403 | 26.8141 | 33.61921 | 0.8758053 | 0 |  |  |  |  | 61.466 | [204]
10.21 | 33470.0352 | 34751.87 | 34690.52 | -1281.834 | 26.83102 | 33.64042 | 0.8766793 | 0 |  |  |  |  | 62.546 | [211]
10.22 | 33732.4922 | 34721.47 | 34660.08 | -988.9758 | 26.84796 | 33.66165 | 0.8775547 | 0 |  |  |  |  | 62.552 | [304]
10.23 | 33617.2852 | 34691.1 | 34629.68 | -1073.816 | 26.86493 | 33.6829 | 0.8784317 | 0 |  |  |  |  | 63.617 | [131]
10.24 | 34421.5234 | 34660.77 | 34599.3 | -239.2461 | 26.8819 | 33.70417 | 0.8793103 | 0 |  |  |  |  | 63.746 | [013]
10.25 | 34205.5703 | 34630.47 | 34568.97 | -424.9018 | 26.8989 | 33.72547 | 0.8801902 | 0 |  |  |  |  | 68.859 | [104]
10.26 | 32974.4102 | 34600.21 | 34538.67 | -1625.799 | 26.91591 | 33.74679 | 0.8810717 | 0 |  |  |  |  | 69.961 | [402]
10.27 | 33289.3281 | 34569.98 | 34508.4 | -1280.653 | 26.93294 | 33.76812 | 0.8819548 | 0 |  |  |  |  | 71.098 | [122]
10.28 | 32942.5195 | 34539.79 | 34478.16 | -1597.268 | 26.94998 | 33.78948 | 0.8828393 | 0 |  |  |  |  | 71.916 | [404]
10.29 | 33993.6016 | 34509.63 | 34447.97 | -516.026 | 26.96705 | 33.81086 | 0.8837254 | 0 |  |  |  |  | 73.409 | [131]
10.3 | 33677.0039 | 34479.5 | 34417.8 | -802.4986 | 26.98412 | 33.83226 | 0.8846131 | 0 |  |  |  |  | 75.529 | [224]
10.31 | 32937.8047 | 34449.41 | 34387.67 | -1511.607 | 27.00122 | 33.85369 | 0.8855022 | 0 |  |  |  |  | 78.916 | [202]
10.32 | 33147.5156 | 34419.36 | 34357.58 | -1271.84 | 27.01834 | 33.87513 | 0.8863929 | 0 |  |  |  |  | 80.9 | [133]
10.33 | 33497.4688 | 34389.33 | 34327.51 | -891.8644 | 27.03547 | 33.8966 | 0.8872852 | 0 |  |  |  |  | 81.862 | [315]
10.34 | 33510.918 | 34359.35 | 34297.49 | -848.4273 | 27.05262 | 33.91809 | 0.8881789 | 0 |  |  |  |  | 82.113 | [113]
10.35 | 33424.3359 | 34329.39 | 34267.49 | -905.0556 | 27.06978 | 33.9396 | 0.8890742 | 0 |  |  |  |  | 82.364 | [124]
10.36 | 33174.9609 | 34299.47 | 34237.53 | -1124.511 | 27.08697 | 33.96113 | 0.8899711 | 0 |  |  |  |  | 83.404 | [422]
10.37 | 33358.2812 | 34269.59 | 34207.61 | -911.3053 | 27.10417 | 33.98269 | 0.8908696 | 0 |  |  |  |  | 84.285 | [333]
10.38 | 32945.9727 | 34239.74 | 34177.72 | -1293.762 | 27.12138 | 34.00427 | 0.8917695 | 0 |  |  |  |  | 84.903 | [040]
10.39 | 32672.4004 | 34209.92 | 34147.86 | -1537.517 | 27.13862 | 34.02586 | 0.8926711 | 0 |  |  |  |  | 85.261 | [424]
10.4 | 33507.3555 | 34180.13 | 34118.04 | -672.7789 | 27.15588 | 34.04749 | 0.8935742 | 0 |  |  |  |  | 85.476 | [215]
10.41 | 33819.0195 | 34150.39 | 34088.25 | -331.3656 | 27.17315 | 34.06913 | 0.8944789 | 0 |  |  |  |  | 86.093 | [331]
10.42 | 34150.918 | 34120.67 | 34058.49 | 30.24834 | 27.19044 | 34.0908 | 0.8953852 | 0 |  |  |  |  | 87.295 | [311]
10.43 | 34154.8516 | 34090.99 | 34028.77 | 63.86348 | 27.20774 | 34.11248 | 0.8962931 | 0
10.44 | 33063.8633 | 34061.34 | 33999.08 | -997.4772 | 27.22507 | 34.13419 | 0.8972025 | 0
10.45 | 33940.457 | 34031.73 | 33969.43 | -91.2696 | 27.24241 | 34.15592 | 0.8981135 | 0
10.46 | 34090.5352 | 34002.15 | 33939.81 | 88.38867 | 27.25977 | 34.17768 | 0.8990262 | 0
10.47 | 33271.3008 | 33972.6 | 33910.22 | -701.2994 | 27.27714 | 34.19945 | 0.8999404 | 0
10.48 | 32289.1426 | 33943.09 | 33880.67 | -1653.945 | 27.29454 | 34.22125 | 0.9008562 | 0
10.49 | 32379.7871 | 33913.61 | 33851.15 | -1533.822 | 27.31195 | 34.24307 | 0.9017736 | 0
10.5 | 32831.4805 | 33884.16 | 33821.67 | -1052.683 | 27.32938 | 34.26491 | 0.9026926 | 0
10.51 | 33174.9219 | 33854.75 | 33792.21 | -679.8298 | 27.34683 | 34.28678 | 0.9036133 | 0
10.52 | 33039.3164 | 33825.37 | 33762.8 | -786.0571 | 27.36429 | 34.30867 | 0.9045356 | 0
10.53 | 32949.7227 | 33796.03 | 33733.41 | -846.3062 | 27.38178 | 34.33058 | 0.9054594 | 0
10.54 | 32950.3789 | 33766.72 | 33704.06 | -816.3389 | 27.39928 | 34.35251 | 0.9063849 | 0
10.55 | 33102.9844 | 33737.44 | 33674.74 | -634.4558 | 27.41679 | 34.37446 | 0.907312 | 0
10.56 | 33292.8203 | 33708.2 | 33645.46 | -415.3756 | 27.43433 | 34.39644 | 0.9082408 | 0
10.57 | 33609.6367 | 33678.99 | 33616.21 | -69.34835 | 27.45189 | 34.41844 | 0.9091711 | 0
10.58 | 33533.0195 | 33649.81 | 33586.99 | -116.788 | 27.46946 | 34.44046 | 0.9101032 | 0
10.59 | 32855.5703 | 33620.66 | 33557.8 | -765.093 | 27.48705 | 34.46251 | 0.9110369 | 0
10.6 | 33323.4648 | 33591.55 | 33528.65 | -268.0876 | 27.50466 | 34.48457 | 0.9119722 | 0
10.61 | 33144.1523 | 33562.47 | 33499.53 | -418.3224 | 27.52229 | 34.50666 | 0.9129092 | 0
10.62 | 33203.5859 | 33533.43 | 33470.45 | -329.8443 | 27.53993 | 34.52878 | 0.9138478 | 0
10.63 | 32892.207 | 33504.42 | 33441.4 | -612.2118 | 27.55759 | 34.55091 | 0.9147882 | 0
10.64 | 32699.584 | 33475.44 | 33412.38 | -775.8566 | 27.57528 | 34.57307 | 0.9157301 | 0
10.65 | 33036.7344 | 33446.5 | 33383.39 | -409.7611 | 27.59297 | 34.59525 | 0.9166736 | 0
10.66 | 33013.6836 | 33417.58 | 33354.44 | -403.8998 | 27.61069 | 34.61746 | 0.917619 | 0
10.67 | 32647.4414 | 33388.7 | 33325.52 | -741.263 | 27.62843 | 34.63968 | 0.918566 | 0
10.68 | 32642.1445 | 33359.86 | 33296.63 | -717.7138 | 27.64618 | 34.66193 | 0.9195147 | 0
10.69 | 32779.8906 | 33331.05 | 33267.78 | -551.1546 | 27.66395 | 34.68421 | 0.920465 | 0
10.7 | 32766.1465 | 33302.26 | 33238.96 | -536.1184 | 27.68174 | 34.7065 | 0.9214171 | 0
10.71 | 32953.9727 | 33273.52 | 33210.17 | -319.5449 | 27.69955 | 34.72882 | 0.9223708 | 0
10.72 | 33516.7109 | 33244.8 | 33181.41 | 271.9078 | 27.71737 | 34.75116 | 0.9233263 | 0
10.73 | 33025.1211 | 33216.12 | 33152.69 | -191.0003 | 27.73522 | 34.77353 | 0.9242834 | 0
10.74 | 33203.1211 | 33187.47 | 33124 | 15.64864 | 27.75308 | 34.79591 | 0.9252422 | 0
10.75 | 33143.8164 | 33158.86 | 33095.34 | -15.03987 | 27.77096 | 34.81833 | 0.9262028 | 0
10.76 | 32691.3516 | 33130.27 | 33066.72 | -438.9212 | 27.78886 | 34.84076 | 0.9271651 | 0
10.77 | 32513.9707 | 33101.72 | 33038.12 | -587.7512 | 27.80678 | 34.86322 | 0.9281291 | 0
10.78 | 33116.5898 | 33073.2 | 33009.56 | 43.38611 | 27.82472 | 34.8857 | 0.9290948 | 0
10.79 | 33568.8047 | 33044.72 | 32981.04 | 524.0867 | 27.84267 | 34.9082 | 0.9300623 | 0
10.8 | 33526.2891 | 33016.26 | 32952.54 | 510.0241 | 27.86065 | 34.93073 | 0.9310315 | 0
10.81 | 33057.4219 | 32987.84 | 32924.08 | 69.5775 | 27.87864 | 34.95328 | 0.9320024 | 0
10.82 | 32274.8965 | 32959.46 | 32895.65 | -684.5598 | 27.89665 | 34.97585 | 0.932975 | 0
10.83 | 32204.5684 | 32931.1 | 32867.25 | -726.5323 | 27.91468 | 34.99845 | 0.9339495 | 0
10.84 | 32463.5312 | 32902.78 | 32838.89 | -439.2463 | 27.93273 | 35.02107 | 0.9349256 | 0
10.85 | 33033.2539 | 32874.49 | 32810.56 | 158.7673 | 27.9508 | 35.04371 | 0.9359036 | 0
10.86 | 32928.0859 | 32846.23 | 32782.26 | 81.8578 | 27.96888 | 35.06638 | 0.9368832 | 0
10.87 | 32571.9766 | 32818 | 32753.99 | -246.0253 | 27.98698 | 35.08907 | 0.9378647 | 0
10.88 | 32495.2207 | 32789.81 | 32725.75 | -294.5873 | 28.0051 | 35.11179 | 0.9388479 | 0
10.89 | 32497.5273 | 32761.65 | 32697.55 | -264.119 | 28.02325 | 35.13453 | 0.9398329 | 0
10.9 | 32626.0391 | 32733.52 | 32669.38 | -107.4777 | 28.04141 | 35.15729 | 0.9408196 | 0
10.91 | 32450.9102 | 32705.42 | 32641.24 | -254.5092 | 28.05959 | 35.18008 | 0.9418082 | 0
10.92 | 32283.0703 | 32677.35 | 32613.13 | -394.2839 | 28.07778 | 35.20288 | 0.9427985 | 0
10.93 | 32765.9844 | 32649.32 | 32585.06 | 116.6633 | 28.096 | 35.22572 | 0.9437907 | 0
10.94 | 32911.8008 | 32621.32 | 32557.01 | 290.4807 | 28.11424 | 35.24857 | 0.9447846 | 0
10.95 | 32368.6113 | 32593.35 | 32529 | -224.7397 | 28.13249 | 35.27145 | 0.9457804 | 0
10.96 | 32148.252 | 32565.41 | 32501.02 | -417.162 | 28.15076 | 35.29436 | 0.9467779 | 0
10.97 | 32548.4805 | 32537.51 | 32473.07 | 10.97157 | 28.16905 | 35.31729 | 0.9477773 | 0
10.98 | 32090.8594 | 32509.64 | 32445.16 | -418.7764 | 28.18737 | 35.34024 | 0.9487785 | 0
10.99 | 32505.5137 | 32481.79 | 32417.28 | 23.7192 | 28.2057 | 35.36321 | 0.9497815 | 0
11 | 32944.2617 | 32453.99 | 32389.42 | 490.2766 | 28.22405 | 35.38622 | 0.9507863 | 0
11.01 | 32176.957 | 32426.21 | 32361.6 | -249.2505 | 28.24242 | 35.40924 | 0.9517929 | 0
11.02 | 31825.6133 | 32398.46 | 32333.82 | -572.8484 | 28.2608 | 35.43229 | 0.9528015 | 0
11.03 | 31761.4238 | 32370.75 | 32306.06 | -609.3238 | 28.27921 | 35.45536 | 0.9538118 | 0
11.04 | 32218.5312 | 32343.07 | 32278.33 | -124.534 | 28.29763 | 35.47846 | 0.9548239 | 0
11.05 | 32432.8789 | 32315.41 | 32250.64 | 117.4644 | 28.31608 | 35.50158 | 0.9558379 | 0
11.06 | 32345.498 | 32287.8 | 32222.98 | 57.70252 | 28.33454 | 35.52472 | 0.9568538 | 0
11.07 | 32745.8457 | 32260.21 | 32195.35 | 485.6377 | 28.35303 | 35.54789 | 0.9578715 | 0
11.08 | 32242.5332 | 32232.65 | 32167.75 | 9.881009 | 28.37153 | 35.57109 | 0.9588912 | 0
11.09 | 32405.4941 | 32205.13 | 32140.18 | 200.3662 | 28.39005 | 35.5943 | 0.9599126 | 0
11.1 | 32284.9434 | 32177.64 | 32112.65 | 107.3083 | 28.40859 | 35.61754 | 0.960936 | 0
11.11 | 32812.0586 | 32150.17 | 32085.14 | 661.8849 | 28.42715 | 35.64081 | 0.9619611 | 0
11.12 | 32547.2637 | 32122.74 | 32057.67 | 424.5199 | 28.44573 | 35.6641 | 0.9629883 | 0
11.13 | 32516.375 | 32095.35 | 32030.23 | 421.0297 | 28.46433 | 35.68742 | 0.9640173 | 0
11.14 | 32556.8555 | 32067.98 | 32002.82 | 488.8773 | 28.48295 | 35.71076 | 0.9650481 | 0
11.15 | 32275.3457 | 32040.64 | 31975.44 | 234.7033 | 28.50159 | 35.73412 | 0.9660809 | 0
11.16 | 31928.4727 | 32013.34 | 31948.09 | -84.86519 | 28.52024 | 35.75751 | 0.9671156 | 0
11.17 | 31787.2012 | 31986.06 | 31920.78 | -198.8635 | 28.53892 | 35.78092 | 0.9681522 | 0
11.18 | 31544.0527 | 31958.82 | 31893.49 | -414.77 | 28.55762 | 35.80436 | 0.9691907 | 0
11.19 | 31542.4336 | 31931.61 | 31866.24 | -389.1783 | 28.57634 | 35.82782 | 0.970231 | 0
11.2 | 31734.4316 | 31904.43 | 31839.01 | -170.0006 | 28.59507 | 35.85131 | 0.9712735 | 0
11.21 | 31855.0449 | 31877.28 | 31811.82 | -22.23884 | 28.61383 | 35.87482 | 0.9723177 | 0
11.22 | 31937.7402 | 31850.17 | 31784.66 | 87.57386 | 28.6326 | 35.89836 | 0.973364 | 0
11.23 | 31959.875 | 31823.08 | 31757.53 | 136.795 | 28.6514 | 35.92192 | 0.9744121 | 0
11.24 | 31527.1992 | 31796.02 | 31730.43 | -268.8255 | 28.67021 | 35.94551 | 0.9754622 | 0
11.25 | 31322.9355 | 31769 | 31703.37 | -446.0649 | 28.68905 | 35.96912 | 0.9765143 | 0
11.26 | 31677.7129 | 31742.01 | 31676.33 | -64.29414 | 28.7079 | 35.99275 | 0.9775683 | 0
11.27 | 31499.6406 | 31715.04 | 31649.32 | -215.404 | 28.72677 | 36.01642 | 0.9786242 | 0
11.28 | 31316.7578 | 31688.11 | 31622.35 | -371.3553 | 28.74567 | 36.0401 | 0.9796822 | 0
11.29 | 32317.2656 | 31661.21 | 31595.4 | 656.0532 | 28.76458 | 36.06381 | 0.980742 | 0
11.3 | 32862.5742 | 31634.34 | 31568.49 | 1228.232 | 28.78351 | 36.08755 | 0.9818039 | 0
11.31 | 32691.584 | 31607.5 | 31541.61 | 1084.08 | 28.80247 | 36.11131 | 0.9828677 | 0
11.32 | 32275.2754 | 31580.7 | 31514.75 | 694.5801 | 28.82144 | 36.13509 | 0.9839335 | 0
11.33 | 31495.8301 | 31553.92 | 31487.93 | -58.08763 | 28.84043 | 36.15891 | 0.9850013 | 0
11.34 | 30923.8125 | 31527.17 | 31461.14 | -603.3584 | 28.85945 | 36.18275 | 0.9860712 | 0
11.35 | 31417.0469 | 31500.45 | 31434.38 | -83.40778 | 28.87848 | 36.20661 | 0.987143 | 0
11.36 | 31565.7305 | 31473.77 | 31407.65 | 91.96139 | 28.89753 | 36.23049 | 0.9882168 | 0
11.37 | 31936.3652 | 31447.11 | 31380.95 | 489.2511 | 28.91661 | 36.2544 | 0.9892927 | 0
11.38 | 31896.3887 | 31420.49 | 31354.29 | 475.899 | 28.9357 | 36.27834 | 0.9903705 | 0
11.39 | 31540.7344 | 31393.9 | 31327.65 | 146.8386 | 28.95481 | 36.30231 | 0.9914503 | 0
11.4 | 31526.7812 | 31367.33 | 31301.04 | 159.4487 | 28.97395 | 36.3263 | 0.9925322 | 0
11.41 | 31237.0312 | 31340.8 | 31274.46 | -103.7683 | 28.9931 | 36.35031 | 0.9936163 | 0
11.42 | 31295.1445 | 31314.3 | 31247.92 | -19.15254 | 29.01228 | 36.37435 | 0.9947022 | 0
11.43 | 31259.0879 | 31287.82 | 31221.4 | -28.73704 | 29.03147 | 36.39842 | 0.9957903 | 0
11.44 | 31470.8223 | 31261.38 | 31194.91 | 209.4391 | 29.05069 | 36.42251 | 0.9968802 | 0
11.45 | 31856.9102 | 31234.97 | 31168.46 | 621.9384 | 29.06992 | 36.44662 | 0.9979724 | 0
11.46 | 31666.3086 | 31208.59 | 31142.03 | 457.7179 | 29.08917 | 36.47076 | 0.9990667 | 0
11.47 | 31479.9922 | 31182.24 | 31115.64 | 297.7524 | 29.10845 | 36.49493 | 1.000163 | 0
11.48 | 31179.1953 | 31155.92 | 31089.27 | 23.27608 | 29.12775 | 36.51913 | 1.001261 | 0
11.49 | 31490.1074 | 31129.63 | 31062.94 | 360.4786 | 29.14706 | 36.54335 | 1.002362 | 0
11.5 | 31273.4941 | 31103.37 | 31036.63 | 170.1255 | 29.1664 | 36.56759 | 1.003464 | 0
11.51 | 30961.041 | 31077.14 | 31010.36 | -116.0975 | 29.18576 | 36.59186 | 1.004569 | 0
11.52 | 31117.5742 | 31050.94 | 30984.11 | 66.63577 | 29.20514 | 36.61616 | 1.005675 | 0
11.53 | 31513.0684 | 31024.77 | 30957.9 | 488.2999 | 29.22454 | 36.64048 | 1.006784 | 0
11.54 | 31897.5059 | 30998.63 | 30931.71 | 898.8773 | 29.24396 | 36.66483 | 1.007895 | 0
11.55 | 31857.3496 | 30972.52 | 30905.56 | 884.8309 | 29.26339 | 36.6892 | 1.009008 | 0
11.56 | 31285.5469 | 30946.44 | 30879.43 | 339.1082 | 29.28286 | 36.71361 | 1.010123 | 0
11.57 | 30895.2344 | 30920.39 | 30853.34 | -25.15433 | 29.30234 | 36.73803 | 1.01124 | 0
11.58 | 30905.2227 | 30894.37 | 30827.27 | 10.85406 | 29.32184 | 36.76249 | 1.01236 | 0
11.59 | 31119.4121 | 30868.38 | 30801.24 | 251.0337 | 29.34136 | 36.78697 | 1.013481 | 0
11.6 | 31216.7637 | 30842.42 | 30775.23 | 374.3457 | 29.36091 | 36.81147 | 1.014605 | 0
11.61 | 31780.6191 | 30816.49 | 30749.26 | 964.1316 | 29.38047 | 36.83601 | 1.015731 | 0
11.62 | 31937.3711 | 30790.59 | 30723.31 | 1146.784 | 29.40005 | 36.86056 | 1.016858 | 0
11.63 | 31434.2285 | 30764.72 | 30697.39 | 669.5129 | 29.41966 | 36.88514 | 1.017989 | 0
11.64 | 30848.0938 | 30738.87 | 30671.51 | 109.2195 | 29.43929 | 36.90976 | 1.019121 | 0
11.65 | 30630.8633 | 30713.06 | 30645.65 | -82.19932 | 29.45894 | 36.93439 | 1.020255 | 0
11.66 | 30775.1973 | 30687.28 | 30619.82 | 87.91669 | 29.47861 | 36.95906 | 1.021392 | 0
11.67 | 31052.2676 | 30661.53 | 30594.02 | 390.7394 | 29.4983 | 36.98375 | 1.022531 | 0
11.68 | 31035.8125 | 30635.81 | 30568.26 | 400.0071 | 29.51801 | 37.00847 | 1.023672 | 0
11.69 | 30894.3672 | 30610.11 | 30542.52 | 284.2551 | 29.53774 | 37.03321 | 1.024815 | 0
11.7 | 30507.5762 | 30584.45 | 30516.81 | -76.87219 | 29.55749 | 37.05798 | 1.02596 | 0
11.71 | 30772.4023 | 30558.81 | 30491.13 | 213.5882 | 29.57726 | 37.08277 | 1.027108 | 0
11.72 | 31252.6465 | 30533.21 | 30465.48 | 719.4372 | 29.59706 | 37.1076 | 1.028257 | 0
11.73 | 31483.875 | 30507.63 | 30439.86 | 976.241 | 29.61688 | 37.13245 | 1.029409 | 0
11.74 | 31233.9785 | 30482.09 | 30414.26 | 751.8905 | 29.63671 | 37.15732 | 1.030564 | 0
11.75 | 31003.0488 | 30456.57 | 30388.7 | 546.4774 | 29.65657 | 37.18223 | 1.03172 | 0
11.76 | 30969.3145 | 30431.08 | 30363.17 | 538.2304 | 29.67645 | 37.20716 | 1.032879 | 0
11.77 | 31036.3555 | 30405.63 | 30337.66 | 630.7295 | 29.69635 | 37.23211 | 1.03404 | 0
11.78 | 30835.0684 | 30380.2 | 30312.19 | 454.8711 | 29.71628 | 37.2571 | 1.035203 | 0
11.79 | 30723.1797 | 30354.8 | 30286.74 | 368.3819 | 29.73622 | 37.28211 | 1.036368 | 0
11.8 | 31131.5469 | 30329.43 | 30261.33 | 802.1194 | 29.75618 | 37.30714 | 1.037536 | 0
11.81 | 31428.3965 | 30304.09 | 30235.94 | 1124.31 | 29.77617 | 37.33221 | 1.038706 | 0
11.82 | 30999.3711 | 30278.77 | 30210.58 | 720.5967 | 29.79618 | 37.3573 | 1.039878 | 0
11.83 | 30385.7871 | 30253.49 | 30185.25 | 132.2956 | 29.81621 | 37.38242 | 1.041053 | 0
11.84 | 30901.8457 | 30228.24 | 30159.95 | 673.608 | 29.83626 | 37.40757 | 1.042229 | 0
11.85 | 31479.832 | 30203.01 | 30134.68 | 1276.819 | 29.85634 | 37.43274 | 1.043409 | 0
11.86 | 31191.2266 | 30177.82 | 30109.44 | 1013.409 | 29.87643 | 37.45794 | 1.04459 | 0
11.87 | 30465.7598 | 30152.65 | 30084.22 | 313.1094 | 29.89655 | 37.48317 | 1.045774 | 0
11.88 | 30228.5703 | 30127.51 | 30059.04 | 101.0577 | 29.91668 | 37.50842 | 1.04696 | 0
11.89 | 30980.9453 | 30102.4 | 30033.88 | 878.5417 | 29.93684 | 37.53371 | 1.048148 | 0
11.9 | 31885.2891 | 30077.32 | 30008.76 | 1807.965 | 29.95703 | 37.55902 | 1.049338 | 0
11.91 | 31592.8418 | 30052.27 | 29983.66 | 1540.569 | 29.97723 | 37.58436 | 1.050532 | 0
11.92 | 30786.6875 | 30027.25 | 29958.59 | 759.4374 | 29.99745 | 37.60972 | 1.051727 | 0
11.93 | 30296.627 | 30002.26 | 29933.55 | 294.3704 | 30.0177 | 37.63511 | 1.052924 | 0
11.94 | 30379.084 | 29977.29 | 29908.54 | 401.7922 | 30.03797 | 37.66053 | 1.054124 | 0
11.95 | 30491.0371 | 29952.36 | 29883.56 | 538.6814 | 30.05826 | 37.68598 | 1.055327 | 0
11.96 | 30308.1465 | 29927.45 | 29858.6 | 380.6981 | 30.07857 | 37.71145 | 1.056532 | 0
11.97 | 30270.0195 | 29902.57 | 29833.68 | 367.4498 | 30.0989 | 37.73696 | 1.057739 | 0
11.98 | 30429.8613 | 29877.72 | 29808.78 | 552.1416 | 30.11926 | 37.76249 | 1.058948 | 0
11.99 | 30633.8164 | 29852.9 | 29783.91 | 780.9182 | 30.13964 | 37.78805 | 1.06016 | 0
12 | 31189.0312 | 29828.11 | 29759.07 | 1360.926 | 30.16004 | 37.81364 | 1.061374 | 0
12.01 | 31243.9023 | 29803.34 | 29734.26 | 1440.561 | 30.18046 | 37.83925 | 1.062591 | 0
12.02 | 30713.9551 | 29778.61 | 29709.48 | 935.3498 | 30.20091 | 37.86489 | 1.06381 | 0
12.03 | 30739.7988 | 29753.9 | 29684.72 | 985.9008 | 30.22137 | 37.89057 | 1.065031 | 0
12.04 | 31270.7539 | 29729.22 | 29659.99 | 1541.535 | 30.24186 | 37.91626 | 1.066255 | 0
12.05 | 31334.1836 | 29704.57 | 29635.3 | 1629.615 | 30.26237 | 37.94199 | 1.067481 | 0
12.06 | 30350.4863 | 29679.95 | 29610.63 | 670.5397 | 30.28291 | 37.96774 | 1.06871 | 0
12.07 | 30048.9727 | 29655.35 | 29585.99 | 393.6198 | 30.30346 | 37.99352 | 1.069941 | 0
12.08 | 30271.6484 | 29630.79 | 29561.37 | 640.8608 | 30.32404 | 38.01934 | 1.071175 | 0
12.09 | 29889.166 | 29606.25 | 29536.79 | 282.9155 | 30.34464 | 38.04518 | 1.072411 | 0
12.1 | 29881.7207 | 29581.74 | 29512.23 | 299.9789 | 30.36526 | 38.07104 | 1.07365 | 0
12.11 | 30041.2422 | 29557.26 | 29487.7 | 483.981 | 30.38591 | 38.09694 | 1.07489 | 0
12.12 | 29488.2734 | 29532.81 | 29463.2 | -44.53549 | 30.40657 | 38.12286 | 1.076134 | 0
12.13 | 29137.6758 | 29508.38 | 29438.73 | -370.7089 | 30.42726 | 38.14881 | 1.07738 | 0
12.14 | 30013.6094 | 29483.99 | 29414.29 | 529.6207 | 30.44798 | 38.17479 | 1.078628 | 0
12.15 | 30855.8613 | 29459.62 | 29389.87 | 1396.24 | 30.46871 | 38.2008 | 1.079879 | 0
12.16 | 30623.1172 | 29435.28 | 29365.48 | 1187.836 | 30.48947 | 38.22684 | 1.081133 | 0
12.17 | 30332.4102 | 29410.97 | 29341.12 | 921.4409 | 30.51025 | 38.25291 | 1.082389 | 0
12.18 | 30029.3262 | 29386.69 | 29316.79 | 642.6406 | 30.53105 | 38.279 | 1.083647 | 0
12.19 | 29968.3203 | 29362.43 | 29292.49 | 605.8904 | 30.55187 | 38.30513 | 1.084908 | 0
12.2 | 30138.6758 | 29338.2 | 29268.21 | 800.4737 | 30.57272 | 38.33128 | 1.086171 | 0
12.21 | 30181.207 | 29314 | 29243.96 | 867.2047 | 30.59359 | 38.35746 | 1.087437 | 0
12.22 | 29894.7871 | 29289.83 | 29219.74 | 604.9567 | 30.61449 | 38.38367 | 1.088706 | 0
12.23 | 29791.6641 | 29265.69 | 29195.55 | 525.9778 | 30.6354 | 38.40991 | 1.089977 | 0
12.24 | 30073.8145 | 29241.57 | 29171.39 | 832.2444 | 30.65634 | 38.43618 | 1.091251 | 0
12.25 | 30684.1875 | 29217.48 | 29147.25 | 1466.706 | 30.67731 | 38.46247 | 1.092527 | 0
12.26 | 30975.6621 | 29193.42 | 29123.14 | 1782.241 | 30.69829 | 38.4888 | 1.093806 | 0
12.27 | 30477.3535 | 29169.39 | 29099.06 | 1307.965 | 30.7193 | 38.51515 | 1.095087 | 0
12.28 | 30450.4688 | 29145.38 | 29075.01 | 1305.086 | 30.74033 | 38.54154 | 1.096371 | 0
12.29 | 31084.1562 | 29121.41 | 29050.98 | 1962.75 | 30.76138 | 38.56795 | 1.097658 | 0
12.3 | 31058.8965 | 29097.46 | 29026.98 | 1961.44 | 30.78246 | 38.59439 | 1.098947 | 0
12.31 | 30392.8027 | 29073.53 | 29003.01 | 1319.269 | 30.80356 | 38.62086 | 1.100239 | 0
12.32 | 29826.4473 | 29049.64 | 28979.07 | 776.8078 | 30.82468 | 38.64736 | 1.101533 | 0
12.33 | 29589.0176 | 29025.77 | 28955.15 | 563.245 | 30.84583 | 38.67389 | 1.10283 | 0
12.34 | 30210.3945 | 29001.93 | 28931.26 | 1208.461 | 30.867 | 38.70045 | 1.10413 | 0
12.35 | 30411.0117 | 28978.12 | 28907.4 | 1432.89 | 30.88819 | 38.72704 | 1.105432 | 0
12.36 | 29753.1504 | 28954.34 | 28883.57 | 798.8134 | 30.90941 | 38.75365 | 1.106737 | 0
12.37 | 29030.0996 | 28930.58 | 28859.76 | 99.51952 | 30.93065 | 38.7803 | 1.108045 | 0
12.38 | 29371.8906 | 28906.85 | 28835.98 | 465.04 | 30.95191 | 38.80698 | 1.109355 | 0
12.39 | 30320.8379 | 28883.15 | 28812.23 | 1437.689 | 30.9732 | 38.83368 | 1.110668 | 0
12.4 | 30502.0957 | 28859.47 | 28788.51 | 1642.622 | 30.99451 | 38.86042 | 1.111984 | 0
12.41 | 30048.1543 | 28835.83 | 28764.81 | 1212.328 | 31.01584 | 38.88718 | 1.113302 | 0
12.42 | 29520.4492 | 28812.21 | 28741.14 | 708.2428 | 31.0372 | 38.91398 | 1.114623 | 0
12.43 | 29450.9648 | 28788.61 | 28717.5 | 662.3512 | 31.05858 | 38.94081 | 1.115947 | 0
12.44 | 29703.2832 | 28765.05 | 28693.88 | 938.2351 | 31.07998 | 38.96766 | 1.117273 | 0
12.45 | 29364.459 | 28741.51 | 28670.3 | 622.9492 | 31.10141 | 38.99454 | 1.118602 | 0
12.46 | 29007.4844 | 28718 | 28646.73 | 289.4857 | 31.12286 | 39.02146 | 1.119934 | 0
12.47 | 28881.791 | 28694.51 | 28623.2 | 187.2762 | 31.14433 | 39.0484 | 1.121269 | 0
12.48 | 29100.7852 | 28671.06 | 28599.69 | 429.7272 | 31.16583 | 39.07538 | 1.122606 | 0
12.49 | 29506.2148 | 28647.63 | 28576.21 | 858.5865 | 31.18735 | 39.10238 | 1.123946 | 0
12.5 | 29453.75 | 28624.23 | 28552.76 | 829.5244 | 31.2089 | 39.12942 | 1.125289 | 0
12.51 | 29530.6758 | 28600.85 | 28529.34 | 929.8257 | 31.23047 | 39.15648 | 1.126634 | 0
12.52 | 29447.3906 | 28577.5 | 28505.94 | 869.8891 | 31.25207 | 39.18357 | 1.127983 | 0
12.53 | 29351.4941 | 28554.18 | 28482.57 | 797.3141 | 31.27368 | 39.2107 | 1.129334 | 0
12.54 | 29373.1035 | 28530.89 | 28459.22 | 842.2181 | 31.29532 | 39.23785 | 1.130688 | 0
12.55 | 29572.0391 | 28507.62 | 28435.9 | 1064.421 | 31.31699 | 39.26504 | 1.132045 | 0
12.56 | 29262.8652 | 28484.38 | 28412.61 | 778.4883 | 31.33868 | 39.29225 | 1.133404 | 0
12.57 | 28943.666 | 28461.16 | 28389.35 | 482.503 | 31.36039 | 39.3195 | 1.134766 | 0
12.58 | 29339.8359 | 28437.98 | 28366.11 | 901.8599 | 31.38213 | 39.34678 | 1.136132 | 0
12.59 | 29317.5938 | 28414.82 | 28342.9 | 902.778 | 31.40389 | 39.37408 | 1.1375 | 0
12.6 | 29075.7793 | 28391.68 | 28319.72 | 684.097 | 31.42568 | 39.40142 | 1.138871 | 0
12.61 | 29293.0469 | 28368.58 | 28296.56 | 924.4713 | 31.44749 | 39.42879 | 1.140244 | 0
12.62 | 29381.5625 | 28345.5 | 28273.43 | 1036.067 | 31.46932 | 39.45618 | 1.141621 | 0
12.63 | 28833.627 | 28322.44 | 28250.32 | 511.1846 | 31.49118 | 39.48361 | 1.143 | 0
12.64 | 28881.2422 | 28299.42 | 28227.25 | 581.8264 | 31.51306 | 39.51107 | 1.144383 | 0
12.65 | 29150.6152 | 28276.42 | 28204.2 | 874.1993 | 31.53497 | 39.53857 | 1.145768 | 0
12.66 | 29118.373 | 28253.44 | 28181.17 | 864.9304 | 31.5569 | 39.56609 | 1.147156 | 0
12.67 | 29106.8359 | 28230.5 | 28158.17 | 876.34 | 31.57886 | 39.59364 | 1.148547 | 0
12.68 | 29027.6426 | 28207.58 | 28135.2 | 820.0669 | 31.60084 | 39.62122 | 1.149941 | 0
12.69 | 28975.0918 | 28184.68 | 28112.26 | 790.4098 | 31.62284 | 39.64884 | 1.151337 | 0
12.7 | 29224.4805 | 28161.81 | 28089.34 | 1062.666 | 31.64487 | 39.67648 | 1.152737 | 0
12.71 | 29137.6641 | 28138.97 | 28066.45 | 998.6899 | 31.66692 | 39.70416 | 1.15414 | 0
12.72 | 28459.3457 | 28116.16 | 28043.58 | 343.1857 | 31.689 | 39.73187 | 1.155546 | 0
12.73 | 27985.4336 | 28093.37 | 28020.74 | -107.9386 | 31.71111 | 39.75961 | 1.156954 | 0
12.74 | 28683.6113 | 28070.61 | 27997.93 | 613.0005 | 31.73323 | 39.78738 | 1.158366 | 0
12.75 | 29027.6719 | 28047.88 | 27975.15 | 979.7962 | 31.75538 | 39.81518 | 1.15978 | 0
12.76 | 28352.8535 | 28025.17 | 27952.39 | 327.6865 | 31.77756 | 39.84301 | 1.161198 | 0
12.77 | 28380.5234 | 28002.48 | 27929.65 | 378.0388 | 31.79976 | 39.87087 | 1.162618 | 0
12.78 | 28797.9414 | 27979.83 | 27906.94 | 818.113 | 31.82199 | 39.89877 | 1.164042 | 0
12.79 | 28672.4531 | 27957.2 | 27884.26 | 715.2546 | 31.84424 | 39.92669 | 1.165468 | 0
12.8 | 28623.916 | 27934.59 | 27861.61 | 689.3212 | 31.86651 | 39.95465 | 1.166897 | 0
12.81 | 28709.6016 | 27912.02 | 27838.98 | 797.5843 | 31.88882 | 39.98264 | 1.16833 | 0
12.82 | 28511.1348 | 27889.47 | 27816.37 | 621.6688 | 31.91114 | 40.01066 | 1.169765 | 0
12.83 | 28271.5957 | 27866.94 | 27793.8 | 404.6549 | 31.9335 | 40.03872 | 1.171204 | 0
12.84 | 28233.1582 | 27844.44 | 27771.25 | 388.7165 | 31.95587 | 40.06681 | 1.172646 | 0
12.85 | 27975.3711 | 27821.97 | 27748.72 | 153.4024 | 31.97827 | 40.09492 | 1.17409 | 0
12.86 | 27857.6504 | 27799.52 | 27726.22 | 58.12868 | 32.0007 | 40.12307 | 1.175538 | 0
12.87 | 28486.8008 | 27777.1 | 27703.75 | 709.7 | 32.02315 | 40.15125 | 1.176989 | 0
12.88 | 28903.5703 | 27754.71 | 27681.3 | 1148.864 | 32.04562 | 40.17946 | 1.178443 | 0
12.89 | 28704.7988 | 27732.34 | 27658.88 | 972.4619 | 32.06813 | 40.20771 | 1.1799 | 0
12.9 | 28158.9414 | 27709.99 | 27636.49 | 448.9476 | 32.09066 | 40.23598 | 1.18136 | 0
12.91 | 27935.6758 | 27687.68 | 27614.12 | 247.9991 | 32.11321 | 40.26429 | 1.182823 | 0
12.92 | 28081.4883 | 27665.39 | 27591.77 | 416.1029 | 32.13579 | 40.29263 | 1.18429 | 0
12.93 | 28001.5703 | 27643.12 | 27569.45 | 358.4503 | 32.15839 | 40.321 | 1.185759 | 0
12.94 | 27992.4473 | 27620.88 | 27547.16 | 371.5668 | 32.18102 | 40.34941 | 1.187232 | 0
12.95 | 28015.0684 | 27598.67 | 27524.9 | 416.4017 | 32.20368 | 40.37785 | 1.188707 | 0
12.96 | 27982.7051 | 27576.48 | 27502.66 | 406.2264 | 32.22635 | 40.40631 | 1.190186 | 0
12.97 | 27949.4629 | 27554.32 | 27480.44 | 395.1464 | 32.24906 | 40.43482 | 1.191669 | 0
12.98 | 27980.6719 | 27532.18 | 27458.25 | 448.492 | 32.27179 | 40.46335 | 1.193154 | 0
12.99 | 27898.25 | 27510.07 | 27436.09 | 388.1809 | 32.29455 | 40.49192 | 1.194642 | 0
13 | 27359.3027 | 27487.98 | 27413.95 | -128.6812 | 32.31733 | 40.52052 | 1.196134 | 0
13.01 | 27537.2227 | 27465.92 | 27391.84 | 71.29831 | 32.34014 | 40.54915 | 1.197629 | 0
13.02 | 28070.9453 | 27443.89 | 27369.75 | 627.0548 | 32.36297 | 40.57781 | 1.199127 | 0
13.03 | 28252.6875 | 27421.88 | 27347.69 | 830.8054 | 32.38583 | 40.60651 | 1.200629 | 0
13.04 | 28225.5312 | 27399.9 | 27325.65 | 825.6319 | 32.40872 | 40.63524 | 1.202133 | 0
13.05 | 28233.0449 | 27377.94 | 27303.64 | 855.1029 | 32.43163 | 40.664 | 1.203641 | 0
13.06 | 28167.8516 | 27356.01 | 27281.66 | 811.8414 | 32.45457 | 40.6928 | 1.205152 | 0
13.07 | 27792.7012 | 27334.1 | 27259.7 | 458.5973 | 32.47753 | 40.72163 | 1.206667 | 0
13.08 | 27801.7676 | 27312.22 | 27237.76 | 489.5445 | 32.50052 | 40.75049 | 1.208184 | 0
13.09 | 27816.6309 | 27290.37 | 27215.85 | 526.2633 | 32.52354 | 40.77939 | 1.209705 | 0
13.1 | 27228.8984 | 27268.54 | 27193.97 | -39.63917 | 32.54658 | 40.80831 | 1.21123 | 0
13.11 | 27045.5156 | 27246.73 | 27172.11 | -201.2173 | 32.56965 | 40.83727 | 1.212757 | 0
13.12 | 27602.5918 | 27224.95 | 27150.28 | 377.6383 | 32.59274 | 40.86626 | 1.214288 | 0
13.13 | 27743.7129 | 27203.2 | 27128.47 | 540.5134 | 32.61586 | 40.89529 | 1.215822 | 0
13.14 | 27816.6875 | 27181.47 | 27106.69 | 635.2168 | 32.63901 | 40.92435 | 1.21736 | 0
13.15 | 27946.7344 | 27159.77 | 27084.93 | 786.9672 | 32.66218 | 40.95345 | 1.218901 | 0
13.16 | 28085.6191 | 27138.09 | 27063.2 | 947.5302 | 32.68538 | 40.98257 | 1.220445 | 0
13.17 | 27899.4824 | 27116.44 | 27041.49 | 783.0466 | 32.7086 | 41.01174 | 1.221993 | 0
13.18 | 27819.707 | 27094.81 | 27019.81 | 724.8991 | 32.73186 | 41.04093 | 1.223544 | 0
13.19 | 27694.7129 | 27073.21 | 26998.15 | 621.5078 | 32.75513 | 41.07016 | 1.225098 | 0
13.2 | 27397.8828 | 27051.63 | 26976.52 | 346.2554 | 32.77844 | 41.09942 | 1.226656 | 0
13.21 | 27418.8301 | 27030.07 | 26954.92 | 388.7552 | 32.80177 | 41.12871 | 1.228217 | 0
13.22 | 27414.2871 | 27008.55 | 26933.33 | 405.7397 | 32.82512 | 41.15804 | 1.229782 | 0
13.23 | 27004.4688 | 26987.04 | 26911.78 | 17.4239 | 32.84851 | 41.1874 | 1.23135 | 0
13.24 | 26550.9922 | 26965.57 | 26890.25 | -414.5753 | 32.87192 | 41.2168 | 1.232922 | 0
13.25 | 26834.084 | 26944.11 | 26868.74 | -110.031 | 32.89536 | 41.24623 | 1.234497 | 0
13.26 | 27339.7051 | 26922.69 | 26847.26 | 417.0176 | 32.91883 | 41.27569 | 1.236076 | 0
13.27 | 27365.8984 | 26901.28 | 26825.8 | 464.6135 | 32.94232 | 41.30519 | 1.237658 | 0
13.28 | 27262.873 | 26879.91 | 26804.37 | 382.9658 | 32.96583 | 41.33472 | 1.239243 | 0
13.29 | 26997.3145 | 26858.55 | 26782.96 | 138.76 | 32.98938 | 41.36429 | 1.240832 | 0
13.3 | 26856.1719 | 26837.23 | 26761.58 | 18.94538 | 33.01295 | 41.39389 | 1.242425 | 0
13.31 | 27136.2695 | 26815.92 | 26740.22 | 320.3461 | 33.03655 | 41.42352 | 1.244021 | 0
13.32 | 26972.1406 | 26794.65 | 26718.89 | 177.4955 | 33.06018 | 41.45319 | 1.24562 | 0
13.33 | 26422.6152 | 26773.39 | 26697.58 | -350.7764 | 33.08383 | 41.4829 | 1.247224 | 0
13.34 | 26373.4102 | 26752.16 | 26676.29 | -378.7526 | 33.10751 | 41.51263 | 1.24883 | 0
13.35 | 26583.5449 | 26730.96 | 26655.03 | -147.4138 | 33.13122 | 41.5424 | 1.250441 | 0
13.36 | 26621.2227 | 26709.78 | 26633.8 | -88.55661 | 33.15495 | 41.57221 | 1.252054 | 0
13.37 | 26838.7852 | 26688.62 | 26612.59 | 150.1606 | 33.17871 | 41.60205 | 1.253672 | 0
13.38 | 27178.1543 | 26667.49 | 26591.4 | 510.6598 | 33.2025 | 41.63192 | 1.255293 | 0
13.39 | 27194.7051 | 26646.39 | 26570.24 | 548.316 | 33.22632 | 41.66183 | 1.256918 | 0
13.4 | 27053.5508 | 26625.31 | 26549.11 | 428.2426 | 33.25016 | 41.69178 | 1.258546 | 0
13.41 | 26781.2617 | 26604.25 | 26528 | 177.0098 | 33.27403 | 41.72176 | 1.260178 | 0
13.42 | 26947.6758 | 26583.22 | 26506.91 | 364.4557 | 33.29793 | 41.75177 | 1.261813 | 0
13.43 | 27055.7109 | 26562.21 | 26485.85 | 493.4981 | 33.32186 | 41.78182 | 1.263453 | 0
13.44 | 26759.0684 | 26541.23 | 26464.81 | 217.8384 | 33.34581 | 41.81191 | 1.265095 | 0
13.45 | 26826.4707 | 26520.27 | 26443.79 | 306.199 | 33.36979 | 41.84202 | 1.266742 | 0
13.46 | 26499.3027 | 26499.34 | 26422.8 | -0.03512446 | 33.3938 | 41.87218 | 1.268392 | 0
13.47 | 26432.8691 | 26478.43 | 26401.84 | -45.55924 | 33.41784 | 41.90237 | 1.270046 | 0
13.48 | 27112.4316 | 26457.54 | 26380.9 | 654.8884 | 33.4419 | 41.93259 | 1.271704 | 0
13.49 | 27182.1582 | 26436.68 | 26359.98 | 745.4757 | 33.46599 | 41.96285 | 1.273366 | 0
13.5 | 26700.1875 | 26415.85 | 26339.09 | 284.3415 | 33.49011 | 41.99315 | 1.275031 | 0
13.51 | 26653.834 | 26395.03 | 26318.22 | 258.8001 | 33.51426 | 42.02348 | 1.2767 | 0
13.52 | 26979.9688 | 26374.25 | 26297.38 | 605.7227 | 33.53844 | 42.05384 | 1.278373 | 0
13.53 | 26760.4297 | 26353.48 | 26276.56 | 406.9472 | 33.56264 | 42.08424 | 1.280049 | 0
13.54 | 26196.7539 | 26332.74 | 26255.76 | -135.9892 | 33.58687 | 42.11468 | 1.281729 | 0
13.55 | 26402.7598 | 26312.03 | 26234.99 | 90.73192 | 33.61112 | 42.14515 | 1.283414 | 0
13.56 | 26810.5332 | 26291.34 | 26214.24 | 519.1963 | 33.63541 | 42.17566 | 1.285102 | 0
13.57 | 26729.9531 | 26270.67 | 26193.52 | 459.2831 | 33.65973 | 42.2062 | 1.286793 | 0
13.58 | 26393.1992 | 26250.03 | 26172.82 | 143.1719 | 33.68408 | 42.23678 | 1.288489 | 0
13.59 | 25987.2715 | 26229.41 | 26152.14 | -242.1371 | 33.70845 | 42.2674 | 1.290188 | 0
13.6 | 25926.5234 | 26208.81 | 26131.49 | -282.2906 | 33.73285 | 42.29805 | 1.291892 | 0
13.61 | 26529.6113 | 26188.24 | 26110.86 | 341.3678 | 33.75727 | 42.32874 | 1.293599 | 0
13.62 | 26617.4785 | 26167.7 | 26090.26 | 449.7815 | 33.78173 | 42.35946 | 1.29531 | 0
13.63 | 26064.3379 | 26147.17 | 26069.68 | -82.83654 | 33.80621 | 42.39022 | 1.297025 | 0
13.64 | 26100.5254 | 26126.68 | 26049.13 | -26.15048 | 33.83073 | 42.42101 | 1.298744 | 0
13.65 | 26179.6816 | 26106.2 | 26028.59 | 73.48034 | 33.85527 | 42.45184 | 1.300467 | 0
13.66 | 26446.5664 | 26085.75 | 26008.09 | 360.8158 | 33.87984 | 42.48271 | 1.302194 | 0
13.67 | 26267.3633 | 26065.32 | 25987.6 | 202.0396 | 33.90444 | 42.51361 | 1.303925 | 0
13.68 | 25752.582 | 26044.92 | 25967.14 | -292.3388 | 33.92907 | 42.54456 | 1.305659 | 0
13.69 | 26195.5469 | 26024.54 | 25946.71 | 171.0052 | 33.95372 | 42.57553 | 1.307398 | 0
13.7 | 26466.0293 | 26004.19 | 25926.29 | 461.8429 | 33.97841 | 42.60654 | 1.309141 | 0
13.71 | 26060.6191 | 25983.85 | 25905.9 | 76.76423 | 34.00312 | 42.63759 | 1.310887 | 0
13.72 | 26056.7617 | 25963.55 | 25885.54 | 93.21457 | 34.02786 | 42.66868 | 1.312638 | 0
13.73 | 26435.4453 | 25943.26 | 25865.2 | 492.1822 | 34.05264 | 42.6998 | 1.314393 | 0
13.74 | 26256.7363 | 25923 | 25844.88 | 333.7335 | 34.07744 | 42.73096 | 1.316152 | 0
13.75 | 25948.8848 | 25902.77 | 25824.58 | 46.11857 | 34.10227 | 42.76216 | 1.317915 | 0
13.76 | 26004.2461 | 25882.55 | 25804.31 | 121.6928 | 34.12712 | 42.79339 | 1.319682 | 0
13.77 | 26318.0117 | 25862.36 | 25784.07 | 455.6477 | 34.15201 | 42.82466 | 1.321453 | 0
13.78 | 26619.8281 | 25842.2 | 25763.84 | 777.6298 | 34.17693 | 42.85597 | 1.323228 | 0
13.79 | 26490.8535 | 25822.06 | 25743.64 | 668.7973 | 34.20187 | 42.88731 | 1.325007 | 0
13.8 | 26269.9062 | 25801.94 | 25723.47 | 467.9686 | 34.22684 | 42.91869 | 1.326791 | 0
13.81 | 26262.3477 | 25781.84 | 25703.31 | 480.5051 | 34.25185 | 42.95011 | 1.328578 | 0
13.82 | 26151.7324 | 25761.77 | 25683.18 | 389.9613 | 34.27688 | 42.98156 | 1.33037 | 0
13.83 | 26025.6562 | 25741.72 | 25663.08 | 283.9331 | 34.30195 | 43.01306 | 1.332166 | 0
13.84 | 25970.6699 | 25721.7 | 25642.99 | 248.9713 | 34.32704 | 43.04459 | 1.333966 | 0
13.85 | 25804.2852 | 25701.7 | 25622.93 | 102.5877 | 34.35216 | 43.07615 | 1.33577 | 0
13.86 | 25714.1699 | 25681.72 | 25602.9 | 32.45013 | 34.37731 | 43.10776 | 1.337578 | 0
13.87 | 25667.2598 | 25661.77 | 25582.88 | 5.494339 | 34.40249 | 43.1394 | 1.339391 | 0
13.88 | 25489.7871 | 25641.83 | 25562.89 | -152.0474 | 34.4277 | 43.17108 | 1.341208 | 0
13.89 | 25271.1055 | 25621.93 | 25542.93 | -350.8214 | 34.45294 | 43.20279 | 1.343029 | 0
13.9 | 25475.1836 | 25602.04 | 25522.98 | -126.859 | 34.4782 | 43.23455 | 1.344855 | 0
13.91 | 25999.7832 | 25582.18 | 25503.07 | 417.6016 | 34.5035 | 43.26634 | 1.346685 | 0
13.92 | 26144.1777 | 25562.34 | 25483.17 | 581.8339 | 34.52883 | 43.29818 | 1.348518 | 0
13.93 | 25767.3711 | 25542.53 | 25463.29 | 224.8418 | 34.55419 | 43.33004 | 1.350357 | 0
13.94 | 25659.3711 | 25522.74 | 25443.44 | 136.6331 | 34.57958 | 43.36195 | 1.352199 | 0
13.95 | 25520.9883 | 25502.97 | 25423.62 | 18.01836 | 34.60499 | 43.39389 | 1.354047 | 0
13.96 | 25158.1855 | 25483.22 | 25403.81 | -325.0395 | 34.63044 | 43.42587 | 1.355898 | 0
13.97 | 25190.9238 | 25463.5 | 25384.03 | -272.5794 | 34.65592 | 43.45789 | 1.357754 | 0
13.98 | 25732.4258 | 25443.8 | 25364.27 | 288.6213 | 34.68143 | 43.48995 | 1.359614 | 0
13.99 | 26148.3262 | 25424.13 | 25344.54 | 724.1973 | 34.70696 | 43.52205 | 1.361478 | 0
14 | 26085.6992 | 25404.48 | 25324.83 | 681.2228 | 34.73253 | 43.55419 | 1.363347 | 0
14.01 | 25794.9531 | 25384.85 | 25305.14 | 410.1062 | 34.75813 | 43.58636 | 1.365221 | 0
14.02 | 25534.9238 | 25365.24 | 25285.47 | 169.6834 | 34.78376 | 43.61857 | 1.367098 | 0
14.03 | 25323.2012 | 25345.66 | 25265.83 | -22.45576 | 34.80942 | 43.65083 | 1.368981 | 0
14.04 | 24900.3496 | 25326.1 | 25246.21 | -425.7469 | 34.83511 | 43.68311 | 1.370867 | 0
14.05 | 24977.2207 | 25306.56 | 25226.61 | -329.3382 | 34.86082 | 43.71544 | 1.372759 | 0
14.06 | 25701.709 | 25287.04 | 25207.04 | 414.6648 | 34.88657 | 43.74781 | 1.374655 | 0
14.07 | 25655.5684 | 25267.55 | 25187.48 | 388.0159 | 34.91235 | 43.78021 | 1.376555 | 0
14.08 | 25490.5918 | 25248.08 | 25167.95 | 242.5082 | 34.93817 | 43.81266 | 1.37846 | 0
14.09 | 25408.123 | 25228.64 | 25148.45 | 179.4854 | 34.96401 | 43.84515 | 1.380369 | 0
14.1 | 25667.0566 | 25209.21 | 25128.96 | 457.8422 | 34.98988 | 43.87767 | 1.382283 | 0
14.11 | 26098.5234 | 25189.81 | 25109.5 | 908.7094 | 35.01578 | 43.91023 | 1.384201 | 0
14.12 | 25865.418 | 25170.44 | 25090.07 | 694.9817 | 35.04171 | 43.94282 | 1.386124 | 0
14.13 | 25092.6055 | 25151.08 | 25070.65 | -58.47596 | 35.06768 | 43.97547 | 1.388052 | 0
14.14 | 24869.2969 | 25131.75 | 25051.26 | -262.4524 | 35.09367 | 44.00814 | 1.389984 | 0
14.15 | 25144.875 | 25112.44 | 25031.89 | 32.43515 | 35.1197 | 44.04086 | 1.391921 | 0
14.16 | 25011.3594 | 25093.15 | 25012.54 | -81.79368 | 35.14576 | 44.07362 | 1.393863 | 0
14.17 | 24985.5801 | 25073.89 | 24993.21 | -88.30886 | 35.17184 | 44.10642 | 1.395809 | 0
14.18 | 25159.1504 | 25054.65 | 24973.91 | 104.5029 | 35.19796 | 44.13926 | 1.39776 | 0
14.19 | 25260.1855 | 25035.43 | 24954.63 | 224.7569 | 35.22411 | 44.17214 | 1.399716 | 0
14.2 | 25297.6641 | 25016.23 | 24935.38 | 281.4318 | 35.25029 | 44.20505 | 1.401677 | 0
14.21 | 25129.5879 | 24997.06 | 24916.14 | 132.5294 | 35.2765 | 44.238 | 1.403642 | 0
14.22 | 25180.9062 | 24977.91 | 24896.93 | 202.9989 | 35.30274 | 44.271 | 1.405612 | 0
14.23 | 24958.541 | 24958.78 | 24877.74 | -0.2376164 | 35.32902 | 44.30403 | 1.407586 | 0
14.24 | 24737.7891 | 24939.67 | 24858.57 | -201.8833 | 35.35532 | 44.33711 | 1.409566 | 0
14.25 | 24906.207 | 24920.59 | 24839.43 | -14.38166 | 35.38167 | 44.37023 | 1.41155 | 0
14.26 | 25402.0703 | 24901.53 | 24820.3 | 500.543 | 35.40803 | 44.40339 | 1.413539 | 0
14.27 | 24981.2324 | 24882.49 | 24801.2 | 98.74396 | 35.43443 | 44.43658 | 1.415533 | 0
14.28 | 24438.1953 | 24863.47 | 24782.12 | -425.2766 | 35.46086 | 44.46982 | 1.417532 | 0
14.29 | 24285.6465 | 24844.48 | 24763.07 | -558.8313 | 35.48733 | 44.50309 | 1.419536 | 0
14.3 | 24525.8516 | 24825.51 | 24744.03 | -299.6544 | 35.51382 | 44.53641 | 1.421544 | 0
14.31 | 24592.541 | 24806.56 | 24725.02 | -214.0155 | 35.54035 | 44.56977 | 1.423558 | 0
14.32 | 24279.9551 | 24787.63 | 24706.03 | -507.6742 | 35.56691 | 44.60316 | 1.425576 | 0
14.33 | 24462.0703 | 24768.72 | 24687.07 | -306.6541 | 35.5935 | 44.6366 | 1.4276 | 0
14.34 | 24678.8691 | 24749.84 | 24668.12 | -70.97269 | 35.62012 | 44.67008 | 1.429628 | 0
14.35 | 25200.2012 | 24730.98 | 24649.2 | 469.2198 | 35.64677 | 44.7036 | 1.431662 | 0
14.36 | 25317.293 | 24712.14 | 24630.3 | 605.1499 | 35.67346 | 44.73716 | 1.4337 | 0
14.37 | 24788.3164 | 24693.33 | 24611.42 | 94.98931 | 35.70018 | 44.77076 | 1.435743 | 0
14.38 | 24265.3848 | 24674.53 | 24592.56 | -409.1484 | 35.72693 | 44.8044 | 1.437792 | 0
14.39 | 24312.8184 | 24655.76 | 24573.73 | -342.943 | 35.75371 | 44.83808 | 1.439845 | 0
14.4 | 24749.6797 | 24637.01 | 24554.92 | 112.6679 | 35.78052 | 44.87181 | 1.441903 | 0
14.41 | 24717.3086 | 24618.28 | 24536.13 | 99.02438 | 35.80737 | 44.90558 | 1.443967 | 0
14.42 | 24424.8496 | 24599.58 | 24517.36 | -174.7291 | 35.83425 | 44.93938 | 1.446036 | 0
14.43 | 24412.248 | 24580.9 | 24498.61 | -168.6473 | 35.86116 | 44.97323 | 1.448109 | 0
14.44 | 24406.2246 | 24562.23 | 24479.89 | -156.0092 | 35.88811 | 45.00712 | 1.450188 | 0
14.45 | 24593.4609 | 24543.59 | 24461.19 | 49.86656 | 35.91508 | 45.04105 | 1.452273 | 0
14.46 | 24836.002 | 24524.98 | 24442.51 | 311.0252 | 35.94209 | 45.07502 | 1.454362 | 0
14.47 | 24556.2676 | 24506.38 | 24423.85 | 49.8863 | 35.96913 | 45.10903 | 1.456456 | 0
14.48 | 24435.7734 | 24487.81 | 24405.21 | -52.03429 | 35.9962 | 45.14308 | 1.458556 | 0
14.49 | 24770.3945 | 24469.26 | 24386.59 | 301.1385 | 36.02331 | 45.17718 | 1.460661 | 0
14.5 | 24901.3438 | 24450.73 | 24368 | 450.6177 | 36.05045 | 45.21132 | 1.462771 | 0
14.51 | 24938.5 | 24432.22 | 24349.43 | 506.2819 | 36.07762 | 45.2455 | 1.464886 | 0
14.52 | 24848.4199 | 24413.73 | 24330.88 | 434.6879 | 36.10482 | 45.27972 | 1.467007 | 0
14.53 | 24651.9395 | 24395.27 | 24312.35 | 256.6719 | 36.13206 | 45.31399 | 1.469133 | 0
14.54 | 24423.6621 | 24376.83 | 24293.85 | 46.83707 | 36.15933 | 45.34829 | 1.471264 | 0
14.55 | 24762.8398 | 24358.4 | 24275.36 | 404.4356 | 36.18664 | 45.38264 | 1.473401 | 0
14.56 | 24987.6211 | 24340.01 | 24256.9 | 647.616 | 36.21397 | 45.41703 | 1.475543 | 0
14.57 | 24610.9277 | 24321.63 | 24238.46 | 289.2999 | 36.24134 | 45.45146 | 1.47769 | 0
14.58 | 24308.1465 | 24303.27 | 24220.04 | 4.874378 | 36.26875 | 45.48594 | 1.479843 | 0
14.59 | 24281.9141 | 24284.94 | 24201.64 | -3.024028 | 36.29619 | 45.52046 | 1.482001 | 0
14.6 | 24295.3672 | 24266.63 | 24183.26 | 28.74143 | 36.32365 | 45.55502 | 1.484165 | 0
14.61 | 24094.2363 | 24248.34 | 24164.91 | -154.0987 | 36.35115 | 45.58962 | 1.486334 | 0
14.62 | 24027.8262 | 24230.07 | 24146.57 | -202.2397 | 36.37869 | 45.62426 | 1.488509 | 0
14.63 | 24360.6875 | 24211.82 | 24128.26 | 148.8691 | 36.40625 | 45.65895 | 1.490689 | 0
14.64 | 24504.1133 | 24193.59 | 24109.97 | 310.5209 | 36.43386 | 45.69368 | 1.492874 | 0
14.65 | 24637.2969 | 24175.39 | 24091.7 | 461.909 | 36.4615 | 45.72846 | 1.495066 | 0
14.66 | 24716.9922 | 24157.2 | 24073.46 | 559.7873 | 36.48917 | 45.76327 | 1.497262 | 0
14.67 | 24431.4531 | 24139.04 | 24055.23 | 292.4096 | 36.51687 | 45.79814 | 1.499465 | 0
14.68 | 24721.2305 | 24120.9 | 24037.02 | 600.327 | 36.54461 | 45.83304 | 1.501672 | 0
14.69 | 24333.6484 | 24102.78 | 24018.84 | 230.8635 | 36.57238 | 45.86798 | 1.503886 | 0
14.7 | 23781.7793 | 24084.69 | 24000.68 | -302.9085 | 36.60019 | 45.90297 | 1.506105 | 0
14.71 | 23826.623 | 24066.61 | 23982.54 | -239.989 | 36.62802 | 45.938 | 1.50833 | 0
14.72 | 24101.2539 | 24048.56 | 23964.42 | 52.69627 | 36.6559 | 45.97308 | 1.51056 | 0
14.73 | 24611.6289 | 24030.52 | 23946.32 | 581.1043 | 36.68381 | 46.0082 | 1.512797 | 0
14.74 | 24651.1055 | 24012.51 | 23928.24 | 638.5926 | 36.71175 | 46.04336 | 1.515039 | 0
14.75 | 23820.0312 | 23994.52 | 23910.19 | -174.4913 | 36.73972 | 46.07857 | 1.517286 | 0
14.76 | 23412.1562 | 23976.55 | 23892.15 | -564.3972 | 36.76773 | 46.11382 | 1.51954 | 0
14.77 | 23743.1426 | 23958.61 | 23874.14 | -215.463 | 36.79577 | 46.14911 | 1.521799 | 0
14.78 | 23913.0547 | 23940.68 | 23856.15 | -27.62426 | 36.82385 | 46.18445 | 1.524064 | 0
14.79 | 23540.373 | 23922.77 | 23838.18 | -382.4006 | 36.85196 | 46.21983 | 1.526335 | 0
14.8 | 23605.4004 | 23904.89 | 23820.23 | -299.489 | 36.88011 | 46.25526 | 1.528611 | 0
14.81 | 24068.0625 | 23887.03 | 23802.3 | 181.0362 | 36.90829 | 46.29073 | 1.530894 | 0
14.82 | 24083.8613 | 23869.18 | 23784.39 | 214.6768 | 36.93651 | 46.32624 | 1.533182 | 0
14.83 | 23481.2051 | 23851.36 | 23766.5 | -370.1586 | 36.96476 | 46.3618 | 1.535477 | 0
14.84 | 23325.8047 | 23833.56 | 23748.64 | -507.7594 | 36.99304 | 46.39741 | 1.537777 | 0
14.85 | 23712.7754 | 23815.79 | 23730.79 | -103.0101 | 37.02136 | 46.43305 | 1.540083 | 0
14.86 | 24057.7207 | 23798.03 | 23712.97 | 259.6927 | 37.04972 | 46.46874 | 1.542395 | 0
14.87 | 24429.8242 | 23780.29 | 23695.16 | 649.5327 | 37.0781 | 46.50448 | 1.544714 | 0
14.88 | 24214.5312 | 23762.58 | 23677.38 | 451.9551 | 37.10653 | 46.54026 | 1.547038 | 0
14.89 | 23925.1777 | 23744.88 | 23659.62 | 180.2961 | 37.13499 | 46.57608 | 1.549368 | 0
14.9 | 23815.25 | 23727.21 | 23641.88 | 88.04184 | 37.16348 | 46.61196 | 1.551705 | 0
14.91 | 24047.9102 | 23709.56 | 23624.16 | 338.3546 | 37.19201 | 46.64787 | 1.554047 | 0
14.92 | 23823.5391 | 23691.92 | 23606.46 | 131.6151 | 37.22058 | 46.68383 | 1.556396 | 0
14.93 | 23525.6328 | 23674.31 | 23588.79 | -148.6805 | 37.24918 | 46.71984 | 1.558751 | 0
14.94 | 23094.7949 | 23656.72 | 23571.13 | -561.9286 | 37.27781 | 46.75589 | 1.561111 | 0
14.95 | 23552.8691 | 23639.15 | 23553.49 | -86.28544 | 37.30648 | 46.79198 | 1.563479 | 0
14.96 | 23576.8926 | 23621.61 | 23535.88 | -44.71381 | 37.33518 | 46.82812 | 1.565852 | 0
14.97 | 23502.9609 | 23604.08 | 23518.28 | -101.1182 | 37.36392 | 46.86431 | 1.568232 | 0
14.98 | 23796.7422 | 23586.57 | 23500.71 | 210.1696 | 37.3927 | 46.90054 | 1.570617 | 0
14.99 | 23961.9355 | 23569.09 | 23483.16 | 392.8486 | 37.42151 | 46.93682 | 1.573009 | 0
15 | 23901.2539 | 23551.62 | 23465.62 | 349.632 | 37.45036 | 46.97314 | 1.575408 | 0
15.01 | 23660.3008 | 23534.18 | 23448.11 | 126.1231 | 37.47924 | 47.00951 | 1.577813 | 0
15.02 | 23820.1504 | 23516.75 | 23430.62 | 303.3963 | 37.50816 | 47.04592 | 1.580223 | 0
15.03 | 23987.0684 | 23499.35 | 23413.15 | 487.7171 | 37.53712 | 47.08238 | 1.582641 | 0
15.04 | 23521.0254 | 23481.97 | 23395.7 | 39.05633 | 37.56611 | 47.11889 | 1.585065 | 0
15.05 | 23091.4082 | 23464.61 | 23378.27 | -373.1993 | 37.59513 | 47.15544 | 1.587495 | 0
15.06 | 23190.916 | 23447.27 | 23360.86 | -256.3506 | 37.6242 | 47.19204 | 1.589932 | 0
15.07 | 23608.4531 | 23429.95 | 23343.47 | 178.5068 | 37.65329 | 47.22868 | 1.592375 | 0
15.08 | 23815.8867 | 23412.65 | 23326.1 | 403.2402 | 37.68243 | 47.26538 | 1.594825 | 0
15.09 | 23999.8984 | 23395.37 | 23308.76 | 604.5311 | 37.7116 | 47.30211 | 1.597281 | 0
15.1 | 23852.582 | 23378.11 | 23291.43 | 474.4733 | 37.74081 | 47.3389 | 1.599743 | 0
15.11 | 23462.1855 | 23360.87 | 23274.12 | 101.315 | 37.77005 | 47.37573 | 1.602213 | 0
15.12 | 23493.2637 | 23343.65 | 23256.84 | 149.6108 | 37.79933 | 47.4126 | 1.604689 | 0
15.13 | 23713.2422 | 23326.46 | 23239.57 | 386.7865 | 37.82864 | 47.44953 | 1.607171 | 0
15.14 | 24133.6992 | 23309.28 | 23222.32 | 824.4203 | 37.858 | 47.4865 | 1.60966 | 0
15.15 | 23806.875 | 23292.12 | 23205.1 | 514.7524 | 37.88738 | 47.52351 | 1.612156 | 0
15.16 | 23616.9551 | 23274.99 | 23187.89 | 341.9684 | 37.91681 | 47.56058 | 1.614659 | 0
15.17 | 23572.4062 | 23257.87 | 23170.71 | 314.535 | 37.94627 | 47.59769 | 1.617168 | 0
15.18 | 23301.0742 | 23240.78 | 23153.55 | 60.29814 | 37.97577 | 47.63485 | 1.619684 | 0
15.19 | 22934.7148 | 23223.7 | 23136.4 | -288.9864 | 38.00531 | 47.67206 | 1.622207 | 0
15.2 | 23297.9434 | 23206.65 | 23119.28 | 91.29666 | 38.03488 | 47.70931 | 1.624736 | 0
15.21 | 23309.1172 | 23189.61 | 23102.17 | 119.5047 | 38.06448 | 47.7466 | 1.627273 | 0
15.22 | 22933.4824 | 23172.6 | 23085.09 | -239.1162 | 38.09413 | 47.78395 | 1.629816 | 0
15.23 | 23312.3633 | 23155.6 | 23068.03 | 156.7584 | 38.12382 | 47.82135 | 1.632366 | 0
15.24 | 23459.709 | 23138.63 | 23050.98 | 321.0775 | 38.15354 | 47.85879 | 1.634923 | 0
15.25 | 23188.6934 | 23121.68 | 23033.96 | 67.0151 | 38.1833 | 47.89628 | 1.637487 | 0
15.26 | 23431.9121 | 23104.75 | 23016.96 | 327.1668 | 38.21309 | 47.93382 | 1.640058 | 0
15.27 | 23529.4902 | 23087.83 | 22999.98 | 441.6578 | 38.24292 | 47.97141 | 1.642636 | 0
15.28 | 23470.5352 | 23070.94 | 22983.01 | 399.5955 | 38.27279 | 48.00904 | 1.645221 | 0
15.29 | 23586.4395 | 23054.07 | 22966.07 | 532.3724 | 38.3027 | 48.04672 | 1.647813 | 0
15.3 | 23022.9219 | 23037.21 | 22949.15 | -14.29276 | 38.33264 | 48.08445 | 1.650412 | 0
15.31 | 22855.6406 | 23020.38 | 22932.24 | -164.7417 | 38.36262 | 48.12223 | 1.653018 | 0
15.32 | 23125.7266 | 23003.57 | 22915.36 | 122.1566 | 38.39264 | 48.16006 | 1.655631 | 0
15.33 | 23668.2363 | 22986.78 | 22898.5 | 681.4586 | 38.4227 | 48.19794 | 1.658252 | 0
15.34 | 22870.3691 | 22970.01 | 22881.66 | -99.63633 | 38.4528 | 48.23586 | 1.66088 | 0
15.35 | 22496.543 | 22953.25 | 22864.83 | -456.7102 | 38.48293 | 48.27383 | 1.663515 | 0
15.36 | 22746.5488 | 22936.52 | 22848.03 | -189.9721 | 38.5131 | 48.31185 | 1.666157 | 0
15.37 | 22888.9688 | 22919.81 | 22831.25 | -30.8398 | 38.54331 | 48.34992 | 1.668806 | 0
15.38 | 23051.3887 | 22903.12 | 22814.48 | 148.2725 | 38.57355 | 48.38804 | 1.671463 | 0
15.39 | 22991.0039 | 22886.44 | 22797.74 | 104.5601 | 38.60384 | 48.42621 | 1.674127 | 0
15.4 | 22898.166 | 22869.79 | 22781.02 | 28.37478 | 38.63416 | 48.46442 | 1.676798 | 0
15.41 | 22574.7793 | 22853.16 | 22764.31 | -278.3792 | 38.66452 | 48.50269 | 1.679477 | 0
15.42 | 22464.9355 | 22836.55 | 22747.63 | -371.6102 | 38.69492 | 48.54101 | 1.682163 | 0
15.43 | 22693.623 | 22819.95 | 22730.96 | -126.3297 | 38.72536 | 48.57937 | 1.684857 | 0
15.44 | 22710.2812 | 22803.38 | 22714.32 | -93.09836 | 38.75583 | 48.61778 | 1.687558 | 0
15.45 | 22601.6719 | 22786.83 | 22697.69 | -185.1543 | 38.78635 | 48.65625 | 1.690266 | 0
15.46 | 22829.0254 | 22770.29 | 22681.09 | 58.73284 | 38.8169 | 48.69476 | 1.692983 | 0
15.47 | 23092.5059 | 22753.78 | 22664.5 | 338.7272 | 38.84749 | 48.73332 | 1.695706 | 0
15.48 | 22801.459 | 22737.28 | 22647.94 | 64.17442 | 38.87812 | 48.77194 | 1.698438 | 0
15.49 | 22802.8848 | 22720.81 | 22631.39 | 82.07463 | 38.90879 | 48.8106 | 1.701176 | 0
15.5 | 22884.5312 | 22704.36 | 22614.86 | 180.1758 | 38.9395 | 48.84931 | 1.703923 | 0
15.51 | 22708.9238 | 22687.92 | 22598.36 | 21.00341 | 38.97025 | 48.88807 | 1.706677 | 0
15.52 | 22340.3281 | 22671.5 | 22581.87 | -331.1769 | 39.00103 | 48.92689 | 1.709439 | 0
15.53 | 22084.127 | 22655.11 | 22565.4 | -570.9822 | 39.03186 | 48.96575 | 1.712209 | 0
15.54 | 22663.3008 | 22638.73 | 22548.95 | 24.56778 | 39.06272 | 49.00466 | 1.714986 | 0
15.55 | 23130.8555 | 22622.38 | 22532.52 | 508.4791 | 39.09362 | 49.04362 | 1.717772 | 0
15.56 | 22483.3945 | 22606.04 | 22516.11 | -122.6449 | 39.12457 | 49.08264 | 1.720565 | 0
15.57 | 22126.6211 | 22589.72 | 22499.72 | -463.1008 | 39.15555 | 49.1217 | 1.723366 | 0
15.58 | 22479.9609 | 22573.42 | 22483.35 | -93.46309 | 39.18657 | 49.16082 | 1.726175 | 0
15.59 | 22980.2402 | 22557.15 | 22467 | 423.0946 | 39.21763 | 49.19999 | 1.728992 | 0
15.6 | 22871.6953 | 22540.89 | 22450.67 | 330.8087 | 39.24873 | 49.2392 | 1.731817 | 0
15.61 | 22382.7441 | 22524.65 | 22434.35 | -141.903 | 39.27987 | 49.27847 | 1.734649 | 0
15.62 | 22007.1602 | 22508.43 | 22418.06 | -501.2668 | 39.31105 | 49.31779 | 1.737491 | 0
15.63 | 22177.4707 | 22492.23 | 22401.79 | -314.7557 | 39.34226 | 49.35716 | 1.74034 | 0
15.64 | 22532.4141 | 22476.05 | 22385.53 | 56.36892 | 39.37353 | 49.39658 | 1.743197 | 0
15.65 | 22789.2305 | 22459.88 | 22369.3 | 329.3472 | 39.40482 | 49.43605 | 1.746062 | 0
15.66 | 22951.7734 | 22443.74 | 22353.08 | 508.0325 | 39.43616 | 49.47558 | 1.748935 | 0
15.67 | 22786.7168 | 22427.62 | 22336.88 | 359.0991 | 39.46754 | 49.51516 | 1.751817 | 0
15.68 | 23130.4082 | 22411.51 | 22320.71 | 718.8943 | 39.49896 | 49.55479 | 1.754707 | 0
15.69 | 23280.0938 | 22395.43 | 22304.55 | 884.6644 | 39.53042 | 49.59446 | 1.757605 | 0
15.7 | 22841.3809 | 22379.36 | 22288.41 | 462.0168 | 39.56192 | 49.63419 | 1.760511 | 0
15.71 | 22338.0781 | 22363.32 | 22272.29 | -25.24006 | 39.59345 | 49.67398 | 1.763426 | 0
15.72 | 22343.7402 | 22347.29 | 22256.19 | -3.551227 | 39.62503 | 49.71381 | 1.766349 | 0
15.73 | 22132.1582 | 22331.28 | 22240.1 | -199.1257 | 39.65666 | 49.7537 | 1.769281 | 0
15.74 | 21853.4473 | 22315.3 | 22224.04 | -461.8483 | 39.68831 | 49.79364 | 1.772221 | 0
15.75 | 21963.6738 | 22299.33 | 22208 | -335.6527 | 39.72002 | 49.83363 | 1.775169 | 0
15.76 | 22060.9316 | 22283.38 | 22191.97 | -222.4449 | 39.75176 | 49.87368 | 1.778126 | 0
15.77 | 22216.1367 | 22267.45 | 22175.97 | -51.30898 | 39.78354 | 49.91378 | 1.781092 | 0
15.78 | 22471.8359 | 22251.53 | 22159.98 | 220.3019 | 39.81536 | 49.95392 | 1.784066 | 0
15.79 | 22393.6621 | 22235.64 | 22144.01 | 158.0207 | 39.84723 | 49.99413 | 1.787048 | 0
15.8 | 22091.1816 | 22219.77 | 22128.06 | -128.5862 | 39.87913 | 50.03438 | 1.79004 | 0
15.81 | 22204.127 | 22203.91 | 22112.13 | 0.213635 | 39.91108 | 50.07469 | 1.79304 | 0
15.82 | 22077.4863 | 22188.08 | 22096.22 | -110.5916 | 39.94306 | 50.11505 | 1.796049 | 0
15.83 | 22368.4297 | 22172.26 | 22080.33 | 196.1682 | 39.97509 | 50.15547 | 1.799066 | 0
15.84 | 22446.8906 | 22156.46 | 22064.46 | 290.4265 | 40.00716 | 50.19594 | 1.802093 | 0
15.85 | 22239.3965 | 22140.69 | 22048.6 | 98.71079 | 40.03927 | 50.23646 | 1.805128 | 0
15.86 | 22166.4395 | 22124.93 | 22032.77 | 41.51325 | 40.07142 | 50.27703 | 1.808172 | 0
15.87 | 22634.4062 | 22109.19 | 22016.95 | 525.2205 | 40.10362 | 50.31765 | 1.811225 | 0
15.88 | 22161.6719 | 22093.46 | 22001.16 | 68.20778 | 40.13585 | 50.35834 | 1.814287 | 0
15.89 | 21719.1641 | 22077.76 | 21985.38 | -358.5973 | 40.16813 | 50.39907 | 1.817358 | 0
15.9 | 21973.4395 | 22062.08 | 21969.62 | -88.63812 | 40.20045 | 50.43986 | 1.820438 | 0
15.91 | 22496.7031 | 22046.41 | 21953.88 | 450.2904 | 40.23281 | 50.48071 | 1.823527 | 0
15.92 | 22410.6113 | 22030.77 | 21938.15 | 379.8447 | 40.26521 | 50.52161 | 1.826626 | 0
15.93 | 22264.5586 | 22015.14 | 21922.45 | 249.4193 | 40.29765 | 50.56256 | 1.829733 | 0
15.94 | 21934.5332 | 21999.53 | 21906.76 | -64.99759 | 40.33014 | 50.60357 | 1.83285 | 0
15.95 | 22003.8633 | 21983.94 | 21891.1 | 19.92221 | 40.36267 | 50.64462 | 1.835975 | 0
15.96 | 21982.7051 | 21968.37 | 21875.45 | 14.33495 | 40.39523 | 50.68574 | 1.83911 | 0
15.97 | 22324.9277 | 21952.82 | 21859.82 | 372.1097 | 40.42784 | 50.72691 | 1.842255 | 0
15.98 | 22007.9629 | 21937.28 | 21844.21 | 70.6784 | 40.4605 | 50.76813 | 1.845409 | 0
15.99 | 22143.4961 | 21921.77 | 21828.62 | 221.7264 | 40.49319 | 50.80941 | 1.848572 | 0
16 | 22425.6426 | 21906.27 | 21813.05 | 519.3689 | 40.52594 | 50.85075 | 1.851744 | 0
16.01 | 22503.4531 | 21890.8 | 21797.49 | 612.6568 | 40.55872 | 50.89214 | 1.854926 | 0
16.02 | 22053.7559 | 21875.34 | 21781.95 | 178.4184 | 40.59154 | 50.93358 | 1.858118 | 0
16.030001 | 21795.0273 | 21859.9 | 21766.44 | -64.86853 | 40.62441 | 50.97508 | 1.861319 | 0
16.040001 | 21758.4727 | 21844.47 | 21750.94 | -86.00161 | 40.65732 | 51.01664 | 1.86453 | 0
16.049999 | 21592.957 | 21829.07 | 21735.46 | -236.1175 | 40.69026 | 51.05824 | 1.86775 | 0
16.059999 | 21646.6445 | 21813.69 | 21720 | -167.0456 | 40.72326 | 51.0999 | 1.87098 | 0
16.07 | 21800.5938 | 21798.32 | 21704.55 | 2.271066 | 40.7563 | 51.14163 | 1.87422 | 0
16.08 | 21699.4062 | 21782.98 | 21689.13 | -83.56925 | 40.78938 | 51.18341 | 1.877469 | 0
16.09 | 22125.3184 | 21767.65 | 21673.72 | 357.6717 | 40.82251 | 51.22524 | 1.880728 | 0
16.1 | 22153.9746 | 21752.34 | 21658.33 | 401.6382 | 40.85567 | 51.26713 | 1.883998 | 0
16.110001 | 21400.5645 | 21737.04 | 21642.96 | -336.4786 | 40.88889 | 51.30908 | 1.887277 | 0
16.120001 | 21866.0352 | 21721.77 | 21627.61 | 144.2655 | 40.92214 | 51.35108 | 1.890566 | 0
16.129999 | 22352.0762 | 21706.52 | 21612.28 | 645.5584 | 40.95543 | 51.39312 | 1.893864 | 0
16.139999 | 21624.5137 | 21691.28 | 21596.96 | -66.76763 | 40.98877 | 51.43524 | 1.897173 | 0
16.15 | 21848.627 | 21676.06 | 21581.66 | 172.5653 | 41.02216 | 51.47741 | 1.900493 | 0
16.16 | 21922.3906 | 21660.86 | 21566.38 | 261.5286 | 41.05559 | 51.51964 | 1.903822 | 0
16.17 | 21751.918 | 21645.68 | 21551.12 | 106.2374 | 41.08906 | 51.56192 | 1.907161 | 0
16.18 | 21598.8105 | 21630.52 | 21535.88 | -31.70705 | 41.12258 | 51.60427 | 1.910511 | 0
16.190001 | 22048.9121 | 21615.37 | 21520.65 | 433.5408 | 41.15614 | 51.64666 | 1.913871 | 0
16.200001 | 21929.4902 | 21600.24 | 21505.45 | 329.2453 | 41.18974 | 51.68912 | 1.917241 | 0
16.209999 | 21587.3555 | 21585.14 | 21490.26 | 2.215714 | 41.22338 | 51.73163 | 1.920621 | 0
16.219999 | 21417.2988 | 21570.05 | 21475.09 | -152.7511 | 41.25707 | 51.77419 | 1.924011 | 0
16.23 | 21891.2109 | 21554.98 | 21459.94 | 336.2341 | 41.29081 | 51.81682 | 1.927413 | 0
16.24 | 21402.4707 | 21539.92 | 21444.81 | -137.4527 | 41.32459 | 51.8595 | 1.930825 | 0
16.25 | 20822.4023 | 21524.89 | 21429.69 | -702.4859 | 41.35842 | 51.90225 | 1.934247 | 0
16.26 | 20897.2168 | 21509.87 | 21414.6 | -612.6543 | 41.39229 | 51.94505 | 1.93768 | 0
16.27 | 21434.3965 | 21494.87 | 21399.52 | -60.4758 | 41.4262 | 51.9879 | 1.941123 | 0
16.280001 | 21603.5996 | 21479.89 | 21384.45 | 123.7095 | 41.46016 | 52.03082 | 1.944578 | 0
16.290001 | 21205.7852 | 21464.93 | 21369.41 | -259.1423 | 41.49416 | 52.0738 | 1.948042 | 0
16.299999 | 20707.834 | 21449.99 | 21354.39 | -742.1521 | 41.5282 | 52.11682 | 1.951517 | 0
16.309999 | 21047.8027 | 21435.06 | 21339.38 | -387.257 | 41.5623 | 52.15991 | 1.955004 | 0
16.32 | 21732.5078 | 21420.15 | 21324.39 | 312.3579 | 41.59643 | 52.20306 | 1.958502 | 0
16.33 | 21477.7578 | 21405.26 | 21309.42 | 72.49814 | 41.63062 | 52.24627 | 1.96201 | 0
16.34 | 21219.3438 | 21390.39 | 21294.47 | -171.0437 | 41.66485 | 52.28954 | 1.965529 | 0
16.35 | 21306.7461 | 21375.53 | 21279.53 | -68.78716 | 41.69912 | 52.33286 | 1.969059 | 0
16.360001 | 21502.1562 | 21360.7 | 21264.61 | 141.4606 | 41.73344 | 52.37624 | 1.972601 | 0
16.370001 | 21261.7988 | 21345.88 | 21249.71 | -84.07858 | 41.7678 | 52.41969 | 1.976153 | 0
16.379999 | 20862.873 | 21331.08 | 21234.83 | -468.2071 | 41.8022 | 52.46318 | 1.979716 | 0
16.389999 | 21528.4668 | 21316.3 | 21219.97 | 212.169 | 41.83666 | 52.50674 | 1.983291 | 0
16.4 | 20990.8555 | 21301.53 | 21205.12 | -310.6764 | 41.87116 | 52.55036 | 1.986877 | 0
16.41 | 21032.9824 | 21286.79 | 21190.3 | -253.803 | 41.90571 | 52.59404 | 1.990475 | 0
16.42 | 20430.7539 | 21272.06 | 21175.48 | -841.3029 | 41.9403 | 52.63778 | 1.994084 | 0
16.43 | 20764.2441 | 21257.35 | 21160.69 | -493.102 | 41.97494 | 52.68158 | 1.997704 | 0
16.440001 | 21201.1133 | 21242.65 | 21145.92 | -41.53844 | 42.00962 | 52.72544 | 2.001336 | 0
16.450001 | 21144.2422 | 21227.98 | 21131.16 | -83.73449 | 42.04435 | 52.76936 | 2.004979 | 0
16.459999 | 20968.3125 | 21213.32 | 21116.42 | -245.0099 | 42.07912 | 52.81333 | 2.008633 | 0
16.469999 | 20899.6348 | 21198.68 | 21101.7 | -299.0481 | 42.11394 | 52.85737 | 2.0123 | 0
16.48 | 20616.9746 | 21184.06 | 21086.99 | -567.0852 | 42.14881 | 52.90147 | 2.015978 | 0
16.49 | 20712.5527 | 21169.46 | 21072.31 | -456.9032 | 42.18372 | 52.94563 | 2.019668 | 0
16.5 | 20897.0645 | 21154.87 | 21057.64 | -257.8052 | 42.21869 | 52.98985 | 2.02337 | 0
16.51 | 21160.3594 | 21140.3 | 21042.99 | 20.05816 | 42.25369 | 53.03413 | 2.027084 | 0
16.52 | 21513.4902 | 21125.75 | 21028.35 | 387.7397 | 42.28875 | 53.07847 | 2.030809 | 0
16.530001 | 21289.3242 | 21111.22 | 21013.73 | 178.1082 | 42.32385 | 53.12288 | 2.034547 | 0
16.540001 | 21121.4199 | 21096.7 | 20999.14 | 24.71936 | 42.359 | 53.16734 | 2.038296 | 0
16.549999 | 20514.3633 | 21082.21 | 20984.56 | -567.8424 | 42.39418 | 53.21186 | 2.042057 | 0
16.559999 | 21011.1914 | 21067.73 | 20969.99 | -56.53413 | 42.42942 | 53.25644 | 2.045831 | 0
16.57 | 20853.5391 | 21053.26 | 20955.45 | -199.7225 | 42.46471 | 53.30109 | 2.049618 | 0
16.58 | 20843.1953 | 21038.82 | 20940.92 | -195.6213 | 42.50005 | 53.34581 | 2.053416 | 0
16.59 | 21108.582 | 21024.39 | 20926.41 | 84.19275 | 42.53543 | 53.39058 | 2.057227 | 0
16.6 | 21062.707 | 21009.98 | 20911.91 | 52.72757 | 42.57086 | 53.4354 | 2.06105 | 0
16.610001 | 21169.9785 | 20995.59 | 20897.43 | 174.3928 | 42.60634 | 53.4803 | 2.064885 | 0
16.620001 | 20827.8867 | 20981.21 | 20882.98 | -153.3243 | 42.64187 | 53.52526 | 2.068733 | 0
16.629999 | 20618.5059 | 20966.86 | 20868.54 | -348.3507 | 42.67743 | 53.57027 | 2.072593 | 0
16.639999 | 20442.7383 | 20952.52 | 20854.11 | -509.7785 | 42.71305 | 53.61535 | 2.076466 | 0
16.65 | 20041.7871 | 20938.19 | 20839.7 | -896.4059 | 42.74872 | 53.6605 | 2.080352 | 0
16.66 | 19823.0391 | 20923.89 | 20825.31 | -1100.849 | 42.78444 | 53.7057 | 2.084251 | 0
16.67 | 20602.3965 | 20909.6 | 20810.94 | -307.2042 | 42.8202 | 53.75098 | 2.088162 | 0
16.68 | 20721.5371 | 20895.33 | 20796.59 | -173.7936 | 42.85601 | 53.79631 | 2.092087 | 0
16.690001 | 20794.2266 | 20881.08 | 20782.25 | -86.85004 | 42.89188 | 53.8417 | 2.096024 | 0
16.700001 | 20979.7461 | 20866.84 | 20767.93 | 112.9047 | 42.92778 | 53.88716 | 2.099974 | 0
16.709999 | 20883.0508 | 20852.63 | 20753.63 | 30.4245 | 42.96373 | 53.93267 | 2.103937 | 0
16.719999 | 20714.2168 | 20838.43 | 20739.34 | -124.2089 | 42.99973 | 53.97825 | 2.107913 | 0
16.73 | 20546.5293 | 20824.24 | 20725.07 | -277.7117 | 43.03579 | 54.0239 | 2.111903 | 0
16.74 | 20302.1348 | 20810.08 | 20710.82 | -507.9403 | 43.07189 | 54.06961 | 2.115906 | 0
16.75 | 20440.0664 | 20795.93 | 20696.58 | -355.86 | 43.10804 | 54.11539 | 2.119922 | 0
16.76 | 20595.1406 | 20781.8 | 20682.37 | -186.6544 | 43.14424 | 54.16123 | 2.123952 | 0
16.77 | 20744.584 | 20767.68 | 20668.17 | -23.09685 | 43.18049 | 54.20713 | 2.127995 | 0
16.780001 | 20276.8789 | 20753.58 | 20653.98 | -476.7036 | 43.21679 | 54.2531 | 2.132051 | 0
16.790001 | 20325.8867 | 20739.5 | 20639.81 | -413.6161 | 43.25313 | 54.29913 | 2.136121 | 0
16.799999 | 20676.1289 | 20725.44 | 20625.67 | -49.31418 | 43.28952 | 54.34521 | 2.140205 | 0
16.809999 | 20431.6699 | 20711.4 | 20611.54 | -279.7278 | 43.32596 | 54.39137 | 2.144302 | 0
16.82 | 19996.834 | 20697.37 | 20597.42 | -700.5341 | 43.36246 | 54.4376 | 2.148414 | 0
16.83 | 20115.4219 | 20683.36 | 20583.32 | -567.9352 | 43.399 | 54.48389 | 2.152539 | 0
16.84 | 20378.4844 | 20669.36 | 20569.24 | -290.8788 | 43.4356 | 54.53025 | 2.156678 | 0
16.85 | 20349.2246 | 20655.39 | 20555.18 | -306.1617 | 43.47224 | 54.57666 | 2.160831 | 0
16.860001 | 20249.1387 | 20641.43 | 20541.13 | -392.2865 | 43.50893 | 54.62315 | 2.164998 | 0
16.870001 | 20184.957 | 20627.48 | 20527.1 | -442.5255 | 43.54567 | 54.6697 | 2.16918 | 0
16.879999 | 20054.5664 | 20613.56 | 20513.09 | -558.9933 | 43.58246 | 54.7163 | 2.173375 | 0
16.889999 | 19893.3887 | 20599.65 | 20499.09 | -706.2624 | 43.61929 | 54.76298 | 2.177585 | 0
16.9 | 20185.248 | 20585.76 | 20485.11 | -400.5102 | 43.65619 | 54.80973 | 2.181809 | 0
16.91 | 20497.1699 | 20571.88 | 20471.15 | -74.71372 | 43.69313 | 54.85655 | 2.186048 | 0
16.92 | 20162.1816 | 20558.03 | 20457.2 | -395.8444 | 43.73012 | 54.90343 | 2.190301 | 0
16.93 | 19906.6602 | 20544.19 | 20443.27 | -637.5252 | 43.76717 | 54.95037 | 2.194568 | 0
16.940001 | 19611.002 | 20530.36 | 20429.36 | -919.3584 | 43.80426 | 54.99738 | 2.198851 | 0
16.950001 | 20404.5781 | 20516.55 | 20415.46 | -111.9755 | 43.8414 | 55.04446 | 2.203148 | 0
16.959999 | 20836.668 | 20502.77 | 20401.59 | 333.9015 | 43.87858 | 55.09159 | 2.207459 | 0
16.969999 | 20072.1289 | 20488.99 | 20387.73 | -416.8647 | 43.91583 | 55.1388 | 2.211786 | 0
16.98 | 19487.8672 | 20475.24 | 20373.88 | -987.369 | 43.95313 | 55.18608 | 2.216128 | 0
16.99 | 19656.4004 | 20461.5 | 20360.05 | -805.0966 | 43.99047 | 55.23342 | 2.220485 | 0
17 | 20282.9434 | 20447.77 | 20346.24 | -164.8312 | 44.02787 | 55.28083 | 2.224857 | 0
17.01 | 20345.2148 | 20434.07 | 20332.45 | -88.85427 | 44.06532 | 55.32831 | 2.229244 | 0
17.02 | 19584.4199 | 20420.38 | 20318.67 | -835.9604 | 44.10281 | 55.37586 | 2.233646 | 0
17.030001 | 19669.4238 | 20406.71 | 20304.91 | -737.2832 | 44.14037 | 55.42347 | 2.238064 | 0
17.040001 | 19900.459 | 20393.05 | 20291.16 | -492.5929 | 44.17797 | 55.47115 | 2.242497 | 0
17.049999 | 19705.459 | 20379.42 | 20277.43 | -673.9572 | 44.21561 | 55.51889 | 2.246945 | 0
17.059999 | 19402.0918 | 20365.79 | 20263.72 | -963.7027 | 44.25332 | 55.5667 | 2.25141 | 0
17.07 | 19377.7402 | 20352.19 | 20250.03 | -974.448 | 44.29107 | 55.61459 | 2.25589 | 0
17.08 | 19690.8496 | 20338.6 | 20236.35 | -647.7503 | 44.32888 | 55.66255 | 2.260386 | 0
17.09 | 20117.0996 | 20325.03 | 20222.69 | -207.9288 | 44.36674 | 55.71057 | 2.264898 | 0
17.1 | 19427.3066 | 20311.47 | 20209.04 | -884.1669 | 44.40465 | 55.75865 | 2.269425 | 0
17.110001 | 19718.0332 | 20297.93 | 20195.41 | -579.9007 | 44.44262 | 55.80682 | 2.273969 | 0
17.120001 | 19370.6133 | 20284.41 | 20181.8 | -913.7989 | 44.48064 | 55.85504 | 2.278528 | 0
17.129999 | 19472.0605 | 20270.91 | 20168.2 | -798.8495 | 44.5187 | 55.90333 | 2.283103 | 0
17.139999 | 19769.6172 | 20257.42 | 20154.63 | -487.8043 | 44.55681 | 55.95169 | 2.287695 | 0
17.15 | 20041.625 | 20243.95 | 20141.06 | -202.3234 | 44.59499 | 56.00013 | 2.292305 | 0
17.16 | 20017.791 | 20230.49 | 20127.51 | -212.7021 | 44.63322 | 56.04863 | 2.296929 | 0
17.17 | 19663.0684 | 20217.05 | 20113.98 | -553.986 | 44.6715 | 56.09721 | 2.301571 | 0
17.18 | 19763.3613 | 20203.63 | 20100.47 | -440.271 | 44.70983 | 56.14585 | 2.306229 | 0
17.190001 | 19002.0195 | 20190.23 | 20086.97 | -1188.206 | 44.74821 | 56.19456 | 2.310904 | 0
17.200001 | 19305.9004 | 20176.84 | 20073.49 | -870.9357 | 44.78665 | 56.24335 | 2.315595 | 0
17.209999 | 19870.6211 | 20163.47 | 20060.03 | -292.845 | 44.82513 | 56.29219 | 2.320303 | 0
17.219999 | 19813.7207 | 20150.11 | 20046.58 | -336.3892 | 44.86367 | 56.34111 | 2.325029 | 0
17.23 | 19419.5273 | 20136.77 | 20033.15 | -717.2415 | 44.90227 | 56.3901 | 2.329772 | 0
17.24 | 19528.0117 | 20123.45 | 20019.73 | -595.4337 | 44.94092 | 56.43917 | 2.334532 | 0
17.25 | 19663.5625 | 20110.14 | 20006.33 | -446.576 | 44.97963 | 56.48831 | 2.339309 | 0
17.26 | 19459.2695 | 20096.85 | 19992.95 | -637.5785 | 45.01838 | 56.53751 | 2.344103 | 0
17.27 | 19398.3691 | 20083.57 | 19979.58 | -685.2047 | 45.05719 | 56.58679 | 2.348915 | 0
17.280001 | 19629.7461 | 20070.31 | 19966.23 | -440.5686 | 45.09606 | 56.63614 | 2.353745 | 0
17.290001 | 19414.6191 | 20057.07 | 19952.89 | -642.4542 | 45.13497 | 56.68555 | 2.358592 | 0
17.299999 | 19508.959 | 20043.85 | 19939.58 | -534.8918 | 45.17394 | 56.73504 | 2.363456 | 0
17.309999 | 19526.6289 | 20030.64 | 19926.28 | -504.0131 | 45.21296 | 56.7846 | 2.368339 | 0
17.32 | 19373.8145 | 20017.45 | 19912.99 | -643.6336 | 45.25204 | 56.83424 | 2.37324 | 0
17.33 | 19754.2266 | 20004.27 | 19899.72 | -250.0453 | 45.29118 | 56.88394 | 2.378159 | 0
17.34 | 19246.8027 | 19991.11 | 19886.46 | -744.3092 | 45.33037 | 56.93372 | 2.383096 | 0
17.35 | 19263.6777 | 19977.97 | 19873.23 | -714.2905 | 45.36961 | 56.98357 | 2.388051 | 0
17.360001 | 20107.3438 | 19964.84 | 19860 | 142.5044 | 45.40892 | 57.0335 | 2.393025 | 0
17.370001 | 19524.5039 | 19951.73 | 19846.8 | -427.2242 | 45.44826 | 57.08349 | 2.398017 | 0
17.379999 | 19072.6855 | 19938.64 | 19833.61 | -865.9501 | 45.48766 | 57.13355 | 2.403027 | 0
17.389999 | 19234.7559 | 19925.56 | 19820.44 | -690.8008 | 45.52712 | 57.18369 | 2.408056 | 0
17.4 | 19487.666 | 19912.49 | 19807.28 | -424.8266 | 45.56664 | 57.23391 | 2.413105 | 0
17.41 | 19535.5449 | 19899.45 | 19794.14 | -363.9011 | 45.60622 | 57.2842 | 2.418172 | 0
17.42 | 19427.6875 | 19886.42 | 19781.01 | -458.728 | 45.64585 | 57.33456 | 2.423258 | 0
17.43 | 19404.7832 | 19873.4 | 19767.9 | -468.6179 | 45.68553 | 57.38499 | 2.428364 | 0
17.440001 | 19665.8496 | 19860.4 | 19754.81 | -194.5519 | 45.72527 | 57.4355 | 2.433489 | 0
17.450001 | 19648.9277 | 19847.42 | 19741.73 | -198.4916 | 45.76506 | 57.48609 | 2.438632 | 0
17.459999 | 18837.834 | 19834.46 | 19728.67 | -996.6218 | 45.8049 | 57.53673 | 2.443794 | 0
17.469999 | 18797.5 | 19821.51 | 19715.62 | -1024.006 | 45.84481 | 57.58746 | 2.448977 | 0
17.48 | 18579.125 | 19808.57 | 19702.59 | -1229.445 | 45.88477 | 57.63827 | 2.45418 | 0
17.49 | 18811.0059 | 19795.65 | 19689.58 | -984.6464 | 45.92479 | 57.68915 | 2.459403 | 0
17.5 | 18481.4922 | 19782.75 | 19676.58 | -1301.258 | 45.96487 | 57.7401 | 2.464645 | 0
17.51 | 19103.2832 | 19769.86 | 19663.6 | -666.5809 | 46.00499 | 57.79113 | 2.469907 | 0
17.52 | 18819.2383 | 19756.99 | 19650.63 | -937.7557 | 46.04518 | 57.84224 | 2.47519 | 0
17.530001 | 18854.0508 | 19744.14 | 19637.68 | -890.0877 | 46.08542 | 57.89342 | 2.480493 | 0
17.540001 | 19020.3438 | 19731.3 | 19624.74 | -710.9565 | 46.12573 | 57.94467 | 2.485815 | 0
17.549999 | 19034.9785 | 19718.48 | 19611.83 | -683.502 | 46.16607 | 57.99599 | 2.491158 | 0
17.559999 | 18775.9219 | 19705.67 | 19598.92 | -929.7522 | 46.20648 | 58.0474 | 2.496523 | 0
17.57 | 18641.7051 | 19692.88 | 19586.03 | -1051.177 | 46.24695 | 58.09888 | 2.501908 | 0
17.58 | 18844.2207 | 19680.11 | 19573.16 | -835.8868 | 46.28748 | 58.15044 | 2.507314 | 0
17.59 | 19182.7109 | 19667.35 | 19560.31 | -484.6378 | 46.32806 | 58.20207 | 2.512741 | 0
17.6 | 19133.5723 | 19654.61 | 19547.47 | -521.0334 | 46.3687 | 58.25378 | 2.518189 | 0
17.610001 | 18836.4883 | 19641.88 | 19534.64 | -805.3889 | 46.4094 | 58.30557 | 2.523659 | 0
17.620001 | 19113.207 | 19629.17 | 19521.83 | -515.9588 | 46.45016 | 58.35743 | 2.529149 | 0
17.629999 | 19400.5039 | 19616.47 | 19509.04 | -215.9688 | 46.49096 | 58.40937 | 2.534661 | 0
17.639999 | 18904.0723 | 19603.79 | 19496.26 | -699.7206 | 46.53183 | 58.46138 | 2.540195 | 0
17.65 | 18921.8477 | 19591.13 | 19483.5 | -669.2798 | 46.57276 | 58.51348 | 2.545751 | 0
17.66 | 19610.4414 | 19578.48 | 19470.75 | 31.96224 | 46.61375 | 58.56566 | 2.551329 | 0
17.67 | 19349.3594 | 19565.85 | 19458.02 | -216.4871 | 46.65479 | 58.61791 | 2.556928 | 0
17.68 | 19218.7949 | 19553.23 | 19445.3 | -334.4347 | 46.69589 | 58.67023 | 2.562551 | 0
17.690001 | 19212.1777 | 19540.63 | 19432.6 | -328.4494 | 46.73706 | 58.72264 | 2.568196 | 0
17.700001 | 19294.3262 | 19528.04 | 19419.91 | -233.7153 | 46.77827 | 58.77512 | 2.573862 | 0
17.709999 | 19177.4199 | 19515.47 | 19407.25 | -338.0542 | 46.81954 | 58.82767 | 2.57955 | 0
17.719999 | 18901.0137 | 19502.92 | 19394.59 | -601.9061 | 46.86088 | 58.88032 | 2.585262 | 0
17.73 | 18847.7441 | 19490.38 | 19381.95 | -642.6358 | 46.90228 | 58.93304 | 2.590998 | 0
17.74 | 18737.9727 | 19477.86 | 19369.33 | -739.8841 | 46.94373 | 58.98584 | 2.596756 | 0
17.75 | 18791.418 | 19465.35 | 19356.72 | -673.9313 | 46.98524 | 59.03871 | 2.602538 | 0
17.76 | 18926.0117 | 19452.86 | 19344.13 | -526.8457 | 47.02681 | 59.09167 | 2.608342 | 0
17.77 | 18544.9648 | 19440.38 | 19331.55 | -895.4163 | 47.06844 | 59.1447 | 2.614171 | 0
17.780001 | 18582.1934 | 19427.92 | 19318.99 | -845.7257 | 47.11014 | 59.19782 | 2.620023 | 0
17.790001 | 18853.6934 | 19415.47 | 19306.44 | -561.7804 | 47.15188 | 59.25102 | 2.625898 | 0
17.799999 | 19062.3574 | 19403.05 | 19293.92 | -340.6891 | 47.19368 | 59.30428 | 2.631797 | 0
17.809999 | 19123.3711 | 19390.63 | 19281.4 | -267.2612 | 47.23555 | 59.35764 | 2.637721 | 0
17.82 | 18769.582 | 19378.23 | 19268.9 | -608.6502 | 47.27748 | 59.41108 | 2.643669 | 0
17.83 | 18744.8242 | 19365.85 | 19256.42 | -621.0247 | 47.31947 | 59.46459 | 2.649641 | 0
17.84 | 18654.3887 | 19353.48 | 19243.95 | -699.0923 | 47.36151 | 59.51819 | 2.655638 | 0
17.85 | 19003.918 | 19341.13 | 19231.49 | -337.2106 | 47.40362 | 59.57186 | 2.66166 | 0
17.860001 | 18527.7363 | 19328.79 | 19219.05 | -801.054 | 47.44579 | 59.62563 | 2.667707 | 0
17.870001 | 18241.5762 | 19316.47 | 19206.63 | -1074.893 | 47.48802 | 59.67947 | 2.673779 | 0
17.879999 | 18353.459 | 19304.16 | 19194.22 | -950.7059 | 47.53029 | 59.73338 | 2.679875 | 0
17.889999 | 18100.2324 | 19291.87 | 19181.83 | -1191.642 | 47.57264 | 59.78738 | 2.685997 | 0
17.9 | 18388.6016 | 19279.6 | 19169.45 | -890.9957 | 47.61506 | 59.84147 | 2.692146 | 0
17.91 | 19189.0957 | 19267.34 | 19157.09 | -78.24145 | 47.65753 | 59.89564 | 2.698319 | 0
17.92 | 18757.2363 | 19255.09 | 19144.74 | -497.856 | 47.70006 | 59.94989 | 2.704519 | 0
17.93 | 18378.0391 | 19242.86 | 19132.41 | -864.8236 | 47.74265 | 60.00421 | 2.710744 | 0
17.940001 | 18750.293 | 19230.65 | 19120.09 | -480.3543 | 47.78531 | 60.05863 | 2.716997 | 0
17.950001 | 18873.748 | 19218.45 | 19107.78 | -344.7003 | 47.82802 | 60.11313 | 2.723275 | 0
17.959999 | 18774.1094 | 19206.27 | 19095.5 | -432.1576 | 47.87079 | 60.1677 | 2.729579 | 0
17.969999 | 18822.3262 | 19194.1 | 19083.23 | -371.7723 | 47.91363 | 60.22236 | 2.735911 | 0
17.98 | 18870.5371 | 19181.94 | 19070.97 | -311.4069 | 47.95653 | 60.27711 | 2.74227 | 0
17.99 | 19018.0371 | 19169.81 | 19058.73 | -151.7689 | 47.99949 | 60.33194 | 2.748656 | 0
18 | 18888.8145 | 19157.68 | 19046.5 | -268.8687 | 48.04251 | 60.38685 | 2.75507 | 0
18.01 | 18793.252 | 19145.58 | 19034.29 | -352.3235 | 48.0856 | 60.44185 | 2.761511 | 0
18.02 | 19081.166 | 19133.48 | 19022.09 | -52.31702 | 48.12874 | 60.49693 | 2.767979 | 0
18.030001 | 19011.9453 | 19121.4 | 19009.91 | -109.4592 | 48.17195 | 60.5521 | 2.774476 | 0
18.040001 | 18696.752 | 19109.34 | 18997.74 | -412.5903 | 48.21522 | 60.60735 | 2.781001 | 0
18.049999 | 18688.6328 | 19097.3 | 18985.59 | -408.6648 | 48.25855 | 60.66267 | 2.787553 | 0
18.059999 | 18643.7734 | 19085.27 | 18973.45 | -441.4922 | 48.30194 | 60.71809 | 2.794135 | 0
18.07 | 18619.7344 | 19073.25 | 18961.33 | -453.5131 | 48.34541 | 60.7736 | 2.800746 | 0
18.08 | 18490.9277 | 19061.25 | 18949.22 | -570.318 | 48.38893 | 60.82919 | 2.807385 | 0
18.09 | 18616.3887 | 19049.26 | 18937.13 | -432.8703 | 48.43252 | 60.88487 | 2.814054 | 0
18.1 | 18254.373 | 19037.29 | 18925.05 | -782.9142 | 48.47616 | 60.94063 | 2.820752 | 0
18.110001 | 18246.9492 | 19025.33 | 18912.99 | -778.3802 | 48.51988 | 60.99648 | 2.827479 | 0
18.120001 | 18357.9004 | 19013.39 | 18900.94 | -655.4873 | 48.56365 | 61.05241 | 2.834236 | 0
18.129999 | 18564.8555 | 19001.46 | 18888.91 | -436.6079 | 48.60748 | 61.10842 | 2.841023 | 0
18.139999 | 18413.873 | 18989.55 | 18876.89 | -575.6787 | 48.65138 | 61.16453 | 2.84784 | 0
18.15 | 18873.4609 | 18977.65 | 18864.88 | -104.1929 | 48.69535 | 61.22073 | 2.854689 | 0
18.16 | 18673.3145 | 18965.77 | 18852.89 | -292.4575 | 48.73939 | 61.27701 | 2.861567 | 0
18.17 | 18374.8242 | 18953.91 | 18840.92 | -579.081 | 48.78348 | 61.33338 | 2.868477 | 0
18.18 | 18177.7676 | 18942.05 | 18828.96 | -764.2857 | 48.82764 | 61.38983 | 2.875418 | 0
18.190001 | 17869.1738 | 18930.22 | 18817.01 | -1061.041 | 48.87186 | 61.44638 | 2.88239 | 0
18.200001 | 17991.4785 | 18918.39 | 18805.08 | -926.9145 | 48.91615 | 61.50301 | 2.889393 | 0
18.209999 | 18536.9609 | 18906.59 | 18793.17 | -369.6272 | 48.96049 | 61.55972 | 2.896428 | 0
18.219999 | 18661.0352 | 18894.8 | 18781.27 | -233.7606 | 49.00491 | 61.61653 | 2.903495 | 0
18.23 | 18057.1738 | 18883.02 | 18769.38 | -825.8433 | 49.04939 | 61.67342 | 2.910596 | 0
18.24 | 17804.0273 | 18871.25 | 18757.51 | -1067.227 | 49.09393 | 61.73041 | 2.917728 | 0
18.25 | 18154.7773 | 18859.51 | 18745.66 | -704.7292 | 49.13854 | 61.78748 | 2.924893 | 0
18.26 | 18353.291 | 18847.77 | 18733.81 | -494.4824 | 49.18322 | 61.84465 | 2.932092 | 0
18.27 | 18198.6934 | 18836.06 | 18721.99 | -637.3617 | 49.22796 | 61.9019 | 2.939323 | 0
18.280001 | 18026.8828 | 18824.35 | 18710.17 | -797.4677 | 49.27277 | 61.95924 | 2.946588 | 0
18.290001 | 18117.3379 | 18812.66 | 18698.37 | -695.3238 | 49.31764 | 62.01667 | 2.953888 | 0
18.299999 | 18100.5312 | 18800.99 | 18686.59 | -700.4588 | 49.36257 | 62.07418 | 2.961219 | 0
18.309999 | 18124.8164 | 18789.33 | 18674.82 | -664.5143 | 49.40757 | 62.13179 | 2.968587 | 0
18.32 | 18202.0625 | 18777.68 | 18663.07 | -575.6225 | 49.45265 | 62.1895 | 2.97599 | 0
18.33 | 17978.5547 | 18766.06 | 18651.33 | -787.5004 | 49.49778 | 62.2473 | 2.983427 | 0
18.34 | 18433.9512 | 18754.44 | 18639.6 | -320.4887 | 49.54299 | 62.30518 | 2.990899 | 0
18.35 | 18733.8613 | 18742.84 | 18627.89 | -8.978105 | 49.58826 | 62.36315 | 2.998406 | 0
18.360001 | 18274.0449 | 18731.25 | 18616.19 | -457.2075 | 49.6336 | 62.42122 | 3.00595 | 0
18.370001 | 18143.1641 | 18719.68 | 18604.51 | -576.517 | 49.679 | 62.47938 | 3.01353 | 0
18.379999 | 18075.8301 | 18708.13 | 18592.84 | -632.2967 | 49.72446 | 62.53762 | 3.021145 | 0
18.389999 | 17723.3281 | 18696.58 | 18581.19 | -973.2567 | 49.76999 | 62.59596 | 3.028797 | 0
18.4 | 18002.6621 | 18685.06 | 18569.55 | -682.3942 | 49.8156 | 62.6544 | 3.036487 | 0
18.41 | 18316.2441 | 18673.54 | 18557.93 | -357.2994 | 49.86127 | 62.71293 | 3.044214 | 0
18.42 | 17921.7793 | 18662.05 | 18546.31 | -740.2659 | 49.907 | 62.77155 | 3.051978 | 0
18.43 | 17855.873 | 18650.56 | 18534.72 | -794.6885 | 49.95281 | 62.83026 | 3.05978 | 0
18.440001 | 17896.4141 | 18639.09 | 18523.14 | -742.6771 | 49.99869 | 62.88907 | 3.06762 | 0
18.450001 | 18112.6816 | 18627.64 | 18511.57 | -514.9549 | 50.04462 | 62.94797 | 3.075499 | 0
18.459999 | 18281.8242 | 18616.2 | 18500.02 | -334.3745 | 50.09062 | 63.00695 | 3.083415 | 0
18.469999 | 18250.6211 | 18604.77 | 18488.48 | -354.1519 | 50.1367 | 63.06604 | 3.091372 | 0
18.48 | 18010.7266 | 18593.36 | 18476.95 | -582.6341 | 50.18284 | 63.12523 | 3.099369 | 0
18.49 | 18470.0508 | 18581.96 | 18465.44 | -111.9132 | 50.22906 | 63.1845 | 3.107405 | 0
18.5 | 18518.6758 | 18570.58 | 18453.95 | -51.90592 | 50.27534 | 63.24388 | 3.115481 | 0
18.51 | 18420.6738 | 18559.21 | 18442.47 | -138.5401 | 50.32169 | 63.30334 | 3.123597 | 0
18.52 | 18054.3965 | 18547.86 | 18431 | -493.464 | 50.36811 | 63.3629 | 3.131754 | 0
18.530001 | 18256.8066 | 18536.52 | 18419.54 | -279.7137 | 50.4146 | 63.42256 | 3.139953 | 0
18.540001 | 18319.7656 | 18525.2 | 18408.1 | -205.4301 | 50.46115 | 63.48231 | 3.148194 | 0
18.549999 | 18206.4551 | 18513.89 | 18396.68 | -307.4327 | 50.50777 | 63.54215 | 3.156474 | 0
18.559999 | 17808.7559 | 18502.59 | 18385.27 | -693.836 | 50.55446 | 63.6021 | 3.164799 | 0
18.57 | 17522.0957 | 18491.31 | 18373.87 | -969.2135 | 50.60123 | 63.66214 | 3.173167 | 0
18.58 | 17670.5508 | 18480.04 | 18362.49 | -809.4912 | 50.64806 | 63.72228 | 3.181577 | 0
18.59 | 17934.4082 | 18468.79 | 18351.12 | -534.381 | 50.69497 | 63.78251 | 3.19003 | 0
18.6 | 17982.207 | 18457.55 | 18339.77 | -475.3436 | 50.74194 | 63.84284 | 3.198528 | 0
18.610001 | 17935.2305 | 18446.33 | 18328.43 | -511.0947 | 50.78899 | 63.90328 | 3.20707 | 0
18.620001 | 17752.3359 | 18435.12 | 18317.1 | -682.7793 | 50.8361 | 63.9638 | 3.215656 | 0
18.629999 | 18173.084 | 18423.92 | 18305.79 | -250.8377 | 50.88328 | 64.02441 | 3.224286 | 0
18.639999 | 17827.5352 | 18412.74 | 18294.49 | -585.205 | 50.93053 | 64.08514 | 3.232963 | 0
18.65 | 17399.0098 | 18401.57 | 18283.21 | -1002.562 | 50.97786 | 64.14596 | 3.241687 | 0
18.66 | 17623.0605 | 18390.42 | 18271.94 | -767.3583 | 51.02525 | 64.20688 | 3.250455 | 0
18.67 | 18006.4512 | 18379.28 | 18260.68 | -372.8288 | 51.07272 | 64.2679 | 3.259271 | 0
18.68 | 17581.6758 | 18368.16 | 18249.44 | -786.4795 | 51.12026 | 64.32902 | 3.268134 | 0
18.690001 | 17736.6816 | 18357.04 | 18238.21 | -620.3622 | 51.16787 | 64.39024 | 3.277045 | 0
18.700001 | 17649.9648 | 18345.95 | 18226.99 | -695.9827 | 51.21555 | 64.45156 | 3.286004 | 0
18.709999 | 17572.1699 | 18334.87 | 18215.8 | -762.6976 | 51.26329 | 64.51297 | 3.29501 | 0
18.719999 | 17755.6914 | 18323.8 | 18204.61 | -568.1081 | 51.31112 | 64.57448 | 3.304066 | 0
18.73 | 17743.0703 | 18312.74 | 18193.44 | -569.6742 | 51.35901 | 64.63611 | 3.313173 | 0
18.74 | 18101.5938 | 18301.7 | 18182.28 | -200.111 | 51.40698 | 64.69782 | 3.322329 | 0
18.75 | 18187.2793 | 18290.68 | 18171.13 | -103.3998 | 51.45502 | 64.75965 | 3.331535 | 0
18.76 | 17751.8086 | 18279.67 | 18160 | -527.8589 | 51.50313 | 64.82157 | 3.340792 | 0
18.77 | 17990.8184 | 18268.67 | 18148.88 | -277.8515 | 51.55131 | 64.88359 | 3.350101 | 0
18.780001 | 18091.5664 | 18257.69 | 18137.78 | -166.119 | 51.59957 | 64.94572 | 3.359462 | 0
18.790001 | 17576.3789 | 18246.72 | 18126.69 | -670.337 | 51.6479 | 65.00795 | 3.368876 | 0
18.799999 | 17132.916 | 18235.76 | 18115.62 | -1102.847 | 51.69629 | 65.07027 | 3.37834 | 0
18.809999 | 17342.1484 | 18224.82 | 18104.56 | -882.6729 | 51.74476 | 65.1327 | 3.38786 | 0
18.82 | 17773.0625 | 18213.89 | 18093.51 | -440.8303 | 51.79331 | 65.19524 | 3.397435 | 0
18.83 | 17644.3574 | 18202.98 | 18082.47 | -558.6219 | 51.84193 | 65.25788 | 3.407064 | 0
18.84 | 17520.8125 | 18192.08 | 18071.45 | -671.2674 | 51.89063 | 65.32063 | 3.416748 | 0
18.85 | 17678.4199 | 18181.19 | 18060.45 | -502.7745 | 51.9394 | 65.38347 | 3.426488 | 0
18.860001 | 17419.1094 | 18170.32 | 18049.45 | -751.2123 | 51.98825 | 65.44643 | 3.436284 | 0
18.870001 | 17439.0898 | 18159.46 | 18038.47 | -720.3743 | 52.03716 | 65.50948 | 3.446138 | 0
18.879999 | 17374.6426 | 18148.62 | 18027.51 | -773.9799 | 52.08614 | 65.57263 | 3.456047 | 0
18.889999 | 17537.4902 | 18137.79 | 18016.56 | -600.3025 | 52.1352 | 65.6359 | 3.466016 | 0
18.9 | 18059.3418 | 18126.98 | 18005.62 | -67.63391 | 52.18434 | 65.69927 | 3.476045 | 0
18.91 | 17913.6484 | 18116.17 | 17994.69 | -202.5253 | 52.23356 | 65.76275 | 3.486133 | 0
18.92 | 17637.3184 | 18105.39 | 17983.78 | -468.0671 | 52.28285 | 65.82633 | 3.496281 | 0
18.93 | 17500.5762 | 18094.61 | 17972.88 | -594.0349 | 52.33221 | 65.89002 | 3.506489 | 0
18.940001 | 17988.5156 | 18083.85 | 17962 | -95.33395 | 52.38165 | 65.95382 | 3.51676 | 0
18.950001 | 17986.9941 | 18073.1 | 17951.13 | -86.10877 | 52.43116 | 66.01772 | 3.527092 | 0
18.959999 | 17852.4434 | 18062.37 | 17940.27 | -209.9287 | 52.48074 | 66.08172 | 3.537485 | 0
18.969999 | 17260.123 | 18051.65 | 17929.43 | -791.53 | 52.5304 | 66.14584 | 3.547944 | 0
18.98 | 17507.5996 | 18040.95 | 17918.6 | -533.3471 | 52.58015 | 66.21007 | 3.558468 | 0
18.99 | 17488.2109 | 18030.26 | 17907.78 | -542.0442 | 52.62996 | 66.2744 | 3.569056 | 0
19 | 17556.1875 | 18019.58 | 17896.98 | -463.3899 | 52.67985 | 66.33884 | 3.57971 | 0
19.01 | 17533.2832 | 18008.91 | 17886.19 | -475.6301 | 52.72982 | 66.40339 | 3.59043 | 0
19.02 | 17463.7676 | 17998.26 | 17875.41 | -534.4954 | 52.77986 | 66.46805 | 3.601218 | 0
19.030001 | 17645.5098 | 17987.63 | 17864.65 | -342.1155 | 52.82998 | 66.53283 | 3.612074 | 0
19.040001 | 17675.9238 | 17977 | 17853.9 | -301.0787 | 52.88018 | 66.5977 | 3.622999 | 0
19.049999 | 17907.8809 | 17966.4 | 17843.17 | -58.51447 | 52.93044 | 66.66268 | 3.633991 | 0
19.059999 | 17798.7012 | 17955.8 | 17832.45 | -157.0986 | 52.98079 | 66.72778 | 3.645056 | 0
19.07 | 17500.6133 | 17945.22 | 17821.74 | -444.6036 | 53.03122 | 66.79299 | 3.656193 | 0
19.08 | 17098.709 | 17934.65 | 17811.04 | -835.9397 | 53.08173 | 66.85831 | 3.667402 | 0
19.09 | 17192.9512 | 17924.09 | 17800.36 | -731.1429 | 53.13231 | 66.92374 | 3.678683 | 0
19.1 | 17201.7988 | 17913.55 | 17789.69 | -711.7544 | 53.18297 | 66.98928 | 3.690039 | 0
19.110001 | 17175.1172 | 17903.02 | 17779.03 | -727.9076 | 53.23371 | 67.05494 | 3.70147 | 0
19.120001 | 17498.3105 | 17892.51 | 17768.39 | -394.2005 | 53.28452 | 67.12071 | 3.712977 | 0
19.129999 | 17608.0508 | 17882.01 | 17757.77 | -273.9622 | 53.3354 | 67.18657 | 3.724558 | 0
19.139999 | 17920.3184 | 17871.53 | 17747.15 | 48.79204 | 53.38637 | 67.25257 | 3.73622 | 0
19.15 | 17951.6816 | 17861.05 | 17736.55 | 90.62932 | 53.43742 | 67.31867 | 3.747961 | 0
19.16 | 17518.8984 | 17850.59 | 17725.96 | -331.6944 | 53.48855 | 67.3849 | 3.759781 | 0
19.17 | 17160.5098 | 17840.15 | 17715.38 | -679.6371 | 53.53976 | 67.45123 | 3.771682 | 0
19.18 | 17543.9688 | 17829.71 | 17704.82 | -285.7456 | 53.59104 | 67.51767 | 3.783664 | 0
19.190001 | 17665.2012 | 17819.29 | 17694.27 | -154.0933 | 53.64242 | 67.58424 | 3.795731 | 0
19.200001 | 17654.0898 | 17808.89 | 17683.74 | -154.7992 | 53.69386 | 67.65092 | 3.80788 | 0
19.209999 | 17568.1465 | 17798.5 | 17673.22 | -230.3527 | 53.74537 | 67.7177 | 3.820113 | 0
19.219999 | 17541.123 | 17788.12 | 17662.71 | -246.9977 | 53.79697 | 67.7846 | 3.832435 | 0
19.23 | 17556.5176 | 17777.75 | 17652.21 | -221.2371 | 53.84866 | 67.85163 | 3.844845 | 0
19.24 | 17373.1738 | 17767.4 | 17641.73 | -394.2293 | 53.90042 | 67.91877 | 3.857343 | 0
19.25 | 17486.2168 | 17757.06 | 17631.26 | -270.8482 | 53.95226 | 67.98603 | 3.86993 | 0
19.26 | 17275.8262 | 17746.74 | 17620.8 | -470.9141 | 54.00418 | 68.0534 | 3.882609 | 0
19.27 | 17215.498 | 17736.43 | 17610.36 | -520.931 | 54.05619 | 68.12089 | 3.89538 | 0
19.280001 | 17393.582 | 17726.13 | 17599.93 | -332.5481 | 54.10828 | 68.1885 | 3.908246 | 0
19.290001 | 17213.7578 | 17715.85 | 17589.51 | -502.0877 | 54.16044 | 68.25623 | 3.921206 | 0
19.299999 | 17003.584 | 17705.58 | 17579.11 | -701.9925 | 54.21268 | 68.32406 | 3.93426 | 0
19.309999 | 16821.1387 | 17695.32 | 17568.71 | -874.18 | 54.265 | 68.39202 | 3.947414 | 0
19.32 | 16768.498 | 17685.07 | 17558.34 | -916.5752 | 54.31741 | 68.46011 | 3.960669 | 0
19.33 | 16865.8203 | 17674.84 | 17547.97 | -809.0218 | 54.3699 | 68.52832 | 3.974023 | 0
19.34 | 17029.5078 | 17664.62 | 17537.62 | -635.1166 | 54.42247 | 68.59664 | 3.987479 | 0
19.35 | 17306.3262 | 17654.42 | 17527.28 | -348.0937 | 54.47513 | 68.66508 | 4.001039 | 0
19.360001 | 17107.3906 | 17644.23 | 17516.95 | -536.8371 | 54.52786 | 68.73365 | 4.014704 | 0
19.370001 | 17145.2188 | 17634.05 | 17506.64 | -488.8311 | 54.58068 | 68.80233 | 4.028476 | 0
19.379999 | 17207.8164 | 17623.89 | 17496.34 | -416.0709 | 54.63357 | 68.87112 | 4.042354 | 0
19.389999 | 17039.2363 | 17613.74 | 17486.05 | -574.4997 | 54.68655 | 68.94005 | 4.056344 | 0
19.4 | 17035.998 | 17603.6 | 17475.78 | -567.5989 | 54.73962 | 69.00911 | 4.070448 | 0
19.41 | 16872.4121 | 17593.47 | 17465.52 | -721.06 | 54.79277 | 69.07828 | 4.084663 | 0
19.42 | 17247.2832 | 17583.36 | 17455.27 | -336.0773 | 54.846 | 69.14757 | 4.098995 | 0
19.43 | 17490.7109 | 17573.26 | 17445.03 | -82.55122 | 54.89931 | 69.21699 | 4.113443 | 0
19.440001 | 17052.498 | 17563.18 | 17434.81 | -510.6779 | 54.95272 | 69.28654 | 4.128011 | 0
19.450001 | 17009.457 | 17553.1 | 17424.6 | -543.647 | 55.00619 | 69.35621 | 4.142698 | 0
19.459999 | 17316.8945 | 17543.05 | 17414.4 | -226.1527 | 55.05974 | 69.42598 | 4.157506 | 0
19.469999 | 17148.1074 | 17533 | 17404.22 | -384.8942 | 55.11339 | 69.4959 | 4.172442 | 0
19.48 | 16860.1484 | 17522.97 | 17394.05 | -662.8197 | 55.16713 | 69.56595 | 4.187506 | 0
19.49 | 16863.127 | 17512.95 | 17383.89 | -649.8218 | 55.22094 | 69.63611 | 4.202697 | 0
19.5 | 16766.6953 | 17502.94 | 17373.74 | -736.2474 | 55.27485 | 69.70641 | 4.21802 | 0
19.51 | 16919.8027 | 17492.95 | 17363.61 | -573.147 | 55.32884 | 69.77683 | 4.233476 | 0
19.52 | 16943.2012 | 17482.97 | 17353.49 | -539.7686 | 55.3829 | 69.84737 | 4.249067 | 0
19.530001 | 16724.8379 | 17473 | 17343.38 | -748.1641 | 55.43706 | 69.91805 | 4.264797 | 0
19.540001 | 16605.4551 | 17463.05 | 17333.29 | -857.5932 | 55.49131 | 69.98886 | 4.280668 | 0
19.549999 | 16844.8672 | 17453.11 | 17323.21 | -608.2424 | 55.54562 | 70.05977 | 4.296678 | 0
19.559999 | 17016.0449 | 17443.18 | 17313.14 | -427.1372 | 55.60003 | 70.13083 | 4.312836 | 0
19.57 | 16998.3867 | 17433.27 | 17303.08 | -434.8799 | 55.65453 | 70.20202 | 4.329144 | 0
19.58 | 16898.3379 | 17423.37 | 17293.04 | -525.0273 | 55.70912 | 70.27334 | 4.3456 | 0
19.59 | 16913.1523 | 17413.48 | 17283.01 | -500.3246 | 55.7638 | 70.34479 | 4.36221 | 0
19.6 | 16664.7773 | 17403.6 | 17272.99 | -738.8242 | 55.81855 | 70.41637 | 4.378976 | 0
19.610001 | 16828.8008 | 17393.74 | 17262.98 | -564.9374 | 55.8734 | 70.48808 | 4.395901 | 0
19.620001 | 17122.0137 | 17383.89 | 17252.99 | -261.8753 | 55.92833 | 70.55992 | 4.412988 | 0
19.629999 | 16810.582 | 17374.05 | 17243.01 | -563.4726 | 55.98333 | 70.63188 | 4.430237 | 0
19.639999 | 16500.332 | 17364.23 | 17233.04 | -863.8993 | 56.03844 | 70.70399 | 4.447656 | 0
19.65 | 16519.1562 | 17354.42 | 17223.08 | -835.2639 | 56.09363 | 70.77623 | 4.465249 | 0
19.66 | 16922.1035 | 17344.62 | 17213.14 | -422.5192 | 56.14891 | 70.8486 | 4.483014 | 0
19.67 | 17066.2559 | 17334.84 | 17203.21 | -268.5825 | 56.20428 | 70.92111 | 4.500957 | 0
19.68 | 16773.9492 | 17325.07 | 17193.29 | -551.1178 | 56.25974 | 70.99374 | 4.519082 | 0
19.690001 | 16755.5996 | 17315.31 | 17183.39 | -559.7079 | 56.31528 | 71.06652 | 4.537392 | 0
19.700001 | 16930.0898 | 17305.56 | 17173.5 | -375.4722 | 56.37091 | 71.13943 | 4.55589 | 0
19.709999 | 16838.8906 | 17295.83 | 17163.62 | -456.9408 | 56.42662 | 71.21246 | 4.574577 | 0
19.719999 | 16633.1641 | 17286.11 | 17153.75 | -652.9476 | 56.48243 | 71.28564 | 4.593463 | 0
19.73 | 16801.3887 | 17276.4 | 17143.89 | -475.0152 | 56.53833 | 71.35896 | 4.612552 | 0
19.74 | 16804.8066 | 17266.71 | 17134.05 | -461.9035 | 56.59431 | 71.43241 | 4.631843 | 0
19.75 | 16792.9082 | 17257.03 | 17124.22 | -464.1209 | 56.65039 | 71.506 | 4.651343 | 0
19.76 | 16701.0039 | 17247.36 | 17114.4 | -546.3572 | 56.70655 | 71.57973 | 4.671056 | 0
19.77 | 17007.0801 | 17237.71 | 17104.6 | -230.6258 | 56.76281 | 71.6536 | 4.690986 | 0
19.780001 | 17018.9395 | 17228.06 | 17094.8 | -209.1231 | 56.81916 | 71.72761 | 4.71114 | 0
19.790001 | 17102.8965 | 17218.43 | 17085.02 | -115.5366 | 56.87559 | 71.80175 | 4.73152 | 0
19.799999 | 17027.8066 | 17208.82 | 17075.26 | -181.0118 | 56.9321 | 71.87602 | 4.752127 | 0
19.809999 | 16807.5645 | 17199.21 | 17065.5 | -391.6501 | 56.98872 | 71.95044 | 4.772976 | 0
19.82 | 16774.9004 | 17189.62 | 17055.76 | -414.7223 | 57.04543 | 72.02502 | 4.794069 | 0
19.83 | 16811.9473 | 17180.04 | 17046.03 | -368.0974 | 57.10222 | 72.09973 | 4.815407 | 0
19.84 | 16575.0527 | 17170.48 | 17036.31 | -595.4267 | 57.15911 | 72.17457 | 4.836999 | 0
19.85 | 16617.7891 | 17160.93 | 17026.6 | -543.1378 | 57.21609 | 72.24957 | 4.85885 | 0
19.860001 | 16845.3555 | 17151.39 | 17016.91 | -306.0308 | 57.27317 | 72.32471 | 4.880967 | 0
19.870001 | 16581.1641 | 17141.86 | 17007.23 | -560.6954 | 57.33033 | 72.39998 | 4.903355 | 0
19.879999 | 16493.3203 | 17132.35 | 16997.56 | -639.0271 | 57.38757 | 72.47539 | 4.926015 | 0
19.889999 | 16881.3105 | 17122.85 | 16987.9 | -241.5356 | 57.44491 | 72.55096 | 4.948964 | 0
19.9 | 16730.332 | 17113.36 | 16978.26 | -383.0247 | 57.50236 | 72.62668 | 4.972207 | 0
19.91 | 16266.5234 | 17103.88 | 16968.62 | -837.3577 | 57.55989 | 72.70253 | 4.995745 | 0
19.92 | 16285.7871 | 17094.42 | 16959 | -808.6311 | 57.61752 | 72.77854 | 5.019589 | 0
19.93 | 16424.6738 | 17084.97 | 16949.39 | -660.2942 | 57.67523 | 72.85469 | 5.043745 | 0
19.940001 | 16297.6201 | 17075.53 | 16939.8 | -777.9096 | 57.73305 | 72.931 | 5.068224 | 0
19.950001 | 16429.1523 | 17066.11 | 16930.21 | -636.9528 | 57.79094 | 73.00744 | 5.09303 | 0
19.959999 | 16531.3438 | 17056.7 | 16920.64 | -525.3514 | 57.84893 | 73.08402 | 5.118169 | 0
19.969999 | 16558.0508 | 17047.3 | 16911.08 | -489.2453 | 57.90702 | 73.16077 | 5.143658 | 0
19.98 | 16713.2812 | 17037.91 | 16901.54 | -324.6276 | 57.96521 | 73.23766 | 5.169505 | 0
19.99 | 16127.0127 | 17028.54 | 16892 | -901.5226 | 58.02348 | 73.31471 | 5.195715 | 0
20 | 16340.2393 | 17019.17 | 16882.48 | -678.9352 | 58.08186 | 73.39191 | 5.222297 | 0
20.01 | 16622.1465 | 17009.83 | 16872.97 | -387.6799 | 58.14032 | 73.46925 | 5.249263 | 0
20.02 | 16299.0928 | 17000.49 | 16863.47 | -701.3982 | 58.19889 | 73.54674 | 5.276625 | 0
20.030001 | 16251.7139 | 16991.17 | 16853.98 | -739.4536 | 58.25755 | 73.62441 | 5.304393 | 0
20.040001 | 16530.3477 | 16981.86 | 16844.51 | -451.5099 | 58.3163 | 73.70221 | 5.332577 | 0
20.049999 | 16793.3105 | 16972.56 | 16835.05 | -179.2519 | 58.37513 | 73.78015 | 5.361183 | 0
20.059999 | 16714.6133 | 16963.28 | 16825.6 | -248.6647 | 58.43407 | 73.85827 | 5.390235 | 0
20.07 | 16471.9219 | 16954.01 | 16816.16 | -482.0835 | 58.49312 | 73.93654 | 5.419744 | 0
20.08 | 16385.0781 | 16944.75 | 16806.73 | -559.6684 | 58.55225 | 74.01496 | 5.449715 | 0
20.09 | 16345.1455 | 16935.5 | 16797.32 | -590.3548 | 58.61148 | 74.09354 | 5.480167 | 0
20.1 | 16444.7578 | 16926.27 | 16787.91 | -481.5091 | 58.67081 | 74.17228 | 5.511112 | 0
20.110001 | 16823.3672 | 16917.05 | 16778.52 | -93.67813 | 58.73025 | 74.25118 | 5.542568 | 0
20.120001 | 16661.0664 | 16907.84 | 16769.14 | -246.771 | 58.78976 | 74.33023 | 5.574548 | 0
20.129999 | 16499.5566 | 16898.64 | 16759.78 | -399.0875 | 58.84937 | 74.40943 | 5.60706 | 0
20.139999 | 16551.5 | 16889.46 | 16750.42 | -337.9617 | 58.90908 | 74.4888 | 5.640136 | 0
20.15 | 16628.8398 | 16880.29 | 16741.08 | -251.4513 | 58.96891 | 74.56834 | 5.673791 | 0
20.16 | 16524.0332 | 16871.13 | 16731.75 | -347.101 | 59.02881 | 74.64803 | 5.708035 | 0
20.17 | 16701.9219 | 16861.99 | 16722.43 | -160.0683 | 59.08883 | 74.72789 | 5.74289 | 0
20.18 | 16584.957 | 16852.86 | 16713.12 | -267.9018 | 59.14893 | 74.8079 | 5.778376 | 0
20.190001 | 16505.7012 | 16843.74 | 16703.83 | -338.0382 | 59.20914 | 74.88809 | 5.814518 | 0
20.200001 | 16387.2637 | 16834.63 | 16694.54 | -447.37 | 59.26945 | 74.96843 | 5.851329 | 0
20.209999 | 16613.4258 | 16825.54 | 16685.28 | -212.1168 | 59.32983 | 75.04892 | 5.888829 | 0
20.219999 | 16436.543 | 16816.46 | 16676.02 | -379.9195 | 59.39034 | 75.1296 | 5.927055 | 0
20.23 | 16365.543 | 16807.39 | 16666.77 | -441.8514 | 59.45094 | 75.21044 | 5.966029 | 0
20.24 | 16578.8535 | 16798.34 | 16657.53 | -219.4865 | 59.51164 | 75.29145 | 6.005766 | 0
20.25 | 16405.6387 | 16789.3 | 16648.31 | -383.6598 | 59.57245 | 75.37262 | 6.046299 | 0
20.26 | 16594.4941 | 16780.27 | 16639.09 | -185.7757 | 59.63335 | 75.45396 | 6.087654 | 0
20.27 | 16650.1719 | 16771.25 | 16629.89 | -121.0822 | 59.69435 | 75.53547 | 6.129861 | 0
20.280001 | 16373.209 | 16762.25 | 16620.7 | -389.0414 | 59.75546 | 75.61716 | 6.172952 | 0
20.290001 | 16237.4668 | 16753.26 | 16611.53 | -515.7937 | 59.81666 | 75.69901 | 6.216953 | 0
20.299999 | 16318.6836 | 16744.29 | 16602.36 | -425.6018 | 59.87795 | 75.78102 | 6.261888 | 0
20.309999 | 16530.7812 | 16735.32 | 16593.21 | -204.5402 | 59.93935 | 75.86321 | 6.307812 | 0
20.32 | 16619.8184 | 16726.37 | 16584.07 | -106.5511 | 60.00087 | 75.94558 | 6.354757 | 0
20.33 | 16482.2793 | 16717.43 | 16574.94 | -235.1523 | 60.06247 | 76.02812 | 6.402747 | 0
20.34 | 16260.7676 | 16708.51 | 16565.82 | -447.7391 | 60.12419 | 76.11083 | 6.451827 | 0
20.35 | 16581.4355 | 16699.59 | 16556.71 | -118.1595 | 60.186 | 76.19373 | 6.502036 | 0
20.360001 | 16766.6074 | 16690.7 | 16547.62 | 75.91201 | 60.24792 | 76.2768 | 6.553422 | 0
20.370001 | 16427.9961 | 16681.81 | 16538.53 | -253.8138 | 60.30993 | 76.36004 | 6.606018 | 0
20.379999 | 16415.3652 | 16672.94 | 16529.46 | -257.5741 | 60.37204 | 76.44344 | 6.659863 | 0
20.389999 | 16438.3555 | 16664.08 | 16520.4 | -225.7246 | 60.43426 | 76.52704 | 6.715027 | 0
20.4 | 16149.4336 | 16655.23 | 16511.35 | -505.7998 | 60.49659 | 76.61082 | 6.771553 | 0
20.41 | 15923.9082 | 16646.4 | 16502.32 | -722.4926 | 60.55902 | 76.69477 | 6.829481 | 0
20.42 | 16360.834 | 16637.58 | 16493.29 | -276.7475 | 60.62156 | 76.77891 | 6.888868 | 0
20.43 | 16538.6836 | 16628.78 | 16484.28 | -90.092 | 60.6842 | 76.86323 | 6.94977 | 0
20.440001 | 16268.6777 | 16619.98 | 16475.28 | -351.3046 | 60.74695 | 76.94774 | 7.012251 | 0
20.450001 | 16034.4316 | 16611.2 | 16466.28 | -576.7717 | 60.80979 | 77.03243 | 7.076357 | 0
20.459999 | 16003.4473 | 16602.44 | 16457.31 | -598.9922 | 60.87273 | 77.11728 | 7.142143 | 0
20.469999 | 16248.3633 | 16593.69 | 16448.34 | -345.3243 | 60.93578 | 77.20234 | 7.209698 | 0
20.48 | 16401.6445 | 16584.95 | 16439.38 | -183.3039 | 60.99895 | 77.28758 | 7.279081 | 0
20.49 | 16348.6133 | 16576.22 | 16430.44 | -227.6105 | 61.06222 | 77.37301 | 7.350353 | 0
20.5 | 16402.6602 | 16567.51 | 16421.51 | -164.8528 | 61.12559 | 77.45863 | 7.423585 | 0
20.51 | 16382.4727 | 16558.82 | 16412.58 | -176.3432 | 61.18906 | 77.54443 | 7.498853 | 0
20.52 | 16245.9512 | 16550.13 | 16403.67 | -304.1815 | 61.25265 | 77.63044 | 7.576232 | 0
20.530001 | 16137.4531 | 16541.46 | 16394.77 | -404.0095 | 61.31635 | 77.71662 | 7.655811 | 0
20.540001 | 16291.7412 | 16532.81 | 16385.89 | -241.0662 | 61.38014 | 77.803 | 7.737649 | 0
20.549999 | 16174.875 | 16524.17 | 16377.01 | -349.2929 | 61.44404 | 77.88956 | 7.821825 | 1.81899e-12
20.559999 | 15936.3994 | 16515.54 | 16368.15 | -579.1415 | 61.50805 | 77.97633 | 7.908454 | 1.81899e-12
20.57 | 16072.2383 | 16506.93 | 16359.29 | -434.689 | 61.57217 | 78.0633 | 7.997617 | 1.81899e-12
20.58 | 16195.1318 | 16498.33 | 16350.45 | -303.197 | 61.6364 | 78.15045 | 8.089391 | 1.81899e-12
20.59 | 16351.9209 | 16489.74 | 16341.62 | -137.8238 | 61.70074 | 78.23781 | 8.183875 | 1.81899e-12
20.6 | 16248.6807 | 16481.18 | 16332.8 | -232.4944 | 61.76517 | 78.32536 | 8.281166 | 1.81899e-12
20.610001 | 16299.4463 | 16472.62 | 16323.99 | -173.1729 | 61.82973 | 78.41312 | 8.381372 | 1.81899e-12
20.620001 | 16421.0801 | 16464.08 | 16315.2 | -42.99865 | 61.89439 | 78.50107 | 8.484565 | 1.81899e-12
20.629999 | 16294.2256 | 16455.55 | 16306.42 | -161.3292 | 61.95915 | 78.58921 | 8.590838 | 1.81899e-12
20.639999 | 15957.6895 | 16447.04 | 16297.64 | -489.3544 | 62.02402 | 78.67757 | 8.700338 | 1.81899e-12
20.65 | 15953.2344 | 16438.55 | 16288.88 | -485.3128 | 62.08902 | 78.76613 | 8.813154 | 1.81899e-12
20.66 | 16120.2969 | 16430.07 | 16280.13 | -309.7693 | 62.15412 | 78.85489 | 8.929376 | 1.81899e-12
20.67 | 16146.4268 | 16421.6 | 16271.39 | -275.1736 | 62.21932 | 78.94386 | 9.049118 | 1.81899e-12
20.68 | 16211.7188 | 16413.15 | 16262.66 | -201.4311 | 62.28464 | 79.03304 | 9.172485 | 1.81899e-12
20.690001 | 16248.8623 | 16404.71 | 16253.94 | -155.8514 | 62.35007 | 79.12243 | 9.299602 | 1.81899e-12
20.700001 | 16142.4756 | 16396.29 | 16245.24 | -253.8182 | 62.41561 | 79.21203 | 9.430536 | 1.81899e-12
20.709999 | 16123.2021 | 16387.89 | 16236.54 | -264.689 | 62.48125 | 79.30182 | 9.56538 | 1.81899e-12
20.719999 | 16147.8701 | 16379.5 | 16227.86 | -231.6322 | 62.54701 | 79.39183 | 9.704291 | 1.81899e-12
20.73 | 16227.0752 | 16371.13 | 16219.19 | -144.0531 | 62.61289 | 79.48207 | 9.847349 | 1.81899e-12
20.74 | 16314.0254 | 16362.77 | 16210.52 | -48.74543 | 62.67887 | 79.57251 | 9.99463 | 1.81899e-12
20.75 | 16348.3145 | 16354.43 | 16201.87 | -6.114722 | 62.74497 | 79.66317 | 10.14623 | 1.81899e-12
20.76 | 16529.4453 | 16346.1 | 16193.24 | 183.3418 | 62.81118 | 79.75405 | 10.30223 | 1.81899e-12
20.77 | 16853.1582 | 16337.79 | 16184.61 | 515.3644 | 62.87749 | 79.84514 | 10.4627 | 1.81899e-12
20.780001 | 16883.416 | 16329.5 | 16175.99 | 553.9168 | 62.94393 | 79.93646 | 10.62773 | 1.81899e-12
20.790001 | 16575.6816 | 16321.22 | 16167.39 | 254.4601 | 63.01048 | 80.02799 | 10.79733 | 1.81899e-12
20.799999 | 16196.625 | 16312.96 | 16158.79 | -116.3365 | 63.07713 | 80.11973 | 10.97151 | 1.81899e-12
20.809999 | 16070.9023 | 16304.72 | 16150.21 | -233.8137 | 63.1439 | 80.21171 | 11.15037 | 1.81899e-12
20.82 | 16387.5977 | 16296.49 | 16141.64 | 91.112 | 63.21079 | 80.30391 | 11.33389 | 1.81899e-12
20.83 | 16406.6309 | 16288.27 | 16133.08 | 118.3586 | 63.2778 | 80.39634 | 11.52202 | 1.81899e-12
20.84 | 16246.9951 | 16280.07 | 16124.53 | -33.07976 | 63.34491 | 80.489 | 11.71473 | 1.81899e-12
20.85 | 16326.459 | 16271.89 | 16115.99 | 54.56566 | 63.41215 | 80.58189 | 11.91195 | 1.81899e-12
20.860001 | 16161.3828 | 16263.73 | 16107.46 | -102.344 | 63.4795 | 80.675 | 12.11359 | 1.81899e-12
20.870001 | 15961.4473 | 16255.58 | 16098.94 | -294.1294 | 63.54695 | 80.76835 | 12.31945 | 1.81899e-12
20.879999 | 16013.0742 | 16247.44 | 16090.44 | -234.3694 | 63.61452 | 80.86191 | 12.52934 | 1.81899e-12
20.889999 | 16246.3945 | 16239.32 | 16081.94 | 7.070341 | 63.68221 | 80.95572 | 12.74312 | 1.81899e-12
20.9 | 16238.6826 | 16231.22 | 16073.46 | 7.463805 | 63.75003 | 81.04977 | 12.96049 | 1.81899e-12
20.91 | 16086.5938 | 16223.13 | 16064.99 | -136.535 | 63.81795 | 81.14406 | 13.18108 | 1.81899e-12
20.92 | 16052.7158 | 16215.05 | 16056.52 | -162.3372 | 63.88599 | 81.23859 | 13.40453 | 1.81899e-12
20.93 | 16273.3418 | 16206.99 | 16048.07 | 66.35083 | 63.95415 | 81.33335 | 13.63039 | 1.81899e-12
20.940001 | 16177.4951 | 16198.94 | 16039.63 | -21.44623 | 64.02243 | 81.42837 | 13.85819 | 1.81899e-12
20.950001 | 15846.4492 | 16190.91 | 16031.2 | -344.4559 | 64.09082 | 81.52362 | 14.08728 | 1.81899e-12
20.959999 | 15835.748 | 16182.88 | 16022.79 | -347.1344 | 64.15932 | 81.6191 | 14.317 | 1.81899e-12
20.969999 | 15910.168 | 16174.87 | 16014.38 | -264.7014 | 64.22795 | 81.71485 | 14.54672 | 1.81899e-12
20.98 | 15902.2129 | 16166.87 | 16005.98 | -264.6531 | 64.2967 | 81.81084 | 14.77564 | 1.81899e-12
20.99 | 15836.0654 | 16158.87 | 15997.6 | -322.8076 | 64.36557 | 81.90709 | 15.00284 | 1.81899e-12
21 | 15960.9141 | 16150.89 | 15989.22 | -189.9745 | 64.43455 | 82.00358 | 15.22743 | 1.81899e-12
21.01 | 16182.5986 | 16142.91 | 15980.86 | 39.68681 | 64.50365 | 82.10033 | 15.44842 | 1.81899e-12
21.02 | 16050.248 | 16134.94 | 15972.51 | -84.69359 | 64.57288 | 82.19734 | 15.66474 | 1.81899e-12
21.030001 | 15858.333 | 16126.98 | 15964.16 | -268.6431 | 64.64222 | 82.2946 | 15.87535 | 1.81899e-12
21.040001 | 15996.2773 | 16119.02 | 15955.83 | -122.7383 | 64.71168 | 82.39213 | 16.07903 | 1.81899e-12
21.049999 | 16069.1191 | 16111.06 | 15947.51 | -41.94086 | 64.78126 | 82.48989 | 16.27463 | 1.81899e-12
21.059999 | 16042.3848 | 16103.1 | 15939.2 | -60.71986 | 64.85096 | 82.58794 | 16.46104 | 1.81899e-12
21.07 | 16194.8926 | 16095.15 | 15930.91 | 99.74327 | 64.92079 | 82.68626 | 16.63709 | 1.81899e-12
21.08 | 16333.7148 | 16087.19 | 15922.62 | 246.5203 | 64.99073 | 82.78483 | 16.80158 | 1.81899e-12
21.09 | 16354.25 | 16079.24 | 15914.34 | 275.0119 | 65.06079 | 82.88368 | 16.95345 | 1.81899e-12
21.1 | 16269.3438 | 16071.28 | 15906.07 | 198.0646 | 65.13099 | 82.9828 | 17.09163 | 1.81899e-12
21.110001 | 15997.416 | 16063.32 | 15897.82 | -65.90003 | 65.20131 | 83.0822 | 17.21519 | 1.81899e-12
21.120001 | 15980.9814 | 16055.35 | 15889.57 | -74.36787 | 65.27173 | 83.18186 | 17.32324 | 1.81899e-12
21.129999 | 16137.4658 | 16047.38 | 15881.34 | 90.08679 | 65.34228 | 83.28178 | 17.41504 | 1.81899e-12
21.139999 | 16116.5781 | 16039.4 | 15873.12 | 77.17671 | 65.41296 | 83.382 | 17.49 | 1.81899e-12
21.15 | 15991.4092 | 16031.42 | 15864.9 | -40.00759 | 65.48377 | 83.48251 | 17.54767 | 1.81899e-12
21.16 | 15899.9912 | 16023.43 | 15856.7 | -123.4352 | 65.55469 | 83.58329 | 17.58771 | 1.81899e-12
21.17 | 16049.5352 | 16015.43 | 15848.51 | 34.10578 | 65.62574 | 83.68436 | 17.60999 | 1.81899e-12
21.18 | 16382.0488 | 16007.43 | 15840.33 | 374.6231 | 65.69691 | 83.78571 | 17.61453 | 1.81899e-12
21.190001 | 16694.7812 | 15999.41 | 15832.16 | 695.3664 | 65.76821 | 83.88737 | 17.60153 | 1.81899e-12
21.200001 | 16487.3262 | 15991.4 | 15824 | 495.9277 | 65.83963 | 83.98931 | 17.57134 | 1.81899e-12
21.209999 | 16100.8877 | 15983.38 | 15815.85 | 117.5095 | 65.91117 | 84.09152 | 17.52449 | 1.81899e-12
21.219999 | 16246.2168 | 15975.35 | 15807.71 | 270.8656 | 65.98284 | 84.19405 | 17.46158 | 1.81899e-12
21.23 | 16168.7402 | 15967.32 | 15799.58 | 201.4209 | 66.05465 | 84.29689 | 17.38342 | 1.81899e-12
21.24 | 15826.001 | 15959.28 | 15791.47 | -133.2838 | 66.12657 | 84.40002 | 17.29089 | 1.81899e-12
21.25 | 15986.0488 | 15951.25 | 15783.36 | 34.80091 | 66.19861 | 84.50345 | 17.18498 | 1.81899e-12
21.26 | 16369.7666 | 15943.21 | 15775.26 | 426.5569 | 66.2708 | 84.60719 | 17.06672 | 1.81899e-12
21.27 | 16312.2402 | 15935.17 | 15767.18 | 377.069 | 66.3431 | 84.71125 | 16.93725 | 1.81899e-12
21.280001 | 16122.6143 | 15927.13 | 15759.1 | 195.4814 | 66.41553 | 84.81561 | 16.79768 | 1.81899e-12
21.290001 | 16119.5713 | 15919.1 | 15751.04 | 200.4739 | 66.48809 | 84.92029 | 16.64923 | 1.81899e-12
21.299999 | 16281.251 | 15911.07 | 15742.99 | 370.1842 | 66.56076 | 85.02527 | 16.49309 | 1.81899e-12
21.309999 | 16394.377 | 15903.04 | 15734.94 | 491.3381 | 66.63357 | 85.13058 | 16.33031 | 1.81899e-12
21.32 | 15888.0684 | 15895.02 | 15726.91 | -6.947341 | 66.70653 | 85.23622 | 16.16205 | 1.81899e-12
21.33 | 15318.4307 | 15887 | 15718.89 | -568.5692 | 66.77959 | 85.34219 | 15.98943 | 1.81899e-12
21.34 | 15325.2559 | 15878.99 | 15710.88 | -553.7358 | 66.85279 | 85.44847 | 15.81345 | 1.81899e-12
21.35 | 15818.3008 | 15870.99 | 15702.88 | -52.69116 | 66.92612 | 85.5551 | 15.6351 | 1.81899e-12
21.360001 | 16119.5977 | 15863 | 15694.88 | 256.5968 | 66.99958 | 85.66206 | 15.45524 | 1.81899e-12
21.370001 | 16243.2549 | 15855.02 | 15686.9 | 388.234 | 67.07317 | 85.76935 | 15.2748 | 1.81899e-12
21.379999 | 15922.0967 | 15847.05 | 15678.94 | 75.04308 | 67.14688 | 85.87697 | 15.09455 | 1.81899e-12
21.389999 | 15529.833 | 15839.1 | 15670.98 | -309.2634 | 67.22073 | 85.98494 | 14.91511 | 1.81899e-12
21.4 | 15975.1152 | 15831.15 | 15663.03 | 143.9644 | 67.29471 | 86.09328 | 14.73714 | 1.81899e-12
21.41 | 16292.1279 | 15823.22 | 15655.09 | 468.9089 | 67.36883 | 86.20195 | 14.56123 | 1.81899e-12
21.42 | 16071.166 | 15815.3 | 15647.16 | 255.8655 | 67.44306 | 86.31098 | 14.38787 | 1.81899e-12
21.43 | 16018.1748 | 15807.4 | 15639.24 | 210.7789 | 67.51744 | 86.42036 | 14.21749 | 1.81899e-12
21.440001 | 16136.0967 | 15799.5 | 15631.33 | 336.5921 | 67.59195 | 86.53011 | 14.05044 | 1.81899e-12
21.450001 | 16100 | 15791.63 | 15623.43 | 308.3713 | 67.66659 | 86.64021 | 13.8871 | 1.81899e-12
21.459999 | 15925.3516 | 15783.77 | 15615.55 | 141.5824 | 67.74135 | 86.75067 | 13.72775 | 1.81899e-12
21.469999 | 15921.0244 | 15775.92 | 15607.67 | 145.1013 | 67.81626 | 86.86151 | 13.57251 | 1.81899e-12
21.48 | 16049.7314 | 15768.09 | 15599.81 | 281.6401 | 67.8913 | 86.97273 | 13.42161 | 1.81899e-12
21.49 | 15814.3379 | 15760.28 | 15591.95 | 54.06222 | 67.96647 | 87.08433 | 13.27521 | 1.81899e-12
21.5 | 15891.123 | 15752.48 | 15584.1 | 138.6476 | 68.04178 | 87.19631 | 13.1334 | 1.81899e-12
21.51 | 16304.29 | 15744.69 | 15576.27 | 559.5994 | 68.11722 | 87.30867 | 12.99624 | 1.81899e-12
21.52 | 16312.7949 | 15736.92 | 15568.44 | 575.8736 | 68.1928 | 87.42142 | 12.86379 | 1.81899e-12
21.530001 | 15849.6279 | 15729.17 | 15560.63 | 120.4612 | 68.26852 | 87.53457 | 12.73604 | 1.81899e-12
21.540001 | 15511.2412 | 15721.43 | 15552.82 | -210.1872 | 68.34436 | 87.64811 | 12.61303 | 1.81899e-12
21.549999 | 15444.2314 | 15713.71 | 15545.03 | -269.4757 | 68.42033 | 87.76204 | 12.49476 | 1.81899e-12
21.559999 | 15672.6611 | 15706 | 15537.25 | -33.33865 | 68.49645 | 87.87639 | 12.38112 | 1.81899e-12
21.57 | 16008.8291 | 15698.31 | 15529.47 | 310.5222 | 68.57271 | 87.99115 | 12.27209 | 1.81899e-12
21.58 | 16136.4395 | 15690.63 | 15521.71 | 445.8093 | 68.6491 | 88.10633 | 12.16762 | 1.81899e-12
21.59 | 16046.5098 | 15682.97 | 15513.95 | 363.5411 | 68.72562 | 88.22192 | 12.06764 | 1.81899e-12
21.6 | 15843.4385 | 15675.32 | 15506.21 | 168.1161 | 68.8023 | 88.33794 | 11.97207 | 1.81899e-12
21.610001 | 15705.0059 | 15667.69 | 15498.48 | 37.31558 | 68.8791 | 88.45439 | 11.88079 | 1.81899e-12
21.620001 | 15924.1162 | 15660.07 | 15490.75 | 264.0422 | 68.95605 | 88.57126 | 11.79376 | 1.81899e-12
21.629999 | 16042.2686 | 15652.47 | 15483.04 | 389.7946 | 69.03312 | 88.68856 | 11.71089 | 1.81899e-12
21.639999 | 15630.7158 | 15644.89 | 15475.34 | -14.17148 | 69.11034 | 88.80631 | 11.63202 | 1.81899e-12
21.65 | 15680.0596 | 15637.31 | 15467.65 | 42.74518 | 69.18771 | 88.92452 | 11.55709 | 1.81899e-12
21.66 | 16166.667 | 15629.76 | 15459.96 | 536.9102 | 69.2652 | 89.04318 | 11.48599 | 1.81899e-12
21.67 | 15961.4639 | 15622.21 | 15452.29 | 339.2502 | 69.34284 | 89.1623 | 11.41862 | 1.81899e-12
21.68 | 15729.167 | 15614.68 | 15444.63 | 114.4821 | 69.42062 | 89.28187 | 11.35488 | 1.81899e-12
21.690001 | 15788.1533 | 15607.17 | 15436.97 | 180.9838 | 69.49854 | 89.40193 | 11.29465 | 1.81899e-12
21.700001 | 15762.3281 | 15599.67 | 15429.33 | 162.6591 | 69.5766 | 89.52245 | 11.23786 | 1.81899e-12
21.709999 | 15844.9678 | 15592.18 | 15421.7 | 252.7838 | 69.6548 | 89.64343 | 11.18441 | 1.81899e-12
21.719999 | 15829.665 | 15584.71 | 15414.08 | 244.9537 | 69.73313 | 89.76491 | 11.13415 | 1.81899e-12
21.73 | 15761.3955 | 15577.25 | 15406.47 | 184.1438 | 69.81163 | 89.88689 | 11.08703 | 1.81899e-12
21.74 | 16096.6416 | 15569.81 | 15398.86 | 526.835 | 69.89026 | 90.00936 | 11.04294 | 1.81899e-12
21.75 | 16071.6943 | 15562.38 | 15391.27 | 509.3193 | 69.96902 | 90.13234 | 11.00178 | 1.81899e-12
21.76 | 15855.374 | 15554.96 | 15383.69 | 300.417 | 70.04794 | 90.25583 | 10.96346 | 1.81899e-12
21.77 | 15991.0898 | 15547.55 | 15376.12 | 443.5375 | 70.127 | 90.37983 | 10.92791 | 1.81899e-12
21.780001 | 16090.293 | 15540.16 | 15368.55 | 550.1328 | 70.2062 | 90.50436 | 10.895 | 1.81899e-12
21.790001 | 15689.9873 | 15532.78 | 15361 | 157.2052 | 70.28555 | 90.62941 | 10.8647 | 1.81899e-12
21.799999 | 15415.4863 | 15525.42 | 15353.46 | -109.9322 | 70.36502 | 90.75498 | 10.83691 | 1.81899e-12
21.809999 | 15607.8604 | 15518.07 | 15345.93 | 89.79381 | 70.44466 | 90.88111 | 10.81153 | 1.81899e-12
21.82 | 15526.6279 | 15510.73 | 15338.41 | 15.90103 | 70.52444 | 91.0078 | 10.78848 | 1.81899e-12
21.83 | 15586.8096 | 15503.4 | 15330.89 | 83.40883 | 70.60437 | 91.13503 | 10.76772 | 1.81899e-12
21.84 | 15635.0947 | 15496.09 | 15323.39 | 139.0072 | 70.68444 | 91.26284 | 10.74915 | 1.81899e-12
21.85 | 15593.0996 | 15488.79 | 15315.9 | 104.3126 | 70.76466 | 91.39121 | 10.73271 | 1.81899e-12
21.860001 | 15575.7588 | 15481.5 | 15308.41 | 94.26041 | 70.84504 | 91.52017 | 10.71832 | 1.81899e-12
21.870001 | 15473.0342 | 15474.22 | 15300.94 | -1.188928 | 70.92554 | 91.64971 | 10.70594 | 1.81899e-12
21.879999 | 15531.2803 | 15466.96 | 15293.48 | 64.3184 | 71.00619 | 91.77983 | 10.6955 | 1.81899e-12
21.889999 | 15468.6934 | 15459.71 | 15286.03 | 8.981737 | 71.087 | 91.91056 | 10.68692 | 1.81899e-12
21.9 | 15342.6934 | 15452.47 | 15278.58 | -109.7797 | 71.16796 | 92.04193 | 10.68017 | 1.81899e-12
21.91 | 15590.7559 | 15445.25 | 15271.15 | 145.5082 | 71.24907 | 92.1739 | 10.67517 | 1.81899e-12
21.92 | 15887.6094 | 15438.03 | 15263.73 | 449.5749 | 71.33031 | 92.3065 | 10.67188 | 1.81899e-12
21.93 | 15841.667 | 15430.83 | 15256.31 | 410.8334 | 71.41172 | 92.43974 | 10.67025 | 1.81899e-12
21.940001 | 15918.5566 | 15423.64 | 15248.91 | 494.9124 | 71.49328 | 92.57364 | 10.67022 | 1.81899e-12
21.950001 | 15952.3096 | 15416.47 | 15241.51 | 535.8419 | 71.57498 | 92.70819 | 10.67176 | 1.81899e-12
21.959999 | 15846.4805 | 15409.3 | 15234.13 | 437.1758 | 71.65682 | 92.84337 | 10.67482 | 1.81899e-12
21.969999 | 15864.002 | 15402.15 | 15226.75 | 461.8496 | 71.73882 | 92.97926 | 10.67934 | 1.81899e-12
21.98 | 15656.041 | 15395.01 | 15219.39 | 261.0297 | 71.82099 | 93.11585 | 10.68529 | 1.81899e-12
21.99 | 15417.625 | 15387.88 | 15212.03 | 29.74205 | 71.90329 | 93.25312 | 10.69264 | 1.81899e-12
22 | 15532.4824 | 15380.77 | 15204.69 | 151.7159 | 71.98575 | 93.3911 | 10.70134 | 1.81899e-12
22.01 | 15757.3164 | 15373.66 | 15197.35 | 383.6544 | 72.06836 | 93.52979 | 10.71135 | 1.81899e-12
22.02 | 15763.3975 | 15366.57 | 15190.03 | 396.8281 | 72.15113 | 93.66922 | 10.72265 | 1.81899e-12
22.030001 | 15769.0801 | 15359.49 | 15182.71 | 409.5922 | 72.23404 | 93.80939 | 10.73519 | 1.81899e-12
22.040001 | 15639.6787 | 15352.42 | 15175.4 | 287.2598 | 72.31711 | 93.95031 | 10.74896 | 1.81899e-12
22.049999 | 15324.3086 | 15345.36 | 15168.11 | -21.05457 | 72.40033 | 94.09197 | 10.76392 | 1.81899e-12
22.059999 | 15026.6611 | 15338.32 | 15160.82 | -311.6566 | 72.4837 | 94.23443 | 10.78003 | 1.81899e-12
22.07 | 15161.7676 | 15331.28 | 15153.54 | -169.5157 | 72.56725 | 94.37769 | 10.79728 | 1.81899e-12
22.08 | 15711.2959 | 15324.26 | 15146.27 | 387.0346 | 72.65093 | 94.52174 | 10.81563 | 1.81899e-12
22.09 | 16104.8799 | 15317.25 | 15139.01 | 787.6289 | 72.73478 | 94.6666 | 10.83507 | 1.81899e-12
22.1 | 15544.1484 | 15310.25 | 15131.77 | 233.896 | 72.81878 | 94.8123 | 10.85556 | 1.81899e-12
22.110001 | 15503.2568 | 15303.26 | 15124.53 | 199.9921 | 72.90295 | 94.95883 | 10.87709 | 1.81899e-12
22.120001 | 15797.627 | 15296.29 | 15117.3 | 501.3377 | 72.98726 | 95.10622 | 10.89963 | 1.81899e-12
22.129999 | 15665.8936 | 15289.33 | 15110.08 | 376.5666 | 73.07172 | 95.25446 | 10.92317 | 1.81899e-12
22.139999 | 15387.6484 | 15282.37 | 15102.87 | 105.2736 | 73.15634 | 95.4036 | 10.94769 | 1.81899e-12
22.15 | 15497.1289 | 15275.43 | 15095.67 | 221.6953 | 73.24114 | 95.55366 | 10.97317 | 1.81899e-12
22.16 | 15889.7314 | 15268.5 | 15088.47 | 621.2268 | 73.32609 | 95.70462 | 10.99959 | 1.81899e-12
22.17 | 15932.8545 | 15261.59 | 15081.29 | 671.2673 | 73.41119 | 95.85651 | 11.02693 | 1.81899e-12
22.18 | 15408.6396 | 15254.68 | 15074.12 | 153.9583 | 73.49645 | 96.00935 | 11.05519 | 1.81899e-12
22.190001 | 15078.2373 | 15247.79 | 15066.96 | -169.549 | 73.58188 | 96.16317 | 11.08433 | 1.81899e-12
22.200001 | 15255.5332 | 15240.9 | 15059.8 | 14.62973 | 73.66746 | 96.31795 | 11.11436 | 1.81899e-12
22.209999 | 15512.7188 | 15234.03 | 15052.66 | 278.6852 | 73.7532 | 96.47372 | 11.14527 | 1.81899e-12
22.219999 | 15561.5889 | 15227.17 | 15045.53 | 334.415 | 73.8391 | 96.63052 | 11.17702 | 1.81899e-12
22.23 | 15660.8965 | 15220.33 | 15038.4 | 440.5715 | 73.92517 | 96.78838 | 11.20962 | 1.81899e-12
22.24 | 15187.5664 | 15213.49 | 15031.29 | -25.92193 | 74.0114 | 96.94728 | 11.24306 | 1.81899e-12
22.25 | 14887.9551 | 15206.66 | 15024.18 | -318.7081 | 74.09778 | 97.10726 | 11.27732 | 1.81899e-12
22.26 | 15228.6338 | 15199.85 | 15017.08 | 28.78423 | 74.18434 | 97.26832 | 11.3124 | 1.81899e-12
22.27 | 15366.4854 | 15193.05 | 15010 | 173.4379 | 74.27106 | 97.43052 | 11.34828 | 1.81899e-12
22.280001 | 15227.71 | 15186.26 | 15002.92 | 41.45378 | 74.35794 | 97.59385 | 11.38496 | 1.81899e-12
22.290001 | 15301.998 | 15179.48 | 14995.85 | 122.5208 | 74.44498 | 97.75833 | 11.42243 | 1.81899e-12
22.299999 | 15576.3418 | 15172.71 | 14988.79 | 403.6307 | 74.53218 | 97.92397 | 11.46069 | 1.81899e-12
22.309999 | 15312.9824 | 15165.96 | 14981.75 | 147.0273 | 74.61955 | 98.09085 | 11.49972 | 1.81899e-12
22.32 | 15444.6816 | 15159.21 | 14974.7 | 285.4715 | 74.70709 | 98.25897 | 11.53952 | 1.81899e-12
22.33 | 15563.4346 | 15152.48 | 14967.67 | 410.9574 | 74.79479 | 98.42833 | 11.58009 | 1.81899e-12
22.34 | 15777.3877 | 15145.76 | 14960.65 | 631.6317 | 74.88265 | 98.59897 | 11.62141 | 1.81899e-12
22.35 | 15607.8242 | 15139.05 | 14953.64 | 468.7779 | 74.97069 | 98.77093 | 11.66349 | 1.81899e-12
22.360001 | 15521.0479 | 15132.35 | 14946.64 | 388.7004 | 75.05889 | 98.94421 | 11.70632 | 1.81899e-12
22.370001 | 15421.4053 | 15125.66 | 14939.65 | 295.7443 | 75.14726 | 99.11884 | 11.7499 | 1.81899e-12
22.379999 | 15731.4121 | 15118.99 | 14932.66 | 612.4246 | 75.23579 | 99.29484 | 11.79421 | 1.81899e-12
22.389999 | 15644.0947 | 15112.32 | 14925.69 | 531.7704 | 75.3245 | 99.47228 | 11.83927 | 1.81899e-12
22.4 | 15602.165 | 15105.67 | 14918.72 | 496.4929 | 75.41338 | 99.65119 | 11.88508 | 1.81899e-12
22.41 | 15733.333 | 15099.03 | 14911.77 | 634.3008 | 75.50242 | 99.83157 | 11.93161 | 1.81899e-12
22.42 | 15610.8828 | 15092.4 | 14904.82 | 518.4788 | 75.59162 | 100.0134 | 11.97887 | 1.81899e-12
22.43 | 15440.1934 | 15085.79 | 14897.88 | 354.4059 | 75.68101 | 100.1969 | 12.02686 | 1.81899e-12
22.440001 | 15691.877 | 15079.18 | 14890.95 | 612.6949 | 75.77057 | 100.3819 | 12.07558 | 1.81899e-12
22.450001 | 15756.3955 | 15072.59 | 14884.04 | 683.8064 | 75.86029 | 100.5685 | 12.12503 | 1.81899e-12
22.459999 | 15649.0107 | 15066.01 | 14877.13 | 583.0014 | 75.95017 | 100.7567 | 12.17521 | 1.81899e-12
22.469999 | 15460.876 | 15059.44 | 14870.23 | 401.4361 | 76.04024 | 100.9467 | 12.22611 | 1.81899e-12
22.48 | 15456.5459 | 15052.88 | 14863.34 | 403.6642 | 76.13048 | 101.1384 | 12.27774 | 1.81899e-12
22.49 | 15584.3906 | 15046.34 | 14856.45 | 538.0546 | 76.2209 | 101.3318 | 12.33009 | 1.81899e-12
22.5 | 15800.5645 | 15039.8 | 14849.58 | 760.7622 | 76.31147 | 101.527 | 12.38317 | 1.81899e-12
22.51 | 15416.8906 | 15033.28 | 14842.72 | 383.6102 | 76.40224 | 101.7241 | 12.43698 | 1.81899e-12
22.52 | 15276.3867 | 15026.77 | 14835.86 | 249.6161 | 76.49317 | 101.9231 | 12.49151 | 1.81899e-12
22.530001 | 15308.9844 | 15020.27 | 14829.02 | 288.7124 | 76.58427 | 102.124 | 12.54677 | 1.81899e-12
22.540001 | 15235.8555 | 15013.79 | 14822.18 | 222.0693 | 76.67556 | 102.3269 | 12.60277 | 1.81899e-12
22.549999 | 15312.3584 | 15007.31 | 14815.36 | 305.0446 | 76.767 | 102.5318 | 12.65949 | 1.81899e-12
22.559999 | 15127.4658 | 15000.85 | 14808.54 | 126.6136 | 76.85864 | 102.7388 | 12.71695 | 1.81899e-12
22.57 | 14837.9141 | 14994.4 | 14801.73 | -156.488 | 76.95045 | 102.948 | 12.77514 | 1.81899e-12
22.58 | 15101.707 | 14987.96 | 14794.93 | 113.7422 | 77.04243 | 103.1593 | 12.83407 | 1.81899e-12
22.59 | 15667.1182 | 14981.54 | 14788.14 | 685.5784 | 77.13459 | 103.3728 | 12.89375 | 1.81899e-12
22.6 | 15232.167 | 14975.13 | 14781.36 | 257.0398 | 77.22694 | 103.5887 | 12.95416 | 1.81899e-12
22.610001 | 15238.6172 | 14968.73 | 14774.58 | 269.891 | 77.31945 | 103.8069 | 13.01532 | 1.81899e-12
22.620001 | 15520.291 | 14962.34 | 14767.82 | 557.9527 | 77.41215 | 104.0275 | 13.07723 | 1.81899e-12
22.629999 | 15459.1533 | 14955.96 | 14761.07 | 503.1892 | 77.50502 | 104.2505 | 13.13988 | 1.81899e-12
22.639999 | 15291.4053 | 14949.6 | 14754.32 | 341.8041 | 77.59808 | 104.4761 | 13.2033 | 1.81899e-12
22.65 | 15215.7676 | 14943.25 | 14747.59 | 272.5173 | 77.69132 | 104.7044 | 13.26749 | 1.81899e-12
22.66 | 15302.3037 | 14936.91 | 14740.86 | 365.3911 | 77.78474 | 104.9353 | 13.33243 | 1.81899e-12
22.67 | 15271.668 | 14930.59 | 14734.14 | 341.0803 | 77.87833 | 105.169 | 13.39814 | 1.81899e-12
22.68 | 15181.8369 | 14924.28 | 14727.43 | 257.5614 | 77.97212 | 105.4054 | 13.46462 | 1.81899e-12
22.690001 | 15301.9902 | 14917.98 | 14720.73 | 384.0146 | 78.06608 | 105.6448 | 13.53188 | 1.81899e-12
22.700001 | 15527.6689 | 14911.69 | 14714.04 | 615.9797 | 78.16022 | 105.8872 | 13.59992 | 1.81899e-12
22.709999 | 15563.6143 | 14905.42 | 14707.36 | 658.1972 | 78.25454 | 106.1326 | 13.66875 | 1.81899e-12
22.719999 | 15859.0098 | 14899.16 | 14700.69 | 959.8529 | 78.34905 | 106.3812 | 13.73838 | 1.81899e-12
22.73 | 15363.5713 | 14892.91 | 14694.02 | 470.6621 | 78.44376 | 106.633 | 13.8088 | 1.81899e-12
22.74 | 15182.292 | 14886.68 | 14687.37 | 295.6166 | 78.53864 | 106.8882 | 13.88002 | 1.818989e-12
22.75 | 15339.4756 | 14880.45 | 14680.72 | 459.0206 | 78.63369 | 107.1468 | 13.95205 | 1.818989e-12
22.76 | 15265.8047 | 14874.25 | 14674.09 | 391.5567 | 78.72895 | 107.4089 | 14.0249 | 1.818989e-12
22.77 | 15152.9678 | 14868.05 | 14667.46 | 284.9132 | 78.82438 | 107.6746 | 14.09857 | 1.818989e-12
22.780001 | 15448.207 | 14861.87 | 14660.84 | 586.3328 | 78.92 | 107.9441 | 14.17307 | 1.818989e-12
22.790001 | 15598.3975 | 14855.71 | 14654.23 | 742.6893 | 79.01582 | 108.2175 | 14.24841 | 1.818989e-12
22.799999 | 15410.1045 | 14849.56 | 14647.63 | 560.5471 | 79.1118 | 108.4947 | 14.32458 | 1.818989e-12
22.809999 | 15483.0117 | 14843.42 | 14641.03 | 639.5924 | 79.20799 | 108.7761 | 14.40161 | 1.818989e-12
22.82 | 15715.6572 | 14837.29 | 14634.45 | 878.3625 | 79.30437 | 109.0618 | 14.47949 | 1.818989e-12
22.83 | 15314.3311 | 14831.19 | 14627.87 | 483.1461 | 79.40093 | 109.3517 | 14.55824 | 1.818989e-12
22.84 | 15166.4346 | 14825.09 | 14621.31 | 341.3449 | 79.49768 | 109.6461 | 14.63785 | 1.818989e-12
22.85 | 15472.4199 | 14819.01 | 14614.75 | 653.411 | 79.59463 | 109.9452 | 14.71835 | 1.818989e-12
22.860001 | 15569.8359 | 14812.94 | 14608.2 | 756.8938 | 79.69177 | 110.249 | 14.79974 | 1.818989e-12
22.870001 | 15286.7695 | 14806.89 | 14601.66 | 479.8787 | 79.78909 | 110.5577 | 14.88202 | 1.818989e-12
22.879999 | 15118.0186 | 14800.86 | 14595.13 | 317.1629 | 79.88659 | 110.8714 | 14.96519 | 1.818989e-12
22.889999 | 15115.3926 | 14794.83 | 14588.61 | 320.5582 | 79.98431 | 111.1905 | 15.04928 | 1.818989e-12
22.9 | 14809.9629 | 14788.83 | 14582.1 | 21.13496 | 80.08222 | 111.5149 | 15.13432 | 1.818989e-12
22.91 | 14731.0742 | 14782.84 | 14575.59 | -51.76329 | 80.18031 | 111.8449 | 15.22027 | 1.818989e-12
22.92 | 14922.8652 | 14776.86 | 14569.1 | 146.0025 | 80.27859 | 112.1807 | 15.30716 | 1.818989e-12
22.93 | 15099.0986 | 14770.9 | 14562.61 | 328.1949 | 80.37708 | 112.5223 | 15.395 | 1.818989e-12
22.940001 | 15260.2842 | 14764.96 | 14556.13 | 495.324 | 80.47575 | 112.8702 | 15.4838 | 1.818989e-12
22.950001 | 15239.5244 | 14759.03 | 14549.66 | 480.4909 | 80.57463 | 113.2243 | 15.57357 | 1.818989e-12
22.959999 | 15173.1133 | 14753.12 | 14543.2 | 419.9888 | 80.67369 | 113.5849 | 15.66432 | 1.818989e-12
22.969999 | 15292.0957 | 14747.23 | 14536.75 | 544.8648 | 80.77296 | 113.9524 | 15.75606 | 1.818989e-12
22.98 | 15332.5908 | 14741.35 | 14530.31 | 591.2371 | 80.87243 | 114.327 | 15.8488 | 1.818989e-12
22.99 | 15025.6533 | 14735.49 | 14523.87 | 290.1591 | 80.97208 | 114.7086 | 15.94256 | 1.818989e-12
23 | 15166.0488 | 14729.65 | 14517.44 | 436.3968 | 81.07193 | 115.0978 | 16.03734 | 1.818989e-12
23.01 | 15281.6689 | 14723.83 | 14511.03 | 557.8414 | 81.172 | 115.4947 | 16.13315 | 1.818989e-12
23.02 | 15360.2129 | 14718.02 | 14504.62 | 642.192 | 81.27225 | 115.8996 | 16.23001 | 1.818989e-12
23.030001 | 15273.8887 | 14712.23 | 14498.22 | 561.6569 | 81.37271 | 116.3127 | 16.32792 | 1.818989e-12
23.040001 | 15385.707 | 14706.46 | 14491.83 | 679.2452 | 81.47337 | 116.7343 | 16.42691 | 1.818989e-12
23.049999 | 15409.0303 | 14700.71 | 14485.45 | 708.3186 | 81.57421 | 117.1647 | 16.52698 | 1.818989e-12
23.059999 | 15120.0713 | 14694.98 | 14479.07 | 425.0919 | 81.67527 | 117.6043 | 16.62815 | 1.818989e-12
23.07 | 15075.6191 | 14689.27 | 14472.71 | 386.3531 | 81.77653 | 118.0534 | 16.73042 | 1.818989e-12
23.08 | 15173.3857 | 14683.57 | 14466.35 | 489.8129 | 81.87799 | 118.5122 | 16.83382 | 1.818989e-12
23.09 | 15115.5176 | 14677.9 | 14460 | 437.6179 | 81.97965 | 118.9811 | 16.93835 | 1.818989e-12
23.1 | 15306.8936 | 14672.25 | 14453.66 | 634.6467 | 82.08153 | 119.4604 | 17.04403 | 1.818989e-12
23.110001 | 15404.5068 | 14666.61 | 14447.33 | 737.8926 | 82.1836 | 119.9505 | 17.15087 | 1.818989e-12
23.120001 | 15131.0537 | 14661 | 14441.01 | 470.0505 | 82.28587 | 120.4517 | 17.25889 | 1.818989e-12
23.129999 | 14835.8691 | 14655.41 | 14434.69 | 180.4543 | 82.38835 | 120.9643 | 17.36807 | 1.818989e-12
23.139999 | 14699.6836 | 14649.85 | 14428.39 | 49.83647 | 82.49104 | 121.489 | 17.47849 | 1.818989e-12
23.15 | 14682.2178 | 14644.3 | 14422.09 | 37.91655 | 82.59394 | 122.026 | 17.59014 | 1.818989e-12
23.16 | 14898.4219 | 14638.78 | 14415.8 | 259.6433 | 82.69704 | 122.5757 | 17.70301 | 1.818989e-12
23.17 | 14875.4443 | 14633.28 | 14409.52 | 242.1653 | 82.80035 | 123.1386 | 17.81714 | 1.818989e-12
23.18 | 14456.1152 | 14627.8 | 14403.25 | -171.6879 | 82.90387 | 123.715 | 17.93253 | 1.818989e-12
23.190001 | 14759.542 | 14622.35 | 14396.99 | 137.1915 | 83.00759 | 124.3055 | 18.04921 | 1.818989e-12
23.200001 | 15195.3555 | 14616.92 | 14390.73 | 578.4324 | 83.11153 | 124.9105 | 18.16718 | 1.818989e-12
23.209999 | 15204.4404 | 14611.52 | 14384.49 | 592.9187 | 83.21566 | 125.5303 | 18.28648 | 1.818989e-12
23.219999 | 15484.2324 | 14606.14 | 14378.25 | 878.0877 | 83.32002 | 126.1657 | 18.40711 | 1.818989e-12
23.23 | 15502.8857 | 14600.79 | 14372.02 | 902.0925 | 83.4246 | 126.8172 | 18.52909 | 1.818989e-12
23.24 | 15221.0918 | 14595.47 | 14365.8 | 625.6231 | 83.52937 | 127.485 | 18.65245 | 1.818989e-12
23.25 | 15046.8242 | 14590.17 | 14359.59 | 456.6531 | 83.63435 | 128.1698 | 18.77719 | 1.818989e-12
23.26 | 15104.5586 | 14584.9 | 14353.39 | 519.6574 | 83.73956 | 128.8721 | 18.90334 | 1.818989e-12
23.27 | 14972.3359 | 14579.66 | 14347.19 | 392.6765 | 83.84498 | 129.5925 | 19.03091 | 1.818989e-12
23.280001 | 15094.6465 | 14574.45 | 14341 | 520.2009 | 83.95062 | 130.3315 | 19.15994 | 1.818989e-12
23.290001 | 15012.2207 | 14569.26 | 14334.83 | 442.9591 | 84.05646 | 131.0896 | 19.29042 | 1.818989e-12
23.299999 | 14882.2734 | 14564.11 | 14328.66 | 318.1649 | 84.1625 | 131.8672 | 19.4224 | 1.818989e-12
23.309999 | 14726.4824 | 14558.98 | 14322.49 | 167.4977 | 84.26879 | 132.6653 | 19.55588 | 1.818989e-12
23.32 | 14777.4326 | 14553.89 | 14316.34 | 223.5411 | 84.37529 | 133.4844 | 19.69089 | 3.637979e-12
23.33 | 15024.1367 | 14548.83 | 14310.2 | 475.3065 | 84.48198 | 134.3248 | 19.82744 | 3.637979e-12
23.34 | 15231.1123 | 14543.8 | 14304.06 | 687.3114 | 84.58891 | 135.187 | 19.96557 | 3.637979e-12
23.35 | 15215.5215 | 14538.8 | 14297.93 | 676.717 | 84.69607 | 136.072 | 20.10529 | 3.637979e-12
23.360001 | 14833.8779 | 14533.84 | 14291.81 | 300.0372 | 84.80343 | 136.9799 | 20.24662 | 3.637979e-12
23.370001 | 15007.5586 | 14528.91 | 14285.7 | 478.6473 | 84.91101 | 137.9115 | 20.38959 | 3.637979e-12
23.379999 | 15197.0391 | 14524.02 | 14279.6 | 673.0219 | 85.0188 | 138.8671 | 20.5342 | 3.637979e-12
23.389999 | 14956.8105 | 14519.16 | 14273.5 | 437.6535 | 85.12683 | 139.8475 | 20.68052 | 3.637979e-12
23.4 | 15128.3623 | 14514.33 | 14267.41 | 614.0304 | 85.23509 | 140.8534 | 20.82857 | 3.637979e-12
23.41 | 15432.5332 | 14509.54 | 14261.34 | 922.9901 | 85.34355 | 141.8847 | 20.97833 | 3.637979e-12
23.42 | 15527.4873 | 14504.79 | 14255.27 | 1022.697 | 85.45224 | 142.942 | 21.12985 | 3.637979e-12
23.43 | 15135.3691 | 14500.07 | 14249.2 | 635.2945 | 85.56116 | 144.0258 | 21.28316 | 3.637979e-12
23.440001 | 15024.0811 | 14495.4 | 14243.15 | 528.6859 | 85.6703 | 145.1363 | 21.43828 | 3.637979e-12
23.450001 | 14872.9785 | 14490.75 | 14237.11 | 382.2247 | 85.77966 | 146.2738 | 21.59524 | 3.637979e-12
23.459999 | 15058.4619 | 14486.15 | 14231.07 | 572.3111 | 85.88923 | 147.4384 | 21.75407 | 3.637979e-12
23.469999 | 15164.0713 | 14481.58 | 14225.04 | 682.4867 | 85.99906 | 148.6305 | 21.91479 | 3.637979e-12
23.48 | 15194.8076 | 14477.06 | 14219.02 | 717.7518 | 86.1091 | 149.8503 | 22.07743 | 3.637979e-12
23.49 | 14908.2588 | 14472.57 | 14213.01 | 435.6938 | 86.21937 | 151.0972 | 22.24202 | 3.637979e-12
23.5 | 14796.4502 | 14468.11 | 14207 | 328.3384 | 86.32985 | 152.3712 | 22.4086 | 3.637979e-12
23.51 | 14965.4385 | 14463.7 | 14201.01 | 501.7427 | 86.44058 | 153.672 | 22.57718 | 3.637979e-12
23.52 | 14925.5146 | 14459.32 | 14195.02 | 466.198 | 86.55153 | 154.9991 | 22.74781 | 3.637979e-12
23.530001 | 14821.1367 | 14454.97 | 14189.04 | 366.1637 | 86.66272 | 156.352 | 22.92052 | 3.637979e-12
23.540001 | 15302.3955 | 14450.67 | 14183.07 | 851.7301 | 86.77413 | 157.7298 | 23.09533 | 3.637979e-12
23.549999 | 14994.8516 | 14446.39 | 14177.1 | 548.4585 | 86.88576 | 159.1311 | 23.27225 | 3.637979e-12
23.559999 | 14588.6113 | 14442.15 | 14171.15 | 146.4582 | 86.99763 | 160.5555 | 23.45137 | 3.637979e-12
23.57 | 14787.6699 | 14437.94 | 14165.2 | 349.7252 | 87.10975 | 162.0014 | 23.63272 | 3.637979e-12
23.58 | 14859.832 | 14433.77 | 14159.26 | 426.0654 | 87.22208 | 163.4665 | 23.81629 | 3.637979e-12
23.59 | 14815.54 | 14429.62 | 14153.33 | 385.9232 | 87.33466 | 164.9492 | 24.00214 | 3.637979e-12
23.6 | 14763.792 | 14425.49 | 14147.41 | 338.2991 | 87.44747 | 166.4471 | 24.19029 | 3.637979e-12
23.610001 | 14487.1084 | 14421.39 | 14141.49 | 65.71666 | 87.56051 | 167.9578 | 24.3808 | 3.637979e-12
23.620001 | 14578.6348 | 14417.31 | 14135.59 | 161.3231 | 87.67379 | 169.4784 | 24.57369 | 3.637979e-12
23.629999 | 14705.6455 | 14413.25 | 14129.69 | 292.3956 | 87.7873 | 171.0052 | 24.76898 | 3.637979e-12
23.639999 | 14982.5 | 14409.2 | 14123.8 | 573.2989 | 87.90105 | 172.5354 | 24.96676 | 3.637979e-12
23.65 | 14692.7168 | 14405.16 | 14117.91 | 287.5547 | 88.01505 | 174.0652 | 25.16709 | 3.637979e-12
23.66 | 14765.3301 | 14401.13 | 14112.04 | 364.201 | 88.12927 | 175.5896 | 25.36992 | 3.637979e-12
23.67 | 15203.4912 | 14397.1 | 14106.17 | 806.3939 | 88.24373 | 177.1043 | 25.57534 | 3.637979e-12
23.68 | 14991.3359 | 14393.06 | 14100.32 | 598.274 | 88.35845 | 178.6045 | 25.7834 | 3.637979e-12
23.690001 | 14566.667 | 14389.02 | 14094.46 | 177.6499 | 88.4734 | 180.085 | 25.99412 | 3.637979e-12
23.700001 | 14613.9902 | 14384.96 | 14088.62 | 229.0317 | 88.58858 | 181.5403 | 26.20757 | 3.637979e-12
23.709999 | 14944.2842 | 14380.88 | 14082.79 | 563.4034 | 88.70401 | 182.9641 | 26.42378 | 3.637979e-12
23.719999 | 14836.4629 | 14376.78 | 14076.96 | 459.6866 | 88.81968 | 184.3514 | 26.6428 | 3.637979e-12
23.73 | 15294.1191 | 14372.64 | 14071.14 | 921.4796 | 88.93561 | 185.6958 | 26.86467 | 3.637979e-12
23.74 | 15201.0947 | 14368.46 | 14065.33 | 832.6299 | 89.05176 | 186.9906 | 27.08946 | 3.637979e-12
23.75 | 15305.708 | 14364.25 | 14059.53 | 941.4624 | 89.16817 | 188.2298 | 27.31719 | 3.637979e-12
23.76 | 14985.752 | 14359.98 | 14053.74 | 625.7763 | 89.28482 | 189.4071 | 27.54794 | 3.637979e-12
23.77 | 14690.3027 | 14355.65 | 14047.95 | 334.6537 | 89.40172 | 190.5163 | 27.78174 | 3.637979e-12
23.780001 | 14328.0312 | 14351.26 | 14042.17 | -23.22781 | 89.51886 | 191.5515 | 28.01865 | 3.637979e-12
23.790001 | 14282.4629 | 14346.8 | 14036.4 | -64.33832 | 89.63625 | 192.5071 | 28.25872 | 3.637979e-12
23.799999 | 14282.7227 | 14342.27 | 14030.64 | -59.54796 | 89.75388 | 193.3774 | 28.50197 | 3.637979e-12
23.809999 | 14424.3877 | 14337.66 | 14024.88 | 86.727 | 89.87177 | 194.1579 | 28.74854 | 3.637979e-12
23.82 | 15079.1709 | 14332.97 | 14019.13 | 746.2035 | 89.98992 | 194.8442 | 28.99848 | 3.637979e-12
23.83 | 15040.0273 | 14328.19 | 14013.4 | 711.8394 | 90.10829 | 195.4323 | 29.25177 | 3.637979e-12
23.84 | 15025 | 14323.32 | 14007.66 | 701.6813 | 90.22693 | 195.919 | 29.50851 | 3.637979e-12
23.85 | 15011.5 | 14318.36 | 14001.94 | 693.1427 | 90.34583 | 196.3019 | 29.76876 | 3.637979e-12
23.860001 | 14888.8027 | 14313.3 | 13996.22 | 575.501 | 90.46497 | 196.5795 | 30.0326 | 3.637979e-12
23.870001 | 14951.6572 | 14308.15 | 13990.52 | 643.5052 | 90.58438 | 196.7507 | 30.30006 | 3.637979e-12
23.879999 | 15044.71 | 14302.91 | 13984.82 | 741.8013 | 90.70401 | 196.8154 | 30.57119 | 3.637979e-12
23.889999 | 14996.8672 | 14297.57 | 13979.13 | 699.2967 | 90.82393 | 196.7744 | 30.84613 | 3.637979e-12
23.9 | 15007.6523 | 14292.14 | 13973.44 | 715.513 | 90.9441 | 196.6291 | 31.12496 | 3.637979e-12
23.91 | 14557.3418 | 14286.62 | 13967.76 | 270.7232 | 91.06451 | 196.3818 | 31.40765 | 3.637979e-12
23.92 | 14492.1504 | 14281.01 | 13962.1 | 211.1396 | 91.18518 | 196.0354 | 31.69433 | 3.637979e-12
23.93 | 14847.958 | 14275.32 | 13956.44 | 572.6383 | 91.30612 | 195.5935 | 31.98506 | 3.637979e-12
23.940001 | 14744.874 | 14269.55 | 13950.78 | 475.325 | 91.42731 | 195.0604 | 32.27992 | 3.637979e-12
23.950001 | 14891.6523 | 14263.7 | 13945.14 | 627.9477 | 91.54877 | 194.4408 | 32.57899 | 3.637979e-12
23.959999 | 15095.7451 | 14257.79 | 13939.5 | 837.9526 | 91.67046 | 193.7402 | 32.88234 | 3.637979e-12
23.969999 | 15215.4082 | 14251.82 | 13933.87 | 963.5924 | 91.79244 | 192.9636 | 33.19005 | 3.637979e-12
23.98 | 14891.2129 | 14245.78 | 13928.25 | 645.4319 | 91.91469 | 192.117 | 33.50222 | 3.637979e-12
23.99 | 14784.5625 | 14239.7 | 13922.63 | 544.8669 | 92.03719 | 191.2068 | 33.81892 | 3.637979e-12
24 | 14790.3682 | 14233.57 | 13917.03 | 556.8029 | 92.15994 | 190.239 | 34.14024 | 3.637979e-12
24.01 | 14659.5967 | 14227.4 | 13911.43 | 432.2003 | 92.28297 | 189.22 | 34.46627 | 3.637979e-12
24.02 | 14556.8691 | 14221.2 | 13905.84 | 335.674 | 92.40626 | 188.1558 | 34.79708 | 3.637979e-12
24.030001 | 14430.0713 | 14214.97 | 13900.25 | 215.1041 | 92.52981 | 187.0527 | 35.1328 | 5.456968e-12
24.040001 | 14497.2461 | 14208.72 | 13894.68 | 288.5263 | 92.65364 | 185.9167 | 35.47349 | 5.456968e-12
24.049999 | 14444.3486 | 14202.46 | 13889.11 | 241.8889 | 92.77771 | 184.7537 | 35.81921 | 5.456968e-12
24.059999 | 14266.8682 | 14196.19 | 13883.55 | 70.67854 | 92.90207 | 183.5689 | 36.17017 | 5.456968e-12
24.07 | 14659.0811 | 14189.92 | 13878 | 469.1654 | 93.02671 | 182.3674 | 36.52647 | 5.456968e-12
24.08 | 14895.0381 | 14183.64 | 13872.45 | 711.3935 | 93.1516 | 181.1549 | 36.88809 | 5.456968e-12
24.09 | 14428.8926 | 14177.38 | 13866.91 | 251.5125 | 93.27676 | 179.9358 | 37.2552 | 5.456968e-12
24.1 | 14504.4561 | 14171.13 | 13861.38 | 333.3292 | 93.4022 | 178.7143 | 37.62793 | 5.456968e-12
24.110001 | 14709.7539 | 14164.89 | 13855.86 | 544.8654 | 93.52792 | 177.4945 | 38.00636 | 5.456968e-12
24.120001 | 14580.0186 | 14158.67 | 13850.35 | 421.349 | 93.6539 | 176.28 | 38.39062 | 5.456968e-12
24.129999 | 14362.8154 | 14152.47 | 13844.84 | 210.3409 | 93.78014 | 175.0745 | 38.78077 | 5.456968e-12
24.139999 | 14153.9141 | 14146.3 | 13839.34 | 7.610432 | 93.90667 | 173.8803 | 39.17706 | 5.456968e-12
24.15 | 14411.1777 | 14140.16 | 13833.85 | 271.0173 | 94.03349 | 172.7002 | 39.57959 | 5.456968e-12
24.16 | 14936.9111 | 14134.05 | 13828.36 | 802.8622 | 94.16057 | 171.5371 | 39.98838 | 5.456968e-12
24.17 | 14674.6162 | 14127.97 | 13822.89 | 546.6458 | 94.28793 | 170.3927 | 40.40362 | 5.456968e-12
24.18 | 14657.0225 | 14121.93 | 13817.42 | 535.0956 | 94.41556 | 169.2689 | 40.82544 | 5.456968e-12
24.190001 | 14452.5068 | 14115.92 | 13811.95 | 336.5872 | 94.54348 | 168.1673 | 41.25398 | 5.456968e-12
24.200001 | 14494.5244 | 14109.95 | 13806.5 | 384.5735 | 94.67168 | 167.0891 | 41.68938 | 5.456968e-12
24.209999 | 14185.3037 | 14104.02 | 13801.06 | 81.28078 | 94.80014 | 166.0358 | 42.13178 | 5.456968e-12
24.219999 | 14438.4453 | 14098.13 | 13795.62 | 340.3114 | 94.9289 | 165.0075 | 42.58133 | 5.456968e-12
24.23 | 14559.9199 | 14092.29 | 13790.18 | 467.6345 | 95.05795 | 164.0051 | 43.03819 | 5.456968e-12
24.24 | 14375.4004 | 14086.48 | 13784.76 | 288.9209 | 95.18727 | 163.0296 | 43.50251 | 5.456968e-12
24.25 | 14174.0664 | 14080.72 | 13779.34 | 93.3503 | 95.31687 | 162.0812 | 43.97444 | 5.456968e-12
24.26 | 14634.3828 | 14075 | 13773.93 | 559.3873 | 95.44677 | 161.16 | 44.45416 | 5.456968e-12
24.27 | 14915.1357 | 14069.32 | 13768.53 | 845.8177 | 95.57694 | 160.2662 | 44.94182 | 5.456968e-12
24.280001 | 14880.9658 | 14063.68 | 13763.14 | 817.2825 | 95.7074 | 159.3999 | 45.43761 | 5.456968e-12
24.290001 | 15355.1201 | 14058.09 | 13757.75 | 1297.028 | 95.83815 | 158.5608 | 45.94171 | 5.456968e-12
24.299999 | 15219.3545 | 14052.55 | 13752.37 | 1166.808 | 95.96917 | 157.7492 | 46.45419 | 5.456968e-12
24.309999 | 14385.167 | 14047.04 | 13747 | 338.1249 | 96.10051 | 156.9642 | 46.97544 | 5.456968e-12
24.32 | 14467.4951 | 14041.58 | 13741.64 | 425.9145 | 96.23213 | 156.2057 | 47.50564 | 5.456968e-12
24.33 | 14861.0039 | 14036.16 | 13736.28 | 824.8411 | 96.36403 | 155.4736 | 48.04481 | 5.456968e-12
24.34 | 14976.3975 | 14030.79 | 13730.93 | 945.6097 | 96.49622 | 154.7675 | 48.59324 | 5.456968e-12
24.35 | 14626.0254 | 14025.46 | 13725.59 | 600.57 | 96.62872 | 154.0867 | 49.15115 | 5.456968e-12
24.360001 | 14236.8174 | 14020.16 | 13720.25 | 216.6526 | 96.76151 | 153.431 | 49.71874 | 5.456968e-12
24.370001 | 14433.9502 | 14014.92 | 13714.93 | 419.0334 | 96.89458 | 152.7997 | 50.29625 | 5.456968e-12
24.379999 | 13934.583 | 14009.71 | 13709.61 | -75.12869 | 97.02795 | 152.1925 | 50.88379 | 5.456968e-12
24.389999 | 14032.2529 | 14004.55 | 13704.29 | 27.70601 | 97.16162 | 151.6085 | 51.48181 | 5.456968e-12
24.4 | 14622.1885 | 13999.42 | 13698.99 | 622.7659 | 97.29559 | 151.0472 | 52.09053 | 5.456968e-12
24.41 | 14358.1084 | 13994.34 | 13693.69 | 363.7686 | 97.42986 | 150.5084 | 52.71001 | 5.456968e-12
24.42 | 14336.127 | 13989.3 | 13688.4 | 346.8296 | 97.56442 | 149.9914 | 53.3406 | 7.275957e-12
24.43 | 14709.2686 | 13984.3 | 13683.12 | 724.9734 | 97.69929 | 149.4955 | 53.98256 | 7.275957e-12
24.440001 | 14865.541 | 13979.33 | 13677.84 | 886.2086 | 97.83445 | 149.0203 | 54.63618 | 7.275957e-12
24.450001 | 14608.6377 | 13974.41 | 13672.57 | 634.228 | 97.96993 | 148.5651 | 55.30171 | 7.275957e-12
24.459999 | 14716.877 | 13969.53 | 13667.31 | 747.3495 | 98.10567 | 148.1294 | 55.97944 | 7.275957e-12
24.469999 | 14883.2861 | 13964.68 | 13662.06 | 918.603 | 98.24175 | 147.7127 | 56.66968 | 7.275957e-12
24.48 | 14816.7891 | 13959.88 | 13656.81 | 856.9122 | 98.37813 | 147.3142 | 57.37272 | 7.275957e-12
24.49 | 14642.2578 | 13955.11 | 13651.57 | 687.1479 | 98.51482 | 146.9336 | 58.08888 | 7.275957e-12
24.5 | 14542.1592 | 13950.38 | 13646.34 | 591.7779 | 98.65179 | 146.5704 | 58.81848 | 7.275957e-12
24.51 | 14574.7842 | 13945.69 | 13641.12 | 629.0934 | 98.7891 | 146.2241 | 59.56185 | 7.275957e-12
24.52 | 14153.4092 | 13941.04 | 13635.9 | 212.371 | 98.9267 | 145.894 | 60.31932 | 7.275957e-12
24.530001 | 13902.3926 | 13936.42 | 13630.69 | -34.03042 | 99.06461 | 145.5797 | 61.09127 | 7.275957e-12
24.540001 | 14138.9795 | 13931.85 | 13625.48 | 207.1335 | 99.20284 | 145.2807 | 61.87804 | 7.275957e-12
24.549999 | 14429.6387 | 13927.31 | 13620.29 | 502.3312 | 99.34135 | 144.9967 | 62.67988 | 7.275957e-12
24.559999 | 14507.2676 | 13922.81 | 13615.1 | 584.462 | 99.4802 | 144.7269 | 63.49744 | 7.275957e-12
24.57 | 14500.1318 | 13918.34 | 13609.92 | 581.7912 | 99.61938 | 144.471 | 64.33113 | 7.275957e-12
24.58 | 14598.2686 | 13913.91 | 13604.74 | 684.3551 | 99.75884 | 144.2286 | 65.18108 | 7.275957e-12
24.59 | 14133.96 | 13909.52 | 13599.58 | 224.4362 | 99.89863 | 143.9994 | 66.04785 | 7.275957e-12
24.6 | 14214.7959 | 13905.17 | 13594.42 | 309.6244 | 100.0387 | 143.7827 | 66.93189 | 7.275957e-12
24.610001 | 14420.4248 | 13900.86 | 13589.27 | 519.5687 | 100.1792 | 143.5783 | 67.83364 | 7.275957e-12
24.620001 | 14140.1904 | 13896.58 | 13584.12 | 243.6116 | 100.3199 | 143.3858 | 68.75357 | 7.275957e-12
24.629999 | 14693.9229 | 13892.34 | 13578.98 | 801.5829 | 100.4609 | 143.2048 | 69.69202 | 7.275957e-12
24.639999 | 14521.7676 | 13888.14 | 13573.85 | 633.6296 | 100.6023 | 143.0348 | 70.64977 | 7.275957e-12
24.65 | 14832.5146 | 13883.97 | 13568.73 | 948.5411 | 100.744 | 142.8755 | 71.62738 | 9.094946e-12
24.66 | 14623.3516 | 13879.85 | 13563.61 | 743.5042 | 100.886 | 142.7267 | 72.62503 | 9.094946e-12
24.67 | 14301.8271 | 13875.76 | 13558.5 | 426.0674 | 101.0284 | 142.5879 | 73.64345 | 9.094946e-12
24.68 | 14678.541 | 13871.71 | 13553.4 | 806.8306 | 101.1711 | 142.4589 | 74.6832 | 9.094946e-12
24.690001 | 14570.9619 | 13867.7 | 13548.3 | 703.2624 | 101.3141 | 142.3394 | 75.74485 | 9.094946e-12
24.700001 | 13827.5352 | 13863.73 | 13543.21 | -36.19292 | 101.4574 | 142.2289 | 76.82904 | 9.094946e-12
24.709999 | 14168.9717 | 13859.8 | 13538.13 | 309.1745 | 101.601 | 142.1274 | 77.93638 | 9.094946e-12
24.719999 | 14864.0293 | 13855.9 | 13533.06 | 1008.124 | 101.745 | 142.0344 | 79.06732 | 9.094946e-12
24.73 | 14475.9131 | 13852.05 | 13527.99 | 623.8607 | 101.8893 | 141.9496 | 80.22313 | 9.094946e-12
24.74 | 14378.5098 | 13848.24 | 13522.93 | 530.2688 | 102.0339 | 141.8729 | 81.40391 | 9.094946e-12
24.75 | 14335.1533 | 13844.47 | 13517.88 | 490.6827 | 102.1789 | 141.804 | 82.61056 | 9.094946e-12
24.76 | 14325.377 | 13840.74 | 13512.83 | 484.6352 | 102.3242 | 141.7426 | 83.84385 | 9.094946e-12
24.77 | 13999.3154 | 13837.06 | 13507.79 | 162.2604 | 102.4698 | 141.6886 | 85.10454 | 9.094946e-12
24.780001 | 14181.5977 | 13833.41 | 13502.76 | 348.1873 | 102.6158 | 141.6416 | 86.39342 | 9.094946e-12
24.790001 | 14239.1729 | 13829.81 | 13497.73 | 409.3634 | 102.7621 | 141.6014 | 87.71132 | 9.094946e-12
24.799999 | 14036.1445 | 13826.25 | 13492.72 | 209.8913 | 102.9087 | 141.568 | 89.05884 | 1.091394e-11
24.809999 | 13669.8701 | 13822.74 | 13487.71 | -152.8706 | 103.0557 | 141.5409 | 90.43735 | 1.091394e-11
24.82 | 14217.2764 | 13819.27 | 13482.7 | 398.0033 | 103.203 | 141.5201 | 91.84777 | 1.091394e-11
24.83 | 14462.3789 | 13815.85 | 13477.71 | 646.5271 | 103.3506 | 141.5053 | 93.29055 | 1.091394e-11
24.84 | 14796.9707 | 13812.48 | 13472.72 | 984.4934 | 103.4986 | 141.4965 | 94.76691 | 1.091394e-11
24.85 | 14612.8262 | 13809.15 | 13467.73 | 803.6758 | 103.647 | 141.4933 | 96.27787 | 1.091394e-11
24.860001 | 14412.1504 | 13805.87 | 13462.76 | 606.2789 | 103.7956 | 141.4957 | 97.82447 | 1.091394e-11
24.870001 | 14337.4873 | 13802.64 | 13457.79 | 534.8449 | 103.9446 | 141.5035 | 99.4078 | 1.091394e-11
24.879999 | 14286.5264 | 13799.46 | 13452.83 | 487.0619 | 104.094 | 141.5165 | 101.0287 | 1.091394e-11
24.889999 | 14369.0039 | 13796.34 | 13447.87 | 572.6668 | 104.2437 | 141.5345 | 102.6889 | 1.091394e-11
24.9 | 14336.124 | 13793.26 | 13442.92 | 542.862 | 104.3938 | 141.5575 | 104.3895 | 1.091394e-11
24.91 | 14496.3418 | 13790.24 | 13437.98 | 706.1012 | 104.5442 | 141.5852 | 106.1314 | 1.273292e-11
24.92 | 14361.0957 | 13787.27 | 13433.05 | 573.8219 | 104.6949 | 141.6177 | 107.916 | 1.273292e-11
24.93 | 14613.0371 | 13784.36 | 13428.12 | 828.6742 | 104.846 | 141.6546 | 109.7446 | 1.273292e-11
24.940001 | 14656.5039 | 13781.51 | 13423.2 | 874.9953 | 104.9975 | 141.696 | 111.6187 | 1.273292e-11
24.950001 | 14627.4912 | 13778.71 | 13418.28 | 848.7781 | 105.1493 | 141.7416 | 113.5397 | 1.273292e-11
24.959999 | 14671.1855 | 13775.98 | 13413.38 | 895.2074 | 105.3015 | 141.7914 | 115.5087 | 1.273292e-11
24.969999 | 14575.1006 | 13773.3 | 13408.48 | 801.7971 | 105.454 | 141.8452 | 117.5279 | 1.273292e-11
24.98 | 14367.2051 | 13770.69 | 13403.58 | 596.5137 | 105.6069 | 141.903 | 119.5988 | 1.273292e-11
24.99 | 14158.5342 | 13768.14 | 13398.7 | 390.3906 | 105.7601 | 141.9647 | 121.7226 | 1.273292e-11
25 | 14401.6191 | 13765.66 | 13393.82 | 635.9576 | 105.9137 | 142.0301 | 123.9011 | 1.455191e-11
25.01 | 14379.2041 | 13763.25 | 13388.94 | 615.9573 | 106.0676 | 142.0991 | 126.1361 | 1.455191e-11
25.02 | 14451.1973 | 13760.9 | 13384.08 | 690.2961 | 106.222 | 142.1718 | 128.4294 | 1.455191e-11
25.030001 | 14351.8389 | 13758.63 | 13379.22 | 593.213 | 106.3766 | 142.2479 | 130.7829 | 1.455191e-11
25.040001 | 14129.04 | 13756.42 | 13374.37 | 372.6163 | 106.5317 | 142.3274 | 133.1986 | 1.455191e-11
25.049999 | 14153.8184 | 13754.3 | 13369.52 | 399.5217 | 106.6871 | 142.4102 | 135.6779 | 1.455191e-11
25.059999 | 14249.1475 | 13752.25 | 13364.68 | 496.9019 | 106.8428 | 142.4962 | 138.2237 | 1.455191e-11
25.07 | 14001.4668 | 13750.27 | 13359.85 | 251.1937 | 106.999 | 142.5854 | 140.8383 | 1.63709e-11
25.08 | 14427.5146 | 13748.38 | 13355.03 | 679.1333 | 107.1555 | 142.6777 | 143.5229 | 1.63709e-11
25.09 | 14414.7686 | 13746.57 | 13350.21 | 668.1962 | 107.3124 | 142.773 | 146.2802 | 1.63709e-11
25.1 | 13867.1836 | 13744.85 | 13345.4 | 122.335 | 107.4696 | 142.8712 | 149.1126 | 1.63709e-11
25.110001 | 13943.3867 | 13743.21 | 13340.59 | 200.1749 | 107.6272 | 142.9724 | 152.0224 | 1.63709e-11
25.120001 | 14527.5742 | 13741.67 | 13335.79 | 785.9089 | 107.7852 | 143.0763 | 155.0122 | 1.63709e-11
25.129999 | 14337.4482 | 13740.21 | 13331 | 597.2366 | 107.9436 | 143.183 | 158.0839 | 1.818989e-11
25.139999 | 14323.2617 | 13738.85 | 13326.22 | 584.4094 | 108.1023 | 143.2924 | 161.2413 | 1.818989e-11
25.15 | 14034.4082 | 13737.59 | 13321.44 | 296.8174 | 108.2614 | 143.4044 | 164.4871 | 1.818989e-11
25.16 | 14342.1514 | 13736.43 | 13316.67 | 605.722 | 108.4209 | 143.5191 | 167.8229 | 1.818989e-11
25.17 | 14323.9326 | 13735.37 | 13311.9 | 588.5615 | 108.5808 | 143.6363 | 171.2522 | 1.818989e-11
25.18 | 14324.0791 | 13734.42 | 13307.14 | 589.6602 | 108.741 | 143.7559 | 174.778 | 2.000888e-11
25.190001 | 14177.0176 | 13733.58 | 13302.39 | 443.4425 | 108.9017 | 143.878 | 178.4032 | 2.000888e-11
25.200001 | 14114.0166 | 13732.84 | 13297.65 | 381.1728 | 109.0627 | 144.0025 | 182.131 | 2.000888e-11
25.209999 | 14204.1846 | 13732.23 | 13292.91 | 471.9566 | 109.2241 | 144.1293 | 185.9639 | 2.000888e-11
25.219999 | 14025.3027 | 13731.73 | 13288.18 | 293.5725 | 109.3858 | 144.2585 | 189.9065 | 2.000888e-11
25.23 | 14462.8711 | 13731.35 | 13283.45 | 731.5167 | 109.548 | 144.3899 | 193.9622 | 2.182787e-11
25.24 | 14216.9648 | 13731.1 | 13278.74 | 485.8613 | 109.7106 | 144.5235 | 198.1331 | 2.182787e-11
25.25 | 14043.2188 | 13730.98 | 13274.02 | 312.2377 | 109.8735 | 144.6593 | 202.4234 | 2.182787e-11
25.26 | 14412.333 | 13730.99 | 13269.32 | 681.3422 | 110.0369 | 144.7972 | 206.8366 | 2.182787e-11
25.27 | 14605.2754 | 13731.14 | 13264.62 | 874.1392 | 110.2006 | 144.9372 | 211.3764 | 2.364686e-11
25.280001 | 14370.124 | 13731.42 | 13259.93 | 638.7034 | 110.3647 | 145.0794 | 216.0465 | 2.364686e-11
25.290001 | 14471.4482 | 13731.85 | 13255.25 | 739.5995 | 110.5292 | 145.2235 | 220.8508 | 2.364686e-11
25.299999 | 13940.1963 | 13732.42 | 13250.57 | 207.7726 | 110.6941 | 145.3696 | 225.7923 | 2.546585e-11
25.309999 | 13771.415 | 13733.15 | 13245.9 | 38.2654 | 110.8594 | 145.5177 | 230.8765 | 2.546585e-11
25.32 | 14040.3105 | 13734.03 | 13241.23 | 306.2797 | 111.0252 | 145.6678 | 236.1076 | 2.546585e-11
25.33 | 14343.1514 | 13735.07 | 13236.57 | 608.0812 | 111.1913 | 145.8197 | 241.4877 | 2.546585e-11
25.34 | 14023.125 | 13736.27 | 13231.92 | 286.8525 | 111.3578 | 145.9736 | 247.0217 | 2.728484e-11
25.35 | 14470.0488 | 13737.64 | 13227.27 | 732.4072 | 111.5247 | 146.1293 | 252.7137 | 2.728484e-11
25.360001 | 14506.9307 | 13739.18 | 13222.63 | 767.7495 | 111.692 | 146.2868 | 258.5679 | 2.728484e-11
25.370001 | 14141.7422 | 13740.9 | 13218 | 400.8462 | 111.8597 | 146.4461 | 264.5882 | 2.910383e-11
25.379999 | 14033.2686 | 13742.79 | 13213.38 | 290.479 | 112.0278 | 146.6072 | 270.7777 | 2.910383e-11
25.389999 | 14446.209 | 13744.87 | 13208.76 | 701.3427 | 112.1964 | 146.77 | 277.1424 | 2.910383e-11
25.4 | 14751.8291 | 13747.13 | 13204.14 | 1004.699 | 112.3653 | 146.9346 | 283.6865 | 3.092282e-11
25.41 | 14208.3916 | 13749.58 | 13199.54 | 458.807 | 112.5347 | 147.1008 | 290.4115 | 3.092282e-11
25.42 | 13781.7285 | 13752.23 | 13194.94 | 29.4954 | 112.7044 | 147.2688 | 297.3223 | 3.274181e-11
25.43 | 14228.1826 | 13755.08 | 13190.34 | 473.103 | 112.8746 | 147.4384 | 304.4225 | 3.274181e-11
25.440001 | 14203.4814 | 13758.13 | 13185.76 | 445.3542 | 113.0452 | 147.6096 | 311.7157 | 3.274181e-11
25.450001 | 14056.2344 | 13761.38 | 13181.18 | 294.8547 | 113.2162 | 147.7825 | 319.2049 | 3.45608e-11
25.459999 | 14082.6699 | 13764.84 | 13176.6 | 317.8305 | 113.3876 | 147.9569 | 326.892 | 3.45608e-11
25.469999 | 14422.3125 | 13768.51 | 13172.04 | 653.8026 | 113.5594 | 148.133 | 334.7822 | 3.637979e-11
25.48 | 14258.6299 | 13772.39 | 13167.47 | 486.2359 | 113.7317 | 148.3106 | 342.8781 | 3.637979e-11
25.49 | 14574.124 | 13776.49 | 13162.92 | 797.6323 | 113.9044 | 148.4897 | 351.1788 | 3.819877e-11
25.5 | 14445.7803 | 13780.81 | 13158.37 | 664.9748 | 114.0775 | 148.6704 | 359.6872 | 3.819878e-11
25.51 | 14240.7432 | 13785.34 | 13153.83 | 455.4067 | 114.251 | 148.8526 | 368.4045 | 4.001776e-11
25.52 | 14368.6416 | 13790.09 | 13149.29 | 578.5565 | 114.425 | 149.0362 | 377.3309 | 4.001776e-11
25.530001 | 14497.3965 | 13795.05 | 13144.76 | 702.3461 | 114.5994 | 149.2214 | 386.4663 | 4.183675e-11
25.540001 | 14593.0488 | 13800.23 | 13140.24 | 792.8163 | 114.7742 | 149.408 | 395.8097 | 4.183675e-11
25.549999 | 13998.4209 | 13805.63 | 13135.73 | 192.7926 | 114.9494 | 149.5961 | 405.3578 | 4.365574e-11
25.559999 | 14144.7939 | 13811.24 | 13131.22 | 333.5572 | 115.1251 | 149.7856 | 415.1109 | 4.365574e-11
25.57 | 14103.333 | 13817.05 | 13126.71 | 286.2787 | 115.3012 | 149.9766 | 425.0656 | 4.547473e-11
25.58 | 14248.7354 | 13823.07 | 13122.21 | 425.6615 | 115.4777 | 150.1689 | 435.2136 | 4.729372e-11
25.59 | 13877.4893 | 13829.29 | 13117.72 | 48.19865 | 115.6547 | 150.3627 | 445.5505 | 4.729372e-11
25.6 | 14114.3535 | 13835.7 | 13113.24 | 278.6563 | 115.8321 | 150.5578 | 456.0691 | 4.911271e-11
25.610001 | 14491.7021 | 13842.28 | 13108.76 | 649.4178 | 116.01 | 150.7544 | 466.7605 | 4.911271e-11
25.620001 | 14202.6738 | 13849.04 | 13104.29 | 353.6316 | 116.1883 | 150.9523 | 477.6142 | 5.09317e-11
25.629999 | 13851.9375 | 13855.96 | 13099.82 | -4.020123 | 116.367 | 151.1515 | 488.6165 | 5.275069e-11
25.639999 | 14009.7002 | 13863.02 | 13095.36 | 146.6814 | 116.5462 | 151.3521 | 499.7571 | 5.275069e-11
25.65 | 14105.9365 | 13870.21 | 13090.91 | 235.7261 | 116.7258 | 151.554 | 511.0207 | 5.456968e-11
25.66 | 14299.9277 | 13877.51 | 13086.46 | 422.4159 | 116.9059 | 151.7572 | 522.3855 | 5.638867e-11
25.67 | 14287.4717 | 13884.9 | 13082.02 | 402.5669 | 117.0864 | 151.9618 | 533.8339 | 5.638867e-11
25.68 | 14247.9541 | 13892.37 | 13077.59 | 355.5868 | 117.2673 | 152.1677 | 545.3438 | 5.820766e-11
25.690001 | 14646.5674 | 13899.87 | 13073.16 | 746.6924 | 117.4488 | 152.3749 | 556.8911 | 6.002665e-11
25.700001 | 14916.7842 | 13907.4 | 13068.74 | 1009.382 | 117.6306 | 152.5833 | 568.4497 | 6.002665e-11
25.709999 | 14669.2764 | 13914.92 | 13064.32 | 754.3575 | 117.8129 | 152.7931 | 579.9889 | 6.184564e-11
25.719999 | 14459.1064 | 13922.4 | 13059.91 | 536.7102 | 117.9957 | 153.0041 | 591.4816 | 6.366463e-11
25.73 | 14853.5547 | 13929.8 | 13055.51 | 923.7534 | 118.179 | 153.2164 | 602.8945 | 6.366463e-11
25.74 | 14757.8398 | 13937.1 | 13051.11 | 820.7436 | 118.3627 | 153.4299 | 614.1888 | 6.548362e-11
25.75 | 14514.9014 | 13944.24 | 13046.72 | 570.6566 | 118.5468 | 153.6447 | 625.3289 | 6.73026e-11
25.76 | 14167.1006 | 13951.21 | 13042.34 | 215.8927 | 118.7314 | 153.8608 | 636.2756 | 6.73026e-11
25.77 | 14370.7139 | 13957.94 | 13037.96 | 412.7692 | 118.9165 | 154.0781 | 646.9881 | 6.912159e-11
25.780001 | 14362.0957 | 13964.41 | 13033.59 | 397.6835 | 119.1021 | 154.2966 | 657.4238 | 7.094058e-11
25.790001 | 14513.7314 | 13970.57 | 13029.22 | 543.1634 | 119.2881 | 154.5164 | 667.5395 | 7.094058e-11
25.799999 | 14333.7695 | 13976.37 | 13024.87 | 357.4031 | 119.4745 | 154.7374 | 677.2891 | 7.275957e-11
25.809999 | 14354.1016 | 13981.76 | 13020.51 | 372.3374 | 119.6615 | 154.9596 | 686.631 | 7.275957e-11
25.82 | 14578.9404 | 13986.72 | 13016.16 | 592.224 | 119.8489 | 155.183 | 695.52 | 7.457856e-11
25.83 | 14981.3135 | 13991.18 | 13011.82 | 990.1365 | 120.0368 | 155.4077 | 703.909 | 7.457856e-11
25.84 | 15009.4736 | 13995.1 | 13007.49 | 1014.37 | 120.2252 | 155.6335 | 711.7561 | 7.639755e-11
25.85 | 14520.8193 | 13998.45 | 13003.16 | 522.3658 | 120.4141 | 155.8606 | 719.019 | 7.639755e-11
25.860001 | 14522.1963 | 14001.19 | 12998.84 | 521.0097 | 120.6034 | 156.0888 | 725.6575 | 7.821654e-11
25.870001 | 14753.7363 | 14003.27 | 12994.52 | 750.4706 | 120.7932 | 156.3183 | 731.6339 | 7.821654e-11
25.879999 | 15094.3496 | 14004.66 | 12990.21 | 1089.693 | 120.9835 | 156.5489 | 736.913 | 7.821654e-11
25.889999 | 14870.0967 | 14005.33 | 12985.91 | 864.7709 | 121.1743 | 156.7807 | 741.4642 | 7.821654e-11
25.9 | 14699.168 | 14005.25 | 12981.61 | 693.9207 | 121.3655 | 157.0137 | 745.26 | 8.003553e-11
25.91 | 14455.3193 | 14004.4 | 12977.32 | 450.922 | 121.5573 | 157.2479 | 748.2761 | 8.003553e-11
25.92 | 14623.7988 | 14002.76 | 12973.03 | 621.0415 | 121.7495 | 157.4833 | 750.4945 | 8.003553e-11
25.93 | 14871.8486 | 14000.31 | 12968.75 | 871.535 | 121.9422 | 157.7198 | 751.9014 | 8.003553e-11
25.940001 | 14918.5781 | 13997.06 | 12964.48 | 921.5212 | 122.1354 | 157.9576 | 752.488 | 8.003553e-11
25.950001 | 14788.4883 | 13992.98 | 12960.21 | 795.5037 | 122.3292 | 158.1965 | 752.2509 | 8.003553e-11
25.959999 | 14289.498 | 13988.1 | 12955.95 | 301.3982 | 122.5233 | 158.4365 | 751.1927 | 8.003553e-11
25.969999 | 14258.5078 | 13982.41 | 12951.69 | 276.101 | 122.718 | 158.6778 | 749.3194 | 8.003553e-11
25.98 | 14425.4307 | 13975.92 | 12947.44 | 449.5128 | 122.9133 | 158.9202 | 746.643 | 8.003553e-11
25.99 | 14625.583 | 13968.65 | 12943.2 | 656.9304 | 123.109 | 159.1638 | 743.182 | 8.003553e-11
26 | 14541.7852 | 13960.63 | 12938.96 | 581.1536 | 123.3052 | 159.4085 | 738.9577 | 7.821654e-11
26.01 | 14575.9658 | 13951.88 | 12934.73 | 624.0846 | 123.5019 | 159.6544 | 733.9962 | 7.821654e-11
26.02 | 15048.5381 | 13942.43 | 12930.5 | 1106.106 | 123.6991 | 159.9015 | 728.3279 | 7.821654e-11
26.030001 | 15330.3623 | 13932.32 | 12926.28 | 1398.046 | 123.8968 | 160.1498 | 721.9863 | 7.639755e-11
26.040001 | 14928.3184 | 13921.57 | 12922.07 | 1006.746 | 124.095 | 160.3992 | 715.0082 | 7.639755e-11
26.049999 | 14287.3545 | 13910.24 | 12917.86 | 377.114 | 124.2938 | 160.6497 | 707.4343 | 7.457856e-11
26.059999 | 14143.7959 | 13898.36 | 12913.66 | 245.4373 | 124.493 | 160.9014 | 699.303 | 7.457856e-11
26.07 | 14456.3516 | 13885.97 | 12909.47 | 570.3824 | 124.6928 | 161.1543 | 690.657 | 7.275957e-11
26.08 | 14583.2891 | 13873.12 | 12905.28 | 710.1688 | 124.8931 | 161.4084 | 681.5434 | 7.275957e-11
26.09 | 14143.4014 | 13859.85 | 12901.09 | 283.5471 | 125.0939 | 161.6636 | 672.0052 | 7.094058e-11
26.1 | 13892.2617 | 13846.22 | 12896.91 | 46.04579 | 125.2952 | 161.92 | 662.0869 | 7.094058e-11
26.110001 | 13759.1377 | 13832.25 | 12892.74 | -73.11128 | 125.4971 | 162.1776 | 651.8328 | 6.912159e-11
26.120001 | 14040.5205 | 13818 | 12888.58 | 222.5227 | 125.6995 | 162.4363 | 641.2865 | 6.912159e-11
26.129999 | 13872.1885 | 13803.51 | 12884.42 | 68.68134 | 125.9023 | 162.6961 | 630.4924 | 6.73026e-11
26.139999 | 14169.2725 | 13788.81 | 12880.26 | 380.4594 | 126.1058 | 162.9571 | 619.488 | 6.548361e-11
26.15 | 14296.0381 | 13773.96 | 12876.11 | 522.0824 | 126.3097 | 163.2193 | 608.313 | 6.548361e-11
26.16 | 14144.4424 | 13758.98 | 12871.97 | 385.4653 | 126.5142 | 163.4827 | 597.0089 | 6.366463e-11
26.17 | 14128.3945 | 13743.91 | 12867.83 | 384.4834 | 126.7192 | 163.7473 | 585.6097 | 6.184564e-11
26.18 | 14227.1807 | 13728.79 | 12863.7 | 498.3893 | 126.9248 | 164.013 | 574.1493 | 6.184564e-11
26.190001 | 14240.0479 | 13713.65 | 12859.58 | 526.3987 | 127.1309 | 164.2799 | 562.6592 | 6.002665e-11
26.200001 | 14373.2197 | 13698.51 | 12855.46 | 674.7049 | 127.3376 | 164.548 | 551.1689 | 5.820766e-11
26.209999 | 14085.1416 | 13683.42 | 12851.35 | 401.7241 | 127.5447 | 164.8172 | 539.7074 | 5.820766e-11
26.219999 | 13879.6074 | 13668.38 | 12847.24 | 211.2305 | 127.7524 | 165.0876 | 528.2957 | 5.638867e-11
26.23 | 13946.6836 | 13653.42 | 12843.14 | 293.2674 | 127.9607 | 165.3592 | 516.9568 | 5.456968e-11
26.24 | 14122.0146 | 13638.56 | 12839.04 | 483.4542 | 128.1695 | 165.632 | 505.7149 | 5.456968e-11
26.25 | 14018.5693 | 13623.83 | 12834.95 | 394.7436 | 128.3789 | 165.906 | 494.5865 | 5.275069e-11
26.26 | 13838.2646 | 13609.23 | 12830.87 | 229.036 | 128.5888 | 166.1812 | 483.588 | 5.275069e-11
26.27 | 13899.4932 | 13594.78 | 12826.79 | 304.7097 | 128.7993 | 166.4575 | 472.7341 | 5.09317e-11
26.280001 | 13828.0986 | 13580.5 | 12822.72 | 247.5955 | 129.0103 | 166.7351 | 462.0377 | 4.911271e-11
26.290001 | 13723.6914 | 13566.4 | 12818.65 | 157.2924 | 129.2219 | 167.0138 | 451.5096 | 4.911271e-11
26.299999 | 13824.9727 | 13552.48 | 12814.59 | 272.49 | 129.434 | 167.2937 | 441.1611 | 4.729372e-11
26.309999 | 14189.7129 | 13538.76 | 12810.54 | 650.9555 | 129.6467 | 167.5749 | 430.9967 | 4.547473e-11
26.32 | 14156.6943 | 13525.23 | 12806.49 | 631.4641 | 129.86 | 167.8573 | 421.0233 | 4.547473e-11
26.33 | 13695.5771 | 13511.91 | 12802.45 | 183.6666 | 130.0738 | 168.1409 | 411.2495 | 4.365574e-11
26.34 | 13509.7383 | 13498.8 | 12798.41 | 10.93785 | 130.2882 | 168.4256 | 401.6778 | 4.365574e-11
26.35 | 13970.8477 | 13485.9 | 12794.38 | 484.9445 | 130.5032 | 168.7116 | 392.3113 | 4.183675e-11
26.360001 | 14107.9414 | 13473.22 | 12790.35 | 634.7208 | 130.7188 | 168.9989 | 383.1523 | 4.183675e-11
26.370001 | 13872.3955 | 13460.75 | 12786.33 | 411.6407 | 130.9349 | 169.2873 | 374.2023 | 4.001776e-11
26.379999 | 13859.335 | 13448.51 | 12782.32 | 410.8269 | 131.1515 | 169.577 | 365.463 | 4.001776e-11
26.389999 | 13949.999 | 13436.48 | 12778.31 | 513.5228 | 131.3688 | 169.8679 | 356.9318 | 3.819877e-11
26.4 | 13695.6357 | 13424.66 | 12774.3 | 270.9768 | 131.5867 | 170.1601 | 348.6079 | 3.819877e-11
26.41 | 13743.4023 | 13413.06 | 12770.31 | 330.3442 | 131.8051 | 170.4535 | 340.4928 | 3.637978e-11
26.42 | 13799.2852 | 13401.67 | 12766.31 | 397.6146 | 132.0241 | 170.7481 | 332.5833 | 3.637978e-11
26.43 | 13629.8047 | 13390.49 | 12762.33 | 239.3106 | 132.2437 | 171.044 | 324.8774 | 3.45608e-11
26.440001 | 13569.8691 | 13379.53 | 12758.35 | 190.3433 | 132.4639 | 171.3412 | 317.3725 | 3.45608e-11
26.450001 | 13603.7725 | 13368.76 | 12754.37 | 235.009 | 132.6847 | 171.6396 | 310.0657 | 3.274181e-11
26.459999 | 13892.2568 | 13358.21 | 12750.41 | 534.0511 | 132.9061 | 171.9393 | 302.9551 | 3.274181e-11
26.469999 | 13896.3711 | 13347.85 | 12746.44 | 548.5257 | 133.128 | 172.2402 | 296.0353 | 3.274181e-11
26.48 | 13567.335 | 13337.68 | 12742.48 | 229.6554 | 133.3506 | 172.5425 | 289.3027 | 3.092282e-11
26.49 | 13578.5176 | 13327.71 | 12738.53 | 250.8103 | 133.5738 | 172.846 | 282.7558 | 3.092282e-11
26.5 | 13744.0693 | 13317.92 | 12734.59 | 426.1459 | 133.7976 | 173.1508 | 276.3898 | 3.092282e-11
26.51 | 14013.0273 | 13308.32 | 12730.64 | 704.7031 | 134.0219 | 173.4569 | 270.2009 | 2.910383e-11
26.52 | 14275.2256 | 13298.91 | 12726.71 | 976.3201 | 134.2469 | 173.7644 | 264.185 | 2.910383e-11
26.530001 | 13768.082 | 13289.66 | 12722.78 | 478.4189 | 134.4725 | 174.0731 | 258.3383 | 2.728484e-11
26.540001 | 13784.7686 | 13280.59 | 12718.86 | 504.1748 | 134.6987 | 174.3831 | 252.6566 | 2.728484e-11
26.549999 | 14279.2783 | 13271.69 | 12714.94 | 1007.584 | 134.9255 | 174.6944 | 247.137 | 2.728484e-11
26.559999 | 14197.5342 | 13262.96 | 12711.02 | 934.5757 | 135.153 | 175.0071 | 241.7736 | 2.728484e-11
26.57 | 13963.0557 | 13254.38 | 12707.12 | 708.6738 | 135.381 | 175.3211 | 236.5625 | 2.546585e-11
26.58 | 13964.1748 | 13245.96 | 12703.22 | 718.2117 | 135.6097 | 175.6365 | 231.5013 | 2.546585e-11
26.59 | 13573.8408 | 13237.7 | 12699.32 | 336.1437 | 135.839 | 175.9532 | 226.5854 | 2.546585e-11
26.6 | 13227.7197 | 13229.58 | 12695.43 | -1.860241 | 136.0689 | 176.2712 | 221.8108 | 2.364686e-11
26.610001 | 13202.6914 | 13221.61 | 12691.54 | -18.91616 | 136.2994 | 176.5907 | 217.1737 | 2.364686e-11
26.620001 | 13213.9365 | 13213.78 | 12687.66 | 0.1597216 | 136.5306 | 176.9114 | 212.6704 | 2.364686e-11
26.629999 | 13589.1123 | 13206.08 | 12683.79 | 383.0273 | 136.7624 | 177.2335 | 208.2978 | 2.364686e-11
26.639999 | 13618.1709 | 13198.53 | 12679.92 | 419.6452 | 136.9949 | 177.557 | 204.0509 | 2.182787e-11
26.65 | 13275.1953 | 13191.1 | 12676.06 | 84.09935 | 137.228 | 177.882 | 199.9263 | 2.182787e-11
26.66 | 13519.7295 | 13183.79 | 12672.2 | 335.9354 | 137.4617 | 178.2083 | 195.9217 | 2.182787e-11
26.67 | 13738.5312 | 13176.62 | 12668.35 | 561.9154 | 137.696 | 178.536 | 192.0332 | 2.182787e-11
26.68 | 13706.377 | 13169.56 | 12664.5 | 536.8193 | 137.931 | 178.8652 | 188.2573 | 2.000888e-11
26.690001 | 13509.2598 | 13162.62 | 12660.66 | 346.6434 | 138.1667 | 179.1958 | 184.5908 | 2.000888e-11
26.700001 | 13275.5723 | 13155.79 | 12656.83 | 119.7831 | 138.403 | 179.5277 | 181.0306 | 2.000888e-11
26.709999 | 12961.8027 | 13149.07 | 12653 | -187.2713 | 138.6399 | 179.8611 | 177.5742 | 2.000888e-11
26.719999 | 13108.7559 | 13142.47 | 12649.17 | -33.70942 | 138.8775 | 180.196 | 174.2174 | 2.000888e-11
26.73 | 13441.502 | 13135.96 | 12645.36 | 305.5412 | 139.1158 | 180.5323 | 170.9575 | 1.818989e-11
26.74 | 13525.5439 | 13129.56 | 12641.54 | 395.9848 | 139.3547 | 180.8701 | 167.7926 | 1.818989e-11
26.75 | 13500.583 | 13123.26 | 12637.73 | 377.3262 | 139.5943 | 181.2094 | 164.7195 | 1.818989e-11
26.76 | 13721.6279 | 13117.05 | 12633.93 | 604.5767 | 139.8345 | 181.5502 | 161.7355 | 1.818989e-11
26.77 | 13817.9912 | 13110.94 | 12630.13 | 707.0514 | 140.0754 | 181.8924 | 158.838 | 1.818989e-11
26.780001 | 13725.4961 | 13104.92 | 12626.34 | 620.5765 | 140.317 | 182.2362 | 156.0245 | 1.818989e-11
26.790001 | 13513.46 | 13098.99 | 12622.56 | 414.471 | 140.5593 | 182.5815 | 153.2927 | 1.63709e-11
26.799999 | 13554.3477 | 13093.15 | 12618.78 | 461.2013 | 140.8022 | 182.9282 | 150.6405 | 1.63709e-11
26.809999 | 13321.6777 | 13087.39 | 12615 | 234.2904 | 141.0458 | 183.2765 | 148.065 | 1.63709e-11
26.82 | 13136.3975 | 13081.71 | 12611.23 | 54.68752 | 141.2901 | 183.6264 | 145.5639 | 1.63709e-11
26.83 | 13285.7588 | 13076.11 | 12607.46 | 209.6452 | 141.535 | 183.9778 | 143.1358 | 1.63709e-11
26.84 | 13165.2832 | 13070.6 | 12603.71 | 94.68759 | 141.7807 | 184.3308 | 140.7785 | 1.63709e-11
26.85 | 13266.5469 | 13065.15 | 12599.95 | 201.393 | 142.027 | 184.6854 | 138.4898 | 1.63709e-11
26.860001 | 13436.5166 | 13059.79 | 12596.2 | 376.7304 | 142.2741 | 185.0415 | 136.2678 | 1.455191e-11
26.870001 | 13343.8564 | 13054.49 | 12592.46 | 289.3649 | 142.5218 | 185.3993 | 134.1108 | 1.455191e-11
26.879999 | 13332.0938 | 13049.27 | 12588.72 | 282.8253 | 142.7702 | 185.7586 | 132.0172 | 1.455191e-11
26.889999 | 13299.3623 | 13044.11 | 12584.99 | 255.2487 | 143.0193 | 186.1196 | 129.9847 | 1.455191e-11
26.9 | 13315.1387 | 13039.03 | 12581.26 | 276.1132 | 143.2691 | 186.4822 | 128.0117 | 1.455191e-11
26.91 | 13174.8672 | 13034 | 12577.54 | 140.8633 | 143.5196 | 186.8465 | 126.0971 | 1.455191e-11
26.92 | 12902.2559 | 13029.05 | 12573.82 | -126.7906 | 143.7709 | 187.2124 | 124.2392 | 1.455191e-11
26.93 | 13297.0967 | 13024.15 | 12570.11 | 272.9447 | 144.0228 | 187.58 | 122.4363 | 1.455191e-11
26.940001 | 13403.8711 | 13019.32 | 12566.41 | 384.5525 | 144.2754 | 187.9493 | 120.6872 | 1.455191e-11
26.950001 | 13040.4727 | 13014.55 | 12562.71 | 25.92721 | 144.5288 | 188.3202 | 118.9903 | 1.273292e-11
26.959999 | 13044.2256 | 13009.83 | 12559.01 | 34.39397 | 144.7829 | 188.6928 | 117.3443 | 1.273292e-11
26.969999 | 13293.8311 | 13005.17 | 12555.32 | 288.6563 | 145.0376 | 189.0672 | 115.7484 | 1.273292e-11
26.98 | 13194.3652 | 13000.57 | 12551.64 | 193.7918 | 145.2932 | 189.4434 | 114.2003 | 1.273292e-11
26.99 | 13414.832 | 12996.03 | 12547.96 | 418.8045 | 145.5494 | 189.8213 | 112.6997 | 1.273292e-11
27 | 13384.9971 | 12991.54 | 12544.28 | 393.4617 | 145.8064 | 190.2009 | 111.2452 | 1.273292e-11
27.01 | 13332.1172 | 12987.1 | 12540.61 | 345.0212 | 146.0641 | 190.5824 | 109.8356 | 1.273292e-11
27.02 | 13588.5654 | 12982.71 | 12536.95 | 605.8572 | 146.3225 | 190.9656 | 108.4698 | 1.273292e-11
27.030001 | 13528.5742 | 12978.37 | 12533.29 | 550.2035 | 146.5817 | 191.3506 | 107.1468 | 1.273292e-11
27.040001 | 13333.6309 | 12974.08 | 12529.64 | 359.5478 | 146.8416 | 191.7375 | 105.8657 | 1.273292e-11
27.049999 | 13491.9482 | 12969.84 | 12525.99 | 522.1033 | 147.1022 | 192.1261 | 104.6254 | 1.273292e-11
27.059999 | 13677.918 | 12965.65 | 12522.35 | 712.2645 | 147.3636 | 192.5166 | 103.4248 | 1.273292e-11
27.07 | 13560.1113 | 12961.51 | 12518.71 | 598.603 | 147.6258 | 192.9091 | 102.2629 | 1.091393e-11
27.08 | 13394.2744 | 12957.41 | 12515.08 | 436.865 | 147.8887 | 193.3034 | 101.1391 | 1.091393e-11
27.09 | 13305.7695 | 12953.36 | 12511.45 | 352.4141 | 148.1523 | 193.6996 | 100.0524 | 1.091393e-11
27.1 | 13113.2568 | 12949.35 | 12507.83 | 163.9114 | 148.4168 | 194.0977 | 99.00184 | 1.091393e-11
27.110001 | 13058.6582 | 12945.38 | 12504.21 | 113.2798 | 148.6819 | 194.4978 | 97.9866 | 1.091393e-11
27.120001 | 13041.5 | 12941.45 | 12500.6 | 100.0461 | 148.9479 | 194.8998 | 97.00575 | 1.091393e-11
27.129999 | 12917.3477 | 12937.57 | 12496.99 | -20.224 | 149.2145 | 195.3037 | 96.0586 | 1.091393e-11
27.139999 | 13173.501 | 12933.73 | 12493.39 | 239.7716 | 149.482 | 195.7097 | 95.14405 | 1.091393e-11
27.15 | 13370.9863 | 12929.93 | 12489.8 | 441.0599 | 149.7503 | 196.1177 | 94.26124 | 1.091393e-11
27.16 | 13210.1494 | 12926.16 | 12486.21 | 283.9865 | 150.0193 | 196.5277 | 93.40958 | 1.091393e-11
27.17 | 13209.3281 | 12922.44 | 12482.62 | 286.8907 | 150.2891 | 196.9398 | 92.58807 | 1.091393e-11
27.18 | 13297.7217 | 12918.75 | 12479.04 | 378.9725 | 150.5597 | 197.3539 | 91.79583375 | 1.091393e-11
27.190001 | 13351.3799 | 12915.1 | 12475.46 | 436.2827 | 150.8311 | 197.7701 | 91.03203 | 1.091393e-11
27.200001 | 13483.5 | 12911.48 | 12471.89 | 572.0191 | 151.1032 | 198.1884 | 90.29569 | 1.091393e-11
27.209999 | 13548.8203 | 12907.9 | 12468.33 | 640.9205 | 151.3761 | 198.6088 | 89.58583 | 1.091393e-11
27.219999 | 13285.5156 | 12904.35 | 12464.77 | 381.1638 | 151.6499 | 199.0314 | 88.9017 | 1.091393e-11
27.23 | 13276.1523 | 12900.84 | 12461.21 | 375.316 | 151.9244 | 199.4561 | 88.24228 | 1.091393e-11
27.24 | 13487.4248 | 12897.35 | 12457.66 | 590.0721 | 152.1998 | 199.8831 | 87.60645 | 1.091393e-11
27.25 | 13494.626 | 12893.9 | 12454.12 | 600.7261 | 152.4759 | 200.3122 | 86.99323 | 1.091393e-11
27.26 | 13580.2979 | 12890.48 | 12450.58 | 689.8211 | 152.7529 | 200.7436 | 86.40156 | 1.091393e-11
27.27 | 13553.3779 | 12887.08 | 12447.04 | 666.2958 | 153.0306 | 201.1772 | 85.83032 | 1.091393e-11
27.280001 | 13612.2666 | 12883.71 | 12443.51 | 728.5519 | 153.3092 | 201.6132 | 85.27839 | 1.091393e-11
27.290001 | 13831.0146 | 12880.37 | 12439.99 | 950.6408 | 153.5886 | 202.0514 | 84.74451 | 9.094945e-12
27.299999 | 13592.9268 | 12877.06 | 12436.47 | 715.8682 | 153.8688 | 202.4918 | 84.22754 | 9.094945e-12
27.309999 | 13337.041 | 12873.77 | 12432.96 | 463.2744 | 154.1498 | 202.9347 | 83.7261 | 9.094945e-12
27.32 | 13328.7217 | 12870.5 | 12429.45 | 458.2251 | 154.4317 | 203.38 | 83.23883 | 9.094945e-12
27.33 | 13338.7969 | 12867.25 | 12425.94 | 471.5487 | 154.7144 | 203.8277 | 82.76452 | 9.094945e-12
27.34 | 13350 | 12864.02 | 12422.44 | 485.9805 | 154.9979 | 204.2778 | 82.30171 | 9.094945e-12
27.35 | 13414.0156 | 12860.81 | 12418.95 | 553.2063 | 155.2823 | 204.7303 | 81.84895 | 9.094945e-12
27.360001 | 13370.9189 | 12857.62 | 12415.46 | 513.3033 | 155.5675 | 205.1853 | 81.4048 | 9.094945e-12
27.370001 | 13423.5078 | 12854.44 | 12411.97 | 569.0701 | 155.8535 | 205.6429 | 80.96772 | 9.094945e-12
27.379999 | 13619.4619 | 12851.27 | 12408.49 | 768.1875 | 156.1404 | 206.1028 | 80.53626 | 9.094945e-12
27.389999 | 13551.5488 | 12848.12 | 12405.02 | 703.426 | 156.4282 | 206.5655 | 80.10882 | 9.094945e-12
27.4 | 13712.7529 | 12844.98 | 12401.55 | 867.771 | 156.7168 | 207.0307 | 79.68383 | 9.094945e-12
27.41 | 13653.4219 | 12841.85 | 12398.09 | 811.5711 | 157.0062 | 207.4986 | 79.25991 | 9.094945e-12
27.42 | 13579.2178 | 12838.73 | 12394.63 | 740.4902 | 157.2965 | 207.969 | 78.83548 | 9.094945e-12
27.43 | 13657.3896 | 12835.61 | 12391.17 | 821.7786 | 157.5877 | 208.4422 | 78.40904 | 9.094945e-12
27.440001 | 13453.5879 | 12832.5 | 12387.72 | 621.0887 | 157.8798 | 208.9181 | 77.97919 | 9.094945e-12
27.450001 | 13293.3643 | 12829.39 | 12384.28 | 463.973 | 158.1727 | 209.3967 | 77.54447 | 9.094945e-12
27.459999 | 13107.7871 | 12826.29 | 12380.84 | 281.5007 | 158.4665 | 209.8781 | 77.10353 | 9.094945e-12
27.469999 | 13164.8301 | 12823.18 | 12377.4 | 341.6479 | 158.7612 | 210.3623 | 76.6552 | 9.094945e-12
27.48 | 13509.3936 | 12820.08 | 12373.97 | 689.3159 | 159.0568 | 210.8494 | 76.19825 | 9.094945e-12
27.49 | 13574.5117 | 12816.97 | 12370.55 | 757.5393 | 159.3532 | 211.3393 | 75.73159 | 9.094945e-12
27.5 | 13430.4141 | 12813.87 | 12367.13 | 616.5489 | 159.6505 | 211.8322 | 75.25425 | 9.094945e-12
27.51 | 13174.3467 | 12810.76 | 12363.71 | 363.5915 | 159.9488 | 212.328 | 74.76536 | 9.094945e-12
27.52 | 13000.3643 | 12807.64 | 12360.3 | 192.7226 | 160.2479 | 212.8268 | 74.2642 | 9.094945e-12
27.530001 | 13168.7539 | 12804.52 | 12356.9 | 364.23 | 160.548 | 213.3286 | 73.75015 | 9.094945e-12
27.540001 | 13109.1846 | 12801.4 | 12353.5 | 307.7828 | 160.8489 | 213.8335 | 73.22273 | 9.094945e-12
27.549999 | 12852.0264 | 12798.28 | 12350.1 | 53.75088 | 161.1507 | 214.3414 | 72.6817 | 9.094945e-12
27.559999 | 12993.5889 | 12795.14 | 12346.71 | 198.4453 | 161.4535 | 214.8526 | 72.12669 | 9.094945e-12
27.57 | 13260.4277 | 12792.01 | 12343.32 | 468.4213 | 161.7572 | 215.3669 | 71.55763 | 9.094945e-12
27.58 | 13218.0469 | 12788.86 | 12339.94 | 429.1822 | 162.0617 | 215.8845 | 70.97479 | 9.094945e-12
27.59 | 13099.8203 | 12785.72 | 12336.57 | 314.102 | 162.3672 | 216.4053 | 70.3783 | 9.094945e-12
27.6 | 13125.6152 | 12782.57 | 12333.2 | 343.0475 | 162.6737 | 216.9294 | 69.76849 | 9.094945e-12
27.610001 | 13073.7256 | 12779.41 | 12329.83 | 294.3125 | 162.9811 | 217.4569 | 69.14581 | 9.094945e-12
27.620001 | 13130.835 | 12776.26 | 12326.47 | 354.5794 | 163.2894 | 217.9878 | 68.51083 | 9.094945e-12
27.629999 | 13077.4834 | 12773.1 | 12323.11 | 304.387 | 163.5986 | 218.522 | 67.86435 | 9.094945e-12
27.639999 | 13126.3574 | 12769.93 | 12319.76 | 356.4225 | 163.9088 | 219.0599 | 67.2069 | 9.094945e-12
27.65 | 13141.0908 | 12766.77 | 12316.41 | 374.3185 | 164.22 | 219.6013 | 66.53929 | 7.275956e-12
27.66 | 13029.1143 | 12763.61 | 12313.07 | 265.504 | 164.5321 | 220.1462 | 65.86267 | 7.275956e-12
27.67 | 13158.2422 | 12760.45 | 12309.73 | 397.7927 | 164.8451 | 220.6949 | 65.17789 | 7.275956e-12
27.68 | 13121.2598 | 12757.29 | 12306.4 | 363.9688 | 165.1591 | 221.2472 | 64.48593 | 7.275956e-12
27.690001 | 12955.2061 | 12754.14 | 12303.07 | 201.0706 | 165.4741 | 221.8033 | 63.78782 | 7.275956e-12
27.700001 | 12866.4473 | 12750.98 | 12299.75 | 115.4625 | 165.7901 | 222.3631 | 63.08462 | 7.275956e-12
27.709999 | 12998.0977 | 12747.84 | 12296.43 | 250.2575 | 166.107 | 222.9267 | 62.37746 | 7.275956e-12
27.719999 | 13202.4639 | 12744.7 | 12293.12 | 457.7622 | 166.4249 | 223.4943 | 61.66724 | 7.275956e-12
27.73 | 13283.5215 | 12741.57 | 12289.81 | 541.9509 | 166.7437 | 224.066 | 60.95502 | 7.275956e-12
27.74 | 13185.6963 | 12738.45 | 12286.5 | 447.2476 | 167.0636 | 224.6417 | 60.24191 | 7.275956e-12
27.75 | 13030.9756 | 12735.34 | 12283.2 | 295.639 | 167.3844 | 225.2214 | 59.52887 | 7.275956e-12
27.76 | 12938.4365 | 12732.24 | 12279.91 | 206.201 | 167.7062 | 225.8053 | 58.81684 | 7.275956e-12
27.77 | 12839.998 | 12729.15 | 12276.62 | 110.8518 | 168.0291 | 226.3934 | 58.10675 | 7.275956e-12
27.780001 | 12902.8896 | 12726.07 | 12273.33 | 176.8202 | 168.3529 | 226.9859 | 57.39942 | 7.275956e-12
27.790001 | 12986.1055 | 12723.01 | 12270.05 | 263.0989 | 168.6778 | 227.5826 | 56.69575 | 7.275956e-12
27.799999 | 13012.1924 | 12719.96 | 12266.78 | 292.2334 | 169.0036 | 228.1837 | 55.99661 | 7.275956e-12
27.809999 | 12989.7207 | 12716.93 | 12263.5 | 272.7947 | 169.3304 | 228.7893 | 55.30243 | 7.275956e-12
27.82 | 12711.6143 | 12713.91 | 12260.24 | -2.294483 | 169.6583 | 229.3996 | 54.61393 | 7.275956e-12
27.83 | 12712.0215 | 12710.91 | 12256.97 | 1.112924 | 169.9872 | 230.0145 | 53.93193 | 7.275956e-12
27.84 | 12855.8408 | 12707.93 | 12253.72 | 147.9151 | 170.3171 | 230.634 | 53.25686 | 7.275956e-12
27.85 | 12695.8252 | 12704.96 | 12250.47 | -9.135631 | 170.6481 | 231.2584 | 52.58925 | 7.275956e-12
27.860001 | 12745.0605 | 12702.01 | 12247.22 | 43.04635 | 170.9801 | 231.8877 | 51.92951 | 7.275956e-12
27.870001 | 12986.1064 | 12699.09 | 12243.97 | 287.0198 | 171.3131 | 232.5219 | 51.27809 | 7.275956e-12
27.879999 | 12806.8398 | 12696.18 | 12240.74 | 110.6607 | 171.6472 | 233.161 | 50.63546 | 7.275956e-12
27.889999 | 12659.957 | 12693.29 | 12237.5 | -33.33382 | 171.9823 | 233.8053 | 50.00165 | 7.275956e-12
27.9 | 12785.2734 | 12690.42 | 12234.27 | 94.85114 | 172.3185 | 234.4549 | 49.37697 | 7.275956e-12
27.91 | 12916.3857 | 12687.57 | 12231.05 | 228.8112 | 172.6558 | 235.1097 | 48.76183 | 5.456967e-12
27.92 | 12834.5791 | 12684.75 | 12227.83 | 149.8318 | 172.994 | 235.7699 | 48.15633 | 5.456967e-12
27.93 | 12443.8301 | 12681.94 | 12224.61 | -238.1111 | 173.3334 | 236.4356 | 47.56059 | 5.456967e-12
27.940001 | 12394.9834 | 12679.16 | 12221.4 | -284.1725 | 173.6739 | 237.107 | 46.97473 | 5.456967e-12
27.950001 | 12622.6387 | 12676.39 | 12218.19 | -53.75353 | 174.0154 | 237.784 | 46.39885 | 5.456967e-12
27.959999 | 12771.6201 | 12673.65 | 12214.99 | 97.96952 | 174.358 | 238.4666 | 45.83307 | 5.456967e-12
27.969999 | 12824.5264 | 12670.93 | 12211.8 | 153.5964 | 174.7016 | 239.1552 | 45.27728 | 5.456967e-12
27.98 | 12742.1582 | 12668.23 | 12208.6 | 73.92736 | 175.0464 | 239.8499 | 44.73149 | 5.456967e-12
27.99 | 12792.376 | 12665.55 | 12205.42 | 126.8222 | 175.3923 | 240.5506 | 44.19579 | 5.456967e-12
28 | 12879.498 | 12662.9 | 12202.23 | 216.5994 | 175.7393 | 241.2576 | 43.6701 | 5.456967e-12
28.01 | 12692.5947 | 12660.27 | 12199.05 | 32.32932 | 176.0873 | 241.9708 | 43.15435 | 5.456967e-12
28.02 | 12656.9043 | 12657.65 | 12195.88 | -0.7498795 | 176.4365 | 242.6906 | 42.64849 | 5.456967e-12
28.030001 | 12811.2695 | 12655.06 | 12192.71 | 156.2048 | 176.7868 | 243.4169 | 42.1524 | 5.456967e-12
28.040001 | 13003.1807 | 12652.5 | 12189.54 | 350.6831 | 177.1383 | 244.15 | 41.66604 | 5.456967e-12
28.049999 | 13111.7383 | 12649.95 | 12186.38 | 461.7851 | 177.4908 | 244.8897 | 41.18937 | 5.456967e-12
28.059999 | 12749.793 | 12647.43 | 12183.23 | 102.3628 | 177.8445 | 245.6365 | 40.72209 | 5.456967e-12
28.07 | 12454.3037 | 12644.93 | 12180.08 | -190.6255 | 178.1993 | 246.3905 | 40.2641 | 5.456967e-12
28.08 | 12293.8877 | 12642.45 | 12176.93 | -348.5628 | 178.5552 | 247.1517 | 39.81542 | 5.456967e-12
28.09 | 12271.4014 | 12639.99 | 12173.79 | -368.5926 | 178.9123 | 247.9202 | 39.37584 | 5.456967e-12
28.1 | 12284.5918 | 12637.56 | 12170.65 | -352.9679 | 179.2706 | 248.6964 | 38.94523 | 5.456967e-12
28.110001 | 12386.915 | 12635.15 | 12167.51 | -248.2323 | 179.63 | 249.4802 | 38.52342 | 5.456967e-12
28.120001 | 12523.6953 | 12632.76 | 12164.38 | -109.0619 | 179.9905 | 250.2719 | 38.1103 | 5.456967e-12
28.129999 | 12446.1172 | 12630.39 | 12161.26 | -184.2727 | 180.3522 | 251.0714 | 37.7058 | 5.456967e-12
28.139999 | 12279.8008 | 12628.04 | 12158.14 | -348.2435 | 180.7151 | 251.8793 | 37.30959 | 5.456967e-12
28.15 | 12324.2695 | 12625.72 | 12155.02 | -301.4512 | 181.0792 | 252.6956 | 36.92156 | 5.456967e-12
28.16 | 12395.1729 | 12623.42 | 12151.91 | -228.2467 | 181.4445 | 253.5203 | 36.54169 | 5.456967e-12
28.17 | 12354.5928 | 12621.14 | 12148.81 | -266.548 | 181.8109 | 254.3538 | 36.16975 | 5.456967e-12
28.18 | 12423.8955 | 12618.88 | 12145.7 | -194.9888 | 182.1785 | 255.1962 | 35.8056 | 5.456967e-12
28.190001 | 12521.6699 | 12616.65 | 12142.61 | -94.98013 | 182.5474 | 256.0477 | 35.44908 | 5.456967e-12
28.200001 | 12520.8672 | 12614.44 | 12139.51 | -93.57115 | 182.9174 | 256.9085 | 35.10008 | 5.456967e-12
28.209999 | 12746.709 | 12612.25 | 12136.42 | 134.4594 | 183.2886 | 257.7786 | 34.75846 | 5.456967e-12
28.219999 | 12701.6279 | 12610.08 | 12133.34 | 91.54491 | 183.661 | 258.6586 | 34.42403 | 5.456967e-12
28.23 | 12565.9658 | 12607.94 | 12130.26 | -41.97302 | 184.0347 | 259.5486 | 34.09665 | 5.456967e-12
28.24 | 12710.0166 | 12605.82 | 12127.18 | 104.199 | 184.4096 | 260.4487 | 33.77623 | 5.456967e-12
28.25 | 12779.1338 | 12603.72 | 12124.11 | 175.4147 | 184.7857 | 261.3591 | 33.46261 | 5.456967e-12
28.26 | 12538.0332 | 12601.64 | 12121.04 | -63.61038 | 185.1631 | 262.2802 | 33.15566 | 5.456967e-12
28.27 | 12303.3613 | 12599.59 | 12117.98 | -296.2298 | 185.5417 | 263.2121 | 32.85526 | 5.456967e-12
28.280001 | 12435.5557 | 12597.56 | 12114.92 | -162.0058 | 185.9215 | 264.1552 | 32.56126 | 5.456967e-12
28.290001 | 12471.6006 | 12595.56 | 12111.87 | -123.9549 | 186.3026 | 265.1096 | 32.27357 | 5.456967e-12
28.299999 | 12377.8525 | 12593.57 | 12108.82 | -215.7208 | 186.6849 | 266.0754 | 31.99209 | 5.456967e-12
28.309999 | 12636.2686 | 12591.61 | 12105.78 | 44.65434 | 187.0686 | 267.0534 | 31.71661 | 5.456967e-12
28.32 | 12713.3711 | 12589.68 | 12102.73 | 123.6923 | 187.4535 | 268.0437 | 31.44703 | 5.456967e-12
28.33 | 12527.8193 | 12587.77 | 12099.7 | -59.94815 | 187.8396 | 269.0463 | 31.18331 | 5.456967e-12
28.34 | 12400.3691 | 12585.88 | 12096.67 | -185.5111 | 188.227 | 270.0617 | 30.92531 | 5.456967e-12
28.35 | 12691.9365 | 12584.02 | 12093.64 | 107.9192 | 188.6158 | 271.0902 | 30.67292 | 5.456967e-12
28.360001 | 12806.0312 | 12582.18 | 12090.61 | 223.8525 | 189.0058 | 272.1322 | 30.42603 | 5.456967e-12
28.370001 | 12738.3262 | 12580.37 | 12087.6 | 157.9611 | 189.3971 | 273.1878 | 30.18455 | 5.456967e-12
28.379999 | 12497.8115 | 12578.58 | 12084.58 | -80.76538 | 189.7897 | 274.2573 | 29.94841 | 3.637978e-12
28.389999 | 12387.8125 | 12576.81 | 12081.57 | -189.001 | 190.1836 | 275.3414 | 29.71745 | 3.637978e-12
28.4 | 12360.4854 | 12575.08 | 12078.56 | -214.5901 | 190.5789 | 276.4405 | 29.49157 | 3.637978e-12
28.41 | 12356.3965 | 12573.36 | 12075.56 | -216.9669 | 190.9754 | 277.5545 | 29.27075 | 3.637978e-12
28.42 | 12452.8555 | 12571.68 | 12072.57 | -118.8219 | 191.3733 | 278.6841 | 29.05488 | 3.637978e-12
28.43 | 12508.0264 | 12570.02 | 12069.57 | -61.99136 | 191.7725 | 279.8296 | 28.84386 | 3.637978e-12
28.440001 | 12849.6992 | 12568.38 | 12066.58 | 281.3145 | 192.1731 | 280.9915 | 28.63762 | 3.637978e-12
28.450001 | 12926.1201 | 12566.78 | 12063.6 | 359.3413 | 192.575 | 282.1699 | 28.43607 | 3.637978e-12
28.459999 | 12661.875 | 12565.2 | 12060.62 | 96.67442 | 192.9783 | 283.3653 | 28.23915 | 3.637978e-12
28.469999 | 12687.2236 | 12563.65 | 12057.64 | 123.5738 | 193.3829 | 284.5785 | 28.04676 | 3.637978e-12
28.48 | 12347.8359 | 12562.13 | 12054.67 | -214.2912 | 193.7889 | 285.8099 | 27.85883 | 3.637978e-12
28.49 | 12355.2617 | 12560.63 | 12051.7 | -205.3712 | 194.1962 | 287.0597 | 27.67531 | 3.637978e-12
28.5 | 12460.0918 | 12559.17 | 12048.74 | -99.07582 | 194.605 | 288.3284 | 27.49611 | 3.637978e-12
28.51 | 12646.9551 | 12557.73 | 12045.78 | 89.22347 | 195.0151 | 289.6164 | 27.32118 | 3.637978e-12
28.52 | 12641.667 | 12556.33 | 12042.82 | 85.34158 | 195.4266 | 290.9245 | 27.15043 | 3.637978e-12
28.530001 | 12620.5361 | 12554.95 | 12039.87 | 65.58681 | 195.8395 | 292.2532 | 26.98381 | 3.637978e-12
28.540001 | 12604.3711 | 12553.6 | 12036.93 | 50.76714 | 196.2538 | 293.6027 | 26.82126 | 3.637978e-12
28.549999 | 12659.6201 | 12552.29 | 12033.98 | 107.33 | 196.6695 | 294.9735 | 26.66272 | 3.637978e-12
28.559999 | 12578.4629 | 12551.01 | 12031.05 | 27.45533 | 197.0867 | 296.3666 | 26.50811 | 3.637978e-12
28.57 | 12380.9316 | 12549.76 | 12028.11 | -168.8256 | 197.5053 | 297.7826 | 26.35738 | 3.637978e-12
28.58 | 12459.5791 | 12548.54 | 12025.18 | -88.96037 | 197.9252 | 299.2217 | 26.21048 | 3.637978e-12
28.59 | 12501.0264 | 12547.36 | 12022.26 | -46.32868 | 198.3467 | 300.6847 | 26.06734 | 3.637978e-12
28.6 | 12262.209 | 12546.2 | 12019.33 | -283.9955 | 198.7695 | 302.1721 | 25.92791 | 3.637978e-12
28.610001 | 12184.4824 | 12545.09 | 12016.42 | -360.6057 | 199.1939 | 303.6847 | 25.79214 | 3.637978e-12
28.620001 | 12396.7666 | 12544.01 | 12013.5 | -147.2403 | 199.6197 | 305.223 | 25.65996 | 3.637978e-12
28.629999 | 12500 | 12542.96 | 12010.6 | -42.96144 | 200.0469 | 306.7874 | 25.53134 | 3.637978e-12
28.639999 | 12439.6533 | 12541.95 | 12007.69 | -102.2987 | 200.4756 | 308.3792 | 25.40619 | 3.637978e-12
28.65 | 12259.209 | 12540.98 | 12004.79 | -281.7704 | 200.9058 | 309.9991 | 25.28444 | 3.637978e-12
28.66 | 12207.3633 | 12540.04 | 12001.89 | -332.6811 | 201.3375 | 311.6473 | 25.1661 | 3.637978e-12
28.67 | 12250.8047 | 12539.15 | 11999 | -288.3428 | 201.7707 | 313.3247 | 25.05108 | 3.637978e-12
28.68 | 12148.6045 | 12538.29 | 11996.11 | -389.685 | 202.2053 | 315.0321 | 24.93933 | 3.637978e-12
28.690001 | 12291.3066 | 12537.47 | 11993.23 | -246.1644 | 202.6415 | 316.7704 | 24.83081 | 3.637978e-12
28.700001 | 12359.1416 | 12536.69 | 11990.35 | -177.5513 | 203.0792 | 318.5401 | 24.72544 | 3.637978e-12
28.709999 | 12572.1523 | 12535.96 | 11987.47 | 36.1962 | 203.5184 | 320.3417 | 24.62319 | 3.637978e-12
28.719999 | 12522.0322 | 12535.26 | 11984.6 | -13.22869 | 203.9591 | 322.1769 | 24.524 | 3.637978e-12
28.73 | 12605.7822 | 12534.61 | 11981.73 | 71.17369 | 204.4014 | 324.0464 | 24.42783 | 3.637978e-12
28.74 | 12462.2578 | 12534 | 11978.87 | -71.74157 | 204.8453 | 325.9503 | 24.33463 | 3.637978e-12
28.75 | 12362.4678 | 12533.43 | 11976.01 | -170.9666 | 205.2906 | 327.8899 | 24.24434 | 3.637978e-12
28.76 | 12544.0088 | 12532.91 | 11973.15 | 11.09447 | 205.7375 | 329.8659 | 24.15692 | 3.637978e-12
28.77 | 12426.5928 | 12532.44 | 11970.3 | -105.8474 | 206.186 | 331.8794 | 24.07233 | 3.637978e-12
28.780001 | 12180.6777 | 12532.01 | 11967.45 | -351.335 | 206.6361 | 333.9312 | 23.99053 | 3.637978e-12
28.790001 | 12253.6611 | 12531.63 | 11964.61 | -277.9716 | 207.0878 | 336.022 | 23.91147 | 3.637978e-12
28.799999 | 12050 | 12531.3 | 11961.77 | -481.3011 | 207.5409 | 338.1525 | 23.83511 | 3.637978e-12
28.809999 | 12158.6387 | 12531.02 | 11958.94 | -372.38 | 207.9957 | 340.3242 | 23.76143 | 3.637978e-12
28.82 | 12365.3008 | 12530.79 | 11956.11 | -165.4858 | 208.4522 | 342.5382 | 23.69039 | 3.637978e-12
28.83 | 12237.502 | 12530.61 | 11953.28 | -293.1033 | 208.9103 | 344.7945 | 23.62196 | 3.637978e-12
28.84 | 12135.5381 | 12530.48 | 11950.46 | -394.9378 | 209.3699 | 347.0945 | 23.55612 | 3.637978e-12
28.85 | 12335.7021 | 12530.4 | 11947.64 | -194.6972 | 209.8312 | 349.4391 | 23.49286 | 3.637978e-12
28.860001 | 12530.168 | 12530.38 | 11944.82 | -0.2081145 | 210.2941 | 351.8291 | 23.43216 | 3.637978e-12
28.870001 | 12359.1465 | 12530.41 | 11942.01 | -171.261 | 210.7587 | 354.2653 | 23.374 | 3.637978e-12
28.879999 | 11983.248 | 12530.49 | 11939.2 | -547.2462 | 211.2249 | 356.748 | 23.31839 | 3.637978e-12
28.889999 | 12111.7646 | 12530.64 | 11936.4 | -418.8724 | 211.6927 | 359.2792 | 23.26532 | 3.637978e-12
28.9 | 12142.21 | 12530.84 | 11933.6 | -388.627 | 212.1623 | 361.8596 | 23.21478 | 3.637978e-12
28.91 | 11940.8877 | 12531.09 | 11930.81 | -590.207 | 212.6335 | 364.4893 | 23.16682 | 3.637978e-12
28.92 | 12088.5859 | 12531.41 | 11928.01 | -442.8249 | 213.1064 | 367.1691 | 23.12144 | 3.637978e-12
28.93 | 12366.75 | 12531.79 | 11925.23 | -165.0361 | 213.581 | 369.9 | 23.07866 | 3.637978e-12
28.940001 | 12367.8174 | 12532.22 | 11922.44 | -164.4038 | 214.0573 | 372.6825 | 23.03852 | 3.637978e-12
28.950001 | 12417.1152 | 12532.72 | 11919.66 | -115.6018 | 214.5353 | 375.5171 | 23.00104 | 3.637978e-12
28.959999 | 12222.0693 | 12533.27 | 11916.89 | -311.2044 | 215.015 | 378.4038 | 22.96624 | 3.637978e-12
28.969999 | 12374.999 | 12533.89 | 11914.12 | -158.893 | 215.4963 | 381.3443 | 22.93421 | 3.637978e-12
28.98 | 12522.0586 | 12534.57 | 11911.35 | -12.51421 | 215.9796 | 384.3389 | 22.90497 | 3.637978e-12
28.99 | 12274.7783 | 12535.32 | 11908.59 | -260.5371 | 216.4645 | 387.3866 | 22.87858 | 3.637978e-12
29 | 12233.333 | 12536.12 | 11905.83 | -302.7875 | 216.9512 | 390.4882 | 22.8551 | 3.637978e-12
29.01 | 12192.7656 | 12536.99 | 11903.07 | -344.2225 | 217.4396 | 393.6437 | 22.83459 | 3.637978e-12
29.02 | 12136.7568 | 12537.92 | 11900.32 | -401.1613 | 217.9297 | 396.8529 | 22.81711 | 3.637978e-12
29.030001 | 12228.7598 | 12538.91 | 11897.57 | -310.1506 | 218.4217 | 400.1158 | 22.80274 | 3.637978e-12
29.040001 | 12144.4912 | 12539.96 | 11894.83 | -395.4735 | 218.9155 | 403.4316 | 22.79154 | 3.637978e-12
29.049999 | 12099.3379 | 12541.08 | 11892.09 | -441.7422 | 219.411 | 406.7992 | 22.78354 | 3.637978e-12
29.059999 | 12213.5 | 12542.26 | 11889.35 | -328.7563 | 219.9083 | 410.2191 | 22.77888 | 3.637978e-12
29.07 | 12220.1396 | 12543.49 | 11886.62 | -323.3532 | 220.4075 | 413.6903 | 22.77761 | 3.637978e-12
29.08 | 12079.2168 | 12544.79 | 11883.89 | -465.5706 | 220.9085 | 417.2103 | 22.77979 | 3.637978e-12
29.09 | 12257.0254 | 12546.14 | 11881.16 | -289.1136 | 221.4113 | 420.778 | 22.78551 | 3.637978e-12
29.1 | 12396.9941 | 12547.55 | 11878.44 | -150.5519 | 221.9159 | 424.3919 | 22.79482 | 3.637978e-12
29.110001 | 12292.2627 | 12549.01 | 11875.73 | -256.7435 | 222.4225 | 428.0498 | 22.80783 | 3.637978e-12
29.120001 | 12210.4668 | 12550.52 | 11873.01 | -340.051 | 222.9308 | 431.7494 | 22.82456 | 3.637978e-12
29.129999 | 12537.79 | 12552.08 | 11870.3 | -14.28732 | 223.441 | 435.487 | 22.84508 | 3.637978e-12
29.139999 | 12481.3291 | 12553.68 | 11867.6 | -72.35367 | 223.953 | 439.2615 | 22.86949 | 3.637978e-12
29.15 | 12219 | 12555.33 | 11864.9 | -336.3311 | 224.4671 | 443.0693 | 22.89782 | 3.637978e-12
29.16 | 12014.4775 | 12557.02 | 11862.2 | -542.5399 | 224.983 | 446.9051 | 22.93013 | 3.637978e-12
29.17 | 11936.5352 | 12558.74 | 11859.51 | -622.2029 | 225.5008 | 450.7657 | 22.96648 | 3.637978e-12
29.18 | 11856.5977 | 12560.49 | 11856.81 | -703.8911 | 226.0205 | 454.6464 | 23.00691 | 3.637978e-12
29.190001 | 12182.541 | 12562.26 | 11854.13 | -379.7234 | 226.5421 | 458.5424 | 23.05148 | 3.637978e-12
29.200001 | 12112.6055 | 12564.06 | 11851.45 | -451.4544 | 227.0657 | 462.4482 | 23.10017 | 3.637978e-12
29.209999 | 12152.5996 | 12565.87 | 11848.77 | -413.2693 | 227.5912 | 466.3571 | 23.15301 | 3.637978e-12
29.219999 | 12239.6631 | 12567.69 | 11846.09 | -328.023 | 228.1186 | 470.2649 | 23.21005 | 5.456967e-12
29.23 | 12306.5576 | 12569.51 | 11843.42 | -262.9477 | 228.6481 | 474.1648 | 23.27131 | 5.456967e-12
29.24 | 12470.8359 | 12571.32 | 11840.75 | -100.4821 | 229.1795 | 478.0481 | 23.33675 | 5.456967e-12
29.25 | 12477.4326 | 12573.12 | 11838.09 | -95.68503 | 229.7129 | 481.9084 | 23.40636 | 5.456967e-12
29.26 | 12306.2764 | 12574.9 | 11835.43 | -268.6199 | 230.2482 | 485.7378 | 23.48014 | 5.456967e-12
29.27 | 12222.3252 | 12576.65 | 11832.77 | -354.3207 | 230.7856 | 489.5282 | 23.55803 | 5.456967e-12
29.280001 | 12028.0137 | 12578.36 | 11830.12 | -550.3442 | 231.3251 | 493.2714 | 23.64002 | 5.456967e-12
29.290001 | 12207.0215 | 12580.02 | 11827.47 | -373.0022 | 231.8665 | 496.9585 | 23.72598 | 5.456967e-12
29.299999 | 12225.085 | 12581.63 | 11824.83 | -356.5489 | 232.4099 | 500.5798 | 23.81584 | 5.456967e-12
29.309999 | 11947.0596 | 12583.18 | 11822.19 | -636.1204 | 232.9553 | 504.1279 | 23.90956 | 5.456967e-12
29.32 | 12159.8916 | 12584.65 | 11819.55 | -424.7613 | 233.503 | 507.5934 | 24.00701 | 5.456967e-12
29.33 | 12116.9922 | 12586.04 | 11816.92 | -469.05 | 234.0526 | 510.9658 | 24.10803 | 5.456967e-12
29.34 | 12074.0996 | 12587.34 | 11814.29 | -513.2395 | 234.6043 | 514.2364 | 24.21249 | 5.456967e-12
29.35 | 12633.876 | 12588.53 | 11811.66 | 45.34198 | 235.1581 | 517.3962 | 24.32022 | 5.456967e-12
29.360001 | 12325.6309 | 12589.62 | 11809.04 | -263.987 | 235.7141 | 520.4362 | 24.43105 | 5.456967e-12
29.370001 | 12217.7627 | 12590.58 | 11806.42 | -372.8192 | 236.2721 | 523.3474 | 24.5447 | 5.456967e-12
29.379999 | 11996.7471 | 12591.42 | 11803.8 | -594.6699 | 236.8322 | 526.1208 | 24.66094 | 5.456967e-12
29.389999 | 12217.2842 | 12592.12 | 11801.19 | -374.8311 | 237.3944 | 528.7498 | 24.77956 | 5.456967e-12
29.4 | 12273.3965 | 12592.67 | 11798.58 | -319.2725 | 237.9589 | 531.2264 | 24.90024 | 5.456967e-12
29.41 | 12062.9473 | 12593.07 | 11795.98 | -530.123 | 238.5255 | 533.5429 | 25.02267 | 5.456967e-12
29.42 | 12037.0732 | 12593.31 | 11793.38 | -556.2395 | 239.0942 | 535.6933 | 25.1465 | 5.456967e-12
29.43 | 12017.3359 | 12593.39 | 11790.78 | -576.0542 | 239.6651 | 537.6717 | 25.27136 | 5.456967e-12
29.440001 | 12079.207 | 12593.3 | 11788.19 | -514.0901 | 240.2383 | 539.4734 | 25.3969 | 5.456967e-12
29.450001 | 12032.832 | 12593.03 | 11785.6 | -560.1972 | 240.8136 | 541.0941 | 25.52262 | 5.456967e-12
29.459999 | 12263.1953 | 12592.58 | 11783.01 | -329.3874 | 241.3911 | 542.53 | 25.64806 | 5.456967e-12
29.469999 | 12377.2852 | 12591.95 | 11780.43 | -214.6691 | 241.9707 | 543.7795 | 25.77283 | 5.456967e-12
29.48 | 12536.6182 | 12591.14 | 11777.85 | -54.52416 | 242.5528 | 544.8408 | 25.89641 | 5.456967e-12
29.49 | 12573.2363 | 12590.15 | 11775.28 | -16.90917 | 243.137 | 545.7129 | 26.01824 | 5.456967e-12
29.5 | 12316.667 | 12588.96 | 11772.71 | -272.2964 | 243.7235 | 546.3962 | 26.13779 | 5.456967e-12
29.51 | 12330.4932 | 12587.6 | 11770.14 | -257.1037 | 244.3123 | 546.892 | 26.2545 | 5.456967e-12
29.52 | 12369.6123 | 12586.05 | 11767.57 | -216.4349 | 244.9033 | 547.2021 | 26.36778 | 5.456967e-12
29.530001 | 12294.54 | 12584.32 | 11765.01 | -289.7766 | 245.4967 | 547.3296 | 26.47707 | 5.456967e-12
29.540001 | 12228.5996 | 12582.41 | 11762.46 | -353.8088 | 246.0924 | 547.2781 | 26.58172 | 5.456967e-12
29.549999 | 12294.9277 | 12580.33 | 11759.9 | -285.3991 | 246.6903 | 547.0521 | 26.6811 | 5.456967e-12
29.559999 | 12286.5566 | 12578.08 | 11757.35 | -291.5186 | 247.2905 | 546.6565 | 26.77467 | 5.456967e-12
29.57 | 12362.7529 | 12575.66 | 11754.81 | -212.9062 | 247.8932 | 546.097 | 26.8618 | 5.456967e-12
29.58 | 11907.3047 | 12573.09 | 11752.26 | -665.7803 | 248.4982 | 545.3805 | 26.94186 | 5.456967e-12
29.59 | 11807.2451 | 12570.36 | 11749.73 | -763.1138 | 249.1056 | 544.5137 | 27.01428 | 5.456967e-12
29.6 | 12015.25 | 12567.49 | 11747.19 | -552.2374 | 249.7154 | 543.5038 | 27.07847 | 5.456967e-12
29.610001 | 12154.5898 | 12564.48 | 11744.66 | -409.8879 | 250.3276 | 542.3586 | 27.13391 | 5.456967e-12
29.620001 | 12023.8311 | 12561.34 | 11742.13 | -537.5063 | 250.9422 | 541.0861 | 27.18005 | 5.456967e-12
29.629999 | 11972.3398 | 12558.07 | 11739.6 | -585.7351 | 251.5591 | 539.6947 | 27.2164 | 5.456967e-12
29.639999 | 11921.8848 | 12554.7 | 11737.08 | -632.8118 | 252.1785 | 538.1923 | 27.24253 | 5.456967e-12
29.65 | 11920.6875 | 12551.21 | 11734.57 | -630.5234 | 252.8005 | 536.5871 | 27.25804 | 5.456967e-12
29.66 | 11970.4062 | 12547.63 | 11732.05 | -577.2208 | 253.4248 | 534.8886 | 27.26255 | 5.456967e-12
29.67 | 11909.0146 | 12543.95 | 11729.54 | -634.9381 | 254.0516 | 533.105 | 27.25576 | 5.456967e-12
29.68 | 11725 | 12540.2 | 11727.03 | -815.196 | 254.6809 | 531.2447 | 27.23743 | 5.456967e-12
29.690001 | 11789.1426 | 12536.36 | 11724.53 | -747.2224 | 255.3127 | 529.3159 | 27.20735 | 5.456967e-12
29.700001 | 12098.1191 | 12532.47 | 11722.03 | -434.3489 | 255.9471 | 527.3268 | 27.1654 | 5.456967e-12
29.709999 | 12143.2207 | 12528.51 | 11719.53 | -385.2931 | 256.5839 | 525.286 | 27.11149 | 5.456967e-12
29.719999 | 11978.1475 | 12524.51 | 11717.04 | -546.3604 | 257.2232 | 523.1999 | 27.04564 | 5.456967e-12
29.73 | 11689.3232 | 12520.46 | 11714.55 | -831.1353 | 257.8653 | 521.0763 | 26.96787 | 5.456967e-12
29.74 | 11723.7451 | 12516.37 | 11712.06 | -792.6291 | 258.5098 | 518.9233 | 26.87832 | 5.456967e-12
29.75 | 12452.9463 | 12512.26 | 11709.58 | -59.31512 | 259.1569 | 516.7474 | 26.77714 | 5.456967e-12
29.76 | 12028.6162 | 12508.13 | 11707.1 | -479.5108 | 259.8066 | 514.5552 | 26.66458 | 5.456967e-12
29.77 | 11724.916 | 12503.98 | 11704.62 | -779.0613 | 260.4589 | 512.3528 | 26.54092 | 5.456967e-12
29.780001 | 12024.4424 | 12499.82 | 11702.15 | -475.3763 | 261.1139 | 510.1464 | 26.40647 | 5.456967e-12
29.790001 | 12215.1484 | 12495.66 | 11699.68 | -280.5091 | 261.7715 | 507.9414 | 26.26167 | 5.456967e-12
29.799999 | 11896.209 | 12491.5 | 11697.22 | -595.2913 | 262.4317 | 505.7437 | 26.10694 | 5.456967e-12
29.809999 | 11861.3477 | 12487.35 | 11694.76 | -626.0025 | 263.0946 | 503.5572 | 25.9427 | 5.456967e-12
29.82 | 11985.8789 | 12483.21 | 11692.3 | -497.334 | 263.7603 | 501.3864 | 25.76947 | 5.456967e-12
29.83 | 11848.3584 | 12479.09 | 11689.84 | -630.7364 | 264.4286 | 499.2369 | 25.58778 | 5.456967e-12
29.84 | 11766.8301 | 12475 | 11687.39 | -708.1693 | 265.0996 | 497.1119 | 25.3982 | 5.456967e-12
29.85 | 11862.1777 | 12470.93 | 11684.94 | -608.7534 | 265.7734 | 495.0152 | 25.20127 | 5.456967e-12
29.860001 | 11852.8936 | 12466.89 | 11682.5 | -614 | 266.45 | 492.9501 | 24.99755 | 5.456967e-12
29.870001 | 11668.2715 | 12462.89 | 11680.05 | -794.6195 | 267.1292 | 490.9197 | 24.7877 | 5.456967e-12
29.879999 | 11656.6143 | 12458.93 | 11677.62 | -802.3131 | 267.8112 | 488.9273 | 24.57232 | 5.456967e-12
29.889999 | 12025.8438 | 12455 | 11675.18 | -429.16 | 268.496 | 486.9742 | 24.3519 | 5.456967e-12
29.9 | 11791.5137 | 12451.12 | 11672.75 | -659.61 | 269.1838 | 485.0628 | 24.12706 | 5.456967e-12
29.91 | 12133.8447 | 12447.29 | 11670.32 | -313.446 | 269.8743 | 483.1961 | 23.89841 | 5.456967e-12
29.92 | 12415.4902 | 12443.51 | 11667.9 | -28.01661 | 270.5677 | 481.3754 | 23.66649 | 5.456967e-12
29.93 | 12274.2178 | 12439.77 | 11665.48 | -165.5559 | 271.2638 | 479.6022 | 23.43186 | 5.456967e-12
29.940001 | 12056.1973 | 12436.09 | 11663.06 | -379.8961 | 271.9629 | 477.8778 | 23.19499 | 5.456967e-12
29.950001 | 11983.6162 | 12432.47 | 11660.64 | -448.8515 | 272.6648 | 476.2034 | 22.95648 | 5.456967e-12
29.959999 | 11959.4844 | 12428.9 | 11658.23 | -469.4145 | 273.3697 | 474.5802 | 22.71681 | 5.456967e-12
29.969999 | 12148.6016 | 12425.39 | 11655.82 | -276.7847 | 274.0773 | 473.0083 | 22.47635 | 5.456967e-12
29.98 | 12258.9023 | 12421.93 | 11653.42 | -163.0291 | 274.7882 | 471.4881 | 22.23556 | 5.456967e-12
29.99 | 11978.4951 | 12418.54 | 11651.02 | -440.0411 | 275.5019 | 470.0212 | 21.9949 | 3.637978e-12
30 | 11856.9629 | 12415.2 | 11648.62 | -558.238 | 276.2185 | 468.6073 | 21.75472 | 3.637978e-12
30.01 | 11625 | 12411.93 | 11646.23 | -786.9259 | 276.9381 | 467.2467 | 21.51538 | 3.637978e-12
30.02 | 11602.7773 | 12408.71 | 11643.83 | -805.9344 | 277.6608 | 465.9393 | 21.27721 | 3.637978e-12
30.030001 | 11515.8418 | 12405.56 | 11641.45 | -889.7167 | 278.3865 | 464.6853 | 21.04049 | 3.637978e-12
30.040001 | 11971.9043 | 12402.47 | 11639.06 | -430.5624 | 279.1153 | 463.4844 | 20.80556 | 3.637978e-12
30.049999 | 11913.3213 | 12399.44 | 11636.68 | -486.1157 | 279.847 | 462.3367 | 20.57268 | 3.637978e-12
30.059999 | 11681.1777 | 12396.47 | 11634.3 | -715.2899 | 280.5817 | 461.2413 | 20.342 | 3.637978e-12
30.07 | 11959.9492 | 12393.56 | 11631.93 | -433.6097 | 281.3198 | 460.1978 | 20.11374 | 3.637978e-12
30.08 | 12344.6055 | 12390.71 | 11629.56 | -46.10595 | 282.0608 | 459.2065 | 19.88814 | 3.637978e-12
30.09 | 12351.2051 | 12387.92 | 11627.19 | -36.7197 | 282.805 | 458.2667 | 19.66533 | 3.637978e-12
30.1 | 12187.5771 | 12385.2 | 11624.82 | -197.6208 | 283.5524 | 457.3773 | 19.44547 | 3.637978e-12
30.110001 | 11784.4463 | 12382.53 | 11622.46 | -598.0845 | 284.3029 | 456.5383 | 19.22864 | 3.637978e-12
30.120001 | 11463.9639 | 12379.92 | 11620.1 | -915.9591 | 285.0566 | 455.7489 | 19.01501 | 3.637978e-12
30.129999 | 11985.0527 | 12377.37 | 11617.75 | -392.3218 | 285.8134 | 455.0086 | 18.80469 | 3.637978e-12
30.139999 | 12027.0322 | 12374.88 | 11615.4 | -347.851 | 286.5734 | 454.3162 | 18.59768 | 3.637978e-12
30.15 | 11702.6631 | 12372.45 | 11613.05 | -669.7861 | 287.337 | 453.6713 | 18.39403 | 3.637978e-12
30.16 | 11718.0039 | 12370.07 | 11610.7 | -652.0681 | 288.1035 | 453.0732 | 18.19386 | 3.637978e-12
30.17 | 11647.1348 | 12367.75 | 11608.36 | -720.6163 | 288.8735 | 452.5212 | 17.99718 | 3.637978e-12
30.18 | 11542.3652 | 12365.49 | 11606.02 | -823.1202 | 289.6466 | 452.0145 | 17.80401 | 3.637978e-12
30.190001 | 11488.3633 | 12363.27 | 11603.68 | -874.911 | 290.4232 | 451.5525 | 17.61434 | 3.637978e-12
30.200001 | 11618.1982 | 12361.12 | 11601.35 | -742.9188 | 291.203 | 451.1341 | 17.42823 | 3.637978e-12
30.209999 | 11742.3105 | 12359.01 | 11599.02 | -616.703 | 291.9862 | 450.7588 | 17.24569 | 3.637978e-12
30.219999 | 12079.8213 | 12356.96 | 11596.7 | -277.1402 | 292.7727 | 450.4256 | 17.06663 | 3.637978e-12
30.23 | 12226.1924 | 12354.96 | 11594.37 | -128.7686 | 293.5628 | 450.1336 | 16.89106 | 3.637978e-12
30.24 | 11675.7695 | 12353.01 | 11592.05 | -677.2419 | 294.3562 | 449.8826 | 16.71898 | 3.637978e-12
30.25 | 11690.8984 | 12351.11 | 11589.74 | -660.2135 | 295.153 | 449.6714 | 16.55036 | 3.637978e-12
30.26 | 11771.127 | 12349.26 | 11587.42 | -578.1348 | 295.9533 | 449.4996 | 16.38515 | 3.637978e-12
30.27 | 11800.5996 | 12347.46 | 11585.11 | -546.8603 | 296.7571 | 449.366 | 16.22333 | 3.637978e-12
30.280001 | 11620.4238 | 12345.71 | 11582.81 | -725.2818 | 297.5644 | 449.2701 | 16.06483 | 3.637978e-12
30.290001 | 11493.8945 | 12344 | 11580.5 | -850.1039 | 298.3752 | 449.2112 | 15.90964 | 3.637978e-12
30.299999 | 11625.6074 | 12342.34 | 11578.2 | -716.7305 | 299.1894 | 449.1886 | 15.75773 | 3.637978e-12
30.309999 | 11841.748 | 12340.72 | 11575.9 | -498.9742 | 300.0072 | 449.2015 | 15.60899 | 3.637978e-12
30.32 | 12107.7158 | 12339.15 | 11573.61 | -231.4355 | 300.8288 | 449.2491 | 15.46339 | 3.637978e-12
30.33 | 11896.6035 | 12337.62 | 11571.32 | -441.021 | 301.6539 | 449.3311 | 15.3209 | 3.637978e-12
30.34 | 11760.249 | 12336.14 | 11569.03 | -575.8921 | 302.4826 | 449.4466 | 15.18145 | 3.637978e-12
30.35 | 11789.5879 | 12334.7 | 11566.75 | -545.1123 | 303.315 | 449.5948 | 15.04498 | 3.637978e-12
30.360001 | 11907.6943 | 12333.3 | 11564.46 | -425.607 | 304.151 | 449.7754 | 14.91143 | 3.637978e-12
30.370001 | 12390.2432 | 12331.94 | 11562.18 | 58.29943 | 304.9908 | 449.9876 | 14.78077 | 3.637978e-12
30.379999 | 11960.4238 | 12330.63 | 11559.91 | -370.2035 | 305.8341 | 450.2308 | 14.65295 | 3.637978e-12
30.389999 | 12211.7715 | 12329.35 | 11557.64 | -117.5789 | 306.6812 | 450.5045 | 14.52787 | 3.637978e-12
30.4 | 12247.6943 | 12328.11 | 11555.37 | -80.41869 | 307.5323 | 450.808 | 14.40547 | 3.637978e-12
30.41 | 12099.4531 | 12326.91 | 11553.1 | -227.4612 | 308.3869 | 451.1408 | 14.28574 | 3.637978e-12
30.42 | 12076.7217 | 12325.75 | 11550.84 | -249.0324 | 309.2455 | 451.5024 | 14.1686 | 3.637978e-12
30.43 | 11853.127 | 12324.63 | 11548.58 | -471.5045 | 310.1078 | 451.8922 | 14.05398 | 3.637978e-12
30.440001 | 11777.5381 | 12323.55 | 11546.32 | -546.0079 | 310.974 | 452.3099 | 13.94183 | 3.637978e-12
30.450001 | 11818.6445 | 12322.5 | 11544.07 | -503.8526 | 311.8441 | 452.7547 | 13.83212 | 3.637978e-12
30.459999 | 11847.5928 | 12321.48 | 11541.82 | -473.8919 | 312.718 | 453.2262 | 13.7248 | 3.637978e-12
30.469999 | 11819.1035 | 12320.51 | 11539.57 | -501.4039 | 313.5957 | 453.724 | 13.61978 | 3.637978e-12
30.48 | 11994.9932 | 12319.57 | 11537.32 | -324.5722 | 314.4778 | 454.2477 | 13.517 | 3.637978e-12
30.49 | 11887.5557 | 12318.66 | 11535.08 | -431.1022 | 315.3635 | 454.7968 | 13.41644 | 3.637978e-12
30.5 | 11523.1016 | 12317.78 | 11532.84 | -794.683 | 316.2533 | 455.3708 | 13.31804 | 3.637978e-12
30.51 | 11664.957 | 12316.95 | 11530.61 | -651.9882 | 317.1471 | 455.9695 | 13.22175 | 3.637978e-12
30.52 | 12111.959 | 12316.14 | 11528.37 | -204.18 | 318.045 | 456.5923 | 13.12752 | 3.637978e-12
30.530001 | 12177.0977 | 12315.37 | 11526.14 | -138.2678 | 318.947 | 457.2389 | 13.03529 | 3.637978e-12
30.540001 | 12027.7793 | 12314.62 | 11523.92 | -286.8455 | 319.8531 | 457.9089 | 12.94504 | 3.637978e-12
30.549999 | 11555.4248 | 12313.92 | 11521.69 | -758.4915 | 320.7631 | 458.6018 | 12.85672 | 3.637978e-12
30.559999 | 11507.4375 | 12313.24 | 11519.47 | -805.8018 | 321.6773 | 459.3175 | 12.77025 | 3.637978e-12
30.57 | 11876.4502 | 12312.59 | 11517.26 | -436.1434 | 322.5959 | 460.0556 | 12.68561 | 3.637978e-12
30.58 | 12118.71 | 12311.98 | 11515.04 | -193.269 | 323.5186 | 460.8157 | 12.60276 | 3.637978e-12
30.59 | 12355.3945 | 12311.4 | 11512.83 | 43.99922 | 324.4455 | 461.5977 | 12.52165 | 3.637978e-12
30.6 | 11841.6533 | 12310.84 | 11510.62 | -469.1885 | 325.3767 | 462.401 | 12.44224 | 3.637978e-12
30.610001 | 11624.6475 | 12310.32 | 11508.42 | -685.6709 | 326.3122 | 463.2256 | 12.36448 | 3.637978e-12
30.620001 | 11862.2373 | 12309.82 | 11506.21 | -447.5876 | 327.2519 | 464.071 | 12.28836 | 3.637978e-12
30.629999 | 12221.376 | 12309.36 | 11504.01 | -87.98513 | 328.1959 | 464.9369 | 12.21383 | 3.637978e-12
30.639999 | 12106.6133 | 12308.93 | 11501.82 | -202.3129 | 329.1442 | 465.8232 | 12.14084 | 3.637978e-12
30.65 | 12047.6729 | 12308.52 | 11499.62 | -260.8476 | 330.0972 | 466.7298 | 12.06934 | 3.637978e-12
30.66 | 11970.1807 | 12308.14 | 11497.43 | -337.9627 | 331.0544 | 467.6562 | 11.99933 | 3.637978e-12
30.67 | 12097.3145 | 12307.79 | 11495.25 | -210.4804 | 332.0161 | 468.6023 | 11.93076 | 3.637978e-12
30.68 | 11990.8926 | 12307.47 | 11493.06 | -316.5821 | 332.9822 | 469.5678 | 11.8636 | 3.637978e-12
30.690001 | 11951.2979 | 12307.18 | 11490.88 | -355.8845 | 333.9529 | 470.5527 | 11.7978 | 3.637978e-12
30.700001 | 11629.9873 | 12306.92 | 11488.7 | -676.9309 | 334.928 | 471.5566 | 11.73335 | 3.637978e-12
30.709999 | 11473.1445 | 12306.68 | 11486.52 | -833.5373 | 335.9077 | 472.5791 | 11.67023 | 3.637978e-12
30.719999 | 11817.7959 | 12306.47 | 11484.35 | -488.6765 | 336.8918 | 473.6205 | 11.60838 | 3.637978e-12
30.73 | 11882.6934 | 12306.29 | 11482.18 | -423.5973 | 337.881 | 474.6805 | 11.54777 | 3.637978e-12
30.74 | 11841.207 | 12306.14 | 11480.01 | -464.929 | 338.8745 | 475.7588 | 11.48839 | 3.637978e-12
30.75 | 11809.8623 | 12306.01 | 11477.85 | -496.1461 | 339.8728 | 476.8554 | 11.43021 | 3.637978e-12
30.76 | 11929.2451 | 12305.91 | 11475.69 | -376.6626 | 340.8757 | 477.97 | 11.3732 | 3.637978e-12
30.77 | 11548.7109 | 12305.83 | 11473.53 | -757.1227 | 341.8834 | 479.1025 | 11.31733 | 3.637978e-12
30.780001 | 11410.5918 | 12305.79 | 11471.37 | -895.1942 | 342.8959 | 480.2529 | 11.26257 | 3.637978e-12
30.790001 | 11708.5322 | 12305.77 | 11469.22 | -597.2329 | 343.9132 | 481.421 | 11.20891 | 3.637978e-12
30.799999 | 11742.4355 | 12305.77 | 11467.07 | -563.3351 | 344.9351 | 482.6064 | 11.15633 | 3.637978e-12
30.809999 | 11916.9023 | 12305.8 | 11464.93 | -388.8997 | 345.9619 | 483.8095 | 11.10479 | 3.637978e-12
30.82 | 11999.9375 | 12305.86 | 11462.78 | -305.9223 | 346.9939 | 485.03 | 11.05427 | 3.637978e-12
30.83 | 11950.0156 | 12305.94 | 11460.64 | -355.9281 | 348.0307 | 486.2677 | 11.00476 | 3.637978e-12
30.84 | 11658.8818 | 12306.05 | 11458.5 | -647.1718 | 349.0724 | 487.5227 | 10.95623 | 3.637978e-12
30.85 | 11957.2998 | 12306.19 | 11456.37 | -348.8894 | 350.119 | 488.7947 | 10.90865 | 3.637978e-12
30.860001 | 11933.459 | 12306.35 | 11454.23 | -372.8918 | 351.1708 | 490.0838 | 10.86201 | 3.637978e-12
30.870001 | 11511.1309 | 12306.54 | 11452.1 | -795.4073 | 352.2276 | 491.3899 | 10.8163 | 3.637978e-12
30.879999 | 11549.6602 | 12306.75 | 11449.98 | -757.0912 | 353.2893 | 492.7125 | 10.7715 | 3.637978e-12
30.889999 | 12036.8896 | 12306.99 | 11447.85 | -270.1004 | 354.3561 | 494.0522 | 10.72758 | 3.637978e-12
30.9 | 12124.0596 | 12307.25 | 11445.73 | -183.1951 | 355.4285 | 495.4089 | 10.68452 | 3.637978e-12
30.91 | 11705.4609 | 12307.54 | 11443.61 | -602.0837 | 356.5057 | 496.7822 | 10.64231 | 3.637978e-12
30.92 | 11634.2939 | 12307.86 | 11441.5 | -673.5665 | 357.5883 | 498.1722 | 10.60093 | 3.637978e-12
30.93 | 11534.9316 | 12308.2 | 11439.39 | -773.2699 | 358.676 | 499.5789 | 10.56038 | 3.637978e-12
30.940001 | 11328.6562 | 12308.57 | 11437.28 | -979.912 | 359.7691 | 501.0024 | 10.52061 | 3.637978e-12
30.950001 | 11455.7842 | 12308.96 | 11435.17 | -853.1764 | 360.8675 | 502.4423 | 10.48164 | 3.637978e-12
30.959999 | 11613.3916 | 12309.38 | 11433.07 | -695.9869 | 361.9712 | 503.8986 | 10.44345 | 3.637978e-12
30.969999 | 11918.1396 | 12309.82 | 11430.96 | -391.6821 | 363.0802 | 505.3717 | 10.40601 | 3.637978e-12
30.98 | 11851.7861 | 12310.29 | 11428.86 | -458.5047 | 364.195 | 506.8616 | 10.3693 | 3.637978e-12
30.99 | 11452.0303 | 12310.79 | 11426.77 | -858.755 | 365.315 | 508.3679 | 10.33333 | 3.637978e-12
31 | 11693.0391 | 12311.31 | 11424.68 | -618.2663 | 366.4406 | 509.8908 | 10.29808 | 3.637978e-12
31.01 | 11975.2549 | 12311.85 | 11422.59 | -336.5962 | 367.5716 | 511.4304 | 10.26353 | 3.637978e-12
31.02 | 11951.0029 | 12312.42 | 11420.5 | -361.4195 | 368.7083 | 512.9864 | 10.22967 | 3.637978e-12
31.030001 | 11514.2393 | 12313.02 | 11418.41 | -798.7801 | 369.8507 | 514.5592 | 10.19649 | 3.637978e-12
31.040001 | 11387.208 | 12313.64 | 11416.33 | -926.4342 | 370.9986 | 516.1486 | 10.16398 | 3.637978e-12
31.049999 | 11528.1172 | 12314.29 | 11414.25 | -786.1735 | 372.1522 | 517.7542 | 10.13213 | 3.637978e-12
31.059999 | 11822.4316 | 12314.96 | 11412.18 | -492.5332 | 373.3114 | 519.3769 | 10.10092 | 3.637978e-12
31.07 | 11721.0889 | 12315.67 | 11410.1 | -594.5763 | 374.4767 | 521.0165 | 10.07036 | 3.637978e-12
31.08 | 11684.6494 | 12316.39 | 11408.03 | -631.7419 | 375.6477 | 522.6726 | 10.04041 | 3.637978e-12
31.09 | 11403.6348 | 12317.14 | 11405.96 | -913.5087 | 376.8245 | 524.3456 | 10.01109 | 3.637978e-12
31.1 | 11646.9736 | 12317.92 | 11403.9 | -670.948 | 378.0072 | 526.0353 | 9.98237 | 3.637978e-12
31.110001 | 12008.8066 | 12318.73 | 11401.83 | -309.9193 | 379.1959 | 527.7421 | 9.954247 | 3.637978e-12
31.120001 | 11818.2412 | 12319.56 | 11399.77 | -501.3153 | 380.3905 | 529.4657 | 9.926716 | 3.637978e-12
31.129999 | 11736.8799 | 12320.41 | 11397.72 | -583.5334 | 381.591 | 531.2059 | 9.899767 | 3.637978e-12
31.139999 | 12082.0859 | 12321.3 | 11395.66 | -239.2104 | 382.7974 | 532.9635 | 9.873388 | 3.637978e-12
31.15 | 12005.042 | 12322.21 | 11393.61 | -317.1643 | 384.0105 | 534.7384 | 9.847575 | 3.637978e-12
31.16 | 11518.0918 | 12323.14 | 11391.56 | -805.0507 | 385.2293 | 536.5304 | 9.822317 | 3.637978e-12
31.17 | 11830.8125 | 12324.11 | 11389.51 | -493.2929 | 386.4544 | 538.3395 | 9.797608 | 3.637978e-12
31.18 | 12046.8516 | 12325.1 | 11387.47 | -278.2435 | 387.6856 | 540.1661 | 9.77344 | 3.637978e-12
31.190001 | 11838.2246 | 12326.11 | 11385.43 | -487.8872 | 388.9233 | 542.0102 | 9.749804 | 3.637978e-12
31.200001 | 11903.4805 | 12327.16 | 11383.39 | -423.675 | 390.1671 | 543.8716 | 9.726699 | 3.637978e-12
31.209999 | 11759.4688 | 12328.23 | 11381.35 | -568.7574 | 391.4173 | 545.7503 | 9.704116 | 3.637978e-12
31.219999 | 11687.4248 | 12329.32 | 11379.32 | -641.8991 | 392.6737 | 547.6469 | 9.682047 | 3.637978e-12
31.23 | 11581.8174 | 12330.45 | 11377.29 | -748.6323 | 393.937 | 549.5616 | 9.660487 | 3.637978e-12
31.24 | 11691.9385 | 12331.6 | 11375.26 | -639.664 | 395.2064 | 551.4939 | 9.639429 | 3.637978e-12
31.25 | 11645.5195 | 12332.78 | 11373.24 | -687.2636 | 396.4825 | 553.4442 | 9.618867 | 3.637978e-12
31.26 | 11828.1436 | 12333.99 | 11371.21 | -505.8479 | 397.7652 | 555.4126 | 9.598797 | 3.637978e-12
31.27 | 11787.3691 | 12335.23 | 11369.19 | -547.8586 | 399.0544 | 557.3991 | 9.579214 | 3.637978e-12
31.280001 | 11783.333 | 12336.49 | 11367.18 | -553.1591 | 400.3505 | 559.4041 | 9.560108 | 3.637978e-12
31.290001 | 11891.5645 | 12337.78 | 11365.16 | -446.2203 | 401.6531 | 561.4274 | 9.541481 | 3.637978e-12
31.299999 | 11954.0244 | 12339.11 | 11363.15 | -385.0813 | 402.9624 | 563.4687 | 9.523326 | 3.637978e-12
31.309999 | 11758.0098 | 12340.46 | 11361.14 | -582.4452 | 404.2785 | 565.5291 | 9.505637 | 3.637978e-12
31.32 | 11526.2979 | 12341.83 | 11359.13 | -815.5357 | 405.6018 | 567.6086 | 9.488411 | 3.637978e-12
31.33 | 11792.4463 | 12343.24 | 11357.13 | -550.7945 | 406.9317 | 569.7068 | 9.471641 | 3.637978e-12
31.34 | 12069.6357 | 12344.68 | 11355.13 | -275.0414 | 408.2687 | 571.824 | 9.455326 | 3.637978e-12
31.35 | 11555.9766 | 12346.14 | 11353.13 | -790.166 | 409.6127 | 573.9604 | 9.43946 | 3.637978e-12
31.360001 | 11409.0176 | 12347.64 | 11351.13 | -938.62 | 410.9638 | 576.1162 | 9.424037 | 3.637978e-12
31.370001 | 11659.3076 | 12349.16 | 11349.14 | -689.8546 | 412.3219 | 578.2915 | 9.40906 | 3.637978e-12
31.379999 | 11835.6064 | 12350.72 | 11347.15 | -515.11 | 413.6871 | 580.4859 | 9.39452 | 3.637978e-12
31.389999 | 11644.7822 | 12352.3 | 11345.16 | -707.5184 | 415.0594 | 582.7005 | 9.380417 | 3.637978e-12
31.4 | 11564.2988 | 12353.92 | 11343.17 | -789.6167 | 416.4395 | 584.9352 | 9.366748 | 3.637978e-12
31.41 | 11671.9531 | 12355.56 | 11341.19 | -683.6074 | 417.8265 | 587.1899 | 9.353505 | 3.637978e-12
31.42 | 11834.5664 | 12357.24 | 11339.21 | -522.6698 | 419.221 | 589.4648 | 9.340689 | 3.637978e-12
31.43 | 11955.6807 | 12358.94 | 11337.23 | -403.2619 | 420.6228 | 591.7601 | 9.328297 | 3.637978e-12
31.440001 | 12019.416 | 12360.68 | 11335.26 | -341.2643 | 422.0323 | 594.0762 | 9.316323 | 3.637978e-12
31.450001 | 12115.2715 | 12362.45 | 11333.28 | -247.1776 | 423.4492 | 596.413 | 9.30477 | 3.637978e-12
31.459999 | 11974.8076 | 12364.25 | 11331.31 | -389.4417 | 424.8735 | 598.7703 | 9.293632 | 3.637978e-12
31.469999 | 12025.8027 | 12366.08 | 11329.34 | -340.2784 | 426.3054 | 601.149 | 9.282909 | 3.637978e-12
31.48 | 11681.6016 | 12367.95 | 11327.38 | -686.3441 | 427.7455 | 603.5496 | 9.272597 | 3.637978e-12
31.49 | 11828.4326 | 12369.84 | 11325.41 | -541.4093 | 429.193 | 605.9713 | 9.262694 | 3.637978e-12
31.5 | 11417.4561 | 12371.77 | 11323.45 | -954.3146 | 430.6484 | 608.4147 | 9.253199 | 3.637978e-12
31.51 | 11493.2256 | 12373.73 | 11321.5 | -880.5066 | 432.1116 | 610.8801 | 9.244109 | 3.637978e-12
31.52 | 11500.9014 | 12375.73 | 11319.54 | -874.8253 | 433.5828 | 613.3677 | 9.235423 | 3.637978e-12
31.530001 | 11819.0029 | 12377.75 | 11317.59 | -558.7516 | 435.062 | 615.8777 | 9.227138 | 3.637978e-12
31.540001 | 11621.3516 | 12379.82 | 11315.64 | -758.4643 | 436.5492 | 618.4102 | 9.219256 | 3.637978e-12
31.549999 | 11650.8086 | 12381.91 | 11313.69 | -731.102 | 438.0443 | 620.9648 | 9.211772 | 3.637978e-12
31.559999 | 11673.0928 | 12384.04 | 11311.74 | -710.9467 | 439.5476 | 623.5431 | 9.204688 | 3.637978e-12
31.57 | 11778.1338 | 12386.2 | 11309.8 | -608.0696 | 441.0595 | 626.1449 | 9.198004 | 3.637978e-12
31.58 | 12071.1084 | 12388.4 | 11307.86 | -317.293 | 442.5795 | 628.7698 | 9.191714 | 3.637978e-12
31.59 | 12174.4004 | 12390.63 | 11305.92 | -216.2341 | 444.1078 | 631.4185 | 9.185819 | 3.637978e-12
31.6 | 11780.3066 | 12392.9 | 11303.99 | -612.5961 | 445.6445 | 634.091 | 9.180319 | 3.637978e-12
31.610001 | 11768.8887 | 12395.21 | 11302.05 | -626.3179 | 447.1897 | 636.788 | 9.175212 | 3.637978e-12
31.620001 | 11701.9824 | 12397.55 | 11300.12 | -695.5639 | 448.7435 | 639.5093 | 9.170499 | 3.637978e-12
31.629999 | 11677.0889 | 12399.92 | 11298.2 | -722.8326 | 450.3054 | 642.2546 | 9.166177 | 3.637978e-12
31.639999 | 11733.207 | 12402.33 | 11296.27 | -669.1268 | 451.8764 | 645.0255 | 9.16225 | 3.637978e-12
31.65 | 11966.8154 | 12404.78 | 11294.35 | -437.9679 | 453.4565 | 647.8219 | 9.15872 | 3.637978e-12
31.66 | 11760.7539 | 12407.27 | 11292.43 | -646.5154 | 455.0449 | 650.6434 | 9.155577 | 3.637978e-12
31.67 | 11739.4736 | 12409.79 | 11290.51 | -670.3195 | 456.6424 | 653.4908 | 9.152827 | 3.637978e-12
31.68 | 11539.3965 | 12412.35 | 11288.59 | -872.9579 | 458.2486 | 656.3642 | 9.150469 | 3.637978e-12
31.690001 | 11508.333 | 12414.95 | 11286.68 | -906.6212 | 459.864 | 659.2642 | 9.148502 | 3.637978e-12
31.700001 | 11889.8262 | 12417.59 | 11284.77 | -527.7662 | 461.4884 | 662.1906 | 9.146928 | 3.637978e-12
31.709999 | 12029.0352 | 12420.27 | 11282.86 | -391.2336 | 463.1215 | 665.1433 | 9.145745 | 3.637978e-12
31.719999 | 11804.9893 | 12422.98 | 11280.95 | -617.9957 | 464.7642 | 668.1237 | 9.14496 | 3.637978e-12
31.73 | 11959.9619 | 12425.74 | 11279.05 | -465.7795 | 466.4165 | 671.1322 | 9.144569 | 3.637978e-12
31.74 | 11820.1602 | 12428.54 | 11277.15 | -608.377 | 468.0778 | 674.1681 | 9.144571 | 3.637978e-12
31.75 | 11848.7314 | 12431.37 | 11275.25 | -582.6422 | 469.7485 | 677.2323 | 9.144968 | 3.637978e-12
31.76 | 11673.209 | 12434.25 | 11273.35 | -761.0417 | 471.4288 | 680.3249 | 9.14576 | 3.637978e-12
31.77 | 11790.918 | 12437.17 | 11271.46 | -646.2509 | 473.1186 | 683.4463 | 9.14695 | 3.637978e-12
31.780001 | 11958.5518 | 12440.13 | 11269.57 | -481.5771 | 474.8182 | 686.5972 | 9.148537 | 3.637978e-12
31.790001 | 12365.7227 | 12443.13 | 11267.68 | -77.40814 | 476.5273 | 689.7773 | 9.150524 | 3.637978e-12
31.799999 | 12454.5381 | 12446.17 | 11265.79 | 8.363351 | 478.2461 | 692.9867 | 9.15291 | 3.637978e-12
31.809999 | 11950.3467 | 12449.26 | 11263.9 | -498.915 | 479.9747 | 696.2269 | 9.155699 | 3.637978e-12
31.82 | 12027.3516 | 12452.39 | 11262.02 | -425.0412 | 481.7137 | 699.4982 | 9.158895 | 3.637978e-12
31.83 | 11910.7148 | 12455.57 | 11260.14 | -544.8522 | 483.4625 | 702.8 | 9.162493 | 3.637978e-12
31.84 | 11721.9541 | 12458.79 | 11258.26 | -736.8315 | 485.2214 | 706.1331 | 9.166497 | 3.637978e-12
31.85 | 11761.7021 | 12462.05 | 11256.39 | -700.3466 | 486.9905 | 709.498 | 9.170909 | 3.637978e-12
31.860001 | 11488.3857 | 12465.36 | 11254.52 | -976.9715 | 488.7699 | 712.8952 | 9.175731 | 3.637978e-12
31.870001 | 11600.7969 | 12468.71 | 11252.65 | -867.9143 | 490.5596 | 716.3248 | 9.180966 | 3.637978e-12
31.879999 | 11863.168 | 12472.11 | 11250.78 | -608.9423 | 492.3592 | 719.7865 | 9.186611 | 3.637978e-12
31.889999 | 12290.6797 | 12475.56 | 11248.91 | -184.8773 | 494.1699 | 723.2822 | 9.192676 | 3.637978e-12
31.9 | 12061.3594 | 12479.05 | 11247.05 | -417.6918 | 495.9913 | 726.8121 | 9.199165 | 3.637978e-12
31.91 | 11854.5576 | 12482.59 | 11245.19 | -628.0349 | 497.8232 | 730.3759 | 9.206069 | 5.456967e-12
31.92 | 11804.2617 | 12486.18 | 11243.33 | -681.9203 | 499.6658 | 733.9742 | 9.213398 | 5.456967e-12
31.93 | 11931.0996 | 12489.82 | 11241.47 | -558.7205 | 501.5193 | 737.6076 | 9.221152 | 5.456967e-12
31.940001 | 11682.8525 | 12493.51 | 11239.62 | -810.6551 | 503.3838 | 741.2769 | 9.229335 | 5.456967e-12
31.950001 | 11728.1113 | 12497.24 | 11237.77 | -769.1334 | 505.2592 | 744.9818 | 9.237951 | 5.456967e-12
31.959999 | 12051.8906 | 12501.03 | 11235.92 | -449.1406 | 507.1452 | 748.7225 | 9.246995 | 5.456967e-12
31.969999 | 11671.5332 | 12504.87 | 11234.07 | -833.3362 | 509.043 | 752.5007 | 9.256485 | 5.456967e-12
31.98 | 11657.0234 | 12508.76 | 11232.22 | -851.7363 | 510.9522 | 756.3171 | 9.266417 | 5.456967e-12
31.99 | 11900.1367 | 12512.7 | 11230.38 | -612.5648 | 512.8726 | 760.1708 | 9.27679 | 5.456967e-12
32 | 11888.7158 | 12516.7 | 11228.54 | -627.9801 | 514.8045 | 764.0629 | 9.287611 | 5.456967e-12
32.009998 | 11895.3896 | 12520.74 | 11226.7 | -625.3529 | 516.7474 | 767.9932 | 9.298879 | 5.456967e-12
32.02 | 11547.2559 | 12524.84 | 11224.87 | -977.5891 | 518.7029 | 771.9646 | 9.31061 | 5.456967e-12
32.029999 | 11500.5195 | 12529 | 11223.03 | -1028.481 | 520.6697 | 775.9747 | 9.32279 | 5.456967e-12
32.040001 | 11873.248 | 12533.21 | 11221.2 | -659.9644 | 522.6485 | 780.0267 | 9.335443 | 5.456967e-12
32.049999 | 12059.5049 | 12537.48 | 11219.37 | -477.9737 | 524.6389 | 784.1181 | 9.348554 | 5.456967e-12
32.060001 | 12123.7246 | 12541.8 | 11217.55 | -418.0782 | 526.6417 | 788.253 | 9.362143 | 5.456967e-12
32.07 | 11951.9229 | 12546.18 | 11215.72 | -594.2601 | 528.6564 | 792.429 | 9.376205 | 5.456967e-12
32.080002 | 11888.2158 | 12550.62 | 11213.9 | -662.4058 | 530.6835 | 796.6486 | 9.390747 | 5.456967e-12
32.09 | 11849.8682 | 12555.12 | 11212.08 | -705.25 | 532.7228 | 800.9107 | 9.405771 | 5.456967e-12
32.099998 | 11848.3467 | 12559.67 | 11210.26 | -711.3266 | 534.774 | 805.2164 | 9.421283 | 5.456967e-12
32.110001 | 12110.0215 | 12564.29 | 11208.45 | -454.2693 | 536.8391 | 809.5691 | 9.437294 | 5.456967e-12
32.119999 | 12394.5918 | 12568.97 | 11206.63 | -174.3747 | 538.9156 | 813.9648 | 9.453795 | 5.456967e-12
32.130001 | 11971.8203 | 12573.71 | 11204.82 | -601.8856 | 541.0059 | 818.4084 | 9.470813 | 5.456967e-12
32.139999 | 11737.3164 | 12578.51 | 11203.01 | -841.189 | 543.108 | 822.8968 | 9.488328 | 5.456967e-12
32.150002 | 12098.6504 | 12583.37 | 11201.2 | -484.7201 | 545.2244 | 827.4347 | 9.50637 | 5.456967e-12
32.16 | 12318.8477 | 12588.3 | 11199.4 | -269.4493 | 547.3526 | 832.0187 | 9.524928 | 5.456967e-12
32.169998 | 12191.8467 | 12593.29 | 11197.6 | -401.4414 | 549.494 | 836.6513 | 9.544006 | 5.456967e-12
32.18 | 12025.04 | 12598.35 | 11195.8 | -573.3065 | 551.6497 | 841.3348 | 9.563627 | 5.456967e-12
32.189999 | 11912.8994 | 12603.47 | 11194 | -690.57 | 553.8179 | 846.0671 | 9.583774 | 5.456967e-12
32.200001 | 11773.749 | 12608.66 | 11192.2 | -834.9124 | 556.0006 | 850.8519 | 9.60448 | 5.456967e-12
32.209999 | 11905.1191 | 12613.92 | 11190.41 | -708.8001 | 558.1958 | 855.6864 | 9.625723 | 5.456967e-12
32.220001 | 12047.8779 | 12619.25 | 11188.62 | -571.3703 | 560.4058 | 860.5753 | 9.64754 | 5.456967e-12
32.23 | 11840.5576 | 12624.65 | 11186.83 | -784.0878 | 562.629 | 865.516 | 9.669914 | 5.456967e-12
32.240002 | 11671.0098 | 12630.11 | 11185.04 | -959.1048 | 564.8669 | 870.5116 | 9.692859 | 5.456967e-12
32.25 | 11842.748 | 12635.65 | 11183.26 | -792.9059 | 567.1179 | 875.561 | 9.716384 | 5.456967e-12
32.259998 | 12061.8398 | 12641.27 | 11181.48 | -579.4256 | 569.3831 | 880.6655 | 9.74049 | 5.456967e-12
32.27 | 12360.3008 | 12646.95 | 11179.7 | -286.6523 | 571.6637 | 885.8287 | 9.765202 | 5.456967e-12
32.279999 | 12272.1387 | 12652.71 | 11177.92 | -380.5748 | 573.9582 | 891.0476 | 9.790503 | 5.456967e-12
32.290001 | 11748.8164 | 12658.55 | 11176.14 | -909.7346 | 576.2676 | 896.3264 | 9.816426 | 5.456967e-12
32.299999 | 11871.6357 | 12664.46 | 11174.37 | -792.8276 | 578.5913 | 901.6622 | 9.842956 | 5.456967e-12
32.310001 | 12135.8643 | 12670.46 | 11172.59 | -534.5911 | 580.9302 | 907.0605 | 9.870125 | 5.456967e-12
32.32 | 12025.3643 | 12676.52 | 11170.82 | -651.1605 | 583.2837 | 912.5182 | 9.897922 | 5.456967e-12
32.330002 | 11802.6494 | 12682.68 | 11169.06 | -880.0256 | 585.6528 | 918.039 | 9.926366 | 5.456967e-12
32.34 | 11966.5957 | 12688.91 | 11167.29 | -722.3096 | 588.0367 | 923.6215 | 9.955461 | 5.456967e-12
32.349998 | 12332.1396 | 12695.22 | 11165.53 | -363.0772 | 590.4356 | 929.2674 | 9.985211 | 5.456967e-12
32.360001 | 12120.4551 | 12701.61 | 11163.77 | -581.1597 | 592.8513 | 934.9812 | 10.01565 | 5.456967e-12
32.369999 | 11961.6816 | 12708.09 | 11162.01 | -746.4125 | 595.2814 | 940.7582 | 10.04675 | 5.456967e-12
32.380001 | 11853.2012 | 12714.66 | 11160.25 | -861.4609 | 597.7283 | 946.6048 | 10.07857 | 5.456967e-12
32.389999 | 12077.2422 | 12721.31 | 11158.5 | -644.0719 | 600.1902 | 952.5172 | 10.11107 | 5.456967e-12
32.400002 | 12107.9883 | 12728.06 | 11156.74 | -620.0694 | 602.6695 | 958.5017 | 10.1443 | 5.456967e-12
32.41 | 12010.0225 | 12734.89 | 11154.99 | -724.8653 | 605.1635 | 964.5542 | 10.17824 | 5.456967e-12
32.419998 | 11908.124 | 12741.81 | 11153.24 | -833.6845 | 607.6739 | 970.6782 | 10.21292 | 5.456967e-12
32.43 | 11802.0244 | 12748.82 | 11151.5 | -946.7994 | 610.202 | 976.877 | 10.24835 | 5.456967e-12
32.439999 | 11775 | 12755.93 | 11149.75 | -980.9303 | 612.7457 | 983.148 | 10.28453 | 5.456967e-12
32.450001 | 11650.4238 | 12763.13 | 11148.01 | -1112.711 | 615.3073 | 989.4964 | 10.3215 | 5.456967e-12
32.459999 | 11670.4932 | 12770.43 | 11146.27 | -1099.938 | 617.8845 | 995.9187 | 10.35923 | 5.456967e-12
32.470001 | 11666.8545 | 12777.83 | 11144.53 | -1110.975 | 620.4801 | 1002.421 | 10.39778 | 5.456967e-12
32.48 | 11497.3877 | 12785.32 | 11142.79 | -1287.937 | 623.0921 | 1009.001 | 10.43713 | 5.456967e-12
32.490002 | 11398.4248 | 12792.92 | 11141.06 | -1394.498 | 625.7223 | 1015.663 | 10.4773 | 5.456967e-12
32.5 | 11488.1299 | 12800.62 | 11139.33 | -1312.49 | 628.3689 | 1022.405 | 10.5183 | 5.456967e-12
32.509998 | 12054.0391 | 12808.42 | 11137.6 | -754.3821 | 631.0331 | 1029.23 | 10.56015 | 5.456967e-12
32.52 | 12241.667 | 12816.33 | 11135.87 | -574.6641 | 633.7165 | 1036.142 | 10.60288 | 5.456967e-12
32.529999 | 12315.1777 | 12824.35 | 11134.14 | -509.168 | 636.4174 | 1043.138 | 10.64648 | 5.456967e-12
32.540001 | 12353.8926 | 12832.47 | 11132.42 | -478.5785 | 639.1366 | 1050.224 | 10.69098 | 5.456967e-12
32.549999 | 11919.1201 | 12840.7 | 11130.7 | -921.584 | 641.8738 | 1057.396 | 10.73638 | 5.456967e-12
32.560001 | 11703.5469 | 12849.05 | 11128.98 | -1145.506 | 644.63 | 1064.662 | 10.78272 | 5.456967e-12
32.57 | 12005.2812 | 12857.51 | 11127.26 | -852.2316 | 647.4044 | 1072.019 | 10.83 | 5.456967e-12
32.580002 | 12167.4316 | 12866.09 | 11125.54 | -698.6588 | 650.1982 | 1079.471 | 10.87824 | 5.456967e-12
32.59 | 12128.8945 | 12874.78 | 11123.83 | -745.8896 | 653.0107 | 1087.016 | 10.92745 | 5.456967e-12
32.599998 | 11957.4346 | 12883.6 | 11122.12 | -926.1619 | 655.8418 | 1094.659 | 10.97765 | 5.456967e-12
32.610001 | 12074.6699 | 12892.53 | 11120.41 | -817.8646 | 658.6939 | 1102.404 | 11.02888 | 5.456967e-12
32.619999 | 12141.667 | 12901.59 | 11118.7 | -759.9249 | 661.5642 | 1110.246 | 11.08112 | 5.456967e-12
32.630001 | 12081.6924 | 12910.78 | 11116.99 | -829.0863 | 664.4554 | 1118.195 | 11.13445 | 7.275957e-12
32.639999 | 11998.4873 | 12920.09 | 11115.29 | -921.6018 | 667.3653 | 1126.245 | 11.18881 | 7.275957e-12
32.650002 | 12040.6885 | 12929.53 | 11113.59 | -888.8457 | 670.2972 | 1134.405 | 11.24429 | 7.275957e-12
32.66 | 12024.9541 | 12939.11 | 11111.89 | -914.153 | 673.2476 | 1142.67 | 11.30087 | 7.275957e-12
32.669998 | 12269.96 | 12948.81 | 11110.19 | -678.8534 | 676.2185 | 1151.046 | 11.35857 | 7.275957e-12
32.68 | 12202.9365 | 12958.66 | 11108.49 | -755.7242 | 679.2116 | 1159.537 | 11.41746 | 7.275957e-12
32.689999 | 12103.7314 | 12968.64 | 11106.8 | -864.9112 | 682.2243 | 1168.14 | 11.47749 | 7.275957e-12
32.700001 | 12316.1533 | 12978.77 | 11105.11 | -662.6167 | 685.2594 | 1176.864 | 11.53875 | 7.275957e-12
32.709999 | 12361.1758 | 12989.04 | 11103.42 | -627.8604 | 688.3144 | 1185.702 | 11.60121 | 7.275957e-12
32.720001 | 12347.5488 | 12999.45 | 11101.73 | -651.9043 | 691.3922 | 1194.666 | 11.66494 | 7.275957e-12
32.73 | 12578.8936 | 13010.02 | 11100.04 | -431.1219 | 694.491 | 1203.751 | 11.72993 | 7.275957e-12
32.740002 | 12721.8496 | 13020.73 | 11098.36 | -298.8812 | 697.612 | 1212.964 | 11.79623 | 7.275957e-12
32.75 | 12507.9297 | 13031.6 | 11096.68 | -523.6684 | 700.7548 | 1222.302 | 11.86384 | 7.275957e-12
32.759998 | 12589.082 | 13042.62 | 11095 | -453.5384 | 703.9193 | 1231.771 | 11.93279 | 7.275957e-12
32.77 | 12305.9648 | 13053.81 | 11093.32 | -747.8424 | 707.108 | 1241.378 | 12.00316 | 7.275957e-12
32.779999 | 12295.124 | 13065.15 | 11091.64 | -770.028 | 710.3182 | 1251.117 | 12.0749 | 7.275957e-12
32.790001 | 12346.749 | 13076.67 | 11089.97 | -729.917 | 713.5526 | 1260.999 | 12.14811 | 7.275957e-12
32.799999 | 12156.7285 | 13088.34 | 11088.29 | -931.6145 | 716.8088 | 1271.017 | 12.22276 | 7.275957e-12
32.810001 | 11850.1064 | 13100.2 | 11086.62 | -1250.09 | 720.0899 | 1281.185 | 12.29893 | 7.275957e-12
32.82 | 11859.3203 | 13112.22 | 11084.95 | -1252.901 | 723.3937 | 1291.496 | 12.37662 | 7.275957e-12
32.830002 | 12258.5273 | 13124.43 | 11083.29 | -865.898 | 726.7225 | 1301.96 | 12.45587 | 7.275957e-12
32.84 | 12187.5439 | 13136.81 | 11081.62 | -949.2633 | 730.0738 | 1312.574 | 12.53671 | 7.275957e-12
32.849998 | 11860.4375 | 13149.37 | 11079.96 | -1288.935 | 733.4494 | 1323.344 | 12.61916 | 7.275957e-12
32.860001 | 11986.4316 | 13162.13 | 11078.3 | -1175.699 | 736.8516 | 1334.278 | 12.70332 | 7.275957e-12
32.869999 | 12051.8389 | 13175.07 | 11076.64 | -1123.236 | 740.2768 | 1345.37 | 12.78913 | 7.275957e-12
32.880001 | 12084.4248 | 13188.22 | 11074.98 | -1103.793 | 743.7286 | 1356.632 | 12.87673 | 7.275957e-12
32.889999 | 12278.2549 | 13201.55 | 11073.33 | -923.2999 | 747.2042 | 1368.059 | 12.96605 | 7.275957e-12
32.900002 | 12567.4297 | 13215.1 | 11071.67 | -647.6707 | 750.7077 | 1379.664 | 13.05724 | 7.275957e-12
32.91 | 12553.8975 | 13228.85 | 11070.02 | -674.9485 | 754.2348 | 1391.441 | 13.15025 | 7.275957e-12
32.919998 | 12325.6045 | 13242.8 | 11068.37 | -917.1958 | 757.788 | 1403.397 | 13.24513 | 7.275957e-12
32.93 | 12404.4395 | 13256.98 | 11066.72 | -852.536 | 761.3692 | 1415.542 | 13.342 | 7.275957e-12
32.939999 | 12533.7344 | 13271.36 | 11065.08 | -737.6285 | 764.9757 | 1427.871 | 13.4408 | 7.275957e-12
32.950001 | 12429.8262 | 13285.98 | 11063.43 | -856.1529 | 768.6105 | 1440.396 | 13.54167 | 7.275957e-12
32.959999 | 12244.0273 | 13300.82 | 11061.79 | -1056.788 | 772.2708 | 1453.111 | 13.64456 | 7.275957e-12
32.970001 | 12517.0361 | 13315.89 | 11060.15 | -798.8532 | 775.9603 | 1466.032 | 13.74961 | 7.275957e-12
32.98 | 12899.7412 | 13331.2 | 11058.51 | -431.4539 | 779.6764 | 1479.153 | 13.8568 | 7.275957e-12
32.990002 | 12537.7617 | 13346.74 | 11056.87 | -808.9821 | 783.4211 | 1492.485 | 13.96621 | 7.275957e-12
33 | 12272.3828 | 13362.54 | 11055.24 | -1090.153 | 787.1935 | 1506.028 | 14.07787 | 9.094946e-12
33.009998 | 12533.8623 | 13378.57 | 11053.6 | -844.7127 | 790.9938 | 1519.786 | 14.19183 | 9.094946e-12
33.02 | 12911.4053 | 13394.88 | 11051.97 | -483.4725 | 794.825 | 1533.773 | 14.3082 | 9.094946e-12
33.029999 | 12994.9385 | 13411.43 | 11050.34 | -416.4964 | 798.6837 | 1547.982 | 14.42695 | 9.094946e-12
33.040001 | 12745.166 | 13428.26 | 11048.71 | -683.0981 | 802.5734 | 1562.429 | 14.54822 | 9.094946e-12
33.049999 | 12685.0537 | 13445.36 | 11047.09 | -760.3034 | 806.4912 | 1577.106 | 14.67198 | 9.094946e-12
33.060001 | 12776.5801 | 13462.74 | 11045.46 | -686.1554 | 810.4408 | 1592.033 | 14.79838 | 9.094946e-12
33.07 | 12922.4463 | 13480.39 | 11043.84 | -557.9449 | 814.4197 | 1607.203 | 14.92741 | 9.094946e-12
33.080002 | 13151.3896 | 13498.34 | 11042.22 | -346.9496 | 818.4305 | 1622.63 | 15.05916 | 9.094946e-12
33.09 | 13106.457 | 13516.58 | 11040.6 | -410.1202 | 822.4704 | 1638.312 | 15.19367 | 9.094946e-12
33.099998 | 13011.751 | 13535.11 | 11038.98 | -523.3639 | 826.5417 | 1654.258 | 15.331 | 9.094946e-12
33.110001 | 12935.4053 | 13553.97 | 11037.37 | -618.5629 | 830.647 | 1670.481 | 15.47131 | 9.094946e-12
33.119999 | 12857.0391 | 13573.13 | 11035.76 | -716.0871 | 834.782 | 1686.975 | 15.61454 | 9.094946e-12
33.130001 | 12436.8896 | 13592.61 | 11034.14 | -1155.723 | 838.9513 | 1703.757 | 15.76086 | 9.094946e-12
33.139999 | 12825.9492 | 13612.42 | 11032.53 | -786.4687 | 843.1514 | 1720.823 | 15.91025 | 9.094946e-12
33.150002 | 12724.125 | 13632.57 | 11030.92 | -908.4424 | 847.3872 | 1738.193 | 16.06291 | 9.094946e-12
33.16 | 12597.3389 | 13653.05 | 11029.32 | -1055.711 | 851.6536 | 1755.859 | 16.21878 | 9.094946e-12
33.169998 | 12751.5674 | 13673.88 | 11027.71 | -922.3111 | 855.954 | 1773.833 | 16.37797 | 9.094946e-12
33.18 | 12985.2754 | 13695.07 | 11026.11 | -709.7978 | 860.2903 | 1792.132 | 16.54066 | 9.094946e-12
33.189999 | 12912.1191 | 13716.62 | 11024.51 | -804.5042 | 864.6595 | 1810.747 | 16.70678 | 9.094946e-12
33.200001 | 12903.1582 | 13738.55 | 11022.91 | -835.396 | 869.0653 | 1829.703 | 16.87655 | 9.094946e-12
33.209999 | 13147.5254 | 13760.85 | 11021.31 | -613.3292 | 873.5041 | 1848.988 | 17.04994 | 9.094946e-12
33.220001 | 13053.8721 | 13783.55 | 11019.72 | -729.681 | 877.9807 | 1868.629 | 17.22714 | 9.094946e-12
33.23 | 12959.4824 | 13806.64 | 11018.12 | -847.1594 | 882.4919 | 1888.62 | 17.40815 | 9.094946e-12
33.240002 | 13006.3027 | 13830.14 | 11016.53 | -823.8368 | 887.0402 | 1908.977 | 17.59312 | 1.091394e-11
33.25 | 12957.3438 | 13854.05 | 11014.94 | -896.7038 | 891.6245 | 1929.702 | 17.78209 | 1.091394e-11
33.259998 | 12854.3672 | 13878.38 | 11013.35 | -1024.008 | 896.2452 | 1950.805 | 17.97515 | 1.091394e-11
33.27 | 12702.7314 | 13903.15 | 11011.76 | -1200.416 | 900.9058 | 1972.307 | 18.17253 | 1.091394e-11
33.279999 | 12855.4785 | 13928.35 | 11010.18 | -1072.874 | 905.6024 | 1994.2 | 18.37414 | 1.091394e-11
33.290001 | 13007.127 | 13954.02 | 11008.59 | -946.8928 | 910.3394 | 2016.508 | 18.58024 | 1.091394e-11
33.299999 | 12913.8525 | 13980.14 | 11007.01 | -1066.285 | 915.1129 | 2039.224 | 18.79079 | 1.091394e-11
33.310001 | 13014.0947 | 14006.74 | 11005.43 | -992.6456 | 919.928 | 2062.377 | 19.00603 | 1.091394e-11
33.32 | 13101.3213 | 14033.82 | 11003.85 | -932.4971 | 924.7812 | 2085.96 | 19.22598 | 1.091394e-11
33.330002 | 13081.4619 | 14061.4 | 11002.27 | -979.9338 | 929.676 | 2109.996 | 19.45078 | 1.091394e-11
33.34 | 13314.2207 | 14089.47 | 11000.7 | -775.2512 | 934.6093 | 2134.484 | 19.6805 | 1.091394e-11
33.349998 | 13527.5918 | 14118.06 | 10999.12 | -590.469 | 939.5834 | 2159.437 | 19.91525 | 1.091394e-11
33.360001 | 13267.8691 | 14147.19 | 10997.55 | -879.3246 | 944.6018 | 2184.884 | 20.15528 | 1.091394e-11
33.369999 | 13277.0654 | 14176.85 | 10995.98 | -899.7859 | 949.6594 | 2210.809 | 20.40051 | 1.091394e-11
33.380001 | 13393.2168 | 14207.07 | 10994.41 | -813.8575 | 954.7618 | 2237.248 | 20.65124 | 1.091394e-11
33.389999 | 13277.7832 | 14237.85 | 10992.85 | -960.0653 | 959.9046 | 2264.19 | 20.90742 | 1.091394e-11
33.400002 | 13067.9551 | 14269.22 | 10991.28 | -1201.261 | 965.0942 | 2291.672 | 21.16935 | 1.273292e-11
33.41 | 13100.0195 | 14301.16 | 10989.72 | -1201.141 | 970.3244 | 2319.682 | 21.43698 | 1.273292e-11
33.419998 | 13273.1191 | 14333.71 | 10988.16 | -1060.586 | 975.5989 | 2348.241 | 21.71046 | 1.273292e-11
33.43 | 13393.0381 | 14366.88 | 10986.59 | -973.8445 | 980.9208 | 2377.377 | 21.9901 | 1.273292e-11
33.439999 | 13294.3779 | 14400.68 | 10985.04 | -1106.3 | 986.286 | 2407.081 | 22.27578 | 1.273292e-11
33.450001 | 13254.4502 | 14435.13 | 10983.48 | -1180.682 | 991.6992 | 2437.387 | 22.56783 | 1.273292e-11
33.459999 | 13479.2832 | 14470.23 | 10981.92 | -990.9466 | 997.1563 | 2468.284 | 22.86619 | 1.273292e-11
33.470001 | 13593.5596 | 14506.02 | 10980.37 | -912.4584 | 1002.663 | 2499.815 | 23.1712 | 1.273292e-11
33.48 | 13661.9238 | 14542.49 | 10978.82 | -880.5616 | 1008.216 | 2531.97 | 23.48281 | 1.273292e-11
33.490002 | 13711.7676 | 14579.66 | 10977.27 | -867.8959 | 1013.817 | 2564.78 | 23.80125 | 1.273292e-11
33.5 | 13742.5391 | 14617.56 | 10975.72 | -875.0165 | 1019.466 | 2598.246 | 24.12656 | 1.273292e-11
33.509998 | 13703.3076 | 14656.18 | 10974.17 | -952.8705 | 1025.164 | 2632.386 | 24.45887 | 1.273292e-11
33.52 | 13585.417 | 14695.57 | 10972.62 | -1110.155 | 1030.913 | 2667.236 | 24.79852 | 1.273292e-11
33.529999 | 13480.001 | 14735.72 | 10971.08 | -1255.718 | 1036.712 | 2702.783 | 25.14534 | 1.455191e-11
33.540001 | 13417.4883 | 14776.67 | 10969.54 | -1359.18 | 1042.563 | 2739.069 | 25.49971 | 1.455191e-11
33.549999 | 13805.1367 | 14818.4 | 10968 | -1013.266 | 1048.463 | 2776.082 | 25.86151 | 1.455191e-11
33.560001 | 13912.3955 | 14860.98 | 10966.46 | -948.5801 | 1054.418 | 2813.87 | 26.23111 | 1.455191e-11
33.57 | 13760.6064 | 14904.37 | 10964.92 | -1143.768 | 1060.424 | 2852.423 | 26.60845 | 1.455191e-11
33.580002 | 13754.7852 | 14948.64 | 10963.38 | -1193.853 | 1066.485 | 2891.776 | 26.99371 | 1.455191e-11
33.59 | 13557.8945 | 14993.77 | 10961.85 | -1435.871 | 1072.597 | 2931.933 | 27.38694 | 1.455191e-11
33.599998 | 13570.1621 | 15039.78 | 10960.32 | -1469.617 | 1078.764 | 2972.911 | 27.78821 | 1.455191e-11
33.610001 | 13544.5098 | 15086.73 | 10958.78 | -1542.22 | 1084.99 | 3014.758 | 28.19789 | 1.455191e-11
33.619999 | 13726.8613 | 15134.59 | 10957.25 | -1407.724 | 1091.269 | 3057.447 | 28.61571 | 1.455191e-11
33.630001 | 13940.5566 | 15183.41 | 10955.73 | -1242.854 | 1097.607 | 3101.037 | 29.04207 | 1.63709e-11
33.639999 | 14060.4766 | 15233.18 | 10954.2 | -1172.707 | 1103.999 | 3145.508 | 29.47675 | 1.63709e-11
33.650002 | 14294.5273 | 15283.97 | 10952.67 | -989.4405 | 1110.454 | 3190.92 | 29.92014 | 1.63709e-11
33.66 | 14203.2861 | 15335.74 | 10951.15 | -1132.453 | 1116.963 | 3237.254 | 30.37198 | 1.63709e-11
33.669998 | 14007.9609 | 15388.53 | 10949.63 | -1380.569 | 1123.532 | 3284.537 | 30.83236 | 1.63709e-11
33.68 | 14068.167 | 15442.39 | 10948.11 | -1374.225 | 1130.164 | 3332.818 | 31.30164 | 1.63709e-11
33.689999 | 14132.375 | 15497.3 | 10946.59 | -1364.922 | 1136.854 | 3382.074 | 31.7794 | 1.63709e-11
33.700001 | 14268.624 | 15553.31 | 10945.07 | -1284.684 | 1143.609 | 3432.362 | 32.266 | 1.63709e-11
33.709999 | 14327.8887 | 15610.4 | 10943.56 | -1282.509 | 1150.423 | 3483.657 | 32.7611 | 1.818989e-11
33.720001 | 14126.6699 | 15668.64 | 10942.04 | -1541.965 | 1157.303 | 3536.026 | 33.265 | 1.818989e-11
33.73 | 13848.3623 | 15728 | 10940.53 | -1879.636 | 1164.246 | 3589.447 | 33.77738 | 1.818989e-11
33.740002 | 14018.2764 | 15788.53 | 10939.02 | -1770.255 | 1171.254 | 3643.962 | 34.2983 | 1.818989e-11
33.75 | 14601.0684 | 15850.23 | 10937.51 | -1249.164 | 1178.327 | 3699.571 | 34.82753 | 1.818989e-11
33.759998 | 14541.5469 | 15913.12 | 10936 | -1371.575 | 1185.465 | 3756.292 | 35.36494 | 1.818989e-11
33.77 | 14099.2754 | 15977.26 | 10934.49 | -1877.98 | 1192.674 | 3814.178 | 35.91073 | 1.818989e-11
33.779999 | 14184.1973 | 16042.59 | 10932.99 | -1858.397 | 1199.948 | 3873.195 | 36.46422 | 1.818989e-11
33.790001 | 14312.4355 | 16109.21 | 10931.48 | -1796.771 | 1207.294 | 3933.403 | 37.02562 | 2.000888e-11
33.799999 | 14437.918 | 16177.05 | 10929.98 | -1739.134 | 1214.706 | 3994.77 | 37.5943 | 2.000888e-11
33.810001 | 14515.9238 | 16246.21 | 10928.48 | -1730.282 | 1222.193 | 4057.362 | 38.17036 | 2.000888e-11
33.82 | 14718.251 | 16316.63 | 10926.98 | -1598.38 | 1229.749 | 4121.148 | 38.75318 | 2.000888e-11
33.830002 | 14910.3857 | 16388.37 | 10925.48 | -1477.987 | 1237.38 | 4186.167 | 39.34256013 | 2.000888e-11
33.84 | 14771.9307 | 16461.41 | 10923.99 | -1689.484 | 1245.081 | 4252.408 | 39.93795 | 2.000888e-11
33.849998 | 14630.5654 | 16535.77 | 10922.49 | -1905.205 | 1252.856 | 4319.882 | 40.53889 | 2.182787e-11
33.860001 | 14698.0068 | 16611.5 | 10921 | -1913.495 | 1260.711 | 4388.646 | 41.14529 | 2.182787e-11
33.869999 | 14972.8135 | 16688.53 | 10919.51 | -1715.72 | 1268.638 | 4458.631 | 41.75607 | 2.182787e-11
33.880001 | 15454.9424 | 16766.94 | 10918.02 | -1312 | 1276.646 | 4529.908 | 42.37109 | 2.182787e-11
33.889999 | 15548.375 | 16846.67 | 10916.53 | -1298.29 | 1284.729 | 4602.418 | 42.98931 | 2.182787e-11
33.900002 | 15103.417 | 16927.77 | 10915.04 | -1824.357 | 1292.896 | 4676.225 | 43.61049 | 2.182787e-11
33.91 | 15059.25 | 17010.2 | 10913.56 | -1950.948 | 1301.139 | 4751.269 | 44.23345 | 2.364686e-11
33.919998 | 15241.667 | 17093.95 | 10912.07 | -1852.284 | 1309.463 | 4827.559 | 44.85747 | 2.364686e-11
33.93 | 15254.6943 | 17179.08 | 10910.59 | -1924.384 | 1317.874 | 4905.133 | 45.4821 | 2.364686e-11
33.939999 | 15236.3574 | 17265.49 | 10909.11 | -2029.135 | 1326.365 | 4983.914 | 46.1059 | 2.364686e-11
33.950001 | 15109.0342 | 17353.25 | 10907.63 | -2244.213 | 1334.944 | 5063.948 | 46.72836 | 2.364686e-11
33.959999 | 15283.5596 | 17442.25 | 10906.15 | -2158.693 | 1343.606 | 5145.151 | 47.34804 | 2.546585e-11
33.970001 | 15760.8164 | 17532.57 | 10904.67 | -1771.749 | 1352.358 | 5227.572 | 47.96431 | 2.546585e-11
33.98 | 15859.4521 | 17624.09 | 10903.2 | -1764.641 | 1361.196 | 5311.126 | 48.57571 | 2.546585e-11
33.990002 | 15481.1826 | 17716.85 | 10901.72 | -2235.664 | 1370.125 | 5395.82 | 49.18126 | 2.546585e-11
34 | 15603.6367 | 17810.76 | 10900.25 | -2207.12 | 1379.142 | 5481.587 | 49.77958 | 2.546585e-11
34.009998 | 15898.7988 | 17905.79 | 10898.78 | -2006.99 | 1388.251 | 5568.392 | 50.36943 | 2.546585e-11
34.02 | 15947.5205 | 18001.96 | 10897.31 | -2054.436 | 1397.456 | 5656.243 | 50.94988 | 2.728484e-11
34.029999 | 16315.5449 | 18099.12 | 10895.84 | -1783.578 | 1406.753 | 5745.013 | 51.5191 | 2.728484e-11
34.040001 | 16575.0742 | 18197.31 | 10894.37 | -1622.233 | 1416.149 | 5834.712 | 52.07613 | 2.728484e-11
34.049999 | 16633.6309 | 18296.37 | 10892.91 | -1662.735 | 1425.637 | 5925.204 | 52.61925 | 2.728484e-11
34.060001 | 16716.7637 | 18396.32 | 10891.44 | -1679.552 | 1435.229 | 6016.499 | 53.14739 | 2.728484e-11
34.07 | 17095.7988 | 18497.01 | 10889.98 | -1401.21 | 1444.916 | 6108.456 | 53.6589 | 2.910383e-11
34.080002 | 17238.1367 | 18598.41 | 10888.52 | -1360.272 | 1454.709 | 6201.032 | 54.15251 | 2.910383e-11
34.09 | 17132.7188 | 18700.38 | 10887.06 | -1567.666 | 1464.598 | 6294.104 | 54.62666 | 2.910383e-11
34.099998 | 17353.0605 | 18802.85 | 10885.6 | -1449.788 | 1474.592 | 6387.579 | 55.08002 | 2.910383e-11
34.110001 | 17664.334 | 18905.77 | 10884.14 | -1241.431 | 1484.696 | 6481.418 | 55.51149 | 2.910383e-11
34.119999 | 18075.8125 | 19008.91 | 10882.68 | -933.0999 | 1494.902 | 6575.408 | 55.91935 | 3.092282e-11
34.130001 | 18635.4473 | 19112.27 | 10881.23 | -476.822 | 1505.221 | 6669.517 | 56.30259 | 3.092282e-11
34.139999 | 19056.7422 | 19215.62 | 10879.78 | -158.8777 | 1515.645 | 6763.54 | 56.65978 | 3.092282e-11
34.150002 | 19344.75 | 19318.92 | 10878.32 | 25.82692 | 1526.187 | 6857.423 | 56.98995 | 3.092282e-11
34.16 | 19574.7734 | 19421.95 | 10876.87 | 152.8235 | 1536.835 | 6950.951 | 57.29175 | 3.092282e-11
34.169998 | 19769.1992 | 19524.58 | 10875.42 | 244.623 | 1547.598 | 7043.991 | 57.56425 | 3.274181e-11
34.18 | 19874.0215 | 19626.71 | 10873.98 | 247.313 | 1558.482 | 7136.445 | 57.80667 | 3.274181e-11
34.189999 | 20297.0098 | 19728.1 | 10872.53 | 568.9135 | 1569.479 | 7228.07 | 58.01794 | 3.274181e-11
34.200001 | 21086.5 | 19828.65 | 10871.08 | 1257.854 | 1580.601 | 7318.764 | 58.19745 | 3.274181e-11
34.209999 | 21520.8809 | 19928.1 | 10869.64 | 1592.777 | 1591.838 | 7408.282 | 58.34448 | 3.274181e-11
34.220001 | 22051.1797 | 20026.38 | 10868.2 | 2024.804 | 1603.204 | 7496.516 | 58.45857 | 3.45608e-11
34.23 | 22725.5547 | 20123.21 | 10866.76 | 2602.349 | 1614.692 | 7583.219 | 58.53928 | 3.45608e-11
34.240002 | 23490.0352 | 20218.45 | 10865.32 | 3271.583 | 1626.309 | 7668.241 | 58.58637 | 3.45608e-11
34.25 | 24123.3672 | 20311.88 | 10863.88 | 3811.484 | 1638.05 | 7751.356 | 58.59962 | 3.45608e-11
34.259998 | 24403.0742 | 20403.32 | 10862.44 | 3999.758 | 1649.921 | 7832.376 | 58.57906 | 3.45608e-11
34.27 | 24609.623 | 20492.61 | 10861 | 4117.012 | 1661.93 | 7911.151 | 58.52473 | 3.45608e-11
34.279999 | 25150.9082 | 20579.49 | 10859.57 | 4571.415 | 1674.068 | 7987.418 | 58.43695 | 3.637979e-11
34.290001 | 25628.8906 | 20663.83 | 10858.14 | 4965.057 | 1686.348 | 8061.033 | 58.31591 | 3.637979e-11
34.299999 | 25846.5957 | 20745.37 | 10856.71 | 5101.223 | 1698.759 | 8131.746 | 58.16225 | 3.637979e-11
34.310001 | 26342.8906 | 20823.99 | 10855.27 | 5518.901 | 1711.318 | 8199.421 | 57.97637 | 3.637979e-11
34.32 | 26798.9883 | 20899.44 | 10853.85 | 5899.545 | 1724.015 | 8263.824 | 57.75909 | 3.637979e-11
34.330002 | 27329.5801 | 20971.59 | 10852.42 | 6357.989 | 1736.86 | 8324.803 | 57.51116 | 3.637979e-11
34.34 | 27824.5137 | 21040.22 | 10850.99 | 6784.29 | 1749.846 | 8382.154 | 57.23349 | 3.637979e-11
34.349998 | 27907.332 | 21105.19 | 10849.57 | 6802.141 | 1762.981 | 8435.717 | 56.92711 | 3.637979e-11
34.360001 | 27657.5352 | 21166.38 | 10848.14 | 6491.16 | 1776.275 | 8485.367 | 56.59287 | 3.637979e-11
34.369999 | 27347.6953 | 21223.57 | 10846.72 | 6124.129 | 1789.715 | 8530.901 | 56.23221 | 3.637979e-11
34.380001 | 27120.1289 | 21276.68 | 10845.3 | 5843.448 | 1803.317 | 8572.221 | 55.84602 | 3.819878e-11
34.389999 | 26891.9199 | 21325.55 | 10843.88 | 5566.365 | 1817.071 | 8609.171 | 55.43588 | 3.819878e-11
34.400002 | 26620.2793 | 21370.12 | 10842.46 | 5250.157 | 1830.995 | 8641.668 | 55.00274 | 3.819878e-11
34.41 | 26002.1953 | 21410.25 | 10841.04 | 4591.949 | 1845.072 | 8669.585 | 54.54825 | 3.819878e-11
34.419998 | 25966.3691 | 21445.87 | 10839.62 | 4520.502 | 1859.316 | 8692.854 | 54.07376 | 3.819878e-11
34.43 | 26223.3965 | 21476.94 | 10838.21 | 4746.457 | 1873.735 | 8711.416 | 53.58031 | 3.819878e-11
34.439999 | 25641.7793 | 21503.39 | 10836.79 | 4138.388 | 1888.319 | 8725.207 | 53.06976 | 3.819878e-11
34.450001 | 25340.4629 | 21525.2 | 10835.38 | 3815.258 | 1903.083 | 8734.197 | 52.54309 | 3.819878e-11
34.459999 | 25264.1758 | 21542.36 | 10833.97 | 3721.818 | 1918.015 | 8738.369 | 52.00208 | 3.819878e-11
34.470001 | 24885.082 | 21554.86 | 10832.56 | 3330.218 | 1933.135 | 8737.721 | 51.44774 | 3.819878e-11
34.48 | 24452.207 | 21562.74 | 10831.15 | 2889.469 | 1948.431 | 8732.274 | 50.8817 | 3.819878e-11
34.490002 | 23718.9648 | 21566.03 | 10829.74 | 2152.937 | 1963.918 | 8722.062 | 50.30518 | 3.819878e-11
34.5 | 22978.4355 | 21564.77 | 10828.34 | 1413.662 | 1979.584 | 8707.132 | 49.7196 | 3.819878e-11
34.509998 | 22864.2695 | 21559.06 | 10826.93 | 1305.207 | 1995.442 | 8687.562 | 49.12626 | 3.819878e-11
34.52 | 23045.7031 | 21548.97 | 10825.53 | 1496.734 | 2011.501 | 8663.414 | 48.52598 | 3.819878e-11
34.529999 | 22908.4512 | 21534.61 | 10824.13 | 1373.842 | 2027.75 | 8634.813 | 47.9205 | 3.637979e-11
34.540001 | 22722.7695 | 21516.08 | 10822.72 | 1206.688 | 2044.207 | 8601.84 | 47.31051 | 3.637979e-11
34.549999 | 22602.8125 | 21493.54 | 10821.32 | 1109.275 | 2060.859 | 8564.657 | 46.69749 | 3.637979e-11
34.560001 | 22095.0508 | 21467.09 | 10819.92 | 627.9572 | 2077.726 | 8523.361 | 46.0821 | 3.637979e-11
34.57 | 22068.2285 | 21436.92 | 10818.53 | 631.3037 | 2094.797 | 8478.135 | 45.46561 | 3.637979e-11
34.580002 | 22244.4805 | 21403.19 | 10817.13 | 841.2949 | 2112.088 | 8429.118 | 44.84883 | 3.637979e-11
34.59 | 21824.125 | 21366.05 | 10815.74 | 458.0786 | 2129.588 | 8376.491 | 44.23276 | 3.637979e-11
34.599998 | 21460.1426 | 21325.7 | 10814.34 | 134.4421 | 2147.308 | 8320.433 | 43.61826 | 3.637979e-11
34.610001 | 21336.3926 | 21282.3 | 10812.95 | 54.09187 | 2165.263 | 8261.084 | 43.00568 | 3.637979e-11
34.619999 | 21186.7441 | 21236.08 | 10811.56 | -49.33873 | 2183.436 | 8198.694 | 42.39629 | 3.637979e-11
34.630001 | 20994.7227 | 21187.2 | 10810.17 | -192.4778 | 2201.85 | 8133.395 | 41.79034 | 3.45608e-11
34.639999 | 20741.3027 | 21135.89 | 10808.78 | -394.591 | 2220.49 | 8065.438 | 41.18881 | 3.45608e-11
34.650002 | 20720.2598 | 21082.32 | 10807.39 | -362.0599 | 2239.383 | 7994.957 | 40.59184 | 3.45608e-11
34.66 | 20811.7617 | 21026.71 | 10806 | -214.9503 | 2258.507 | 7922.203 | 40.0004 | 3.45608e-11
34.669998 | 20714.2031 | 20969.27 | 10804.62 | -255.0707 | 2277.88 | 7847.364 | 39.41485 | 3.45608e-11
34.68 | 20444.1582 | 20910.16 | 10803.23 | -466.0039 | 2297.514 | 7770.582 | 38.83524 | 3.45608e-11
34.689999 | 20270.0566 | 20849.63 | 10801.85 | -579.5696 | 2317.397 | 7692.12 | 38.26249 | 3.45608e-11
34.700001 | 20359.4531 | 20787.81 | 10800.46 | -428.3604 | 2337.549 | 7612.104 | 37.69652 | 3.274181e-11
34.709999 | 20453.043 | 20724.96 | 10799.08 | -271.9209 | 2357.956 | 7530.786 | 37.138 | 3.274181e-11
34.720001 | 20472.0449 | 20661.21 | 10797.7 | -189.1631 | 2378.644 | 7448.274 | 36.58686 | 3.274181e-11
34.73 | 20369.5566 | 20596.77 | 10796.32 | -227.2142 | 2399.6 | 7364.803 | 36.04358 | 3.274181e-11
34.740002 | 19895.2656 | 20531.8 | 10794.95 | -636.5382 | 2420.843 | 7280.506 | 35.50824 | 3.274181e-11
34.75 | 19827.2754 | 20466.49 | 10793.57 | -639.2116 | 2442.359 | 7195.576 | 34.98116 | 3.274181e-11
34.759998 | 20100.2969 | 20400.99 | 10792.2 | -300.6933 | 2464.165 | 7110.167 | 34.46247 | 3.274181e-11
34.77 | 20316.582 | 20335.42 | 10790.82 | -18.84103 | 2486.277 | 7024.374 | 33.95194 | 3.092282e-11
34.779999 | 20439.752 | 20269.99 | 10789.45 | 169.7609 | 2508.678 | 6938.415 | 33.45015 | 3.092282e-11
34.790001 | 19833.4199 | 20204.79 | 10788.08 | -371.3684 | 2531.395 | 6852.361 | 32.95679 | 3.092282e-11
34.799999 | 19793.0098 | 20140 | 10786.7 | -346.9865 | 2554.411 | 6766.408 | 32.47222 | 3.092282e-11
34.810001 | 20159.2656 | 20075.69 | 10785.33 | 83.57633 | 2577.755 | 6680.604 | 31.99618 | 3.092282e-11
34.82 | 20125.7324 | 20012.03 | 10783.97 | 113.7017 | 2601.413 | 6595.123 | 31.52889 | 3.092282e-11
34.830002 | 19982.5996 | 19949.11 | 10782.6 | 33.49189 | 2625.406 | 6510.033 | 31.07025 | 2.910383e-11
34.84 | 19826.3145 | 19887.04 | 10781.23 | -60.72244 | 2649.721 | 6425.463 | 30.62034 | 2.910383e-11
34.849998 | 19734.2305 | 19825.92 | 10779.87 | -91.69331 | 2674.376 | 6341.501 | 30.17913 | 2.910383e-11
34.860001 | 19781.5918 | 19765.81 | 10778.5 | 15.77885 | 2699.391 | 6258.173 | 29.74629 | 2.910383e-11
34.869999 | 19851.0254 | 19706.85 | 10777.14 | 144.1729 | 2724.744 | 6175.646 | 29.32214 | 2.910383e-11
34.880001 | 19908.4062 | 19649.07 | 10775.78 | 259.339 | 2750.468 | 6093.914 | 28.90632 | 2.910383e-11
34.889999 | 19224.1738 | 19592.57 | 10774.42 | -368.3998 | 2776.545 | 6013.112 | 28.499 | 2.910383e-11
34.900002 | 19144.0117 | 19537.39 | 10773.06 | -393.3832 | 2803.012 | 5933.226 | 28.09982 | 2.728484e-11
34.91 | 19502.9355 | 19483.62 | 10771.7 | 19.31281 | 2829.84 | 5854.374 | 27.70898 | 2.728484e-11
34.919998 | 19614.7031 | 19431.31 | 10770.34 | 183.3918 | 2857.054 | 5776.589 | 27.3263 | 2.728484e-11
34.93 | 19413.2363 | 19380.47 | 10768.99 | 32.76305 | 2884.676 | 5699.861 | 26.95144 | 2.728484e-11
34.939999 | 19214.3281 | 19331.2 | 10767.63 | -116.8715 | 2912.686 | 5624.298 | 26.58461 | 2.728484e-11
34.950001 | 19504.7227 | 19283.49 | 10766.28 | 221.2293 | 2941.117 | 5549.875 | 26.22546 | 2.728484e-11
34.959999 | 19830.2773 | 19237.42 | 10764.92 | 592.8528 | 2969.95 | 5476.677 | 25.87407 | 2.728484e-11
34.970001 | 19806.8301 | 19192.99 | 10763.57 | 613.8397 | 2999.222 | 5404.668 | 25.53012 | 2.728484e-11
34.98 | 19730.3398 | 19150.25 | 10762.22 | 580.0936 | 3028.917 | 5333.916 | 25.19364 | 2.546585e-11
34.990002 | 20184.6465 | 19109.2 | 10760.87 | 1075.443 | 3059.061 | 5264.409 | 24.86443 | 2.546585e-11
35 | 20100.6504 | 19069.89 | 10759.52 | 1030.764 | 3089.641 | 5196.182 | 24.54245 | 2.546585e-11
35.009998 | 19965.3008 | 19032.32 | 10758.17 | 932.9794 | 3120.677 | 5129.243 | 24.22756 | 2.546585e-11
35.02 | 20260.0938 | 18996.5 | 10756.83 | 1263.597 | 3152.196 | 5063.555 | 23.91943 | 2.546585e-11
35.029999 | 20456.0039 | 18962.46 | 10755.48 | 1493.547 | 3184.178 | 4999.181 | 23.61822 | 2.546585e-11
35.040001 | 20757.8086 | 18930.19 | 10754.14 | 1827.618 | 3216.658 | 4936.074 | 23.32357 | 2.546585e-11
35.049999 | 20504.3379 | 18899.73 | 10752.79 | 1604.61 | 3249.617 | 4874.282 | 23.03554 | 2.546585e-11
35.060001 | 20196.1543 | 18871.05 | 10751.45 | 1325.102 | 3283.097 | 4813.752 | 22.75383 | 2.546585e-11
35.07 | 20071.0332 | 18844.19 | 10750.11 | 1226.847 | 3317.081 | 4754.519 | 22.47844 | 2.546585e-11
35.080002 | 20295.9199 | 18819.13 | 10748.77 | 1476.791 | 3351.6 | 4696.552 | 22.20918 | 2.546585e-11
35.09 | 20089.3887 | 18795.88 | 10747.43 | 1293.513 | 3386.638 | 4639.864 | 21.94598 | 2.364686e-11
35.099998 | 20207.0762 | 18774.44 | 10746.09 | 1432.634 | 3422.221 | 4584.442 | 21.68873 | 2.364686e-11
35.110001 | 20313.875 | 18754.81 | 10744.75 | 1559.068 | 3458.382 | 4530.236 | 21.43714 | 2.364686e-11
35.119999 | 20781.6992 | 18736.99 | 10743.42 | 2044.709 | 3495.09 | 4477.293 | 21.1913 | 2.364686e-11
35.130001 | 21018.6992 | 18720.98 | 10742.08 | 2297.721 | 3532.396 | 4425.551 | 20.95092 | 2.364686e-11
35.139999 | 20995.1641 | 18706.78 | 10740.75 | 2288.388 | 3570.275 | 4375.039 | 20.71604 | 2.364686e-11
35.150002 | 21297.9727 | 18694.38 | 10739.41 | 2603.592 | 3608.783 | 4325.699 | 20.48636 | 2.364686e-11
35.16 | 21581.4902 | 18683.78 | 10738.08 | 2897.713 | 3647.881 | 4277.554 | 20.26195 | 2.364686e-11
35.169998 | 21174.5039 | 18674.98 | 10736.75 | 2499.524 | 3687.608 | 4230.58 | 20.04265 | 2.364686e-11
35.18 | 21105.7305 | 18667.97 | 10735.42 | 2437.759 | 3727.995 | 4184.729 | 19.82821 | 2.364686e-11
35.189999 | 21175.207 | 18662.76 | 10734.09 | 2512.45 | 3769.021 | 4140.028 | 19.61871 | 2.364686e-11
35.200001 | 20975.1113 | 18659.33 | 10732.76 | 2315.781 | 3810.731 | 4096.424 | 19.41389 | 2.364686e-11
35.209999 | 20949.9082 | 18657.69 | 10731.43 | 2292.221 | 3853.104 | 4053.934 | 19.21378 | 2.364686e-11
35.220001 | 21095.1914 | 18657.83 | 10730.11 | 2437.365 | 3896.194 | 4012.506 | 19.01814 | 2.364686e-11
35.23 | 21551.6133 | 18659.74 | 10728.78 | 2891.872 | 3939.982 | 3972.15 | 18.82697 | 2.364686e-11
35.240002 | 21719.6543 | 18663.44 | 10727.46 | 3056.216 | 3984.509 | 3932.831 | 18.64013 | 2.364686e-11
35.25 | 21255.1543 | 18668.89 | 10726.14 | 2586.26 | 4029.757 | 3894.545 | 18.45756 | 2.364686e-11
35.259998 | 21318.2422 | 18676.12 | 10724.81 | 2642.117 | 4075.76 | 3857.273 | 18.27917 | 2.364686e-11
35.27 | 21565.4141 | 18685.13 | 10723.49 | 2880.286 | 4122.56 | 3820.972 | 18.10474 | 2.364686e-11
35.279999 | 21965.2617 | 18695.89 | 10722.17 | 3269.368 | 4170.129 | 3785.659 | 17.93434 | 2.364686e-11
35.290001 | 21834.7012 | 18708.43 | 10720.85 | 3126.269 | 4218.525 | 3751.288 | 17.76776 | 2.364686e-11
35.299999 | 21600.7715 | 18722.73 | 10719.53 | 2878.044 | 4267.721 | 3717.869 | 17.60502 | 2.364686e-11
35.310001 | 22116.373 | 18738.8 | 10718.22 | 3377.574 | 4317.782 | 3685.356 | 17.44593 | 2.364686e-11
35.32 | 22241.9277 | 18756.63 | 10716.9 | 3485.297 | 4368.686 | 3653.755 | 17.29048 | 2.364686e-11
35.330002 | 21981.8828 | 18776.24 | 10715.58 | 3205.64 | 4420.485 | 3623.036 | 17.13855 | 2.364686e-11
35.34 | 22170.7871 | 18797.61 | 10714.27 | 3373.182 | 4473.155 | 3593.191 | 16.9901 | 2.364686e-11
35.349998 | 22844.7129 | 18820.75 | 10712.96 | 4023.966 | 4526.742 | 3564.205 | 16.84505 | 2.364686e-11
35.360001 | 22635.3359 | 18845.68 | 10711.64 | 3789.657 | 4581.294 | 3536.039 | 16.70322 | 2.364686e-11
35.369999 | 22409.3359 | 18872.38 | 10710.33 | 3536.959 | 4636.773 | 3508.709 | 16.56468 | 2.364686e-11
35.380001 | 22476.7793 | 18900.88 | 10709.02 | 3575.902 | 4693.256 | 3482.172 | 16.42925 | 2.364686e-11
35.389999 | 22444.9609 | 18931.15 | 10707.71 | 3513.807 | 4750.711 | 3456.436 | 16.29696 | 2.364686e-11
35.400002 | 22662.7012 | 18963.26 | 10706.4 | 3699.444 | 4809.225 | 3431.464 | 16.16759 | 2.364686e-11
35.41 | 22734.9941 | 18997.14 | 10705.09 | 3737.859 | 4868.743 | 3407.258 | 16.04123 | 2.364686e-11
35.419998 | 22807.0195 | 19032.83 | 10703.79 | 3774.186 | 4929.326 | 3383.804 | 15.91776 | 2.364686e-11
35.43 | 23102.9121 | 19070.37 | 10702.48 | 4032.539 | 4991.03 | 3361.066 | 15.79705 | 2.364686e-11
35.439999 | 23203.4043 | 19109.73 | 10701.17 | 4093.673 | 5053.821 | 3339.056 | 15.67913 | 2.364686e-11
35.450001 | 23184.3105 | 19150.95 | 10699.87 | 4033.358 | 5117.777 | 3317.741 | 15.56386 | 2.364686e-11
35.459999 | 23283.7773 | 19194.01 | 10698.57 | 4089.768 | 5182.866 | 3297.125 | 15.45126 | 2.364686e-11
35.470001 | 23646.7754 | 19238.96 | 10697.26 | 4407.818 | 5249.175 | 3277.177 | 15.34119 | 2.364686e-11
35.48 | 23989 | 19285.77 | 10695.96 | 4703.226 | 5316.679 | 3257.898 | 15.23364 | 2.364686e-11
35.490002 | 24325.9688 | 19334.51 | 10694.66 | 4991.46 | 5385.449 | 3239.27 | 15.12855 | 2.364686e-11
35.5 | 24104.0918 | 19385.13 | 10693.36 | 4718.966 | 5455.455 | 3221.283 | 15.02586 | 2.364686e-11
35.509998 | 23773.7363 | 19437.68 | 10692.06 | 4336.061 | 5526.759 | 3203.927 | 14.92554 | 2.364686e-11
35.52 | 24081.3828 | 19492.2 | 10690.77 | 4589.185 | 5599.427 | 3187.178 | 14.82747 | 2.364686e-11
35.529999 | 24398.7285 | 19548.66 | 10689.47 | 4850.065 | 5673.422 | 3171.042 | 14.73168 | 2.364686e-11
35.540001 | 24636.8027 | 19607.14 | 10688.17 | 5029.665 | 5748.835 | 3155.493 | 14.63805 | 2.364686e-11
35.549999 | 25090.5078 | 19667.59 | 10686.88 | 5422.919 | 5825.63 | 3140.535 | 14.54659 | 2.364686e-11
35.560001 | 24625.2578 | 19730.1 | 10685.58 | 4895.162 | 5903.914 | 3126.142 | 14.4572 | 2.364686e-11
35.57 | 24131.5586 | 19794.63 | 10684.29 | 4336.927 | 5983.657 | 3112.316 | 14.36988 | 2.364686e-11
35.580002 | 24227.791 | 19861.26 | 10683 | 4366.527 | 6064.941 | 3099.043 | 14.28456 | 2.364686e-11
35.59 | 24590.0879 | 19929.95 | 10681.7 | 4660.133 | 6147.736 | 3086.314 | 14.20121 | 2.364686e-11
35.599998 | 24580.2324 | 20000.77 | 10680.41 | 4579.463 | 6232.114 | 3074.122 | 14.11979 | 2.364686e-11
35.610001 | 24663.0273 | 20073.77 | 10679.12 | 4589.254 | 6318.161 | 3062.449 | 14.04022 | 2.546585e-11
35.619999 | 24747.4688 | 20148.91 | 10677.83 | 4598.558 | 6405.816 | 3051.298 | 13.96251 | 2.546585e-11
35.630001 | 25149.5508 | 20226.29 | 10676.55 | 4923.261 | 6495.207 | 3040.651 | 13.88657 | 2.546585e-11
35.639999 | 25185.5918 | 20305.86 | 10675.26 | 4879.727 | 6586.286 | 3030.508 | 13.81243 | 2.546585e-11
35.650002 | 25208.168 | 20387.76 | 10673.97 | 4820.409 | 6679.195 | 3020.853 | 13.73996 | 2.546585e-11
35.66 | 25508.334 | 20471.89 | 10672.69 | 5036.444 | 6773.852 | 3011.684 | 13.66921 | 2.546585e-11
35.669998 | 25593.4746 | 20558.35 | 10671.4 | 5035.12 | 6870.358 | 3002.996 | 13.60012 | 2.546585e-11
35.68 | 25900.6309 | 20647.22 | 10670.12 | 5253.411 | 6968.801 | 2994.77 | 13.53261 | 2.546585e-11
35.689999 | 26046.334 | 20738.45 | 10668.83 | 5307.887 | 7069.133 | 2987.013 | 13.46671 | 2.546585e-11
35.700001 | 25852.2715 | 20832.15 | 10667.55 | 5020.126 | 7171.484 | 2979.708 | 13.40235 | 2.546585e-11
35.709999 | 25579.1582 | 20928.27 | 10666.27 | 4650.891 | 7275.802 | 2972.857 | 13.33952 | 2.546585e-11
35.720001 | 25416.252 | 21026.94 | 10664.99 | 4389.308 | 7382.233 | 2966.445 | 13.27816 | 2.728484e-11
35.73 | 25822.5918 | 21128.14 | 10663.71 | 4694.456 | 7490.737 | 2960.472 | 13.21826 | 2.728484e-11
35.740002 | 26260.6055 | 21231.95 | 10662.43 | 5028.656 | 7601.429 | 2954.931 | 13.1598 | 2.728484e-11
35.75 | 26473.0605 | 21338.34 | 10661.15 | 5134.724 | 7714.267 | 2949.815 | 13.10275 | 2.728484e-11
35.759998 | 26781.6543 | 21447.39 | 10659.87 | 5334.262 | 7829.349 | 2945.122 | 13.04708 | 2.728484e-11
35.77 | 26520.877 | 21559.22 | 10658.6 | 4961.662 | 7946.785 | 2940.84 | 12.99274 | 2.728484e-11
35.779999 | 26481.6953 | 21673.75 | 10657.32 | 4807.948 | 8066.513 | 2936.973 | 12.93974 | 2.728484e-11
35.790001 | 26416.2949 | 21791.13 | 10656.05 | 4625.166 | 8188.686 | 2933.508 | 12.88803 | 2.728484e-11
35.799999 | 26598.2773 | 21911.3 | 10654.77 | 4686.977 | 8313.243 | 2930.447 | 12.83762 | 2.728484e-11
35.810001 | 26949.9668 | 22034.42 | 10653.5 | 4915.543 | 8440.356 | 2927.78 | 12.78844 | 2.910383e-11
35.82 | 26728.6582 | 22160.45 | 10652.23 | 4568.21 | 8569.976 | 2925.506 | 12.74051 | 2.910383e-11
35.830002 | 26793.248 | 22289.51 | 10650.95 | 4503.741 | 8702.236 | 2923.622 | 12.69379 | 2.910383e-11
35.84 | 27464.3555 | 22421.54 | 10649.68 | 5042.819 | 8837.084 | 2922.121 | 12.64827 | 2.910383e-11
35.849998 | 27660.1875 | 22556.65 | 10648.41 | 5103.534 | 8974.635 | 2921.001 | 12.60393 | 2.910383e-11
35.860001 | 27448.0488 | 22694.99 | 10647.14 | 4753.06 | 9115.023 | 2920.261 | 12.56073 | 2.910383e-11
35.869999 | 27581.3281 | 22836.43 | 10645.88 | 4744.894 | 9258.145 | 2919.894 | 12.51869 | 2.910383e-11
35.880001 | 27962.6348 | 22981.19 | 10644.61 | 4981.445 | 9404.207 | 2919.898 | 12.47775 | 3.092282e-11
35.889999 | 27698.084 | 23129.17 | 10643.34 | 4568.914 | 9553.121 | 2920.27 | 12.43793 | 3.092282e-11
35.900002 | 27735.4434 | 23280.59 | 10642.07 | 4454.85 | 9705.111 | 2921.008 | 12.39917 | 3.092282e-11
35.91 | 27934.3965 | 23435.31 | 10640.81 | 4499.082 | 9860.037 | 2922.108 | 12.36151 | 3.092282e-11
35.919998 | 28138.3984 | 23593.49 | 10639.54 | 4544.909 | 10018.05 | 2923.569 | 12.32491 | 3.092282e-11
35.93 | 28264.0703 | 23755.24 | 10638.28 | 4508.826 | 10179.29 | 2925.389 | 12.28933 | 3.092282e-11
35.939999 | 28402.875 | 23920.49 | 10637.02 | 4482.381 | 10343.65 | 2927.567 | 12.25481 | 3.274181e-11
35.950001 | 28620.3516 | 24089.42 | 10635.75 | 4530.93 | 10511.35 | 2930.097 | 12.22128 | 3.274181e-11
35.959999 | 28620.5195 | 24261.93 | 10634.49 | 4358.589 | 10682.27 | 2932.98 | 12.18877 | 3.274181e-11
35.970001 | 28542.2676 | 24438.24 | 10633.23 | 4104.027 | 10856.64 | 2936.214 | 12.15724 | 3.274181e-11
35.98 | 28540.6074 | 24618.26 | 10631.97 | 3922.347 | 11034.36 | 2939.796 | 12.1267 | 3.274181e-11
35.990002 | 28972.6875 | 24802.16 | 10630.71 | 4170.528 | 11215.62 | 2943.731 | 12.09712 | 3.45608e-11
36 | 29131.9277 | 24989.84 | 10629.45 | 4142.092 | 11400.31 | 2948.007 | 12.0685 | 3.45608e-11
36.009998 | 29432.959 | 25181.43 | 10628.2 | 4251.531 | 11588.56 | 2952.632 | 12.04083 | 3.45608e-11
36.02 | 29010.8008 | 25377.08 | 10626.94 | 3633.723 | 11780.52 | 2957.602 | 12.01408 | 3.45608e-11
36.029999 | 28736.2676 | 25576.66 | 10625.68 | 3159.609 | 11976.07 | 2962.917 | 11.98827 | 3.637979e-11
36.040001 | 28950.8926 | 25780.37 | 10624.43 | 3170.52 | 12175.41 | 2968.576 | 11.96337 | 3.637979e-11
36.049999 | 29490.625 | 25988.09 | 10623.17 | 3502.539 | 12378.4 | 2974.578 | 11.93938 | 3.637979e-11
36.060001 | 29944.4414 | 26200.03 | 10621.92 | 3744.411 | 12585.27 | 2980.924 | 11.91627 | 3.637979e-11
36.07 | 29890.5859 | 26416.08 | 10620.67 | 3474.507 | 12795.91 | 2987.61 | 11.89406 | 3.637979e-11
36.080002 | 29957.6777 | 26636.4 | 10619.41 | 3321.277 | 13010.47 | 2994.644 | 11.87272 | 3.819878e-11
36.09 | 29800.2988 | 26860.85 | 10618.16 | 2939.454 | 13228.82 | 3002.016 | 11.85225 | 3.819878e-11
36.099998 | 30123.2578 | 27089.55 | 10616.91 | 3033.712 | 13451.07 | 3009.733 | 11.83266 | 3.819878e-11
36.110001 | 30182.0352 | 27322.65 | 10615.66 | 2859.381 | 13677.38 | 3017.8 | 11.8139 | 4.001777e-11
36.119999 | 30077.6816 | 27559.92 | 10614.41 | 2517.758 | 13907.51 | 3026.205 | 11.796 | 4.001777e-11
36.130001 | 30086.873 | 27801.62 | 10613.16 | 2285.257 | 14141.72 | 3034.959 | 11.77893 | 4.001777e-11
36.139999 | 29779.5781 | 28047.5 | 10611.91 | 1732.079 | 14379.77 | 3044.056 | 11.7627 | 4.001777e-11
36.150002 | 30919.8242 | 28297.85 | 10610.66 | 2621.971 | 14621.94 | 3053.505 | 11.74727 | 4.183676e-11
36.16 | 31003.4707 | 28552.34 | 10609.42 | 2451.128 | 14867.9 | 3063.296 | 11.73267 | 4.183676e-11
36.169998 | 30547.2969 | 28811.12 | 10608.17 | 1736.18 | 15117.79 | 3073.438 | 11.71889 | 4.183676e-11
36.18 | 30532.8594 | 29074.27 | 10606.93 | 1458.584 | 15371.71 | 3083.935 | 11.7059 | 4.183676e-11
36.189999 | 30656.3672 | 29341.55 | 10605.68 | 1314.812 | 15629.4 | 3094.784 | 11.69372 | 4.365574e-11
36.200001 | 30611.9746 | 29613.13 | 10604.44 | 998.845 | 15891.02 | 3105.987 | 11.68232 | 4.365574e-11
36.209999 | 30840.7285 | 29888.71 | 10603.19 | 952.0209 | 16156.3 | 3117.544 | 11.67171 | 4.365574e-11
36.220001 | 31174.2793 | 30168.49 | 10601.95 | 1005.789 | 16425.42 | 3129.463 | 11.66187 | 4.547473e-11
36.23 | 31314.7031 | 30452.18 | 10600.71 | 862.5245 | 16698.08 | 3141.738 | 11.65281 | 4.547473e-11
36.240002 | 31058.4609 | 30739.87 | 10599.47 | 318.5882 | 16974.38 | 3154.382 | 11.64452 | 4.547473e-11
36.25 | 30910.0996 | 31031.23 | 10598.23 | -121.1335 | 17253.99 | 3167.384 | 11.63699 | 4.729372e-11
36.259998 | 31511.1953 | 31326.29 | 10596.99 | 184.9035 | 17536.92 | 3180.754 | 11.63022 | 4.729372e-11
36.27 | 31749.5957 | 31625.07 | 10595.75 | 124.5288 | 17823.2 | 3194.5 | 11.6242 | 4.729372e-11
36.279999 | 31718.4434 | 31927.14 | 10594.51 | -208.7011 | 18112.4 | 3208.618 | 11.61893 | 4.911271e-11
36.290001 | 31826.8223 | 32232.61 | 10593.27 | -405.7911 | 18404.62 | 3223.114 | 11.61441 | 4.911271e-11
36.299999 | 32062.6953 | 32541.03 | 10592.03 | -478.3316 | 18699.4 | 3237.985 | 11.61062 | 4.911271e-11
36.310001 | 31780.2852 | 32852.49 | 10590.8 | -1072.203 | 18996.84 | 3253.243 | 11.60757 | 5.09317e-11
36.32 | 31746.1641 | 33166.54 | 10589.56 | -1420.374 | 19296.49 | 3268.883 | 11.60525 | 5.09317e-11
36.330002 | 32043.1074 | 33483.15 | 10588.32 | -1440.042 | 19598.3 | 3284.92 | 11.60366 | 5.275069e-11
36.34 | 31970.7832 | 33801.81 | 10587.09 | -1831.025 | 19901.78 | 3301.342 | 11.60279 | 5.275069e-11
36.349998 | 31862.4453 | 34122.41 | 10585.86 | -2259.962 | 20206.79 | 3318.163 | 11.60265 | 5.275069e-11
36.360001 | 31233.7051 | 34444.84 | 10584.62 | -3211.133 | 20513.22 | 3335.396 | 11.60323 | 5.456968e-11
36.369999 | 31578.0332 | 34768.42 | 10583.39 | -3190.389 | 20820.4 | 3353.026 | 11.60452 | 5.456968e-11
36.380001 | 32401.7793 | 35093.16 | 10582.16 | -2691.383 | 21128.33 | 3371.073 | 11.60652 | 5.456968e-11
36.389999 | 32021.5918 | 35418.4 | 10580.92 | -3396.807 | 21436.34 | 3389.528 | 11.60923 | 5.638867e-11
36.400002 | 31866.6074 | 35744.12 | 10579.69 | -3877.508 | 21744.4 | 3408.412 | 11.61264 | 5.638867e-11
36.41 | 32117.4316 | 36069.5 | 10578.46 | -3952.067 | 22051.71 | 3427.711 | 11.61676 | 5.638867e-11
36.419998 | 32281.3066 | 36394.34 | 10577.23 | -4113.033 | 22358.04 | 3447.442 | 11.62158 | 5.820766e-11
36.43 | 32423.5039 | 36718.36 | 10576 | -4294.856 | 22663.11 | 3467.616 | 11.6271 | 5.820766e-11
36.439999 | 32547.1543 | 37040.81 | 10574.78 | -4493.656 | 22966.17 | 3488.227 | 11.63333 | 6.002665e-11
36.450001 | 32779.0703 | 37361.46 | 10573.55 | -4582.392 | 23266.98 | 3509.288 | 11.64024 | 6.002665e-11
36.459999 | 32907.7344 | 37679.54 | 10572.32 | -4771.809 | 23564.78 | 3530.795 | 11.64786 | 6.002665e-11
36.470001 | 33219.7734 | 37994.84 | 10571.1 | -4775.066 | 23859.32 | 3552.767 | 11.65617 | 6.184564e-11
36.48 | 33044.6953 | 38306.56 | 10569.87 | -5261.866 | 24149.83 | 3575.197 | 11.66516 | 6.184564e-11
36.490002 | 32790.5156 | 38614.37 | 10568.64 | -5823.852 | 24435.94 | 3598.109 | 11.67486 | 6.184564e-11
36.5 | 32973.4688 | 38917.45 | 10567.42 | -5943.977 | 24716.86 | 3621.485 | 11.68524 | 6.366463e-11
36.509998 | 33284.4414 | 39215.38 | 10566.2 | -5930.934 | 24992.14 | 3645.348 | 11.69631 | 6.366463e-11
36.52 | 33697.6875 | 39507.71 | 10564.97 | -5810.026 | 25261.32 | 3669.711 | 11.70807 | 6.366463e-11
36.529999 | 33652.4297 | 39793.62 | 10563.75 | -6141.189 | 25523.58 | 3694.569 | 11.72053 | 6.548362e-11
36.540001 | 33462.8633 | 40072.71 | 10562.53 | -6609.846 | 25778.51 | 3719.937 | 11.73368 | 6.548362e-11
36.549999 | 33594.7734 | 40344.16 | 10561.31 | -6749.388 | 26025.3 | 3745.81 | 11.74751 | 6.548362e-11
36.560001 | 34177.3906 | 40607.64 | 10560.08 | -6430.245 | 26263.58 | 3772.214 | 11.76203 | 6.730261e-11
36.57 | 33697.1641 | 40862.32 | 10558.86 | -7165.16 | 26492.55 | 3799.138 | 11.77724 | 6.730261e-11
36.580002 | 33955.1719 | 41107.83 | 10557.64 | -7152.658 | 26711.78 | 3826.612 | 11.79315 | 6.730261e-11
36.59 | 33687.9844 | 41343.37 | 10556.42 | -7655.385 | 26920.52 | 3854.618 | 11.80974 | 6.91216e-11
36.599998 | 34316.2266 | 41568.52 | 10555.21 | -7252.293 | 27118.31 | 3883.181 | 11.82703 | 6.91216e-11
36.610001 | 34485.0156 | 41782.86 | 10553.99 | -7297.849 | 27304.71 | 3912.324 | 11.84502 | 6.91216e-11
36.619999 | 34059.5156 | 41985.64 | 10552.77 | -7926.121 | 27478.98 | 3942.024 | 11.86369 | 6.91216e-11
36.630001 | 33859.9922 | 42176.56 | 10551.55 | -8316.564 | 27640.8 | 3972.317 | 11.88307 | 7.094059e-11
36.639999 | 34124.9883 | 42354.98 | 10550.34 | -8229.994 | 27789.55 | 4003.191 | 11.90314 | 7.094059e-11
36.650002 | 34676.6797 | 42520.67 | 10549.12 | -7843.991 | 27924.95 | 4034.68 | 11.92391 | 7.094059e-11
36.66 | 34630.2695 | 42673.04 | 10547.91 | -8042.768 | 28046.42 | 4066.766 | 11.94538 | 7.094059e-11
36.669998 | 33792.5039 | 42811.82 | 10546.69 | -9019.313 | 28153.68 | 4099.475 | 11.96755 | 7.094059e-11
36.68 | 34244.5312 | 42936.75 | 10545.48 | -8692.219 | 28246.45 | 4132.83 | 11.99044 | 7.275958e-11
36.689999 | 34721.5859 | 43047.47 | 10544.26 | -8325.884 | 28324.37 | 4166.822 | 12.01403 | 7.275958e-11
36.700001 | 34265.9492 | 43143.79 | 10543.05 | -8877.844 | 28387.23 | 4201.475 | 12.03834 | 7.275958e-11
36.709999 | 33914.7344 | 43225.48 | 10541.84 | -9310.748 | 28434.8 | 4236.782 | 12.06336 | 7.275958e-11
36.720001 | 33796.9648 | 43292.46 | 10540.63 | -9495.499 | 28466.97 | 4272.778 | 12.08909 | 7.275958e-11
36.73 | 34154.0391 | 43344.6 | 10539.41 | -9190.559 | 28483.62 | 4309.452 | 12.11554 | 7.275958e-11
36.740002 | 35049.957 | 43381.9 | 10538.2 | -8331.94 | 28484.71 | 4346.843 | 12.14273 | 7.275958e-11
36.75 | 34802.8398 | 43404.34 | 10536.99 | -8601.496 | 28470.24 | 4384.927 | 12.17063 | 7.275958e-11
36.759998 | 34414.0625 | 43412 | 10535.78 | -8997.94 | 28440.28 | 4423.74 | 12.19926 | 7.275958e-11
36.77 | 33942.3281 | 43405 | 10534.57 | -9462.672 | 28394.89 | 4463.308 | 12.22864 | 7.275958e-11
36.779999 | 34415.5117 | 43383.52 | 10533.37 | -8968.006 | 28334.27 | 4503.62 | 12.25875 | 7.275958e-11
36.790001 | 34755.1055 | 43347.71 | 10532.16 | -8592.609 | 28258.56 | 4544.705 | 12.28961 | 7.275958e-11
36.799999 | 35217.0781 | 43297.9 | 10530.95 | -8080.827 | 28168.08 | 4586.554 | 12.32121 | 7.275958e-11
36.810001 | 34896.3867 | 43234.33 | 10529.74 | -8337.943 | 28063.02 | 4629.211 | 12.35357 | 7.275958e-11
36.82 | 34720.3242 | 43157.38 | 10528.54 | -8437.055 | 27943.8 | 4672.661 | 12.38668 | 7.275958e-11
36.830002 | 34812.0703 | 43067.41 | 10527.33 | -8255.339 | 27810.71 | 4716.949 | 12.42056 | 7.275958e-11
36.84 | 34592.0469 | 42964.9 | 10526.12 | -8372.854 | 27664.27 | 4762.053 | 12.4552 | 7.275958e-11
36.849998 | 34415.7656 | 42850.28 | 10524.92 | -8434.514 | 27504.86 | 4808.008 | 12.49061 | 7.275958e-11
36.860001 | 34292.043 | 42723.95 | 10523.72 | -8431.905 | 27332.85 | 4854.857 | 12.52682 | 7.275958e-11
36.869999 | 34800.7383 | 42586.56 | 10522.51 | -7785.824 | 27148.93 | 4902.56 | 12.56379 | 7.275958e-11
36.880001 | 34787.9414 | 42438.51 | 10521.31 | -7650.569 | 26953.42 | 4951.178 | 12.60157 | 7.275958e-11
36.889999 | 34602.2227 | 42280.51 | 10520.11 | -7678.287 | 26747.08 | 5000.69 | 12.64014 | 7.275958e-11
36.900002 | 34956.4844 | 42112.93 | 10518.9 | -7156.448 | 26530.2 | 5051.151 | 12.67952 | 7.094059e-11
36.91 | 35625.7773 | 41936.62 | 10517.7 | -6310.839 | 26303.66 | 5102.533 | 12.71969 | 7.094059e-11
36.919998 | 35327.9453 | 41752.05 | 10516.5 | -6424.102 | 26067.91 | 5154.877 | 12.76068 | 7.094059e-11
36.93 | 35980.5391 | 41559.73 | 10515.3 | -5579.194 | 25823.41 | 5208.221 | 12.80252 | 7.094059e-11
36.939999 | 35576.5234 | 41360.47 | 10514.1 | -5783.951 | 25570.98 | 5262.547 | 12.84518 | 7.094059e-11
36.950001 | 35692.3125 | 41154.69 | 10512.9 | -5462.381 | 25311.01 | 5317.894 | 12.88868 | 7.094059e-11
36.959999 | 35676.5586 | 40943.22 | 10511.7 | -5266.658 | 25044.34 | 5374.249 | 12.93302 | 6.91216e-11
36.970001 | 35374.2578 | 40726.42 | 10510.5 | -5352.167 | 24771.28 | 5431.67 | 12.97823 | 6.91216e-11
36.98 | 35126.0078 | 40505.11 | 10509.3 | -5379.097 | 24492.65 | 5490.131 | 13.02429 | 6.91216e-11
36.990002 | 34672.4062 | 40279.72 | 10508.1 | -5607.312 | 24208.85 | 5549.697 | 13.07124 | 6.91216e-11
37 | 34204.9531 | 40051.02 | 10506.91 | -5846.067 | 23920.67 | 5610.33 | 13.11905 | 6.91216e-11
37.009998 | 35584.1992 | 39819.47 | 10505.71 | -4235.272 | 23628.52 | 5672.077 | 13.16775 | 6.730261e-11
37.02 | 35464.7656 | 39585.51 | 10504.51 | -4120.742 | 23332.8 | 5734.983 | 13.21737 | 6.730261e-11
37.029999 | 35191.2539 | 39349.89 | 10503.32 | -4158.637 | 23034.29 | 5799.022 | 13.26789 | 6.730261e-11
37.040001 | 34972.6445 | 39112.92 | 10502.12 | -4140.272 | 22733.24 | 5864.238 | 13.31933 | 6.730261e-11
37.049999 | 35273.6328 | 38875.33 | 10500.93 | -3601.697 | 22430.42 | 5930.613 | 13.3717 | 6.730261e-11
37.060001 | 34869.4141 | 38637.35 | 10499.73 | -3767.937 | 22125.99 | 5998.21 | 13.42501 | 6.548362e-11
37.07 | 34664.8828 | 38399.65 | 10498.54 | -3734.771 | 21820.64 | 6066.999 | 13.47926 | 6.548362e-11
37.080002 | 34777.9805 | 38162.52 | 10497.34 | -3384.54 | 21514.6 | 6137.047 | 13.53449 | 6.548362e-11
37.09 | 34956.4141 | 37926.56 | 10496.15 | -2970.143 | 21208.51 | 6208.308 | 13.59067 | 6.548362e-11
37.099998 | 34929.6836 | 37692.05 | 10494.96 | -2762.364 | 20902.61 | 6280.833 | 13.64783 | 6.548362e-11
37.110001 | 35018.8359 | 37459.23 | 10493.76 | -2440.394 | 20597.08 | 6354.679 | 13.70603 | 6.366463e-11
37.119999 | 35204.4492 | 37228.72 | 10492.57 | -2024.275 | 20292.61 | 6429.775 | 13.7652 | 6.366463e-11
37.130001 | 35295.0273 | 37000.6 | 10491.38 | -1705.574 | 19989.19 | 6506.204 | 13.82541 | 6.366463e-11
37.139999 | 35498.6406 | 36775.42 | 10490.19 | -1276.775 | 19687.41 | 6583.924 | 13.88663 | 6.366463e-11
37.150002 | 35318.3047 | 36553.17 | 10489 | -1234.866 | 19387.21 | 6663.009 | 13.94892 | 6.366463e-11
37.16 | 35342.4414 | 36334.45 | 10487.81 | -992.0076 | 19089.23 | 6743.396 | 14.01225 | 6.184564e-11
37.169998 | 35215.9922 | 36119.35 | 10486.62 | -903.3529 | 18793.51 | 6825.138 | 14.07664 | 6.184564e-11
37.18 | 35695.7031 | 35907.97 | 10485.43 | -212.2673 | 18500.12 | 6908.278 | 14.14216 | 6.184564e-11
37.189999 | 35237.6719 | 35700.74 | 10484.24 | -463.0692 | 18209.52 | 6992.77 | 14.20876 | 6.184564e-11
37.200001 | 34950.5273 | 35497.65 | 10483.05 | -547.12 | 17921.66 | 7078.655 | 14.27648 | 6.184564e-11
37.209999 | 34578.9258 | 35299.07 | 10481.87 | -720.1423 | 17636.97 | 7165.892 | 14.34532 | 6.184564e-11
37.220001 | 34507.082 | 35104.94 | 10480.68 | -597.8537 | 17355.3 | 7254.547 | 14.41533 | 6.184564e-11
37.23 | 35295.1406 | 34915.55 | 10479.49 | 379.5866 | 17077.02 | 7344.559 | 14.48648 | 6.002665e-11
37.240002 | 35374.2148 | 34730.93 | 10478.3 | 643.2873 | 16802.07 | 7436 | 14.55883 | 6.002665e-11
37.25 | 35148.2344 | 34551.3 | 10477.12 | 596.9338 | 16530.77 | 7528.782 | 14.63235 | 6.002665e-11
37.259998 | 35537.2969 | 34376.67 | 10475.93 | 1160.628 | 16263.08 | 7622.95 | 14.70708 | 6.002665e-11
37.27 | 34922.0469 | 34207.02 | 10474.75 | 715.028 | 15998.95 | 7718.537 | 14.78307 | 6.002665e-11
37.279999 | 34590.5312 | 34042.58 | 10473.56 | 547.9493 | 15738.69 | 7815.472 | 14.8603 | 6.002665e-11
37.290001 | 34826.4805 | 33883.23 | 10472.38 | 943.2514 | 15482.13 | 7913.784 | 14.9388 | 6.002665e-11
37.299999 | 35132.2461 | 33729.17 | 10471.19 | 1403.075 | 15229.55 | 8013.405 | 15.01857 | 6.002665e-11
37.310001 | 34536.6367 | 33580.25 | 10470.01 | 956.391 | 14980.75 | 8114.387 | 15.09966 | 6.002665e-11
37.32 | 35258.4688 | 33436.6 | 10468.83 | 1821.867 | 14735.95 | 8216.645 | 15.18206 | 5.820766e-11
37.330002 | 34950.3984 | 33298.14 | 10467.64 | 1652.256 | 14495.01 | 8320.227 | 15.26583 | 5.820766e-11
37.34 | 35299.3672 | 33164.96 | 10466.46 | 2134.411 | 14258.13 | 8425.013 | 15.35092 | 5.820766e-11
37.349998 | 34913.2344 | 33036.95 | 10465.28 | 1876.282 | 14025.21 | 8531.029 | 15.4374 | 5.820766e-11
37.360001 | 35140.0312 | 32914.02 | 10464.1 | 2226.01 | 13796.1 | 8638.298 | 15.52534 | 5.820766e-11
37.369999 | 35067.8906 | 32796.26 | 10462.91 | 2271.631 | 13571.07 | 8746.659 | 15.61467 | 5.820766e-11
37.380001 | 35577.3125 | 32683.46 | 10461.73 | 2893.849 | 13349.86 | 8856.168 | 15.70547 | 5.820766e-11
37.389999 | 35221.5352 | 32575.71 | 10460.55 | 2645.826 | 13132.66 | 8966.698 | 15.79772 | 5.820766e-11
37.400002 | 35008.0508 | 32472.76 | 10459.37 | 2535.292 | 12919.21 | 9078.284 | 15.8915 | 5.820766e-11
37.41 | 35564.6055 | 32374.7 | 10458.19 | 3189.908 | 12709.75 | 9190.765 | 15.98677 | 5.820766e-11
37.419998 | 34755.6953 | 32281.35 | 10457.01 | 2474.341 | 12504.12 | 9304.136 | 16.08358 | 5.820766e-11
37.43 | 35258.332 | 32192.57 | 10455.83 | 3065.76 | 12302.18 | 9418.378 | 16.18201 | 5.820766e-11
37.439999 | 35265.4023 | 32108.35 | 10454.66 | 3157.055 | 12104.07 | 9533.342 | 16.28202 | 5.820766e-11
37.450001 | 36095.2734 | 32028.45 | 10453.48 | 4066.826 | 11909.59 | 9648.997 | 16.38366 | 5.820766e-11
37.459999 | 35422.4805 | 31952.86 | 10452.3 | 3469.625 | 11718.87 | 9765.198 | 16.48694 | 5.820766e-11
37.470001 | 34977.6992 | 31881.33 | 10451.12 | 3096.365 | 11531.68 | 9881.938 | 16.59192 | 5.820766e-11
37.48 | 35616.8555 | 31813.81 | 10449.94 | 3803.042 | 11348.13 | 9999.039 | 16.69858 | 5.820766e-11
37.490002 | 35682.1719 | 31750.11 | 10448.77 | 3932.061 | 11168.04 | 10116.49 | 16.80702 | 5.820766e-11
37.5 | 34858.3398 | 31690.11 | 10447.59 | 3168.23 | 10991.52 | 10234.08 | 16.91717 | 5.820766e-11
37.509998 | 35440.8594 | 31633.62 | 10446.42 | 3807.237 | 10818.41 | 10351.76 | 17.02913 | 5.820766e-11
37.52 | 35657.7305 | 31580.44 | 10445.24 | 4077.287 | 10648.6 | 10469.46 | 17.14296 | 5.820766e-11
37.529999 | 35376.1836 | 31530.47 | 10444.06 | 3845.71 | 10482.16 | 10586.99 | 17.25864 | 5.820766e-11
37.540001 | 35507.5898 | 31483.44 | 10442.89 | 4024.145 | 10318.93 | 10704.25 | 17.37622 | 5.820766e-11
37.549999 | 35682.1133 | 31439.26 | 10441.71 | 4242.856 | 10158.98 | 10821.07 | 17.4957 | 5.820766e-11
37.560001 | 35716.3867 | 31397.64 | 10440.54 | 4318.744 | 10002.1 | 10937.38 | 17.61717 | 5.820766e-11
37.57 | 36764.6719 | 31358.46 | 10439.37 | 5406.213 | 9848.381 | 11052.97 | 17.74061 | 5.820766e-11
37.580002 | 37055.1719 | 31321.49 | 10438.19 | 5733.683 | 9697.65 | 11167.78 | 17.86612 | 6.002665e-11
37.59 | 36655.1211 | 31286.56 | 10437.02 | 5368.566 | 9549.98 | 11281.56 | 17.99365 | 6.002665e-11
37.599998 | 36189.8398 | 31253.44 | 10435.85 | 4936.4 | 9405.242 | 11394.23 | 18.12328 | 6.002665e-11
37.610001 | 36052.043 | 31221.91 | 10434.67 | 4830.131 | 9263.3 | 11505.68 | 18.25514 | 6.002665e-11
37.619999 | 35976.2539 | 31191.81 | 10433.5 | 4784.442 | 9124.261 | 11615.66 | 18.38911 | 6.002665e-11
37.630001 | 35803.1719 | 31162.88 | 10432.33 | 4640.296 | 8987.925 | 11724.1 | 18.52534 | 6.002665e-11
37.639999 | 36257.5625 | 31134.96 | 10431.16 | 5122.601 | 8854.369 | 11830.77 | 18.6638 | 6.002665e-11
37.650002 | 36813.332 | 31107.79 | 10429.99 | 5705.539 | 8723.391 | 11935.61 | 18.80463 | 6.002665e-11
37.66 | 36898.3281 | 31081.24 | 10428.82 | 5817.09 | 8595.107 | 12038.37 | 18.94773 | 6.002665e-11
37.669998 | 36883.7266 | 31055.07 | 10427.65 | 5828.656 | 8469.378 | 12138.95 | 19.09323 | 6.002665e-11
37.68 | 37508.9141 | 31029.07 | 10426.47 | 6479.847 | 8346.093 | 12237.26 | 19.24123 | 6.002665e-11
37.689999 | 37305.9531 | 31003.09 | 10425.3 | 6302.867 | 8225.311 | 12333.08 | 19.39169 | 6.002665e-11
37.700001 | 37543.0391 | 30976.89 | 10424.13 | 6566.151 | 8106.886 | 12426.32 | 19.5447 | 6.002665e-11
37.709999 | 37695.6133 | 30950.35 | 10422.97 | 6745.266 | 7990.872 | 12516.81 | 19.70024 | 6.002665e-11
37.720001 | 37974.6562 | 30923.24 | 10421.8 | 7051.412 | 7877.108 | 12604.48 | 19.85846 | 6.002665e-11
37.73 | 38806.1211 | 30895.45 | 10420.63 | 7910.674 | 7765.639 | 12689.16 | 20.01931 | 6.002665e-11
37.740002 | 39413.293 | 30866.79 | 10419.46 | 8546.501 | 7656.344 | 12770.81 | 20.18296 | 6.002665e-11
37.75 | 39240.2891 | 30837.15 | 10418.29 | 8403.136 | 7549.265 | 12849.25 | 20.3493 | 6.002665e-11
37.759998 | 40076.6797 | 30806.39 | 10417.12 | 9270.29 | 7444.303 | 12924.44 | 20.51849 | 6.002665e-11
37.77 | 40276.7617 | 30774.35 | 10415.96 | 9502.414 | 7341.363 | 12996.34 | 20.69064 | 6.002665e-11
37.779999 | 40307.3594 | 30740.97 | 10414.79 | 9566.387 | 7240.492 | 13064.83 | 20.8657 | 6.184564e-11
37.790001 | 39996.4414 | 30706.11 | 10413.62 | 9290.328 | 7141.566 | 13129.88 | 21.04379 | 6.184564e-11
37.799999 | 41851.9883 | 30669.74 | 10412.46 | 11182.25 | 7044.632 | 13191.43 | 21.22489 | 6.184564e-11
37.810001 | 42220.4023 | 30631.73 | 10411.29 | 11588.67 | 6949.55 | 13249.49 | 21.40917 | 6.184564e-11
37.82 | 42695.1641 | 30592.08 | 10410.12 | 12103.09 | 6856.361 | 13304 | 21.59657 | 6.184564e-11
37.830002 | 42804.1289 | 30550.71 | 10408.96 | 12253.42 | 6764.961 | 13355 | 21.78729 | 6.184564e-11
37.84 | 42514.5703 | 30507.62 | 10407.79 | 12006.95 | 6675.385 | 13402.46 | 21.98124 | 6.184564e-11
37.849998 | 42967.7539 | 30462.8 | 10406.63 | 12504.96 | 6587.551 | 13446.44 | 22.17855 | 6.184564e-11
37.860001 | 42825.418 | 30416.19 | 10405.46 | 12409.23 | 6501.371 | 13486.98 | 22.37943 | 6.184564e-11
37.869999 | 42943.1484 | 30367.89 | 10404.3 | 12575.26 | 6416.908 | 13524.1 | 22.5837 | 6.184564e-11
37.880001 | 42136.9688 | 30317.86 | 10403.13 | 11819.11 | 6334.034 | 13557.9 | 22.79162 | 6.184564e-11
37.889999 | 42540.9414 | 30266.2 | 10401.97 | 12274.74 | 6252.796 | 13588.43 | 23.00313 | 6.184564e-11
37.900002 | 43424.5469 | 30212.91 | 10400.81 | 13211.64 | 6173.068 | 13615.81 | 23.21844 | 6.184564e-11
37.91 | 43396.4102 | 30158.11 | 10399.64 | 13238.3 | 6094.917 | 13640.11 | 23.43744 | 6.184564e-11
37.919998 | 43383.8203 | 30101.86 | 10398.48 | 13281.96 | 6018.26 | 13661.46 | 23.6603 | 6.184564e-11
37.93 | 42348.9844 | 30044.21 | 10397.32 | 12304.78 | 5943.027 | 13679.98 | 23.88723 | 6.184564e-11
37.939999 | 41939.0547 | 29985.32 | 10396.15 | 11953.74 | 5869.252 | 13695.79 | 24.11811 | 6.002665e-11
37.950001 | 41572.8945 | 29925.25 | 10394.99 | 11647.64 | 5796.849 | 13709.06 | 24.35314 | 6.002665e-11
37.959999 | 40793.2539 | 29864.18 | 10393.83 | 10929.08 | 5725.848 | 13719.91 | 24.59229 | 6.002665e-11
37.970001 | 39978.2422 | 29802.17 | 10392.67 | 10176.08 | 5656.151 | 13728.51 | 24.83577 | 6.002665e-11
37.98 | 38882.6719 | 29739.4 | 10391.51 | 9143.272 | 5587.787 | 13735.02 | 25.08354 | 6.002665e-11
37.990002 | 38186.9688 | 29675.98 | 10390.34 | 8510.99 | 5520.682 | 13739.62 | 25.33584 | 6.002665e-11
38 | 38079.6211 | 29612.1 | 10389.18 | 8467.521 | 5454.864 | 13742.46 | 25.59255 | 6.002665e-11
38.009998 | 37300.5859 | 29547.89 | 10388.02 | 7752.695 | 5390.271 | 13743.74 | 25.85387 | 6.002665e-11
38.02 | 36692.6484 | 29483.45 | 10386.86 | 7209.198 | 5326.847 | 13743.62 | 26.12003 | 6.002665e-11
38.029999 | 36179.0039 | 29419.01 | 10385.7 | 6759.991 | 5264.622 | 13742.3 | 26.39091 | 6.002665e-11
38.040001 | 35185.6562 | 29354.69 | 10384.54 | 5830.969 | 5203.522 | 13739.96 | 26.66674 | 6.002665e-11
38.049999 | 34800.4023 | 29290.68 | 10383.38 | 5509.722 | 5143.577 | 13736.77 | 26.94746 | 6.002665e-11
38.060001 | 34367.5977 | 29227.1 | 10382.22 | 5140.498 | 5084.702 | 13732.94 | 27.23336 | 6.002665e-11
38.07 | 33834.4297 | 29164.15 | 10381.06 | 4670.277 | 5026.924 | 13728.64 | 27.52437 | 6.002665e-11
38.080002 | 32994.6133 | 29101.96 | 10379.9 | 3892.655 | 4970.181 | 13724.05 | 27.82076 | 6.002665e-11
38.09 | 32703.0762 | 29040.73 | 10378.74 | 3662.35 | 4914.497 | 13719.36 | 28.1224 | 6.002665e-11
38.099998 | 32217.2266 | 28980.59 | 10377.59 | 3236.635 | 4859.823 | 13714.75 | 28.42953 | 6.002665e-11
38.110001 | 31877.4434 | 28921.64 | 10376.43 | 2955.8 | 4806.105 | 13710.37 | 28.74244 | 6.002665e-11
38.119999 | 31293.8691 | 28864.14 | 10375.27 | 2429.731 | 4753.386 | 13706.42 | 29.06089 | 6.002665e-11
38.130001 | 30762.4375 | 28808.15 | 10374.11 | 1954.289 | 4701.588 | 13703.06 | 29.38525 | 6.002665e-11
38.139999 | 30587.5449 | 28753.87 | 10372.95 | 1833.67 | 4650.743 | 13700.46 | 29.71542 | 6.002665e-11
38.150002 | 30817.6875 | 28701.4 | 10371.8 | 2116.285 | 4600.773 | 13698.78 | 30.05175 | 6.002665e-11
38.16 | 30659.9258 | 28650.93 | 10370.64 | 2008.999 | 4551.725 | 13698.17 | 30.39406 | 6.002665e-11
38.169998 | 29409.1992 | 28602.56 | 10369.48 | 806.6357 | 4503.545 | 13698.79 | 30.7426 | 6.002665e-11
38.18 | 29728.7676 | 28556.39 | 10368.33 | 1172.374 | 4456.196 | 13700.78 | 31.09768 | 6.002665e-11
38.189999 | 29481.0039 | 28512.58 | 10367.17 | 968.4218 | 4409.699 | 13704.26 | 31.45915 | 6.002665e-11
38.200001 | 29186.5566 | 28471.25 | 10366.01 | 715.3085 | 4364.002 | 13709.41 | 31.82727 | 6.002665e-11
38.209999 | 29120.7559 | 28432.51 | 10364.86 | 688.2437 | 4319.128 | 13716.33 | 32.20198 | 6.002665e-11
38.220001 | 28673.9219 | 28396.47 | 10363.7 | 277.4508 | 4275.016 | 13725.17 | 32.58363 | 6.002665e-11
38.23 | 28527.5938 | 28363.24 | 10362.54 | 164.3522 | 4231.688 | 13736.04 | 32.97211 | 6.002665e-11
38.240002 | 28479.2598 | 28332.91 | 10361.39 | 146.3486 | 4189.097 | 13749.06 | 33.36778 | 6.002665e-11
38.25 | 28489.9395 | 28305.6 | 10360.23 | 184.3367 | 4147.266 | 13764.33 | 33.77044 | 6.002665e-11
38.259998 | 28558.7949 | 28281.41 | 10359.08 | 277.3874 | 4106.156 | 13781.99 | 34.18039 | 6.002665e-11
38.27 | 28045.3594 | 28260.36 | 10357.92 | -215.0053 | 4065.734 | 13802.11 | 34.59793 | 6.002665e-11
38.279999 | 27931.2812 | 28242.62 | 10356.77 | -311.3362 | 4026.022 | 13824.8 | 35.02288 | 6.002665e-11
38.290001 | 27383.0117 | 28228.23 | 10355.61 | -845.2157 | 3986.974 | 13850.18 | 35.45554 | 6.002665e-11
38.299999 | 27160.9902 | 28217.27 | 10354.46 | -1056.281 | 3948.613 | 13878.3 | 35.89581 | 6.002665e-11
38.310001 | 27297.1035 | 28209.83 | 10353.31 | -912.7263 | 3910.885 | 13909.29 | 36.34407 | 6.002665e-11
38.32 | 27833.9961 | 28205.98 | 10352.15 | -371.9829 | 3873.81 | 13943.22 | 36.80017 | 6.002665e-11
38.330002 | 27730.2812 | 28205.75 | 10351 | -475.4738 | 3837.352 | 13980.14 | 37.26451 | 6.002665e-11
38.34 | 27148.3867 | 28209.26 | 10349.85 | -1060.872 | 3801.526 | 14020.15 | 37.73681 | 6.002665e-11
38.349998 | 26986.7227 | 28216.56 | 10348.69 | -1229.834 | 3766.303 | 14063.34 | 38.21738 | 6.002665e-11
38.360001 | 26710.5781 | 28227.67 | 10347.54 | -1517.095 | 3731.652 | 14109.78 | 38.70663 | 6.002665e-11
38.369999 | 26733.6699 | 28242.69 | 10346.39 | -1509.017 | 3697.602 | 14159.49 | 39.2041 | 6.002665e-11
38.380001 | 26954.0156 | 28261.67 | 10345.23 | -1307.654 | 3664.104 | 14212.62 | 39.71029 | 6.184564e-11
38.389999 | 26822.4902 | 28284.64 | 10344.08 | -1462.15 | 3631.181 | 14269.15 | 40.22497 | 6.184564e-11
38.400002 | 26931.3945 | 28311.69 | 10342.93 | -1380.292 | 3598.784 | 14329.23 | 40.74859 | 6.184564e-11
38.41 | 26993.7305 | 28342.83 | 10341.78 | -1349.096 | 3566.946 | 14392.82 | 41.28076 | 6.184564e-11
38.419998 | 26934.5059 | 28378.14 | 10340.62 | -1443.632 | 3535.635 | 14460.06 | 41.8218 | 6.184564e-11
38.43 | 26358.2715 | 28417.64 | 10339.47 | -2059.366 | 3504.825 | 14530.97 | 42.37203 | 6.184564e-11
38.439999 | 26129.9102 | 28461.39 | 10338.32 | -2331.482 | 3474.535 | 14605.61 | 42.93112 | 6.184564e-11
38.450001 | 26340.1133 | 28509.46 | 10337.17 | -2169.346 | 3444.732 | 14684.06 | 43.49933 | 6.366463e-11
38.459999 | 26273.7539 | 28561.84 | 10336.02 | -2288.082 | 3415.432 | 14766.31 | 44.07645 | 6.366463e-11
38.470001 | 26482.1699 | 28618.62 | 10334.87 | -2136.454 | 3386.597 | 14852.5 | 44.66282 | 6.366463e-11
38.48 | 26509.457 | 28679.81 | 10333.72 | -2170.348 | 3358.244 | 14942.59 | 45.25814 | 6.366463e-11
38.490002 | 26047.6641 | 28745.48 | 10332.56 | -2697.817 | 3330.343 | 15036.71 | 45.8628 | 6.366463e-11
38.5 | 25967.8125 | 28815.63 | 10331.41 | -2847.814 | 3302.91 | 15134.83 | 46.47627 | 6.366463e-11
38.509998 | 26232.1562 | 28890.34 | 10330.26 | -2658.179 | 3275.923 | 15237.05 | 47.0988 | 6.548362e-11
38.52 | 26253.5078 | 28969.63 | 10329.11 | -2716.117 | 3249.36 | 15343.42 | 47.73068 | 6.548362e-11
38.529999 | 26106.9434 | 29053.53 | 10327.96 | -2946.591 | 3223.239 | 15453.96 | 48.37139 | 6.548362e-11
38.540001 | 26097.6172 | 29142.13 | 10326.81 | -3044.513 | 3197.528 | 15568.77 | 49.02111 | 6.548362e-11
38.549999 | 26021.5664 | 29235.38 | 10325.66 | -3213.811 | 3172.246 | 15687.79 | 49.67947 | 6.730261e-11
38.560001 | 26179.1895 | 29333.41 | 10324.51 | -3154.221 | 3147.358 | 15811.19 | 50.34674 | 6.730261e-11
38.57 | 25732.1152 | 29436.17 | 10323.36 | -3704.053 | 3122.879 | 15938.9 | 51.02243 | 6.730261e-11
38.580002 | 25479.6855 | 29543.78 | 10322.21 | -4064.096 | 3098.786 | 16071.07 | 51.7068 | 6.730261e-11
38.59 | 25875.1133 | 29656.18 | 10321.06 | -3781.071 | 3075.092 | 16207.63 | 52.39914 | 6.91216e-11
38.599998 | 25780.2246 | 29773.49 | 10319.92 | -3993.263 | 3051.776 | 16348.7 | 53.09955 | 6.91216e-11
38.610001 | 26138.4492 | 29895.74 | 10318.77 | -3757.289 | 3028.822 | 16494.34 | 53.80825 | 6.91216e-11
38.619999 | 25919.2227 | 30022.87 | 10317.62 | -4103.652 | 3006.247 | 16644.49 | 54.52423 | 7.094058e-11
38.630001 | 26014.5117 | 30155.05 | 10316.47 | -4140.542 | 2984.022 | 16799.32 | 55.24777 | 7.094058e-11
38.639999 | 25704.2754 | 30292.18 | 10315.32 | -4587.903 | 2962.163 | 16958.72 | 55.97817 | 7.094058e-11
38.650002 | 25887.2891 | 30434.42 | 10314.17 | -4547.13 | 2940.639 | 17122.89 | 56.7156 | 7.275957e-11
38.66 | 25961.3594 | 30581.65 | 10313.02 | -4620.291 | 2919.472 | 17291.7 | 57.45907 | 7.275957e-11
38.669998 | 26022.6289 | 30734.01 | 10311.87 | -4711.378 | 2898.642 | 17465.28 | 58.20854 | 7.275957e-11
38.68 | 26347.6172 | 30891.51 | 10310.73 | -4543.892 | 2878.134 | 17643.68 | 58.96397 | 7.457856e-11
38.689999 | 26031.7988 | 31054.14 | 10309.58 | -5022.343 | 2857.961 | 17826.88 | 59.72436 | 7.457856e-11
38.700001 | 25603.2891 | 31221.99 | 10308.43 | -5618.705 | 2838.1 | 18014.97 | 60.48957 | 7.457856e-11
38.709999 | 25547.2344 | 31394.96 | 10307.28 | -5847.724 | 2818.565 | 18207.85 | 61.25873 | 7.639755e-11
38.720001 | 25584.6953 | 31573.21 | 10306.14 | -5988.519 | 2799.331 | 18405.72 | 62.03175 | 7.639755e-11
38.73 | 25903.4277 | 31756.62 | 10304.99 | -5853.195 | 2780.41 | 18608.42 | 62.80764 | 7.821654e-11
38.740002 | 25593.1582 | 31945.35 | 10303.84 | -6352.188 | 2761.784 | 18816.14 | 63.58627 | 7.821654e-11
38.75 | 25350.9316 | 32139.22 | 10302.69 | -6788.293 | 2743.463 | 19028.7 | 64.36639 | 7.821654e-11
38.759998 | 25833.75 | 32338.39 | 10301.55 | -6504.636 | 2725.433 | 19246.26 | 65.14767 | 8.003553e-11
38.77 | 25886.5996 | 32542.83 | 10300.4 | -6656.234 | 2707.682 | 19468.82 | 65.92979 | 8.003553e-11
38.779999 | 25895.6172 | 32752.51 | 10299.25 | -6856.888 | 2690.221 | 19696.32 | 66.71147 | 8.185452e-11
38.790001 | 26064.6621 | 32967.48 | 10298.11 | -6902.817 | 2673.031 | 19928.85 | 67.49227 | 8.185452e-11
38.799999 | 25894.5078 | 33187.58 | 10296.96 | -7293.076 | 2656.124 | 20166.23 | 68.27108 | 8.367351e-11
38.810001 | 26171.4121 | 33413 | 10295.81 | -7241.59 | 2639.478 | 20408.66 | 69.04751 | 8.367351e-11
38.82 | 26309.9414 | 33643.51 | 10294.67 | -7333.571 | 2623.104 | 20655.92 | 69.82036 | 8.54925e-11
38.830002 | 26536.3027 | 33879.28 | 10293.52 | -7342.977 | 2606.987 | 20908.18 | 70.5892 | 8.54925e-11
38.84 | 26807.9004 | 34120.08 | 10292.37 | -7312.184 | 2591.135 | 21165.22 | 71.35258 | 8.731149e-11
38.849998 | 26409.9355 | 34365.92 | 10291.23 | -7955.987 | 2575.538 | 21427.05 | 72.10994 | 8.731149e-11
38.860001 | 26159.1133 | 34616.91 | 10290.08 | -8457.797 | 2560.182 | 21693.79 | 72.86086 | 8.913048e-11
38.869999 | 26808.9316 | 34872.73 | 10288.94 | -8063.796 | 2545.082 | 21965.11 | 73.60362 | 8.913048e-11
38.880001 | 26790.8945 | 35133.55 | 10287.79 | -8342.651 | 2530.218 | 22241.2 | 74.33784 | 9.094947e-11
38.889999 | 27067.2188 | 35399.05 | 10286.64 | -8331.828 | 2515.601 | 22521.74 | 75.06229 | 9.276846e-11
38.900002 | 27242.7402 | 35669.4 | 10285.5 | -8426.661 | 2501.211 | 22806.92 | 75.77646 | 9.276846e-11
38.91 | 27791.377 | 35944.22 | 10284.35 | -8152.84 | 2487.064 | 23096.32 | 76.47887 | 9.458745e-11
38.919998 | 28084.5645 | 36223.56 | 10283.21 | -8138.998 | 2473.146 | 23390.04 | 77.16896 | 9.458745e-11
38.93 | 27823.2852 | 36507.33 | 10282.06 | -8684.049 | 2459.449 | 23687.98 | 77.84616 | 9.640644e-11
38.939999 | 27750 | 36795.29 | 10280.92 | -9045.288 | 2445.981 | 23989.88 | 78.50912 | 9.640644e-11
38.950001 | 27803.4609 | 37087.39 | 10279.77 | -9283.934 | 2432.727 | 24295.74 | 79.15726 | 9.822543e-11
38.959999 | 28223.625 | 37383.28 | 10278.63 | -9159.653 | 2419.698 | 24605.16 | 79.78956 | 1.000444e-10
38.970001 | 28857.8262 | 37683.02 | 10277.48 | -8825.19 | 2406.877 | 24918.25 | 80.40548 | 1.000444e-10
38.98 | 29224.3887 | 37986.16 | 10276.34 | -8761.771 | 2394.273 | 25234.55 | 81.00406 | 1.018634e-10
38.990002 | 29429.373 | 38292.74 | 10275.19 | -8863.365 | 2381.873 | 25554.09 | 81.58484 | 1.036824e-10
39 | 29022.6562 | 38602.25 | 10274.05 | -9579.59 | 2369.685 | 25876.37 | 82.14676 | 1.036824e-10
39.009998 | 29867.6445 | 38914.62 | 10272.9 | -9046.98 | 2357.702 | 26201.33 | 82.68943 | 1.055014e-10
39.02 | 30176.1094 | 39229.64 | 10271.76 | -9053.526 | 2345.913 | 26528.75 | 83.21252 | 1.073204e-10
39.029999 | 30237.8223 | 39546.88 | 10270.61 | -9309.054 | 2334.328 | 26858.22 | 83.71511 | 1.073204e-10
39.040001 | 30671.291 | 39866.18 | 10269.47 | -9194.888 | 2322.933 | 27189.58 | 84.19695 | 1.091394e-10
39.049999 | 31203.916 | 40187 | 10268.32 | -8983.079 | 2311.739 | 27522.28 | 84.65747 | 1.091394e-10
39.060001 | 32687.8145 | 40509.27 | 10267.18 | -7821.453 | 2300.729 | 27856.26 | 85.09645 | 1.109584e-10
39.07 | 32606.4219 | 40832.37 | 10266.03 | -8225.943 | 2289.913 | 28190.9 | 85.51349 | 1.127773e-10
39.080002 | 32502.9492 | 41156.17 | 10264.89 | -8653.218 | 2279.279 | 28526.09 | 85.90843 | 1.127773e-10
39.09 | 33102.3203 | 41479.98 | 10263.75 | -8377.662 | 2268.834 | 28861.12 | 86.28087 | 1.145963e-10
39.099998 | 33840.0977 | 41803.59 | 10262.6 | -7963.494 | 2258.572 | 29195.79 | 86.63079 | 1.164153e-10
39.110001 | 34767.6133 | 42126.65 | 10261.46 | -7359.034 | 2248.484 | 29529.75 | 86.95825 | 1.164153e-10
39.119999 | 35535.3359 | 42448.39 | 10260.31 | -6913.058 | 2238.58 | 29862.24 | 87.26303 | 1.182343e-10
39.130001 | 36657.6484 | 42768.66 | 10259.17 | -6111.015 | 2228.846 | 30193.1 | 87.54521 | 1.200533e-10
39.139999 | 37133.9688 | 43086.68 | 10258.03 | -5952.71 | 2219.291 | 30521.56 | 87.80485 | 1.200533e-10
39.150002 | 38076.8281 | 43402.24 | 10256.88 | -5325.413 | 2209.902 | 30847.42 | 88.0421 | 1.218723e-10
39.16 | 39468.5312 | 43714.48 | 10255.74 | -4245.949 | 2200.689 | 31169.8 | 88.25699 | 1.236913e-10
39.169998 | 40894.625 | 44023.06 | 10254.59 | -3128.439 | 2191.644 | 31488.38 | 88.44977 | 1.236913e-10
39.18 | 42193.7109 | 44327.48 | 10253.45 | -2133.774 | 2182.761 | 31802.65 | 88.62077 | 1.255103e-10
39.189999 | 43638.3789 | 44627.03 | 10252.31 | -988.655 | 2174.046 | 32111.91 | 88.77008 | 1.273293e-10
39.200001 | 45033.8984 | 44921.28 | 10251.16 | 112.6227 | 2165.491 | 32415.72 | 88.89808 | 1.273293e-10
39.209999 | 46910.3516 | 45209.42 | 10250.02 | 1700.934 | 2157.101 | 32713.29 | 89.00509 | 1.291482e-10
39.220001 | 49362.332 | 45491.11 | 10248.88 | 3871.221 | 2148.866 | 33004.28 | 89.09136 | 1.291482e-10
39.23 | 51540.7617 | 45765.53 | 10247.73 | 5775.229 | 2140.792 | 33287.85 | 89.15736 | 1.309672e-10
39.240002 | 53507.3125 | 46032.3 | 10246.59 | 7475.017 | 2132.871 | 33563.63 | 89.20327 | 1.309672e-10
39.25 | 55840.168 | 46290.59 | 10245.45 | 9549.58 | 2125.109 | 33830.8 | 89.22955 | 1.327862e-10
39.259998 | 59075.0625 | 46539.89 | 10244.3 | 12535.17 | 2117.5 | 34088.85 | 89.23653 | 1.346052e-10
39.27 | 61357.6445 | 46779.73 | 10243.16 | 14577.92 | 2110.039 | 34337.3 | 89.22455 | 1.346052e-10
39.279999 | 64849.25 | 47009.37 | 10242.02 | 17839.88 | 2102.731 | 34575.43 | 89.19395 | 1.364242e-10
39.290001 | 67210.4922 | 47228.35 | 10240.87 | 19982.15 | 2095.569 | 34802.76 | 89.14509 | 1.364242e-10
39.299999 | 69458.9688 | 47435.95 | 10239.73 | 22023.02 | 2088.559 | 35018.59 | 89.0784 | 1.364242e-10
39.310001 | 71946.0078 | 47631.81 | 10238.59 | 24314.19 | 2081.691 | 35222.54 | 88.99402 | 1.382432e-10
39.32 | 74919.4062 | 47815.26 | 10237.44 | 27104.15 | 2074.97 | 35413.95 | 88.89248 | 1.382432e-10
39.330002 | 77182.2656 | 47985.9 | 10236.3 | 29196.36 | 2068.391 | 35592.44 | 88.77381 | 1.400622e-10
39.34 | 79600.6328 | 48143.13 | 10235.16 | 31457.5 | 2061.958 | 35757.38 | 88.63853 | 1.400622e-10
39.349998 | 81390.0234 | 48286.58 | 10234.01 | 33103.45 | 2055.666 | 35908.41 | 88.48676 | 1.400622e-10
39.360001 | 82497.6953 | 48415.87 | 10232.87 | 34081.82 | 2049.51 | 36045.17 | 88.3186 | 1.418812e-10
39.369999 | 83338.7109 | 48530.5 | 10231.73 | 34808.21 | 2043.496 | 36167.14 | 88.13462 | 1.418812e-10
39.380001 | 84472.8984 | 48630.2 | 10230.58 | 35842.7 | 2037.618 | 36274.07 | 87.93471 | 1.418812e-10
39.389999 | 85510.5547 | 48714.6 | 10229.44 | 36795.96 | 2031.879 | 36365.56 | 87.71931 | 1.437002e-10
39.400002 | 85263.4219 | 48783.47 | 10228.3 | 36479.95 | 2026.272 | 36441.41 | 87.48834 | 1.437002e-10
39.41 | 84881.7031 | 48836.51 | 10227.16 | 36045.19 | 2020.804 | 36501.31 | 87.24222 | 1.437002e-10
39.419998 | 85073.4062 | 48873.56 | 10226.01 | 36199.85 | 2015.469 | 36545.1 | 86.98095 | 1.437002e-10
39.43 | 84329.7812 | 48894.49 | 10224.87 | 35435.29 | 2010.265 | 36572.65 | 86.70454 | 1.437002e-10
39.439999 | 82466.9609 | 48899.15 | 10223.73 | 33567.81 | 2005.194 | 36583.81 | 86.4133 | 1.437002e-10
39.450001 | 80559.3516 | 48887.48 | 10222.58 | 31671.87 | 2000.252 | 36578.54 | 86.10728 | 1.455191e-10
39.459999 | 79707.75 | 48859.5 | 10221.44 | 30848.25 | 1995.443 | 36556.83 | 85.78674 | 1.455191e-10
39.470001 | 78444.6719 | 48815.19 | 10220.3 | 29629.48 | 1990.76 | 36518.68 | 85.45161 | 1.455191e-10
39.48 | 77246.5625 | 48754.67 | 10219.16 | 28491.89 | 1986.208 | 36464.21 | 85.10222 | 1.455191e-10
39.490002 | 75253.6719 | 48678 | 10218.01 | 26575.67 | 1981.783 | 36393.47 | 84.73841 | 1.455191e-10
39.5 | 72662.0703 | 48585.41 | 10216.87 | 24076.66 | 1977.484 | 36306.7 | 84.36072 | 1.455191e-10
39.509998 | 71193.2422 | 48477.06 | 10215.73 | 22716.18 | 1973.313 | 36204.05 | 83.96908 | 1.437002e-10
39.52 | 69408.8672 | 48353.19 | 10214.58 | 21055.68 | 1969.265 | 36085.78 | 83.56346 | 1.437002e-10
39.529999 | 65897.9844 | 48214.1 | 10213.44 | 17683.88 | 1965.343 | 35952.17 | 83.14433 | 1.437002e-10
39.540001 | 64204.1055 | 48060.07 | 10212.3 | 16144.03 | 1961.544 | 35803.52 | 82.71176 | 1.437002e-10
39.549999 | 62074.1172 | 47891.58 | 10211.15 | 14182.53 | 1957.87 | 35640.29 | 82.26615 | 1.437002e-10
39.560001 | 60506.0156 | 47708.86 | 10210.01 | 12797.15 | 1954.317 | 35462.73 | 81.80748 | 1.437002e-10
39.57 | 58064.9727 | 47512.5 | 10208.87 | 10552.48 | 1950.887 | 35271.4 | 81.33628 | 1.418812e-10
39.580002 | 56073.5859 | 47302.77 | 10207.73 | 8770.82 | 1947.579 | 35066.61 | 80.8525 | 1.418812e-10
39.59 | 55144.3008 | 47080.34 | 10206.58 | 8063.956 | 1944.392 | 34849.01 | 80.35692 | 1.418812e-10
39.599998 | 53722.8672 | 46845.6 | 10205.44 | 6877.265 | 1941.326 | 34618.99 | 79.84961 | 1.418812e-10
39.610001 | 52035.8594 | 46598.99 | 10204.3 | 5436.874 | 1938.378 | 34376.98 | 79.33061 | 1.400622e-10
39.619999 | 50267.8906 | 46341.27 | 10203.15 | 3926.619 | 1935.553 | 34123.76 | 78.80091 | 1.400622e-10
39.630001 | 48236.3477 | 46072.75 | 10202.01 | 2163.596 | 1932.844 | 33859.64 | 78.26052 | 1.400622e-10
39.639999 | 46262.2383 | 45794.25 | 10200.87 | 467.9918 | 1930.256 | 33585.41 | 77.71014 | 1.382432e-10
39.650002 | 45022.2852 | 45506.05 | 10199.73 | -483.7684 | 1927.785 | 33301.39 | 77.1499 | 1.382432e-10
39.66 | 43194.9805 | 45209.06 | 10198.58 | -2014.078 | 1925.433 | 33008.46 | 76.58075 | 1.382432e-10
39.669998 | 41686.2344 | 44903.66 | 10197.44 | -3217.422 | 1923.198 | 32707.02 | 76.00293 | 1.364242e-10
39.68 | 40807.4062 | 44590.4 | 10196.3 | -3782.992 | 1921.08 | 32397.6 | 75.41667 | 1.364242e-10
39.689999 | 39482.0625 | 44269.99 | 10195.15 | -4787.929 | 1919.08 | 32080.94 | 74.82295 | 1.346052e-10
39.700001 | 38290.0156 | 43942.88 | 10194.01 | -5652.861 | 1917.195 | 31757.45 | 74.22209 | 1.346052e-10
39.709999 | 37193.6797 | 43609.88 | 10192.87 | -6416.196 | 1915.428 | 31427.97 | 73.61488 | 1.327862e-10
39.720001 | 36198.5859 | 43271.25 | 10191.72 | -7072.668 | 1913.776 | 31092.75 | 73.00162 | 1.327862e-10
39.73 | 35363.0391 | 42927.86 | 10190.58 | -7564.816 | 1912.242 | 30752.65 | 72.38314 | 1.327862e-10
39.740002 | 34933.043 | 42579.95 | 10189.44 | -7646.912 | 1910.823 | 30407.93 | 71.75974 | 1.309672e-10
39.75 | 33851.3555 | 42228.4 | 10188.29 | -8377.045 | 1909.518 | 30059.45 | 71.13248 | 1.309672e-10
39.759998 | 32889.2969 | 41873.51 | 10187.15 | -8984.211 | 1908.33 | 29707.52 | 70.5017 | 1.291482e-10
39.77 | 32212.9258 | 41515.73 | 10186.01 | -9302.804 | 1907.257 | 29352.6 | 69.86767 | 1.291482e-10
39.779999 | 31502.8047 | 41155.72 | 10184.86 | -9652.915 | 1906.3 | 28995.32 | 69.23148 | 1.273293e-10
39.790001 | 30744.8086 | 40793.78 | 10183.72 | -10048.97 | 1905.456 | 28636.01 | 68.59345 | 1.273293e-10
39.799999 | 30013.6465 | 40430.64 | 10182.58 | -10416.99 | 1904.729 | 28275.38 | 67.95441 | 1.255103e-10
39.810001 | 29194.5605 | 40066.41 | 10181.43 | -10871.85 | 1904.116 | 27913.54 | 67.31465 | 1.255103e-10
39.82 | 28197.209 | 39701.8 | 10180.29 | -11504.6 | 1903.62 | 27551.22 | 66.67498 | 1.236913e-10
39.830002 | 27763.709 | 39336.95 | 10179.15 | -11573.24 | 1903.237 | 27188.53 | 66.0357 | 1.236913e-10
39.84 | 27779.4668 | 38972.54 | 10178 | -11193.07 | 1902.97 | 26826.17 | 65.39776 | 1.218723e-10
39.849998 | 27660.1758 | 38608.73 | 10176.86 | -10948.55 | 1902.818 | 26464.29 | 64.76148 | 1.218723e-10
39.860001 | 26931.9023 | 38245.73 | 10175.72 | -11313.83 | 1902.781 | 26103.11 | 64.12697 | 1.218723e-10
39.869999 | 26937.2285 | 37884.23 | 10174.57 | -10947 | 1902.859 | 25743.3 | 63.49536 | 1.200533e-10
39.880001 | 26726.3672 | 37524.18 | 10173.43 | -10797.81 | 1903.053 | 25384.83 | 62.86673 | 1.200533e-10
39.889999 | 25924.9277 | 37166.17 | 10172.29 | -11241.24 | 1903.362 | 25028.28 | 62.2418 | 1.182343e-10
39.900002 | 25489.5273 | 36810.14 | 10171.14 | -11320.61 | 1903.787 | 24673.59 | 61.62067 | 1.182343e-10
39.91 | 25126.4004 | 36456.7 | 10170 | -11330.3 | 1904.328 | 24321.37 | 61.00426 | 1.164153e-10
39.919998 | 25202.6387 | 36105.87 | 10168.85 | -10903.23 | 1904.985 | 23971.64 | 60.3927 | 1.164153e-10
39.93 | 25139.959 | 35757.79 | 10167.71 | -10617.83 | 1905.758 | 23624.53 | 59.78606 | 1.145963e-10
39.939999 | 24565.375 | 35412.83 | 10166.57 | -10847.45 | 1906.648 | 23280.43 | 59.18518 | 1.145963e-10
39.950001 | 24325 | 35071 | 10165.42 | -10746 | 1907.654 | 22939.33 | 58.59013 | 1.145963e-10
39.959999 | 24157.5879 | 34732.71 | 10164.28 | -10575.12 | 1908.778 | 22601.65 | 58.00143 | 1.127773e-10
39.970001 | 24169.6836 | 34397.83 | 10163.13 | -10228.14 | 1910.019 | 22267.25 | 57.41915 | 1.127773e-10
39.98 | 24305.6094 | 34066.75 | 10161.99 | -9761.137 | 1911.379 | 21936.53 | 56.84376 | 1.109584e-10
39.990002 | 24033.748 | 33739.34 | 10160.85 | -9705.591 | 1912.857 | 21609.36 | 56.2753 | 1.109584e-10
40 | 24007.9023 | 33416 | 10159.7 | -9408.099 | 1914.452 | 21286.13 | 55.71437 | 1.109584e-10
40.009998 | 23831.8164 | 33096.64 | 10158.56 | -9264.828 | 1916.166 | 20966.76 | 55.16099 | 1.091394e-10
40.02 | 23697.3008 | 32781.29 | 10157.41 | -9083.99 | 1918 | 20651.26 | 54.61506 | 1.091394e-10
40.029999 | 23691.666 | 32470.17 | 10156.27 | -8778.504 | 1919.954 | 20339.87 | 54.07721 | 1.091394e-10
40.040001 | 23455.3867 | 32163.2 | 10155.12 | -8707.814 | 1922.028 | 20032.5 | 53.54735 | 1.073204e-10
40.049999 | 23481.4082 | 31860.65 | 10153.98 | -8379.241 | 1924.223 | 19729.42 | 53.0258 | 1.073204e-10
40.060001 | 23262.7617 | 31562.3 | 10152.83 | -8299.54 | 1926.539 | 19430.42 | 52.51251 | 1.073204e-10
40.07 | 23643.6973 | 31268.43 | 10151.69 | -7624.732 | 1928.977 | 19135.75 | 52.00775 | 1.055014e-10
40.080002 | 23805.0508 | 30978.84 | 10150.54 | -7173.786 | 1931.539 | 18845.24 | 51.51145 | 1.055014e-10
40.09 | 23572.9766 | 30693.8 | 10149.4 | -7120.823 | 1934.222 | 18559.15 | 51.02398 | 1.055014e-10
40.099998 | 22989.1172 | 30413.16 | 10148.25 | -7424.039 | 1937.029 | 18277.33 | 50.54526 | 1.036824e-10
40.110001 | 22855.0879 | 30136.82 | 10147.11 | -7281.736 | 1939.961 | 17999.68 | 50.07508 | 1.036824e-10
40.119999 | 23363.1836 | 29865.07 | 10145.96 | -6501.883 | 1943.018 | 17726.47 | 49.6139 | 1.036824e-10
40.130001 | 23151.8789 | 29597.62 | 10144.82 | -6445.74 | 1946.201 | 17457.44 | 49.16152 | 1.018634e-10
40.139999 | 22962.2168 | 29334.7 | 10143.67 | -6372.481 | 1949.51 | 17192.8 | 48.7181 | 1.018634e-10
40.150002 | 23185.2676 | 29076.04 | 10142.53 | -5890.774 | 1952.948 | 16932.28 | 48.28346 | 1.018634e-10
40.16 | 23162.8555 | 28821.9 | 10141.38 | -5659.048 | 1956.512 | 16676.15 | 47.85791 | 1.000444e-10
40.169998 | 22914.9004 | 28572.09 | 10140.24 | -5657.189 | 1960.204 | 16424.21 | 47.44131 | 1.000444e-10
40.18 | 22495.9102 | 28326.53 | 10139.09 | -5830.62 | 1964.028 | 16176.38 | 47.0334 | 1.000444e-10
40.189999 | 22444.7148 | 28085.31 | 10137.95 | -5640.596 | 1967.981 | 15932.75 | 46.63451 | 9.822542e-11
40.200001 | 22756.2793 | 27848.28 | 10136.8 | -5092.004 | 1972.067 | 15693.17 | 46.24442 | 9.822542e-11
40.209999 | 22514.3633 | 27615.57 | 10135.66 | -5101.212 | 1976.284 | 15457.77 | 45.86322 | 9.822542e-11
40.220001 | 22390.1602 | 27386.95 | 10134.51 | -4996.785 | 1980.636 | 15226.31 | 45.49075 | 9.640643e-11
40.23 | 22362.2715 | 27162.54 | 10133.36 | -4800.265 | 1985.121 | 14998.92 | 45.12706 | 9.640643e-11
40.240002 | 22115.9355 | 26942.13 | 10132.22 | -4826.194 | 1989.744 | 14775.4 | 44.77201 | 9.640643e-11
40.25 | 22068.5332 | 26725.87 | 10131.07 | -4657.339 | 1994.5 | 14555.88 | 44.42574 | 9.640643e-11
40.259998 | 22371.3945 | 26513.59 | 10129.92 | -4142.193 | 1999.393 | 14340.18 | 44.08808 | 9.458745e-11
40.27 | 22682.5195 | 26305.19 | 10128.78 | -3622.669 | 2004.428 | 14128.22 | 43.75878 | 9.458744e-11
40.279999 | 22596.8379 | 26100.73 | 10127.63 | -3503.89 | 2009.6 | 13920.06 | 43.43806 | 9.458744e-11
40.290001 | 22387.0762 | 25900.06 | 10126.49 | -3512.981 | 2014.915 | 13715.53 | 43.12569 | 9.276846e-11
40.299999 | 22131.8984 | 25703.26 | 10125.34 | -3571.367 | 2020.371 | 13514.73 | 42.82171 | 9.276846e-11
40.310001 | 22428.1309 | 25510.13 | 10124.19 | -3081.996 | 2025.971 | 13317.44 | 42.52596 | 9.276846e-11
40.32 | 22669.8027 | 25320.75 | 10123.05 | -2650.944 | 2031.716 | 13123.75 | 42.23842 | 9.094947e-11
40.330002 | 22599.2324 | 25134.92 | 10121.9 | -2535.692 | 2037.608 | 12933.46 | 41.95896 | 9.094947e-11
40.34 | 22511.7422 | 24952.77 | 10120.75 | -2441.025 | 2043.644 | 12746.68 | 41.68764 | 9.094947e-11
40.349998 | 22591.8242 | 24774.12 | 10119.6 | -2182.291 | 2049.829 | 12563.26 | 41.42433 | 8.913048e-11
40.360001 | 22580.998 | 24598.85 | 10118.46 | -2017.857 | 2056.166 | 12383.06 | 41.16876 | 8.913048e-11
40.369999 | 22373.832 | 24427.1 | 10117.31 | -2053.266 | 2062.654 | 12206.21 | 40.92112 | 8.913048e-11
40.380001 | 22434.1738 | 24258.63 | 10116.16 | -1824.455 | 2069.296 | 12032.49 | 40.68118 | 8.731149e-11
40.389999 | 22646.0645 | 24093.54 | 10115.02 | -1447.473 | 2076.091 | 11861.98 | 40.44895 | 8.731149e-11
40.400002 | 22844.5078 | 23931.62 | 10113.87 | -1087.109 | 2083.045 | 11694.48 | 40.22424 | 8.54925e-11
40.41 | 22532.0605 | 23772.98 | 10112.72 | -1240.922 | 2090.153 | 11530.1 | 40.00715 | 8.54925e-11
40.419998 | 22359.7227 | 23617.48 | 10111.57 | -1257.754 | 2097.42 | 11368.69 | 39.79753 | 8.54925e-11
40.43 | 22499.8105 | 23465.01 | 10110.42 | -965.1966 | 2104.853 | 11210.13 | 39.59516 | 8.367351e-11
40.439999 | 22634.4082 | 23315.64 | 10109.28 | -681.2317 | 2112.444 | 11054.52 | 39.40017 | 8.367351e-11
40.450001 | 22663.0898 | 23169.21 | 10108.13 | -506.1191 | 2120.203 | 10901.67 | 39.21239 | 8.367351e-11
40.459999 | 22756.0625 | 23025.78 | 10106.98 | -269.7184 | 2128.125 | 10751.64 | 39.03176 | 8.185452e-11
40.470001 | 22900.6016 | 22885.18 | 10105.83 | 15.42022 | 2136.219 | 10604.27 | 38.85823 | 8.185452e-11
40.48 | 22970.1191 | 22747.48 | 10104.68 | 222.644 | 2144.481 | 10459.62 | 38.6917 | 8.185452e-11
40.490002 | 22596.8555 | 22612.51 | 10103.53 | -15.65027 | 2152.918 | 10317.52 | 38.53211 | 8.003553e-11
40.5 | 22396.7617 | 22480.34 | 10102.39 | -83.58267 | 2161.524 | 10178.05 | 38.37946 | 8.003553e-11
40.509998 | 22558.2891 | 22350.86 | 10101.24 | 207.4251 | 2170.307 | 10041.09 | 38.23365 | 7.821654e-11
40.52 | 22866.1172 | 22224 | 10100.09 | 642.1184 | 2179.272 | 9906.544 | 38.09452 | 7.821654e-11
40.529999 | 22523.9102 | 22099.76 | 10098.94 | 424.1503 | 2188.413 | 9774.445 | 37.96215 | 7.821654e-11
40.540001 | 22067.4941 | 21978.05 | 10097.79 | 89.44601 | 2197.74 | 9644.681 | 37.83641 | 7.639755e-11
40.549999 | 22345.1543 | 21858.9 | 10096.64 | 486.2524 | 2207.249 | 9517.294 | 37.71725 | 7.639755e-11
40.560001 | 22398.7734 | 21742.18 | 10095.49 | 656.5976 | 2216.948 | 9392.131 | 37.60463 | 7.457856e-11
40.57 | 21797.7891 | 21627.91 | 10094.34 | 169.8794 | 2226.835 | 9269.234 | 37.49847 | 7.457856e-11
40.580002 | 21864.0859 | 21516.01 | 10093.19 | 348.0781 | 2236.916 | 9148.5 | 37.39874 | 7.457856e-11
40.59 | 22467.5332 | 21406.49 | 10092.04 | 1061.041 | 2247.186 | 9029.957 | 37.30541 | 7.275957e-11
40.599998 | 22175.2422 | 21299.27 | 10090.89 | 875.9721 | 2257.653 | 8913.505 | 37.21843 | 7.275957e-11
40.610001 | 22018.7695 | 21194.27 | 10089.74 | 824.5034 | 2268.323 | 8799.061 | 37.1377 | 7.094058e-11
40.619999 | 22181.3164 | 21091.54 | 10088.59 | 1089.773 | 2279.192 | 8686.694 | 37.06321 | 7.094058e-11
40.630001 | 22133.1895 | 20990.97 | 10087.44 | 1142.224 | 2290.269 | 8576.258 | 36.99495 | 7.094058e-11
40.639999 | 22154.8809 | 20892.58 | 10086.29 | 1262.298 | 2301.549 | 8467.807 | 36.93284 | 6.912159e-11
40.650002 | 22588.1777 | 20796.27 | 10085.14 | 1791.911 | 2313.047 | 8361.2 | 36.87685 | 6.912159e-11
40.66 | 22886.0332 | 20702.08 | 10083.99 | 2183.952 | 2324.749 | 8256.513 | 36.82697 | 6.73026e-11
40.669998 | 22605.2832 | 20609.93 | 10082.84 | 1995.352 | 2336.667 | 8153.639 | 36.78317 | 6.73026e-11
40.68 | 22227.752 | 20519.77 | 10081.69 | 1707.982 | 2348.81 | 8052.523 | 36.74536 | 6.73026e-11
40.689999 | 22473.9434 | 20431.6 | 10080.54 | 2042.341 | 2361.17 | 7953.178 | 36.71359 | 6.548361e-11
40.700001 | 22808.8711 | 20345.36 | 10079.39 | 2463.513 | 2373.759 | 7855.523 | 36.68781 | 6.548361e-11
40.709999 | 22642.7871 | 20261.07 | 10078.24 | 2381.718 | 2386.572 | 7759.59 | 36.66794 | 6.366462e-11
40.720001 | 22201.3418 | 20178.63 | 10077.09 | 2022.716 | 2399.62 | 7665.264 | 36.65405 | 6.366462e-11
40.73 | 22020.2812 | 20098.07 | 10075.94 | 1922.21 | 2412.902 | 7572.587 | 36.64603 | 6.366462e-11
40.740002 | 22103.5312 | 20019.31 | 10074.78 | 2084.223 | 2426.424 | 7481.455 | 36.64394 | 6.184564e-11
40.75 | 22254.4648 | 19942.38 | 10073.63 | 2312.085 | 2440.182 | 7391.917 | 36.64772 | 6.184564e-11
40.759998 | 22394.9277 | 19867.21 | 10072.48 | 2527.715 | 2454.186 | 7303.888 | 36.6574 | 6.184564e-11
40.77 | 22290.3789 | 19793.77 | 10071.33 | 2496.611 | 2468.444 | 7217.322 | 36.67292 | 6.002665e-11
40.779999 | 21948.5645 | 19722.05 | 10070.18 | 2226.512 | 2482.949 | 7132.231 | 36.69431 | 6.002665e-11
40.790001 | 22076.252 | 19652.01 | 10069.02 | 2424.242 | 2497.716 | 7048.548 | 36.72157 | 6.002665e-11
40.799999 | 22341.2109 | 19583.66 | 10067.87 | 2757.547 | 2512.738 | 6966.298 | 36.75463 | 5.820766e-11
40.810001 | 22254.1934 | 19516.93 | 10066.72 | 2737.263 | 2528.03 | 6885.386 | 36.79359 | 5.820766e-11
40.82 | 22269.541 | 19451.84 | 10065.57 | 2817.699 | 2543.587 | 6805.848 | 36.83833 | 5.820766e-11
40.830002 | 22639.2773 | 19388.32 | 10064.41 | 3250.956 | 2559.421 | 6727.597 | 36.88898 | 5.638867e-11
40.84 | 22875.9785 | 19326.41 | 10063.26 | 3549.573 | 2575.523 | 6650.675 | 36.94545 | 5.638867e-11
40.849998 | 22846.1719 | 19266.03 | 10062.11 | 3580.139 | 2591.907 | 6575.009 | 37.0078 | 5.638867e-11
40.860001 | 22774.9531 | 19207.17 | 10060.96 | 3567.783 | 2608.583 | 6500.555 | 37.07607 | 5.456968e-11
40.869999 | 22496.5664 | 19149.84 | 10059.8 | 3346.724 | 2625.543 | 6427.346 | 37.15016 | 5.456968e-11
40.880001 | 22281.543 | 19093.99 | 10058.65 | 3187.554 | 2642.803 | 6355.306 | 37.23022 | 5.456968e-11
40.889999 | 22146.9648 | 19039.63 | 10057.5 | 3107.339 | 2660.357 | 6284.457 | 37.31613 | 5.275069e-11
40.900002 | 22468.0215 | 18986.69 | 10056.34 | 3481.327 | 2678.225 | 6214.72 | 37.40804 | 5.275069e-11
40.91 | 22556.248 | 18935.23 | 10055.19 | 3621.021 | 2696.39 | 6146.143 | 37.50587 | 5.275069e-11
40.919998 | 22450.6074 | 18885.17 | 10054.03 | 3565.435 | 2714.87 | 6078.659 | 37.6097 | 5.09317e-11
40.93 | 22683.9062 | 18836.51 | 10052.88 | 3847.396 | 2733.677 | 6012.234 | 37.71956 | 5.09317e-11
40.939999 | 23031.4082 | 18789.24 | 10051.73 | 4242.167 | 2752.801 | 5946.88 | 37.83546 | 5.09317e-11
40.950001 | 22925.9609 | 18743.33 | 10050.57 | 4182.627 | 2772.261 | 5882.544 | 37.95747 | 5.09317e-11
40.959999 | 22551.9043 | 18698.8 | 10049.42 | 3853.1 | 2792.051 | 5819.252 | 38.0855 | 4.911271e-11
40.970001 | 22608.9707 | 18655.61 | 10048.26 | 3953.363 | 2812.187 | 5756.939 | 38.21971 | 4.911271e-11
40.98 | 22831.207 | 18613.74 | 10047.11 | 4217.466 | 2832.667 | 5695.608 | 38.36011 | 4.911271e-11
40.990002 | 22949.5137 | 18573.18 | 10045.95 | 4376.335 | 2853.499 | 5635.222 | 38.50674 | 4.911271e-11
41 | 22946.7559 | 18533.95 | 10044.8 | 4412.81 | 2874.69 | 5575.8 | 38.6596 | 4.729372e-11
41.009998 | 22419.9277 | 18496 | 10043.64 | 3923.927 | 2896.246 | 5517.294 | 38.8188 | 4.729372e-11
41.02 | 22111.7637 | 18459.32 | 10042.49 | 3652.444 | 2918.171 | 5459.679 | 38.98433 | 4.729372e-11
41.029999 | 22480.4121 | 18423.92 | 10041.33 | 4056.495 | 2940.474 | 5402.957 | 39.15627 | 4.729372e-11
41.040001 | 22921.3711 | 18389.77 | 10040.17 | 4531.598 | 2963.16 | 5347.104 | 39.33467 | 4.547473e-11
41.049999 | 23344.1934 | 18356.88 | 10039.02 | 4987.315 | 2986.237 | 5292.104 | 39.51958 | 4.547473e-11
41.060001 | 23265.9746 | 18325.22 | 10037.86 | 4940.75 | 3009.71 | 5237.941 | 39.71105 | 4.547473e-11
41.07 | 22906.6855 | 18294.8 | 10036.71 | 4611.884 | 3033.588 | 5184.599 | 39.90914 | 4.547473e-11
41.080002 | 22719.6641 | 18265.59 | 10035.55 | 4454.074 | 3057.876 | 5132.051 | 40.11395 | 4.547473e-11
41.09 | 22822.4922 | 18237.62 | 10034.39 | 4584.876 | 3082.583 | 5080.315 | 40.32544 | 4.365574e-11
41.099998 | 22978.5 | 18210.85 | 10033.24 | 4767.655 | 3107.716 | 5029.35 | 40.54378 | 4.365574e-11
41.110001 | 22809.0352 | 18185.26 | 10032.08 | 4623.775 | 3133.28 | 4979.133 | 40.76899 | 4.365574e-11
41.119999 | 22675.4043 | 18160.88 | 10030.92 | 4514.527 | 3159.286 | 4929.669 | 41.00115 | 4.365574e-11
41.130001 | 22382.6113 | 18137.68 | 10029.76 | 4244.929 | 3185.74 | 4880.938 | 41.24033 | 4.365574e-11
41.139999 | 22482.2715 | 18115.67 | 10028.61 | 4366.602 | 3212.651 | 4832.925 | 41.48661 | 4.183675e-11
41.150002 | 23076.6016 | 18094.82 | 10027.45 | 4981.777 | 3240.026 | 4785.609 | 41.74008 | 4.183675e-11
41.16 | 23083.2891 | 18075.17 | 10026.29 | 5008.117 | 3267.874 | 4739.004 | 42.00074 | 4.183675e-11
41.169998 | 22516.6367 | 18056.67 | 10025.13 | 4459.963 | 3296.194 | 4693.076 | 42.26876 | 4.183675e-11
41.18 | 22450.3965 | 18039.35 | 10023.98 | 4411.047 | 3325.025 | 4647.805 | 42.54419 | 4.183675e-11
41.189999 | 22609.7559 | 18023.18 | 10022.82 | 4586.572 | 3354.345 | 4603.194 | 42.8271 | 4.183675e-11
41.200001 | 22585.0195 | 18008.18 | 10021.66 | 4576.844 | 3384.172 | 4559.227 | 43.11761 | 4.183675e-11
41.209999 | 22470.5859 | 17994.33 | 10020.5 | 4476.261 | 3414.517 | 4515.892 | 43.41578 | 4.001776e-11
41.220001 | 22564.3457 | 17981.63 | 10019.34 | 4582.716 | 3445.389 | 4473.177 | 43.7217 | 4.001776e-11
41.23 | 22842.3867 | 17970.09 | 10018.18 | 4872.3 | 3476.797 | 4431.071 | 44.03548 | 4.001776e-11
41.240002 | 22849.5195 | 17959.69 | 10017.02 | 4889.831 | 3508.752 | 4389.555 | 44.35724 | 4.001776e-11
41.25 | 22960.5684 | 17950.46 | 10015.87 | 5010.109 | 3541.262 | 4348.645 | 44.68696 | 4.001776e-11
41.259998 | 23070.5352 | 17942.38 | 10014.71 | 5128.157 | 3574.341 | 4308.307 | 45.02486 | 4.001776e-11
41.27 | 22931.9453 | 17935.44 | 10013.55 | 4996.507 | 3607.994 | 4268.527 | 45.37099 | 4.001776e-11
41.279999 | 22816.666 | 17929.66 | 10012.39 | 4887.008 | 3642.236 | 4229.31 | 45.72546 | 3.819877e-11
41.290001 | 22997.0977 | 17925.03 | 10011.23 | 5072.069 | 3677.076 | 4190.639 | 46.08836 | 3.819877e-11
41.299999 | 23250.3477 | 17921.56 | 10010.07 | 5328.79 | 3712.525 | 4152.505 | 46.4598 | 3.819877e-11
41.310001 | 23308.2969 | 17919.24 | 10008.91 | 5389.055 | 3748.595 | 4114.9 | 46.83989 | 3.819877e-11
41.32 | 23287.5 | 17918.09 | 10007.75 | 5369.413 | 3785.297 | 4077.815 | 47.22871 | 3.819877e-11
41.330002 | 22996.5918 | 17918.09 | 10006.59 | 5078.506 | 3822.643 | 4041.231 | 47.62645 | 3.819877e-11
41.34 | 22683.459 | 17919.27 | 10005.42 | 4764.192 | 3860.645 | 4005.164 | 48.03304 | 3.819877e-11
41.349998 | 22865.1094 | 17921.62 | 10004.26 | 4943.494 | 3899.316 | 3969.587 | 48.44875 | 3.819877e-11
41.360001 | 23062.623 | 17925.13 | 10003.1 | 5137.497 | 3938.665 | 3934.485 | 48.87364 | 3.819877e-11
41.369999 | 22992.3848 | 17929.82 | 10001.94 | 5062.564 | 3978.708 | 3899.863 | 49.3078 | 3.819877e-11
41.380001 | 22962.0703 | 17935.7 | 10000.78 | 5026.372 | 4019.457 | 3865.71 | 49.75136 | 3.637978e-11
41.389999 | 22975.2852 | 17942.76 | 9999.619 | 5032.521 | 4060.924 | 3832.016 | 50.20441 | 3.637978e-11
41.400002 | 23125.8262 | 17951.02 | 9998.457 | 5174.81 | 4103.124 | 3798.768 | 50.66713 | 3.637978e-11
41.41 | 22990.2871 | 17960.48 | 9997.295 | 5029.805 | 4146.069 | 3765.978 | 51.13944 | 3.637978e-11
41.419998 | 22800.8164 | 17971.14 | 9996.133 | 4829.681 | 4189.759 | 3733.622 | 51.62162 | 3.637978e-11
41.43 | 22937.6113 | 17983.03 | 9994.97 | 4954.586 | 4234.252 | 3701.689 | 52.11374 | 3.637978e-11
41.439999 | 22860.5215 | 17996.12 | 9993.808 | 4864.397 | 4279.518 | 3670.182 | 52.61587 | 3.637978e-11
41.450001 | 22759.123 | 18010.45 | 9992.645 | 4748.671 | 4325.587 | 3639.092 | 53.12814 | 3.637978e-11
41.459999 | 23043.2578 | 18026.01 | 9991.482 | 5017.243 | 4372.472 | 3608.41 | 53.65062 | 3.637978e-11
41.470001 | 23358.9395 | 18042.82 | 9990.319 | 5316.117 | 4420.19 | 3578.13 | 54.18343 | 3.637978e-11
41.48 | 23349.6758 | 18060.88 | 9989.156 | 5288.793 | 4468.754 | 3548.246 | 54.72664 | 3.637978e-11
41.490002 | 23158.5859 | 18080.2 | 9987.992 | 5078.385 | 4518.182 | 3518.746 | 55.28044 | 3.637978e-11
41.5 | 23256.4785 | 18100.8 | 9986.829 | 5155.677 | 4568.488 | 3489.64 | 55.84469 | 3.637978e-11
41.509998 | 23603.9746 | 18122.67 | 9985.666 | 5481.309 | 4619.671 | 3460.909 | 56.41968 | 3.637978e-11
41.52 | 23330.7871 | 18145.85 | 9984.501 | 5184.939 | 4671.8 | 3432.541 | 57.00543 | 3.637978e-11
41.529999 | 22957.7656 | 18170.32 | 9983.337 | 4787.446 | 4724.839 | 3404.542 | 57.602 | 3.637978e-11
41.540001 | 22883.334 | 18196.1 | 9982.173 | 4687.229 | 4778.821 | 3376.901 | 58.20946 | 3.637978e-11
41.549999 | 22910.8789 | 18223.21 | 9981.009 | 4687.664 | 4833.763 | 3349.615 | 58.82788 | 3.637978e-11
41.560001 | 22714.0156 | 18251.66 | 9979.844 | 4462.356 | 4889.683 | 3322.675 | 59.45728 | 3.637978e-11
41.57 | 22622.7656 | 18281.45 | 9978.679 | 4341.312 | 4946.599 | 3296.078 | 60.09775 | 3.637978e-11
41.580002 | 22792.7129 | 18312.6 | 9977.514 | 4480.111 | 5004.526 | 3269.812 | 60.74938 | 3.637978e-11
41.59 | 22852.9023 | 18345.13 | 9976.349 | 4507.768 | 5063.484 | 3243.889 | 61.41196 | 3.637978e-11
41.599998 | 22805.6855 | 18379.05 | 9975.184 | 4426.636 | 5123.491 | 3218.29 | 62.08574 | 3.637978e-11
41.610001 | 22739.1309 | 18414.36 | 9974.018 | 4324.774 | 5184.563 | 3193.006 | 62.77069 | 3.637978e-11
41.619999 | 22656.1328 | 18451.08 | 9972.852 | 4205.054 | 5246.719 | 3168.041 | 63.46676 | 3.637978e-11
41.630001 | 22665.2754 | 18489.23 | 9971.686 | 4176.05 | 5309.978 | 3143.388 | 64.17394 | 3.637978e-11
41.639999 | 22863.4727 | 18528.81 | 9970.52 | 4334.661 | 5374.358 | 3119.041 | 64.89222 | 3.637978e-11
41.650002 | 23017.959 | 18569.85 | 9969.353 | 4448.114 | 5439.879 | 3094.991 | 65.62164 | 3.637978e-11
41.66 | 23287.1582 | 18612.36 | 9968.187 | 4674.803 | 5506.558 | 3071.248 | 66.36186 | 3.637978e-11
41.669998 | 23314.5605 | 18656.32 | 9967.02 | 4658.24 | 5574.391 | 3047.796 | 67.11307 | 3.637978e-11
41.68 | 22995.3477 | 18701.82 | 9965.853 | 4293.525 | 5643.468 | 3024.627 | 67.87513 | 3.637978e-11
41.689999 | 22712.3906 | 18748.82 | 9964.686 | 3963.575 | 5713.737 | 3001.744 | 68.64789 | 3.637978e-11
41.700001 | 22809.8789 | 18797.33 | 9963.519 | 4012.548 | 5785.24 | 2979.141 | 69.43123 | 3.637978e-11
41.709999 | 22752.9941 | 18847.39 | 9962.351 | 3905.607 | 5857.997 | 2956.813 | 70.22502 | 3.637978e-11
41.720001 | 22872.1172 | 18899 | 9961.184 | 3973.122 | 5932.026 | 2934.757 | 71.02907 | 3.637978e-11
41.73 | 23011.2695 | 18952.17 | 9960.016 | 4059.096 | 6007.348 | 2912.966 | 71.8432 | 3.637978e-11
41.740002 | 22871.4023 | 19006.93 | 9958.847 | 3864.473 | 6083.979 | 2891.435 | 72.66729 | 3.637978e-11
41.75 | 22604.8691 | 19063.29 | 9957.679 | 3541.578 | 6161.939 | 2870.172 | 73.50078 | 3.637978e-11
41.759998 | 22616.4023 | 19121.24 | 9956.511 | 3495.165 | 6241.22 | 2849.162 | 74.34373 | 3.637978e-11
41.77 | 22787.166 | 19180.86 | 9955.342 | 3606.308 | 6321.922 | 2828.398 | 75.19577 | 3.637978e-11
41.779999 | 22937.123 | 19242.1 | 9954.174 | 3695.028 | 6403.981 | 2807.884 | 76.05655 | 3.637978e-11
41.790001 | 23033.3945 | 19304.99 | 9953.004 | 3728.409 | 6487.441 | 2787.615 | 76.92572 | 3.637978e-11
41.799999 | 23065.4082 | 19369.54 | 9951.835 | 3695.863 | 6572.322 | 2767.584 | 77.80291 | 3.637978e-11
41.810001 | 22967.1172 | 19435.78 | 9950.666 | 3531.334 | 6658.639 | 2747.791 | 78.68771 | 3.637978e-11
41.82 | 22523.293 | 19503.71 | 9949.496 | 3019.578 | 6746.409 | 2728.23 | 79.57969 | 3.637978e-11
41.830002 | 22255.6934 | 19573.35 | 9948.326 | 2682.345 | 6835.65 | 2708.894 | 80.47849 | 3.819877e-11
41.84 | 22522.5391 | 19644.71 | 9947.156 | 2877.831 | 6926.375 | 2689.793 | 81.38325 | 3.819877e-11
41.849998 | 22675.9746 | 19717.79 | 9945.986 | 2958.181 | 7018.602 | 2670.912 | 82.29377 | 3.819877e-11
41.860001 | 22662.2969 | 19792.61 | 9944.816 | 2869.685 | 7112.342 | 2652.245 | 83.20941 | 3.819877e-11
41.869999 | 22998.9023 | 19869.18 | 9943.645 | 3129.72 | 7207.611 | 2633.796 | 84.12951 | 3.819877e-11
41.880001 | 22835.1309 | 19947.51 | 9942.474 | 2887.622 | 7304.421 | 2615.56 | 85.05346 | 3.819877e-11
41.889999 | 22640.7207 | 20027.6 | 9941.303 | 2613.121 | 7402.783 | 2597.533 | 85.98055 | 3.819877e-11
41.900002 | 22478.7734 | 20109.46 | 9940.132 | 2369.317 | 7502.707 | 2579.708 | 86.91024 | 3.819877e-11
41.91 | 22340.7559 | 20193.1 | 9938.961 | 2147.658 | 7604.204 | 2562.092 | 87.84137 | 3.819877e-11
41.919998 | 22884.293 | 20278.48 | 9937.789 | 2605.81 | 7707.245 | 2544.675 | 88.77352 | 3.819877e-11
41.93 | 23239.7441 | 20365.72 | 9936.617 | 2874.025 | 7811.947 | 2527.449 | 89.70584 | 3.819877e-11
41.939999 | 22891.502 | 20454.71 | 9935.445 | 2436.795 | 7918.205 | 2510.419 | 90.63739 | 4.001776e-11
41.950001 | 22769.3223 | 20545.48 | 9934.273 | 2223.845 | 8026.059 | 2493.579 | 91.56732 | 4.001776e-11
41.959999 | 23017.7637 | 20638.03 | 9933.101 | 2379.732 | 8135.511 | 2476.925 | 92.4947 | 4.001776e-11
41.970001 | 23022.3359 | 20732.37 | 9931.928 | 2289.969 | 8246.565 | 2460.456 | 93.41863 | 4.001776e-11
41.98 | 22881.168 | 20828.47 | 9930.755 | 2052.695 | 8359.213 | 2444.167 | 94.33812 | 4.001776e-11
41.990002 | 22989.8398 | 20926.34 | 9929.582 | 2063.498 | 8473.455 | 2428.053 | 95.25231 | 4.001776e-11
42 | 23267.2285 | 21025.97 | 9928.409 | 2241.255 | 8589.285 | 2412.12 | 96.15978 | 4.001776e-11
42.009998 | 23285.3184 | 21127.31 | 9927.236 | 2158.012 | 8706.652 | 2396.358 | 97.05987 | 4.001776e-11
42.02 | 22834.0332 | 21230.44 | 9926.062 | 1603.591 | 8825.668 | 2380.761 | 97.95148 | 4.001776e-11
42.029999 | 23049.2441 | 21335.25 | 9924.888 | 1713.993 | 8946.196 | 2365.333 | 98.83346 | 4.183675e-11
42.040001 | 23210.1406 | 21441.75 | 9923.714 | 1768.394 | 9068.26 | 2350.067 | 99.70473 | 4.183675e-11
42.049999 | 22855.6094 | 21549.91 | 9922.54 | 1305.7 | 9191.842 | 2334.962 | 100.5642 | 4.183675e-11
42.060001 | 22599.4648 | 21659.71 | 9921.365 | 939.7573 | 9316.916 | 2320.015 | 101.4108 | 4.183675e-11
42.07 | 22374.1055 | 21771.11 | 9920.191 | 602.9912 | 9443.457 | 2305.223 | 102.2435 | 4.183675e-11
42.080002 | 22372.7832 | 21884.09 | 9919.016 | 488.6921 | 9571.435 | 2290.579 | 103.0612 | 4.183675e-11
42.09 | 22530.1543 | 21998.61 | 9917.841 | 531.5464 | 9700.813 | 2276.091 | 103.8625 | 4.183675e-11
42.099998 | 22593.8535 | 22114.57 | 9916.666 | 479.2797 | 9831.513 | 2261.748 | 104.6467 | 4.365574e-11
42.110001 | 22645.5117 | 22232.07 | 9915.49 | 413.4418 | 9963.621 | 2247.546 | 105.4127 | 4.365574e-11
42.119999 | 22794.2227 | 22350.92 | 9914.315 | 443.3017 | 10096.96 | 2233.486 | 106.1593 | 4.365574e-11
42.130001 | 22827.8535 | 22471.11 | 9913.139 | 356.7409 | 10231.52 | 2219.565 | 106.8857 | 4.365574e-11
42.139999 | 22929.4395 | 22592.59 | 9911.963 | 336.8525 | 10367.25 | 2205.78 | 107.5907 | 4.365574e-11
42.150002 | 22532.3828 | 22715.27 | 9910.786 | -182.891 | 10504.09 | 2192.126 | 108.2737 | 4.365574e-11
42.16 | 22336.8008 | 22839.11 | 9909.61 | -502.3135 | 10641.96 | 2178.608 | 108.9334 | 4.365574e-11
42.169998 | 22891.1074 | 22963.98 | 9908.434 | -72.86887 | 10780.76 | 2165.216 | 109.5691 | 4.547473e-11
42.18 | 23197.0273 | 23089.92 | 9907.257 | 107.1039 | 10920.54 | 2151.949 | 110.1803 | 4.547473e-11
42.189999 | 23118.1191 | 23216.73 | 9906.08 | -98.60974 | 11061.08 | 2138.806 | 110.7658 | 4.547473e-11
42.200001 | 22868.207 | 23344.35 | 9904.902 | -476.1405 | 11202.34 | 2125.784 | 111.3252 | 4.547473e-11
42.209999 | 22365.8301 | 23472.68 | 9903.725 | -1106.852 | 11344.22 | 2112.881 | 111.8578 | 4.547473e-11
42.220001 | 22238.9473 | 23601.63 | 9902.547 | -1362.683 | 11486.63 | 2100.095 | 112.363 | 4.547473e-11
42.23 | 22405.5527 | 23731.08 | 9901.369 | -1325.527 | 11629.45 | 2087.422 | 112.8404 | 4.547473e-11
42.240002 | 22642.4766 | 23860.91 | 9900.191 | -1218.438 | 11772.57 | 2074.86 | 113.2895 | 4.547473e-11
42.25 | 22257.3379 | 23991.02 | 9899.013 | -1733.681 | 11915.88 | 2062.412 | 113.7099 | 4.729372e-11
42.259998 | 22007.3594 | 24121.21 | 9897.834 | -2113.852 | 12059.2 | 2050.071 | 114.1015 | 4.729372e-11
42.27 | 22146.7715 | 24251.5 | 9896.655 | -2104.725 | 12202.54 | 2037.833 | 114.464 | 4.729372e-11
42.279999 | 22045.0723 | 24381.6 | 9895.476 | -2336.526 | 12345.62 | 2025.701 | 114.7974 | 4.729372e-11
42.290001 | 22116.3809 | 24511.41 | 9894.297 | -2395.034 | 12488.35 | 2013.67 | 115.1015 | 4.729372e-11
42.299999 | 22410.9883 | 24640.79 | 9893.118 | -2229.804 | 12630.56 | 2001.74 | 115.3764 | 4.729372e-11
42.310001 | 22397.6816 | 24769.57 | 9891.938 | -2371.889 | 12772.1 | 1989.908 | 115.6223 | 4.729372e-11
42.32 | 22408.0469 | 24897.59 | 9890.758 | -2489.541 | 12912.82 | 1978.174 | 115.8393 | 4.911271e-11
42.330002 | 22125.0586 | 25024.67 | 9889.578 | -2899.611 | 13052.53 | 1966.531 | 116.0277 | 4.911271e-11
42.34 | 22016.666 | 25150.65 | 9888.398 | -3133.981 | 13191.07 | 1954.988 | 116.1878 | 4.911271e-11
42.349998 | 22089.1777 | 25275.29 | 9887.218 | -3186.113 | 13328.22 | 1943.535 | 116.3201 | 4.911271e-11
42.360001 | 22088.8965 | 25398.54 | 9886.037 | -3309.648 | 13463.91 | 1932.17 | 116.4251 | 4.911271e-11
42.369999 | 21857.1973 | 25520.09 | 9884.856 | -3662.891 | 13597.83 | 1920.896 | 116.5033 | 4.911271e-11
42.380001 | 21993.6836 | 25639.77 | 9883.675 | -3646.09 | 13729.83 | 1909.71 | 116.5552 | 4.911271e-11
42.389999 | 22484.8438 | 25757.4 | 9882.494 | -3272.557 | 13859.71 | 1898.611 | 116.5817 | 4.911271e-11
42.400002 | 22642.4746 | 25872.77 | 9881.312 | -3230.294 | 13987.28 | 1887.595 | 116.5833 | 4.911271e-11
42.41 | 22198.0918 | 25985.68 | 9880.131 | -3787.588 | 14112.32 | 1876.668 | 116.5609 | 5.09317e-11
42.419998 | 21827.7715 | 26095.89 | 9878.949 | -4268.114 | 14234.6 | 1865.823 | 116.5151 | 5.09317e-11
42.43 | 21865.7715 | 26203.29 | 9877.767 | -4337.52 | 14354.02 | 1855.06 | 116.4471 | 5.09317e-11
42.439999 | 21748.8008 | 26307.58 | 9876.585 | -4558.781 | 14470.26 | 1844.378 | 116.3575 | 5.09317e-11
42.450001 | 21709.5137 | 26408.59 | 9875.402 | -4699.073 | 14583.16 | 1833.778 | 116.2473 | 5.09317e-11
42.459999 | 22081.8574 | 26506.1 | 9874.219 | -4424.241 | 14692.51 | 1823.257 | 116.1173 | 5.09317e-11
42.470001 | 22173.0957 | 26599.92 | 9873.036 | -4426.819 | 14798.1 | 1812.815 | 115.9686 | 5.09317e-11
42.48 | 21641.8184 | 26689.83 | 9871.853 | -5048.015 | 14899.73 | 1802.452 | 115.8021 | 5.09317e-11
42.490002 | 21235.3809 | 26775.65 | 9870.669 | -5540.273 | 14997.2 | 1792.165 | 115.6187 | 5.09317e-11
42.5 | 21413.8965 | 26857.19 | 9869.486 | -5443.294 | 15090.33 | 1781.959 | 115.4195 | 5.09317e-11
42.509998 | 21574.668 | 26934.22 | 9868.302 | -5359.556 | 15178.89 | 1771.829 | 115.2053 | 5.09317e-11
42.52 | 21717.0703 | 27006.64 | 9867.118 | -5289.57 | 15262.77 | 1761.772 | 114.9772 | 5.09317e-11
42.529999 | 21965.043 | 27074.2 | 9865.934 | -5109.154 | 15341.73 | 1751.793 | 114.7359 | 5.09317e-11
42.540001 | 21918.7949 | 27136.75 | 9864.749 | -5217.951 | 15415.63 | 1741.888 | 114.4826 | 5.09317e-11
42.549999 | 21487.0449 | 27194.13 | 9863.565 | -5707.086 | 15484.29 | 1732.058 | 114.2179 | 5.09317e-11
42.560001 | 21616.3984 | 27246.2 | 9862.38 | -5629.799 | 15547.57 | 1722.303 | 113.9429 | 5.09317e-11
42.57 | 21870.5332 | 27292.8 | 9861.195 | -5422.271 | 15605.33 | 1712.621 | 113.6582 | 5.09317e-11
42.580002 | 21590.0488 | 27333.82 | 9860.009 | -5743.773 | 15657.44 | 1703.011 | 113.3647 | 5.09317e-11
42.59 | 21423.5469 | 27369.14 | 9858.824 | -5945.592 | 15703.77 | 1693.479 | 113.0634 | 5.09317e-11
42.599998 | 21522.5332 | 27398.63 | 9857.639 | -5876.098 | 15744.22 | 1684.018 | 112.7546 | 5.09317e-11
42.610001 | 21619.6602 | 27422.23 | 9856.452 | -5802.567 | 15778.71 | 1674.628 | 112.4393 | 5.09317e-11
42.619999 | 22015.1895 | 27439.83 | 9855.266 | -5424.641 | 15807.14 | 1665.311 | 112.1179 | 5.09317e-11
42.630001 | 21884.4902 | 27451.38 | 9854.08 | -5566.889 | 15829.44 | 1656.066 | 111.7912 | 5.09317e-11
42.639999 | 21355.252 | 27456.82 | 9852.894 | -6101.569 | 15845.57 | 1646.893 | 111.4595 | 5.09317e-11
42.650002 | 21090.6875 | 27456.11 | 9851.706 | -6365.421 | 15855.49 | 1637.789 | 111.1234 | 5.09317e-11
42.66 | 21077.0957 | 27449.23 | 9850.52 | -6372.134 | 15859.17 | 1628.76 | 110.7835 | 5.09317e-11
42.669998 | 21106.6074 | 27436.18 | 9849.333 | -6329.571 | 15856.61 | 1619.8 | 110.4399 | 5.09317e-11
42.68 | 21477.5352 | 27416.93 | 9848.145 | -5939.396 | 15847.78 | 1610.911 | 110.0932 | 5.09317e-11
42.689999 | 21239.4629 | 27391.54 | 9846.957 | -6152.074 | 15832.74 | 1602.092 | 109.7434 | 5.09317e-11
42.700001 | 21260.5117 | 27360.02 | 9845.769 | -6099.509 | 15811.52 | 1593.343 | 109.391 | 5.09317e-11
42.709999 | 21087.752 | 27322.43 | 9844.582 | -6234.675 | 15784.15 | 1584.664 | 109.036 | 5.09317e-11
42.720001 | 20978.4512 | 27278.82 | 9843.393 | -6300.372 | 15750.7 | 1576.054 | 108.6786 | 5.09317e-11
42.73 | 21175.2207 | 27229.28 | 9842.205 | -6054.062 | 15711.25 | 1567.513 | 108.3189 | 5.09317e-11
42.740002 | 21063.5176 | 27173.89 | 9841.016 | -6110.375 | 15665.88 | 1559.04 | 107.9568 | 5.09317e-11
42.75 | 20927.4082 | 27112.76 | 9839.827 | -6185.356 | 15614.71 | 1550.638 | 107.5927 | 5.09317e-11
42.759998 | 21303.4082 | 27046.03 | 9838.638 | -5742.621 | 15557.86 | 1542.304 | 107.2261 | 5.09317e-11
42.77 | 21005.8516 | 26973.73 | 9837.449 | -5967.883 | 15495.39 | 1534.036 | 106.8572 | 4.911271e-11
42.779999 | 21012.957 | 26896.1 | 9836.259 | -5883.141 | 15427.52 | 1525.836 | 106.4858 | 4.911271e-11
42.790001 | 21046.3945 | 26813.24 | 9835.069 | -5766.848 | 15354.36 | 1517.703 | 106.1117 | 4.911271e-11
42.799999 | 20704.252 | 26725.32 | 9833.879 | -6021.068 | 15276.07 | 1509.637 | 105.7347 | 4.911271e-11
42.810001 | 20623.1953 | 26632.5 | 9832.689 | -6009.301 | 15192.82 | 1501.637 | 105.3547 | 4.911271e-11
42.82 | 20788.959 | 26534.94 | 9831.499 | -5745.984 | 15104.77 | 1493.704 | 104.9714 | 4.911271e-11
42.830002 | 20823.8184 | 26432.84 | 9830.308 | -5609.019 | 15012.11 | 1485.834 | 104.5842 | 4.911271e-11
42.84 | 20978.2637 | 26326.37 | 9829.117 | -5348.111 | 14915.03 | 1478.033 | 104.1938 | 4.729372e-11
42.849998 | 20934.6992 | 26215.78 | 9827.926 | -5281.076 | 14813.75 | 1470.296 | 103.7989 | 4.729372e-11
42.860001 | 20407.7969 | 26101.12 | 9826.735 | -5693.32 | 14708.36 | 1462.621 | 103.3997 | 4.729372e-11
42.869999 | 20216.1934 | 25982.72 | 9825.544 | -5766.528 | 14599.17 | 1455.012 | 102.9956 | 4.729372e-11
42.880001 | 20584.5391 | 25860.74 | 9824.352 | -5276.205 | 14486.34 | 1447.465 | 102.5865 | 4.729372e-11
42.889999 | 20946.1113 | 25735.39 | 9823.16 | -4789.282 | 14370.08 | 1439.983 | 102.1719 | 4.729372e-11
42.900002 | 20529.1934 | 25606.87 | 9821.967 | -5077.674 | 14250.59 | 1432.561 | 101.7515 | 4.547473e-11
42.91 | 20188.1797 | 25475.38 | 9820.775 | -5287.201 | 14128.08 | 1425.204 | 101.3253 | 4.547473e-11
42.919998 | 20535.4609 | 25341.17 | 9819.583 | -4805.711 | 14002.79 | 1417.908 | 100.8926 | 4.547473e-11
42.93 | 20735.5391 | 25204.32 | 9818.39 | -4468.778 | 13874.8 | 1410.673 | 100.4534 | 4.547473e-11
42.939999 | 21015.9395 | 25065.15 | 9817.197 | -4049.209 | 13744.45 | 1403.498 | 100.0072 | 4.547473e-11
42.950001 | 20806.0488 | 24923.82 | 9816.004 | -4117.773 | 13611.88 | 1396.384 | 99.55379 | 4.365574e-11
42.959999 | 20704.8418 | 24780.53 | 9814.811 | -4075.691 | 13477.3 | 1389.33 | 99.09295 | 4.365574e-11
42.970001 | 20304.4492 | 24635.47 | 9813.617 | -4331.025 | 13340.9 | 1382.335 | 98.62447 | 4.365574e-11
42.98 | 20196.9023 | 24488.84 | 9812.423 | -4291.935 | 13202.87 | 1375.4 | 98.14812 | 4.365574e-11
42.990002 | 20152.6992 | 24340.8 | 9811.229 | -4188.103 | 13063.39 | 1368.521 | 97.66365 | 4.365574e-11
43 | 20282.8086 | 24191.56 | 9810.035 | -3908.75 | 12922.65 | 1361.703 | 97.17121 | 4.183675e-11
43.009998 | 20061.2832 | 24041.32 | 9808.841 | -3980.038 | 12780.87 | 1354.941 | 96.67034 | 4.183675e-11
43.02 | 20001.7578 | 23890.12 | 9807.646 | -3888.359 | 12638.07 | 1348.235 | 96.16119 | 4.183675e-11
43.029999 | 20055.1621 | 23738.26 | 9806.451 | -3683.095 | 12494.58 | 1341.587 | 95.64356 | 4.183675e-11
43.040001 | 20310.3164 | 23585.85 | 9805.256 | -3275.535 | 12350.48 | 1334.994 | 95.11751 | 4.183675e-11
43.049999 | 20621.9023 | 23433.05 | 9804.061 | -2811.149 | 12205.95 | 1328.456 | 94.58301 | 4.001776e-11
43.060001 | 20309.3496 | 23280.01 | 9802.865 | -2970.656 | 12061.13 | 1321.974 | 94.04015 | 4.001776e-11
43.07 | 20146.6504 | 23126.85 | 9801.669 | -2980.203 | 11916.15 | 1315.546 | 93.48896 | 4.001776e-11
43.080002 | 20092.1836 | 22973.73 | 9800.473 | -2881.545 | 11771.16 | 1309.17 | 92.9295 | 4.001776e-11
43.09 | 20184.5039 | 22820.76 | 9799.277 | -2636.258 | 11626.27 | 1302.851 | 92.36217 | 4.001776e-11
43.099998 | 19474.0781 | 22668.12 | 9798.081 | -3194.043 | 11481.67 | 1296.584 | 91.78686 | 3.819877e-11
43.110001 | 19408.7832 | 22515.78 | 9796.884 | -3106.995 | 11337.32 | 1290.368 | 91.20391 | 3.819877e-11
43.119999 | 19609.0215 | 22363.99 | 9795.687 | -2754.965 | 11193.48 | 1284.205 | 90.61351 | 3.819877e-11
43.130001 | 19573.002 | 22212.8 | 9794.49 | -2639.798 | 11050.2 | 1278.094 | 90.01596 | 3.819877e-11
43.139999 | 20044.9609 | 22062.32 | 9793.293 | -2017.357 | 10907.58 | 1272.033 | 89.41151 | 3.819877e-11
43.150002 | 20043.6309 | 21912.63 | 9792.096 | -1868.997 | 10765.71 | 1266.022 | 88.80043 | 3.637979e-11
43.16 | 19446.6836 | 21763.82 | 9790.898 | -2317.14 | 10624.68 | 1260.063 | 88.18329 | 3.637979e-11
43.169998 | 19046.4648 | 21616.02 | 9789.701 | -2569.555 | 10484.61 | 1254.152 | 87.56022 | 3.637979e-11
43.18 | 19214.041 | 21469.16 | 9788.502 | -2255.123 | 10345.44 | 1248.291 | 86.93164 | 3.637979e-11
43.189999 | 19500 | 21323.45 | 9787.304 | -1823.454 | 10207.37 | 1242.478 | 86.29799 | 3.637979e-11
43.200001 | 19556.582 | 21178.91 | 9786.105 | -1622.33 | 10070.43 | 1236.714 | 85.65968 | 3.45608e-11
43.209999 | 19584.9258 | 21035.6 | 9784.907 | -1450.671 | 9934.676 | 1230.997 | 85.01712 | 3.45608e-11
43.220001 | 19296.3457 | 20893.56 | 9783.708 | -1597.214 | 9800.154 | 1225.327 | 84.37076 | 3.45608e-11
43.23 | 19373.5801 | 20752.85 | 9782.509 | -1379.273 | 9666.918 | 1219.705 | 83.72103 | 3.45608e-11
43.240002 | 19613.6211 | 20613.52 | 9781.309 | -999.8973 | 9535.014 | 1214.127 | 83.06835 | 3.274181e-11
43.25 | 19698.2715 | 20475.6 | 9780.11 | -777.329 | 9404.479 | 1208.598 | 82.41335 | 3.274181e-11
43.259998 | 19419.5156 | 20339.17 | 9778.911 | -919.6572 | 9275.392 | 1203.113 | 81.75636 | 3.274181e-11
43.27 | 19305.3438 | 20204.15 | 9777.71 | -898.8037 | 9147.666 | 1197.673 | 81.09778 | 3.274181e-11
43.279999 | 19102.2852 | 20070.68 | 9776.51 | -968.3903 | 9021.449 | 1192.277 | 80.43819 | 3.274181e-11
43.290001 | 18976.3457 | 19938.74 | 9775.31 | -962.3933 | 8896.725 | 1186.926 | 79.77802 | 3.274181e-11
43.299999 | 18797.2617 | 19808.36 | 9774.109 | -1011.101 | 8773.517 | 1181.619 | 79.11773 | 3.092282e-11
43.310001 | 19082.2461 | 19679.56 | 9772.908 | -597.3171 | 8651.842 | 1176.355 | 78.45778 | 3.092282e-11
43.32 | 18601.5879 | 19552.36 | 9771.708 | -950.7693 | 8531.718 | 1171.134 | 77.79859 | 3.092282e-11
43.330002 | 18587.8125 | 19426.76 | 9770.506 | -838.944 | 8413.156 | 1165.954 | 77.14057 | 3.092282e-11
43.34 | 18713.748 | 19302.77 | 9769.305 | -589.0268 | 8296.167 | 1160.818 | 76.48431 | 3.092282e-11
43.349998 | 18927.2617 | 19180.42 | 9768.104 | -253.1553 | 8180.759 | 1155.724 | 75.83011 | 2.910383e-11
43.360001 | 18558.7812 | 19059.69 | 9766.901 | -500.9051 | 8066.937 | 1150.67 | 75.17828 | 2.910383e-11
43.369999 | 18386.8848 | 18940.59 | 9765.7 | -553.7044 | 7954.703 | 1145.657 | 74.52936 | 2.910383e-11
43.380001 | 18683.7773 | 18823.12 | 9764.497 | -139.3465 | 7844.058 | 1140.685 | 73.88369 | 2.910383e-11
43.389999 | 18673.3711 | 18707.29 | 9763.295 | -33.92122 | 7735.003 | 1135.753 | 73.24162 | 2.910383e-11
43.400002 | 18594.5859 | 18593.09 | 9762.092 | 1.496474 | 7627.535 | 1130.859 | 72.60345 | 2.910383e-11
43.41 | 18641.332 | 18480.51 | 9760.889 | 160.8184 | 7521.647 | 1126.008 | 71.96968 | 2.728484e-11
43.419998 | 18538.9746 | 18369.59 | 9759.687 | 169.3868 | 7417.367 | 1121.194 | 71.34051 | 2.728484e-11
43.43 | 18394.0352 | 18260.21 | 9758.483 | 133.8259 | 7314.592 | 1116.418 | 70.71613 | 2.728484e-11
43.439999 | 18693.7109 | 18152.47 | 9757.28 | 541.2433 | 7213.409 | 1111.681 | 70.09701 | 2.728484e-11
43.450001 | 18854.8633 | 18046.32 | 9756.076 | 808.5462 | 7113.775 | 1106.982 | 69.48332 | 2.728484e-11
43.459999 | 18587.9922 | 17941.75 | 9754.872 | 646.2423 | 7015.681 | 1102.321 | 68.87533 | 2.728484e-11
43.470001 | 18276.2773 | 17838.75 | 9753.668 | 437.5264 | 6919.113 | 1097.697 | 68.27326 | 2.546585e-11
43.48 | 18207.2305 | 17737.31 | 9752.464 | 469.9201 | 6824.06 | 1093.11 | 67.67732 | 2.546585e-11
43.490002 | 18676 | 17637.41 | 9751.259 | 1038.59 | 6730.506 | 1088.558 | 67.08766 | 2.546585e-11
43.5 | 19035.1836 | 17539.04 | 9750.055 | 1496.142 | 6638.437 | 1084.044 | 66.50459 | 2.546585e-11
43.509998 | 18412.873 | 17442.21 | 9748.85 | 970.661 | 6547.867 | 1079.566 | 65.92818 | 2.546585e-11
43.52 | 18029.1367 | 17346.82 | 9747.645 | 682.3137 | 6458.697 | 1075.123 | 65.35844 | 2.546585e-11
43.529999 | 18016.9531 | 17252.94 | 9746.44 | 764.0103 | 6370.993 | 1070.715 | 64.79568 | 2.546585e-11
43.540001 | 17984.7266 | 17160.52 | 9745.234 | 824.2019 | 6284.709 | 1066.342 | 64.23991 | 2.364686e-11
43.549999 | 18024.7969 | 17069.55 | 9744.028 | 955.2432 | 6199.83 | 1062.004 | 63.69126 | 2.364686e-11
43.560001 | 17727.4375 | 16980.01 | 9742.822 | 747.4281 | 6116.338 | 1057.7 | 63.14974 | 2.364686e-11
43.57 | 17752.1387 | 16891.87 | 9741.616 | 860.2637 | 6034.213 | 1053.43 | 62.61545 | 2.364686e-11
43.580002 | 17918.3125 | 16805.13 | 9740.41 | 1113.182 | 5953.44 | 1049.193 | 62.08836 | 2.364686e-11
43.59 | 17790.7363 | 16719.76 | 9739.204 | 1070.976 | 5873.997 | 1044.991 | 61.56861 | 2.364686e-11
43.599998 | 17794.7754 | 16635.74 | 9737.997 | 1159.033 | 5795.868 | 1040.821 | 61.05615 | 2.364686e-11
43.610001 | 17570.6426 | 16553.06 | 9736.79 | 1017.585 | 5719.033 | 1036.684 | 60.55082 | 2.182787e-11
43.619999 | 17666.457 | 16471.69 | 9735.583 | 1194.768 | 5643.474 | 1032.58 | 60.05279 | 2.182787e-11
43.630001 | 17826.9395 | 16391.62 | 9734.375 | 1435.324 | 5569.17 | 1028.507 | 59.56192 | 2.182787e-11
43.639999 | 17398.9941 | 16312.82 | 9733.168 | 1086.176 | 5496.104 | 1024.467 | 59.0782 | 2.182787e-11
43.650002 | 17205.0527 | 16235.28 | 9731.96 | 969.7758 | 5424.258 | 1020.458 | 58.60148 | 2.182787e-11
43.66 | 17624.1016 | 16158.97 | 9730.753 | 1465.127 | 5353.609 | 1016.481 | 58.13181 | 2.182787e-11
43.669998 | 18073.9492 | 16083.91 | 9729.545 | 1990.038 | 5284.162 | 1012.536 | 57.66904 | 2.182787e-11
43.68 | 17767.1855 | 16010 | 9728.336 | 1757.182 | 5215.834 | 1008.62 | 57.21295 | 2.182787e-11
43.689999 | 17459.0762 | 15937.3 | 9727.128 | 1521.778 | 5148.671 | 1004.736 | 56.76358 | 2.182787e-11
43.700001 | 17433.9609 | 15865.75 | 9725.919 | 1568.21 | 5082.63 | 1000.881 | 56.32072 | 2.000888e-11
43.709999 | 17646.3906 | 15795.35 | 9724.71 | 1851.044 | 5017.695 | 997.057 | 55.88427 | 2.000888e-11
43.720001 | 17395.0996 | 15726.06 | 9723.501 | 1669.037 | 4953.846 | 993.2625 | 55.45405 | 2.000888e-11
43.73 | 17329.3008 | 15657.88 | 9722.292 | 1671.416 | 4891.066 | 989.4977 | 55.02995 | 2.000888e-11
43.740002 | 17230.2402 | 15590.79 | 9721.082 | 1639.45 | 4829.335 | 985.7613 | 54.61174 | 2.000888e-11
43.75 | 17155.7012 | 15524.76 | 9719.873 | 1630.937 | 4768.637 | 982.0555 | 54.19935 | 2.000888e-11
43.759998 | 17146.1387 | 15459.8 | 9718.663 | 1686.335 | 4708.97 | 978.378 | 53.79257 | 2.000888e-11
43.77 | 16937.6797 | 15395.84 | 9717.453 | 1541.844 | 4650.264 | 974.7283 | 53.3911 | 2.000888e-11
43.779999 | 17254.7871 | 15332.9 | 9716.243 | 1921.888 | 4592.554 | 971.1073 | 52.9949 | 2.000888e-11
43.790001 | 17197.9629 | 15270.96 | 9715.032 | 1927.007 | 4535.806 | 967.5143 | 52.60372 | 2.000888e-11
43.799999 | 17270.0195 | 15209.99 | 9713.821 | 2060.028 | 4480.003 | 963.9492 | 52.21739 | 1.818989e-11
43.810001 | 17305.4434 | 15149.99 | 9712.61 | 2155.458 | 4425.128 | 960.4115 | 51.83568 | 1.818989e-11
43.82 | 17095.6934 | 15090.92 | 9711.4 | 2004.771 | 4371.163 | 956.9011 | 51.45843 | 1.818989e-11
43.830002 | 16799.3652 | 15032.78 | 9710.188 | 1766.581 | 4318.094 | 953.4171 | 51.08538 | 1.818989e-11
43.84 | 16770.2363 | 14975.56 | 9708.977 | 1794.68 | 4265.902 | 949.9613 | 50.71643 | 1.818989e-11
43.849998 | 16811.752 | 14919.22 | 9707.766 | 1892.53 | 4214.573 | 946.5313 | 50.35133 | 1.818989e-11
43.860001 | 16927.2715 | 14863.76 | 9706.553 | 2063.509 | 4164.091 | 943.1277 | 49.9898 | 1.818989e-11
43.869999 | 16917.4258 | 14809.16 | 9705.342 | 2108.261 | 4114.441 | 939.7502 | 49.63176 | 1.818989e-11
43.880001 | 16719.334 | 14755.41 | 9704.129 | 1963.923 | 4065.607 | 936.3985 | 49.27697 | 1.818989e-11
43.889999 | 16779.8379 | 14702.49 | 9702.917 | 2077.349 | 4017.574 | 933.0724 | 48.92525 | 1.818989e-11
43.900002 | 17132.1094 | 14650.38 | 9701.704 | 2481.73 | 3970.327 | 929.7709 | 48.57637 | 1.818989e-11
43.91 | 16784.7871 | 14599.07 | 9700.492 | 2185.717 | 3923.853 | 926.496 | 48.23025 | 1.63709e-11
43.919998 | 16594.1055 | 14548.56 | 9699.279 | 2045.545 | 3878.15 | 923.2456 | 47.88666 | 1.63709e-11
43.93 | 16768.248 | 14498.79 | 9698.066 | 2269.455 | 3833.163 | 920.0192 | 47.54535 | 1.63709e-11
43.939999 | 16894.1406 | 14449.8 | 9696.852 | 2444.345 | 3788.919 | 916.8174 | 47.20626 | 1.63709e-11
43.950001 | 16544.209 | 14401.54 | 9695.639 | 2142.669 | 3745.392 | 913.6397 | 46.8692 | 1.63709e-11
43.959999 | 17264.6523 | 14354.01 | 9694.425 | 2910.639 | 3702.568 | 910.486 | 46.53404 | 1.63709e-11
43.970001 | 16986.3691 | 14307.2 | 9693.211 | 2679.167 | 3660.434 | 907.3559 | 46.2006 | 1.63709e-11
43.98 | 16476.8809 | 14261.09 | 9691.997 | 2215.788 | 3618.977 | 904.2492 | 45.86878 | 1.63709e-11
43.990002 | 16153.0547 | 14215.67 | 9690.783 | 1937.384 | 3578.184 | 901.165 | 45.53843 | 1.63709e-11
44 | 16327.9707 | 14170.93 | 9689.569 | 2157.044 | 3538.044 | 898.1049 | 45.20949 | 1.63709e-11
44.009998 | 16503.8594 | 14126.85 | 9688.354 | 2377.012 | 3498.544 | 895.0671 | 44.88183 | 1.63709e-11
44.02 | 16740.4258 | 14083.42 | 9687.139 | 2657.01 | 3459.671 | 892.051 | 44.55526 | 1.63709e-11
44.029999 | 16558.1719 | 14040.63 | 9685.924 | 2517.546 | 3421.415 | 889.0573 | 44.22983 | 1.63709e-11
44.040001 | 16092.2266 | 13998.46 | 9684.709 | 2093.764 | 3383.763 | 886.0855 | 43.90538 | 1.63709e-11
44.049999 | 16145.1504 | 13956.92 | 9683.494 | 2188.235 | 3346.705 | 883.1353 | 43.58189 | 1.455191e-11
44.060001 | 16675.4941 | 13915.97 | 9682.278 | 2759.521 | 3310.229 | 880.2063 | 43.25927 | 1.455191e-11
44.07 | 16653.3867 | 13875.62 | 9681.063 | 2777.764 | 3274.325 | 877.2983 | 42.93748 | 1.455191e-11
44.080002 | 16123.6416 | 13835.85 | 9679.846 | 2287.787 | 3238.981 | 874.4105 | 42.61647 | 1.455191e-11
44.09 | 16173.2734 | 13796.66 | 9678.631 | 2376.614 | 3204.189 | 871.5443 | 42.29626 | 1.455191e-11
44.099998 | 15895.4404 | 13758.03 | 9677.415 | 2137.415 | 3169.936 | 868.6977 | 41.9768 | 1.455191e-11
44.110001 | 15729.6436 | 13719.94 | 9676.198 | 2009.704 | 3136.213 | 865.871 | 41.658 | 1.455191e-11
44.119999 | 15978.46 | 13682.4 | 9674.981 | 2296.064 | 3103.011 | 863.0639 | 41.33997 | 1.455191e-11
44.130001 | 15666.2734 | 13645.38 | 9673.764 | 2020.891 | 3070.319 | 860.2762 | 41.02266 | 1.455191e-11
44.139999 | 15594.4121 | 13608.89 | 9672.548 | 1985.522 | 3038.129 | 857.5074 | 40.70609 | 1.455191e-11
44.150002 | 15990.1729 | 13572.91 | 9671.33 | 2417.266 | 3006.43 | 854.7568 | 40.39026 | 1.455191e-11
44.16 | 16181.2031 | 13537.43 | 9670.113 | 2643.775 | 2975.214 | 852.0259 | 40.07525 | 1.455191e-11
44.169998 | 16013.374 | 13502.45 | 9668.896 | 2510.923 | 2944.481 | 849.3127 | 39.76106 | 1.455191e-11
44.18 | 15809.8232 | 13467.94 | 9667.678 | 2341.886 | 2914.195 | 846.6168 | 39.44766 | 1.455191e-11
44.189999 | 15837.4082 | 13433.91 | 9666.46 | 2403.499 | 2884.375 | 843.9387 | 39.13519 | 1.455191e-11
44.200001 | 15923.0225 | 13400.35 | 9665.242 | 2522.677 | 2855.002 | 841.2778 | 38.82366 | 1.455191e-11
44.209999 | 15863.2852 | 13367.24 | 9664.024 | 2496.045 | 2826.07 | 838.6338 | 38.51312 | 1.273292e-11
44.220001 | 15837.4502 | 13334.58 | 9662.805 | 2502.866 | 2797.569 | 836.0065 | 38.20363 | 1.273292e-11
44.23 | 15893.9521 | 13302.37 | 9661.587 | 2591.583 | 2769.492 | 833.3955 | 37.89525 | 1.273292e-11
44.240002 | 15483.875 | 13270.59 | 9660.368 | 2213.288 | 2741.831 | 830.7999 | 37.58803 | 1.273292e-11
44.25 | 15400.9922 | 13239.23 | 9659.149 | 2161.761 | 2714.579 | 828.2211 | 37.28206 | 1.273292e-11
44.259998 | 15558.1367 | 13208.29 | 9657.93 | 2349.843 | 2687.728 | 825.6573 | 36.97743 | 1.273292e-11
44.27 | 15574.6064 | 13177.76 | 9656.711 | 2396.843 | 2661.271 | 823.1082 | 36.67409 | 1.273292e-11
44.279999 | 15875.1895 | 13147.64 | 9655.492 | 2727.552 | 2635.2 | 820.5741 | 36.37223 | 1.273292e-11
44.290001 | 15923.4297 | 13117.91 | 9654.272 | 2805.523 | 2609.509 | 818.0544 | 36.07187 | 1.273292e-11
44.299999 | 15690.332 | 13088.56 | 9653.052 | 2601.767 | 2584.19 | 815.5489 | 35.77311 | 1.273292e-11
44.310001 | 15377.875 | 13059.6 | 9651.832 | 2318.271 | 2559.238 | 813.0574 | 35.47598 | 1.273292e-11
44.32 | 15267.2139 | 13031.02 | 9650.612 | 2236.196 | 2534.645 | 810.5794 | 35.18059 | 1.273292e-11
44.330002 | 15076.041 | 13002.8 | 9649.392 | 2073.243 | 2510.406 | 808.1143 | 34.88698 | 1.273292e-11
44.34 | 15189.6787 | 12974.94 | 9648.171 | 2214.736 | 2486.513 | 805.6631 | 34.59525 | 1.273292e-11
44.349998 | 15272.0127 | 12947.44 | 9646.951 | 2324.572 | 2462.96 | 803.2242 | 34.30547 | 1.273292e-11
44.360001 | 15056.5986 | 12920.29 | 9645.73 | 2136.312 | 2439.741 | 800.7978 | 34.01762 | 1.273292e-11
44.369999 | 14991.0488 | 12893.48 | 9644.509 | 2097.572 | 2416.852 | 798.3837 | 33.73187 | 1.273292e-11
44.380001 | 15380.6934 | 12867 | 9643.288 | 2513.691 | 2394.285 | 795.9816 | 33.44824 | 1.273292e-11
44.389999 | 15333.8828 | 12840.86 | 9642.067 | 2493.024 | 2372.034 | 793.5911 | 33.16679 | 1.273292e-11
44.400002 | 15193.5117 | 12815.04 | 9640.845 | 2378.472 | 2350.095 | 791.2118 | 32.88758 | 1.091393e-11
44.41 | 15366.5049 | 12789.54 | 9639.624 | 2576.964 | 2328.462 | 788.8447 | 32.61069 | 1.091393e-11
44.419998 | 15272.4277 | 12764.36 | 9638.402 | 2508.065 | 2307.136 | 786.4885 | 32.33618 | 1.091393e-11
44.43 | 15220.0049 | 12739.48 | 9637.18 | 2480.527 | 2286.091 | 784.1426 | 32.064 | 1.091393e-11
44.439999 | 14974.0654 | 12714.9 | 9635.958 | 2259.161 | 2265.344 | 781.8076 | 31.79431 | 1.091393e-11
44.450001 | 14780.8115 | 12690.63 | 9634.736 | 2090.184 | 2244.881 | 779.4832 | 31.52712 | 1.091393e-11
44.459999 | 14853.0791 | 12666.64 | 9633.513 | 2186.436 | 2224.698 | 777.1691 | 31.26248 | 1.091393e-11
44.470001 | 15304.3486 | 12642.95 | 9632.291 | 2661.401 | 2204.791 | 774.8652 | 31.00041 | 1.091393e-11
44.48 | 15048.4229 | 12619.53 | 9631.068 | 2428.889 | 2185.154 | 772.5713 | 30.74097 | 1.091393e-11
44.490002 | 14773.0029 | 12596.4 | 9629.845 | 2176.604 | 2165.782 | 770.2869 | 30.48418 | 1.091393e-11
44.5 | 14589.8535 | 12573.54 | 9628.622 | 2016.316 | 2146.672 | 768.0131 | 30.23008 | 1.091393e-11
44.509998 | 14462.3828 | 12550.95 | 9627.399 | 1911.437 | 2127.819 | 765.7488 | 29.97874 | 1.091393e-11
44.52 | 14686.2217 | 12528.62 | 9626.176 | 2157.605 | 2109.217 | 763.4936 | 29.73006 | 1.091393e-11
44.529999 | 14927.1875 | 12506.55 | 9624.952 | 2420.639 | 2090.864 | 761.2481 | 29.48418 | 1.091393e-11
44.540001 | 14448.9961 | 12484.74 | 9623.728 | 1964.26 | 2072.754 | 759.0121 | 29.24109 | 1.091393e-11
44.549999 | 14286.998 | 12463.18 | 9622.505 | 1823.823 | 2054.884 | 756.7854 | 29.00081 | 1.091393e-11
44.560001 | 14863.1611 | 12441.86 | 9621.28 | 2421.3 | 2037.25 | 754.5681 | 28.76334 | 1.091393e-11
44.57 | 14856.75 | 12420.79 | 9620.056 | 2435.958 | 2019.847 | 752.36 | 28.5287 | 1.091393e-11
44.580002 | 14973.0381 | 12399.96 | 9618.832 | 2573.077 | 2002.672 | 750.1608 | 28.2969 | 1.091393e-11
44.59 | 15024.0381 | 12379.37 | 9617.608 | 2644.671 | 1985.72 | 747.9716 | 28.06796 | 1.091393e-11
44.599998 | 14460.9658 | 12359.01 | 9616.383 | 2101.96 | 1968.989 | 745.7913 | 27.8419 | 1.091393e-11
44.610001 | 14599.1104 | 12338.87 | 9615.158 | 2260.239 | 1952.474 | 743.6201 | 27.61863 | 1.091393e-11
44.619999 | 14673.1533 | 12318.96 | 9613.934 | 2354.191 | 1936.172 | 741.4583 | 27.39826 | 1.091393e-11
44.630001 | 14525.5361 | 12299.28 | 9612.708 | 2226.261 | 1920.08 | 739.3057 | 27.18073 | 1.091393e-11
44.639999 | 14618.9355 | 12279.81 | 9611.483 | 2339.13 | 1904.194 | 737.1625 | 26.96606 | 9.094943e-12
44.650002 | 14147.1348 | 12260.55 | 9610.258 | 1886.585 | 1888.51 | 735.0282 | 26.75424 | 9.094943e-12
44.66 | 14155.1133 | 12241.51 | 9609.032 | 1913.607 | 1873.025 | 732.9041 | 26.54526 | 9.094943e-12
44.669998 | 13975.2832 | 12222.67 | 9607.807 | 1752.612 | 1857.736 | 730.7893 | 26.33913 | 9.094943e-12
44.68 | 14065.3984 | 12204.04 | 9606.581 | 1861.358 | 1842.64 | 728.6835 | 26.13576 | 9.094943e-12
44.689999 | 14271.667 | 12185.61 | 9605.355 | 2086.056 | 1827.733 | 726.5875 | 25.93522 | 9.094943e-12
44.700001 | 14181.1436 | 12167.38 | 9604.129 | 2013.763 | 1813.013 | 724.5012 | 25.73746 | 9.094943e-12
44.709999 | 14074.9248 | 12149.35 | 9602.903 | 1925.578 | 1798.477 | 722.4245 | 25.54249 | 9.094943e-12
44.720001 | 13860.3105 | 12131.51 | 9601.676 | 1728.805 | 1784.121 | 720.3577 | 25.35026 | 9.094943e-12
44.73 | 13973.1709 | 12113.85 | 9600.45 | 1859.317 | 1769.943 | 718.3007 | 25.16076 | 9.094943e-12
44.740002 | 13802.9336 | 12096.39 | 9599.223 | 1706.544 | 1755.939 | 716.2534 | 24.97397 | 9.094943e-12
44.75 | 13604.873 | 12079.11 | 9597.997 | 1525.762 | 1742.108 | 714.2167 | 24.78988 | 9.094943e-12
44.759998 | 14193.3613 | 12062.01 | 9596.77 | 2131.347 | 1728.446 | 712.1898 | 24.60847 | 9.094943e-12
44.77 | 14222.9043 | 12045.1 | 9595.543 | 2177.809 | 1714.95 | 710.1731 | 24.42965 | 9.094943e-12
44.779999 | 13847.7227 | 12028.35 | 9594.315 | 1819.368 | 1701.619 | 708.1666 | 24.25347 | 9.094943e-12
44.790001 | 13526.8047 | 12011.79 | 9593.088 | 1515.017 | 1688.449 | 706.1706 | 24.07988 | 9.094943e-12
44.799999 | 13996.0791 | 11995.39 | 9591.861 | 2000.687 | 1675.438 | 704.1849 | 23.90884 | 9.094943e-12
44.810001 | 13653.8467 | 11979.17 | 9590.633 | 1674.681 | 1662.583 | 702.2097 | 23.74032 | 9.094943e-12
44.82 | 13686.1943 | 11963.11 | 9589.405 | 1723.087 | 1649.883 | 700.2452 | 23.57431 | 9.094943e-12
44.830002 | 13716.8418 | 11947.21 | 9588.177 | 1769.63 | 1637.334 | 698.291 | 23.41075 | 9.094943e-12
44.84 | 13809.5742 | 11931.48 | 9586.949 | 1878.094 | 1624.934 | 696.3481 | 23.24964 | 9.094943e-12
44.849998 | 13973.9326 | 11915.91 | 9585.721 | 2058.02 | 1612.684 | 694.4158 | 23.09094 | 9.094942e-12
44.860001 | 13648.0664 | 11900.49 | 9584.493 | 1747.573 | 1600.572 | 692.4943 | 22.93456 | 9.094942e-12
44.869999 | 13791.3086 | 11885.24 | 9583.264 | 1906.073 | 1588.606 | 690.5837 | 22.78054 | 9.094942e-12
44.880001 | 13984.4307 | 11870.13 | 9582.036 | 2114.302 | 1576.781 | 688.6841 | 22.62882 | 9.094942e-12
44.889999 | 13925.8965 | 11855.18 | 9580.807 | 2070.721 | 1565.093 | 686.7957 | 22.47935 | 9.094942e-12
44.900002 | 13921.7861 | 11840.37 | 9579.578 | 2081.416 | 1553.542 | 684.9179 | 22.33211 | 9.094942e-12
44.91 | 13808.2783 | 11825.71 | 9578.349 | 1982.566 | 1542.124 | 683.052 | 22.18706 | 9.094942e-12
44.919998 | 13644.8682 | 11811.2 | 9577.12 | 1833.668 | 1530.839 | 681.1971 | 22.04419 | 9.094942e-12
44.93 | 13501.5244 | 11796.83 | 9575.891 | 1704.694 | 1519.683 | 679.3531 | 21.90338 | 9.094942e-12
44.939999 | 13864.7314 | 11782.6 | 9574.662 | 2082.129 | 1508.655 | 677.5205 | 21.76467 | 9.094942e-12
44.950001 | 13717.3643 | 11768.51 | 9573.432 | 1948.851 | 1497.754 | 675.6993 | 21.628 | 9.094942e-12
44.959999 | 13210.8516 | 11754.56 | 9572.203 | 1456.29 | 1486.977 | 673.8894 | 21.49334 | 9.094942e-12
44.970001 | 13260.7686 | 11740.75 | 9570.973 | 1520.023 | 1476.322 | 672.0908 | 21.36063 | 7.275954e-12
44.98 | 13492.6914 | 11727.06 | 9569.743 | 1765.628 | 1465.787 | 670.3036 | 21.22985 | 7.275954e-12
44.990002 | 13352.4453 | 11713.51 | 9568.513 | 1638.932 | 1455.372 | 668.5275 | 21.10095 | 7.275954e-12
45 | 13405.6699 | 11700.09 | 9567.283 | 1705.576 | 1445.073 | 666.7634 | 20.9739 | 7.275954e-12
45.009998 | 13697.2598 | 11686.8 | 9566.053 | 2010.458 | 1434.89 | 665.0105 | 20.84868 | 7.275954e-12
45.02 | 13728.6445 | 11673.64 | 9564.822 | 2055.008 | 1424.821 | 663.2689 | 20.72519 | 7.275954e-12
45.029999 | 13529.6973 | 11660.6 | 9563.592 | 1869.1 | 1414.863 | 661.5388 | 20.60346 | 7.275953e-12
45.040001 | 13568.0264 | 11647.68 | 9562.361 | 1920.346 | 1405.016 | 659.8201 | 20.48342 | 7.275953e-12
45.049999 | 13494.6328 | 11634.89 | 9561.131 | 1859.747 | 1395.277 | 658.1128 | 20.36504 | 7.275953e-12
45.060001 | 13437.1143 | 11622.21 | 9559.9 | 1814.903 | 1385.646 | 656.4169 | 20.24827 | 7.275953e-12
45.07 | 13393.9189 | 11609.65 | 9558.669 | 1784.264 | 1376.12 | 654.7324 | 20.1331 | 7.275953e-12
45.080002 | 13407.7549 | 11597.21 | 9557.438 | 1810.54 | 1366.699 | 653.059 | 20.01946 | 7.275953e-12
45.09 | 13288.0166 | 11584.89 | 9556.207 | 1703.125 | 1357.38 | 651.3975 | 19.90735 | 7.275953e-12
45.099998 | 13011.2842 | 11572.68 | 9554.976 | 1438.6 | 1348.165 | 649.7471 | 19.79672 | 7.275953e-12
45.110001 | 13208.0439 | 11560.58 | 9553.744 | 1647.46 | 1339.045 | 648.1079 | 19.68751 | 7.275953e-12
45.119999 | 13115.2451 | 11548.6 | 9552.513 | 1566.648 | 1330.025 | 646.4801 | 19.57971 | 7.275953e-12
45.130001 | 13097.8926 | 11536.72 | 9551.281 | 1561.173 | 1321.102 | 644.8634 | 19.4733 | 7.275953e-12
45.139999 | 13089.5859 | 11524.95 | 9550.049 | 1564.635 | 1312.275 | 643.2581 | 19.36822 | 7.275953e-12
45.150002 | 13234.8955 | 11513.29 | 9548.817 | 1721.608 | 1303.543 | 641.6636 | 19.26446 | 7.275953e-12
45.16 | 13053.0947 | 11501.73 | 9547.585 | 1551.364 | 1294.903 | 640.0809 | 19.16198 | 7.275953e-12
45.169998 | 12913.4121 | 11490.28 | 9546.354 | 1423.134 | 1286.354 | 638.5092 | 19.06077 | 7.275953e-12
45.18 | 13097.1475 | 11478.93 | 9545.121 | 1618.221 | 1277.897 | 636.9482 | 18.96074 | 7.275953e-12
45.189999 | 13401.5557 | 11467.68 | 9543.889 | 1933.878 | 1269.528 | 635.3984 | 18.86193 | 7.275953e-12
45.200001 | 12819.7529 | 11456.53 | 9542.656 | 1363.226 | 1261.247 | 633.8596 | 18.76428 | 7.275953e-12
45.209999 | 12681.9668 | 11445.48 | 9541.424 | 1236.49 | 1253.053 | 632.3318 | 18.66777 | 7.275953e-12
45.220001 | 12960.9893 | 11434.52 | 9540.191 | 1526.467 | 1244.944 | 630.8149 | 18.57238 | 7.275953e-12
45.23 | 12902.8779 | 11423.67 | 9538.959 | 1479.212 | 1236.92 | 629.3089 | 18.47808 | 7.275953e-12
45.240002 | 13021.375 | 11412.9 | 9537.726 | 1608.473 | 1228.979 | 627.8134 | 18.38484 | 7.275953e-12
45.25 | 12751.4922 | 11402.23 | 9536.493 | 1349.258 | 1221.119 | 626.3291 | 18.29267 | 7.275953e-12
45.259998 | 12548.748 | 11391.66 | 9535.26 | 1157.09 | 1213.341 | 624.8554 | 18.20152 | 7.275953e-12
45.27 | 12450.4189 | 11381.17 | 9534.027 | 1069.246 | 1205.643 | 623.3922 | 18.11136 | 7.275953e-12
45.279999 | 12770.502 | 11370.78 | 9532.794 | 1399.723 | 1198.023 | 621.9397 | 18.02221 | 7.275953e-12
45.290001 | 12601.7256 | 11360.47 | 9531.56 | 1241.253 | 1190.481 | 620.4978 | 17.93402 | 7.275953e-12
45.299999 | 12644.8594 | 11350.26 | 9530.327 | 1294.603 | 1183.016 | 619.0664 | 17.84679 | 7.275953e-12
45.310001 | 12931.7744 | 11340.13 | 9529.093 | 1591.649 | 1175.626 | 617.6454 | 17.76051 | 7.275953e-12
45.32 | 13120.1523 | 11330.08 | 9527.86 | 1790.072 | 1168.311 | 616.2348 | 17.67515 | 7.275953e-12
45.330002 | 12822.1045 | 11320.12 | 9526.626 | 1501.984 | 1161.07 | 614.8344 | 17.5907 | 7.275953e-12
45.34 | 12902.6797 | 11310.25 | 9525.392 | 1592.435 | 1153.901 | 613.4446 | 17.50716 | 7.275953e-12
45.349998 | 12924.7695 | 11300.45 | 9524.159 | 1624.317 | 1146.804 | 612.0649 | 17.42452 | 7.275953e-12
45.360001 | 12651.0723 | 11290.74 | 9522.924 | 1360.332 | 1139.778 | 610.6954 | 17.34275 | 7.275953e-12
45.369999 | 12295.7646 | 11281.11 | 9521.69 | 1014.655 | 1132.821 | 609.336 | 17.26185 | 7.275953e-12
45.380001 | 12369.4316 | 11271.56 | 9520.456 | 1097.873 | 1125.934 | 607.9866 | 17.18182 | 7.275952e-12
45.389999 | 12549.6123 | 11262.09 | 9519.222 | 1287.526 | 1119.114 | 606.6473 | 17.10265 | 7.275952e-12
45.400002 | 12687.708 | 11252.69 | 9517.987 | 1435.017 | 1112.362 | 605.3176 | 17.02433 | 7.275952e-12
45.41 | 12883.9717 | 11243.37 | 9516.753 | 1640.597 | 1105.676 | 603.9984 | 16.94686 | 7.275952e-12
45.419998 | 12747.4512 | 11234.13 | 9515.519 | 1513.318 | 1099.055 | 602.6889 | 16.87023 | 7.275952e-12
45.43 | 12569.459 | 11224.97 | 9514.284 | 1344.492 | 1092.499 | 601.3888 | 16.79442 | 7.275952e-12
45.439999 | 12615.752 | 11215.87 | 9513.05 | 1399.877 | 1086.007 | 600.0986 | 16.71946 | 7.275952e-12
45.450001 | 12593.2549 | 11206.86 | 9511.814 | 1386.399 | 1079.578 | 598.8181 | 16.64532 | 7.275952e-12
45.459999 | 12490.4658 | 11197.91 | 9510.58 | 1292.556 | 1073.211 | 597.5472 | 16.57201 | 7.275952e-12
45.470001 | 12757.1162 | 11189.03 | 9509.345 | 1568.081 | 1066.905 | 596.2859 | 16.49953 | 7.275952e-12
45.48 | 12568.4121 | 11180.23 | 9508.11 | 1388.181 | 1060.659 | 595.034 | 16.42787 | 7.275952e-12
45.490002 | 12291.248 | 11171.5 | 9506.874 | 1119.751 | 1054.474 | 593.7914 | 16.35702 | 7.275952e-12
45.5 | 12308.3896 | 11162.83 | 9505.64 | 1145.557 | 1048.348 | 592.5585 | 16.28701 | 7.275952e-12
45.509998 | 12793.2783 | 11154.24 | 9504.405 | 1639.042 | 1042.28 | 591.3348 | 16.21782 | 5.456964e-12
45.52 | 12819.4668 | 11145.71 | 9503.169 | 1673.759 | 1036.269 | 590.1203 | 16.14944 | 5.456964e-12
45.529999 | 12702.5215 | 11137.25 | 9501.934 | 1565.276 | 1030.315 | 588.915 | 16.08188 | 5.456964e-12
45.540001 | 12584.0928 | 11128.85 | 9500.698 | 1455.243 | 1024.418 | 587.7189 | 16.01515 | 5.456964e-12
45.549999 | 12606.6953 | 11120.52 | 9499.463 | 1486.176 | 1018.576 | 586.5318 | 15.94924 | 5.456964e-12
45.560001 | 12744.5361 | 11112.25 | 9498.227 | 1632.283 | 1012.789 | 585.3538 | 15.88414 | 5.456964e-12
45.57 | 12612.5215 | 11104.05 | 9496.991 | 1508.47 | 1007.055 | 584.1847 | 15.81987 | 5.456964e-12
45.580002 | 12319.3818 | 11095.91 | 9495.755 | 1223.47 | 1001.376 | 583.0244 | 15.75642 | 5.456964e-12
45.59 | 12011.5967 | 11087.84 | 9494.519 | 923.7615 | 995.7487 | 581.8732 | 15.6938 | 5.456964e-12
45.599998 | 12281.333 | 11079.82 | 9493.284 | 1201.513 | 990.1739 | 580.7307 | 15.632 | 5.456964e-12
45.610001 | 12240.1719 | 11071.87 | 9492.047 | 1168.306 | 984.6504 | 579.597 | 15.57102 | 5.456964e-12
45.619999 | 12404.5176 | 11063.97 | 9490.812 | 1340.545 | 979.178 | 578.4718 | 15.51087 | 5.456964e-12
45.630001 | 12297.4736 | 11056.14 | 9489.575 | 1241.336 | 973.7556 | 577.3554 | 15.45155 | 5.456964e-12
45.639999 | 12023.3242 | 11048.36 | 9488.339 | 974.9614 | 968.383 | 576.2474 | 15.39304 | 5.456964e-12
45.650002 | 12203.5391 | 11040.65 | 9487.103 | 1162.894 | 963.0595 | 575.1478 | 15.33537 | 5.456964e-12
45.66 | 12287.9355 | 11032.99 | 9485.867 | 1254.949 | 957.7843 | 574.0571 | 15.27853 | 5.456964e-12
45.669998 | 11949.1611 | 11025.38 | 9484.63 | 923.7765 | 952.557 | 572.9746 | 15.22251 | 5.456964e-12
45.68 | 11921.4648 | 11017.84 | 9483.394 | 903.6264 | 947.3771 | 571.9002 | 15.16732 | 5.456964e-12
45.689999 | 11821.6875 | 11010.35 | 9482.157 | 811.3392 | 942.2438 | 570.8342 | 15.11295 | 5.456964e-12
45.700001 | 11977.5664 | 11002.91 | 9480.921 | 974.6532 | 937.1568 | 569.7764 | 15.05942 | 5.456964e-12
45.709999 | 12060.8232 | 10995.53 | 9479.684 | 1065.29 | 932.1154 | 568.7267 | 15.0067 | 5.456964e-12
45.720001 | 12144.0801 | 10988.21 | 9478.447 | 1155.874 | 927.119 | 567.6852 | 14.95482 | 5.456964e-12
45.73 | 12224.0654 | 10980.93 | 9477.211 | 1243.132 | 922.1671 | 566.6517 | 14.90376 | 5.456964e-12
45.740002 | 12182.8486 | 10973.71 | 9475.974 | 1209.136 | 917.2595 | 565.626 | 14.85352 | 5.456964e-12
45.75 | 11860.1123 | 10966.54 | 9474.737 | 893.5676 | 912.3952 | 564.6085 | 14.80412 | 5.456964e-12
45.759998 | 11619.4082 | 10959.43 | 9473.5 | 659.9797 | 907.574 | 563.5987 | 14.75553 | 5.456963e-12
45.77 | 11731.5049 | 10952.36 | 9472.263 | 779.1421 | 902.7953 | 562.5967 | 14.70776 | 5.456963e-12
45.779999 | 11993.0361 | 10945.35 | 9471.026 | 1047.688 | 898.0585 | 561.6024 | 14.66082 | 5.456963e-12
45.790001 | 12044.5449 | 10938.38 | 9469.789 | 1106.162 | 893.3633 | 560.6159 | 14.6147 | 5.456963e-12
45.799999 | 11811.7627 | 10931.47 | 9468.552 | 880.2953 | 888.7092 | 559.6369 | 14.56939 | 5.456963e-12
45.810001 | 11965.1104 | 10924.6 | 9467.315 | 1040.51 | 884.0956 | 558.6656 | 14.5249 | 5.456963e-12
45.82 | 11892.3281 | 10917.78 | 9466.077 | 974.5457 | 879.5221 | 557.7017 | 14.48122 | 5.456963e-12
45.830002 | 11923.7373 | 10911.01 | 9464.84 | 1012.726 | 874.9882 | 556.745 | 14.43836 | 5.456963e-12
45.84 | 11864.3428 | 10904.29 | 9463.603 | 960.0538 | 870.4937 | 555.7961 | 14.39631 | 5.456963e-12
45.849998 | 12191.3809 | 10897.61 | 9462.366 | 1293.768 | 866.0379 | 554.8544 | 14.35507 | 5.456963e-12
45.860001 | 12176.2168 | 10890.98 | 9461.128 | 1285.234 | 861.6203 | 553.92 | 14.31463 | 5.456963e-12
45.869999 | 12245.4062 | 10884.4 | 9459.891 | 1361.007 | 857.2406 | 552.9927 | 14.275 | 5.456963e-12
45.880001 | 11949.2793 | 10877.86 | 9458.653 | 1071.419 | 852.8983 | 552.0726 | 14.23617 | 5.456963e-12
45.889999 | 11900.2256 | 10871.37 | 9457.416 | 1028.859 | 848.593 | 551.1596 | 14.19814 | 5.456963e-12
45.900002 | 11918.2422 | 10864.92 | 9456.178 | 1053.325 | 844.3244 | 550.2536 | 14.1609 | 5.456963e-12
45.91 | 12040.7891 | 10858.51 | 9454.94 | 1182.277 | 840.0919 | 549.3548 | 14.12447 | 5.456963e-12
45.919998 | 11961.5352 | 10852.15 | 9453.703 | 1109.385 | 835.8953 | 548.463 | 14.08883 | 5.456963e-12
45.93 | 11495.876 | 10845.83 | 9452.465 | 650.0451 | 831.734 | 547.5777 | 14.05398 | 5.456963e-12
45.939999 | 11914.7158 | 10839.55 | 9451.228 | 1075.161 | 827.6077 | 546.6995 | 14.01991 | 5.456963e-12
45.950001 | 11699.2568 | 10833.32 | 9449.99 | 865.9364 | 823.5161 | 545.8281 | 13.98664 | 5.456963e-12
45.959999 | 11607.9131 | 10827.13 | 9448.752 | 780.7849 | 819.4587 | 544.9633 | 13.95414 | 5.456963e-12
45.970001 | 11549.79 | 10820.98 | 9447.514 | 728.8132 | 815.4351 | 544.1053 | 13.92243 | 5.456963e-12
45.98 | 11517.0273 | 10814.87 | 9446.276 | 702.1606 | 811.445 | 543.254 | 13.89149 | 5.456963e-12
45.990002 | 11583.333 | 10808.8 | 9445.038 | 774.5365 | 807.488 | 542.409 | 13.86133 | 5.456963e-12
46 | 11582.4268 | 10802.77 | 9443.8 | 779.6597 | 803.5637 | 541.5709 | 13.83195 | 5.456963e-12
46.009998 | 11334.3125 | 10796.78 | 9442.563 | 537.5353 | 799.6718 | 540.7392 | 13.80334 | 5.456963e-12
46.02 | 11692.0039 | 10790.83 | 9441.325 | 901.1779 | 795.812 | 539.914 | 13.77549 | 5.456963e-12
46.029999 | 11875.3164 | 10784.91 | 9440.087 | 1090.402 | 791.9838 | 539.0952 | 13.74841 | 5.456963e-12
46.040001 | 12208.3018 | 10779.04 | 9438.848 | 1429.261 | 788.187 | 538.2828 | 13.72211 | 5.456963e-12
46.049999 | 11658.792 | 10773.21 | 9437.611 | 885.5868 | 784.4212 | 537.4767 | 13.69655 | 5.456963e-12
46.060001 | 11500.2725 | 10767.41 | 9436.372 | 732.8652 | 780.6861 | 536.677 | 13.67177 | 5.456963e-12
46.07 | 11691.166 | 10761.65 | 9435.134 | 929.519 | 776.9812 | 535.8836 | 13.64774 | 5.456963e-12
46.080002 | 12007.2246 | 10755.92 | 9433.896 | 1251.301 | 773.3064 | 535.0963 | 13.62446 | 5.456963e-12
46.09 | 11576.9014 | 10750.24 | 9432.658 | 826.6644 | 769.6613 | 534.3155 | 13.60195 | 5.456963e-12
46.099998 | 12138.6777 | 10744.59 | 9431.42 | 1394.091 | 766.0457 | 533.5407 | 13.58018 | 5.456963e-12
46.110001 | 11992.5908 | 10738.97 | 9430.182 | 1253.619 | 762.4591 | 532.7722 | 13.55917 | 5.456963e-12
46.119999 | 11536.5625 | 10733.39 | 9428.944 | 803.1688 | 758.9012 | 532.0097 | 13.53891 | 5.456963e-12
46.130001 | 11715.2129 | 10727.85 | 9427.705 | 987.3628 | 755.3718 | 531.2535 | 13.51939 | 5.456963e-12
46.139999 | 11890.124 | 10722.34 | 9426.468 | 1167.782 | 751.8705 | 530.5033 | 13.50062 | 5.456963e-12
46.150002 | 11701.8584 | 10716.87 | 9425.229 | 984.9907 | 748.3971 | 529.759 | 13.4826 | 5.456963e-12
46.16 | 11361.9473 | 10711.43 | 9423.991 | 650.5186 | 744.9512 | 529.0212 | 13.46532 | 5.456962e-12
46.169998 | 11424.2363 | 10706.02 | 9422.753 | 718.2126 | 741.5327 | 528.2893 | 13.44879 | 5.456962e-12
46.18 | 11433.2305 | 10700.65 | 9421.514 | 732.5786 | 738.1411 | 527.5633 | 13.433 | 5.456962e-12
46.189999 | 11458.0029 | 10695.31 | 9420.276 | 762.689 | 734.7762 | 526.8433 | 13.41795 | 5.456962e-12
46.200001 | 11261.1523 | 10690.01 | 9419.038 | 571.1435 | 731.4378 | 526.1295 | 13.40364 | 5.456962e-12
46.209999 | 11504.5898 | 10684.74 | 9417.8 | 819.8527 | 728.1256 | 525.4216 | 13.39007 | 5.456962e-12
46.220001 | 11647.7549 | 10679.5 | 9416.561 | 968.2574 | 724.8391 | 524.7197 | 13.37724 | 5.456962e-12
46.23 | 11535.2852 | 10674.29 | 9415.323 | 860.9946 | 721.5784 | 524.0239 | 13.36515 | 5.456962e-12
46.240002 | 11304.1074 | 10669.12 | 9414.085 | 634.992 | 718.343 | 523.3339 | 13.3538 | 5.456962e-12
46.25 | 11447.2285 | 10663.97 | 9412.847 | 783.2558 | 715.1327 | 522.6501 | 13.34319 | 5.456962e-12
46.259998 | 11441.8281 | 10658.86 | 9411.609 | 782.9667 | 711.9473 | 521.9722 | 13.33331 | 5.456962e-12
46.27 | 11164.0635 | 10653.78 | 9410.37 | 510.2825 | 708.7865 | 521.3003 | 13.32418 | 5.456962e-12
46.279999 | 11476.4766 | 10648.73 | 9409.132 | 827.7446 | 705.6499 | 520.6343 | 13.31578 | 5.456962e-12
46.290001 | 11695.2402 | 10643.71 | 9407.893 | 1051.527 | 702.5375 | 519.9744 | 13.30813 | 5.456962e-12
46.299999 | 11341.708 | 10638.73 | 9406.655 | 702.9819 | 699.449 | 519.3204 | 13.30121 | 5.456962e-12
46.310001 | 11203.1611 | 10633.77 | 9405.417 | 569.3926 | 696.384 | 518.6724 | 13.29504 | 5.456962e-12
46.32 | 11395.084 | 10628.84 | 9404.179 | 766.2427 | 693.3424 | 518.0305 | 13.2896 | 5.456962e-12
46.330002 | 10807.1465 | 10623.94 | 9402.94 | 183.2028 | 690.324 | 517.3944 | 13.28491 | 5.456962e-12
46.34 | 11497.5889 | 10619.08 | 9401.702 | 878.5125 | 687.3285 | 516.7645 | 13.28096 | 5.456962e-12
46.349998 | 11508.5596 | 10614.24 | 9400.464 | 894.3212 | 684.3557 | 516.1405 | 13.27775 | 5.456962e-12
46.360001 | 11394.9385 | 10609.43 | 9399.226 | 785.5095 | 681.4052 | 515.5226 | 13.27529 | 5.456962e-12
46.369999 | 10889.9385 | 10604.65 | 9397.988 | 285.2893 | 678.4771 | 514.9107 | 13.27357 | 5.456962e-12
46.380001 | 11069.0449 | 10599.9 | 9396.749 | 469.1471 | 675.5709 | 514.3048 | 13.27261 | 5.456962e-12
46.389999 | 11107.3115 | 10595.18 | 9395.512 | 512.1361 | 672.6865 | 513.7049 | 13.27238 | 5.456962e-12
46.400002 | 11019.5547 | 10590.48 | 9394.273 | 429.0739 | 669.8237 | 513.1111 | 13.27292 | 5.456962e-12
46.41 | 11387.5938 | 10585.82 | 9393.035 | 801.7786 | 666.9823 | 512.5235 | 13.27421 | 5.456962e-12
46.419998 | 11480.5645 | 10581.18 | 9391.797 | 899.387 | 664.1621 | 511.9418 | 13.27625 | 5.456962e-12
46.43 | 11282.1016 | 10576.57 | 9390.559 | 705.5347 | 661.3627 | 511.3661 | 13.27905 | 5.456962e-12
46.439999 | 11146.3262 | 10571.98 | 9389.321 | 574.3419 | 658.5841 | 510.7965 | 13.2826 | 5.456962e-12
46.450001 | 11173.8066 | 10567.43 | 9388.083 | 606.3777 | 655.826 | 510.2332 | 13.28692 | 5.456962e-12
46.459999 | 10885.999 | 10562.9 | 9386.845 | 323.0979 | 653.0884 | 509.6757 | 13.292 | 5.456962e-12
46.470001 | 10939.165 | 10558.4 | 9385.607 | 380.7651 | 650.3708 | 509.1245 | 13.29785 | 5.456962e-12
46.48 | 11366.3838 | 10553.93 | 9384.369 | 812.4579 | 647.6731 | 508.5794 | 13.30446 | 5.456962e-12
46.490002 | 11095.1025 | 10549.48 | 9383.131 | 545.6243 | 644.9953 | 508.0403 | 13.31185 | 5.456962e-12
46.5 | 10931.3467 | 10545.06 | 9381.893 | 386.2891 | 642.337 | 507.5075 | 13.32001 | 5.456962e-12
46.509998 | 11204.7256 | 10540.66 | 9380.655 | 664.0624 | 639.6981 | 506.9807 | 13.32894 | 5.456962e-12
46.52 | 11001.0703 | 10536.29 | 9379.417 | 464.7758 | 637.0783 | 506.4601 | 13.33866 | 5.456962e-12
46.529999 | 10967.7324 | 10531.95 | 9378.18 | 435.7803 | 634.4777 | 505.9456 | 13.34915 | 5.456962e-12
46.540001 | 10910.8711 | 10527.64 | 9376.942 | 383.2359 | 631.8958 | 505.4373 | 13.36044 | 5.456962e-12
46.549999 | 11274.666 | 10523.34 | 9375.704 | 751.3216 | 629.3326 | 504.9352 | 13.37251 | 5.456962e-12
46.560001 | 11068.8799 | 10519.08 | 9374.466 | 549.8013 | 626.7878 | 504.4392 | 13.38538 | 5.456961e-12
46.57 | 10875.4922 | 10514.84 | 9373.229 | 360.6537 | 624.2614 | 503.9495 | 13.39903 | 5.456961e-12
46.580002 | 11065.2295 | 10510.62 | 9371.991 | 554.6065 | 621.7531 | 503.4657 | 13.41349 | 5.456961e-12
46.59 | 10955.9678 | 10506.43 | 9370.753 | 449.5346 | 619.2627 | 502.9884 | 13.42875 | 5.456961e-12
46.599998 | 10823.1455 | 10502.27 | 9369.516 | 320.8774 | 616.7901 | 502.5171 | 13.4448 | 5.456961e-12
46.610001 | 11347.3984 | 10498.13 | 9368.278 | 849.2713 | 614.3351 | 502.0521 | 13.46168 | 5.456961e-12
46.619999 | 11652.001 | 10494.01 | 9367.041 | 1157.99 | 611.8976 | 501.5932 | 13.47935 | 5.456961e-12
46.630001 | 11255.4883 | 10489.92 | 9365.803 | 765.5691 | 609.4774 | 501.1406 | 13.49785 | 5.456961e-12
46.639999 | 11035.8271 | 10485.85 | 9364.566 | 549.9753 | 607.0743 | 500.6942 | 13.51715 | 5.456961e-12
46.650002 | 11088.1455 | 10481.81 | 9363.329 | 606.3376 | 604.6882 | 500.254 | 13.53729 | 5.456961e-12
46.66 | 11336.1396 | 10477.79 | 9362.091 | 858.3509 | 602.3189 | 499.82 | 13.55825 | 5.456961e-12
46.669998 | 11184.5361 | 10473.79 | 9360.854 | 710.743 | 599.9663 | 499.3923 | 13.58002 | 5.456961e-12
46.68 | 11230.1055 | 10469.82 | 9359.617 | 760.2848 | 597.6302 | 498.9707 | 13.60264 | 5.456961e-12
46.689999 | 11146.8164 | 10465.87 | 9358.38 | 680.9445 | 595.3104 | 498.5554 | 13.62608 | 5.456961e-12
46.700001 | 11047.3682 | 10461.95 | 9357.143 | 585.4219 | 593.0068 | 498.1464 | 13.65037 | 5.456961e-12
46.709999 | 10468.5264 | 10458.04 | 9355.906 | 10.48205 | 590.7194 | 497.7435 | 13.67548 | 5.456961e-12
46.720001 | 10613.751 | 10454.17 | 9354.669 | 159.586 | 588.4478 | 497.347 | 13.70145 | 5.456961e-12
46.73 | 10695.5361 | 10450.31 | 9353.432 | 245.2272 | 586.192 | 496.9567 | 13.72825 | 5.456961e-12
46.740002 | 10653.0176 | 10446.48 | 9352.195 | 206.5424 | 583.9518 | 496.5725 | 13.7559 | 5.456961e-12
46.75 | 11150.6963 | 10442.66 | 9350.958 | 708.0317 | 581.7271 | 496.1947 | 13.7844 | 5.456961e-12
46.759998 | 11159.8838 | 10438.88 | 9349.722 | 721.0073 | 579.5177 | 495.8231 | 13.81374 | 5.456961e-12
46.77 | 10830.335 | 10435.11 | 9348.485 | 395.2247 | 577.3236 | 495.4578 | 13.84395 | 5.456961e-12
46.779999 | 10862.9512 | 10431.37 | 9347.249 | 431.5844 | 575.1445 | 495.0988 | 13.87499 | 5.456961e-12
46.790001 | 11194.083 | 10427.64 | 9346.012 | 766.438 | 572.9803 | 494.746 | 13.9069 | 5.456961e-12
46.799999 | 11224.4551 | 10423.95 | 9344.776 | 800.5095 | 570.831 | 494.3994 | 13.93966 | 5.456961e-12
46.810001 | 11341.7266 | 10420.27 | 9343.539 | 921.4589 | 568.6963 | 494.0592 | 13.97328 | 5.456961e-12
46.82 | 11381.0996 | 10416.61 | 9342.303 | 964.4878 | 566.5761 | 493.7252 | 14.00775 | 5.456961e-12
46.830002 | 10715.2861 | 10412.98 | 9341.066 | 302.3089 | 564.4704 | 493.3975 | 14.04307 | 5.456961e-12
46.84 | 10635.6221 | 10409.36 | 9339.83 | 226.2576 | 562.379 | 493.0761 | 14.07925 | 5.456961e-12
46.849998 | 11191.6367 | 10405.77 | 9338.594 | 785.8634 | 560.3017 | 492.7608 | 14.11627 | 5.456961e-12
46.860001 | 10962.1768 | 10402.2 | 9337.358 | 559.9742 | 558.2384 | 492.4521 | 14.15417 | 5.456961e-12
46.869999 | 10864.2617 | 10398.65 | 9336.122 | 465.608 | 556.1891 | 492.1494 | 14.19289 | 5.456961e-12
46.880001 | 10842.8662 | 10395.13 | 9334.886 | 447.7408 | 554.1535 | 491.8532 | 14.23248 | 5.456961e-12
46.889999 | 11019.3818 | 10391.62 | 9333.651 | 627.7636 | 552.1316 | 491.5632 | 14.27289 | 5.456961e-12
46.900002 | 11180.0107 | 10388.13 | 9332.414 | 791.8793 | 550.1233 | 491.2795 | 14.31416 | 5.456961e-12
46.91 | 10890.8584 | 10384.67 | 9331.179 | 506.1926 | 548.1284 | 491.0021 | 14.35625 | 5.456961e-12
46.919998 | 10912.9043 | 10381.22 | 9329.944 | 531.6835 | 546.1467 | 490.7311 | 14.39916 | 5.456961e-12
46.93 | 11132.249 | 10377.8 | 9328.708 | 754.4535 | 544.1782 | 490.4663 | 14.44292 | 5.456961e-12
46.939999 | 10826.9141 | 10374.39 | 9327.473 | 452.5231 | 542.2229 | 490.2078 | 14.48747 | 5.456961e-12
46.950001 | 10761.5713 | 10371.01 | 9326.237 | 390.5649 | 540.2805 | 489.9558 | 14.53285 | 5.456961e-12
46.959999 | 10911.9111 | 10367.64 | 9325.002 | 544.2688 | 538.351 | 489.7099 | 14.57901 | 5.45696e-12
46.970001 | 10556.7393 | 10364.3 | 9323.767 | 192.4416 | 536.4342 | 489.4706 | 14.62598 | 5.45696e-12
46.98 | 10632.3145 | 10360.97 | 9322.532 | 271.3412 | 534.5301 | 489.2374 | 14.67372 | 5.45696e-12
46.990002 | 11047.5674 | 10357.67 | 9321.297 | 689.8992 | 532.6385 | 489.0107 | 14.72223 | 5.45696e-12
47 | 10769.6123 | 10354.38 | 9320.062 | 415.229 | 530.7593 | 488.7903 | 14.77149 | 5.45696e-12
47.009998 | 10619.3477 | 10351.12 | 9318.828 | 268.2298 | 528.8924 | 488.5762 | 14.82148 | 5.45696e-12
47.02 | 10913.8604 | 10347.87 | 9317.593 | 565.989 | 527.0378 | 488.3686 | 14.87223 | 5.45696e-12
47.029999 | 10926.4043 | 10344.64 | 9316.358 | 581.7598 | 525.1952 | 488.1673 | 14.92366 | 5.45696e-12
47.040001 | 10581.8906 | 10341.44 | 9315.124 | 240.4541 | 523.3647 | 487.9724 | 14.97582 | 5.45696e-12
47.049999 | 10603.3252 | 10338.25 | 9313.89 | 265.0772 | 521.546 | 487.7838 | 15.02862 | 5.45696e-12
47.060001 | 10760.5566 | 10335.08 | 9312.655 | 425.4785 | 519.7392 | 487.6018 | 15.08211 | 5.45696e-12
47.07 | 10797.8135 | 10331.93 | 9311.421 | 465.8862 | 517.9441 | 487.426 | 15.13622 | 5.45696e-12
47.080002 | 10511.2871 | 10328.79 | 9310.187 | 182.4922 | 516.1606 | 487.2567 | 15.19095 | 5.45696e-12
47.09 | 10361.8779 | 10325.68 | 9308.953 | 36.19628 | 514.3886 | 487.0938 | 15.24626 | 5.45696e-12
47.099998 | 10562.3594 | 10322.59 | 9307.719 | 239.7726 | 512.628 | 486.9373 | 15.30212 | 5.45696e-12
47.110001 | 10810.6602 | 10319.51 | 9306.485 | 491.1503 | 510.8787 | 486.7874 | 15.35856 | 5.45696e-12
47.119999 | 10674.3457 | 10316.45 | 9305.252 | 357.8938 | 509.1407 | 486.6438 | 15.41547 | 5.45696e-12
47.130001 | 10438.9727 | 10313.41 | 9304.018 | 125.5612 | 507.4137 | 486.5068 | 15.4729 | 5.45696e-12
47.139999 | 10454.4541 | 10310.39 | 9302.785 | 144.0644 | 505.6978 | 486.3761 | 15.53074 | 5.45696e-12
47.150002 | 10541.3916 | 10307.39 | 9301.551 | 234.0062 | 503.9929 | 486.2521 | 15.58904 | 5.45696e-12
47.16 | 10625.4414 | 10304.4 | 9300.318 | 321.042 | 502.2988 | 486.1345 | 15.64769 | 5.45696e-12
47.169998 | 10482.584 | 10301.43 | 9299.086 | 181.1528 | 500.6156 | 486.0234 | 15.70668 | 5.45696e-12
47.18 | 10323.582 | 10298.48 | 9297.852 | 25.10185 | 498.9429 | 485.9188 | 15.76601 | 5.45696e-12
47.189999 | 10466.3398 | 10295.55 | 9296.62 | 170.7929 | 497.2809 | 485.8207 | 15.82559 | 5.45696e-12
47.200001 | 10483.333 | 10292.63 | 9295.387 | 190.7021 | 495.6294 | 485.7293 | 15.88542 | 5.45696e-12
47.209999 | 10558.4414 | 10289.73 | 9294.154 | 268.7089 | 493.9883 | 485.6443 | 15.94541 | 5.45696e-12
47.220001 | 10619.1963 | 10286.85 | 9292.922 | 332.3453 | 492.3576 | 485.5661 | 16.00558 | 5.45696e-12
47.23 | 10242.6221 | 10283.99 | 9291.69 | -41.36472 | 490.7371 | 485.4943 | 16.06583 | 5.45696e-12
47.240002 | 10177.5273 | 10281.14 | 9290.457 | -103.612 | 489.1268 | 485.4293 | 16.12614 | 5.45696e-12
47.25 | 10354.625 | 10278.31 | 9289.225 | 76.31599 | 487.5266 | 485.3707 | 16.18645 | 5.45696e-12
47.259998 | 10487.166 | 10275.5 | 9287.994 | 211.6706 | 485.9364 | 485.3188 | 16.24671 | 5.45696e-12
47.27 | 10253.4512 | 10272.7 | 9286.761 | -19.24696 | 484.3561 | 485.2737 | 16.30689 | 5.45696e-12
47.279999 | 10404.1494 | 10269.92 | 9285.53 | 134.2318 | 482.7856 | 485.2351 | 16.36692 | 5.45696e-12
47.290001 | 10477.2061 | 10267.15 | 9284.298 | 210.0529 | 481.225 | 485.2033 | 16.42677 | 5.45696e-12
47.299999 | 10744.1328 | 10264.41 | 9283.067 | 479.7273 | 479.674 | 485.1782 | 16.48634 | 5.45696e-12
47.310001 | 10559.0996 | 10261.67 | 9281.835 | 297.426 | 478.1327 | 485.1599 | 16.54563 | 5.45696e-12
47.32 | 11039.1367 | 10258.96 | 9280.604 | 780.1787 | 476.6008 | 485.1482 | 16.60455 | 5.45696e-12
47.330002 | 10973.6602 | 10256.26 | 9279.373 | 717.402 | 475.0785 | 485.1434 | 16.66307 | 5.45696e-12
47.34 | 11010.3096 | 10253.57 | 9278.143 | 756.7351 | 473.5656 | 485.1453 | 16.72109 | 5.45696e-12
47.349998 | 10430.5938 | 10250.91 | 9276.912 | 179.6873 | 472.0619 | 485.1539 | 16.77859 | 5.45696e-12
47.360001 | 10751.1748 | 10248.25 | 9275.681 | 502.921 | 470.5675 | 485.1696 | 16.83553 | 5.45696e-12
47.369999 | 10340.8545 | 10245.62 | 9274.451 | 95.23748 | 469.0824 | 485.1919 | 16.89179 | 5.45696e-12
47.380001 | 10438.7139 | 10243 | 9273.22 | 195.7186 | 467.6062 | 485.2213 | 16.9474 | 5.45696e-12
47.389999 | 10413.9785 | 10240.39 | 9271.991 | 173.5893 | 466.1391 | 485.2574 | 17.00221 | 5.456959e-12
47.400002 | 10194.1387 | 10237.8 | 9270.76 | -43.6593 | 464.681 | 485.3006 | 17.05625 | 5.456959e-12
47.41 | 10078.1123 | 10235.22 | 9269.531 | -157.11 | 463.2317 | 485.3506 | 17.10939 | 5.456959e-12
47.419998 | 10169.8896 | 10232.66 | 9268.301 | -62.77197 | 461.7913 | 485.4075 | 17.16161 | 5.456959e-12
47.43 | 10293.832 | 10230.12 | 9267.071 | 63.71659 | 460.3596 | 485.4715 | 17.21288 | 5.456959e-12
47.439999 | 10300.9736 | 10227.58 | 9265.842 | 73.38931 | 458.9366 | 485.5425 | 17.2631 | 5.456959e-12
47.450001 | 10439.7188 | 10225.07 | 9264.613 | 214.6511 | 457.5222 | 485.6206 | 17.31227 | 5.456959e-12
47.459999 | 10634.6641 | 10222.57 | 9263.384 | 412.098 | 456.1164 | 485.7056 | 17.36029 | 5.456959e-12
47.470001 | 10328.0029 | 10220.08 | 9262.155 | 107.9241 | 454.7191 | 485.7978 | 17.40716 | 5.456959e-12
47.48 | 10114.6465 | 10217.61 | 9260.926 | -102.9596 | 453.3301 | 485.8971 | 17.4528 | 5.456959e-12
47.490002 | 10450.7275 | 10215.15 | 9259.697 | 235.5798 | 451.9496 | 486.0036 | 17.49719 | 5.456959e-12
47.5 | 10353.5732 | 10212.7 | 9258.469 | 140.8694 | 450.5773 | 486.1171 | 17.54025 | 5.456959e-12
47.509998 | 9996.8477 | 10210.27 | 9257.241 | -213.4266 | 449.2133 | 486.2379 | 17.58198 | 5.456959239e-12
47.52 | 10381.2002 | 10207.86 | 9256.013 | 173.3417 | 447.8574 | 486.366 | 17.62235 | 5.456959e-12
47.529999 | 10463.5732 | 10205.46 | 9254.785 | 258.1162 | 446.5096 | 486.5012 | 17.6613 | 5.456959e-12
47.540001 | 10444.7793 | 10203.07 | 9253.557 | 241.7098 | 445.1699 | 486.6439 | 17.69883 | 5.456959e-12
47.549999 | 10470.8232 | 10200.7 | 9252.33 | 270.1269 | 443.8381 | 486.7937 | 17.73486 | 5.456959e-12
47.560001 | 10322.0605 | 10198.34 | 9251.102 | 123.7238 | 442.5143 | 486.951 | 17.76944 | 5.456959e-12
47.57 | 10270.8945 | 10195.99 | 9249.875 | 74.90322 | 441.1983 | 487.1156 | 17.80249 | 5.456959e-12
47.580002 | 10310.2871 | 10193.66 | 9248.648 | 116.6276 | 439.8902 | 487.2877 | 17.83404 | 5.456959e-12
47.59 | 10302.1396 | 10191.34 | 9247.421 | 110.7978 | 438.5898 | 487.4671 | 17.86403 | 5.456959e-12
47.599998 | 10082.2803 | 10189.04 | 9246.194 | -106.7577 | 437.2971 | 487.654 | 17.89248 | 5.456959e-12
47.610001 | 9825.2207 | 10186.75 | 9244.968 | -361.5268 | 436.012 | 487.8485 | 17.9194 | 5.456959e-12
47.619999 | 10066.9609 | 10184.47 | 9243.741 | -117.5102 | 434.7345 | 488.0504 | 17.94475 | 5.456959e-12
47.630001 | 10187.9541 | 10182.21 | 9242.515 | 5.745804 | 433.4646 | 488.2601 | 17.96857 | 5.456959e-12
47.639999 | 10200 | 10179.96 | 9241.289 | 20.04065 | 432.202 | 488.4772 | 17.99083 | 5.456959e-12
47.650002 | 10279.4814 | 10177.72 | 9240.063 | 101.7575 | 430.9469 | 488.7022 | 18.01159 | 5.456959e-12
47.66 | 9959.583 | 10175.5 | 9238.838 | -215.9194 | 429.6991 | 488.9346 | 18.03079 | 5.456959e-12
47.669998 | 9785.7139 | 10173.29 | 9237.613 | -387.5807 | 428.4586 | 489.1748 | 18.04851 | 5.456959e-12
47.68 | 10018.8965 | 10171.1 | 9236.387 | -152.2038 | 427.2254 | 489.4229 | 18.06477 | 5.456959e-12
47.689999 | 10173.5371 | 10168.92 | 9235.162 | 4.61719 | 425.9994 | 489.6786 | 18.07956 | 5.456959e-12
47.700001 | 10249.2188 | 10166.75 | 9233.937 | 82.46571 | 424.7806 | 489.9424 | 18.09293 | 5.456959e-12
47.709999 | 10624.9033 | 10164.6 | 9232.713 | 460.303 | 423.5687 | 490.2138 | 18.10491 | 5.456959e-12
47.720001 | 10460.7109 | 10162.46 | 9231.488 | 298.2499 | 422.364 | 490.4933 | 18.11553 | 5.456959e-12
47.73 | 10209.748 | 10160.34 | 9230.264 | 49.41217 | 421.1662 | 490.7807 | 18.12483 | 5.456959e-12
47.740002 | 10096.1436 | 10158.22 | 9229.04 | -62.08073 | 419.9754 | 491.0763 | 18.13287 | 5.456959e-12
47.75 | 10384.1592 | 10156.13 | 9227.816 | 228.0324 | 418.7915 | 491.3795 | 18.13966 | 5.456959e-12
47.759998 | 10147.083 | 10154.04 | 9226.593 | -6.960402 | 417.6144 | 491.691 | 18.14526 | 5.456959e-12
47.77 | 10128.5996 | 10151.97 | 9225.369 | -23.37393 | 416.4441 | 492.0107 | 18.14974 | 5.456959e-12
47.779999 | 10140.4775 | 10149.92 | 9224.146 | -9.440455 | 415.2805 | 492.3384 | 18.15313 | 5.456959e-12
47.790001 | 10213.042 | 10147.88 | 9222.923 | 65.16567 | 414.1237 | 492.6745 | 18.1555 | 5.456959e-12
47.799999 | 10303.4434 | 10145.85 | 9221.7 | 157.5944 | 412.9734 | 493.0186 | 18.15687 | 5.456959e-12
47.810001 | 10459.167 | 10143.84 | 9220.477 | 315.3313 | 411.8298 | 493.3713 | 18.15735 | 5.456959e-12
47.82 | 10326.7197 | 10141.84 | 9219.255 | 184.8829 | 410.6927 | 493.7322 | 18.15695 | 5.456959e-12
47.830002 | 9887.4707 | 10139.85 | 9218.033 | -252.3814 | 409.5621 | 494.1017 | 18.15579 | 5.456959e-12
47.84 | 9944.5811 | 10137.88 | 9216.811 | -193.3008 | 408.438 | 494.4792 | 18.15385 | 5.456959e-12
47.849998 | 10215.1719 | 10135.93 | 9215.589 | 79.24576 | 407.3203 | 494.8653 | 18.15127 | 5.456959e-12
47.860001 | 10095.1729 | 10133.98 | 9214.367 | -38.81164 | 406.2089 | 495.2601 | 18.14808 | 5.456959e-12
47.869999 | 9733.542 | 10132.06 | 9213.146 | -398.5159 | 405.1039 | 495.6633 | 18.14434 | 5.456959e-12
47.880001 | 10333.5859 | 10130.15 | 9211.925 | 203.4403 | 404.0051 | 496.0753 | 18.14014 | 5.456959e-12
47.889999 | 10464.1504 | 10128.25 | 9210.704 | 335.9021 | 402.9126 | 496.4958 | 18.13551 | 5.456958e-12
47.900002 | 10198.0371 | 10126.37 | 9209.483 | 71.67144 | 401.8263 | 496.9254 | 18.13056 | 5.456958e-12
47.91 | 10157.0635 | 10124.5 | 9208.263 | 32.56555 | 400.7462 | 497.3633 | 18.1253 | 5.456958e-12
47.919998 | 10235.959 | 10122.65 | 9207.043 | 113.3138 | 399.6721 | 497.81 | 18.11984 | 5.456958e-12
47.93 | 9876.3115 | 10120.81 | 9205.823 | -244.4958 | 398.6041 | 498.2659 | 18.11424 | 5.456958e-12
47.939999 | 10076.0273 | 10118.98 | 9204.603 | -42.95731 | 397.5421 | 498.7305 | 18.10855 | 5.456958e-12
47.950001 | 10462.8447 | 10117.18 | 9203.384 | 345.6678 | 396.4861 | 499.2043 | 18.10285 | 5.456958e-12
47.959999 | 10166.3535 | 10115.38 | 9202.165 | 50.9688 | 395.436 | 499.6869 | 18.09718 | 5.456958e-12
47.970001 | 10092.9736 | 10113.61 | 9200.945 | -20.63397 | 394.3919 | 500.1787 | 18.09163 | 5.456958e-12
47.98 | 10007.4268 | 10111.85 | 9199.727 | -104.4193 | 393.3536 | 500.6796 | 18.08624 | 5.456958e-12
47.990002 | 10075.834 | 10110.1 | 9198.508 | -34.26586 | 392.321 | 501.1898 | 18.0811 | 5.456958e-12
48 | 10098.6748 | 10108.37 | 9197.29 | -9.694442 | 391.2943 | 501.7089 | 18.07622 | 5.456958e-12
48.009998 | 10114.0029 | 10106.65 | 9196.072 | 7.348487 | 390.2734 | 502.2374 | 18.07171 | 5.456958e-12
48.02 | 9794.8691 | 10104.95 | 9194.854 | -310.0858 | 389.2581 | 502.7753 | 18.0676 | 5.456958e-12
48.029999 | 9824.1973 | 10103.27 | 9193.636 | -279.074 | 388.2485 | 503.3225 | 18.06396 | 5.456958e-12
48.040001 | 9995.3018 | 10101.6 | 9192.419 | -106.3017 | 387.2445 | 503.8793 | 18.06085 | 5.456958e-12
48.049999 | 9871.499 | 10099.95 | 9191.202 | -228.4527 | 386.2461 | 504.4454 | 18.05828 | 5.456958e-12
48.060001 | 10099.6035 | 10098.32 | 9189.985 | 1.287729 | 385.2532 | 505.0213 | 18.05637 | 5.456958e-12
48.07 | 10331.0947 | 10096.7 | 9188.768 | 234.3987 | 384.2658 | 505.6067 | 18.0551 | 5.456958e-12
48.080002 | 10081.3428 | 10095.09 | 9187.552 | -13.74951 | 383.284 | 506.2019 | 18.05459 | 5.456958e-12
48.09 | 10212.7334 | 10093.5 | 9186.336 | 119.2287 | 382.3075 | 506.8064 | 18.05482 | 5.456958e-12
48.099998 | 10236.1055 | 10091.93 | 9185.12 | 144.172 | 381.3365 | 507.4208 | 18.05588 | 5.456958e-12
48.110001 | 10094.5137 | 10090.38 | 9183.904 | 4.13543 | 380.3708 | 508.0453 | 18.05781 | 5.456958e-12
48.119999 | 10149.8857 | 10088.84 | 9182.689 | 61.04598 | 379.4105 | 508.6793 | 18.06065 | 5.456958e-12
48.130001 | 10222.0977 | 10087.32 | 9181.474 | 134.7803 | 378.4554 | 509.3236 | 18.06445 | 5.456958e-12
48.139999 | 9984.1094 | 10085.81 | 9180.259 | -101.7024 | 377.5056 | 509.9776 | 18.06922 | 5.456958e-12
48.150002 | 9974.835 | 10084.32 | 9179.045 | -109.4876 | 376.561 | 510.6421 | 18.07505 | 5.456958e-12
48.16 | 9914.2246 | 10082.85 | 9177.83 | -168.6255 | 375.6217 | 511.316 | 18.0819 | 5.456958e-12
48.169998 | 10003.5732 | 10081.39 | 9176.617 | -77.82105 | 374.6874 | 512.0002 | 18.08989 | 5.456958e-12
48.18 | 9921.5176 | 10079.95 | 9175.403 | -158.4374 | 373.7583 | 512.695 | 18.09901 | 5.456958e-12
48.189999 | 9906.8926 | 10078.53 | 9174.189 | -171.64 | 372.8342 | 513.3997 | 18.10932 | 5.456958e-12
48.200001 | 9873.8994 | 10077.13 | 9172.976 | -203.2276 | 371.9153 | 514.115 | 18.12084 | 5.456958e-12
48.209999 | 10052.4512 | 10075.74 | 9171.763 | -23.28724 | 371.0013 | 514.8403 | 18.13357 | 5.456958e-12
48.220001 | 9967.918 | 10074.37 | 9170.55 | -106.4487 | 370.0924 | 515.5764 | 18.1476 | 5.456958e-12
48.23 | 9955.4043 | 10073.01 | 9169.338 | -117.6077 | 369.1883 | 516.3227 | 18.1629 | 5.456958e-12
48.240002 | 10068.1416 | 10071.67 | 9168.126 | -3.532888 | 368.2893 | 517.0799 | 18.17956 | 5.456958e-12
48.25 | 9968.2402 | 10070.35 | 9166.914 | -102.1136 | 367.3951 | 517.8471 | 18.19753 | 5.456958e-12
48.259998 | 9962.2197 | 10069.05 | 9165.703 | -106.8308 | 366.5057 | 518.625 | 18.2169 | 5.456958e-12
48.27 | 9939.2861 | 10067.76 | 9164.491 | -128.4781 | 365.6213 | 519.4139 | 18.23768 | 5.456958e-12
48.279999 | 10035.9209 | 10066.5 | 9163.281 | -30.57427 | 364.7415 | 520.2133 | 18.25989 | 5.456958e-12
48.290001 | 9785.0029 | 10065.24 | 9162.07 | -280.2406 | 363.8667 | 521.0237 | 18.28357 | 5.456958e-12
48.299999 | 9759.1367 | 10064.01 | 9160.859 | -304.8724 | 362.9964 | 521.8446 | 18.30867 | 5.456958e-12
48.310001 | 9896.2734 | 10062.79 | 9159.649 | -166.5186 | 362.1309 | 522.6767 | 18.33532 | 5.456958e-12
48.32 | 9829.583 | 10061.59 | 9158.439 | -232.0095 | 361.2701 | 523.5196 | 18.36344 | 5.456958e-12
48.330002 | 9760.666 | 10060.41 | 9157.23 | -299.7445 | 360.414 | 524.3738 | 18.39314 | 5.456958e-12
48.34 | 9899.6816 | 10059.25 | 9156.021 | -159.5641 | 359.5624 | 525.2383 | 18.42433 | 5.456958e-12
48.349998 | 10014.9072 | 10058.1 | 9154.812 | -43.19143 | 358.7155 | 526.1141 | 18.45712 | 5.456958e-12
48.360001 | 9985.79 | 10056.97 | 9153.603 | -71.17891 | 357.8731 | 527.0014 | 18.49153 | 5.456958e-12
48.369999 | 10131.0781 | 10055.86 | 9152.395 | 75.2211 | 357.0352 | 527.8995 | 18.5275 | 5.456958e-12
48.380001 | 9963.2627 | 10054.76 | 9151.186 | -91.49994 | 356.2018 | 528.8092 | 18.56513 | 5.456958e-12
48.389999 | 9550.8555 | 10053.69 | 9149.979 | -502.8306 | 355.3729 | 529.7298 | 18.60435 | 5.456958e-12
48.400002 | 9852.4658 | 10052.63 | 9148.771 | -200.1616 | 354.5485 | 530.6624 | 18.64528 | 5.456958e-12
48.41 | 9975.4795 | 10051.59 | 9147.564 | -76.10657 | 353.7285 | 531.6055 | 18.6878 | 5.456958e-12
48.419998 | 10111.7109 | 10050.56 | 9146.358 | 61.14811 | 352.9129 | 532.5602 | 18.73203 | 5.456958e-12
48.43 | 10155.168 | 10049.56 | 9145.151 | 105.6107 | 352.1016 | 533.5268 | 18.77797 | 5.456958e-12
48.439999 | 9955.9834 | 10048.57 | 9143.945 | -92.58622 | 351.2946 | 534.5045 | 18.8256 | 5.456958e-12
48.450001 | 9733.1152 | 10047.6 | 9142.739 | -314.4847 | 350.4921 | 535.4941 | 18.87497 | 5.456958e-12
48.459999 | 9974.4668 | 10046.65 | 9141.533 | -72.18136 | 349.6937 | 536.495 | 18.92602 | 5.456958e-12
48.470001 | 9974.3916 | 10045.71 | 9140.328 | -71.32271 | 348.8996 | 537.5079 | 18.97886 | 5.456958e-12
48.48 | 9823.8994 | 10044.8 | 9139.123 | -220.8993 | 348.1098 | 538.5324 | 19.0334 | 5.456958e-12
48.490002 | 10281.9268 | 10043.9 | 9137.918 | 238.0257 | 347.3242 | 539.5691 | 19.08976 | 5.456958e-12
48.5 | 10051.0762 | 10043.02 | 9136.714 | 8.054879 | 346.5427 | 540.6167 | 19.14782 | 5.456958e-12
48.509998 | 9778.9473 | 10042.16 | 9135.51 | -263.2126 | 345.7654 | 541.6765 | 19.20768 | 5.456958e-12
48.52 | 10081.6543 | 10041.32 | 9134.306 | 40.33776 | 344.9922 | 542.7486 | 19.26934 | 5.456958e-12
48.529999 | 10026.1201 | 10040.49 | 9133.103 | -14.37137 | 344.2232 | 543.8323 | 19.33278 | 5.456958e-12
48.540001 | 9811.1201 | 10039.68 | 9131.9 | -228.5646 | 343.4582 | 544.9284 | 19.39806 | 5.456958e-12
48.549999 | 9759.9854 | 10038.9 | 9130.697 | -278.9108 | 342.6973 | 546.0364 | 19.46509 | 5.456958e-12
48.560001 | 9791.71 | 10038.13 | 9129.495 | -246.416 | 341.9404 | 547.1568 | 19.534 | 5.456958e-12
48.57 | 9853.3564 | 10037.37 | 9128.293 | -184.018 | 341.1874 | 548.2893 | 19.60466 | 5.456958e-12
48.580002 | 9806.6924 | 10036.64 | 9127.091 | -229.949 | 340.4386 | 549.4345 | 19.67723 | 5.456958e-12
48.59 | 9738.4023 | 10035.93 | 9125.89 | -297.524 | 339.6936 | 550.5913 | 19.75154 | 5.456958e-12
48.599998 | 9904.6133 | 10035.23 | 9124.689 | -130.6169 | 338.9526 | 551.7607 | 19.82772 | 5.456958e-12
48.610001 | 10049.6992 | 10034.55 | 9123.488 | 15.14672 | 338.2155 | 552.9431 | 19.90579 | 5.456958e-12
48.619999 | 10028.5137 | 10033.89 | 9122.288 | -5.379929 | 337.4823 | 554.1377 | 19.98562 | 5.456958e-12
48.630001 | 10083.0176 | 10033.25 | 9121.088 | 49.7642 | 336.7529 | 555.3454 | 20.06738 | 5.456958e-12
48.639999 | 9954.1533 | 10032.63 | 9119.888 | -78.47875 | 336.0274 | 556.5654 | 20.1509 | 5.456958e-12
48.650002 | 9486.127 | 10032.03 | 9118.689 | -545.9028 | 335.3057 | 557.7992 | 20.23636 | 5.456958e-12
48.66 | 9705.8984 | 10031.45 | 9117.49 | -325.5476 | 334.5878 | 559.0447 | 20.32357 | 5.456958e-12
48.669998 | 9718.9316 | 10030.88 | 9116.292 | -311.9498 | 333.8737 | 560.3035 | 20.41266 | 5.456958e-12
48.68 | 9468.7705 | 10030.34 | 9115.093 | -561.5655 | 333.1633 | 561.576 | 20.50362 | 5.456958e-12
48.689999 | 9612.96 | 10029.81 | 9113.895 | -416.8496 | 332.4566 | 562.8613 | 20.59641 | 5.456958e-12
48.700001 | 9627.0957 | 10029.3 | 9112.697 | -402.2068 | 331.7537 | 564.1603 | 20.69107 | 5.456958e-12
48.709999 | 9669.3828 | 10028.81 | 9111.5 | -359.432 | 331.0544 | 565.4723 | 20.7875 | 5.456958e-12
48.720001 | 9736.0039 | 10028.35 | 9110.303 | -292.3426 | 330.3589 | 566.7983 | 20.88582 | 5.456958e-12
48.73 | 9914.4531 | 10027.9 | 9109.107 | -113.4446 | 329.667 | 568.1378 | 20.9859 | 5.456958e-12
48.740002 | 9918.8984 | 10027.47 | 9107.911 | -108.5705 | 328.9787 | 569.4917 | 21.08787 | 5.456958e-12
48.75 | 9862.3652 | 10027.06 | 9106.715 | -164.6939 | 328.2939 | 570.8585 | 21.19156 | 5.456958e-12
48.759998 | 9587.5537 | 10026.67 | 9105.52 | -439.1157 | 327.6128 | 572.2395 | 21.29706 | 5.456958e-12
48.77 | 9595.333 | 10026.3 | 9104.325 | -430.9667 | 326.9352 | 573.6353 | 21.40438 | 5.456958e-12
48.779999 | 9839.3623 | 10025.95 | 9103.13 | -186.5876 | 326.2612 | 575.0451 | 21.51344 | 5.456958e-12
48.790001 | 10096.3271 | 10025.62 | 9101.936 | 70.7068 | 325.5907 | 576.4697 | 21.62432 | 5.456958e-12
48.799999 | 10084.6143 | 10025.31 | 9100.742 | 59.30327 | 324.9237 | 577.9086 | 21.73684 | 5.456958e-12
48.810001 | 9851.0791 | 10025.02 | 9099.548 | -173.943 | 324.2602 | 579.3627 | 21.85117 | 5.456958e-12
48.82 | 9641.5381 | 10024.75 | 9098.355 | -383.2157 | 323.6001 | 580.8315 | 21.96711 | 5.456958e-12
48.830002 | 9763.043 | 10024.51 | 9097.162 | -261.4634 | 322.9435 | 582.3161 | 22.08483 | 5.456958e-12
48.84 | 9834.3975 | 10024.28 | 9095.97 | -189.8816 | 322.2903 | 583.8149 | 22.2041 | 5.456958e-12
48.849998 | 9750.5195 | 10024.07 | 9094.778 | -273.5534 | 321.6405 | 585.3294 | 22.32503 | 5.456958e-12
48.860001 | 9764.0293 | 10023.89 | 9093.586 | -259.8585 | 320.9941 | 586.8601 | 22.44764 | 5.456958e-12
48.869999 | 9969.9795 | 10023.72 | 9092.395 | -53.74447 | 320.351 | 588.4063 | 22.57172 | 5.456958e-12
48.880001 | 9635.376 | 10023.58 | 9091.204 | -388.2054 | 319.7114 | 589.9689 | 22.69744 | 5.456958e-12
48.889999 | 9797.502 | 10023.46 | 9090.013 | -225.9584 | 319.075 | 591.5474 | 22.82458 | 5.456958e-12
48.900002 | 10173.1982 | 10023.36 | 9088.823 | 149.8368 | 318.4419 | 593.1432 | 22.9533 | 5.456958e-12
48.91 | 10076.9775 | 10023.28 | 9087.633 | 53.69417 | 317.8121 | 594.7544 | 23.08334 | 5.456958e-12
48.919998 | 9701.4287 | 10023.23 | 9086.444 | -321.7988 | 317.1856 | 596.3827 | 23.21481 | 5.456958e-12
48.93 | 9899.2979 | 10023.19 | 9085.255 | -123.896 | 316.5624 | 598.0287 | 23.34767 | 5.456958e-12
48.939999 | 9931.6504 | 10023.18 | 9084.067 | -91.53196 | 315.9423 | 599.6915 | 23.48182 | 5.456958e-12
48.950001 | 9813.3906 | 10023.19 | 9082.878 | -209.8027 | 315.3256 | 601.3722 | 23.61729 | 5.456958e-12
48.959999 | 9776.8838 | 10023.23 | 9081.691 | -246.343 | 314.7119 | 603.0703 | 23.75387 | 5.456958e-12
48.970001 | 9523.6963 | 10023.28 | 9080.503 | -499.5868 | 314.1015 | 604.7867 | 23.89171 | 5.456958e-12
48.98 | 9340.5518 | 10023.36 | 9079.316 | -682.8105 | 313.4943 | 606.5212 | 24.03057 | 5.456958e-12
48.990002 | 9494.8789 | 10023.46 | 9078.129 | -528.586 | 312.8902 | 608.2747 | 24.17056 | 5.456958e-12
49 | 9472.875 | 10023.59 | 9076.944 | -550.7148 | 312.2892 | 610.0456 | 24.31144 | 5.456958e-12
49.009998 | 9379.3623 | 10023.74 | 9075.758 | -644.3762 | 311.6913 | 611.8359 | 24.45327 | 5.456958e-12
49.02 | 9473.8223 | 10023.91 | 9074.572 | -550.0886 | 311.0966 | 613.6459 | 24.59601 | 5.456958e-12
49.029999 | 9668.5977 | 10024.11 | 9073.388 | -355.5091 | 310.5049 | 615.4748 | 24.73949 | 5.456958e-12
49.040001 | 10068.9453 | 10024.33 | 9072.203 | 44.61847 | 309.9163 | 617.3239 | 24.88377 | 5.456958e-12
49.049999 | 10021.4102 | 10024.57 | 9071.019 | -3.16057 | 309.3307 | 619.1925 | 25.02859 | 5.456958e-12
49.060001 | 9770.3896 | 10024.84 | 9069.835 | -254.4495 | 308.7482 | 621.0818 | 25.17409 | 5.456958e-12
49.07 | 9714.7217 | 10025.13 | 9068.652 | -310.4101 | 308.1686 | 622.9913 | 25.31998 | 5.456958e-12
49.080002 | 9544.3223 | 10025.45 | 9067.469 | -481.1273 | 307.5921 | 624.9223 | 25.46639 | 5.456958e-12
49.09 | 9542.6875 | 10025.79 | 9066.287 | -483.1037 | 307.0186 | 626.873 | 25.61301 | 5.456958e-12
49.099998 | 9577.4502 | 10026.16 | 9065.105 | -448.7078 | 306.448 | 628.8453 | 25.75991 | 5.456958e-12
49.110001 | 9831.6357 | 10026.55 | 9063.923 | -194.9145 | 305.8804 | 630.8399 | 25.90704 | 5.456958e-12
49.119999 | 10016.4746 | 10026.97 | 9062.742 | -10.49296 | 305.3157 | 632.8558 | 26.05413 | 5.456958e-12
49.130001 | 9852.9697 | 10027.41 | 9061.561 | -174.4408 | 304.7539 | 634.8944 | 26.20131 | 5.456958e-12
49.139999 | 9810.7178 | 10027.88 | 9060.381 | -217.1613 | 304.195 | 636.9549 | 26.34827 | 5.456958e-12
49.150002 | 9366.1777 | 10028.37 | 9059.201 | -662.1966 | 303.6391 | 639.0394 | 26.49514 | 5.456958e-12
49.16 | 9497.5977 | 10028.89 | 9058.021 | -531.2966 | 303.086 | 641.1453 | 26.64158 | 5.456958e-12
49.169998 | 9830.3613 | 10029.44 | 9056.843 | -199.0795 | 302.5357 | 643.2748 | 26.78764 | 5.456958e-12
49.18 | 9636.2021 | 10030.01 | 9055.664 | -393.8121 | 301.9883 | 645.4288 | 26.93326 | 5.456958e-12
49.189999 | 9543.6768 | 10030.61 | 9054.486 | -486.9372 | 301.4438 | 647.6062 | 27.07824 | 5.456958e-12
49.200001 | 9775.4248 | 10031.24 | 9053.308 | -255.8159 | 300.902 | 649.8082 | 27.22258 | 5.456958e-12
49.209999 | 9603.8174 | 10031.89 | 9052.131 | -428.077 | 300.363 | 652.0344 | 27.36603 | 5.456958e-12
49.220001 | 9758.3584 | 10032.58 | 9050.954 | -274.217 | 299.8269 | 654.286 | 27.50867 | 5.456958e-12
49.23 | 9511.9521 | 10033.28 | 9049.778 | -521.3319 | 299.2935 | 656.5626 | 27.65024 | 5.456958e-12
49.240002 | 9376.8525 | 10034.02 | 9048.601 | -657.1682 | 298.7629 | 658.8657 | 27.7908 | 5.456958e-12
49.25 | 9284.8867 | 10034.78 | 9047.426 | -749.8974 | 298.235 | 661.1928 | 27.93007 | 5.456958e-12
49.259998 | 9560.0332 | 10035.58 | 9046.251 | -475.5428 | 297.7098 | 663.5467 | 28.06807 | 5.456958e-12
49.27 | 9846.7344 | 10036.4 | 9045.077 | -189.6623 | 297.1874 | 665.928 | 28.20474 | 5.456958e-12
49.279999 | 9569.501 | 10037.25 | 9043.903 | -467.7445 | 296.6676 | 668.3354 | 28.33988 | 5.456958e-12
49.290001 | 9364.2939 | 10038.12 | 9042.729 | -673.8295 | 296.1506 | 670.7707 | 28.47352 | 5.456958e-12
49.299999 | 9715.4336 | 10039.03 | 9041.556 | -323.5967 | 295.6362 | 673.233 | 28.60541 | 5.456958e-12
49.310001 | 9735.2705 | 10039.97 | 9040.383 | -304.6961 | 295.1245 | 675.7238 | 28.73564 | 5.456958e-12
49.32 | 9587.4414 | 10040.93 | 9039.211 | -453.4912 | 294.6154 | 678.2426 | 28.86397 | 5.456958e-12
49.330002 | 9418.7939 | 10041.93 | 9038.038 | -623.135 | 294.109 | 680.791 | 28.99045 | 5.456958e-12
49.34 | 9449.9102 | 10042.95 | 9036.867 | -593.0438 | 293.6052 | 683.3666 | 29.11486 | 5.456958e-12
49.349998 | 9593.5068 | 10044.01 | 9035.697 | -450.5032 | 293.1039 | 685.9721 | 29.23721 | 5.456958e-12
49.360001 | 9664.4932 | 10045.1 | 9034.526 | -380.6038 | 292.6053 | 688.6082 | 29.3575 | 5.456958e-12
49.369999 | 9425.9375 | 10046.21 | 9033.356 | -620.2773 | 292.1093 | 691.2738 | 29.47551 | 5.456958e-12
49.380001 | 9497.1973 | 10047.36 | 9032.186 | -550.1668 | 291.6159 | 693.9704 | 29.59133 | 5.456958e-12
49.389999 | 9922.9551 | 10048.54 | 9031.018 | -125.5897 | 291.1249 | 696.6974 | 29.70475 | 5.456958e-12
49.400002 | 9987.8936 | 10049.76 | 9029.849 | -61.86499 | 290.6366 | 699.4573 | 29.81587 | 5.456958e-12
49.41 | 9892.2031 | 10051 | 9028.681 | -158.7998 | 290.1508 | 702.2466 | 29.92451 | 5.456958e-12
49.419998 | 9655.8662 | 10052.28 | 9027.514 | -396.4141 | 289.6674 | 705.0685 | 30.03067 | 5.456958e-12
49.43 | 9273.5977 | 10053.59 | 9026.346 | -779.9935 | 289.1867 | 707.9238 | 30.13439 | 5.456958e-12
49.439999 | 9556.5996 | 10054.94 | 9025.18 | -498.3354 | 288.7083 | 710.8113 | 30.23553 | 5.456958e-12
49.450001 | 9524.6953 | 10056.31 | 9024.013 | -531.6176 | 288.2326 | 713.7327 | 30.33415 | 5.456958e-12
49.459999 | 9466.667 | 10057.72 | 9022.848 | -591.0577 | 287.7592 | 716.6873 | 30.43014 | 5.456958e-12
49.470001 | 9762.998 | 10059.17 | 9021.683 | -296.1732 | 287.2883 | 719.6766 | 30.52358 | 7.275944e-12
49.48 | 9780.3105 | 10060.65 | 9020.518 | -280.3422 | 286.8199 | 722.7002 | 30.61438 | 7.275944e-12
49.490002 | 9540.4561 | 10062.17 | 9019.354 | -521.7141 | 286.3539 | 725.76 | 30.70258 | 7.275944e-12
49.5 | 9817.6602 | 10063.72 | 9018.19 | -246.0615 | 285.8903 | 728.853 | 30.78815 | 7.275944e-12
49.509998 | 9990.8867 | 10065.31 | 9017.027 | -74.42335 | 285.4291 | 731.9825 | 30.87108 | 7.275944e-12
49.52 | 9596.4658 | 10066.94 | 9015.864 | -470.4699 | 284.9704 | 735.1494 | 30.9515 | 7.275944e-12
49.529999 | 9529.8467 | 10068.6 | 9014.702 | -538.7511 | 284.514 | 738.3522 | 31.02926 | 7.275944e-12
49.540001 | 9803.8057 | 10070.3 | 9013.54 | -266.4922 | 284.06 | 741.593 | 31.10453 | 7.275944e-12
49.549999 | 9695.457 | 10072.04 | 9012.379 | -376.5788 | 283.6083 | 744.8708 | 31.17721 | 7.275944e-12
49.560001 | 9471.8418 | 10073.81 | 9011.219 | -601.9708 | 283.1591 | 748.1875 | 31.24743 | 7.275944e-12
49.57 | 9416.667 | 10075.63 | 9010.058 | -658.9614 | 282.7121 | 751.5426 | 31.31518 | 7.275944e-12
49.580002 | 9453.3623 | 10077.48 | 9008.899 | -624.1222 | 282.2676 | 754.9379 | 31.38048 | 7.275944e-12
49.59 | 9527.7734 | 10079.38 | 9007.74 | -551.6055 | 281.8253 | 758.3705 | 31.4434 | 7.275944e-12
49.599998 | 9568.3164 | 10081.31 | 9006.581 | -512.998 | 281.3853 | 761.8439 | 31.50395 | 7.275944e-12
49.610001 | 9520.0977 | 10083.29 | 9005.423 | -563.1941 | 280.9477 | 765.359 | 31.56227 | 7.275944e-12
49.619999 | 9530.4756 | 10085.31 | 9004.265 | -554.8347 | 280.5123 | 768.9144 | 31.61831 | 7.275944e-12
49.630001 | 9693.9131 | 10087.37 | 9003.108 | -393.4584 | 280.0792 | 772.512 | 31.6722 | 7.275944e-12
49.639999 | 9914.2861 | 10089.48 | 9001.952 | -175.1891 | 279.6484 | 776.1511 | 31.72395 | 7.275944e-12
49.650002 | 9841.251 | 10091.62 | 9000.795 | -250.3727 | 279.2198 | 779.835 | 31.77364 | 7.275944e-12
49.66 | 9773.4434 | 10093.81 | 8999.64 | -320.3705 | 278.7935 | 783.559 | 31.82134 | 7.275944e-12
49.669998 | 9705.9756 | 10096.05 | 8998.485 | -390.0735 | 278.3694 | 787.3274 | 31.86704 | 7.275944e-12
49.68 | 9507.4785 | 10098.33 | 8997.33 | -590.8519 | 277.9476 | 791.1414 | 31.91095 | 7.275944e-12
49.689999 | 9526.4902 | 10100.66 | 8996.177 | -574.1666 | 277.528 | 794.9992 | 31.95297 | 7.275944e-12
49.700001 | 9576.4941 | 10103.03 | 8995.023 | -526.5359 | 277.1106 | 798.9032 | 31.99329 | 7.275944e-12
49.709999 | 9516.7998 | 10105.45 | 8993.87 | -588.65 | 276.6954 | 802.8523 | 32.0319 | 7.275945e-12
49.720001 | 9376.8428 | 10107.92 | 8992.718 | -731.0748 | 276.2824 | 806.8487 | 32.06892 | 7.275945e-12
49.73 | 9321.2568 | 10110.43 | 8991.566 | -789.1769 | 275.8715 | 810.8918 | 32.10438 | 7.275945e-12
49.740002 | 9527.8232 | 10113 | 8990.414 | -585.1764 | 275.4629 | 814.984 | 32.13832 | 7.275945e-12
49.75 | 9686.6963 | 10115.61 | 8989.264 | -428.9165 | 275.0563 | 819.1217 | 32.17087 | 7.275945e-12
49.759998 | 9698.5986 | 10118.28 | 8988.114 | -419.6782 | 274.652 | 823.309 | 32.20198 | 7.275945e-12
49.77 | 9535.208 | 10120.99 | 8986.964 | -585.7847 | 274.2498 | 827.5472 | 32.23187 | 7.275945e-12
49.779999 | 9673.4141 | 10123.76 | 8985.815 | -450.3452 | 273.8496 | 831.8343 | 32.26042 | 7.275945e-12
49.790001 | 9629.8516 | 10126.58 | 8984.666 | -496.7271 | 273.4517 | 836.1731 | 32.28782 | 7.275945e-12
49.799999 | 9421.2715 | 10129.45 | 8983.518 | -708.1791 | 273.0558 | 840.5624 | 32.31405 | 7.275945e-12
49.810001 | 9448.291 | 10132.38 | 8982.371 | -684.0855 | 272.6621 | 845.0046 | 32.33921 | 7.275945e-12
49.82 | 9297.5781 | 10135.36 | 8981.224 | -837.7785 | 272.2704 | 849.4991 | 32.36332 | 7.275945e-12
49.830002 | 9458.4932 | 10138.39 | 8980.077 | -679.8997 | 271.8808 | 854.0485 | 32.38638 | 7.275945e-12
49.84 | 9789.2764 | 10141.48 | 8978.932 | -352.2059 | 271.4934 | 858.6489 | 32.40853 | 7.275945e-12
49.849998 | 9626.3301 | 10144.63 | 8977.786 | -518.2988 | 271.1079 | 863.3048 | 32.42969 | 7.275945e-12
49.860001 | 9489.1699 | 10147.83 | 8976.641 | -658.6638 | 270.7246 | 868.0177 | 32.45002 | 7.275945e-12
49.869999 | 9636.0996 | 10151.1 | 8975.497 | -514.9961 | 270.3432 | 872.7855 | 32.46946 | 7.275945e-12
49.880001 | 9342.3047 | 10154.42 | 8974.354 | -812.1122 | 269.964 | 877.6112 | 32.4881 | 7.275945e-12
49.889999 | 9068.957 | 10157.8 | 8973.211 | -1088.84 | 269.5867 | 882.4936 | 32.50592 | 7.275945e-12
49.900002 | 9219.0156 | 10161.24 | 8972.068 | -942.2241 | 269.2115 | 887.4371 | 32.52298 | 7.275945e-12
49.91 | 9412.9814 | 10164.74 | 8970.926 | -751.7584 | 268.8383 | 892.4358 | 32.53931 | 7.275945e-12
49.919998 | 9701.9277 | 10168.3 | 8969.785 | -466.3749 | 268.467 | 897.4955 | 32.55485 | 7.275945e-12
49.93 | 9639.7207 | 10171.93 | 8968.644 | -532.2086 | 268.0979 | 902.6174 | 32.56974 | 7.275945e-12
49.939999 | 9355.5439 | 10175.62 | 8967.504 | -820.0745 | 267.7306 | 907.7997 | 32.58386 | 7.275945e-12
49.950001 | 9468.1572 | 10179.37 | 8966.364 | -711.2153 | 267.3654 | 913.0454 | 32.59732 | 7.275945e-12
49.959999 | 9609.2119 | 10183.19 | 8965.226 | -573.9792 | 267.0021 | 918.3533 | 32.61008 | 7.275945e-12
49.970001 | 9834.4814 | 10187.08 | 8964.087 | -352.5948 | 266.6408 | 923.7263 | 32.62219 | 7.275945e-12
49.98 | 9768.8887 | 10191.03 | 8962.949 | -422.1395 | 266.2815 | 929.1639 | 32.63362 | 7.275945e-12
49.990002 | 9448.4658 | 10195.05 | 8961.812 | -746.5834 | 265.9241 | 934.6691 | 32.64434 | 7.275945e-12
50 | 9377.0732 | 10199.14 | 8960.675 | -822.0625 | 265.5686 | 940.2374 | 32.65445 | 7.275945e-12
50.009998 | 9320.9141 | 10203.29 | 8959.539 | -882.3787 | 265.2151 | 945.8746 | 32.66383 | 7.275946e-12
50.02 | 9079.5889 | 10207.52 | 8958.404 | -1127.933 | 264.8635 | 951.582 | 32.67261 | 7.275946e-12
50.029999 | 8956.3506 | 10211.82 | 8957.269 | -1255.47 | 264.5138 | 957.3577 | 32.68065 | 7.275946e-12
50.040001 | 9123.9785 | 10216.19 | 8956.134 | -1092.215 | 264.1661 | 963.2052 | 32.68806 | 7.275946e-12
50.049999 | 9252.8848 | 10220.64 | 8955.001 | -967.7539 | 263.8202 | 969.1232 | 32.69477 | 7.275946e-12
50.060001 | 9386.5498 | 10225.16 | 8953.867 | -838.6094 | 263.4762 | 975.115 | 32.70082 | 7.275946e-12
50.07 | 9562.3867 | 10229.75 | 8952.735 | -667.3683 | 263.1341 | 981.1799 | 32.7062 | 7.275946e-12
50.080002 | 9745.6104 | 10234.43 | 8951.603 | -488.8187 | 262.794 | 987.3217 | 32.71085 | 7.275946e-12
50.09 | 9846.8486 | 10239.18 | 8950.471 | -392.3285 | 262.4556 | 993.5352 | 32.71487 | 7.275946e-12
50.099998 | 9615.0684 | 10244 | 8949.341 | -628.9366 | 262.1191 | 999.8268 | 32.71815 | 7.275946e-12
50.110001 | 9315.4102 | 10248.91 | 8948.21 | -933.5041 | 261.7845 | 1006.199 | 32.72078 | 7.275946e-12
50.119999 | 9338.4746 | 10253.9 | 8947.081 | -915.4289 | 261.4518 | 1012.648 | 32.72271 | 7.275946e-12
50.130001 | 9570.0928 | 10258.98 | 8945.952 | -688.883 | 261.1209 | 1019.179 | 32.72397 | 7.275946e-12
50.139999 | 9574.1934 | 10264.13 | 8944.824 | -689.9373 | 260.7917 | 1025.791 | 32.72455 | 7.275946e-12
50.150002 | 9623.2354 | 10269.37 | 8943.696 | -646.138 | 260.4645 | 1032.489 | 32.72446 | 7.275946e-12
50.16 | 9506.9775 | 10274.7 | 8942.569 | -767.7197 | 260.1391 | 1039.266 | 32.72373 | 7.275946e-12
50.169998 | 9220.6416 | 10280.11 | 8941.443 | -1059.468 | 259.8154 | 1046.129 | 32.7223 | 7.275946e-12
50.18 | 9305.1572 | 10285.61 | 8940.317 | -980.4549 | 259.4936 | 1053.082 | 32.72028 | 7.275946e-12
50.189999 | 9319.4609 | 10291.2 | 8939.191 | -971.7421 | 259.1736 | 1060.12 | 32.71761 | 7.275946e-12
50.200001 | 9413.501 | 10296.89 | 8938.067 | -883.3852 | 258.8554 | 1067.25 | 32.71435 | 7.275946e-12
50.209999 | 9536.2275 | 10302.66 | 8936.943 | -766.4336 | 258.5389 | 1074.469 | 32.7105 | 7.275946e-12
50.220001 | 9340.7861 | 10308.53 | 8935.819 | -967.7449 | 258.2242 | 1081.782 | 32.70611 | 7.275946e-12
50.23 | 9380.5518 | 10314.5 | 8934.697 | -933.9441 | 257.9114 | 1089.187 | 32.70118 | 7.275946e-12
50.240002 | 9632.4727 | 10320.56 | 8933.574 | -688.0876 | 257.6002 | 1096.69 | 32.69573 | 7.275946e-12
50.25 | 9416.2588 | 10326.72 | 8932.453 | -910.4593 | 257.2909 | 1104.285 | 32.68984 | 7.275947e-12
50.259998 | 9444.9541 | 10332.98 | 8931.332 | -888.0235 | 256.9832 | 1111.979 | 32.68349 | 7.275947e-12
50.27 | 9781.9619 | 10339.34 | 8930.212 | -557.3786 | 256.6774 | 1119.775 | 32.67676 | 7.275947e-12
50.279999 | 9876.9502 | 10345.8 | 8929.092 | -468.8547 | 256.3732 | 1127.67 | 32.66966 | 7.275947e-12
50.290001 | 9740.002 | 10352.38 | 8927.973 | -612.3734 | 256.0709 | 1135.669 | 32.66227 | 7.275947e-12
50.299999 | 9562.5283 | 10359.05 | 8926.855 | -796.5229 | 255.7702 | 1143.771 | 32.6546 | 7.275947e-12
50.310001 | 9462.3516 | 10365.84 | 8925.737 | -903.4846 | 255.4712 | 1151.981 | 32.64672 | 7.275947e-12
50.32 | 9464.6377 | 10372.73 | 8924.62 | -908.093 | 255.174 | 1160.298 | 32.63869 | 7.275947e-12
50.330002 | 9434.834 | 10379.74 | 8923.504 | -944.9054 | 254.8785 | 1168.727 | 32.63052 | 7.275947e-12
50.34 | 9588.6602 | 10386.86 | 8922.388 | -798.1959 | 254.5847 | 1177.261 | 32.62233 | 7.275947e-12
50.349998 | 9935.8955 | 10394.09 | 8921.273 | -458.1941 | 254.2925 | 1185.91 | 32.61414 | 7.275947e-12
50.360001 | 9777.8867 | 10401.44 | 8920.159 | -623.5555 | 254.0021 | 1194.676 | 32.60602 | 7.275947e-12
50.369999 | 9867.3047 | 10408.91 | 8919.045 | -541.6074 | 253.7133 | 1203.556 | 32.59802 | 7.275947e-12
50.380001 | 9858.1064 | 10416.5 | 8917.932 | -558.3976 | 253.4263 | 1212.556 | 32.59024 | 7.275947e-12
50.389999 | 9591.3965 | 10424.22 | 8916.819 | -832.8209 | 253.1408 | 1221.675 | 32.58272 | 7.275947e-12
50.400002 | 9423.2188 | 10432.06 | 8915.707 | -1008.841 | 252.8571 | 1230.92 | 32.57554 | 7.275947e-12
50.41 | 9403.0654 | 10440.02 | 8914.596 | -1036.957 | 252.575 | 1240.282 | 32.56876 | 7.275947e-12
50.419998 | 9544.998 | 10448.12 | 8913.486 | -903.1173 | 252.2946 | 1249.772 | 32.56247 | 9.094934e-12
50.43 | 9693.6758 | 10456.34 | 8912.376 | -762.6656 | 252.0158 | 1259.393 | 32.55672 | 9.094934e-12
50.439999 | 9488.8916 | 10464.7 | 8911.267 | -975.8065 | 251.7387 | 1269.141 | 32.55159 | 9.094934e-12
50.450001 | 9397.7197 | 10473.19 | 8910.158 | -1075.472 | 251.4632 | 1279.023 | 32.54718 | 9.094934e-12
50.459999 | 9646.6865 | 10481.82 | 8909.051 | -835.1339 | 251.1893 | 1289.037 | 32.54354 | 9.094934e-12
50.470001 | 9735.6523 | 10490.59 | 8907.943 | -754.9378 | 250.9171 | 1299.189 | 32.54076 | 9.094934e-12
50.48 | 9696.6729 | 10499.5 | 8906.837 | -802.8276 | 250.6464 | 1309.478 | 32.5389 | 9.094935e-12
50.490002 | 9790.8857 | 10508.56 | 8905.731 | -717.6721 | 250.3775 | 1319.911 | 32.53805 | 9.094935e-12
50.5 | 9841.667 | 10517.75 | 8904.626 | -676.0873 | 250.11 | 1330.48 | 32.53828 | 9.094935e-12
50.509998 | 9977.292 | 10527.1 | 8903.522 | -549.8089 | 249.8442 | 1341.195 | 32.53967 | 9.094935e-12
50.52 | 9787.585 | 10536.6 | 8902.418 | -749.0159 | 249.58 | 1352.061 | 32.5423 | 9.094935e-12
50.529999 | 9514.3467 | 10546.25 | 8901.315 | -1031.905 | 249.3174 | 1363.073 | 32.54624 | 9.094935e-12
50.540001 | 9554.4004 | 10556.06 | 8900.212 | -1001.658 | 249.0564 | 1374.238 | 32.55158 | 9.094935e-12
50.549999 | 9501.3271 | 10566.02 | 8899.111 | -1064.695 | 248.797 | 1385.556 | 32.55837 | 9.094935e-12
50.560001 | 9281.1855 | 10576.15 | 8898.01 | -1294.961 | 248.5391 | 1397.032 | 32.56672 | 9.094935e-12
50.57 | 9312.4473 | 10586.43 | 8896.909 | -1273.986 | 248.2828 | 1408.665 | 32.57667 | 9.094935e-12
50.580002 | 9344.1963 | 10596.89 | 8895.81 | -1252.693 | 248.0281 | 1420.463 | 32.58832 | 9.094935e-12
50.59 | 9294.043 | 10607.5 | 8894.711 | -1313.461 | 247.775 | 1432.417 | 32.60172 | 9.094935e-12
50.599998 | 9566.6211 | 10618.29 | 8893.613 | -1051.671 | 247.5234 | 1444.539 | 32.61695 | 9.094935e-12
50.610001 | 9495.4062 | 10629.26 | 8892.515 | -1133.849 | 247.2733 | 1456.833 | 32.63409 | 9.094935e-12
50.619999 | 9313.2861 | 10640.39 | 8891.418 | -1327.105 | 247.0248 | 1469.294 | 32.65319 | 9.094935e-12
50.630001 | 9459.5967 | 10651.71 | 8890.322 | -1192.11 | 246.7779 | 1481.932 | 32.67435 | 9.094936e-12
50.639999 | 9594.7129 | 10663.2 | 8889.227 | -1068.487 | 246.5324 | 1494.743 | 32.69759 | 9.094936e-12
50.650002 | 9750.6914 | 10674.88 | 8888.132 | -924.1923 | 246.2885 | 1507.74 | 32.72305 | 9.094936e-12
50.66 | 9693.915 | 10686.74 | 8887.038 | -992.8281 | 246.0462 | 1520.908 | 32.7507 | 9.094936e-12
50.669998 | 9572.0098 | 10698.79 | 8885.945 | -1126.784 | 245.8054 | 1534.263 | 32.78067 | 9.094936e-12
50.68 | 9641.9297 | 10711.04 | 8884.852 | -1069.109 | 245.566 | 1547.808 | 32.813 | 9.094936e-12
50.689999 | 9708.3633 | 10723.48 | 8883.76 | -1015.112 | 245.3282 | 1561.539 | 32.84774 | 9.094936e-12
50.700001 | 9727.7881 | 10736.11 | 8882.669 | -1008.322 | 245.0919 | 1575.465 | 32.88501 | 9.094936e-12
50.709999 | 9527.7598 | 10748.94 | 8881.579 | -1221.183 | 244.8571 | 1589.582 | 32.92476 | 9.094936e-12
50.720001 | 9419.4482 | 10761.98 | 8880.489 | -1342.532 | 244.6238 | 1603.901 | 32.96718 | 9.094936e-12
50.73 | 9632.9844 | 10775.22 | 8879.4 | -1142.238 | 244.392 | 1618.418 | 33.01219 | 9.094936e-12
50.740002 | 9797.0859 | 10788.68 | 8878.311 | -991.5905 | 244.1617 | 1633.143 | 33.05995 | 9.094936e-12
50.75 | 9592.4365 | 10802.33 | 8877.224 | -1209.896 | 243.9328 | 1648.065 | 33.11044 | 9.094936e-12
50.759998 | 9403.0771 | 10816.2 | 8876.137 | -1413.128 | 243.7054 | 1663.198 | 33.16375 | 9.094936e-12
50.77 | 9515.918 | 10830.3 | 8875.051 | -1314.38 | 243.4796 | 1678.547 | 33.21994 | 9.094937e-12
50.779999 | 9608.2363 | 10844.61 | 8873.966 | -1236.371 | 243.2552 | 1694.108 | 33.27902 | 9.094937e-12
50.790001 | 9589.0742 | 10859.14 | 8872.881 | -1270.069 | 243.0323 | 1709.889 | 33.34112 | 9.094937e-12
50.799999 | 9641.166 | 10873.9 | 8871.797 | -1232.735 | 242.8108 | 1725.887 | 33.40615 | 9.094937e-12
50.810001 | 9691.5273 | 10888.89 | 8870.714 | -1197.363 | 242.5908 | 1742.112 | 33.47432 | 9.094937e-12
50.82 | 9402.7598 | 10904.11 | 8869.632 | -1501.351 | 242.3722 | 1758.561 | 33.54555 | 9.094937e-12
50.830002 | 9354.4961 | 10919.57 | 8868.55 | -1565.075 | 242.1551 | 1775.246 | 33.61993 | 9.094937e-12
50.84 | 9562.1973 | 10935.26 | 8867.469 | -1373.06 | 241.9395 | 1792.152 | 33.69748 | 1.091392e-11
50.849998 | 9647.1572 | 10951.19 | 8866.389 | -1304.03 | 241.7253 | 1809.295 | 33.77824 | 1.091392e-11
50.860001 | 9650 | 10967.37 | 8865.309 | -1317.366 | 241.5125 | 1826.682 | 33.86235 | 1.091392e-11
50.869999 | 9671.9248 | 10983.79 | 8864.231 | -1311.863 | 241.3011 | 1844.306 | 33.94968 | 1.091392e-11
50.880001 | 9601.1855 | 11000.46 | 8863.152 | -1399.276 | 241.0913 | 1862.178 | 34.04046 | 1.091392e-11
50.889999 | 9684.1865 | 11017.39 | 8862.075 | -1333.199 | 240.8827 | 1880.293 | 34.13454 | 1.091392e-11
50.900002 | 9580.5156 | 11034.57 | 8860.999 | -1454.058 | 240.6757 | 1898.667 | 34.23215 | 1.091392e-11
50.91 | 9671.9326 | 11052.01 | 8859.923 | -1380.074 | 240.4701 | 1917.28 | 34.33314 | 1.091393e-11
50.919998 | 9646.5908 | 11069.7 | 8858.848 | -1423.113 | 240.2659 | 1936.152 | 34.43766 | 1.091393e-11
50.93 | 9550.6133 | 11087.67 | 8857.774 | -1537.058 | 240.0631 | 1955.289 | 34.54575 | 1.091393e-11
50.939999 | 9516.9873 | 11105.9 | 8856.701 | -1588.914 | 239.8616 | 1974.682 | 34.65737 | 1.091393e-11
50.950001 | 9481.1123 | 11124.41 | 8855.628 | -1643.293 | 239.6616 | 1994.343 | 34.7727 | 1.091393e-11
50.959999 | 9602.6543 | 11143.18 | 8854.556 | -1540.524 | 239.463 | 2014.268 | 34.89155 | 1.091393e-11
50.970001 | 9783.6973 | 11162.23 | 8853.485 | -1378.533 | 239.2658 | 2034.466 | 35.01421 | 1.091393e-11
50.98 | 9651.6074 | 11181.56 | 8852.415 | -1529.952 | 239.07 | 2054.934 | 35.14049 | 1.091393e-11
50.990002 | 9566.2773 | 11201.18 | 8851.345 | -1634.899 | 238.8756 | 2075.685 | 35.2706 | 1.091393e-11
51 | 9596.6846 | 11221.06 | 8850.276 | -1624.378 | 238.6825 | 2096.699 | 35.40441 | 1.091393e-11
51.009998 | 9781.6602 | 11241.24 | 8849.208 | -1459.579 | 238.4908 | 2117.998 | 35.54205 | 1.091393e-11
51.02 | 9777.5859 | 11261.71 | 8848.141 | -1484.124 | 238.3006 | 2139.585 | 35.68359 | 1.091393e-11
51.029999 | 9579.0029 | 11282.47 | 8847.074 | -1703.465 | 238.1117 | 2161.453 | 35.82895 | 1.091393e-11
51.040001 | 9424.3623 | 11303.52 | 8846.009 | -1879.16 | 237.9242 | 2183.611 | 35.97833 | 1.091393e-11
51.049999 | 9669.4336 | 11324.87 | 8844.944 | -1655.436 | 237.738 | 2206.056 | 36.13152 | 1.091393e-11
51.060001 | 9819.6064 | 11346.52 | 8843.879 | -1526.911 | 237.5532 | 2228.796 | 36.28883 | 1.091393e-11
51.07 | 9725.0537 | 11368.46 | 8842.816 | -1643.41 | 237.3697 | 2251.828 | 36.45007 | 1.091393e-11
51.080002 | 9578.0811 | 11390.72 | 8841.753 | -1812.639 | 237.1877 | 2275.163 | 36.61538 | 1.273291e-11
51.09 | 9594.9375 | 11413.26 | 8840.692 | -1818.326 | 237.007 | 2298.78 | 36.78472 | 1.273291e-11
51.099998 | 9579.5811 | 11436.12 | 8839.631 | -1856.536 | 236.8275 | 2322.701 | 36.95811 | 1.273291e-11
51.110001 | 9560.7412 | 11459.28 | 8838.571 | -1898.543 | 236.6495 | 2346.929 | 37.13578 | 1.273291e-11
51.119999 | 9706.1865 | 11482.75 | 8837.511 | -1776.568 | 236.4728 | 2371.453 | 37.31745 | 1.273291e-11
51.130001 | 9794.0566 | 11506.54 | 8836.453 | -1712.482 | 236.2975 | 2396.285 | 37.50347 | 1.273291e-11
51.139999 | 9607.1455 | 11530.63 | 8835.395 | -1923.483 | 236.1235 | 2421.416 | 37.69356 | 1.273291e-11
51.150002 | 9441.1221 | 11555.04 | 8834.338 | -2113.921 | 235.9508 | 2446.866 | 37.88808 | 1.273291e-11
51.16 | 9499.249 | 11579.75 | 8833.282 | -2080.501 | 235.7795 | 2472.602 | 38.08672 | 1.273291e-11
51.169998 | 9517.9395 | 11604.77 | 8832.226 | -2086.834 | 235.6095 | 2498.648 | 38.28968 | 1.273291e-11
51.18 | 9756.2676 | 11630.12 | 8831.172 | -1873.851 | 235.4408 | 2525.009 | 38.49707 | 1.273292e-11
51.189999 | 9510.5908 | 11655.77 | 8830.118 | -2145.179 | 235.2734 | 2551.669 | 38.70873 | 1.273292e-11
51.200001 | 9249.0283 | 11681.74 | 8829.065 | -2432.71 | 235.1074 | 2578.641 | 38.92493 | 1.273292e-11
51.209999 | 9528.543 | 11708.01 | 8828.013 | -2179.471 | 234.9426 | 2605.913 | 39.14535 | 1.273292e-11
51.220001 | 9758.5283 | 11734.61 | 8826.961 | -1976.077 | 234.7792 | 2633.494 | 39.37043 | 1.273292e-11
51.23 | 9717.2383 | 11761.51 | 8825.911 | -2044.267 | 234.6171 | 2661.377 | 39.59983 | 1.273292e-11
51.240002 | 9664.376 | 11788.72 | 8824.861 | -2124.347 | 234.4563 | 2689.572 | 39.83384 | 1.273292e-11
51.25 | 9785.708 | 11816.23 | 8823.812 | -2030.521 | 234.2969 | 2718.048 | 40.07225 | 1.45519e-11
51.259998 | 9635.6172 | 11844.05 | 8822.764 | -2208.428 | 234.1386 | 2746.827 | 40.31522 | 1.45519e-11
51.27 | 9317.5957 | 11872.17 | 8821.717 | -2554.577 | 233.9818 | 2775.911 | 40.56287 | 1.45519e-11
51.279999 | 9409.4961 | 11900.59 | 8820.671 | -2491.097 | 233.8261 | 2805.281 | 40.81501 | 1.45519e-11
51.290001 | 9556.7354 | 11929.32 | 8819.625 | -2372.58 | 233.6719 | 2834.947 | 41.07193 | 1.45519e-11
51.299999 | 9670.126 | 11958.33 | 8818.58 | -2288.2 | 233.5188 | 2864.893 | 41.33328 | 1.45519e-11
51.310001 | 9439.8652 | 11987.63 | 8817.536 | -2547.766 | 233.3672 | 2895.128 | 41.59952 | 1.45519e-11
51.32 | 9174.7598 | 12017.22 | 8816.493 | -2842.458 | 233.2167 | 2925.638 | 41.87028 | 1.45519e-11
51.330002 | 9427.6738 | 12047.1 | 8815.451 | -2619.422 | 233.0676 | 2956.431 | 42.14587 | 1.45519e-11
51.34 | 9808.4727 | 12077.23 | 8814.409 | -2268.754 | 232.9197 | 2987.471 | 42.42602 | 1.45519e-11
51.349998 | 9961.8369 | 12107.63 | 8813.369 | -2145.795 | 232.7731 | 3018.779 | 42.71092 | 1.45519e-11
51.360001 | 9673.1182 | 12138.31 | 8812.329 | -2465.19 | 232.6278 | 3050.351 | 43.00075 | 1.45519e-11
51.369999 | 9875.167 | 12169.23 | 8811.29 | -2294.066 | 232.4837 | 3082.164 | 43.29511 | 1.45519e-11
51.380001 | 9995.0205 | 12200.41 | 8810.252 | -2205.391 | 232.341 | 3114.224 | 43.59449 | 1.45519e-11
51.389999 | 10174.5801 | 12231.82 | 8809.215 | -2057.243 | 232.1995 | 3146.51 | 43.89841 | 1.45519e-11
51.400002 | 10065.1445 | 12263.48 | 8808.178 | -2198.338 | 232.0593 | 3179.038 | 44.20741 | 1.637089e-11
51.41 | 9848.6045 | 12295.34 | 8807.143 | -2446.735 | 231.9203 | 3211.755 | 44.52097 | 1.637089e-11
51.419998 | 9860.6445 | 12327.41 | 8806.109 | -2466.769 | 231.7826 | 3244.683 | 44.83935 | 1.637089e-11
51.43 | 10043.2412 | 12359.7 | 8805.075 | -2316.458 | 231.6461 | 3277.815 | 45.16268 | 1.637089e-11
51.439999 | 10352.668 | 12392.17 | 8804.042 | -2039.498 | 231.5109 | 3311.123 | 45.49068 | 1.637089e-11
51.450001 | 10133.7402 | 12424.82 | 8803.009 | -2291.078 | 231.377 | 3344.608 | 45.82369 | 1.637089e-11
51.459999 | 10081.4014 | 12457.63 | 8801.978 | -2376.227 | 231.2443 | 3378.244 | 46.16124 | 1.637089e-11
51.470001 | 10175 | 12490.6 | 8800.948 | -2315.597 | 231.1129 | 3412.033 | 46.50386 | 1.637089e-11
51.48 | 10096.9326 | 12523.7 | 8799.918 | -2426.768 | 230.9827 | 3445.949 | 46.85107 | 1.637089e-11
51.490002 | 10050 | 12556.94 | 8798.89 | -2506.939 | 230.8537 | 3479.993 | 47.20321 | 1.637089e-11
51.5 | 10117.5439 | 12590.26 | 8797.862 | -2472.719 | 230.726 | 3514.115 | 47.55991 | 1.637089e-11
51.509998 | 10267.3496 | 12623.68 | 8796.835 | -2356.334 | 230.5995 | 3548.327 | 47.92137 | 1.637089e-11
51.52 | 10400.7617 | 12657.19 | 8795.809 | -2256.427 | 230.4743 | 3582.617 | 48.28771 | 1.637089e-11
51.529999 | 10374.2949 | 12690.74 | 8794.784 | -2316.447 | 230.3503 | 3616.949 | 48.65857 | 1.818988e-11
51.540001 | 10348.8672 | 12724.34 | 8793.76 | -2375.471 | 230.2276 | 3651.317 | 49.03434 | 1.818988e-11
51.549999 | 10327.292 | 12757.95 | 8792.736 | -2430.655 | 230.106 | 3685.69 | 49.41441 | 1.818988e-11
51.560001 | 10297.9951 | 12791.56 | 8791.714 | -2493.566 | 229.9858 | 3720.062 | 49.7994 | 1.818988e-11
51.57 | 10240.0186 | 12825.15 | 8790.692 | -2585.129 | 229.8667 | 3754.4 | 50.18871 | 1.818988e-11
51.580002 | 10290.8994 | 12858.7 | 8789.671 | -2567.802 | 229.7489 | 3788.698 | 50.58269 | 1.818988e-11
51.59 | 10269.4824 | 12892.16 | 8788.651 | -2622.682 | 229.6322 | 3822.9 | 50.98092 | 1.818988e-11
51.599998 | 10400.1543 | 12925.54 | 8787.633 | -2525.388 | 229.5168 | 3857.009 | 51.38355 | 1.818988e-11
51.610001 | 10544.3643 | 12958.82 | 8786.614 | -2414.453 | 229.4027 | 3891.009 | 51.79077 | 1.818988e-11
51.619999 | 10453.5244 | 12991.94 | 8785.597 | -2538.418 | 229.2897 | 3924.853 | 52.20194 | 1.818988e-11
51.630001 | 10265.1494 | 13024.91 | 8784.581 | -2759.761 | 229.178 | 3958.534 | 52.61763 | 1.818988e-11
51.639999 | 10176.2646 | 13057.68 | 8783.566 | -2881.414 | 229.0674 | 3992.009 | 53.03713 | 1.818988e-11
51.650002 | 10366.7246 | 13090.25 | 8782.551 | -2723.522 | 228.9582 | 4025.277 | 53.46104 | 2.000887e-11
51.66 | 10614.6748 | 13122.54 | 8781.537 | -2507.869 | 228.85 | 4058.268 | 53.88858 | 2.000887e-11
51.669998 | 10742.876 | 13154.57 | 8780.525 | -2411.696 | 228.7432 | 4090.984 | 54.32 | 2.000887e-11
51.68 | 10667.5518 | 13186.31 | 8779.513 | -2518.756 | 228.6375 | 4123.403 | 54.75539 | 2.000887e-11
51.689999 | 10732.918 | 13217.7 | 8778.502 | -2484.785 | 228.533 | 4155.474 | 55.19424 | 2.000887e-11
51.700001 | 10847.3135 | 13248.74 | 8777.492 | -2401.43 | 228.4298 | 4187.185 | 55.63692 | 2.000887e-11
51.709999 | 11264.7412 | 13279.38 | 8776.483 | -2014.643 | 228.3277 | 4218.491 | 56.08268 | 2.000887e-11
51.720001 | 11455.4766 | 13309.61 | 8775.474 | -1854.133 | 228.2268 | 4249.376 | 56.53211 | 2.000887e-11
51.73 | 11192.4951 | 13339.38 | 8774.467 | -2146.881 | 228.1272 | 4279.798 | 56.98446 | 2.000887e-11
51.740002 | 11121.2666 | 13368.67 | 8773.461 | -2247.401 | 228.0287 | 4309.738 | 57.44007 | 2.000887e-11
51.75 | 11253.1309 | 13397.42 | 8772.455 | -2144.293 | 227.9314 | 4339.139 | 57.89833 | 2.000887e-11
51.759998 | 11648.8125 | 13425.64 | 8771.451 | -1776.824 | 227.8353 | 4367.991 | 58.35938 | 2.000887e-11
51.77 | 11942.8281 | 13453.28 | 8770.447 | -1510.451 | 227.7405 | 4396.269 | 58.82323 | 2.182786e-11
51.779999 | 11996.7402 | 13480.3 | 8769.445 | -1483.561 | 227.6468 | 4423.921 | 59.28933 | 2.182786e-11
51.790001 | 12258.5078 | 13506.69 | 8768.443 | -1248.179 | 227.5543 | 4450.932 | 59.75799 | 2.182786e-11
51.799999 | 12602.2559 | 13532.39 | 8767.442 | -930.1352 | 227.463 | 4477.258 | 60.22837 | 2.182786e-11
51.810001 | 12590.1631 | 13557.39 | 8766.442 | -967.2318 | 227.3729 | 4502.879 | 60.70106 | 2.182786e-11
51.82 | 12462.8311 | 13581.66 | 8765.443 | -1118.827 | 227.2839 | 4527.756 | 61.17519 | 2.182786e-11
51.830002 | 12640.4443 | 13605.16 | 8764.445 | -964.7152 | 227.1962 | 4551.868 | 61.65111 | 2.182786e-11
51.84 | 12961.7451 | 13627.85 | 8763.448 | -666.1041 | 227.1097 | 4575.164 | 62.12809 | 2.182786e-11
51.849998 | 13239.6621 | 13649.71 | 8762.452 | -410.0504 | 227.0243 | 4597.63 | 62.60627 | 2.182786e-11
51.860001 | 13276.165 | 13670.73 | 8761.456 | -394.5628 | 226.9401 | 4619.246 | 63.08566 | 2.182786e-11
51.869999 | 13379.3262 | 13690.85 | 8760.462 | -311.5234 | 226.8571 | 4639.965 | 63.5654 | 2.182786e-11
51.880001 | 13746.6172 | 13710.06 | 8759.468 | 36.55347 | 226.7753 | 4659.774 | 64.04602 | 2.182786e-11
51.889999 | 14276.7949 | 13728.33 | 8758.476 | 548.4628 | 226.6946 | 4678.635 | 64.52654 | 2.182786e-11
51.900002 | 14458.1201 | 13745.64 | 8757.484 | 712.4766 | 226.6151 | 4696.536 | 65.00754 | 2.182786e-11
51.91 | 14555.4434 | 13761.95 | 8756.494 | 793.4905 | 226.5368 | 4713.434 | 65.48797 | 2.182786e-11
51.919998 | 14792.0488 | 13777.25 | 8755.505 | 1014.801 | 226.4597 | 4729.316 | 65.96807 | 2.364685e-11
51.93 | 15332.4121 | 13791.51 | 8754.516 | 1540.897 | 226.3838 | 4744.167 | 66.44767 | 2.364685e-11
51.939999 | 16015.3262 | 13804.72 | 8753.528 | 2210.61 | 226.3089 | 4757.953 | 66.92622 | 2.364685e-11
51.950001 | 16389.998 | 13816.84 | 8752.541 | 2573.153 | 226.2354 | 4770.664 | 67.40393 | 2.364685e-11
51.959999 | 16831.3477 | 13827.87 | 8751.556 | 3003.476 | 226.1629 | 4782.274 | 67.87987 | 2.364685e-11
51.970001 | 17339.541 | 13837.79 | 8750.571 | 3501.751 | 226.0916 | 4792.773 | 68.35458 | 2.364685e-11
51.98 | 17526.6406 | 13846.58 | 8749.587 | 3680.064 | 226.0215 | 4802.142 | 68.82713 | 2.364685e-11
51.990002 | 17822.3359 | 13854.22 | 8748.604 | 3968.114 | 225.9526 | 4810.367 | 69.29784 | 2.364685e-11
52 | 18519.498 | 13860.71 | 8747.622 | 4658.788 | 225.8848 | 4817.437 | 69.76597 | 2.364685e-11
52.009998 | 19306.0176 | 13866.03 | 8746.641 | 5439.987 | 225.8182 | 4823.34 | 70.23144 | 2.364685e-11
52.02 | 19747.4941 | 13870.18 | 8745.661 | 5877.313 | 225.7528 | 4828.073 | 70.6943 | 2.364685e-11
52.029999 | 19707.5918 | 13873.15 | 8744.682 | 5834.445 | 225.6884 | 4831.622 | 71.15396 | 2.364685e-11
52.040001 | 19825.0488 | 13874.93 | 8743.704 | 5950.121 | 225.6254 | 4833.988 | 71.61058 | 2.364685e-11
52.049999 | 20095.5547 | 13875.52 | 8742.727 | 6220.039 | 225.5634 | 4835.162 | 72.06331 | 2.364685e-11
52.060001 | 20455.7461 | 13874.91 | 8741.75 | 6580.834 | 225.5026 | 4835.147 | 72.51266 | 2.364685e-11
52.07 | 20602.0762 | 13873.12 | 8740.775 | 6728.96 | 225.443 | 4833.94 | 72.95774 | 2.364685e-11
52.080002 | 20733.2227 | 13870.13 | 8739.801 | 6863.096 | 225.3845 | 4831.542 | 73.39893 | 2.364685e-11
52.09 | 20609.4746 | 13865.95 | 8738.828 | 6743.52 | 225.3272 | 4827.964 | 73.8354 | 2.364685e-11
52.099998 | 20598.0801 | 13860.6 | 8737.856 | 6737.482 | 225.271 | 4823.204 | 74.26744 | 2.364685e-11
52.110001 | 20729.5898 | 13854.07 | 8736.884 | 6875.522 | 225.216 | 4817.273 | 74.69493 | 2.364685e-11
52.119999 | 20552.8984 | 13846.37 | 8735.914 | 6706.527 | 225.1622 | 4810.178 | 75.11713 | 2.364685e-11
52.130001 | 20268.9688 | 13837.52 | 8734.945 | 6431.449 | 225.1095 | 4801.93 | 75.53457 | 2.364685e-11
52.139999 | 20486.4062 | 13827.52 | 8733.977 | 6658.882 | 225.0579 | 4792.543 | 75.9464 | 2.364685e-11
52.150002 | 20536.3145 | 13816.39 | 8733.009 | 6719.92 | 225.0076 | 4782.025 | 76.35319 | 2.364685e-11
52.16 | 19758.6445 | 13804.16 | 8732.043 | 5954.483 | 224.9583 | 4770.406 | 76.75404 | 2.364685e-11
52.169998 | 19133.1816 | 13790.83 | 8731.078 | 5342.355 | 224.9103 | 4757.689 | 77.1494 | 2.364685e-11
52.18 | 19001.9609 | 13776.41 | 8730.114 | 5225.548 | 224.8634 | 4743.897 | 77.53899 | 2.364685e-11
52.189999 | 18952.4824 | 13760.94 | 8729.15 | 5191.542 | 224.8176 | 4729.049 | 77.92268 | 2.364685e-11
52.200001 | 18582.4375 | 13744.43 | 8728.188 | 4838.009 | 224.773 | 4713.167 | 78.30057 | 2.364685e-11
52.209999 | 18023.8457 | 13726.9 | 8727.227 | 4296.943 | 224.7295 | 4696.274 | 78.67211 | 2.364685e-11
52.220001 | 17550.8477 | 13708.38 | 8726.266 | 3842.465 | 224.6872 | 4678.391 | 79.03786 | 2.364685e-11
52.23 | 17223.6855 | 13688.9 | 8725.307 | 3534.79 | 224.6461 | 4659.545 | 79.39716 | 2.364685e-11
52.240002 | 17453.1738 | 13668.46 | 8724.349 | 3784.716 | 224.6061 | 4639.753 | 79.75062 | 2.364685e-11
52.25 | 17141.0488 | 13647.12 | 8723.391 | 3493.927 | 224.5672 | 4619.066 | 80.09754 | 2.364685e-11
52.259998 | 16306.9639 | 13624.89 | 8722.435 | 2682.073 | 224.5294 | 4597.487 | 80.43847 | 2.364685e-11
52.27 | 16118.1396 | 13601.8 | 8721.48 | 2516.344 | 224.4929 | 4575.049 | 80.77319 | 2.364685e-11
52.279999 | 16047.9482 | 13577.87 | 8720.526 | 2470.075 | 224.4575 | 4551.788 | 81.1018 | 2.364685e-11
52.290001 | 15729.3828 | 13553.14 | 8719.572 | 2176.238 | 224.4233 | 4527.724 | 81.42444 | 2.364685e-11
52.299999 | 15243.709 | 13527.65 | 8718.62 | 1716.061 | 224.3901 | 4502.897 | 81.74073 | 2.364685e-11
52.310001 | 14597.6494 | 13501.41 | 8717.669 | 1096.244 | 224.3582 | 4477.327 | 82.05134 | 2.364685e-11
52.32 | 14167.874 | 13474.45 | 8716.719 | 693.4201 | 224.3273 | 4451.052 | 82.35571 | 2.364685e-11
52.330002 | 13989.2393 | 13446.81 | 8715.77 | 542.4264 | 224.2977 | 4424.091 | 82.65464 | 2.364685e-11
52.34 | 13672.2402 | 13418.54 | 8714.822 | 253.697 | 224.2691 | 4396.505 | 82.94749 | 2.364685e-11
52.349998 | 13299.7598 | 13389.65 | 8713.875 | -89.89006 | 224.2417 | 4368.298 | 83.235 | 2.364685e-11
52.360001 | 13031.5186 | 13360.16 | 8712.929 | -328.6445 | 224.2155 | 4339.502 | 83.51715 | 2.364685e-11
52.369999 | 12489.6592 | 13330.13 | 8711.984 | -840.4691 | 224.1904 | 4310.16 | 83.79371 | 2.364685e-11
52.380001 | 12108.8457 | 13299.57 | 8711.04 | -1190.719 | 224.1665 | 4280.294 | 84.06538 | 2.364685e-11
52.389999 | 12148.5088 | 13268.51 | 8710.097 | -1120.006 | 224.1436 | 4249.943 | 84.33176 | 2.364685e-11
52.400002 | 12314.1543 | 13236.99 | 8709.155 | -922.8331 | 224.122 | 4219.117 | 84.59358 | 2.364685e-11
52.41 | 12069.6709 | 13205.05 | 8708.214 | -1135.383 | 224.1015 | 4187.888 | 84.85041 | 2.364685e-11
52.419998 | 11934.1699 | 13172.71 | 8707.274 | -1238.544 | 224.0822 | 4156.254 | 85.10301 | 2.364685e-11
52.43 | 12003.5361 | 13139.99 | 8706.336 | -1136.459 | 224.064 | 4124.244 | 85.35119 | 2.364685e-11
52.439999 | 11597.3506 | 13106.94 | 8705.398 | -1509.592 | 224.0468 | 4091.902 | 85.59539 | 2.364685e-11
52.450001 | 11314.3682 | 13073.57 | 8704.461 | -1759.204 | 224.031 | 4059.245 | 85.83576 | 2.364685e-11
52.459999 | 11406.3477 | 13039.93 | 8703.526 | -1633.578 | 224.0162 | 4026.312 | 86.07215 | 2.182786e-11
52.470001 | 11151.1201 | 13006.02 | 8702.591 | -1854.897 | 224.0026 | 3993.118 | 86.3053 | 2.182786e-11
52.48 | 11079.0801 | 12971.88 | 8701.657 | -1892.804 | 223.9902 | 3959.702 | 86.53481 | 2.182786e-11
52.490002 | 11395.6826 | 12937.54 | 8700.725 | -1541.856 | 223.9788 | 3926.073 | 86.7616 | 2.182786e-11
52.5 | 11632.2705 | 12903.04 | 8699.794 | -1270.77 | 223.9686 | 3892.293 | 86.98514 | 2.182786e-11
52.509998 | 11437.9541 | 12868.39 | 8698.863 | -1430.433 | 223.9595 | 3858.358 | 87.20624 | 2.182786e-11
52.52 | 10994.1289 | 12833.6 | 8697.934 | -1839.469 | 223.9517 | 3824.288 | 87.42468 | 2.182786e-11
52.529999 | 10789.3086 | 12798.72 | 8697.006 | -2009.409 | 223.9449 | 3790.126 | 87.64099 | 2.182786e-11
52.540001 | 10870.042 | 12763.75 | 8696.078 | -1893.71 | 223.9394 | 3755.879 | 87.85524 | 2.182786e-11
52.549999 | 10837.2119 | 12728.74 | 8695.153 | -1891.526 | 223.9349 | 3721.583 | 88.06731 | 2.182786e-11
52.560001 | 10748.8457 | 12693.68 | 8694.227 | -1944.839 | 223.9317 | 3687.247 | 88.27789 | 2.182786e-11
52.57 | 10561.5566 | 12658.62 | 8693.304 | -2097.065 | 223.9295 | 3652.902 | 88.48655 | 2.182786e-11
52.580002 | 10330.2881 | 12623.56 | 8692.38 | -2293.267 | 223.9286 | 3618.552 | 88.69421 | 2.182786e-11
52.59 | 10447.5928 | 12588.54 | 8691.459 | -2140.946 | 223.9287 | 3584.251 | 88.90026 | 2.182786e-11
52.599998 | 10520.7559 | 12553.56 | 8690.538 | -2032.806 | 223.9299 | 3549.988 | 89.10548 | 2.182786e-11
52.610001 | 10291.9053 | 12518.64 | 8689.618 | -2226.733 | 223.9325 | 3515.778 | 89.30977 | 2.182786e-11
52.619999 | 10002.6006 | 12483.8 | 8688.7 | -2481.204 | 223.936 | 3481.656 | 89.51296 | 2.182786e-11
52.630001 | 10104.9414 | 12449.06 | 8687.782 | -2344.12 | 223.9409 | 3447.622 | 89.7157 | 2.182786e-11
52.639999 | 10246.7344 | 12414.44 | 8686.866 | -2167.703 | 223.9467 | 3413.707 | 89.91754 | 2.182786e-11
52.650002 | 10234.4141 | 12379.92 | 8685.951 | -2145.509 | 223.9538 | 3379.9 | 90.11909 | 2.182786e-11
52.66 | 10025.3389 | 12345.58 | 8685.036 | -2320.237 | 223.962 | 3346.258 | 90.31989 | 2.182786e-11
52.669998 | 9999.2939 | 12311.38 | 8684.123 | -2312.086 | 223.9714 | 3312.764 | 90.52058 | 2.000887e-11
52.68 | 10094.25 | 12277.34 | 8683.211 | -2183.089 | 223.982 | 3279.425 | 90.72074 | 2.000887e-11
52.689999 | 9881.6416 | 12243.49 | 8682.3 | -2361.847 | 223.9936 | 3246.273 | 90.92077 | 2.000887e-11
52.700001 | 9818.7285 | 12209.82 | 8681.39 | -2391.093 | 224.0065 | 3213.304 | 91.12056 | 2.000887e-11
52.709999 | 10313.0762 | 12176.36 | 8680.482 | -1863.287 | 224.0204 | 3180.541 | 91.31977 | 2.000887e-11
52.720001 | 10501.3193 | 12143.11 | 8679.574 | -1641.79 | 224.0356 | 3147.981 | 91.51895 | 2.000887e-11
52.73 | 9952.2959 | 12110.08 | 8678.667 | -2157.784 | 224.0519 | 3115.643 | 91.7174 | 2.000887e-11
52.740002 | 9734.4258 | 12077.27 | 8677.762 | -2342.845 | 224.0694 | 3083.523 | 91.91592 | 2.000887e-11
52.75 | 9945.3174 | 12044.72 | 8676.858 | -2099.402 | 224.088 | 3051.66 | 92.11359 | 2.000887e-11
52.759998 | 10107.9238 | 12012.41 | 8675.954 | -1904.485 | 224.1077 | 3020.035 | 92.31102 | 2.000887e-11
52.77 | 10124.7461 | 11980.34 | 8675.052 | -1855.593 | 224.1288 | 2988.651 | 92.50765 | 2.000887e-11
52.779999 | 10059.0898 | 11948.54 | 8674.151 | -1889.448 | 224.1508 | 2957.532 | 92.70371 | 2.000887e-11
52.790001 | 10047.2822 | 11916.99 | 8673.251 | -1869.712 | 224.1741 | 2926.67 | 92.89897 | 2.000887e-11
52.799999 | 10234.8682 | 11885.73 | 8672.352 | -1650.859 | 224.1985 | 2896.083 | 93.09292 | 2.000887e-11
52.810001 | 10310.0176 | 11854.73 | 8671.455 | -1544.71 | 224.2242 | 2865.763 | 93.28599 | 2.000887e-11
52.82 | 10230.5078 | 11824.01 | 8670.558 | -1593.504 | 224.2509 | 2835.725 | 93.47731 | 2.000887e-11
52.830002 | 10148.0977 | 11793.57 | 8669.662 | -1645.472 | 224.2789 | 2805.961 | 93.66751 | 2.000887e-11
52.84 | 10155.5527 | 11763.43 | 8668.768 | -1607.879 | 224.308 | 2776.5 | 93.85558 | 2.000887e-11
52.849998 | 10102.8672 | 11733.58 | 8667.875 | -1630.713 | 224.3381 | 2747.325 | 94.04195 | 2.000886e-11
52.860001 | 10200.6104 | 11704.01 | 8666.983 | -1503.401 | 224.3696 | 2718.433 | 94.22613 | 2.000886e-11
52.869999 | 10152.3584 | 11674.74 | 8666.092 | -1522.386 | 224.4022 | 2689.843 | 94.40756 | 2.000886e-11
52.880001 | 10018.4531 | 11645.77 | 8665.202 | -1627.316 | 224.436 | 2661.544 | 94.58652 | 2.000886e-11
52.889999 | 9895.0586 | 11617.1 | 8664.313 | -1722.038 | 224.4709 | 2633.55 | 94.76218 | 2.000886e-11
52.900002 | 9769.5176 | 11588.71 | 8663.426 | -1819.192 | 224.5071 | 2605.842 | 94.93474 | 1.818988e-11
52.91 | 9739.9287 | 11560.64 | 8662.539 | -1820.715 | 224.5443 | 2578.456 | 95.10342 | 1.818988e-11
52.919998 | 10023.8076 | 11532.87 | 8661.654 | -1509.067 | 224.5827 | 2551.369 | 95.26842 | 1.818988e-11
52.93 | 10312.5967 | 11505.4 | 8660.77 | -1192.8 | 224.6225 | 2524.575 | 95.42898 | 1.818988e-11
52.939999 | 10171.0303 | 11478.23 | 8659.887 | -1307.198 | 224.6632 | 2498.093 | 95.58512 | 1.818988e-11
52.950001 | 10093.7744 | 11451.35 | 8659.005 | -1357.581 | 224.7053 | 2471.909 | 95.73634 | 1.818988e-11
52.959999 | 10140.8379 | 11424.79 | 8658.124 | -1283.95 | 224.7484 | 2446.033 | 95.88204 | 1.818988e-11
52.970001 | 10037.2188 | 11398.52 | 8657.244 | -1361.297 | 224.7928 | 2420.456 | 96.02232 | 1.818987e-11
52.98 | 9912.6045 | 11372.55 | 8656.366 | -1459.941 | 224.8384 | 2395.185 | 96.15627 | 1.818987e-11
52.990002 | 9893.2754 | 11346.86 | 8655.489 | -1453.59 | 224.8851 | 2370.207 | 96.28419 | 1.818987e-11
53 | 9739.4355 | 11321.5 | 8654.613 | -1582.061 | 224.9329 | 2345.546 | 96.40509 | 1.818987e-11
53.009998 | 9759.6279 | 11296.42 | 8653.738 | -1536.793 | 224.982 | 2321.182 | 96.51908 | 1.818987e-11
53.02 | 9846.0986 | 11271.63 | 8652.864 | -1425.531 | 225.0324 | 2297.108 | 96.62543 | 1.818987e-11
53.029999 | 9840.2021 | 11247.14 | 8651.991 | -1406.935 | 225.0838 | 2273.338 | 96.72408 | 1.818987e-11
53.040001 | 9953.0928 | 11222.93 | 8651.119 | -1269.837 | 225.1365 | 2249.859 | 96.8145 | 1.818987e-11
53.049999 | 9984.0977 | 11199.01 | 8650.249 | -1214.917 | 225.1903 | 2226.679 | 96.89616 | 1.818987e-11
53.060001 | 9854.6455 | 11175.38 | 8649.38 | -1320.736 | 225.2454 | 2203.787 | 96.96904 | 1.818987e-11
53.07 | 9833.9775 | 11152.03 | 8648.512 | -1318.056 | 225.3016 | 2181.188 | 97.03236 | 1.818987e-11
53.080002 | 10232.3506 | 11128.96 | 8647.645 | -896.609 | 225.3591 | 2158.87 | 97.08627 | 1.818987e-11
53.09 | 10316.6807 | 11106.18 | 8646.779 | -789.4975 | 225.4177 | 2136.852 | 97.12999 | 1.818987e-11
53.099998 | 10241.21 | 11083.67 | 8645.915 | -842.4601 | 225.4775 | 2115.115 | 97.16352 | 1.818987e-11
53.110001 | 10275.2725 | 11061.43 | 8645.051 | -786.1549 | 225.5386 | 2093.652 | 97.18638 | 1.818987e-11
53.119999 | 10228.8164 | 11039.46 | 8644.189 | -810.6452 | 225.6008 | 2072.474 | 97.19817 | 1.818987e-11
53.130001 | 10283.665 | 11017.76 | 8643.328 | -734.0942 | 225.6643 | 2051.569 | 97.19877 | 1.818987e-11
53.139999 | 10175.5293 | 10996.33 | 8642.468 | -820.7973 | 225.7289 | 2030.942 | 97.18773 | 1.818987e-11
53.150002 | 9897.5166 | 10975.15 | 8641.609 | -1077.629 | 225.7948 | 2010.577 | 97.1649 | 1.818987e-11
53.16 | 9901.0195 | 10954.24 | 8640.752 | -1053.219 | 225.8618 | 1990.495 | 97.12994 | 1.818987e-11
53.169998 | 10206.1895 | 10933.59 | 8639.895 | -727.3963 | 225.9301 | 1970.678 | 97.08277 | 1.818987e-11
53.18 | 10325.5801 | 10913.18 | 8639.04 | -587.5989 | 225.9997 | 1951.116 | 97.02295 | 1.637088e-11
53.189999 | 10301.2881 | 10893.03 | 8638.186 | -591.7405 | 226.0703 | 1931.822 | 96.95049 | 1.637088e-11
53.200001 | 10191.0938 | 10873.12 | 8637.333 | -682.028 | 226.1423 | 1912.781 | 96.86505 | 1.637088e-11
53.209999 | 10007.1602 | 10853.46 | 8636.482 | -846.3037 | 226.2154 | 1894 | 96.76653 | 1.637088e-11
53.220001 | 10178.9375 | 10834.04 | 8635.631 | -655.106 | 226.2898 | 1875.468 | 96.65474 | 1.637088e-11
53.23 | 10114.9639 | 10814.86 | 8634.782 | -699.8999 | 226.3654 | 1857.187 | 96.5296 | 1.637088e-11
53.240002 | 9941.4287 | 10795.91 | 8633.934 | -854.4856 | 226.4422 | 1839.147 | 96.39103 | 1.637088e-11
53.25 | 10080.9639 | 10777.21 | 8633.087 | -696.2449 | 226.5202 | 1821.363 | 96.23895 | 1.637088e-11
53.259998 | 10202.9424 | 10758.73 | 8632.242 | -555.7886 | 226.5994 | 1803.817 | 96.07333 | 1.637088e-11
53.27 | 10041.1045 | 10740.47 | 8631.397 | -699.3687 | 226.68 | 1786.502 | 95.89399 | 1.637088e-11
53.279999 | 9964.6318 | 10722.44 | 8630.554 | -757.8129 | 226.7617 | 1769.428 | 95.70112 | 1.637088e-11
53.290001 | 10103.3877 | 10704.63 | 8629.712 | -601.2458 | 226.8447 | 1752.583 | 95.49452 | 1.637088e-11
53.299999 | 10123.3301 | 10687.04 | 8628.871 | -563.7143 | 226.9288 | 1735.97 | 95.27448 | 1.637088e-11
53.310001 | 10086.6768 | 10669.67 | 8628.031 | -582.99 | 227.0144 | 1719.58 | 95.04076 | 1.637088e-11
53.32 | 10212.5498 | 10652.5 | 8627.193 | -439.954 | 227.101 | 1703.416 | 94.79373 | 1.637088e-11
53.330002 | 10346.6328 | 10635.55 | 8626.355 | -288.9127 | 227.189 | 1687.468 | 94.53323 | 1.637088e-11
53.34 | 10216.5996 | 10618.8 | 8625.52 | -402.2048 | 227.2781 | 1671.747 | 94.25969 | 1.637088e-11
53.349998 | 10113.793 | 10602.27 | 8624.685 | -488.4723 | 227.3685 | 1656.239 | 93.97304 | 1.637088e-11
53.360001 | 9987.4316 | 10585.92 | 8623.851 | -598.4904 | 227.4602 | 1640.937 | 93.67332 | 1.637088e-11
53.369999 | 9906.9238 | 10569.78 | 8623.019 | -662.8586 | 227.5531 | 1625.849 | 93.36112 | 1.637088e-11
53.380001 | 9985.3066 | 10553.84 | 8622.188 | -568.5291 | 227.6473 | 1610.965 | 93.03615 | 1.637088e-11
53.389999 | 10065.1699 | 10538.09 | 8621.358 | -472.9166 | 227.7427 | 1596.287 | 92.69917 | 1.637088e-11
53.400002 | 10055.4678 | 10522.52 | 8620.529 | -467.0526 | 227.8394 | 1581.802 | 92.34983 | 1.637088e-11
53.41 | 9973.1211 | 10507.15 | 8619.702 | -534.0329 | 227.9373 | 1567.526 | 91.98901 | 1.637088e-11
53.419998 | 9862.5107 | 10491.97 | 8618.876 | -629.4613 | 228.0365 | 1553.443 | 91.61658 | 1.455189e-11
53.43 | 9976.1992 | 10476.97 | 8618.05 | -500.7695 | 228.1371 | 1539.548 | 91.23286 | 1.455189e-11
53.439999 | 10181.1738 | 10462.15 | 8617.227 | -280.9771 | 228.2387 | 1525.847 | 90.8383 | 1.455189e-11
53.450001 | 10019.3086 | 10447.51 | 8616.404 | -428.2007 | 228.3418 | 1512.331 | 90.43293 | 1.455189e-11
53.459999 | 9806.6123 | 10433.05 | 8615.583 | -626.4355 | 228.4461 | 1499.001 | 90.01765 | 1.455189e-11
53.470001 | 9805.6455 | 10418.76 | 8614.763 | -613.1121 | 228.5517 | 1485.851 | 89.59208 | 1.455189e-11
53.48 | 10157.0039 | 10404.64 | 8613.944 | -247.6377 | 228.6586 | 1472.882 | 89.15729 | 1.455189e-11
53.490002 | 10563.6201 | 10390.69 | 8613.126 | 172.9286 | 228.7667 | 1460.086 | 88.71296 | 1.455189e-11
53.5 | 10426.5332 | 10376.92 | 8612.31 | 49.61548 | 228.876 | 1447.472 | 88.26015 | 1.455189e-11
53.509998 | 10064.3828 | 10363.31 | 8611.495 | -298.9254 | 228.9867 | 1435.028 | 87.79874 | 1.455189e-11
53.52 | 10116.3779 | 10349.86 | 8610.681 | -233.4798 | 229.0988 | 1422.749 | 87.3292 | 1.455189e-11
53.529999 | 10257.208 | 10336.57 | 8609.868 | -79.36458 | 229.212 | 1410.64 | 86.85204 | 1.455189e-11
53.540001 | 10081.0713 | 10323.44 | 8609.057 | -242.3731 | 229.3266 | 1398.694 | 86.36734 | 1.455189e-11
53.549999 | 10045.9805 | 10310.48 | 8608.247 | -264.4966 | 229.4424 | 1386.912 | 85.87618 | 1.455189e-11
53.560001 | 9976.6514 | 10297.66 | 8607.438 | -321.0111 | 229.5597 | 1375.287 | 85.3781 | 1.455189e-11
53.57 | 9916.1104 | 10285 | 8606.63 | -368.893 | 229.6781 | 1363.821 | 84.87435 | 1.455189e-11
53.580002 | 10039.0117 | 10272.49 | 8605.823 | -233.4807 | 229.798 | 1352.507 | 84.36449 | 1.455189e-11
53.59 | 10023.0312 | 10260.14 | 8605.018 | -237.1079 | 229.919 | 1341.352 | 83.8498 | 1.455189e-11
53.599998 | 10000.9609 | 10247.93 | 8604.215 | -246.9713 | 230.0413 | 1330.346 | 83.33001 | 1.455189e-11
53.610001 | 9934.2188 | 10235.87 | 8603.412 | -301.6487 | 230.1652 | 1319.485 | 82.80549 | 1.455189e-11
53.619999 | 9729.0684 | 10223.95 | 8602.611 | -494.8827 | 230.2901 | 1308.773 | 82.27732 | 1.455189e-11
53.630001 | 9707.2832 | 10212.17 | 8601.81 | -504.8915 | 230.4166 | 1298.203 | 81.74499 | 1.27329e-11
53.639999 | 9692.5098 | 10200.54 | 8601.012 | -508.0325 | 230.5442 | 1287.777 | 81.20981 | 1.27329e-11
53.650002 | 9595.6924 | 10189.04 | 8600.214 | -593.3509 | 230.6733 | 1277.485 | 80.67121 | 1.27329e-11
53.66 | 9656.2168 | 10177.69 | 8599.418 | -521.4733 | 230.8035 | 1267.338 | 80.13055 | 1.27329e-11
53.669998 | 9729.5654 | 10166.47 | 8598.623 | -436.9061 | 230.9351 | 1257.326 | 79.58747 | 1.27329e-11
53.68 | 9655.7559 | 10155.38 | 8597.829 | -499.6277 | 231.0683 | 1247.444 | 79.04254 | 1.27329e-11
53.689999 | 9931.2061 | 10144.43 | 8597.036 | -213.2252 | 231.2025 | 1237.696 | 78.49617 | 1.27329e-11
53.700001 | 10052.2793 | 10133.61 | 8596.245 | -81.32855 | 231.3383 | 1228.076 | 77.94841 | 1.27329e-11
53.709999 | 9897.1221 | 10122.92 | 8595.455 | -225.7946 | 231.4753 | 1218.586 | 77.40036 | 1.27329e-11
53.720001 | 9851.7881 | 10112.35 | 8594.667 | -260.5628 | 231.6138 | 1209.219 | 76.85138 | 1.27329e-11
53.73 | 9899.2236 | 10101.91 | 8593.879 | -202.6896 | 231.7535 | 1199.978 | 76.30275 | 1.27329e-11
53.740002 | 10020.7275 | 10091.6 | 8593.093 | -70.86954 | 231.8946 | 1190.856 | 75.75383 | 1.27329e-11
53.75 | 10008.1299 | 10081.41 | 8592.308 | -73.28061 | 232.037 | 1181.859 | 75.20591 | 1.27329e-11
53.759998 | 10072.4941 | 10071.34 | 8591.525 | 1.14947 | 232.1808 | 1172.98 | 74.65855 | 1.27329e-11
53.77 | 10116.1035 | 10061.4 | 8590.743 | 54.70762 | 232.3261 | 1164.215 | 74.11224 | 1.27329e-11
53.779999 | 10036.3311 | 10051.57 | 8589.962 | -15.23757 | 232.4726 | 1155.567 | 73.56731 | 1.27329e-11
53.790001 | 9864.2578 | 10041.86 | 8589.182 | -177.5992 | 232.6206 | 1147.031 | 73.02375 | 1.27329e-11
53.799999 | 9694.7656 | 10032.26 | 8588.404 | -337.4982 | 232.7698 | 1138.608 | 72.48257 | 1.27329e-11
53.810001 | 9544.0342 | 10022.78 | 8587.626 | -478.7488 | 232.9206 | 1130.293 | 71.94302 | 1.27329e-11
53.82 | 9488.1689 | 10013.42 | 8586.851 | -525.2479 | 233.0726 | 1122.087 | 71.40633 | 1.27329e-11
53.830002 | 9597.0312 | 10004.16 | 8586.076 | -407.1284 | 233.2262 | 1113.986 | 70.87175 | 1.27329e-11
53.84 | 9641.2676 | 9995.019 | 8585.303 | -353.7511 | 233.381 | 1105.994 | 70.34049 | 1.091391e-11
53.849998 | 9739.3184 | 9985.986 | 8584.531 | -246.6672 | 233.5371 | 1098.105 | 69.81203 | 1.091391e-11
53.860001 | 9735.7939 | 9977.057 | 8583.76 | -241.2633 | 233.6949 | 1090.315 | 69.28654 | 1.091391e-11
53.869999 | 9667.3262 | 9968.238 | 8582.991 | -300.9119 | 233.8539 | 1082.628 | 68.76495 | 1.091391e-11
53.880001 | 9615.4414 | 9959.522 | 8582.223 | -344.0807 | 234.0144 | 1075.038 | 68.24649 | 1.091391e-11
53.889999 | 9617.7988 | 9950.912 | 8581.457 | -333.1133 | 234.1762 | 1067.547 | 67.73227 | 1.091391e-11
53.900002 | 9619.8369 | 9942.4 | 8580.691 | -322.5635 | 234.3396 | 1060.148 | 67.22151 | 1.091391e-11
53.91 | 9642.7715 | 9933.996 | 8579.927 | -291.2245 | 234.5042 | 1052.849 | 66.71533 | 1.091391e-11
53.919998 | 9649.0752 | 9925.691 | 8579.165 | -276.6154 | 234.6703 | 1045.642 | 66.21315 | 1.091391e-11
53.93 | 9814.5605 | 9917.481 | 8578.403 | -102.9208 | 234.838 | 1038.525 | 65.71533 | 1.091391e-11
53.939999 | 10028.8047 | 9909.372 | 8577.643 | 119.433 | 235.0069 | 1031.5 | 65.22203 | 1.091391e-11
53.950001 | 9761.2783 | 9901.357 | 8576.884 | -140.0785 | 235.1774 | 1024.562 | 64.73313 | 1.091391e-11
53.959999 | 9529.0664 | 9893.439 | 8576.127 | -364.3726 | 235.3492 | 1017.714 | 64.24941 | 1.091391e-11
53.970001 | 9671.4658 | 9885.613 | 8575.37 | -214.1476 | 235.5226 | 1010.95 | 63.77011 | 1.091391e-11
53.98 | 9728.8574 | 9877.882 | 8574.616 | -149.0242 | 235.6973 | 1004.272 | 63.29618 | 1.091391e-11
53.990002 | 9453.8184 | 9870.239 | 8573.862 | -416.4207 | 235.8736 | 997.6765 | 62.82684 | 1.091391e-11
54 | 9325.0459 | 9862.692 | 8573.11 | -537.6457 | 236.0512 | 991.1672 | 62.36309 | 1.091391e-11
54.009998 | 9454.1826 | 9855.232 | 8572.359 | -401.0498 | 236.2302 | 984.7385 | 61.9043 | 1.091391e-11
54.02 | 9579.1387 | 9847.859 | 8571.61 | -268.7203 | 236.4109 | 978.3876 | 61.45079 | 1.091391e-11
54.029999 | 9666.583 | 9840.575 | 8570.862 | -173.9916 | 236.5929 | 972.1174 | 61.00262 | 1.091391e-11
54.040001 | 9650.1729 | 9833.375 | 8570.115 | -183.2017 | 236.7766 | 965.9237 | 60.55965 | 1.091391e-11
54.049999 | 9637.3096 | 9826.261 | 8569.369 | -188.9515 | 236.9615 | 959.8078 | 60.12252 | 1.091391e-11
54.060001 | 9658.4814 | 9819.23 | 8568.625 | -160.7484 | 237.1481 | 953.7663 | 59.6905 | 1.091391e-11
54.07 | 9475.8057 | 9812.282 | 8567.882 | -336.4766 | 237.3361 | 947.7996 | 59.26443 | 1.091391e-11
54.080002 | 9283.5957 | 9805.414 | 8567.141 | -521.8183 | 237.5255 | 941.9044 | 58.84352 | 1.091391e-11
54.09 | 9311.9883 | 9798.631 | 8566.401 | -486.6424 | 237.7165 | 936.085 | 58.42865 | 9.094923e-12
54.099998 | 9532.1113 | 9791.926 | 8565.662 | -259.8145 | 237.9088 | 930.3359 | 58.01921 | 9.094923e-12
54.110001 | 9687.4619 | 9785.297 | 8564.924 | -97.83532 | 238.103 | 924.6548 | 57.61526 | 9.094922e-12
54.119999 | 9671.042 | 9778.748 | 8564.188 | -107.7061 | 238.2983 | 919.0442 | 57.21738 | 9.094922e-12
54.130001 | 9629.3945 | 9772.274 | 8563.453 | -142.8796 | 238.4955 | 913.5005 | 56.82483 | 9.094922e-12
54.139999 | 9604.2158 | 9765.877 | 8562.72 | -161.6613 | 238.6939 | 908.0249 | 56.43837 | 9.094922e-12
54.150002 | 9505.3896 | 9759.551 | 8561.988 | -254.1619 | 238.894 | 902.6125 | 56.05727 | 9.094922e-12
54.16 | 9556.2803 | 9753.304 | 8561.257 | -197.0235 | 239.0955 | 897.2688 | 55.68228 | 9.094922e-12
54.169998 | 9839.7188 | 9747.128 | 8560.528 | 92.59082 | 239.2986 | 891.9887 | 55.31284 | 9.094922e-12
54.18 | 9884.7568 | 9741.022 | 8559.8 | 143.7348 | 239.5034 | 886.7697 | 54.94915 | 9.094921e-12
54.189999 | 9832.6475 | 9734.988 | 8559.073 | 97.65938 | 239.7095 | 881.6143 | 54.59117 | 9.094921e-12
54.200001 | 9768.5488 | 9729.023 | 8558.348 | 39.52574 | 239.9173 | 876.5192 | 54.23877 | 9.094921e-12
54.209999 | 9678.7852 | 9723.128 | 8557.624 | -44.34314 | 240.1265 | 871.4854 | 53.89242 | 9.094921e-12
54.220001 | 9724.5195 | 9717.3 | 8556.901 | 7.219087 | 240.3375 | 866.5102 | 53.55145 | 9.094921e-12
54.23 | 9745.917 | 9711.54 | 8556.18 | 34.37657 | 240.5498 | 861.5939 | 53.21651 | 9.094921e-12
54.240002 | 9737.5879 | 9705.845 | 8555.46 | 31.74286 | 240.7639 | 856.734 | 52.88692 | 9.094921e-12
54.25 | 9786.3096 | 9700.218 | 8554.742 | 86.0911 | 240.9794 | 851.934 | 52.56323 | 9.09492e-12
54.259998 | 9711.3877 | 9694.656 | 8554.025 | 16.73163 | 241.1965 | 847.1895 | 52.24522 | 9.09492e-12
54.27 | 9741.7637 | 9689.156 | 8553.309 | 52.60812 | 241.4153 | 842.4985 | 51.93275 | 9.09492e-12
54.279999 | 9945.1113 | 9683.72 | 8552.595 | 261.3917 | 241.6356 | 837.8633 | 51.62587 | 9.09492e-12
54.290001 | 10044.0156 | 9678.345 | 8551.882 | 365.6709 | 241.8577 | 833.281 | 51.32444 | 9.09492e-12
54.299999 | 9926.0391 | 9673.033 | 8551.17 | 253.0066 | 242.0811 | 828.7524 | 51.02885 | 9.09492e-12
54.310001 | 9753.3643 | 9667.78 | 8550.46 | 85.58453 | 242.3063 | 824.2751 | 50.73852 | 9.09492e-12
54.32 | 9815.7188 | 9662.588 | 8549.751 | 153.131 | 242.5331 | 819.8497 | 50.45399 | 9.094919e-12
54.330002 | 9817.6445 | 9657.453 | 8549.043 | 160.1914 | 242.7615 | 815.4736 | 50.17463 | 9.094919e-12
54.34 | 9670.1973 | 9652.38 | 8548.338 | 17.81713 | 242.9915 | 811.1501 | 49.90103 | 9.094919e-12
54.349998 | 9663.0293 | 9647.364 | 8547.633 | 15.66525 | 243.223 | 806.8754 | 49.63268 | 9.094919e-12
54.360001 | 9815.5967 | 9642.403 | 8546.929 | 173.1934 | 243.4564 | 802.6479 | 49.36962 | 9.094919e-12
54.369999 | 9918.4941 | 9637.5 | 8546.228 | 280.9938 | 243.6912 | 798.4693 | 49.11217 | 9.094919e-12
54.380001 | 9895.0605 | 9632.652 | 8545.527 | 262.4086 | 243.9279 | 794.3372 | 48.85982 | 9.094919e-12
54.389999 | 9751.4521 | 9627.859 | 8544.828 | 123.5927 | 244.166 | 790.2524 | 48.61299 | 9.094918e-12
54.400002 | 9881.0908 | 9623.119 | 8544.13 | 257.9719 | 244.406 | 786.2116 | 48.37121 | 9.094918e-12
54.41 | 10126.874 | 9618.435 | 8543.434 | 508.4389 | 244.6474 | 782.2189 | 48.13492 | 9.094918e-12
54.419998 | 10075.377 | 9613.804 | 8542.739 | 461.5733 | 244.8906 | 778.2705 | 47.90368 | 9.094918e-12
54.43 | 9885.9014 | 9609.223 | 8542.045 | 276.6781 | 245.1356 | 774.3647 | 47.67765 | 9.094918e-12
54.439999 | 9708.6035 | 9604.696 | 8541.353 | 103.9079 | 245.3821 | 770.5035 | 47.45672 | 9.094918e-12
54.450001 | 9623.6553 | 9600.218 | 8540.662 | 23.43708 | 245.6305 | 766.6845 | 47.24082 | 9.094918e-12
54.459999 | 9698.2803 | 9595.792 | 8539.973 | 102.4881 | 245.8803 | 762.9085 | 47.03019 | 9.094917e-12
54.470001 | 9777.585 | 9591.415 | 8539.285 | 186.1697 | 246.1321 | 759.1737 | 46.82442 | 9.094917e-12
54.48 | 9792.7441 | 9587.088 | 8538.599 | 205.6559 | 246.3854 | 755.4804 | 46.62388 | 9.094917e-12
54.490002 | 9655.1357 | 9582.809 | 8537.913 | 72.32699 | 246.6406 | 751.8267 | 46.42807 | 9.094917e-12
54.5 | 9581.0869 | 9578.58 | 8537.23 | 2.506992 | 246.8973 | 748.2154 | 46.23746 | 7.275934e-12
54.509998 | 9649.2354 | 9574.398 | 8536.548 | 74.83715 | 247.1558 | 744.6433 | 46.05162 | 7.275933e-12
54.52 | 9638.8643 | 9570.262 | 8535.866 | 68.60185 | 247.4162 | 741.1091 | 45.87071 | 7.275933e-12
54.529999 | 9501.1982 | 9566.174 | 8535.187 | -64.97614 | 247.6782 | 737.6145 | 45.69461 | 7.275933e-12
54.540001 | 9411.083 | 9562.132 | 8534.509 | -151.0487 | 247.9421 | 734.1574 | 45.52327 | 7.275933e-12
54.549999 | 9409.9834 | 9558.135 | 8533.832 | -148.152 | 248.2075 | 730.7387 | 45.35689 | 7.275933e-12
54.560001 | 9307.7383 | 9554.184 | 8533.157 | -246.4452 | 248.4749 | 727.3565 | 45.19512 | 7.275933e-12
54.57 | 9253.0967 | 9550.277 | 8532.483 | -297.1801 | 248.744 | 724.0113 | 45.03826 | 7.275933e-12
54.580002 | 9271.0508 | 9546.413 | 8531.811 | -275.3621 | 249.0149 | 720.7015 | 44.8859 | 7.275933e-12
54.59 | 9302.1729 | 9542.595 | 8531.14 | -240.4225 | 249.2875 | 717.4296 | 44.73843 | 7.275933e-12
54.599998 | 9629.3818 | 9538.82 | 8530.47 | 90.56147 | 249.5617 | 714.1927 | 44.59546 | 7.275932e-12
54.610001 | 9654.6875 | 9535.087 | 8529.802 | 119.6005 | 249.8381 | 710.9897 | 44.45709 | 7.275932e-12
54.619999 | 9238.459 | 9531.397 | 8529.136 | -292.9381 | 250.116 | 707.8221 | 44.32345 | 7.275932e-12
54.630001 | 9192.7549 | 9527.749 | 8528.47 | -334.9936 | 250.396 | 704.6882 | 44.19424 | 7.275932e-12
54.639999 | 9336.374 | 9524.142 | 8527.806 | -187.7681 | 250.6775 | 701.5885 | 44.0697 | 7.275932e-12
54.650002 | 9315.665 | 9520.575 | 8527.144 | -204.9102 | 250.9611 | 698.5208 | 43.94955 | 7.275932e-12
54.66 | 9159.8223 | 9517.052 | 8526.483 | -357.2292 | 251.2463 | 695.4882 | 43.83405 | 7.275932e-12
54.669998 | 9203.7969 | 9513.568 | 8525.824 | -309.7708 | 251.5334 | 692.4879 | 43.7229 | 7.275932e-12
54.68 | 9271.6006 | 9510.123 | 8525.165 | -238.5223 | 251.8225 | 689.5188 | 43.61625 | 7.275932e-12
54.689999 | 9352.1025 | 9506.718 | 8524.509 | -154.6159 | 252.1133 | 686.5823 | 43.51396 | 7.275931e-12
54.700001 | 9552.0117 | 9503.353 | 8523.853 | 48.65913 | 252.4061 | 683.677 | 43.41606 | 7.275931e-12
54.709999 | 9436.0645 | 9500.026 | 8523.2 | -63.96171 | 252.7006 | 680.8032 | 43.32264 | 7.275931e-12
54.720001 | 9085.9424 | 9496.738 | 8522.547 | -410.7954 | 252.9972 | 677.9599 | 43.23348 | 7.275931e-12
54.73 | 9048.9453 | 9493.488 | 8521.896 | -444.5425 | 253.2954 | 675.1471 | 43.14879 | 7.275931e-12
54.740002 | 9428.8242 | 9490.275 | 8521.247 | -61.45056 | 253.5958 | 672.3638 | 43.06825 | 7.275931e-12
54.75 | 9560.8018 | 9487.101 | 8520.599 | 73.70073 | 253.8978 | 669.6121 | 42.99218 | 7.275931e-12
54.759998 | 9437.5332 | 9483.964 | 8519.953 | -46.43094 | 254.2018 | 666.8895 | 42.92027 | 7.275931e-12
54.77 | 9508.5166 | 9480.863 | 8519.307 | 27.6536 | 254.5078 | 664.195 | 42.85271 | 7.275931e-12
54.779999 | 9414.5566 | 9477.799 | 8518.664 | -63.2426 | 254.8157 | 661.5303 | 42.78932 | 7.275931e-12
54.790001 | 9170.5361 | 9474.771 | 8518.022 | -304.235 | 255.1257 | 658.8937 | 42.73017 | 7.27593e-12
54.799999 | 9037.0918 | 9471.779 | 8517.381 | -434.6875 | 255.4373 | 656.2857 | 42.6753 | 7.27593e-12
54.810001 | 9189.835 | 9468.823 | 8516.742 | -278.9877 | 255.7512 | 653.7054 | 42.62458 | 7.27593e-12
54.82 | 9370.9727 | 9465.902 | 8516.104 | -94.92894 | 256.0669 | 651.1528 | 42.57815 | 7.27593e-12
54.830002 | 9511.4619 | 9463.015 | 8515.467 | 48.44731 | 256.3845 | 648.627 | 42.53577 | 7.27593e-12
54.84 | 9266.4639 | 9460.164 | 8514.833 | -193.7003 | 256.7042 | 646.1298 | 42.49768 | 7.27593e-12
54.849998 | 9202.5693 | 9457.348 | 8514.199 | -254.7783 | 257.0256 | 643.6591 | 42.46364 | 7.27593e-12
54.860001 | 9350.0479 | 9454.565 | 8513.567 | -104.5166 | 257.3494 | 641.2142 | 42.43377 | 7.27593e-12
54.869999 | 9310.8604 | 9451.816 | 8512.937 | -140.9554 | 257.6748 | 638.7961 | 42.40807 | 7.27593e-12
54.880001 | 9283.4795 | 9449.1 | 8512.308 | -165.621 | 258.0026 | 636.4038 | 42.38647 | 7.27593e-12
54.889999 | 9209.6758 | 9446.419 | 8511.68 | -236.743 | 258.3321 | 634.0375 | 42.369 | 7.27593e-12
54.900002 | 9184.0117 | 9443.769 | 8511.054 | -259.7573 | 258.6639 | 631.6956 | 42.35564 | 7.275929e-12
54.91 | 9117.6475 | 9441.154 | 8510.429 | -323.5064 | 258.9974 | 629.3806 | 42.34644 | 7.275929e-12
54.919998 | 9080.5576 | 9438.571 | 8509.806 | -358.0135 | 259.3331 | 627.0903 | 42.34123 | 7.275929e-12
54.93 | 9269.3037 | 9436.02 | 8509.185 | -166.7162 | 259.6711 | 624.824 | 42.34022 | 7.275929e-12
54.939999 | 9408.0664 | 9433.501 | 8508.565 | -25.43483 | 260.0108 | 622.5827 | 42.34317 | 7.275929e-12
54.950001 | 9285.9746 | 9431.014 | 8507.946 | -145.0397 | 260.3529 | 620.3654 | 42.35028 | 7.275929e-12
54.959999 | 9215.2178 | 9428.559 | 8507.329 | -213.3414 | 260.6968 | 618.1724 | 42.36144 | 7.275929e-12
54.970001 | 9309.3486 | 9426.135 | 8506.713 | -116.7866 | 261.043 | 616.0028 | 42.37671 | 7.275929e-12
54.98 | 9434.1729 | 9423.743 | 8506.099 | 10.43034 | 261.3911 | 613.8569 | 42.3961 | 7.275929e-12
54.990002 | 9342.2393 | 9421.38 | 8505.486 | -79.14101 | 261.7415 | 611.7337 | 42.41945 | 7.275929e-12
55 | 9221.2275 | 9419.05 | 8504.874 | -197.8226 | 262.0938 | 609.6349 | 42.44697 | 7.275928e-12
55.009998 | 9296.9512 | 9416.75 | 8504.265 | -119.799 | 262.4483 | 607.5587 | 42.47845 | 7.275928e-12
55.02 | 9382.4971 | 9414.48 | 8503.656 | -31.98287 | 262.8051 | 605.5044 | 42.51413 | 7.275928e-12
55.029999 | 9301.8799 | 9412.24 | 8503.05 | -110.3605 | 263.1639 | 603.4731 | 42.55376 | 7.275928e-12
55.040001 | 9088.043 | 9410.03 | 8502.444 | -321.9874 | 263.5251 | 601.4637 | 42.59754 | 7.275928e-12
55.049999 | 8973.0068 | 9407.85 | 8501.84 | -434.8436 | 263.8881 | 599.4765 | 42.64536 | 7.275928e-12
55.060001 | 8922.5996 | 9405.7 | 8501.238 | -483.1001 | 264.2536 | 597.5108 | 42.6973 | 7.275928e-12
55.07 | 9089.2256 | 9403.578 | 8500.637 | -314.3529 | 264.6211 | 595.5668 | 42.75335 | 7.275928e-12
55.080002 | 9292.165 | 9401.486 | 8500.038 | -109.3207 | 264.9909 | 593.6437 | 42.8134 | 7.275928e-12
55.09 | 9243.207 | 9399.423 | 8499.44 | -156.2163 | 265.3628 | 591.7428 | 42.87762 | 7.275928e-12
55.099998 | 9080.8125 | 9397.389 | 8498.844 | -316.5766 | 265.7368 | 589.8627 | 42.94583 | 7.275928e-12
55.110001 | 8975.4424 | 9395.383 | 8498.249 | -419.9408 | 266.1134 | 588.0028 | 43.01825 | 7.275928e-12
55.119999 | 8947.4639 | 9393.406 | 8497.656 | -445.942 | 266.4919 | 586.1638 | 43.09471 | 7.275927e-12
55.130001 | 9072.2432 | 9391.457 | 8497.064 | -319.2136 | 266.8729 | 584.3449 | 43.17535 | 7.275927e-12
55.139999 | 9217.8213 | 9389.536 | 8496.473 | -171.7145 | 267.2559 | 582.5465 | 43.26004 | 7.275927e-12
55.150002 | 9373.1748 | 9387.642 | 8495.884 | -14.46723 | 267.6415 | 580.7672 | 43.34895 | 7.275927e-12
55.16 | 9465.3398 | 9385.777 | 8495.297 | 79.56258 | 268.029 | 579.009 | 43.44199 | 7.275927e-12
55.169998 | 9298.542 | 9383.94 | 8494.712 | -85.39774 | 268.4189 | 577.2702 | 43.53906 | 7.275927e-12
55.18 | 9127.5156 | 9382.129 | 8494.127 | -254.6137 | 268.8114 | 575.5502 | 43.64045 | 7.275927e-12
55.189999 | 9140.1162 | 9380.346 | 8493.544 | -240.2299 | 269.2059 | 573.85 | 43.74583 | 7.275927e-12
55.200001 | 9130.2578 | 9378.59 | 8492.963 | -248.3324 | 269.603 | 572.1686 | 43.85553 | 7.275927e-12
55.209999 | 9058.4434 | 9376.861 | 8492.383 | -318.4177 | 270.0021 | 570.5063 | 43.9693 | 7.275927e-12
55.220001 | 8967.4824 | 9375.159 | 8491.805 | -407.6765 | 270.4039 | 568.8625 | 44.08739 | 7.275927e-12
55.23 | 8898.0908 | 9373.483 | 8491.228 | -475.3923 | 270.8077 | 567.2373 | 44.20965 | 7.275927e-12
55.240002 | 9209.082 | 9371.834 | 8490.653 | -162.7515 | 271.2142 | 565.63 | 44.33607 | 7.275927e-12
55.25 | 9303.8564 | 9370.211 | 8490.08 | -66.35482 | 271.6227 | 564.042 | 44.46678 | 7.275926e-12
55.259998 | 9228.6904 | 9368.615 | 8489.508 | -139.9245 | 272.0338 | 562.4719 | 44.6016 | 7.275926e-12
55.27 | 9192.7754 | 9367.044 | 8488.937 | -174.2688 | 272.4474 | 560.9191 | 44.74086 | 7.275926e-12
55.279999 | 9226.3838 | 9365.5 | 8488.368 | -139.1161 | 272.8634 | 559.3844 | 44.88419 | 7.275926e-12
55.290001 | 9473.1562 | 9363.981 | 8487.8 | 109.1749 | 273.2819 | 557.8672 | 45.03196 | 7.275926e-12
55.299999 | 9609.5664 | 9362.488 | 8487.234 | 247.0782 | 273.7026 | 556.3674 | 45.18387 | 7.275926e-12
55.310001 | 9341.6865 | 9361.021 | 8486.67 | -19.33431 | 274.126 | 554.8848 | 45.34022 | 7.275926e-12
55.32 | 9088.6758 | 9359.579 | 8486.107 | -270.9029 | 274.5517 | 553.4193 | 45.50079 | 7.275926e-12
55.330002 | 9178.9619 | 9358.161 | 8485.545 | -179.1995 | 274.98 | 551.9704 | 45.66571 | 7.275926e-12
55.34 | 9294.9395 | 9356.77 | 8484.986 | -61.83088 | 275.4107 | 550.5392 | 45.83493 | 7.275926e-12
55.349998 | 9250.2451 | 9355.404 | 8484.427 | -105.1588 | 275.8436 | 549.1245 | 46.00844 | 7.275926e-12
55.360001 | 9231.9658 | 9354.062 | 8483.87 | -122.0965 | 276.2796 | 547.7259 | 46.18644 | 7.275926e-12
55.369999 | 9281.6982 | 9352.745 | 8483.315 | -71.04717 | 276.7177 | 546.3438 | 46.36864 | 7.275926e-12
55.380001 | 9154.1689 | 9351.453 | 8482.761 | -197.2845 | 277.1587 | 544.9779 | 46.55538 | 7.275926e-12
55.389999 | 9265.9766 | 9350.186 | 8482.209 | -84.20907 | 277.6018 | 543.6282 | 46.74633 | 7.275926e-12
55.400002 | 9334.6436 | 9348.942 | 8481.659 | -14.29859 | 278.0479 | 542.2939 | 46.94185 | 7.275925e-12
55.41 | 9164.0977 | 9347.724 | 8481.11 | -183.6261 | 278.4963 | 540.9763 | 47.1417 | 7.275925e-12
55.419998 | 9142.7393 | 9346.529 | 8480.562 | -203.7901 | 278.9473 | 539.6742 | 47.34583 | 7.275925e-12
55.43 | 9100.6943 | 9345.359 | 8480.016 | -244.6647 | 279.4012 | 538.3872 | 47.55458 | 7.275925e-12
55.439999 | 9047.4648 | 9344.213 | 8479.472 | -296.7477 | 279.8574 | 537.116 | 47.76754 | 7.275925e-12
55.450001 | 9156.3789 | 9343.09 | 8478.929 | -186.7113 | 280.3165 | 535.86 | 47.98515 | 7.275925e-12
55.459999 | 9074.4473 | 9341.991 | 8478.387 | -267.5441 | 280.7779 | 534.6191 | 48.20698 | 7.275925e-12
55.470001 | 8812.5049 | 9340.917 | 8477.847 | -528.4116 | 281.2423 | 533.3933 | 48.43346 | 7.275925e-12
55.48 | 8998.7783 | 9339.865 | 8477.309 | -341.0866 | 281.7091 | 532.1822 | 48.66428 | 7.275925e-12
55.490002 | 9322.9854 | 9338.837 | 8476.773 | -15.85131 | 282.1789 | 530.9857 | 48.89953 | 7.275925e-12
55.5 | 9524.7998 | 9337.832 | 8476.238 | 186.9673 | 282.6511 | 529.8046 | 49.13924 | 7.275925e-12
55.509998 | 9394.5674 | 9336.851 | 8475.704 | 57.71613 | 283.126 | 528.6379 | 49.38326 | 7.275925e-12
55.52 | 9140.9297 | 9335.893 | 8475.172 | -194.9633 | 283.6039 | 527.4852 | 49.63196 | 7.275925e-12
55.529999 | 8978.5889 | 9334.958 | 8474.642 | -356.3691 | 284.0844 | 526.3472 | 49.88486 | 7.275925e-12
55.540001 | 9065.7861 | 9334.046 | 8474.113 | -268.26 | 284.5679 | 525.2232 | 50.14243 | 7.275925e-12
55.549999 | 9275.2715 | 9333.157 | 8473.585 | -57.88516 | 285.0537 | 524.1133 | 50.40419 | 9.094906e-12
55.560001 | 9458.416 | 9332.29 | 8473.06 | 126.1257 | 285.5427 | 523.0174 | 50.67062 | 9.094906e-12
55.57 | 9435.6611 | 9331.446 | 8472.535 | 104.2147 | 286.0344 | 521.9353 | 50.94131 | 9.094906e-12
55.580002 | 9263.1201 | 9330.625 | 8472.013 | -67.5046 | 286.5289 | 520.8667 | 51.21644 | 9.094906e-12
55.59 | 9166.7051 | 9329.826 | 8471.492 | -163.1212 | 287.0262 | 519.8124 | 51.49592 | 9.094905e-12
55.599998 | 9047.8408 | 9329.05 | 8470.972 | -281.2088 | 287.5261 | 518.7715 | 51.77967 | 9.094905e-12
55.610001 | 8961.8008 | 9328.296 | 8470.454 | -366.4947 | 288.0294 | 517.7438 | 52.06802 | 9.094905e-12
55.619999 | 9103.084 | 9327.563 | 8469.938 | -224.4791 | 288.5351 | 516.7295 | 52.36043 | 9.094905e-12
55.630001 | 9255.8701 | 9326.853 | 8469.423 | -70.98308 | 289.044 | 515.7285 | 52.65742 | 9.094905e-12
55.639999 | 9150.8535 | 9326.165 | 8468.91 | -175.3112 | 289.5555 | 514.7405 | 52.95841 | 9.094905e-12
55.650002 | 9086.0879 | 9325.498 | 8468.398 | -239.4102 | 290.0704 | 513.7653 | 53.26394 | 9.094905e-12
55.66 | 9295.7891 | 9324.853 | 8467.889 | -29.06436 | 290.5877 | 512.8036 | 53.57355 | 9.094905e-12
55.669998 | 9207.8115 | 9324.23 | 8467.38 | -116.4188 | 291.1082 | 511.8547 | 53.8872 | 9.094905e-12
55.68 | 8870.0361 | 9323.629 | 8466.873 | -453.5927 | 291.632 | 510.9182 | 54.20529 | 9.094905e-12
55.689999 | 8817.0342 | 9323.048 | 8466.368 | -506.014 | 292.1583 | 509.9946 | 54.52719 | 9.094905e-12
55.700001 | 8961.1982 | 9322.489 | 8465.864 | -361.2912 | 292.688 | 509.0836 | 54.85347 | 9.094905e-12
55.709999 | 9093.1826 | 9321.951 | 8465.362 | -228.7684 | 293.2203 | 508.1849 | 55.18346 | 9.094905e-12
55.720001 | 9182.0332 | 9321.434 | 8464.862 | -139.4011 | 293.7561 | 507.2987 | 55.51773 | 9.094905e-12
55.73 | 9117.8945 | 9320.938 | 8464.363 | -203.0433 | 294.2945 | 506.4247 | 55.85576 | 9.094905e-12
55.740002 | 9048.249 | 9320.462 | 8463.865 | -272.2132 | 294.836379 | 505.5627 | 56.19765 | 9.094905e-12
55.75 | 9186.3115 | 9320.008 | 8463.37 | -133.6961 | 295.381 | 504.7134 | 56.54332 | 9.094905e-12
55.759998 | 9316.667 | 9319.573 | 8462.876 | -2.906206 | 295.9288 | 503.8761 | 56.89258 | 9.094905e-12
55.77 | 9215.2314 | 9319.159 | 8462.383 | -103.9278 | 296.4799 | 503.0504 | 57.24581 | 9.094905e-12
55.779999 | 9109.9395 | 9318.765 | 8461.892 | -208.8259 | 297.0341 | 502.2368 | 57.6023 | 9.094904e-12
55.790001 | 9067.5889 | 9318.392 | 8461.403 | -250.8031 | 297.5916 | 501.435 | 57.96263 | 9.094904e-12
55.799999 | 9140.3906 | 9318.038 | 8460.915 | -177.6473 | 298.1519 | 500.6449 | 58.32604 | 9.094904e-12
55.810001 | 9381.8408 | 9317.704 | 8460.429 | 64.1365 | 298.7158 | 499.8665 | 58.69313 | 9.094904e-12
55.82 | 9204.6172 | 9317.39 | 8459.944 | -112.7726 | 299.2828 | 499.0994 | 59.06328 | 9.094904e-12
55.830002 | 9000.6748 | 9317.095 | 8459.461 | -316.4198 | 299.8529 | 498.3438 | 59.43659 | 9.094904e-12
55.84 | 9164.5264 | 9316.819 | 8458.98 | -152.293 | 300.4263 | 497.6001 | 59.81293 | 9.094904e-12
55.849998 | 9483.2754 | 9316.563 | 8458.5 | 166.7126 | 301.0027 | 496.8676 | 60.19204 | 9.094904e-12
55.860001 | 9375.4131 | 9316.326 | 8458.022 | 59.08738 | 301.583 | 496.1463 | 60.57432 | 9.094904e-12
55.869999 | 9183.1846 | 9316.107 | 8457.546 | -132.9222 | 302.1661 | 495.4361 | 60.95895 | 9.094904e-12
55.880001 | 9269.3145 | 9315.907 | 8457.071 | -46.59279 | 302.7529 | 494.7373 | 61.34652 | 9.094904e-12
55.889999 | 9228.9316 | 9315.725 | 8456.597 | -86.7939 | 303.3426 | 494.0493 | 61.73618 | 9.094904e-12
55.900002 | 9085.6309 | 9315.562 | 8456.126 | -229.9315 | 303.9362 | 493.3721 | 62.12854 | 9.094904e-12
55.91 | 9017.5547 | 9315.417 | 8455.656 | -297.8628 | 304.5327 | 492.7064 | 62.52288 | 9.094904e-12
55.919998 | 9041.8271 | 9315.29 | 8455.187 | -273.4632 | 305.1327 | 492.0514 | 62.9191 | 9.094904e-12
55.93 | 9121.5625 | 9315.181 | 8454.72 | -193.6188 | 305.7365 | 491.4071 | 63.31754 | 9.094904e-12
55.939999 | 9223.0967 | 9315.089 | 8454.255 | -91.99258 | 306.3433 | 490.7736 | 63.71739 | 9.094904e-12
55.950001 | 9244.6816 | 9315.015 | 8453.791 | -70.33368 | 306.9539 | 490.1509 | 64.11916 | 9.094904e-12
55.959999 | 9089.1641 | 9314.958 | 8453.329 | -225.7935 | 307.5677 | 489.5387 | 64.52198 | 9.094904e-12
55.970001 | 9215.457 | 9314.918 | 8452.869 | -99.46068 | 308.1853 | 488.9371 | 64.92641 | 9.094904e-12
55.98 | 9357.2598 | 9314.894 | 8452.41 | 42.36607 | 308.8061 | 488.3459 | 65.3317 | 9.094904e-12
55.990002 | 9292.6543 | 9314.887 | 8451.953 | -22.23228 | 309.4308 | 487.7651 | 65.73791 | 9.094904e-12
56 | 9303.4688 | 9314.896 | 8451.497 | -11.42695 | 310.0586 | 487.195 | 66.14477 | 9.094904e-12
56.009998 | 9647.6387 | 9314.921 | 8451.044 | 332.7178 | 310.6902 | 486.6352 | 66.55199 | 1.091388e-11
56.02 | 9726.3184 | 9314.962 | 8450.591 | 411.3564 | 311.3256 | 486.0854 | 66.95985 | 1.091388e-11
56.029999 | 9331.8066 | 9315.019 | 8450.141 | 16.78801 | 311.9645 | 485.5461 | 67.36748 | 1.091388e-11
56.040001 | 9054.9424 | 9315.091 | 8449.691 | -260.1487 | 312.6073 | 485.017 | 67.77537 | 1.091388e-11
56.049999 | 9247.7695 | 9315.178 | 8449.244 | -67.40826 | 313.2533 | 484.4978 | 68.18258 | 1.091388e-11
56.060001 | 9307.791 | 9315.28 | 8448.798 | -7.48918 | 313.9034 | 483.9889 | 68.58963 | 1.091388e-11
56.07 | 9248.1816 | 9315.397 | 8448.354 | -67.21509 | 314.5571 | 483.4897 | 68.99574 | 1.091388e-11
56.080002 | 9226.5732 | 9315.527 | 8447.912 | -88.95428 | 315.2145 | 483.0005 | 69.40091 | 1.091388e-11
56.09 | 9081.6201 | 9315.673 | 8447.471 | -234.0528 | 315.8756 | 482.5216 | 69.80485 | 1.091388e-11
56.099998 | 8809.1416 | 9315.831 | 8447.032 | -506.6899 | 316.5402 | 482.0524 | 70.20721 | 1.091388e-11
56.110001 | 8929.0615 | 9316.005 | 8446.594 | -386.9432 | 317.2093 | 481.5932 | 70.60826 | 1.091388e-11
56.119999 | 9391.1621 | 9316.19 | 8446.158 | 74.97192 | 317.8817 | 481.1434 | 71.00706 | 1.091388e-11
56.130001 | 9349.8174 | 9316.39 | 8445.724 | 33.42766 | 318.5584 | 480.7037 | 71.40406 | 1.091388e-11
56.139999 | 8993.167 | 9316.601 | 8445.291 | -323.4342 | 319.2385 | 480.2734 | 71.79833 | 1.091388e-11
56.150002 | 9132.7051 | 9316.826 | 8444.86 | -184.1208 | 319.9229 | 479.8528 | 72.19033 | 1.091388e-11
56.16 | 9435.21 | 9317.063 | 8444.43 | 118.1474 | 320.6108 | 479.442 | 72.57926 | 1.091388e-11
56.169998 | 9372.8643 | 9317.311 | 8444.003 | 55.55297 | 321.3028 | 479.0408 | 72.96492 | 1.091388e-11
56.18 | 9149.915 | 9317.572 | 8443.577 | -167.6573 | 321.9992 | 478.649 | 73.3475 | 1.091388e-11
56.189999 | 9216.832 | 9317.844 | 8443.152 | -101.0121 | 322.6991 | 478.2667 | 73.72616 | 1.091388e-11
56.200001 | 9321.6475 | 9318.128 | 8442.729 | 3.519504 | 323.4034 | 477.894 | 74.10126 | 1.091388e-11
56.209999 | 9120.084 | 9318.422 | 8442.308 | -198.3379 | 324.1113 | 477.5305 | 74.47189 | 1.091388e-11
56.220001 | 8975 | 9318.727 | 8441.889 | -343.7274 | 324.8238 | 477.1766 | 74.83845 | 1.091388e-11
56.23 | 9021.5186 | 9319.043 | 8441.471 | -297.5239 | 325.5399 | 476.8317 | 75.2002 | 1.091388e-11
56.240002 | 9124.8564 | 9319.368 | 8441.054 | -194.512 | 326.2606 | 476.4963 | 75.55709 | 1.091388e-11
56.25 | 9135.2178 | 9319.704 | 8440.64 | -184.4861 | 326.985 | 476.1703 | 75.90879 | 1.091388e-11
56.259998 | 9118.0469 | 9320.049 | 8440.227 | -202.0022 | 327.7136 | 475.8534 | 76.25498 | 1.091388e-11
56.27 | 9223.0234 | 9320.404 | 8439.816 | -97.3806 | 328.4467 | 475.5457 | 76.59579 | 1.091388e-11
56.279999 | 9184.2227 | 9320.768 | 8439.406 | -136.5451 | 329.1839 | 475.2473 | 76.93047 | 1.091388e-11
56.290001 | 8970.6357 | 9321.141 | 8438.998 | -350.5055 | 329.9257 | 474.9581 | 77.25928 | 1.091388e-11
56.299999 | 9023.3223 | 9321.522 | 8438.592 | -298.1999 | 330.6712 | 474.6777 | 77.58144 | 1.091388e-11
56.310001 | 9118.3105 | 9321.913 | 8438.187 | -203.6022 | 331.4215 | 474.4067 | 77.89726 | 1.091388e-11
56.32 | 8811.4375 | 9322.311 | 8437.784 | -510.8732 | 332.1759 | 474.1444 | 78.20611 | 1.091388e-11
56.330002 | 8870.0674 | 9322.717 | 8437.383 | -452.6493 | 332.9347 | 473.8913 | 78.50791 | 1.091388e-11
56.34 | 9254.2637 | 9323.131 | 8436.983 | -68.8671 | 333.6979 | 473.6473 | 78.80237 | 1.091388e-11
56.349998 | 9207.0303 | 9323.552 | 8436.585 | -116.5216 | 334.4651 | 473.4122 | 79.08923 | 1.091388e-11
56.360001 | 9070.8232 | 9323.981 | 8436.189 | -253.158 | 335.2375 | 473.1862 | 79.3686 | 1.091388e-11
56.369999 | 9135.1279 | 9324.417 | 8435.794 | -189.2888 | 336.0137 | 472.9687 | 79.6398 | 1.091388e-11
56.380001 | 9193.5752 | 9324.86 | 8435.401 | -131.2848 | 336.7951 | 472.7606 | 79.90307 | 1.091388e-11
56.389999 | 9375.0176 | 9325.309 | 8435.01 | 49.70851 | 337.5803 | 472.5609 | 80.15781 | 1.091388e-11
56.400002 | 9537.2764 | 9325.765 | 8434.62 | 211.511 | 338.3707 | 472.3702 | 80.40422 | 1.091388e-11
56.41 | 9390.3164 | 9326.228 | 8434.232 | 64.08866 | 339.1652 | 472.1883 | 80.64182 | 1.091388e-11
56.419998 | 9209.2578 | 9326.696 | 8433.846 | -117.4386 | 339.9644 | 472.0153 | 80.87044 | 1.091388e-11
56.43 | 9403.1455 | 9327.172 | 8433.461 | 75.97395 | 340.7688 | 471.8511 | 81.09019 | 1.273286e-11
56.439999 | 9404.2139 | 9327.652 | 8433.079 | 76.562 | 341.5772 | 471.6955 | 81.30057 | 1.273286e-11
56.450001 | 9386.21 | 9328.139 | 8432.697 | 58.07117 | 342.3909 | 471.549 | 81.50172 | 1.273286e-11
56.459999 | 9209.5986 | 9328.63 | 8432.318 | -119.0318 | 343.2088 | 471.4107 | 81.69323 | 1.273286e-11
56.470001 | 9371.5938 | 9329.128 | 8431.94 | 42.46535 | 344.032 | 471.2816 | 81.87522 | 1.273286e-11
56.48 | 9416.3799 | 9329.631 | 8431.563 | 86.74896 | 344.8595 | 471.1607 | 82.04739 | 1.273286e-11
56.490002 | 9320.9902 | 9330.139 | 8431.189 | -9.149219 | 345.6923 | 471.0486 | 82.20965 | 1.273286e-11
56.5 | 9336.1709 | 9330.653 | 8430.816 | 5.518216 | 346.5295 | 470.9453 | 82.36192 | 1.273286e-11
56.509998 | 9394.7451 | 9331.171 | 8430.445 | 63.57398 | 347.3717 | 470.8505 | 82.50404 | 1.273286e-11
56.52 | 9240.1895 | 9331.695 | 8430.075 | -91.5054 | 348.2192 | 470.7645 | 82.63606 | 1.273286e-11
56.529999 | 9200.7393 | 9332.224 | 8429.707 | -131.4842 | 349.0714 | 470.6869 | 82.75774 | 1.273286e-11
56.540001 | 9407.042 | 9332.758 | 8429.341 | 74.28448 | 349.929 | 470.6182 | 82.86913 | 1.273286e-11
56.549999 | 9547.9434 | 9333.296 | 8428.977 | 214.6479 | 350.791 | 470.5577 | 82.97009 | 1.273286e-11
56.560001 | 9666.0947 | 9333.839 | 8428.614 | 332.2554 | 351.6587 | 470.5061 | 83.06063 | 1.273286e-11
56.57 | 9609.0361 | 9334.387 | 8428.253 | 274.6488 | 352.5312 | 470.4626 | 83.14068 | 1.273286e-11
56.580002 | 9455.7793 | 9334.94 | 8427.893 | 120.8391 | 353.4088 | 470.4279 | 83.21019 | 1.273286e-11
56.59 | 9179.9297 | 9335.498 | 8427.536 | -155.5685 | 354.2916 | 470.4017 | 83.26917 | 1.273286e-11
56.599998 | 9270.2617 | 9336.061 | 8427.18 | -65.79884 | 355.1792 | 470.3841 | 83.3176 | 1.273286e-11
56.610001 | 9565.0488 | 9336.629 | 8426.825 | 228.42 | 356.0729 | 470.3751 | 83.35547 | 1.273286e-11
56.619999 | 9565.4561 | 9337.201 | 8426.473 | 228.2552 | 356.9711 | 470.3743 | 83.38285 | 1.273286e-11
56.630001 | 9642.4854 | 9337.779 | 8426.122 | 304.7065 | 357.8753 | 470.3823 | 83.39967 | 1.273286e-11
56.639999 | 9670.4854 | 9338.361 | 8425.772 | 332.1243 | 358.7842 | 470.3984 | 83.40608 | 1.273286e-11
56.650002 | 9669.7979 | 9338.949 | 8425.425 | 330.8488 | 359.699 | 470.4232 | 83.40199 | 1.273286e-11
56.66 | 9660.8008 | 9339.542 | 8425.079 | 321.259 | 360.6187 | 470.4565 | 83.38756 | 1.273286e-11
56.669998 | 9741.3896 | 9340.14 | 8424.735 | 401.2496 | 361.544 | 470.4982 | 83.36283 | 1.273286e-11
56.68 | 9454.7754 | 9340.744 | 8424.392 | 114.0313 | 362.4755 | 470.5484 | 83.32782 | 1.273286e-11
56.689999 | 9417.0127 | 9341.353 | 8424.052 | 75.65963 | 363.4117 | 470.607 | 83.28269 | 1.273286e-11
56.700001 | 9550.2842 | 9341.968 | 8423.713 | 208.3158 | 364.3541 | 470.6744 | 83.22742 | 1.273286e-11
56.709999 | 9567.415 | 9342.589 | 8423.375 | 224.8263 | 365.3015 | 470.7497 | 83.16233 | 1.273286e-11
56.720001 | 9379.9561 | 9343.216 | 8423.039 | 36.74022 | 366.2552 | 470.834 | 83.08726 | 1.273286e-11
56.73 | 9268.7871 | 9343.848 | 8422.706 | -75.06105 | 367.2138 | 470.9262 | 83.00257 | 1.273286e-11
56.740002 | 9312.5098 | 9344.488 | 8422.373 | -31.97771 | 368.1789 | 471.0271 | 82.90824 | 1.273286e-11
56.75 | 9389.5576 | 9345.133 | 8422.043 | 44.42476 | 369.1492 | 471.1364 | 82.80453 | 1.273286e-11
56.759998 | 9489.5732 | 9345.785 | 8421.714 | 143.7882 | 370.1253 | 471.2541 | 82.69156 | 1.273286e-11
56.77 | 9425.2188 | 9346.444 | 8421.387 | 78.77456 | 371.1077 | 471.3804 | 82.56933 | 1.273286e-11
56.779999 | 9194.1904 | 9347.111 | 8421.061 | -152.9202 | 372.0958 | 471.5151 | 82.43829 | 1.273286e-11
56.790001 | 9106.8047 | 9347.785 | 8420.738 | -240.9799 | 373.0902 | 471.6585 | 82.2983 | 1.273286e-11
56.799999 | 9320.4199 | 9348.465 | 8420.416 | -28.04532 | 374.0898 | 471.8098 | 82.14992 | 1.273286e-11
56.810001 | 9465.3066 | 9349.155 | 8420.095 | 116.1521 | 375.0962 | 471.9701 | 81.99291 | 1.273286e-11
56.82 | 9483.7871 | 9349.851 | 8419.777 | 133.9362 | 376.1079 | 472.1384 | 81.82787 | 1.273286e-11
56.830002 | 9477.3203 | 9350.556 | 8419.46 | 126.7639 | 377.1264 | 472.3154 | 81.65476 | 1.273286e-11
56.84 | 9602.1553 | 9351.27 | 8419.145 | 250.8854 | 378.1504 | 472.5008 | 81.47391 | 1.273286e-11
56.849998 | 9591.667 | 9351.992 | 8418.831 | 239.6746 | 379.1807 | 472.6946 | 81.2856 | 1.273286e-11
56.860001 | 9579.3418 | 9352.725 | 8418.52 | 226.6172 | 380.218 | 472.8973 | 81.08971 | 1.273286e-11
56.869999 | 9515.249 | 9353.465 | 8418.21 | 161.7838 | 381.2607 | 473.1079 | 80.887 | 1.273286e-11
56.880001 | 9512.3584 | 9354.216 | 8417.901 | 158.142 | 382.3104 | 473.3276 | 80.67714 | 1.273286e-11
56.889999 | 9553.5205 | 9354.977 | 8417.595 | 198.544 | 383.3656 | 473.5552 | 80.46096 | 1.273286e-11
56.900002 | 9441.1934 | 9355.748 | 8417.29 | 85.4455 | 384.4282 | 473.7917 | 80.23812 | 1.273286e-11
56.91 | 9559.8838 | 9356.529 | 8416.987 | 203.3547 | 385.4965 | 474.0365 | 80.00932 | 1.273286e-11
56.919998 | 9609.0957 | 9357.322 | 8416.685 | 251.7742 | 386.5714 | 474.2899 | 79.77475 | 1.273286e-11
56.93 | 9481.9385 | 9358.126 | 8416.386 | 123.8129 | 387.6536 | 474.552 | 79.53435 | 1.273286e-11
56.939999 | 9642.5537 | 9358.941 | 8416.088 | 283.6131 | 388.7415 | 474.8225 | 79.28883 | 1.273286e-11
56.950001 | 9777.5078 | 9359.768 | 8415.792 | 417.7397 | 389.8367 | 475.1019 | 79.03793 | 1.273286e-11
56.959999 | 9583.9912 | 9360.607 | 8415.497 | 223.3842 | 390.938 | 475.3893 | 78.78257 | 1.273286e-11
56.970001 | 9526.4717 | 9361.459 | 8415.204 | 165.0125 | 392.0467 | 475.6859 | 78.5223 | 1.273286e-11
56.98 | 9475.7197 | 9362.323 | 8414.913 | 113.3964 | 393.1615 | 475.9906 | 78.25799 | 1.273286e-11
56.990002 | 9484.8643 | 9363.201 | 8414.624 | 121.6628 | 394.2838 | 476.3042 | 77.98959 | 1.273286e-11
57 | 9472.0693 | 9364.092 | 8414.336 | 107.9768 | 395.4123 | 476.6263 | 77.7175 | 1.273286e-11
57.009998 | 9349.1133 | 9364.998 | 8414.051 | -15.88429 | 396.548 | 476.957 | 77.44206 | 1.273286e-11
57.02 | 9407.7246 | 9365.917 | 8413.766 | 41.80755 | 397.6909 | 477.2966 | 77.16314 | 1.273286e-11
57.029999 | 9399.6807 | 9366.851 | 8413.484 | 32.82951 | 398.8408 | 477.6448 | 76.88158 | 1.273286e-11
57.040001 | 9378.1172 | 9367.801 | 8413.203 | 10.31666 | 399.9982 | 478.002 | 76.59702 | 1.273286e-11
57.049999 | 9268.6973 | 9368.764 | 8412.924 | -100.0668 | 401.162 | 478.3673 | 76.31046 | 1.273286e-11
57.060001 | 9598.46 | 9369.744 | 8412.647 | 228.7158 | 402.3337 | 478.742 | 76.02138 | 1.273286e-11
57.07 | 9680.3232 | 9370.739 | 8412.372 | 309.5841 | 403.5119 | 479.1248 | 75.73068 | 1.273286e-11
57.080002 | 9457.7637 | 9371.751 | 8412.098 | 86.01235 | 404.6982 | 479.5169 | 75.43832 | 1.273286e-11
57.09 | 9472.9297 | 9372.779 | 8411.826 | 100.1505 | 405.8911 | 479.9175 | 75.14467 | 1.273286e-11
57.099998 | 9715.8564 | 9373.824 | 8411.556 | 342.032 | 407.0916 | 480.327 | 74.85005 | 1.273286e-11
57.110001 | 9583.2109 | 9374.888 | 8411.287 | 208.3233 | 408.3004 | 480.7457 | 74.55424 | 1.273286e-11
57.119999 | 9550.0684 | 9375.967 | 8411.021 | 174.1012 | 409.5157 | 481.1727 | 74.25826 | 1.273286e-11
57.130001 | 9547.5918 | 9377.066 | 8410.755 | 170.5262 | 410.7394 | 481.6092 | 73.96153 | 1.273286e-11
57.139999 | 9372.6523 | 9378.181 | 8410.492 | -5.528738 | 411.9697 | 482.0539 | 73.66513 | 1.273286e-11
57.150002 | 9340.998 | 9379.316 | 8410.231 | -38.3183 | 413.209 | 482.5082 | 73.36847 | 1.273286e-11
57.16 | 9411.8623 | 9380.469 | 8409.971 | 31.39296 | 414.455 | 482.971 | 73.07241 | 1.273286e-11
57.169998 | 9483.6836 | 9381.642 | 8409.713 | 102.0416 | 415.7091 | 483.443 | 72.77708 | 1.273286e-11
57.18 | 9563.168 | 9382.835 | 8409.457 | 180.3333 | 416.9718 | 483.9241 | 72.48225 | 1.273286e-11
57.189999 | 9494.4014 | 9384.046 | 8409.202 | 110.3549 | 418.2415 | 484.4142 | 72.18881 | 1.273286e-11
57.200001 | 9316.876 | 9385.279 | 8408.949 | -68.40308 | 419.52 | 484.9137 | 71.89626 | 1.273286e-11
57.209999 | 9226.6055 | 9386.531 | 8408.698 | -159.9255 | 420.8057 | 485.4216 | 71.6056 | 1.273286e-11
57.220001 | 9372.5518 | 9387.805 | 8408.449 | -15.25303 | 422.1004 | 485.9395 | 71.31621 | 1.273286e-11
57.23 | 9450.9219 | 9389.098 | 8408.201 | 61.82357 | 423.4025 | 486.4657 | 71.02893 | 1.273286e-11
57.240002 | 9495.7607 | 9390.414 | 8407.955 | 105.3463 | 424.7136 | 487.0017 | 70.74369 | 1.273286e-11
57.25 | 9352.9307 | 9391.751 | 8407.711 | -38.82015 | 426.0322 | 487.5466 | 70.46071 | 1.273286e-11
57.259998 | 9437.3643 | 9393.11 | 8407.469 | 44.25461 | 427.3595 | 488.1008 | 70.18035 | 1.273286e-11
57.27 | 9600.8721 | 9394.491 | 8407.228 | 206.3813 | 428.6955 | 488.6646 | 69.90226 | 1.273286e-11
57.279999 | 9624.5752 | 9395.894 | 8406.99 | 228.6809 | 430.0399 | 489.2374 | 69.62731 | 1.273286e-11
57.290001 | 9480.0527 | 9397.321 | 8406.753 | 82.7317 | 431.3933 | 489.8202 | 69.35493 | 1.273286e-11
57.299999 | 9419.2754 | 9398.769 | 8406.517 | 20.50602 | 432.7545 | 490.4115 | 69.08608 | 1.273286e-11
57.310001 | 9619.1514 | 9400.242 | 8406.284 | 218.9092 | 434.1253 | 491.0131 | 68.82009 | 1.273286e-11
57.32 | 9453.4053 | 9401.737 | 8406.052 | 51.66829 | 435.5039 | 491.6235 | 68.55776 | 1.273286e-11
57.330002 | 9501.3994 | 9403.257 | 8405.822 | 98.14243 | 436.8923 | 492.2439 | 68.29896 | 1.273286e-11
57.34 | 9290.6016 | 9404.8 | 8405.594 | -114.1979 | 438.2887 | 492.8734 | 68.04386 | 1.273286e-11
57.349998 | 9366.0352 | 9406.367 | 8405.367 | -40.33171 | 439.6944 | 493.5126 | 67.79277 | 1.273286e-11
57.360001 | 9672.2109 | 9407.96 | 8405.142 | 264.2513 | 441.11 | 494.1621 | 67.54526 | 1.273286e-11
57.369999 | 9779.4873 | 9409.575 | 8404.919 | 369.9119 | 442.5335 | 494.8203 | 67.30223 | 1.273286e-11
57.380001 | 9699.0732 | 9411.218 | 8404.698 | 287.8557 | 443.9673 | 495.4891 | 67.06301 | 1.273286e-11
57.389999 | 9782.335 | 9412.883 | 8404.479 | 369.4519 | 445.4091 | 496.1668 | 66.82848 | 1.273286e-11
57.400002 | 9944.2715 | 9414.576 | 8404.261 | 529.6958 | 446.8616 | 496.8551 | 66.59801 | 1.273286e-11
57.41 | 9691.7959 | 9416.292 | 8404.045 | 275.5036 | 448.3225 | 497.5526 | 66.3722 | 1.273286e-11
57.419998 | 9567.7158 | 9418.035 | 8403.831 | 149.6805 | 449.7931 | 498.2602 | 66.15116 | 1.273286e-11
57.43 | 9613.3037 | 9419.805 | 8403.618 | 193.4986 | 451.2742 | 498.978 | 65.9345 | 1.273286e-11
57.439999 | 9569.2852 | 9421.6 | 8403.408 | 147.6853 | 452.7637 | 499.7055 | 65.72294 | 1.273286e-11
57.450001 | 9506.9678 | 9423.422 | 8403.199 | 83.54544 | 454.264 | 500.4436 | 65.51588 | 1.273286e-11
57.459999 | 9376.9854 | 9425.27 | 8402.992 | -48.2845 | 455.7731 | 501.1909 | 65.31413 | 1.273286e-11
57.470001 | 9484.5762 | 9427.146 | 8402.786 | 57.43053 | 457.2931 | 501.9492 | 65.11702 | 1.273286e-11
57.48 | 9816.8594 | 9429.047 | 8402.583 | 387.8125 | 458.822 | 502.7169 | 64.92518 | 1.273286e-11
57.490002 | 9748.1875 | 9430.977 | 8402.381 | 317.2107 | 460.362 | 503.4954 | 64.73845 | 1.273286e-11
57.5 | 9591.8359 | 9432.933 | 8402.181 | 158.9033 | 461.9111 | 504.2837 | 64.55688 | 1.273286e-11
57.509998 | 9636.6377 | 9434.917 | 8401.983 | 201.7212 | 463.4707 | 505.0825 | 64.38071 | 1.273287e-11
57.52 | 9697.3203 | 9436.929 | 8401.786 | 260.3917 | 465.0411 | 505.8919 | 64.20952 | 1.273287e-11
57.529999 | 9759.1426 | 9438.968 | 8401.591 | 320.1741 | 466.6216 | 506.7115 | 64.04395 | 1.273287e-11
57.540001 | 9880.8838 | 9441.037 | 8401.398 | 439.8466 | 468.2131 | 507.5422 | 63.8834 | 1.273287e-11
57.549999 | 9733.582 | 9443.132 | 8401.207 | 290.4495 | 469.8141 | 508.3825 | 63.72861 | 1.273287e-11
57.560001 | 9378.0107 | 9445.258 | 8401.018 | -67.24721 | 471.4268 | 509.2343 | 63.57889 | 1.273287e-11
57.57 | 9506.498 | 9447.41 | 8400.83 | 59.08785 | 473.0492 | 510.096 | 63.43482 | 1.273287e-11
57.580002 | 9610.4453 | 9449.593 | 8400.644 | 160.8523 | 474.6835 | 510.969 | 63.2962 | 1.273287e-11
57.59 | 9444.2705 | 9451.803 | 8400.46 | -7.532604 | 476.3275 | 511.8523 | 63.16304 | 1.273287e-11
57.599998 | 9475.4824 | 9454.043 | 8400.278 | 21.4395 | 477.9829 | 512.7465 | 63.03554 | 1.273287e-11
57.610001 | 9608.249 | 9456.313 | 8400.097 | 151.9356 | 479.6504 | 513.6523 | 62.91324 | 1.273287e-11
57.619999 | 9471.8477 | 9458.611 | 8399.919 | 13.23642 | 481.3277 | 514.5681 | 62.79678 | 1.273287e-11
57.630001 | 9350.1875 | 9460.94 | 8399.742 | -110.753 | 483.0175 | 515.4958 | 62.68552 | 1.273287e-11
57.639999 | 9664.0146 | 9463.297 | 8399.567 | 200.7172 | 484.7171 | 516.4337 | 62.58009 | 1.273287e-11
57.650002 | 9886.1504 | 9465.687 | 8399.393 | 420.4639 | 486.43 | 517.3836 | 62.4799 | 1.273287e-11
57.66 | 9719.4873 | 9468.104 | 8399.221 | 251.3836 | 488.1529 | 518.344 | 62.38531 | 1.273287e-11
57.669998 | 9675 | 9470.552 | 8399.052 | 204.4483 | 489.8879 | 519.3159 | 62.29635 | 1.273287e-11
57.68 | 9686.0586 | 9473.031 | 8398.883 | 213.0273 | 491.6357 | 520.2994 | 62.21262 | 1.273287e-11
57.689999 | 9730.4199 | 9475.54 | 8398.717 | 254.8801 | 493.3939 | 521.2941 | 62.13458 | 1.273287e-11
57.700001 | 9711.5908 | 9478.081 | 8398.553 | 233.5102 | 495.1653 | 522.3009 | 62.0617 | 1.273287e-11
57.709999 | 9514.5068 | 9480.65 | 8398.39 | 33.85655 | 496.9475 | 523.3182 | 61.99451 | 1.273287e-11
57.720001 | 9292.5244 | 9483.253 | 8398.229 | -190.7284 | 498.7431 | 524.3482 | 61.93242 | 1.273287e-11
57.73 | 9229.3223 | 9485.884 | 8398.07 | -256.562 | 500.5497 | 525.3889 | 61.87581 | 1.273287e-11
57.740002 | 9422.4766 | 9488.549 | 8397.912 | -66.07254 | 502.3699 | 526.4423 | 61.82452 | 1.273287e-11
57.75 | 9410.709 | 9491.244 | 8397.757 | -80.53451 | 504.2014 | 527.5067 | 61.77843 | 1.273287e-11
57.759998 | 9496.7373 | 9493.97 | 8397.603 | 2.767401 | 506.0458 | 528.5833 | 61.7377 | 1.273287e-11
57.77 | 9640.2285 | 9496.729 | 8397.451 | 143.4998 | 507.9034 | 529.6722 | 61.70191 | 1.273287e-11
57.779999 | 9674.7607 | 9499.519 | 8397.301 | 175.2419 | 509.7735 | 530.7729 | 61.67147 | 1.273287e-11
57.790001 | 9348.2803 | 9502.342 | 8397.152 | -154.0617 | 511.6572 | 531.8865 | 61.64583 | 1.273287e-11
57.799999 | 9429.2236 | 9505.195 | 8397.006 | -75.97147 | 513.5527 | 533.0111 | 61.62547 | 1.273287e-11
57.810001 | 9743.3789 | 9508.082 | 8396.861 | 235.2964 | 515.4625 | 534.1492 | 61.60978 | 1.273287e-11
57.82 | 9732.6113 | 9511 | 8396.718 | 221.6113 | 517.3843 | 535.2987 | 61.59913 | 1.273287e-11
57.830002 | 10008.7607 | 9513.952 | 8396.577 | 494.8086 | 519.3207 | 536.4615 | 61.59328 | 1.273287e-11
57.84 | 9888.5127 | 9516.935 | 8396.437 | 371.578 | 521.2694 | 537.6361 | 61.59212 | 1.273287e-11
57.849998 | 9700.2363 | 9519.951 | 8396.299 | 180.2855 | 523.2319 | 538.8236 | 61.59574 | 1.273287e-11
57.860001 | 9812.6924 | 9523.001 | 8396.164 | 289.691 | 525.2095 | 540.0247 | 61.60373 | 1.273287e-11
57.869999 | 9927.249 | 9526.082 | 8396.029 | 401.1666 | 527.1992 | 541.2373 | 61.61645 | 1.273287e-11
57.880001 | 9527.4443 | 9529.199 | 8395.897 | -1.754418 | 529.2043 | 542.464 | 61.63335 | 1.273287e-11
57.889999 | 9425.9844 | 9532.346 | 8395.767 | -106.3613 | 531.2217 | 543.7025 | 61.65479 | 1.273287e-11
57.900002 | 9597.6416 | 9535.529 | 8395.638 | 62.11279 | 533.2554 | 544.9553 | 61.68029 | 1.273287e-11
57.91 | 9746.7119 | 9538.743 | 8395.511 | 207.969 | 535.3016 | 546.2203 | 61.70995 | 1.273287e-11
57.919998 | 9780.3438 | 9541.991 | 8395.386 | 238.3527 | 537.3628 | 547.4987 | 61.7437 | 1.273287e-11
57.93 | 9885.042 | 9545.274 | 8395.262 | 339.768 | 539.4391 | 548.7911 | 61.78134 | 1.273287e-11
57.939999 | 10019.3975 | 9548.59 | 8395.141 | 470.8073 | 541.5299 | 550.0965 | 61.8229 | 1.273287e-11
57.950001 | 9792.8887 | 9551.941 | 8395.021 | 240.9472 | 543.6361 | 551.4162 | 61.86797 | 1.273287e-11
57.959999 | 9573.4375 | 9555.324 | 8394.903 | 18.11307 | 545.756 | 552.7483 | 61.91685 | 1.273287e-11
57.970001 | 9521.9717 | 9558.744 | 8394.787 | -36.77233 | 547.8924 | 554.0955 | 61.96899 | 1.273287e-11
57.98 | 9557.1699 | 9562.195 | 8394.673 | -5.025431 | 550.0426 | 555.4554 | 62.02461 | 1.273287e-11
57.990002 | 9687.6719 | 9565.683 | 8394.56 | 121.9884 | 552.2096 | 556.8302 | 62.08348 | 1.273287e-11
58 | 9879.459 | 9569.204 | 8394.449 | 310.2553 | 554.3907 | 558.2182 | 62.14538 | 1.455185e-11
58.009998 | 9927.6367 | 9572.759 | 8394.341 | 354.8775 | 556.5878 | 559.6206 | 62.21029 | 1.455185e-11
58.02 | 9951.7646 | 9576.351 | 8394.233 | 375.4141 | 558.8015 | 561.0377 | 62.27803 | 1.455185e-11
58.029999 | 10057.3955 | 9579.976 | 8394.128 | 477.4194 | 561.0307 | 562.4688 | 62.34854 | 1.455185e-11
58.040001 | 10055.6104 | 9583.638 | 8394.024 | 471.9724 | 563.2768 | 563.9153 | 62.42144 | 1.455185e-11
58.049999 | 9770.502 | 9587.332 | 8393.923 | 183.1698 | 565.5375 | 565.3749 | 62.49694 | 1.455185e-11
58.060001 | 9815.0107 | 9591.064 | 8393.823 | 223.9463 | 567.8163 | 566.8508 | 62.57452 | 1.455185e-11
58.07 | 9803.75 | 9594.829 | 8393.725 | 208.9209 | 570.11 | 568.3401 | 62.65433 | 1.455185e-11
58.080002 | 9811.8613 | 9598.632 | 8393.628 | 213.2293 | 572.422 | 569.8455 | 62.73612 | 1.455185e-11
58.09 | 9673.4258 | 9602.468 | 8393.534 | 70.95821 | 574.7493 | 571.3648 | 62.81964 | 1.455185e-11
58.099998 | 9573.4873 | 9606.34 | 8393.441 | -32.85235 | 577.0939 | 572.8997 | 62.90492 | 1.455185e-11
58.110001 | 9480.6387 | 9610.25 | 8393.35 | -129.6112 | 579.4572 | 574.4509 | 62.99154 | 1.455185e-11
58.119999 | 9670.4375 | 9614.193 | 8393.261 | 56.24486 | 581.8359 | 576.016 | 63.07965 | 1.455185e-11
58.130001 | 9868.915 | 9618.174 | 8393.174 | 250.7406 | 584.2338 | 577.598 | 63.16876 | 1.455185e-11
58.139999 | 9722.4043 | 9622.189 | 8393.088 | 100.2152 | 586.6475 | 579.1943 | 63.25904 | 1.455185e-11
58.150002 | 9743.6982 | 9626.243 | 8393.005 | 117.4551 | 589.0807 | 580.8077 | 63.35005 | 1.455185e-11
58.16 | 10262.6787 | 9630.331 | 8392.923 | 632.3482 | 591.5303 | 582.4358 | 63.44169 | 1.455185e-11
58.169998 | 10350.1875 | 9634.455 | 8392.843 | 715.7322 | 593.9984 | 584.0803 | 63.53394 | 1.455185e-11
58.18 | 10049.2002 | 9638.618 | 8392.764 | 410.5824 | 596.4856 | 585.7414 | 63.62638 | 1.455185e-11
58.189999 | 9957.7412 | 9642.816 | 8392.688 | 314.9248 | 598.9909 | 587.4184 | 63.7191 | 1.455185e-11
58.200001 | 9965.4121 | 9647.054 | 8392.613 | 318.3585 | 601.5157 | 589.1129 | 63.81166 | 1.455185e-11
58.209999 | 9800.5938 | 9651.324 | 8392.54 | 149.2694 | 604.0576 | 590.8222 | 63.90418 | 1.455185e-11
58.220001 | 9899.2217 | 9655.636 | 8392.469 | 243.586 | 606.6202 | 592.5498 | 63.99618 | 1.455185e-11
58.23 | 9920.2207 | 9659.981 | 8392.4 | 260.2395 | 609.2003 | 594.2929 | 64.08772 | 1.455185e-11
58.240002 | 9794.002 | 9664.367 | 8392.333 | 129.6349 | 611.8015 | 596.0542 | 64.1786 | 1.455185e-11
58.25 | 9885.1758 | 9668.788 | 8392.267 | 216.3882 | 614.4205 | 597.8314 | 64.26849 | 1.455185e-11
58.259998 | 9976.9141 | 9673.247 | 8392.203 | 303.6674 | 617.0597 | 599.6262 | 64.35744 | 1.455185e-11
58.27 | 10153.623 | 9677.745 | 8392.141 | 475.8779 | 619.7196 | 601.4389 | 64.44506 | 1.455185e-11
58.279999 | 10275.9688 | 9682.281 | 8392.081 | 593.688 | 622.3993 | 603.2687 | 64.53141 | 1.455185e-11
58.290001 | 10417.1309 | 9686.856 | 8392.023 | 730.2744 | 625.1001 | 605.1173 | 64.61609 | 1.455185e-11
58.299999 | 10301.2744 | 9691.467 | 8391.966 | 609.8071 | 627.8196 | 606.982 | 64.69918 | 1.455185e-11
58.310001 | 10205.8125 | 9696.12 | 8391.912 | 509.6922 | 630.5617 | 608.8665 | 64.78028 | 1.455185e-11
58.32 | 10240.2686 | 9700.809 | 8391.859 | 539.4599 | 633.3228 | 610.7676 | 64.85943 | 1.455185e-11
58.330002 | 10157.4297 | 9705.539 | 8391.808 | 451.8903 | 636.1069 | 612.6883 | 64.93644 | 1.455185e-11
58.34 | 9812.7256 | 9710.306 | 8391.758 | 102.4195 | 638.9104 | 614.6262 | 65.01103 | 1.455185e-11
58.349998 | 10056.0352 | 9715.113 | 8391.711 | 340.9218 | 641.736 | 616.5831 | 65.08324 | 1.455186e-11
58.360001 | 10200.791 | 9719.963 | 8391.665 | 480.8277 | 644.5851 | 618.5602 | 65.15273 | 1.455186e-11
58.369999 | 10093.2451 | 9724.849 | 8391.622 | 368.3959 | 647.4537 | 620.5543 | 65.21959 | 1.455186e-11
58.380001 | 10246.7832 | 9729.779 | 8391.58 | 517.0044 | 650.3465 | 622.5693 | 65.28346 | 1.455186e-11
58.389999 | 10109.3008 | 9734.745 | 8391.539 | 374.5555 | 653.2597 | 624.6018 | 65.34443 | 1.455186e-11
58.400002 | 10130.2793 | 9739.756 | 8391.501 | 390.5231 | 656.1974 | 626.6556 | 65.40223 | 1.455186e-11
58.41 | 10296.2852 | 9744.805 | 8391.464 | 551.4806 | 659.1559 | 628.7275 | 65.45674 | 1.455186e-11
58.419998 | 10040.9658 | 9749.895 | 8391.43 | 291.0705 | 662.138 | 630.8196 | 65.50797 | 1.455186e-11
58.43 | 9904.5674 | 9755.029 | 8391.397 | 149.5383 | 665.1443 | 632.9325 | 65.5557 | 1.455186e-11
58.439999 | 10307.7705 | 9760.204 | 8391.366 | 547.5664 | 668.1736 | 635.0649 | 65.59995 | 1.455186e-11
58.450001 | 10551.2695 | 9765.423 | 8391.336 | 785.8461 | 671.2277 | 637.2189 | 65.64049 | 1.455186e-11
58.459999 | 10378.96 | 9770.681 | 8391.309 | 608.2786 | 674.3036 | 639.3916 | 65.6774 | 1.455186e-11
58.470001 | 10090.9912 | 9775.986 | 8391.283 | 315.0047 | 677.4058 | 641.5871 | 65.71042 | 1.455186e-11
58.48 | 10058.0117 | 9781.331 | 8391.259 | 276.6807 | 680.5304 | 643.8016 | 65.73965 | 1.455186e-11
58.490002 | 10353.4307 | 9786.723 | 8391.237 | 566.7076 | 683.6818 | 646.0389 | 65.76499 | 1.455186e-11
58.5 | 10395.1729 | 9792.155 | 8391.217 | 603.0175 | 686.8559 | 648.2961 | 65.78627 | 1.455186e-11
58.509998 | 10288.2197 | 9797.633 | 8391.199 | 490.5862 | 690.0559 | 650.5752 | 65.80363 | 1.455186e-11
58.52 | 10282.9248 | 9803.158 | 8391.182 | 479.7667 | 693.2822 | 652.8768 | 65.81686 | 1.455186e-11
58.529999 | 10307.4238 | 9808.727 | 8391.168 | 498.6967 | 696.5337 | 655.1998 | 65.82607 | 1.455186e-11
58.540001 | 10473.9609 | 9814.344 | 8391.155 | 659.6165 | 699.8124 | 657.5463 | 65.83111 | 1.455186e-11
58.549999 | 10455.251 | 9820.004 | 8391.143 | 635.2473 | 703.115 | 659.9131 | 65.83213 | 1.455186e-11
58.560001 | 10320.6143 | 9825.714 | 8391.134 | 494.9003 | 706.4463 | 662.3046 | 65.82893 | 1.455186e-11
58.57 | 10172.0342 | 9831.468 | 8391.127 | 340.5666 | 709.8021 | 664.7171 | 65.82168 | 1.455186e-11
58.580002 | 10102.6621 | 9837.273 | 8391.121 | 265.3891 | 713.1872 | 667.1543 | 65.81035 | 1.455186e-11
58.59 | 10241.6641 | 9843.123 | 8391.117 | 398.5415 | 716.5973 | 669.6131 | 65.79485 | 1.455186e-11
58.599998 | 10377.5586 | 9849.022 | 8391.115 | 528.5363 | 720.0356 | 672.096 | 65.77538 | 1.455186e-11
58.610001 | 10194.4004 | 9854.975 | 8391.115 | 339.4252 | 723.504 | 674.6042 | 65.75178 | 1.455186e-11
58.619999 | 10319.3418 | 9860.973 | 8391.117 | 458.369 | 726.9976 | 677.134 | 65.72428 | 1.455186e-11
58.630001 | 10405.9365 | 9867.026 | 8391.12 | 538.9109 | 730.5221 | 679.6904 | 65.69278 | 1.455186e-11
58.639999 | 10421.5361 | 9873.125 | 8391.126 | 548.4112 | 734.0729 | 682.2689 | 65.65746 | 1.455186e-11
58.650002 | 10498.8896 | 9879.281 | 8391.133 | 619.6088 | 737.6552 | 684.8745 | 65.6183 | 1.455186e-11
58.66 | 10489.165 | 9885.484 | 8391.142 | 603.6806 | 741.2643 | 687.5031 | 65.57534 | 1.455186e-11
58.669998 | 10345.2412 | 9891.742 | 8391.153 | 453.4989 | 744.9037 | 690.1573 | 65.52876 | 1.455186e-11
58.68 | 10376.251 | 9898.056 | 8391.165 | 478.1952 | 748.5742 | 692.8379 | 65.47855 | 1.455186e-11
58.689999 | 10258.3857 | 9904.422 | 8391.18 | 353.9632 | 752.2744 | 695.5437 | 65.42487 | 1.455186e-11
58.700001 | 10285.3857 | 9910.847 | 8391.196 | 374.5388 | 756.0064 | 698.2769 | 65.36774 | 1.455186e-11
58.709999 | 10448.8701 | 9917.322 | 8391.214 | 531.5481 | 759.7667 | 701.034 | 65.30734 | 1.455186e-11
58.720001 | 10297.458 | 9923.859 | 8391.234 | 373.5995 | 763.5609 | 703.8201 | 65.24368 | 1.455186e-11
58.73 | 10059.8887 | 9930.447 | 8391.256 | 129.4413 | 767.384 | 706.6308 | 65.17695 | 1.455186e-11
58.740002 | 10359.749 | 9937.099 | 8391.279 | 422.6502 | 771.2417 | 709.4707 | 65.10726 | 1.455186e-11
58.75 | 10577.3506 | 9943.804 | 8391.305 | 633.5466 | 775.1288 | 712.3361 | 65.03463 | 1.455186e-11
58.759998 | 10461.3203 | 9950.57 | 8391.332 | 510.7503 | 779.0493 | 715.2297 | 64.95935 | 1.455186e-11
58.77 | 10103.1494 | 9957.398 | 8391.361 | 145.7513 | 783.0038 | 718.1522 | 64.88131 | 1.455186e-11
58.779999 | 10128.3311 | 9964.286 | 8391.392 | 164.0453 | 786.991 | 721.1023 | 64.80085 | 1.455186e-11
58.790001 | 10516.3438 | 9971.238 | 8391.424 | 545.1057 | 791.0132 | 724.0827 | 64.71798 | 1.455186e-11
58.799999 | 10639.916 | 9978.248 | 8391.459 | 661.6684 | 795.0666 | 727.0893 | 64.63293 | 1.455186e-11
58.810001 | 10712.7031 | 9985.326 | 8391.495 | 727.3773 | 799.1571 | 730.1278 | 64.54572 | 1.455186e-11
58.82 | 10325.8086 | 9992.463 | 8391.533 | 333.3457 | 803.2795 | 733.1935 | 64.45658 | 1.455186e-11
58.830002 | 10225.4316 | 9999.67 | 8391.573 | 225.7617 | 807.4398 | 736.2912 | 64.36563 | 1.455186e-11
58.84 | 10368.5693 | 10006.94 | 8391.615 | 361.6316 | 811.6326 | 739.417 | 64.27293 | 1.455186e-11
58.849998 | 10757.5361 | 10014.27 | 8391.659 | 743.2625 | 815.8621 | 742.5739 | 64.17872 | 1.455186e-11
58.860001 | 10530.5127 | 10021.68 | 8391.704 | 508.831 | 820.1306 | 745.7638 | 64.08306 | 1.455186e-11
58.869999 | 10568.9707 | 10029.15 | 8391.752 | 539.8191 | 824.4321 | 748.9819 | 63.98616 | 1.455186e-11
58.880001 | 10439.3008 | 10036.7 | 8391.801 | 402.6043 | 828.7735 | 752.2343 | 63.88809 | 1.455186e-11
58.889999 | 10179.7705 | 10044.31 | 8391.852 | 135.4646 | 833.1494 | 755.5159 | 63.78905 | 1.455186e-11
58.900002 | 10531.9004 | 10051.99 | 8391.904 | 479.9082 | 837.5661 | 758.8325 | 63.68915 | 1.455186e-11
58.91 | 10697.8428 | 10059.74 | 8391.959 | 638.0982 | 842.018 | 762.1792 | 63.58848 | 1.455186e-11
58.919998 | 10481.9834 | 10067.57 | 8392.015 | 414.412 | 846.5093 | 765.5595 | 63.48725 | 1.455186e-11
58.93 | 10612.2793 | 10075.47 | 8392.074 | 536.8048 | 851.0411 | 768.9741 | 63.38553 | 1.455186e-11
58.939999 | 10769.7617 | 10083.45 | 8392.134 | 686.3109 | 855.6118 | 772.4217 | 63.2835 | 1.455186e-11
58.950001 | 10937.127 | 10091.51 | 8392.196 | 845.6209 | 860.2238 | 775.9053 | 63.18124 | 1.455186e-11
58.959999 | 11081.8877 | 10099.63 | 8392.259 | 982.2559 | 864.8732 | 779.4202 | 63.07891 | 1.455186e-11
58.970001 | 10987.0537 | 10107.84 | 8392.325 | 879.2123 | 869.5666 | 782.9731 | 62.9766 | 1.455187e-11
58.98 | 10917.2939 | 10116.12 | 8392.392 | 801.1705 | 874.298 | 786.5585 | 62.87446 | 1.455187e-11
58.990002 | 10574.3037 | 10124.49 | 8392.462 | 449.813 | 879.0744 | 790.182 | 62.7726 | 1.455187e-11
59 | 10513.9424 | 10132.93 | 8392.533 | 381.0097 | 883.8897 | 793.8392 | 62.67107 | 1.455187e-11
59.009998 | 10504.4062 | 10141.46 | 8392.606 | 362.9485 | 888.7486 | 797.5335 | 62.57004 | 1.455187e-11
59.02 | 10696.749 | 10150.07 | 8392.68 | 546.6812 | 893.652 | 801.2658 | 62.4696 | 1.455187e-11
59.029999 | 10635.5342 | 10158.76 | 8392.757 | 476.7746 | 898.5984 | 805.0345 | 62.36983 | 1.455187e-11
59.040001 | 10864.9062 | 10167.54 | 8392.835 | 697.3665 | 903.5905 | 808.843 | 62.27084 | 1.455187e-11
59.049999 | 10941.124 | 10176.4 | 8392.915 | 764.7256 | 908.624 | 812.6863 | 62.17271 | 1.455187e-11
59.060001 | 10664.4365 | 10185.35 | 8392.998 | 479.086 | 913.7059 | 816.5716 | 62.07552 | 1.455187e-11
59.07 | 10653.8799 | 10194.38 | 8393.081 | 459.4962 | 918.83 | 820.4929 | 61.97936 | 1.455187e-11
59.080002 | 10672.7842 | 10203.51 | 8393.167 | 469.2728 | 924.0036 | 824.4564 | 61.88432 | 1.455187e-11
59.09 | 10802.71 | 10212.72 | 8393.255 | 589.9873 | 929.2205 | 828.4572 | 61.79039 | 1.455187e-11
59.099998 | 10874.0557 | 10222.03 | 8393.344 | 652.0294 | 934.4856 | 832.4991 | 61.69771 | 1.455187e-11
59.110001 | 10795.2441 | 10231.43 | 8393.435 | 563.8165 | 939.8017 | 836.5845 | 61.60632 | 1.455187e-11
59.119999 | 11041.7129 | 10240.91 | 8393.528 | 800.7994 | 945.1616 | 840.7075 | 61.51626 | 1.455187e-11
59.130001 | 11225.7627 | 10250.5 | 8393.623 | 975.2621 | 950.574 | 844.876 | 61.42759 | 1.455187e-11
59.139999 | 11162.7324 | 10260.18 | 8393.72 | 902.5573 | 956.0321 | 849.083 | 61.34034 | 1.455187e-11
59.150002 | 11192.5654 | 10269.95 | 8393.818 | 922.6122 | 961.5439 | 853.3366 | 61.25458 | 1.455187e-11
59.16 | 11267.9678 | 10279.82 | 8393.918 | 988.1465 | 967.1024 | 857.6302 | 61.17026 | 1.455187e-11
59.169998 | 11295.7197 | 10289.79 | 8394.021 | 1005.93 | 972.7131 | 861.9684 | 61.08747 | 1.455187e-11
59.18 | 11162.2988 | 10299.86 | 8394.125 | 862.4388 | 978.3771 | 866.3521 | 61.00622 | 1.455187e-11
59.189999 | 11128.1982 | 10310.03 | 8394.23 | 818.1691 | 984.0925 | 870.7797 | 60.9265 | 1.455187e-11
59.200001 | 11034.0215 | 10320.3 | 8394.338 | 713.7173 | 989.8628 | 875.255 | 60.84835 | 1.455187e-11
59.209999 | 10987.2891 | 10330.67 | 8394.447 | 656.6151 | 995.6826 | 879.7722 | 60.77173 | 1.455187e-11
59.220001 | 11147.0273 | 10341.16 | 8394.559 | 805.8714 | 1001.561 | 884.3399 | 60.69668 | 1.455187e-11
59.23 | 11246.3223 | 10351.74 | 8394.672 | 894.5871 | 1007.489 | 888.951 | 60.62316 | 1.455187e-11
59.240002 | 11209.8623 | 10362.43 | 8394.787 | 847.4344 | 1013.477 | 893.6127 | 60.55119 | 1.455187e-11
59.25 | 10965.4873 | 10373.22 | 8394.904 | 592.2665 | 1019.517 | 898.3192 | 60.48066 | 1.455187e-11
59.259998 | 11000.165 | 10384.12 | 8395.022 | 616.0409 | 1025.615 | 903.0753 | 60.41163 | 1.455187e-11
59.27 | 11409.126 | 10395.14 | 8395.143 | 1013.985 | 1031.772 | 907.8821 | 60.34407 | 1.455187e-11
59.279999 | 11352.458 | 10406.27 | 8395.265 | 946.1919 | 1037.986 | 912.7374 | 60.27789 | 1.455187e-11
59.290001 | 11024.2578 | 10417.51 | 8395.389 | 606.749 | 1044.261 | 917.6458 | 60.21309 | 1.455187e-11
59.299999 | 11254.3154 | 10428.86 | 8395.515 | 825.4595 | 1050.591 | 922.6007 | 60.1496 | 1.455187e-11
59.310001 | 11365.3604 | 10440.33 | 8395.643 | 925.0338 | 1056.985 | 927.6115 | 60.08738 | 1.455187e-11
59.32 | 10869.0576 | 10451.91 | 8395.772 | 417.1525 | 1063.436 | 932.6706 | 60.02637 | 1.455187e-11
59.330002 | 10737.5176 | 10463.61 | 8395.904 | 273.909 | 1069.952 | 937.786 | 59.96652 | 1.455187e-11
59.34 | 11118.0713 | 10475.42 | 8396.037 | 642.6487 | 1076.527 | 942.9512 | 59.90771 | 1.455187e-11
59.349998 | 11322.6006 | 10487.36 | 8396.172 | 835.2418 | 1083.166 | 948.1714 | 59.84991 | 1.455187e-11
59.360001 | 11304.7305 | 10499.42 | 8396.309 | 805.3067 | 1089.872 | 953.4496 | 59.79308 | 1.455187e-11
59.369999 | 11380.7832 | 10511.6 | 8396.448 | 869.1827 | 1096.638 | 958.7782 | 59.73707 | 1.455187e-11
59.380001 | 11374.0264 | 10523.91 | 8396.588 | 850.1159 | 1103.473 | 964.1676 | 59.68186 | 1.455187e-11
59.389999 | 11609.8838 | 10536.34 | 8396.73 | 1073.548 | 1110.37 | 969.6087 | 59.62731 | 1.455187e-11
59.400002 | 11445.8652 | 10548.9 | 8396.875 | 896.9672 | 1117.338 | 975.1119 | 59.5734 | 1.455187e-11
59.41 | 11454.1426 | 10561.58 | 8397.021 | 892.5642 | 1124.369 | 980.6689 | 59.51993 | 1.455187e-11
59.419998 | 11506.5039 | 10574.39 | 8397.168 | 932.1132 | 1131.47 | 986.2855 | 59.46688 | 1.455187e-11
59.43 | 11624.8438 | 10587.34 | 8397.318 | 1037.506 | 1138.642 | 991.9632 | 59.41415 | 1.455187e-11
59.439999 | 11464.5986 | 10600.41 | 8397.47 | 864.185 | 1145.883 | 997.6994 | 59.36159 | 1.455187e-11
59.450001 | 11610.4941 | 10613.63 | 8397.623 | 996.8648 | 1153.198 | 1003.5 | 59.30916 | 1.455187e-11
59.459999 | 11425.1445 | 10626.97 | 8397.778 | 798.1749 | 1160.579 | 1009.356 | 59.25668 | 1.455187e-11
59.470001 | 11320.7227 | 10640.46 | 8397.935 | 680.2658 | 1168.038 | 1015.28 | 59.20411 | 1.455187e-11
59.48 | 11441.249 | 10654.07 | 8398.094 | 787.1766 | 1175.565 | 1021.262 | 59.15128 | 1.455187e-11
59.490002 | 11606.3438 | 10667.84 | 8398.255 | 938.507 | 1183.172 | 1027.312 | 59.09813 | 1.455187e-11
59.5 | 11717.1904 | 10681.73 | 8398.417 | 1035.458 | 1190.849 | 1033.422 | 59.04449 | 1.455187e-11
59.509998 | 12082.123 | 10695.77 | 8398.581 | 1386.349 | 1198.603 | 1039.599 | 58.99027 | 1.455188e-11
59.52 | 11753.8711 | 10709.96 | 8398.747 | 1043.908 | 1206.437 | 1045.843 | 58.93538 | 1.455188e-11
59.529999 | 11383.333 | 10724.3 | 8398.915 | 659.0366 | 1214.348 | 1052.153 | 58.87966 | 1.455188e-11
59.540001 | 11485.5996 | 10738.78 | 8399.085 | 746.8168 | 1222.341 | 1058.534 | 58.82304 | 1.455188e-11
59.549999 | 11712.2158 | 10753.41 | 8399.257 | 958.8098 | 1230.407 | 1064.977 | 58.76535 | 1.455188e-11
59.560001 | 11407.0264 | 10768.19 | 8399.43 | 638.833 | 1238.562 | 1071.495 | 58.70654 | 1.455188e-11
59.57 | 11403.7236 | 10783.12 | 8399.605 | 620.6018 | 1246.792 | 1078.078 | 58.64643 | 1.455188e-11
59.580002 | 11789.958 | 10798.21 | 8399.782 | 991.7438 | 1255.11 | 1084.737 | 58.58495 | 1.455188e-11
59.59 | 11941.0137 | 10813.45 | 8399.961 | 1127.561 | 1263.507 | 1091.462 | 58.52195 | 1.455188e-11
59.599998 | 11748.9551 | 10828.85 | 8400.142 | 920.1043 | 1271.991 | 1098.261 | 58.45734 | 1.455188e-11
59.610001 | 11680.0166 | 10844.42 | 8400.324 | 835.5978 | 1280.566 | 1105.138 | 58.39104 | 1.455188e-11
59.619999 | 11810.0732 | 10860.13 | 8400.509 | 949.9401 | 1289.219 | 1112.083 | 58.32288 | 1.455188e-11
59.630001 | 11883.8916 | 10876.03 | 8400.695 | 1007.866 | 1297.969 | 1119.109 | 58.25282 | 1.455188e-11
59.639999 | 12066.8389 | 10892.07 | 8400.883 | 1174.77 | 1306.801 | 1126.204 | 58.18069 | 1.455188e-11
59.650002 | 12277.0791 | 10908.29 | 8401.073 | 1368.788 | 1315.73 | 1133.383 | 58.10646 | 1.455188e-11
59.66 | 12341.707 | 10924.67 | 8401.264 | 1417.036 | 1324.743 | 1140.634 | 58.02998 | 1.455188e-11
59.669998 | 11915.2559 | 10941.23 | 8401.458 | 974.0308 | 1333.852 | 1147.965 | 57.95117 | 1.455188e-11
59.68 | 11664.251 | 10957.96 | 8401.653 | 706.2946 | 1343.056 | 1155.377 | 57.86997 | 1.455188e-11
59.689999 | 11911.3945 | 10974.86 | 8401.85 | 936.5353 | 1352.354 | 1162.869 | 57.78625 | 1.455188e-11
59.700001 | 11775.7832 | 10991.95 | 8402.049 | 783.8371 | 1361.752 | 1170.446 | 57.69998 | 1.455188e-11
59.709999 | 11872.8672 | 11009.2 | 8402.25 | 863.6686 | 1371.239 | 1178.099 | 57.61103 | 1.455188e-11
59.720001 | 11491.667 | 11026.65 | 8402.452 | 465.0217 | 1380.832 | 1185.841 | 57.51938 | 1.455188e-11
59.73 | 11649.4521 | 11044.26 | 8402.656 | 605.1896 | 1390.519 | 1193.663 | 57.42491 | 1.455188e-11
59.740002 | 12187.8604 | 11062.08 | 8402.863 | 1125.784 | 1400.312 | 1201.574 | 57.32758 | 1.455188e-11
59.75 | 12196.8896 | 11080.07 | 8403.071 | 1116.823 | 1410.201 | 1209.567 | 57.22736 | 1.455188e-11
59.759998 | 11991.1768 | 11098.25 | 8403.28 | 892.9279 | 1420.195 | 1217.649 | 57.12416 | 1.455188e-11
59.77 | 12297.9131 | 11116.63 | 8403.492 | 1181.284 | 1430.297 | 1225.822 | 57.01796 | 1.455188e-11
59.779999 | 12445.833 | 11135.2 | 8403.705 | 1310.634 | 1440.504 | 1234.082 | 56.90869 | 1.455188e-11
59.790001 | 12218.2754 | 11153.97 | 8403.921 | 1064.301 | 1450.821 | 1242.436 | 56.79635 | 1.455188e-11
59.799999 | 12244.7754 | 11172.93 | 8404.138 | 1071.843 | 1461.238 | 1250.876 | 56.68087 | 1.455188e-11
59.810001 | 12523.1436 | 11192.11 | 8404.357 | 1331.034 | 1471.776 | 1259.414 | 56.56226 | 1.455188e-11
59.82 | 12346.3154 | 11211.47 | 8404.577 | 1134.841 | 1482.416 | 1268.04 | 56.44047 | 1.455188e-11
59.830002 | 12337.375 | 11231.06 | 8404.8 | 1106.317 | 1493.176 | 1276.767 | 56.31548 | 1.455188e-11
59.84 | 12005.5156 | 11250.84 | 8405.024 | 754.678 | 1504.042 | 1285.584 | 56.18736 | 1.455188e-11
59.849998 | 11848.1982 | 11270.83 | 8405.25 | 577.3663 | 1515.027 | 1294.499 | 56.05604 | 1.455188e-11
59.860001 | 12180.0986 | 11291.05 | 8405.479 | 889.0458 | 1526.135 | 1303.517 | 55.92154 | 1.455188e-11
59.869999 | 12430.8721 | 11311.47 | 8405.708 | 1119.402 | 1537.351 | 1312.627 | 55.78385 | 1.455188e-11
59.880001 | 12281.4189 | 11332.13 | 8405.94 | 949.2931 | 1548.698 | 1321.845 | 55.64302 | 1.455188e-11
59.889999 | 12387.7461 | 11352.99 | 8406.173 | 1034.761 | 1560.157 | 1331.156 | 55.49906 | 1.455188e-11
59.900002 | 12781.9238 | 11374.09 | 8406.409 | 1407.839 | 1571.747 | 1340.578 | 55.35194 | 1.455188e-11
59.91 | 12711.5234 | 11395.4 | 8406.646 | 1316.127 | 1583.453 | 1350.096 | 55.20183 | 1.455188e-11
59.919998 | 12339.8887 | 11416.94 | 8406.884 | 922.9473 | 1595.287 | 1359.721 | 55.04865 | 1.455188e-11
59.93 | 12410.5488 | 11438.73 | 8407.125 | 971.8236 | 1607.252 | 1369.455 | 54.89247 | 1.455188e-11
59.939999 | 12161.3975 | 11460.74 | 8407.368 | 700.6571 | 1619.345 | 1379.295 | 54.73336 | 1.455188e-11
59.950001 | 12058.333 | 11483 | 8407.612 | 575.33 | 1631.572 | 1389.247 | 54.57135 | 1.455188e-11
59.959999 | 12067.7539 | 11505.49 | 8407.858 | 562.2641 | 1643.924 | 1399.301 | 54.40651 | 1.455188e-11
59.970001 | 12169.5713 | 11528.24 | 8408.106 | 641.3334 | 1656.418 | 1409.475 | 54.2389 | 1.455188e-11
59.98 | 12509.6631 | 11551.22 | 8408.356 | 958.4471 | 1669.039 | 1419.753 | 54.06857 | 1.455188e-11
59.990002 | 12856.4609 | 11574.46 | 8408.607 | 1282.001 | 1681.806 | 1430.152 | 53.89559 | 1.455188e-11
60 | 12823.8359 | 11597.94 | 8408.861 | 1225.894 | 1694.703 | 1440.658 | 53.72013 | 1.455188e-11
60.009998 | 12766.9033 | 11621.68 | 8409.116 | 1145.22 | 1707.743 | 1451.282 | 53.54217 | 1.455188e-11
60.02 | 12862.8604 | 11645.69 | 8409.373 | 1217.169 | 1720.93 | 1462.027 | 53.36179 | 1.455188e-11
60.029999 | 12724.8018 | 11669.96 | 8409.631 | 1054.845 | 1734.259 | 1472.887 | 53.17913 | 1.455189e-11
60.040001 | 12660.3379 | 11694.5 | 8409.892 | 965.8397 | 1747.738 | 1483.873 | 52.99423 | 1.455189e-11
60.049999 | 13109.4219 | 11719.29 | 8410.154 | 1390.135 | 1761.354 | 1494.971 | 52.80722 | 1.455189e-11
60.060001 | 12539.1396 | 11744.37 | 8410.419 | 794.7683 | 1775.133 | 1506.201 | 52.61817 | 1.455189e-11
60.07 | 12332.9814 | 11769.71 | 8410.685 | 563.2713 | 1789.052 | 1517.547 | 52.42718 | 1.455189e-11
60.080002 | 12645.7109 | 11795.35 | 8410.952 | 850.3658 | 1803.134 | 1529.025 | 52.23432 | 1.455189e-11
60.09 | 12921.3311 | 11821.24 | 8411.222 | 1100.087 | 1817.36 | 1540.621 | 52.03984 | 1.455189e-11
60.099998 | 12981.5576 | 11847.43 | 8411.493 | 1134.125 | 1831.747 | 1552.348 | 51.8437 | 1.455189e-11
60.110001 | 13214.2646 | 11873.93 | 8411.767 | 1340.338 | 1846.302 | 1564.212 | 51.64602 | 1.455189e-11
60.119999 | 13133.0732 | 11900.69 | 8412.042 | 1232.385 | 1861.006 | 1576.194 | 51.44695 | 1.455189e-11
60.130001 | 13126.1777 | 11927.77 | 8412.319 | 1198.41 | 1875.882 | 1588.32 | 51.24656 | 1.455189e-11
60.139999 | 12846.2832 | 11955.12 | 8412.597 | 891.1602 | 1890.913 | 1600.568 | 51.04499 | 1.455189e-11
60.150002 | 12759.417 | 11982.8 | 8412.878 | 776.6147 | 1906.121 | 1612.962 | 50.84225 | 1.637087e-11
60.16 | 13082.1406 | 12010.77 | 8413.16 | 1071.374 | 1921.487 | 1625.482 | 50.63867 | 1.637087e-11
60.169998 | 13288.999 | 12039.05 | 8413.444 | 1249.953 | 1937.026 | 1638.142 | 50.43421 | 1.637087e-11
60.18 | 13385.5996 | 12067.65 | 8413.73 | 1317.954 | 1952.743 | 1650.944 | 50.22895 | 1.637087e-11
60.189999 | 13299.2051 | 12096.56 | 8414.017 | 1202.649 | 1968.633 | 1663.883 | 50.0231 | 1.637087e-11
60.200001 | 13191.1318 | 12125.8 | 8414.307 | 1065.332 | 1984.704 | 1676.971 | 49.81669 | 1.637087e-11
60.209999 | 13260.7314 | 12155.34 | 8414.598 | 1105.388 | 2000.944 | 1690.191 | 49.60988 | 1.637087e-11
60.220001 | 13260.7344 | 12185.24 | 8414.891 | 1075.498 | 2017.376 | 1703.567 | 49.40274 | 1.637087e-11
60.23 | 13193.249 | 12215.44 | 8415.186 | 977.8109 | 2033.979 | 1717.078 | 49.1954 | 1.637087e-11
60.240002 | 13542.5332 | 12245.99 | 8415.482 | 1296.538 | 2050.78 | 1730.745 | 48.98793 | 1.637087e-11
60.25 | 13662.2109 | 12276.87 | 8415.781 | 1385.342 | 2067.756 | 1744.552 | 48.78059 | 1.637088e-11
60.259998 | 13243.498 | 12308.09 | 8416.081 | 935.4085 | 2084.925 | 1758.511 | 48.57335 | 1.637088e-11
60.27 | 13512.5762 | 12339.66 | 8416.383 | 1172.912 | 2102.29 | 1772.625 | 48.36628 | 1.637088e-11
60.279999 | 13674.5234 | 12371.58 | 8416.687 | 1302.941 | 2119.847 | 1786.889 | 48.1596 | 1.637088e-11
60.290001 | 13587.165 | 12403.87 | 8416.992 | 1183.298 | 2137.607 | 1801.314 | 47.9533 | 1.637088e-11
60.299999 | 13434.209 | 12436.48 | 8417.3 | 997.7299 | 2155.549 | 1815.883 | 47.74757 | 1.637088e-11
60.310001 | 13607.4951 | 12469.48 | 8417.609 | 1138.013 | 2173.71 | 1830.62 | 47.54244 | 1.637088e-11
60.32 | 13515.4658 | 12502.82 | 8417.92 | 1012.645 | 2192.059 | 1845.504 | 47.33803 | 1.637088e-11
60.330002 | 13441.0674 | 12536.55 | 8418.233 | 904.5174 | 2210.625 | 1860.558 | 47.1344 | 1.637088e-11
60.34 | 13628.9834 | 12570.63 | 8418.547 | 1058.357 | 2229.385 | 1875.762 | 46.93179 | 1.637088e-11
60.349998 | 13984.7256 | 12605.08 | 8418.864 | 1379.642 | 2248.359 | 1891.131 | 46.73015 | 1.637088e-11
60.360001 | 13941.0186 | 12639.94 | 8419.182 | 1301.078 | 2267.557 | 1906.673 | 46.52957 | 1.637088e-11
60.369999 | 13892.2764 | 12675.15 | 8419.502 | 1217.128 | 2286.952 | 1922.364 | 46.33018 | 1.637088e-11
60.380001 | 14001.4297 | 12710.77 | 8419.823 | 1290.661 | 2306.577 | 1938.236 | 46.13202 | 1.637088e-11
60.389999 | 14164.9463 | 12746.75 | 8420.147 | 1418.197 | 2326.408 | 1954.26 | 45.93522 | 1.637088e-11
60.400002 | 14142.8867 | 12783.15 | 8420.472 | 1359.736 | 2346.473 | 1970.466 | 45.73974 | 1.637088e-11
60.41 | 14074.7715 | 12819.92 | 8420.799 | 1254.851 | 2366.747 | 1986.828 | 45.54588 | 1.637088e-11
60.419998 | 14014.3281 | 12857.1 | 8421.128 | 1157.232 | 2387.251 | 2003.363 | 45.35357 | 1.637088e-11
60.43 | 13910.0381 | 12894.68 | 8421.459 | 1015.353 | 2407.989 | 2020.075 | 45.16283 | 1.637088e-11
60.439999 | 13901.3574 | 12932.67 | 8421.791 | 968.6849 | 2428.953 | 2036.954 | 44.97385 | 1.637088e-11
60.450001 | 13889.1904 | 12971.09 | 8422.125 | 918.1046 | 2450.158 | 2054.016 | 44.7866 | 1.637088e-11
60.459999 | 14054.6787 | 13009.88 | 8422.461 | 1044.797 | 2471.582 | 2071.237 | 44.6012 | 1.637088e-11
60.470001 | 13980.0693 | 13049.12 | 8422.799 | 930.9469 | 2493.258 | 2088.647 | 44.41767 | 1.637088e-11
60.48 | 13989.8848 | 13088.75 | 8423.139 | 901.1315 | 2515.158 | 2106.22 | 44.23608 | 1.818987e-11
60.490002 | 13933.1797 | 13128.83 | 8423.48 | 804.3467 | 2537.315 | 2123.982 | 44.05647 | 1.818987e-11
60.5 | 13908.624 | 13169.31 | 8423.823 | 739.3143 | 2559.7 | 2141.908 | 43.87901 | 1.818987e-11
60.509998 | 14080.0234 | 13210.22 | 8424.168 | 869.8021 | 2582.334 | 2160.015 | 43.70363 | 1.818987e-11
60.52 | 14138.4258 | 13251.58 | 8424.515 | 886.8497 | 2605.224 | 2178.306 | 43.53037 | 1.818987e-11
60.529999 | 14239.9932 | 13293.36 | 8424.863 | 946.6377 | 2628.361 | 2196.772 | 43.35936 | 1.818987e-11
60.540001 | 14064.9326 | 13335.59 | 8425.214 | 729.3434 | 2651.758 | 2215.427 | 43.19056 | 1.818987e-11
60.549999 | 14156.8213 | 13378.22 | 8425.565 | 778.5966 | 2675.39 | 2234.245 | 43.02406 | 1.818987e-11
60.560001 | 14087.8545 | 13421.34 | 8425.919 | 666.5139 | 2699.302 | 2253.259 | 42.85987 | 1.818987e-11
60.57 | 14498.8799 | 13464.86 | 8426.275 | 1034.016 | 2723.453 | 2272.439 | 42.69804 | 1.818987e-11
60.580002 | 14927.4902 | 13508.86 | 8426.632 | 1418.627 | 2747.881 | 2291.812 | 42.53857 | 1.818987e-11
60.59 | 14638.2656 | 13553.28 | 8426.991 | 1084.986 | 2772.555 | 2311.352 | 42.38162 | 1.818987e-11
60.599998 | 14692.7812 | 13598.15 | 8427.352 | 1094.628 | 2797.498 | 2331.075 | 42.22711 | 1.818987e-11
60.610001 | 14795.6924 | 13643.51 | 8427.715 | 1152.187 | 2822.724 | 2350.991 | 42.07506 | 1.818987e-11
60.619999 | 14609.0107 | 13689.27 | 8428.079 | 919.7396 | 2848.198 | 2371.068 | 41.92553 | 1.818987e-11
60.630001 | 14528.7568 | 13735.53 | 8428.446 | 793.2307 | 2873.96 | 2391.342 | 41.77851 | 1.818987e-11
60.639999 | 14660.6133 | 13782.2 | 8428.813 | 878.4136 | 2899.975 | 2411.777 | 41.63407 | 1.818987e-11
60.650002 | 14350.0381 | 13829.37 | 8429.183 | 520.6722 | 2926.283 | 2432.407 | 41.49212 | 1.818987e-11
60.66 | 14606.2256 | 13876.95 | 8429.555 | 729.2711 | 2952.848 | 2453.199 | 41.35287 | 1.818987e-11
60.669998 | 14684.4189 | 13925.01 | 8429.928 | 759.4089 | 2979.696 | 2474.17 | 41.21621 | 1.818987e-11
60.68 | 14751.8926 | 13973.54 | 8430.303 | 778.3548 | 3006.83 | 2495.323 | 41.08212 | 2.000886e-11
60.689999 | 14758.7324 | 14022.51 | 8430.68 | 736.2175 | 3034.24 | 2516.645 | 40.95071 | 2.000886e-11
60.700001 | 14890.3848 | 14071.97 | 8431.058 | 818.4139 | 3061.941 | 2538.15 | 40.82191 | 2.000886e-11
60.709999 | 14835.6113 | 14121.85 | 8431.439 | 713.7636 | 3089.906 | 2559.808 | 40.69575 | 2.000886e-11
60.720001 | 14741.5059 | 14172.22 | 8431.821 | 569.2861 | 3118.174 | 2581.653 | 40.57225 | 2.000886e-11
60.73 | 14687.5146 | 14223.01 | 8432.205 | 464.5022 | 3146.707 | 2603.649 | 40.45137 | 2.000886e-11
60.740002 | 15085.3193 | 14274.3 | 8432.59 | 811.024 | 3175.547 | 2625.825 | 40.33315 | 2.000886e-11
60.75 | 15108.1494 | 14326 | 8432.978 | 782.151 | 3204.653 | 2648.15 | 40.21764 | 2.000886e-11
60.759998 | 14664.5312 | 14378.16 | 8433.367 | 286.3679 | 3234.053 | 2670.639 | 40.10478 | 2.000886e-11
60.77 | 14507.8613 | 14430.79 | 8433.758 | 77.06651 | 3263.75 | 2693.293 | 39.99453 | 2.000886e-11
60.779999 | 14867.1367 | 14483.86 | 8434.15 | 383.2755 | 3293.728 | 2716.096 | 39.88697 | 2.000886e-11
60.790001 | 15199.5098 | 14537.4 | 8434.545 | 662.1049 | 3324.014 | 2739.064 | 39.78203 | 2.000886e-11
60.799999 | 15242.7217 | 14591.34 | 8434.941 | 651.3798 | 3354.56 | 2762.162 | 39.67971 | 2.000886e-11
60.810001 | 15236.5039 | 14645.77 | 8435.339 | 590.7349 | 3385.426 | 2785.425 | 39.58002 | 2.000886e-11
60.82 | 15006.8604 | 14700.59 | 8435.739 | 306.2718 | 3416.556 | 2808.811 | 39.48292 | 2.000886e-11
60.830002 | 14897.8809 | 14755.88 | 8436.14 | 142.0032 | 3447.997 | 2832.352 | 39.38842 | 2.000886e-11
60.84 | 14934.2979 | 14811.56 | 8436.543 | 122.7406 | 3479.707 | 2856.011 | 39.29654 | 2.182785e-11
60.849998 | 15049.2031 | 14867.67 | 8436.948 | 181.5336 | 3511.711 | 2879.804 | 39.20724 | 2.182785e-11
60.860001 | 15461.3594 | 14924.24 | 8437.355 | 537.124 | 3544.024 | 2903.737 | 39.12048 | 2.182785e-11
60.869999 | 15869.3574 | 14981.16 | 8437.763 | 888.1935 | 3576.597 | 2927.768 | 39.03623 | 2.182785e-11
60.880001 | 15878.1064 | 15038.54 | 8438.173 | 839.5648 | 3609.479 | 2951.934 | 38.95452 | 2.182785e-11
60.889999 | 15427.0479 | 15096.27 | 8438.585 | 330.7781 | 3642.619 | 2976.19 | 38.87528 | 2.182785e-11
60.900002 | 15626.2646 | 15154.44 | 8438.999 | 471.8216 | 3676.076 | 3000.57 | 38.79848 | 2.182785e-11
60.91 | 15577.7773 | 15212.95 | 8439.414 | 364.823 | 3709.786 | 3025.03 | 38.72418 | 2.182785e-11
60.919998 | 15931.6211 | 15271.85 | 8439.832 | 659.769 | 3743.782 | 3049.586 | 38.65231 | 2.182785e-11
60.93 | 15671.9883 | 15331.14 | 8440.251 | 340.8527 | 3778.068 | 3074.235 | 38.5828 | 2.182785e-11
60.939999 | 15937.7656 | 15390.77 | 8440.671 | 546.9998 | 3812.623 | 3098.956 | 38.51569 | 2.182785e-11
60.950001 | 16272.3193 | 15450.77 | 8441.094 | 821.5504 | 3847.463 | 3123.761 | 38.45092 | 2.182785e-11
60.959999 | 16574.1992 | 15511.07 | 8441.518 | 1063.133 | 3882.55 | 3148.61 | 38.38843 | 2.182785e-11
60.970001 | 16091.1543 | 15571.73 | 8441.944 | 519.4194 | 3917.927 | 3173.536 | 38.32824 | 2.182785e-11
60.98 | 15997.4541 | 15632.68 | 8442.371 | 364.7768 | 3953.543 | 3198.492 | 38.27025 | 2.364684e-11
60.990002 | 16094.0273 | 15693.96 | 8442.801 | 400.0638 | 3989.443 | 3223.505 | 38.2145 | 2.364684e-11
61 | 16083.0508 | 15755.5 | 8443.232 | 327.5504 | 4025.575 | 3248.533 | 38.16095 | 2.364684e-11
61.009998 | 16136.0479 | 15817.33 | 8443.664 | 318.7222 | 4061.964 | 3273.588 | 38.10955 | 2.364684e-11
61.02 | 16085.2012 | 15879.43 | 8444.099 | 205.7669 | 4098.611 | 3298.664 | 38.06022 | 2.364684e-11
61.029999 | 16335.3477 | 15941.77 | 8444.535 | 393.5734 | 4135.487 | 3323.739 | 38.01299 | 2.364684e-11
61.040001 | 16440.8359 | 16004.39 | 8444.974 | 436.4496 | 4172.624 | 3348.821 | 37.96779 | 2.364684e-11
61.049999 | 16718.6289 | 16067.16 | 8445.413 | 651.4657 | 4209.96 | 3373.866 | 37.92455 | 2.364684e-11
61.060001 | 16694.7871 | 16130.19 | 8445.855 | 564.5969 | 4247.546 | 3398.906 | 37.88329 | 2.364684e-11
61.07 | 16428.5645 | 16193.36 | 8446.298 | 235.2082 | 4285.324 | 3423.891 | 37.84389 | 2.364684e-11
61.080002 | 16807.9531 | 16256.73 | 8446.743 | 551.2214 | 4323.338 | 3448.844 | 37.80638 | 2.364684e-11
61.09 | 17064.957 | 16320.21 | 8447.19 | 744.7439 | 4361.53 | 3473.722 | 37.7707 | 2.364684e-11
61.099998 | 17160.4805 | 16383.83 | 8447.638 | 776.6463 | 4399.925 | 3498.534 | 37.73681 | 2.546583e-11
61.110001 | 17080.082 | 16447.6 | 8448.088 | 632.4771 | 4438.533 | 3523.279 | 37.70466 | 2.546583e-11
61.119999 | 17040.8887 | 16511.41 | 8448.54 | 529.4788 | 4477.288 | 3547.907 | 37.67416 | 2.546583e-11
61.130001 | 17109.4629 | 16575.33 | 8448.994 | 534.1331 | 4516.241 | 3572.45 | 37.64534 | 2.546583e-11
61.139999 | 17128.166 | 16639.24 | 8449.449 | 488.9258 | 4555.322 | 3596.851 | 37.61808 | 2.546583e-11
61.150002 | 17429.1953 | 16703.23 | 8449.906 | 725.9617 | 4594.593 | 3621.142 | 37.59236 | 2.546583e-11
61.16 | 17567.0918 | 16767.17 | 8450.365 | 799.9182 | 4633.973 | 3645.268 | 37.56818 | 2.546583e-11
61.169998 | 17227.9727 | 16831.1 | 8450.825 | 396.8731 | 4673.49 | 3669.239 | 37.54544 | 2.546583e-11
61.18 | 17573.3457 | 16895 | 8451.288 | 678.3505 | 4713.138 | 3693.045 | 37.5241 | 2.546583e-11
61.189999 | 17796.9883 | 16958.8 | 8451.751 | 838.1914 | 4752.883 | 3716.658 | 37.50413 | 2.546583e-11
61.200001 | 17727.5215 | 17022.53 | 8452.217 | 704.987 | 4792.748 | 3740.084 | 37.48546 | 2.546583e-11
61.209999 | 17692.1914 | 17086.08 | 8452.684 | 606.107 | 4832.658 | 3763.274 | 37.46803 | 2.546583e-11
61.220001 | 17892.1016 | 17149.54 | 8453.154 | 742.5652 | 4872.676 | 3786.255 | 37.45183 | 2.546583e-11
61.23 | 18068.1562 | 17212.76 | 8453.624 | 855.4009 | 4912.719 | 3808.975 | 37.43674 | 2.728482e-11
61.240002 | 18183.8438 | 17275.8 | 8454.097 | 908.0437 | 4952.829 | 3831.451 | 37.42278 | 2.728482e-11
61.25 | 18571.1016 | 17338.56 | 8454.571 | 1232.54 | 4992.941 | 3853.641 | 37.40989 | 2.728482e-11
61.259998 | 18792.9453 | 17401.06 | 8455.047 | 1391.885 | 5033.072 | 3875.544 | 37.398 | 2.728482e-11
61.27 | 18563.8828 | 17463.28 | 8455.525 | 1100.606 | 5073.213 | 3897.153 | 37.38707 | 2.728482e-11
61.279999 | 18728.8691 | 17525.14 | 8456.004 | 1203.729 | 5113.322 | 3918.437 | 37.37705 | 2.728482e-11
61.290001 | 19264.9492 | 17586.67 | 8456.485 | 1678.276 | 5153.422 | 3939.399 | 37.3679 | 2.728482e-11
61.299999 | 19540.3594 | 17647.76 | 8456.968 | 1892.602 | 5193.436 | 3959.995 | 37.35953 | 2.728482e-11
61.310001 | 19557.5898 | 17708.45 | 8457.452 | 1849.135 | 5233.406 | 3980.245 | 37.35194 | 2.728482e-11
61.32 | 19847.8379 | 17768.65 | 8457.938 | 2079.191 | 5273.262 | 4000.102 | 37.34504 | 2.728482e-11
61.330002 | 19671.4414 | 17828.38 | 8458.426 | 1843.064 | 5313.036 | 4019.577 | 37.33882 | 2.728482e-11
61.34 | 20007.7754 | 17887.54 | 8458.916 | 2120.235 | 5352.659 | 4038.632 | 37.33323 | 2.728482e-11
61.349998 | 20599.5332 | 17946.14 | 8459.407 | 2653.389 | 5392.143 | 4057.266 | 37.32821 | 2.910381e-11
61.360001 | 21030.4199 | 18004.19 | 8459.9 | 3026.235 | 5431.488 | 4075.474 | 37.32374 | 2.910381e-11
61.369999 | 21204.2441 | 18061.54 | 8460.394 | 3142.709 | 5470.608 | 4093.213 | 37.31972 | 2.910381e-11
61.380001 | 21939.4707 | 18118.27 | 8460.891 | 3821.203 | 5509.561 | 4110.5 | 37.31617 | 2.910381e-11
61.389999 | 21908.8457 | 18174.24 | 8461.389 | 3734.607 | 5548.247 | 4127.291 | 37.31299 | 2.910381e-11
61.400002 | 22370.8809 | 18229.52 | 8461.889 | 4141.36 | 5586.722 | 4143.6 | 37.31018 | 2.910381e-11
61.41 | 22926.2656 | 18283.98 | 8462.39 | 4642.284 | 5624.895 | 4159.389 | 37.3077 | 2.910381e-11
61.419998 | 22760.998 | 18337.64 | 8462.893 | 4423.362 | 5662.78 | 4174.657 | 37.30549 | 2.910381e-11
61.43 | 22893.2539 | 18390.46 | 8463.398 | 4502.794 | 5700.362 | 4189.396 | 37.30354 | 2.910381e-11
61.439999 | 23618.6914 | 18442.38 | 8463.904 | 5176.312 | 5737.592 | 4203.581 | 37.30179 | 2.910381e-11
61.450001 | 24149.084 | 18493.41 | 8464.413 | 5655.675 | 5774.483 | 4217.213 | 37.30023 | 2.910381e-11
61.459999 | 24184.3242 | 18543.43 | 8464.922 | 5640.891 | 5810.952 | 4230.26 | 37.29878 | 2.910381e-11
61.470001 | 24738.4395 | 18592.51 | 8465.434 | 6145.926 | 5847.047 | 4242.735 | 37.29746 | 2.910381e-11
61.48 | 25307.8613 | 18640.53 | 8465.947 | 6667.335 | 5882.678 | 4254.604 | 37.29621 | 2.910381e-11
61.490002 | 25397.0312 | 18687.5 | 8466.462 | 6709.527 | 5917.874 | 4265.873 | 37.29501 | 2.910381e-11
61.5 | 25726.8594 | 18733.36 | 8466.979 | 6993.502 | 5952.565 | 4276.52 | 37.29386 | 2.910381e-11
61.509998 | 26075.418 | 18778.08 | 8467.497 | 7297.336 | 5986.753 | 4286.54 | 37.29269 | 3.09228e-11
61.52 | 25841.0137 | 18821.66 | 8468.017 | 7019.354 | 6020.422 | 4295.929 | 37.29152 | 3.09228e-11
61.529999 | 26508.918 | 18864.02 | 8468.539 | 7644.899 | 6053.522 | 4304.669 | 37.2903 | 3.09228e-11
61.540001 | 26407.4258 | 18905.17 | 8469.062 | 7502.253 | 6086.061 | 4312.761 | 37.28902 | 3.09228e-11
61.549999 | 26219.4531 | 18945.03 | 8469.587 | 7274.428 | 6117.964 | 4320.186 | 37.28766 | 3.09228e-11
61.560001 | 26990.9941 | 18983.62 | 8470.114 | 8007.377 | 6149.268 | 4326.95 | 37.28621 | 3.09228e-11
61.57 | 27169.6855 | 19020.86 | 8470.642 | 8148.83 | 6179.892 | 4333.037 | 37.28465 | 3.09228e-11
61.580002 | 27461.2227 | 19056.75 | 8471.172 | 8404.468 | 6209.854 | 4338.445 | 37.28296 | 3.09228e-11
61.59 | 27668.9844 | 19091.25 | 8471.704 | 8577.735 | 6239.096 | 4343.168 | 37.28118 | 3.09228e-11
61.599998 | 27400.6406 | 19124.33 | 8472.237 | 8276.311 | 6267.613 | 4347.2 | 37.27924 | 3.09228e-11
61.610001 | 27184.3105 | 19155.99 | 8472.772 | 8028.319 | 6295.398 | 4350.544 | 37.27718 | 3.09228e-11
61.619999 | 27556.9297 | 19186.15 | 8473.309 | 8370.776 | 6322.381 | 4353.189 | 37.27497 | 3.09228e-11
61.630001 | 27679.207 | 19214.85 | 8473.847 | 8464.357 | 6348.594 | 4355.137 | 37.27261 | 3.09228e-11
61.639999 | 27012.8652 | 19242 | 8474.387 | 7770.864 | 6373.96 | 4356.384 | 37.27012 | 3.09228e-11
61.650002 | 26606.5742 | 19267.64 | 8474.929 | 7338.939 | 6398.509 | 4356.931 | 37.26745 | 3.09228e-11
61.66 | 26803.4902 | 19291.69 | 8475.472 | 7511.8 | 6422.177 | 4356.778 | 37.2647 | 3.09228e-11
61.669998 | 26593.6621 | 19314.16 | 8476.017 | 7279.504 | 6444.959 | 4355.921 | 37.26177 | 3.09228e-11
61.68 | 26348.125 | 19335.04 | 8476.564 | 7013.089 | 6466.848 | 4354.366 | 37.25876 | 3.09228e-11
61.689999 | 26266.3145 | 19354.28 | 8477.112 | 6912.036 | 6487.8 | 4352.111 | 37.2556 | 3.09228e-11
61.700001 | 26300.2109 | 19371.9 | 8477.662 | 6928.315 | 6507.821 | 4349.16 | 37.25234 | 3.09228e-11
61.709999 | 25632.125 | 19387.84 | 8478.213 | 6244.282 | 6526.861 | 4345.52 | 37.249 | 3.09228e-11
61.720001 | 25429.7422 | 19402.14 | 8478.767 | 6027.605 | 6544.938 | 4341.187 | 37.24556 | 3.09228e-11
61.73 | 25631.8145 | 19414.74 | 8479.321 | 6217.073 | 6562.004 | 4336.174 | 37.24208 | 3.09228e-11
61.740002 | 25166.5684 | 19425.66 | 8479.878 | 5740.913 | 6578.063 | 4330.476 | 37.23851 | 3.09228e-11
61.75 | 24738.6934 | 19434.87 | 8480.436 | 5303.824 | 6593.087 | 4324.111 | 37.23498 | 3.09228e-11
61.759998 | 24543.0977 | 19442.37 | 8480.996 | 5100.73 | 6607.065 | 4317.075 | 37.23138 | 3.09228e-11
61.77 | 24548.9609 | 19448.16 | 8481.558 | 5100.801 | 6619.995 | 4309.379 | 37.22783 | 3.09228e-11
61.779999 | 23885.2441 | 19452.22 | 8482.121 | 4433.023 | 6631.845 | 4301.031 | 37.22429 | 3.09228e-11
61.790001 | 23485.6543 | 19454.56 | 8482.685 | 4031.089 | 6642.625 | 4292.034 | 37.2208 | 3.09228e-11
61.799999 | 23390.4648 | 19455.18 | 8483.252 | 3935.285 | 6652.302 | 4282.409 | 37.21741 | 3.09228e-11
61.810001 | 23294.125 | 19454.07 | 8483.82 | 3840.055 | 6660.886 | 4272.149 | 37.2141 | 3.09228e-11
61.82 | 23025.168 | 19451.24 | 8484.39 | 3573.929 | 6668.356 | 4261.282 | 37.21094 | 3.09228e-11
61.830002 | 22814.373 | 19446.68 | 8484.961 | 3367.695 | 6674.71 | 4249.798 | 37.20789 | 3.09228e-11
61.84 | 22717.041 | 19440.41 | 8485.534 | 3276.632 | 6679.941 | 4237.729 | 37.20508 | 3.09228e-11
61.849998 | 22516.666 | 19432.42 | 8486.108 | 3084.243 | 6684.04 | 4225.072 | 37.20242 | 3.09228e-11
61.860001 | 22452.332 | 19422.73 | 8486.685 | 3029.602 | 6687.012 | 4211.833 | 37.20003 | 3.09228e-11
61.869999 | 21982.5391 | 19411.35 | 8487.262 | 2571.187 | 6688.845 | 4198.047 | 37.1979 | 3.09228e-11
61.880001 | 21481.7949 | 19398.28 | 8487.842 | 2083.514 | 6689.543 | 4183.7 | 37.19603 | 3.09228e-11
61.889999 | 21248.127 | 19383.55 | 8488.423 | 1864.576 | 6689.104 | 4168.83 | 37.19451 | 3.09228e-11
61.900002 | 21189.9316 | 19367.15 | 8489.006 | 1822.781 | 6687.527 | 4153.425 | 37.19329 | 3.09228e-11
61.91 | 21449.5566 | 19349.12 | 8489.59 | 2100.433 | 6684.818 | 4137.523 | 37.19251 | 3.09228e-11
61.919998 | 20858.9316 | 19329.46 | 8490.176 | 1529.467 | 6680.975 | 4121.121 | 37.19206 | 3.09228e-11
61.93 | 20810.959 | 19308.2 | 8490.764 | 1502.763 | 6676.005 | 4104.235 | 37.1921 | 3.09228e-11
61.939999 | 21002.541 | 19285.34 | 8491.353 | 1717.201 | 6669.911 | 4086.884 | 37.19255 | 3.09228e-11
61.950001 | 20069.3008 | 19260.91 | 8491.944 | 808.3947 | 6662.698 | 4069.071 | 37.19348 | 3.092279e-11
61.959999 | 19661.1465 | 19234.95 | 8492.536 | 426.1956 | 6654.384 | 4050.836 | 37.19495 | 3.092279e-11
61.970001 | 19367.0605 | 19207.45 | 8493.13 | 159.6126 | 6644.96 | 4032.161 | 37.19692 | 3.092279e-11
61.98 | 19747.2949 | 19178.47 | 8493.726 | 568.8211 | 6634.456 | 4013.093 | 37.1995 | 3.092279e-11
61.990002 | 19790.0664 | 19148 | 8494.323 | 642.0647 | 6622.86 | 3993.616 | 37.20259 | 3.092279e-11
62 | 19835.5703 | 19116.11 | 8494.922 | 719.4595 | 6610.208 | 3973.775 | 37.20638 | 3.092279e-11
62.009998 | 19848.8848 | 19082.79 | 8495.522 | 766.0941 | 6596.492 | 3953.565 | 37.21072 | 3.092279e-11
62.02 | 19778.334 | 19048.08 | 8496.125 | 730.2568 | 6581.735 | 3933.002 | 37.21578 | 3.092279e-11
62.029999 | 19392.1367 | 19012.01 | 8496.728 | 380.1284 | 6565.95 | 3912.109 | 37.22148 | 2.910381e-11
62.040001 | 19504.248 | 18974.59 | 8497.334 | 529.6569 | 6549.144 | 3890.886 | 37.22786 | 2.910381e-11
62.049999 | 19179.7031 | 18935.91 | 8497.941 | 243.7929 | 6531.356 | 3869.378 | 37.235 | 2.910381e-11
62.060001 | 19373.9043 | 18895.93 | 8498.549 | 477.9759 | 6512.573 | 3847.563 | 37.24284 | 2.910381e-11
62.07 | 19387.4297 | 18854.75 | 8499.159 | 532.6833 | 6492.844 | 3825.491 | 37.25148 | 2.910381e-11
62.080002 | 19461.8281 | 18812.33 | 8499.771 | 649.496 | 6472.155 | 3803.145 | 37.26082 | 2.910381e-11
62.09 | 19040.582 | 18768.79 | 8500.384 | 271.7969 | 6450.56 | 3780.57 | 37.27102 | 2.910381e-11
62.099998 | 19041.9883 | 18724.09 | 8500.999 | 317.8941 | 6428.053 | 3757.76 | 37.28195 | 2.910381e-11
62.110001 | 19131.2695 | 18678.28 | 8501.616 | 452.9903 | 6404.649 | 3734.72 | 37.29373 | 2.910381e-11
62.119999 | 19338.4434 | 18631.45 | 8502.234 | 706.9964 | 6380.406 | 3711.501 | 37.30634 | 2.91038e-11
62.130001 | 19240.6309 | 18583.54 | 8502.854 | 657.0866 | 6355.297 | 3688.074 | 37.31975 | 2.91038e-11
62.139999 | 18702.5859 | 18534.7 | 8503.475 | 167.8898 | 6329.394 | 3664.493 | 37.33404 | 2.91038e-11
62.150002 | 18562.7637 | 18484.85 | 8504.098 | 77.91559 | 6302.669 | 3640.733 | 37.34914 | 2.91038e-11
62.16 | 18706.1797 | 18434.12 | 8504.722 | 272.0554 | 6275.193 | 3616.844 | 37.36517 | 2.91038e-11
62.169998 | 19089.5547 | 18382.51 | 8505.348 | 707.0481 | 6246.959 | 3592.817 | 37.38197 | 2.91038e-11
62.18 | 19039.207 | 18330.03 | 8505.976 | 709.1769 | 6217.992 | 3568.663 | 37.39973 | 2.728482e-11
62.189999 | 18675.2168 | 18276.76 | 8506.605 | 398.4589 | 6188.328 | 3544.407 | 37.41829 | 2.728482e-11
62.200001 | 17916.8496 | 18222.68 | 8507.236 | -305.8323 | 6157.966 | 3520.043 | 37.43773 | 2.728482e-11
62.209999 | 18331.2598 | 18167.92 | 8507.868 | 163.3383 | 6126.979 | 3495.617 | 37.45806 | 2.728482e-11
62.220001 | 18817.5938 | 18112.41 | 8508.502 | 705.1833 | 6095.331 | 3471.098 | 37.47925 | 2.728482e-11
62.23 | 19013.8477 | 18056.28 | 8509.137 | 957.5672 | 6063.104 | 3446.538 | 37.50134 | 2.728482e-11
62.240002 | 18770.1035 | 17999.48 | 8509.774 | 770.6205 | 6030.271 | 3421.914 | 37.52423 | 2.728482e-11
62.25 | 19212.2207 | 17942.13 | 8510.413 | 1270.087 | 5996.904 | 3397.268 | 37.54806 | 2.728481e-11
62.259998 | 18752.3203 | 17884.21 | 8511.053 | 868.1058 | 5962.997 | 3372.591 | 37.57267 | 2.728481e-11
62.27 | 18238.4336 | 17825.76 | 8511.695 | 412.6764 | 5928.574 | 3347.89 | 37.59821 | 2.728481e-11
62.279999 | 18327.8535 | 17766.83 | 8512.338 | 561.0264 | 5893.675 | 3323.19 | 37.62452 | 2.728481e-11
62.290001 | 18677.9492 | 17707.41 | 8512.983 | 970.5413 | 5858.294 | 3298.479 | 37.65168 | 2.728481e-11
62.299999 | 18404.8477 | 17647.63 | 8513.629 | 757.2224 | 5822.512 | 3273.804 | 37.67968 | 2.728481e-11
62.310001 | 18028.7324 | 17587.4 | 8514.278 | 441.3332 | 5786.284 | 3249.129 | 37.70848 | 2.546583e-11
62.32 | 18141.7148 | 17526.87 | 8514.927 | 614.848 | 5749.697 | 3224.504 | 37.73812 | 2.546583e-11
62.330002 | 18331.9883 | 17465.97 | 8515.578 | 866.0176 | 5712.721 | 3199.903 | 37.76848 | 2.546583e-11
62.34 | 18321.6641 | 17404.83 | 8516.231 | 916.8389 | 5675.428 | 3175.366 | 37.79969 | 2.546583e-11
62.349998 | 17896.3984 | 17343.41 | 8516.885 | 552.9906 | 5637.81 | 3150.882 | 37.83158 | 2.546583e-11
62.360001 | 18113.7051 | 17281.72 | 8517.541 | 831.9837 | 5599.871 | 3126.445 | 37.86428 | 2.546583e-11
62.369999 | 18063.1348 | 17219.89 | 8518.198 | 843.2415 | 5561.696 | 3102.102 | 37.89771 | 2.546582e-11
62.380001 | 17820.5938 | 17157.84 | 8518.857 | 662.7573 | 5523.231 | 3077.816 | 37.93184 | 2.546582e-11
62.389999 | 17622.4609 | 17095.69 | 8519.517 | 526.766 | 5484.574 | 3053.637 | 37.96669 | 2.546582e-11
62.400002 | 17755.666 | 17033.38 | 8520.179 | 722.2872 | 5445.669 | 3029.528 | 38.00221 | 2.546582e-11
62.41 | 17496.9043 | 16971.03 | 8520.843 | 525.8789 | 5406.608 | 3005.536 | 38.03845 | 2.546582e-11
62.419998 | 17622.2129 | 16908.6 | 8521.508 | 713.6144 | 5367.372 | 2981.644 | 38.07526 | 2.546582e-11
62.43 | 17745.4824 | 16846.12 | 8522.174 | 899.3672 | 5327.975 | 2957.854 | 38.1128 | 2.364684e-11
62.439999 | 17396.459 | 16783.64 | 8522.842 | 612.8196 | 5288.461 | 2934.185 | 38.15089 | 2.364684e-11
62.450001 | 17398 | 16721.14 | 8523.512 | 676.8631 | 5248.811 | 2910.625 | 38.18961 | 2.364684e-11
62.459999 | 17104.0703 | 16658.73 | 8524.183 | 445.3403 | 5209.108 | 2887.21 | 38.22892 | 2.364684e-11
62.470001 | 16934.084 | 16596.32 | 8524.856 | 337.7616 | 5169.293 | 2863.904 | 38.2688 | 2.364683e-11
62.48 | 16951.4746 | 16534.04 | 8525.53 | 417.4297 | 5129.454 | 2840.752 | 38.30926 | 2.364683e-11
62.490002 | 17494.5078 | 16471.83 | 8526.206 | 1022.679 | 5089.55 | 2817.722 | 38.3502 | 2.364683e-11
62.5 | 17038.6582 | 16409.78 | 8526.883 | 628.8826 | 5049.65 | 2794.851 | 38.39173 | 2.364683e-11
62.509998 | 16865.5996 | 16347.85 | 8527.562 | 517.7458 | 5009.737 | 2772.122 | 38.43368 | 2.364683e-11
62.52 | 16741.7363 | 16286.07 | 8528.242 | 455.6633 | 4969.819 | 2749.536 | 38.47622 | 2.364683e-11
62.529999 | 16834.25 | 16224.49 | 8528.924 | 609.7594 | 4929.939 | 2727.109 | 38.51915 | 2.364683e-11
62.540001 | 16499.1074 | 16163.07 | 8529.607 | 336.0402 | 4890.071 | 2704.826 | 38.56258 | 2.364683e-11
62.549999 | 16473.7051 | 16101.92 | 8530.292 | 371.7886 | 4850.295 | 2682.723 | 38.60645 | 2.182785e-11
62.560001 | 16878.5664 | 16040.94 | 8530.979 | 837.6287 | 4810.547 | 2660.761 | 38.65077 | 2.182785e-11
62.57 | 16920.293 | 15980.25 | 8531.666 | 940.0398 | 4770.91 | 2638.981 | 38.69552 | 2.182785e-11
62.580002 | 16479.541 | 15919.79 | 8532.356 | 559.7499 | 4731.34 | 2617.354 | 38.74064 | 2.182784e-11
62.59 | 16500.3828 | 15859.64 | 8533.047 | 640.74 | 4691.9 | 2595.909 | 38.7862 | 2.182784e-11
62.599998 | 16402.707 | 15799.77 | 8533.739 | 602.9331 | 4652.57 | 2574.633 | 38.83208 | 2.182784e-11
62.610001 | 16675.7695 | 15740.17 | 8534.433 | 935.6021 | 4613.341 | 2553.515 | 38.8784 | 2.182784e-11
62.619999 | 16507.1777 | 15680.93 | 8535.128 | 826.2451 | 4574.289 | 2532.59 | 38.92506 | 2.182784e-11
62.630001 | 16713.5723 | 15621.97 | 8535.825 | 1091.605 | 4535.346 | 2511.824 | 38.9721 | 2.182784e-11
62.639999 | 16179.6064 | 15563.39 | 8536.524 | 616.2116 | 4496.6 | 2491.252 | 39.01947 | 2.182784e-11
62.650002 | 15973.0088 | 15505.11 | 8537.224 | 467.8939 | 4457.983 | 2470.841 | 39.06721 | 2.182784e-11
62.66 | 15678.5186 | 15447.24 | 8537.925 | 231.2799 | 4419.574 | 2450.624 | 39.1153 | 2.182784e-11
62.669998 | 15769.6504 | 15389.72 | 8538.628 | 379.9304 | 4381.344 | 2430.585 | 39.16365 | 2.182784e-11
62.68 | 16255.0264 | 15332.56 | 8539.332 | 922.4676 | 4343.294 | 2410.72 | 39.21243 | 2.000886e-11
62.689999 | 15906.915 | 15275.8 | 8540.038 | 631.1151 | 4305.459 | 2391.042 | 39.26145 | 2.000885e-11
62.700001 | 15609.1982 | 15219.4 | 8540.745 | 389.801 | 4267.806 | 2371.535 | 39.31085 | 2.000885e-11
62.709999 | 15616.667 | 15163.45 | 8541.454 | 453.2197 | 4230.405 | 2352.228 | 39.36054 | 2.000885e-11
62.720001 | 15632.1123 | 15107.85 | 8542.165 | 524.2614 | 4193.189 | 2333.087 | 39.41059 | 2.000885e-11
62.73 | 15761.54 | 15052.71 | 8542.876 | 708.8292 | 4156.23 | 2314.143 | 39.46096 | 2.000885e-11
62.740002 | 15707.3066 | 14997.95 | 8543.59 | 709.3522 | 4119.483 | 2295.37 | 39.51161 | 2.000885e-11
62.75 | 15602.9678 | 14943.66 | 8544.304 | 659.3103 | 4082.998 | 2276.793 | 39.56263 | 2.000885e-11
62.759998 | 15380.4873 | 14889.78 | 8545.02 | 490.707 | 4046.751 | 2258.395 | 39.6139 | 2.000885e-11
62.77 | 15135.8545 | 14836.32 | 8545.738 | 299.5364 | 4010.741 | 2240.174 | 39.6656 | 2.000885e-11
62.779999 | 15187.6172 | 14783.31 | 8546.457 | 404.3058 | 3974.996 | 2222.141 | 39.71753 | 2.000885e-11
62.790001 | 15438.3359 | 14730.71 | 8547.178 | 707.6224 | 3939.486 | 2204.28 | 39.76986 | 2.000885e-11
62.799999 | 15334.1631 | 14678.6 | 8547.9 | 655.5591 | 3904.266 | 2186.616 | 39.82249 | 2.000885e-11
62.810001 | 15354.0566 | 14626.9 | 8548.624 | 727.1518 | 3869.288 | 2169.118 | 39.87549 | 2.000885e-11
62.82 | 15432.9463 | 14575.69 | 8549.349 | 857.2546 | 3834.601 | 2151.813 | 39.92885 | 1.818986e-11
62.830002 | 15156.9375 | 14524.9 | 8550.075 | 632.0383 | 3800.163 | 2134.678 | 39.98251 | 1.818986e-11
62.84 | 15467.1221 | 14474.59 | 8550.803 | 992.529 | 3766.021 | 2117.733 | 40.03656 | 1.818986e-11
62.849998 | 15623.376 | 14424.74 | 8551.532 | 1198.638 | 3732.15 | 2100.964 | 40.09091 | 1.818986e-11
62.860001 | 15594.5928 | 14375.31 | 8552.263 | 1219.287 | 3698.536 | 2084.362 | 40.1457 | 1.818986e-11
62.869999 | 15463.4482 | 14326.38 | 8552.995 | 1137.072 | 3665.229 | 2067.951 | 40.2008 | 1.818986e-11
62.880001 | 15470.1865 | 14277.87 | 8553.729 | 1192.314 | 3632.184 | 2051.703 | 40.25632 | 1.818986e-11
62.889999 | 15772.001 | 14229.87 | 8554.464 | 1542.132 | 3599.449 | 2035.644 | 40.31217 | 1.818986e-11
62.900002 | 15303.1504 | 14182.28 | 8555.201 | 1120.87 | 3566.967 | 2019.744 | 40.36846 | 1.818986e-11
62.91 | 14837.7803 | 14135.19 | 8555.939 | 702.5888 | 3534.798 | 2004.03 | 40.42512 | 1.818986e-11
62.919998 | 14692.8193 | 14088.56 | 8556.678 | 604.263 | 3502.911 | 1988.485 | 40.48209 | 1.818986e-11
62.93 | 15194.3018 | 14042.37 | 8557.42 | 1151.936 | 3471.301 | 1973.105 | 40.53956 | 1.818986e-11
62.939999 | 15285.9619 | 13996.65 | 8558.162 | 1289.312 | 3439.991 | 1957.9 | 40.59732 | 1.818986e-11
62.950001 | 15110.4062 | 13951.37 | 8558.906 | 1159.041 | 3408.95 | 1942.855 | 40.65555 | 1.818986e-11
62.959999 | 14776.7783 | 13906.58 | 8559.651 | 870.1964 | 3378.227 | 1927.99 | 40.71411 | 1.818986e-11
62.970001 | 15274.8711 | 13862.21 | 8560.398 | 1412.658 | 3347.764 | 1913.278 | 40.77313 | 1.818986e-11
62.98 | 15125.8135 | 13818.33 | 8561.146 | 1307.479 | 3317.614 | 1898.742 | 40.83251 | 1.818986e-11
62.990002 | 14516.1592 | 13774.88 | 8561.895 | 741.2769 | 3287.735 | 1884.36 | 40.89225 | 1.637087e-11
63 | 14928.0352 | 13731.91 | 8562.646 | 1196.125 | 3258.162 | 1870.15 | 40.95241 | 1.637087e-11
63.009998 | 14940.9648 | 13689.38 | 8563.398 | 1251.582 | 3228.874 | 1856.098 | 41.01286 | 1.637087e-11
63.02 | 14777.9414 | 13647.29 | 8564.152 | 1130.652 | 3199.862 | 1842.201 | 41.0738 | 1.637087e-11
63.029999 | 14904.3838 | 13605.66 | 8564.908 | 1298.727 | 3171.148 | 1828.466 | 41.13499 | 1.637087e-11
63.040001 | 14990.8936 | 13564.44 | 8565.664 | 1426.452 | 3142.7 | 1814.881 | 41.19662 | 1.637087e-11
63.049999 | 14572.4131 | 13523.71 | 8566.422 | 1048.705 | 3114.565 | 1801.463 | 41.25851 | 1.637087e-11
63.060001 | 14710.7666 | 13483.38 | 8567.182 | 1227.391 | 3086.686 | 1788.187 | 41.3208 | 1.637087e-11
63.07 | 14656.6064 | 13443.51 | 8567.943 | 1213.095 | 3059.112 | 1775.074 | 41.38338 | 1.637087e-11
63.080002 | 14730.1133 | 13404.06 | 8568.705 | 1326.056 | 3031.802 | 1762.104 | 41.44623 | 1.637087e-11
63.09 | 14787.6953 | 13365.06 | 8569.468 | 1422.636 | 3004.789 | 1749.292 | 41.50937 | 1.637087e-11
63.099998 | 14819.5879 | 13326.48 | 8570.233 | 1493.104 | 2978.051 | 1736.627 | 41.5727 | 1.637087e-11
63.110001 | 14701.6367 | 13288.31 | 8571 | 1413.327 | 2951.573 | 1724.1 | 41.63635 | 1.637087e-11
63.119999 | 14948.2295 | 13250.59 | 8571.768 | 1697.64 | 2925.391 | 1711.731 | 41.70013 | 1.637087e-11
63.130001 | 14540.0684 | 13213.26 | 8572.537 | 1326.805 | 2899.467 | 1699.495 | 41.76417 | 1.637087e-11
63.139999 | 14173.7607 | 13176.38 | 8573.308 | 997.3758 | 2873.836 | 1687.413 | 41.82828 | 1.637087e-11
63.150002 | 14254.2354 | 13139.88 | 8574.08 | 1114.351 | 2848.45 | 1675.462 | 41.89259 | 1.637087e-11
63.16 | 14314.0469 | 13103.82 | 8574.853 | 1210.224 | 2823.353 | 1663.659 | 41.95695 | 1.637087e-11
63.169998 | 14445.002 | 13068.16 | 8575.628 | 1376.839 | 2798.52 | 1651.994 | 42.02129 | 1.637087e-11
63.18 | 14213.8965 | 13032.89 | 8576.404 | 1181.002 | 2773.943 | 1640.461 | 42.08576 | 1.637087e-11
63.189999 | 14267.3896 | 12998.03 | 8577.182 | 1269.356 | 2749.633 | 1629.069 | 42.1501 | 1.637087e-11
63.200001 | 14172.3193 | 12963.56 | 8577.961 | 1208.764 | 2725.577 | 1617.803 | 42.21445 | 1.455188e-11
63.209999 | 14067.8057 | 12929.5 | 8578.741 | 1138.31 | 2701.795 | 1606.681 | 42.27861 | 1.455188e-11
63.220001 | 14259.1719 | 12895.8 | 8579.523 | 1363.371 | 2678.255 | 1595.681 | 42.34269 | 1.455188e-11
63.23 | 14173.6445 | 12862.52 | 8580.306 | 1311.129 | 2654.984 | 1584.819 | 42.40652 | 1.455188e-11
63.240002 | 14155.6357 | 12829.59 | 8581.09 | 1326.044 | 2631.952 | 1574.079 | 42.47008 | 1.455188e-11
63.25 | 14103.5322 | 12797.07 | 8581.876 | 1306.465 | 2609.184 | 1563.474 | 42.53334 | 1.455188e-11
63.259998 | 13891.7012 | 12764.91 | 8582.663 | 1126.787 | 2586.662 | 1552.993 | 42.59617 | 1.455188e-11
63.27 | 14271.6807 | 12733.12 | 8583.452 | 1538.559 | 2564.379 | 1542.633 | 42.65867 | 1.455188e-11
63.279999 | 14226.7295 | 12701.7 | 8584.242 | 1525.025 | 2542.343 | 1532.4 | 42.72059 | 1.455188e-11
63.290001 | 14123.7246 | 12670.64 | 8585.033 | 1453.085 | 2520.542 | 1522.282 | 42.78204 | 1.455188e-11
63.299999 | 13823.2012 | 12639.96 | 8585.825 | 1183.24 | 2498.998 | 1512.295 | 42.8428 | 1.455188e-11
63.310001 | 13906.499 | 12609.61 | 8586.62 | 1296.887 | 2477.671 | 1502.418 | 42.90296 | 1.455188e-11
63.32 | 13978.8086 | 12579.64 | 8587.415 | 1399.169 | 2456.596 | 1492.667 | 42.96234 | 1.455188e-11
63.330002 | 13908.9258 | 12550 | 8588.212 | 1358.926 | 2435.741 | 1483.026 | 43.0209 | 1.455188e-11
63.34 | 13727.5381 | 12520.72 | 8589.01 | 1206.814 | 2415.129 | 1473.507 | 43.07857 | 1.455188e-11
63.349998 | 13847.5215 | 12491.79 | 8589.809 | 1355.734 | 2394.742 | 1464.101 | 43.13524 | 1.455188e-11
63.360001 | 13700.8535 | 12463.17 | 8590.61 | 1237.683 | 2374.569 | 1454.801 | 43.19095 | 1.455188e-11
63.369999 | 13506.4463 | 12434.91 | 8591.412 | 1071.533 | 2354.635 | 1445.622 | 43.24549 | 1.455188e-11
63.380001 | 13483.959 | 12406.97 | 8592.215 | 1076.99 | 2334.91 | 1436.545 | 43.29891 | 1.455188e-11
63.389999 | 13466.7832 | 12379.37 | 8593.02 | 1087.411 | 2315.417 | 1427.585 | 43.351 | 1.455187e-11
63.400002 | 13160.1895 | 12352.08 | 8593.826 | 808.1081 | 2296.128 | 1418.725 | 43.40182 | 1.455187e-11
63.41 | 13203.6328 | 12325.13 | 8594.633 | 878.5027 | 2277.067 | 1409.979 | 43.45118 | 1.455187e-11
63.419998 | 13433.2549 | 12298.49 | 8595.442 | 1134.762 | 2258.214 | 1401.337 | 43.499 | 1.455187e-11
63.43 | 13106.3271 | 12272.16 | 8596.252 | 834.1676 | 2239.566 | 1392.797 | 43.54531 | 1.455187e-11
63.439999 | 13005.2373 | 12246.14 | 8597.063 | 759.094 | 2221.128 | 1384.362 | 43.58988 | 1.455187e-11
63.450001 | 13418.123 | 12220.42 | 8597.876 | 1197.699 | 2202.891 | 1376.024 | 43.63277 | 1.455187e-11
63.459999 | 13758.333 | 12195.03 | 8598.69 | 1563.306 | 2184.868 | 1367.795 | 43.67377 | 1.455187e-11
63.470001 | 13739.9082 | 12169.91 | 8599.505 | 1569.996 | 2167.036 | 1359.658 | 43.71292 | 1.273289e-11
63.48 | 13518.9092 | 12145.11 | 8600.322 | 1373.798 | 2149.413 | 1351.626 | 43.75005 | 1.273289e-11
63.490002 | 13723.1963 | 12120.59 | 8601.14 | 1602.609 | 2131.976 | 1343.686 | 43.78509 | 1.273289e-11
63.5 | 13159.3438 | 12096.37 | 8601.959 | 1062.974 | 2114.744 | 1335.848 | 43.81798 | 1.273289e-11
63.509998 | 13263.0146 | 12072.43 | 8602.779 | 1190.58 | 2097.703 | 1328.104 | 43.84859 | 1.273289e-11
63.52 | 13015.3271 | 12048.78 | 8603.601 | 966.5521 | 2080.846 | 1320.451 | 43.87694 | 1.273289e-11
63.529999 | 13341.9375 | 12025.4 | 8604.424 | 1316.537 | 2064.179 | 1312.894 | 43.90283 | 1.273289e-11
63.540001 | 13426.4033 | 12002.29 | 8605.249 | 1424.11 | 2047.694 | 1305.424 | 43.9263 | 1.273289e-11
63.549999 | 12980.8984 | 11979.48 | 8606.074 | 1001.419 | 2031.406 | 1298.052 | 43.94716 | 1.273289e-11
63.560001 | 12856.9912 | 11956.91 | 8606.901 | 900.0778 | 2015.283 | 1290.764 | 43.96543 | 1.273288e-11
63.57 | 13183.333 | 11934.63 | 8607.73 | 1248.7 | 1999.353 | 1283.57 | 43.98098 | 1.273288e-11
63.580002 | 13196.1299 | 11912.6 | 8608.559 | 1283.528 | 1983.59 | 1276.459 | 43.99373 | 1.273288e-11
63.59 | 13348.459 | 11890.85 | 8609.39 | 1457.613 | 1968.013 | 1269.44 | 44.00364 | 1.273288e-11
63.599998 | 12961.8115 | 11869.34 | 8610.222 | 1092.467 | 1952.606 | 1262.505 | 44.0106 | 1.273288e-11
63.610001 | 12787.0137 | 11848.08 | 8611.056 | 938.9304 | 1937.362 | 1255.651 | 44.0146 | 1.273288e-11
63.619999 | 12955.6201 | 11827.09 | 8611.89 | 1128.528 | 1922.298 | 1248.888 | 44.01553 | 1.273288e-11
63.630001 | 12924.2158 | 11806.33 | 8612.726 | 1117.882 | 1907.393 | 1242.201 | 44.01336 | 1.273288e-11
63.639999 | 13051.5488 | 11785.84 | 8613.563 | 1265.713 | 1892.662 | 1235.603 | 44.00798 | 1.273288e-11
63.650002 | 13281.5332 | 11765.57 | 8614.402 | 1515.966 | 1878.085 | 1229.08 | 43.9994 | 1.273288e-11
63.66 | 12775.6582 | 11745.55 | 8615.242 | 1030.107 | 1863.68 | 1222.642 | 43.98751 | 1.273288e-11
63.669998 | 12926.1992 | 11725.77 | 8616.083 | 1200.431 | 1849.431 | 1216.282 | 43.97228 | 1.273288e-11
63.68 | 13171.3076 | 11706.21 | 8616.925 | 1465.094 | 1835.335 | 1209.999 | 43.95367 | 1.273288e-11
63.689999 | 12871.8525 | 11686.89 | 8617.769 | 1184.959 | 1821.398 | 1203.795 | 43.9316 | 1.273288e-11
63.700001 | 12951.0303 | 11667.79 | 8618.614 | 1283.236 | 1807.61 | 1197.664 | 43.90607 | 1.273288e-11
63.709999 | 12943.6377 | 11648.93 | 8619.46 | 1294.703 | 1793.983 | 1191.615 | 43.87703 | 1.273288e-11
63.720001 | 12603.3584 | 11630.28 | 8620.307 | 973.0742 | 1780.498 | 1185.635 | 43.84442 | 1.273288e-11
63.73 | 12795.9561 | 11611.87 | 8621.156 | 1184.089 | 1767.169 | 1179.734 | 43.80824 | 1.273288e-11
63.740002 | 12968.5977 | 11593.66 | 8622.006 | 1374.943 | 1753.979 | 1173.902 | 43.76844 | 1.273288e-11
63.75 | 12592.8926 | 11575.67 | 8622.857 | 1017.222 | 1740.942 | 1168.147 | 43.725 | 1.273288e-11
63.759998 | 12367.3135 | 11557.89 | 8623.709 | 809.4189 | 1728.046 | 1162.462 | 43.67792 | 1.273288e-11
63.77 | 12668.6865 | 11540.32 | 8624.562 | 1128.364 | 1715.287 | 1156.847 | 43.62714 | 1.273288e-11
63.779999 | 13091.2188 | 11522.96 | 8625.417 | 1568.257 | 1702.67 | 1151.303 | 43.57269 | 1.273288e-11
63.790001 | 12925.7783 | 11505.8 | 8626.273 | 1419.979 | 1690.187 | 1145.825 | 43.51453 | 1.273288e-11
63.799999 | 12521.7881 | 11488.85 | 8627.13 | 1032.935 | 1677.85 | 1140.42 | 43.45268 | 1.273288e-11
63.810001 | 12349.5723 | 11472.09 | 8627.989 | 877.4816 | 1665.636 | 1135.079 | 43.3871 | 1.273288e-11
63.82 | 12610.502 | 11455.54 | 8628.849 | 1154.963 | 1653.565 | 1129.808 | 43.31784 | 1.091389e-11
63.830002 | 12512.5703 | 11439.17 | 8629.71 | 1073.398 | 1641.617 | 1124.601 | 43.24487 | 1.091389e-11
63.84 | 12583.8008 | 11423.01 | 8630.572 | 1160.792 | 1629.807 | 1119.462 | 43.16822 | 1.091389e-11
63.849998 | 12594.915 | 11407.03 | 8631.435 | 1187.881 | 1618.124 | 1114.387 | 43.08792 | 1.091389e-11
63.860001 | 12662.8975 | 11391.24 | 8632.3 | 1271.662 | 1606.559 | 1109.373 | 43.0039 | 1.091389e-11
63.869999 | 12865.959 | 11375.64 | 8633.165 | 1490.321 | 1595.129 | 1104.427 | 42.91631 | 1.091389e-11
63.880001 | 12571.6592 | 11360.21 | 8634.032 | 1211.447 | 1583.815 | 1099.54 | 42.82505 | 1.091389e-11
63.889999 | 12671.8467 | 11344.98 | 8634.901 | 1326.868 | 1572.63 | 1094.718 | 42.73026 | 1.091389e-11
63.900002 | 12883.2988 | 11329.91 | 8635.77 | 1553.384 | 1561.558 | 1089.954 | 42.63186 | 1.091389e-11
63.91 | 12439.4482 | 11315.04 | 8636.641 | 1124.41 | 1550.613 | 1085.254 | 42.52998 | 1.091389e-11
63.919998 | 12402.2012 | 11300.33 | 8637.512 | 1101.866 | 1539.784 | 1080.613 | 42.42465 | 1.091389e-11
63.93 | 12447.3457 | 11285.8 | 8638.385 | 1161.546 | 1529.068 | 1076.03 | 42.31581 | 1.091389e-11
63.939999 | 12531.793 | 11271.44 | 8639.26 | 1260.355 | 1518.468 | 1071.508 | 42.20364 | 1.091389e-11
63.950001 | 12202.1504 | 11257.24 | 8640.135 | 944.9094 | 1507.978 | 1067.04 | 42.08807 | 1.091389e-11
63.959999 | 12244.6543 | 11243.22 | 8641.011 | 1001.433 | 1497.607 | 1062.634 | 41.96927 | 1.091389e-11
63.970001 | 12291.5332 | 11229.36 | 8641.889 | 1062.177 | 1487.339 | 1058.281 | 41.84716 | 1.091389e-11
63.98 | 12147.6123 | 11215.67 | 8642.768 | 931.9471 | 1477.188 | 1053.987 | 41.72191 | 1.091389e-11
63.990002 | 12422.083 | 11202.13 | 8643.649 | 1219.957 | 1467.138 | 1049.746 | 41.59353 | 1.091389e-11
64 | 12510.124 | 11188.76 | 8644.53 | 1321.368 | 1457.201 | 1045.563 | 41.46208 | 1.091389e-11
64.010002 | 12227.0488 | 11175.53 | 8645.412 | 1051.514 | 1447.363 | 1041.432 | 41.32764 | 1.091389e-11
64.019997 | 12266.667 | 11162.48 | 8646.295 | 1104.186 | 1437.637 | 1037.357 | 41.19033 | 1.091389e-11
64.029999 | 12248.5264 | 11149.57 | 8647.18 | 1098.954 | 1428.008 | 1033.334 | 41.05006 | 1.091389e-11
64.040001 | 11899.2617 | 11136.81 | 8648.067 | 762.4479 | 1418.478 | 1029.362 | 40.90698 | 1.091389e-11
64.050003 | 12063.0811 | 11124.21 | 8648.954 | 938.8698 | 1409.052 | 1025.444 | 40.76121 | 1.091389e-11
64.059998 | 12307.707 | 11111.76 | 8649.842 | 1195.943 | 1399.73 | 1021.579 | 40.61287 | 1.091388e-11
64.07 | 11950.54 | 11099.46 | 8650.731 | 851.0849 | 1390.499 | 1017.763 | 40.46182 | 1.091388e-11
64.080002 | 11791.2803 | 11087.29 | 8651.622 | 703.9898 | 1381.364 | 1013.996 | 40.30833 | 1.091388e-11
64.089996 | 11801.7148 | 11075.28 | 8652.513 | 726.4349 | 1372.331 | 1010.283 | 40.15249 | 1.091388e-11
64.099998 | 12166.252 | 11063.41 | 8653.406 | 1102.846 | 1363.389 | 1006.617 | 39.99423 | 1.091388e-11
64.110001 | 11808.71 | 11051.67 | 8654.301 | 757.0427 | 1354.535 | 1002.998 | 39.83365 | 1.091388e-11
64.120003 | 11819.6494 | 11040.07 | 8655.196 | 779.5751 | 1345.778 | 999.4297 | 39.67093 | 1.091388e-11
64.129997 | 11891.0938 | 11028.62 | 8656.092 | 862.4696 | 1337.116 | 995.9106 | 39.50622 | 1.091388e-11
64.139999 | 12067.1221 | 11017.3 | 8656.989 | 1049.819 | 1328.537 | 992.4371 | 39.33937 | 1.091388e-11
64.150002 | 12231.8467 | 11006.12 | 8657.888 | 1225.732 | 1320.047 | 989.009 | 39.17055 | 1.091388e-11
64.160004 | 11667.6152 | 10995.06 | 8658.788 | 672.5524 | 1311.646 | 985.6289 | 38.99989 | 1.091388e-11
64.169998 | 12049.4297 | 10984.15 | 8659.689 | 1065.279 | 1303.338 | 982.2966 | 38.8276 | 1.091388e-11
64.18 | 11836.2412 | 10973.36 | 8660.591 | 862.881 | 1295.109 | 979.0073 | 38.65343 | 1.091388e-11
64.190002 | 11530.9404 | 10962.7 | 8661.494 | 568.2432 | 1286.963 | 975.7624 | 38.47772 | 1.091388e-11
64.199997 | 11677.7422 | 10952.17 | 8662.398 | 725.5716 | 1278.908 | 972.5647 | 38.30057 | 9.0949e-12
64.209999 | 11923.7354 | 10941.76 | 8663.303 | 981.972 | 1270.929 | 969.4094 | 38.12186 | 9.0949e-12
64.220001 | 11700.6787 | 10931.48 | 8664.21 | 769.1996 | 1263.031 | 966.2963 | 37.94175 | 9.094899e-12
64.230003 | 11721.0361 | 10921.32 | 8665.118 | 799.7138 | 1255.217 | 963.2279 | 37.7604 | 9.094899e-12
64.239998 | 11827.6621 | 10911.29 | 8666.026 | 916.3698 | 1247.485 | 960.2035 | 37.57795 | 9.094899e-12
64.25 | 11874.5352 | 10901.38 | 8666.936 | 973.1586 | 1239.827 | 957.2195 | 37.39421 | 9.094899e-12
64.260002 | 11480.1836 | 10891.58 | 8667.847 | 588.6045 | 1232.246 | 954.2767 | 37.20948 | 9.094898e-12
64.269997 | 12013.7617 | 10881.91 | 8668.758 | 1131.854 | 1224.748 | 951.3778 | 37.02388 | 9.094898e-12
64.279999 | 11934.958 | 10872.35 | 8669.672 | 1062.61 | 1217.321 | 948.5184 | 36.83727 | 9.094898e-12
64.290001 | 11751.1758 | 10862.9 | 8670.586 | 888.2747 | 1209.967 | 945.6982 | 36.64981 | 9.094897e-12
64.300003 | 11365.8408 | 10853.57 | 8671.501 | 512.2678 | 1202.69 | 942.9196 | 36.46165 | 9.094897e-12
64.309998 | 11558.9521 | 10844.36 | 8672.417 | 714.5895 | 1195.49 | 940.1821 | 36.27292 | 9.094897e-12
64.32 | 11575.3066 | 10835.26 | 8673.335 | 740.0485 | 1188.358 | 937.4821 | 36.08343 | 9.094896e-12
64.330002 | 11585.4531 | 10826.26 | 8674.253 | 759.1898 | 1181.296 | 934.8204 | 35.89347 | 9.094896e-12
64.339996 | 11649.1553 | 10817.39 | 8675.172 | 831.7698 | 1174.31 | 932.1996 | 35.70316 | 9.094896e-12
64.349998 | 11840.8164 | 10808.61 | 8676.093 | 1032.204 | 1167.391 | 929.6157 | 35.51236 | 9.094895e-12
64.360001 | 11589.3232 | 10799.94 | 8677.015 | 789.3812 | 1160.538 | 927.068 | 35.32116 | 9.094895e-12
64.370003 | 11528.7656 | 10791.38 | 8677.938 | 737.3825 | 1153.756 | 924.5593 | 35.12977 | 9.094895e-12
64.379997 | 11638.4873 | 10782.93 | 8678.862 | 855.5544 | 1147.044 | 922.0886 | 34.93829 | 9.094895e-12
64.389999 | 11773.4277 | 10774.58 | 8679.787 | 998.8457 | 1140.395 | 919.6533 | 34.74656 | 9.094894e-12
64.400002 | 11493.625 | 10766.33 | 8680.713 | 727.2928 | 1133.811 | 917.2532 | 34.55471 | 9.094894e-12
64.410004 | 11547.7891 | 10758.19 | 8681.64 | 789.6025 | 1127.293 | 914.8901 | 34.36289 | 9.094894e-12
64.419998 | 11476.2324 | 10750.15 | 8682.568 | 726.0845 | 1120.845 | 912.5638 | 34.17126 | 9.094893e-12
64.43 | 11273.6816 | 10742.2 | 8683.497 | 531.4791 | 1114.455 | 910.271 | 33.97954 | 9.094893e-12
64.440002 | 11483.5996 | 10734.35 | 8684.427 | 749.2448 | 1108.127 | 908.0126 | 33.78803 | 9.094893e-12
64.449997 | 11490.877 | 10726.61 | 8685.358 | 764.2656 | 1101.866 | 905.7905 | 33.59684 | 9.094892e-12
64.459999 | 11464.0674 | 10718.96 | 8686.291 | 745.1073 | 1095.662 | 903.6016 | 33.40579 | 9.094892e-12
64.470001 | 11387.6963 | 10711.4 | 8687.224 | 676.2936 | 1089.518 | 901.4452 | 33.21501 | 9.094892e-12
64.480003 | 11517.3994 | 10703.94 | 8688.159 | 813.4562 | 1083.436 | 899.3235 | 33.02463 | 9.094891e-12
64.489998 | 11284.2529 | 10696.58 | 8689.094 | 587.6719 | 1077.417 | 897.2359 | 32.83477 | 9.094891e-12
64.5 | 11578.6445 | 10689.31 | 8690.03 | 889.3377 | 1071.452 | 895.1797 | 32.64518 | 9.094891e-12
64.510002 | 11408.6846 | 10682.12 | 8690.968 | 726.5615 | 1065.544 | 893.1554 | 32.45615 | 9.094891e-12
64.519997 | 10859.2197 | 10675.04 | 8691.906 | 184.1831 | 1059.698 | 891.165 | 32.26775 | 9.09489e-12
64.529999 | 10624.9199 | 10668.04 | 8692.845 | -43.11562 | 1053.905 | 889.2054 | 32.07981 | 9.09489e-12
64.540001 | 11204.0518 | 10661.12 | 8693.786 | 542.93 | 1048.167 | 887.2762 | 31.89245 | 9.09489e-12
64.550003 | 11622.0439 | 10654.3 | 8694.728 | 967.7445 | 1042.486 | 885.3795 | 31.70578 | 9.094889e-12
64.559998 | 11225.4541 | 10647.57 | 8695.67 | 577.8869 | 1036.863 | 883.5143 | 31.51989 | 9.094889e-12
64.57 | 11248.1582 | 10640.92 | 8696.614 | 607.2413 | 1031.29 | 881.6785 | 31.33456 | 9.094889e-12
64.580002 | 11475.3926 | 10634.35 | 8697.558 | 841.0416 | 1025.77 | 879.8724 | 31.15005 | 9.094888e-12
64.589996 | 11176.3789 | 10627.87 | 8698.503 | 548.504 | 1020.307 | 878.0978 | 30.96642 | 9.094888e-12
64.599998 | 10923.9443 | 10621.48 | 8699.45 | 302.4643 | 1014.894 | 876.3522 | 30.7835 | 9.094888e-12
64.610001 | 11200.2109 | 10615.16 | 8700.398 | 585.0469 | 1009.53 | 874.6347 | 30.60136 | 9.094887e-12
64.620003 | 11198.3721 | 10608.93 | 8701.346 | 589.438 | 1004.22 | 872.9475 | 30.42015 | 9.094887e-12
64.629997 | 10812.0107 | 10602.79 | 8702.295 | 209.223 | 998.9628 | 871.2896 | 30.23993 | 9.094887e-12
64.639999 | 10957.7305 | 10596.72 | 8703.246 | 361.0123 | 993.7522 | 869.6594 | 30.06052 | 9.094886e-12
64.650002 | 10927.5986 | 10590.73 | 8704.198 | 336.8718 | 988.5904 | 868.0566 | 29.88201 | 9.094886e-12
64.660004 | 10706.2549 | 10584.82 | 8705.151 | 121.4392 | 983.4781 | 866.4826 | 29.7045 | 7.275909e-12
64.669998 | 11315.71 | 10578.99 | 8706.103 | 736.723 | 978.4185 | 864.937 | 29.52811 | 7.275908e-12
64.68 | 11268.4199 | 10573.23 | 8707.058 | 695.1893 | 973.4024 | 863.4177 | 29.35255 | 7.275908e-12
64.690002 | 10976.8672 | 10567.55 | 8708.014 | 409.3175 | 968.433 | 861.925 | 29.17807 | 7.275908e-12
64.699997 | 10688.5811 | 10561.95 | 8708.969 | 126.632 | 963.5143 | 860.4607 | 29.00472 | 7.275908e-12
64.709999 | 10559.2695 | 10556.42 | 8709.927 | 2.849553 | 958.6386 | 859.0222 | 28.83232 | 7.275907e-12
64.720001 | 10992.4346 | 10550.96 | 8710.885 | 441.4711 | 953.808 | 857.6091 | 28.66097 | 7.275907e-12
64.730003 | 11403.0957 | 10545.58 | 8711.845 | 857.5129 | 949.0242 | 856.223 | 28.49074 | 7.275907e-12
64.739998 | 10753.1084 | 10540.28 | 8712.804 | 212.8313 | 944.2874 | 854.8635 | 28.32171 | 7.275907e-12
64.75 | 10508.5957 | 10535.04 | 8713.766 | -26.44409 | 939.5918 | 853.5285 | 28.15364 | 7.275906e-12
64.760002 | 10932.8467 | 10529.87 | 8714.728 | 402.9741 | 934.9393 | 852.2185 | 27.98675 | 7.275906e-12
64.769997 | 10903.4092 | 10524.78 | 8715.691 | 378.6289 | 930.3338 | 850.9348 | 27.82108 | 7.275906e-12
64.779999 | 10649.5332 | 10519.75 | 8716.655 | 129.7784 | 925.7682 | 849.6754 | 27.65646 | 7.275906e-12
64.790001 | 10623.6289 | 10514.8 | 8717.62 | 108.8321 | 921.2442 | 848.4398 | 27.49296 | 7.275905e-12
64.800003 | 10558.3525 | 10509.91 | 8718.586 | 48.4426 | 916.7637 | 847.2296 | 27.33065 | 7.275905e-12
64.809998 | 11009.8076 | 10505.09 | 8719.552 | 504.7149 | 912.3269 | 846.044 | 27.16961 | 7.275905e-12
64.82 | 10625.7139 | 10500.34 | 8720.52 | 125.3746 | 907.9281 | 844.8816 | 27.00959 | 7.275905e-12
64.830002 | 10669.5957 | 10495.65 | 8721.489 | 173.9442 | 903.5692 | 843.7426 | 26.85081 | 7.275904e-12
64.839996 | 10840.0312 | 10491.03 | 8722.458 | 348.9978 | 899.254 | 842.6282 | 26.6933 | 7.275904e-12
64.849998 | 10738.3398 | 10486.48 | 8723.428 | 251.8611 | 894.9765 | 841.5368 | 26.53689 | 7.275904e-12
64.860001 | 10536.8389 | 10481.99 | 8724.4 | 54.85336 | 890.7362 | 840.4676 | 26.38161 | 7.275904e-12
64.870003 | 10756.9404 | 10477.56 | 8725.373 | 279.3809 | 886.5368 | 839.4225 | 26.22758 | 7.275904e-12
64.879997 | 10662.8408 | 10473.2 | 8726.345 | 189.6426 | 882.378 | 838.4002 | 26.07484 | 7.275903e-12
64.889999 | 10414.4639 | 10468.9 | 8727.32 | -54.43346 | 878.2544 | 837.4002 | 25.92319 | 7.275903e-12
64.900002 | 10832.748 | 10464.66 | 8728.295 | 368.0904 | 874.168 | 836.422 | 25.77272 | 7.275903e-12
64.910004 | 10790.6426 | 10460.48 | 8729.271 | 330.1619 | 870.1195 | 835.4667 | 25.62347 | 7.275903e-12
64.919998 | 10715.6709 | 10456.37 | 8730.247 | 259.3029 | 866.1114 | 834.534 | 25.47553 | 7.275902e-12
64.93 | 10639.1963 | 10452.31 | 8731.225 | 186.8841 | 862.1361 | 833.6225 | 25.32864 | 7.275902e-12
64.940002 | 10451.5625 | 10448.32 | 8732.204 | 3.246845 | 858.1965 | 832.7324 | 25.183 | 7.275902e-12
64.949997 | 10575.3027 | 10444.38 | 8733.183 | 130.9207 | 854.2958 | 831.8648 | 25.03863 | 7.275902e-12
64.959999 | 10601.3691 | 10440.5 | 8734.163 | 160.8642 | 850.428 | 831.0183 | 24.89537 | 7.275901e-12
64.970001 | 10717.0449 | 10436.68 | 8735.145 | 280.3599 | 846.5945 | 830.1925 | 24.75328 | 7.275901e-12
64.980003 | 10746.0693 | 10432.92 | 8736.127 | 313.1443 | 842.7971 | 829.3885 | 24.61241 | 7.275901e-12
64.989998 | 10397.2256 | 10429.22 | 8737.109 | -31.99826 | 839.0357 | 828.606 | 24.4728 | 7.275901e-12
65 | 10914.7109 | 10425.58 | 8738.093 | 489.1337 | 835.3057 | 827.8438 | 24.33425 | 7.2759e-12
65.010002 | 10720.334 | 10421.99 | 8739.078 | 298.3479 | 831.6088 | 827.1021 | 24.19693 | 7.2759e-12
65.019997 | 10249.5283 | 10418.45 | 8740.063 | -168.9258 | 827.948 | 826.3818 | 24.06085 | 7.2759e-12
65.029999 | 10201.2832 | 10414.98 | 8741.05 | -213.6923 | 824.3179 | 825.6818 | 23.92586 | 7.2759e-12
65.040001 | 10343.5469 | 10411.55 | 8742.037 | -68.00402 | 820.7198 | 825.0016 | 23.79202 | 7.275899e-12
65.050003 | 10558.8174 | 10408.18 | 8743.026 | 150.6345 | 817.155 | 824.3427 | 23.65937 | 7.275899e-12
65.059998 | 10616.667 | 10404.87 | 8744.014 | 211.7968 | 813.624 | 823.704 | 23.52794 | 7.275899e-12
65.07 | 10615.9131 | 10401.61 | 8745.004 | 214.3039 | 810.1222 | 823.0852 | 23.39755 | 7.275899e-12
65.080002 | 10518.2168 | 10398.4 | 8745.995 | 119.8161 | 806.6511 | 822.4861 | 23.26835 | 7.275898e-12
65.089996 | 10730.1719 | 10395.25 | 8746.986 | 334.9241 | 803.2137 | 821.9077 | 23.14036 | 7.275898e-12
65.099998 | 10266.667 | 10392.15 | 8747.979 | -125.4796 | 799.8055 | 821.3492 | 23.01344 | 7.275898e-12
65.110001 | 10267.5693 | 10389.1 | 8748.972 | -121.5259 | 796.4258 | 820.8098 | 22.88759 | 7.275898e-12
65.120003 | 10417.6055 | 10386.1 | 8749.966 | 31.5075 | 793.0779 | 820.291 | 22.76291 | 7.275898e-12
65.129997 | 10584.5156 | 10383.15 | 8750.96 | 201.3626 | 789.7613 | 819.7919 | 22.63942 | 7.275897e-12
65.139999 | 10807.2764 | 10380.26 | 8751.956 | 427.0189 | 786.4719 | 819.3124 | 22.51695 | 7.275897e-12
65.150002 | 10591.0293 | 10377.41 | 8752.953 | 213.6173 | 783.2114 | 818.8522 | 22.39556 | 7.275897e-12
65.160004 | 10451.6484 | 10374.62 | 8753.95 | 77.03052 | 779.9802 | 818.412 | 22.2753 | 7.275897e-12
65.169998 | 10848.4102 | 10371.88 | 8754.948 | 476.5344 | 776.7802 | 817.9916 | 22.15621 | 7.275896e-12
65.18 | 10424.2432 | 10369.18 | 8755.947 | 55.06195 | 773.6058 | 817.5904 | 22.03808 | 7.275896e-12
65.190002 | 10200.498 | 10366.54 | 8756.947 | -166.0373 | 770.459 | 817.2084 | 21.92107 | 7.275896e-12
65.199997 | 10366.7314 | 10363.94 | 8757.947 | 2.790531 | 767.3425 | 816.8464 | 21.80519 | 7.275896e-12
65.209999 | 10391.7598 | 10361.39 | 8758.948 | 30.36595 | 764.2514 | 816.5039 | 21.69031 | 7.275895e-12
65.220001 | 10433.7041 | 10358.89 | 8759.95 | 74.80967 | 761.1871 | 816.1804 | 21.57646 | 7.275895e-12
65.230003 | 10633.3701 | 10356.44 | 8760.954 | 276.9253 | 758.1509 | 815.8767 | 21.46369 | 7.275895e-12
65.239998 | 10658.0859 | 10354.04 | 8761.957 | 304.0419 | 755.1427 | 815.5926 | 21.35201 | 7.275895e-12
65.25 | 10433.2061 | 10351.69 | 8762.961 | 81.51674 | 752.159 | 815.3278 | 21.24128 | 7.275895e-12
65.260002 | 10258.3857 | 10349.38 | 8763.967 | -90.99563 | 749.201 | 815.0821 | 21.13161 | 7.275894e-12
65.269997 | 10408.3291 | 10347.12 | 8764.972 | 61.20639 | 746.2713 | 814.8562 | 21.02303 | 7.275894e-12
65.279999 | 10666.5625 | 10344.91 | 8765.979 | 321.6528 | 743.3655 | 814.6498 | 20.91539 | 7.275894e-12
65.290001 | 10658.3398 | 10342.74 | 8766.987 | 315.5973 | 740.4845 | 814.4624 | 20.80875 | 7.275894e-12
65.300003 | 10508.5059 | 10340.62 | 8767.995 | 167.8825 | 737.6298 | 814.2952 | 20.70313 | 7.275893e-12
65.309998 | 10200.4707 | 10338.55 | 8769.004 | -138.0805 | 734.8015 | 814.1473 | 20.59857 | 7.275893e-12
65.32 | 10358.0322 | 10336.52 | 8770.014 | 21.50869 | 731.9959 | 814.0189 | 20.4949 | 7.275893e-12
65.330002 | 10233.6182 | 10334.54 | 8771.025 | -100.9228 | 729.2145 | 813.9097 | 20.39225 | 7.275893e-12
65.339996 | 10274.8896 | 10332.61 | 8772.035 | -57.71615 | 726.4595 | 813.8204 | 20.29064 | 7.275893e-12
65.349998 | 10275 | 10330.72 | 8773.047 | -55.71576 | 723.7274 | 813.7509 | 20.18994 | 7.275892e-12
65.360001 | 10490.9307 | 10328.87 | 8774.061 | 162.0618 | 721.0176 | 813.7006 | 20.09017 | 7.275892e-12
65.370003 | 10466.7607 | 10327.07 | 8775.074 | 139.6916 | 718.3327 | 813.6707 | 19.9914 | 7.275892e-12
65.379997 | 10201.1045 | 10325.31 | 8776.088 | -124.2097 | 715.6726 | 813.66 | 19.89363 | 7.275892e-12
65.389999 | 10009.1992 | 10323.6 | 8777.103 | -314.4039 | 713.0339 | 813.6694 | 19.79674 | 7.275891e-12
65.400002 | 9908.8223 | 10321.94 | 8778.119 | -413.1138 | 710.4177 | 813.6985 | 19.70078 | 7.275891e-12
65.410004 | 10455.4404 | 10320.31 | 8779.136 | 135.1265 | 707.8246 | 813.7477 | 19.60577 | 7.275891e-12
65.419998 | 10350.6104 | 10318.74 | 8780.152 | 31.87329 | 705.2563 | 813.8167 | 19.51176 | 7.275891e-12
65.43 | 10068.3682 | 10317.2 | 8781.17 | -248.8347 | 702.708 | 813.9059 | 19.41858 | 5.456918e-12
65.440002 | 10141.1885 | 10315.71 | 8782.189 | -174.5233 | 700.1815 | 814.0147 | 19.32635 | 5.456918e-12
65.449997 | 10323.7627 | 10314.27 | 8783.208 | 9.496685 | 697.679 | 814.1439 | 19.23508 | 5.456918e-12
65.459999 | 10498.7549 | 10312.86 | 8784.228 | 185.892 | 695.1966 | 814.2935 | 19.14467 | 5.456917e-12
65.470001 | 10417.291 | 10311.5 | 8785.249 | 105.7884 | 692.7352 | 814.4631 | 19.05514 | 5.456917e-12
65.480003 | 10358.792 | 10310.19 | 8786.271 | 48.6051 | 690.2962 | 814.6534 | 18.96653 | 5.456917e-12
65.489998 | 10721.9834 | 10308.91 | 8787.292 | 413.0692 | 687.8793 | 814.8637 | 18.87886 | 5.456917e-12
65.5 | 10642.3828 | 10307.68 | 8788.315 | 334.6989 | 685.4818 | 815.0947 | 18.792 | 5.456917e-12
65.510002 | 10451.7188 | 10306.5 | 8789.339 | 145.2232 | 683.1046 | 815.3459 | 18.70604 | 5.456917e-12
65.519997 | 10524.2998 | 10305.35 | 8790.363 | 218.9483 | 680.75 | 815.6178 | 18.62101 | 5.456917e-12
65.529999 | 10137.1348 | 10304.25 | 8791.388 | -167.1146 | 678.4142 | 815.9106 | 18.53681 | 5.456916e-12
65.540001 | 10512.8047 | 10303.19 | 8792.414 | 209.6154 | 676.0983 | 816.224 | 18.45345 | 5.456916e-12
65.550003 | 10417.7109 | 10302.17 | 8793.44 | 115.5383 | 673.8032 | 816.5585 | 18.37097 | 5.456916e-12
65.559998 | 10218.8291 | 10301.2 | 8794.466 | -82.36922 | 671.5291 | 816.9135 | 18.2894 | 5.456916e-12
65.57 | 9895.2998 | 10300.27 | 8795.494 | -404.9658 | 669.2731 | 817.2899 | 18.20861 | 5.456916e-12
65.580002 | 10171.7285 | 10299.37 | 8796.522 | -127.6458 | 667.0362 | 817.6869 | 18.12869 | 5.456916e-12
65.589996 | 10298.5107 | 10298.53 | 8797.551 | -0.01523334 | 664.8205 | 818.105 | 18.04966 | 5.456916e-12
65.599998 | 10390.541 | 10297.72 | 8798.58 | 92.82125 | 662.6231 | 818.5449 | 17.97142 | 5.456915e-12
65.610001 | 10366.9824 | 10296.95 | 8799.611 | 70.02852 | 660.4434 | 819.0056 | 17.89398 | 5.456915e-12
65.620003 | 9922.5234 | 10296.23 | 8800.642 | -373.7078 | 658.2836 | 819.4883 | 17.81741 | 5.456915e-12
65.629997 | 10426.4189 | 10295.55 | 8801.673 | 130.8692 | 656.1436 | 819.9916 | 17.7417 | 5.456915e-12
65.639999 | 10400.458 | 10294.91 | 8802.705 | 105.5482 | 654.0208 | 820.5172 | 17.66676 | 5.456915e-12
65.650002 | 10293.1953 | 10294.31 | 8803.738 | -1.115594 | 651.9159 | 821.0643 | 17.59262 | 5.456915e-12
65.660004 | 9954.9473 | 10293.75 | 8804.772 | -338.8065 | 649.8297 | 821.6332 | 17.5193 | 5.456915e-12
65.669998 | 10188.0791 | 10293.24 | 8805.805 | -105.1595 | 647.7632 | 822.2235 | 17.44685 | 5.456914e-12
65.68 | 10249.1123 | 10292.76 | 8806.84 | -43.65175 | 645.7128 | 822.8362 | 17.37513 | 5.456914e-12
65.690002 | 10430.4775 | 10292.33 | 8807.875 | 138.1476 | 643.6798 | 823.4706 | 17.30422 | 5.456914e-12
65.699997 | 10572.7422 | 10291.94 | 8808.911 | 280.8044 | 641.6661 | 824.1269 | 17.23414 | 5.456914e-12
65.709999 | 10435.6426 | 10291.59 | 8809.947 | 144.056 | 639.6686 | 824.8058 | 17.16481 | 5.456914e-12
65.720001 | 9974.4453 | 10291.28 | 8810.985 | -316.8306 | 637.688 | 825.507 | 17.09625 | 5.456914e-12
65.730003 | 9827.4131 | 10291.01 | 8812.023 | -463.594 | 635.7254 | 826.2307 | 17.02849 | 5.456914e-12
65.739998 | 9825 | 10290.78 | 8813.06 | -465.7787 | 633.7805 | 826.9763 | 16.96153 | 5.456914e-12
65.75 | 9980.5215 | 10290.59 | 8814.099 | -310.0696 | 631.8514 | 827.7451 | 16.89529 | 5.456913e-12
65.760002 | 9746.0459 | 10290.44 | 8815.139 | -544.3977 | 629.9386 | 828.5362 | 16.82982 | 5.456913e-12
65.769997 | 9888.8945 | 10290.34 | 8816.179 | -401.443 | 628.044 | 829.3497 | 16.76515 | 5.456913e-12
65.779999 | 10047.0156 | 10290.27 | 8817.22 | -243.2565 | 626.1647 | 830.1867 | 16.7012 | 5.456913e-12
65.790001 | 10156.252 | 10290.25 | 8818.261 | -133.9948 | 624.3013 | 831.0466 | 16.63799 | 5.456913e-12
65.800003 | 9749.8213 | 10290.26 | 8819.303 | -540.4417 | 622.4548 | 831.9296 | 16.57554 | 5.456913e-12
65.809998 | 10011.1855 | 10290.32 | 8820.345 | -279.1336 | 620.6252 | 832.8352 | 16.51386 | 5.456913e-12
65.82 | 9804.3965 | 10290.42 | 8821.388 | -486.0196 | 618.8104 | 833.7647 | 16.45286 | 5.456913e-12
65.830002 | 9710.2266 | 10290.55 | 8822.432 | -580.3261 | 617.011 | 834.7173 | 16.39261 | 5.456912e-12
65.839996 | 9765.4404 | 10290.73 | 8823.475 | -525.2899 | 615.2289 | 835.693 | 16.33312 | 5.456912e-12
65.849998 | 9831.9082 | 10290.95 | 8824.52 | -459.0405 | 613.4615 | 836.6927 | 16.27432 | 5.456912e-12
65.860001 | 10037.1387 | 10291.21 | 8825.566 | -254.0677 | 611.7085 | 837.716 | 16.21621 | 5.456912e-12
65.870003 | 10123.1582 | 10291.51 | 8826.612 | -168.3476 | 609.9718 | 838.7636 | 16.15882 | 5.456912e-12
65.879997 | 10239.0469 | 10291.84 | 8827.657 | -52.79754 | 608.2511 | 839.8338 | 16.10218 | 5.456912e-12
65.889999 | 10274.2393 | 10292.22 | 8828.704 | -17.98475 | 606.5444 | 840.9291 | 16.0462 | 5.456912e-12
65.900002 | 9933.1113 | 10292.64 | 8829.752 | -359.5324 | 604.8522 | 842.0485 | 15.99089 | 5.456912e-12
65.910004 | 10006.3721 | 10293.1 | 8830.8 | -286.7318 | 603.1753 | 843.1921 | 15.93629 | 5.456912e-12
65.919998 | 10325.5684 | 10293.6 | 8831.848 | 31.96425 | 601.5145 | 844.3591 | 15.88241 | 5.456911e-12
65.93 | 10089.3955 | 10294.14 | 8832.897 | -204.7489 | 599.8662 | 845.5517 | 15.82915 | 5.456911e-12
65.940002 | 9977.666 | 10294.73 | 8833.947 | -317.0593 | 598.2333 | 846.7683 | 15.77658 | 5.456911e-12
65.949997 | 10048.1279 | 10295.35 | 8834.997 | -247.2181 | 596.6157 | 848.0091 | 15.72471 | 5.456911e-12
65.959999 | 10301.792 | 10296.01 | 8836.047 | 5.784505 | 595.0111 | 849.2755 | 15.67346 | 5.456911e-12
65.970001 | 10121.5889 | 10296.71 | 8837.099 | -175.1201 | 593.4206 | 850.5669 | 15.62286 | 5.456911e-12
65.980003 | 9978.6885 | 10297.45 | 8838.15 | -318.7629 | 591.8447 | 851.8833 | 15.57292 | 5.456911e-12
65.989998 | 10226.5146 | 10298.23 | 8839.202 | -71.7184 | 590.2833 | 853.224 | 15.52365 | 5.456911e-12
66 | 9608.8311 | 10299.06 | 8840.255 | -690.2246 | 588.7348 | 854.591 | 15.47497 | 5.456911e-12
66.010002 | 9859.2129 | 10299.92 | 8841.308 | -440.705 | 587.1998 | 855.983 | 15.42693 | 5.45691e-12
66.019997 | 9899.085 | 10300.82 | 8842.361 | -401.7353 | 585.6797 | 857.3999 | 15.37955 | 5.45691e-12
66.029999 | 10029.624 | 10301.76 | 8843.415 | -272.1398 | 584.1722 | 858.8434 | 15.33275 | 5.45691e-12
66.040001 | 10154.8115 | 10302.75 | 8844.47 | -147.9358 | 582.6777 | 860.3128 | 15.28656 | 5.45691e-12
66.050003 | 10020.708 | 10303.77 | 8845.526 | -283.0637 | 581.1972 | 861.808 | 15.24099 | 5.45691e-12
66.059998 | 10081.4082 | 10304.84 | 8846.581 | -223.4273 | 579.7307 | 863.3283 | 15.19603 | 5.45691e-12
66.07 | 9856.8223 | 10305.94 | 8847.637 | -449.1183 | 578.2762 | 864.876 | 15.15163 | 5.45691e-12
66.080002 | 10173.4697 | 10307.09 | 8848.693 | -133.6156 | 576.8345 | 866.4496 | 15.10783 | 5.45691e-12
66.089996 | 10021.6572 | 10308.27 | 8849.75 | -286.6131 | 575.407 | 868.049 | 15.06464 | 5.45691e-12
66.099998 | 9992.4238 | 10309.5 | 8850.807 | -317.073 | 573.9918 | 869.6758 | 15.02199 | 5.45691e-12
66.110001 | 10266.3154 | 10310.76 | 8851.865 | -44.4478 | 572.5884 | 871.3294 | 14.9799 | 5.45691e-12
66.120003 | 9830.877 | 10312.07 | 8852.924 | -481.1941 | 571.1985 | 873.0103 | 14.93838 | 5.45691e-12
66.129997 | 9445.3535 | 10313.42 | 8853.982 | -868.0644 | 569.8218 | 874.7166 | 14.89743 | 5.456909e-12
66.139999 | 9877.1328 | 10314.81 | 8855.041 | -437.6743 | 568.4571 | 876.4515 | 14.85701 | 5.456909e-12
66.150002 | 10157.8496 | 10316.24 | 8856.101 | -158.3867 | 567.1038 | 878.214 | 14.81712 | 5.456909e-12
66.160004 | 9940.8965 | 10317.71 | 8857.162 | -376.8102 | 565.7635 | 880.0037 | 14.77776 | 5.456909e-12
66.169998 | 9909.1523 | 10319.22 | 8858.222 | -410.0647 | 564.4365 | 881.82 | 14.73897 | 5.456909e-12
66.18 | 9819.7021 | 10320.77 | 8859.283 | -501.0667 | 563.12 | 883.6655 | 14.70065 | 5.456909e-12
66.190002 | 9768.3398 | 10322.36 | 8860.344 | -554.022 | 561.8162 | 885.5384 | 14.66286 | 5.456909e-12
66.199997 | 9919.6455 | 10323.99 | 8861.406 | -404.3494 | 560.5251 | 887.4386 | 14.62559 | 5.456909e-12
66.209999 | 9852.5625 | 10325.67 | 8862.468 | -473.1077 | 559.2451 | 889.3683 | 14.5888 | 5.456909e-12
66.220001 | 9906.3193 | 10327.39 | 8863.531 | -421.0673 | 557.9765 | 891.3267 | 14.5525 | 5.456909e-12
66.230003 | 9956.5898 | 10329.14 | 8864.594 | -372.5547 | 556.7202 | 893.3136 | 14.51668 | 5.456909e-12
66.239998 | 9725.1777 | 10330.94 | 8865.657 | -605.7647 | 555.4762 | 895.3279 | 14.48137 | 5.456909e-12
66.25 | 9797.0361 | 10332.78 | 8866.721 | -535.7471 | 554.2428 | 897.3729 | 14.44649 | 5.456909e-12
66.260002 | 9767.8643 | 10334.66 | 8867.785 | -566.8004 | 553.0207 | 899.4465 | 14.41209 | 5.456909e-12
66.269997 | 9614.0752 | 10336.59 | 8868.85 | -722.5119 | 551.811 | 901.5484 | 14.37817 | 5.456909e-12
66.279999 | 9825.0947 | 10338.55 | 8869.915 | -513.4578 | 550.612 | 903.6811 | 14.34467 | 5.456908e-12
66.290001 | 9833.333 | 10340.56 | 8870.98 | -507.2267 | 549.4239 | 905.8439 | 14.31162 | 5.456908e-12
66.300003 | 9969.7148 | 10342.61 | 8872.046 | -372.8943 | 548.2474 | 908.0363 | 14.279 | 5.456908e-12
66.309998 | 9991.0391 | 10344.7 | 8873.112 | -353.6598 | 547.0827 | 910.2574 | 14.24683 | 5.456908e-12
66.32 | 9646.9521 | 10346.83 | 8874.179 | -699.8802 | 545.9282 | 912.5104 | 14.21506 | 5.456908e-12
66.330002 | 9545.1826 | 10349.01 | 8875.246 | -803.8247 | 544.7844 | 914.7935 | 14.18371 | 5.456908e-12
66.339996 | 9517.6338 | 10351.22 | 8876.312 | -833.5898 | 543.6524 | 917.106 | 14.15279 | 5.456908e-12
66.349998 | 9604.7539 | 10353.48 | 8877.38 | -748.7302 | 542.5309 | 919.4507 | 14.12226 | 5.456908e-12
66.360001 | 9968.5615 | 10355.79 | 8878.449 | -387.2252 | 541.4194 | 921.8268 | 14.09211 | 5.456908e-12
66.370003 | 9999.3379 | 10358.13 | 8879.517 | -358.795 | 540.3192 | 924.2343 | 14.06236 | 5.456908e-12
66.379997 | 9816.0156 | 10360.52 | 8880.585 | -544.5038 | 539.2301 | 926.6712 | 14.03301 | 5.456908e-12
66.389999 | 9936.2764 | 10362.95 | 8881.654 | -426.6748 | 538.1512 | 929.1417 | 14.00402 | 5.456908e-12
66.400002 | 10101.5381 | 10365.43 | 8882.724 | -263.8877 | 537.0819 | 931.6445 | 13.97539 | 5.456908e-12
66.410004 | 10196.2305 | 10367.94 | 8883.794 | -171.7134 | 536.0236 | 934.1792 | 13.94714 | 5.456908e-12
66.419998 | 9896.4629 | 10370.5 | 8884.863 | -474.0406 | 534.9766 | 936.7444 | 13.91926 | 5.456908e-12
66.43 | 9939.2275 | 10373.11 | 8885.934 | -433.8809 | 533.9385 | 939.3444 | 13.8917 | 5.456908e-12
66.440002 | 9933.6846 | 10375.76 | 8887.005 | -442.0724 | 532.9112 | 941.9766 | 13.8645 | 5.456908e-12
66.449997 | 9893.4375 | 10378.45 | 8888.075 | -485.0102 | 531.8945 | 944.6404 | 13.83766 | 5.456908e-12
66.459999 | 10091.0762 | 10381.18 | 8889.147 | -290.1083 | 530.8874 | 947.3393 | 13.81113 | 5.456908e-12
66.470001 | 9964.4502 | 10383.97 | 8890.218 | -419.5152 | 529.89 | 950.072 | 13.78493 | 5.456908e-12
66.480003 | 10149.6289 | 10386.79 | 8891.291 | -237.1618 | 528.903 | 952.8381 | 13.75905 | 5.456908e-12
66.489998 | 9799.7822 | 10389.66 | 8892.362 | -589.8766 | 527.9265 | 955.6366 | 13.73351 | 5.456908e-12
66.5 | 9679.7891 | 10392.57 | 8893.435 | -712.7846 | 526.959 | 958.4714 | 13.70826 | 5.456908e-12
66.510002 | 9619.2656 | 10395.53 | 8894.508 | -776.2671 | 526.0012 | 961.3402 | 13.68332 | 5.456908e-12
66.519997 | 9799.7295 | 10398.54 | 8895.581 | -598.8058 | 525.0539 | 964.2422 | 13.6587 | 5.456908e-12
66.529999 | 9744.6816 | 10401.59 | 8896.654 | -656.9038 | 524.1158 | 967.1811 | 13.63436 | 5.456908e-12
66.540001 | 9423.5234 | 10404.68 | 8897.728 | -981.1576 | 523.1871 | 970.1556 | 13.61031 | 5.456908e-12
66.550003 | 9869.4756 | 10407.82 | 8898.802 | -538.3467 | 522.2682 | 973.1654 | 13.58656 | 5.456908e-12
66.559998 | 9764.5 | 10411.01 | 8899.876 | -646.5075 | 521.3595 | 976.2091 | 13.5631 | 5.456908e-12
66.57 | 9591.4873 | 10414.24 | 8900.95 | -822.7538 | 520.4595 | 979.2912 | 13.5399 | 5.456908e-12
66.580002 | 9567.4492 | 10417.52 | 8902.025 | -850.0709 | 519.5686 | 982.409 | 13.51698 | 5.456908e-12
66.589996 | 9693.6973 | 10420.84 | 8903.1 | -727.1467 | 518.6879 | 985.5619 | 13.49435 | 5.456908e-12
66.599998 | 9707.9365 | 10424.22 | 8904.175 | -716.2805 | 517.8163 | 988.7534 | 13.47198 | 5.456908e-12
66.610001 | 9478.2539 | 10427.64 | 8905.251 | -949.383 | 516.9532 | 991.9827 | 13.44986 | 5.456908e-12
66.620003 | 9292.1855 | 10431.1 | 8906.327 | -1138.919 | 516.0999 | 995.2496 | 13.42801 | 5.456908e-12
66.629997 | 9592.5303 | 10434.62 | 8907.402 | -842.086 | 515.2561 | 998.5515 | 13.40643 | 5.456908e-12
66.639999 | 9743.0635 | 10438.18 | 8908.479 | -695.1156 | 514.4211 | 1001.894 | 13.38509 | 5.456908e-12
66.650002 | 10066.8994 | 10441.79 | 8909.556 | -374.8903 | 513.5945 | 1005.276 | 13.364 | 5.456908e-12
66.660004 | 10012.0566 | 10445.45 | 8910.632 | -433.3919 | 512.7774 | 1008.695 | 13.34316 | 5.456908e-12
66.669998 | 9857.9131 | 10449.15 | 8911.709 | -591.2399 | 511.9699 | 1012.152 | 13.32259 | 5.456908e-12
66.68 | 9881.6562 | 10452.91 | 8912.786 | -571.2526 | 511.1702 | 1015.65 | 13.30224 | 5.456908e-12
66.690002 | 9820.043 | 10456.71 | 8913.864 | -636.6706 | 510.3798 | 1019.188 | 13.28214 | 5.456908e-12
66.699997 | 9879.9346 | 10460.57 | 8914.941 | -580.6307 | 509.5987 | 1022.764 | 13.2623 | 5.456908e-12
66.709999 | 9511.7666 | 10464.47 | 8916.019 | -952.7024 | 508.8259 | 1026.382 | 13.24267 | 5.456908e-12
66.720001 | 9523.2783 | 10468.42 | 8917.097 | -945.1446 | 508.0615 | 1030.041 | 13.22329 | 5.456908e-12
66.730003 | 9659.3018 | 10472.43 | 8918.175 | -813.1248 | 507.3061 | 1033.741 | 13.20414 | 5.456908e-12
66.739998 | 9611.3857 | 10476.48 | 8919.253 | -865.0924 | 506.5598 | 1037.48 | 13.18524 | 5.456908e-12
66.75 | 9505.7051 | 10480.58 | 8920.332 | -974.8782 | 505.8215 | 1041.263 | 13.16656 | 5.456908e-12
66.760002 | 9697.293 | 10484.74 | 8921.411 | -787.4456 | 505.0915 | 1045.088 | 13.14812 | 5.456908e-12
66.769997 | 9526.8877 | 10488.94 | 8922.489 | -962.0552 | 504.3707 | 1048.953 | 13.12991 | 5.456908e-12
66.779999 | 9642.8447 | 10493.2 | 8923.568 | -850.357 | 503.658 | 1052.863 | 13.11193 | 5.456908e-12
66.790001 | 9744.6006 | 10497.51 | 8924.648 | -752.9121 | 502.9534 | 1056.817 | 13.09418 | 5.456908e-12
66.800003 | 9576.627 | 10501.88 | 8925.728 | -925.2487 | 502.2576 | 1060.814 | 13.07666 | 5.456908e-12
66.809998 | 9755.7344 | 10506.29 | 8926.807 | -750.5539 | 501.5705 | 1064.852 | 13.05938 | 5.456908e-12
66.82 | 9924.168 | 10510.76 | 8927.887 | -586.5892 | 500.891 | 1068.937 | 13.04232 | 5.456908e-12
66.830002 | 9752.2705 | 10515.28 | 8928.967 | -763.0078 | 500.2197 | 1073.066 | 13.0255 | 5.456908e-12
66.839996 | 9552.7979 | 10519.85 | 8930.046 | -967.0526 | 499.5572 | 1077.238 | 13.00892 | 5.456908e-12
66.849998 | 9628.2012 | 10524.48 | 8931.127 | -896.2784 | 498.9027 | 1081.458 | 12.99256 | 5.456908e-12
66.860001 | 9664.7891 | 10529.16 | 8932.207 | -864.3746 | 498.2558 | 1085.724 | 12.97643 | 5.456908e-12
66.870003 | 9517.3027 | 10533.9 | 8933.288 | -1016.599 | 497.6173 | 1090.036 | 12.96054 | 5.456908e-12
66.879997 | 9689.0791 | 10538.69 | 8934.368 | -849.6119 | 496.9873 | 1094.391 | 12.94489 | 5.456908e-12
66.889999 | 9519.3174 | 10543.54 | 8935.449 | -1024.222 | 496.3652 | 1098.796 | 12.92947 | 5.456908e-12
66.900002 | 9524.0391 | 10548.44 | 8936.53 | -1024.405 | 495.7504 | 1103.25 | 12.91428 | 5.456908e-12
66.910004 | 9854.7109 | 10553.4 | 8937.611 | -698.6938 | 495.144 | 1107.75 | 12.89933 | 5.456908e-12
66.919998 | 9749.4395 | 10558.42 | 8938.692 | -808.9787 | 494.546 | 1112.296 | 12.88464 | 5.456908e-12
66.93 | 9804.4248 | 10563.49 | 8939.773 | -759.0672 | 493.9549 | 1116.894 | 12.87017 | 5.456908e-12
66.940002 | 9447.5996 | 10568.62 | 8940.855 | -1121.023 | 493.3722 | 1121.54 | 12.85595 | 5.456909e-12
66.949997 | 9754.25 | 10573.81 | 8941.936 | -819.558 | 492.7976 | 1126.233 | 12.84199 | 5.456909e-12
66.959999 | 10182.501 | 10579.05 | 8943.017 | -396.5538 | 492.2305 | 1130.979 | 12.82825 | 5.456909e-12
66.970001 | 9722.6357 | 10584.36 | 8944.099 | -861.7248 | 491.6708 | 1135.776 | 12.81477 | 5.456909e-12
66.980003 | 9362.7607 | 10589.72 | 8945.181 | -1226.964 | 491.1191 | 1140.623 | 12.80154 | 5.456909e-12
66.989998 | 9279.04 | 10595.14 | 8946.262 | -1316.105 | 490.5756 | 1145.518 | 12.78857 | 7.275878e-12
67 | 9447.1641 | 10600.63 | 8947.344 | -1153.464 | 490.0391 | 1150.469 | 12.77584 | 7.275879e-12
67.010002 | 9301.875 | 10606.17 | 8948.427 | -1304.296 | 489.5101 | 1155.471 | 12.76338 | 7.275879e-12
67.019997 | 9385.5088 | 10611.77 | 8949.508 | -1226.263 | 488.9892 | 1160.523 | 12.75118 | 7.275879e-12
67.029999 | 9407.3018 | 10617.44 | 8950.59 | -1210.135 | 488.4757 | 1165.632 | 12.73923 | 7.275879e-12
67.040001 | 9666.2217 | 10623.16 | 8951.673 | -956.9423 | 487.9693 | 1170.794 | 12.72755 | 7.275879e-12
67.050003 | 9402.0986 | 10628.95 | 8952.755 | -1226.854 | 487.4708 | 1176.01 | 12.71614 | 7.275879e-12
67.059998 | 9531.7109 | 10634.8 | 8953.837 | -1103.089 | 486.9801 | 1181.278 | 12.70499 | 7.275879e-12
67.07 | 9783.6729 | 10640.71 | 8954.919 | -857.0411 | 486.496 | 1186.605 | 12.69411 | 7.275879e-12
67.080002 | 9846.8242 | 10646.69 | 8956.002 | -799.8668 | 486.0198 | 1191.986 | 12.68352 | 7.275879e-12
67.089996 | 9358.5205 | 10652.73 | 8957.084 | -1294.208 | 485.5512 | 1197.42 | 12.67319 | 7.275879e-12
67.099998 | 9488.7695 | 10658.83 | 8958.166 | -1170.064 | 485.0899 | 1202.914 | 12.66315 | 7.27588e-12
67.110001 | 9640.3262 | 10665 | 8959.249 | -1024.679 | 484.6353 | 1208.467 | 12.65337 | 7.27588e-12
67.120003 | 10148.7637 | 10671.24 | 8960.332 | -522.4765 | 484.1885 | 1214.076 | 12.6439 | 7.27588e-12
67.129997 | 10136.5908 | 10677.54 | 8961.414 | -540.9461 | 483.7491 | 1219.74 | 12.63471 | 7.27588e-12
67.139999 | 10016.5166 | 10683.9 | 8962.496 | -667.3881 | 483.3168 | 1225.466 | 12.62579 | 7.27588e-12
67.150002 | 9774.7793 | 10690.34 | 8963.579 | -915.5609 | 482.8915 | 1231.252 | 12.61718 | 7.27588e-12
67.160004 | 9711.6387 | 10696.84 | 8964.662 | -985.2038 | 482.4738 | 1237.098 | 12.60886 | 7.27588e-12
67.169998 | 9739.4521 | 10703.41 | 8965.744 | -963.9556 | 482.0632 | 1243 | 12.60084 | 7.27588e-12
67.18 | 9679.4502 | 10710.05 | 8966.826 | -1030.596 | 481.6593 | 1248.967 | 12.59311 | 7.27588e-12
67.190002 | 9822.7139 | 10716.75 | 8967.909 | -894.0394 | 481.2629 | 1254.996 | 12.58569 | 7.275881e-12
67.199997 | 9864.4199 | 10723.53 | 8968.991 | -859.1058 | 480.8738 | 1261.082 | 12.57858 | 7.275881e-12
67.209999 | 9812.2832 | 10730.37 | 8970.074 | -918.0893 | 480.4916 | 1267.235 | 12.57176 | 7.275881e-12
67.220001 | 9816.0996 | 10737.29 | 8971.157 | -921.1912 | 480.1161 | 1273.453 | 12.56526 | 7.275881e-12
67.230003 | 9863.249 | 10744.28 | 8972.239 | -881.0301 | 479.748 | 1279.733 | 12.55908 | 7.275881e-12
67.239998 | 9944.2773 | 10751.34 | 8973.321 | -807.0578 | 479.3872 | 1286.074 | 12.55321 | 7.275881e-12
67.25 | 9717.2471 | 10758.47 | 8974.404 | -1041.221 | 479.033 | 1292.484 | 12.54765 | 7.275881e-12
67.260002 | 9762.0459 | 10765.67 | 8975.486 | -1003.628 | 478.6855 | 1298.959 | 12.54242 | 7.275882e-12
67.269997 | 9836.4453 | 10772.95 | 8976.568 | -936.5025 | 478.3455 | 1305.497 | 12.53751 | 7.275882e-12
67.279999 | 9399.8896 | 10780.3 | 8977.651 | -1380.411 | 478.0122 | 1312.105 | 12.53292 | 7.275882e-12
67.290001 | 9769.5537 | 10787.73 | 8978.733 | -1018.176 | 477.6856 | 1318.782 | 12.52867 | 7.275882e-12
67.300003 | 9916.1777 | 10795.23 | 8979.815 | -879.0548 | 477.3661 | 1325.526 | 12.52474 | 7.275882e-12
67.309998 | 9669.4961 | 10802.81 | 8980.897 | -1133.311 | 477.0538 | 1332.335 | 12.52115 | 7.275882e-12
67.32 | 9363.623 | 10810.46 | 8981.979 | -1446.84 | 476.7477 | 1339.218 | 12.51789 | 7.275882e-12
67.330002 | 9434.5137 | 10818.2 | 8983.061 | -1383.681 | 476.4488 | 1346.17 | 12.51497 | 7.275883e-12
67.339996 | 9665.9717 | 10826 | 8984.143 | -1160.028 | 476.1568 | 1353.188 | 12.51239 | 7.275883e-12
67.349998 | 9258.0723 | 10833.89 | 8985.225 | -1575.816 | 475.8716 | 1360.282 | 12.51016 | 7.275883e-12
67.360001 | 9387.3174 | 10841.86 | 8986.307 | -1454.541 | 475.5927 | 1367.45 | 12.50826 | 7.275883e-12
67.370003 | 9430.9072 | 10849.91 | 8987.388 | -1418.998 | 475.321 | 1374.689 | 12.50672 | 7.275883e-12
67.379997 | 9394.7129 | 10858.03 | 8988.469 | -1463.314 | 475.0561 | 1381.996 | 12.50553 | 7.275883e-12
67.389999 | 9360.7803 | 10866.24 | 8989.551 | -1505.455 | 474.7978 | 1389.382 | 12.50468 | 7.275884e-12
67.400002 | 9736.5596 | 10874.53 | 8990.633 | -1137.968 | 474.546 | 1396.845 | 12.5042 | 7.275884e-12
67.410004 | 9805.248 | 10882.9 | 8991.714 | -1077.653 | 474.3013 | 1404.381 | 12.50407 | 7.275884e-12
67.419998 | 9553.7812 | 10891.35 | 8992.794 | -1337.569 | 474.0631 | 1411.989 | 12.5043 | 7.275884e-12
67.43 | 9433.0889 | 10899.89 | 8993.876 | -1466.802 | 473.8312 | 1419.679 | 12.50489 | 7.275884e-12
67.440002 | 9394.166 | 10908.51 | 8994.957 | -1514.348 | 473.6063 | 1427.446 | 12.50585 | 7.275884e-12
67.449997 | 9638.2549 | 10917.22 | 8996.037 | -1278.963 | 473.3881 | 1435.286 | 12.50717 | 7.275885e-12
67.459999 | 9342.499 | 10926.01 | 8997.118 | -1583.514 | 473.1766 | 1443.21 | 12.50886 | 7.275885e-12
67.470001 | 9509.1836 | 10934.9 | 8998.198 | -1425.712 | 472.9713 | 1451.215 | 12.51092 | 7.275885e-12
67.480003 | 9386.4346 | 10943.86 | 8999.279 | -1557.429 | 472.7728 | 1459.299 | 12.51336 | 7.275885e-12
67.489998 | 9390.3906 | 10952.91 | 9000.359 | -1562.524 | 472.5812 | 1467.459 | 12.51616 | 7.275885e-12
67.5 | 9276.2734 | 10962.06 | 9001.439 | -1685.787 | 472.3958 | 1475.707 | 12.51935 | 7.275885e-12
67.510002 | 9628.1113 | 10971.29 | 9002.519 | -1343.184 | 472.2168 | 1484.036 | 12.52292 | 7.275886e-12
67.519997 | 9289.3223 | 10980.61 | 9003.598 | -1691.291 | 472.0446 | 1492.444 | 12.52686 | 7.275886e-12
67.529999 | 9204.5371 | 10990.03 | 9004.678 | -1785.492 | 471.879 | 1500.941 | 12.53119 | 7.275886e-12
67.540001 | 9138.5391 | 10999.54 | 9005.758 | -1860.998 | 471.7196 | 1509.524 | 12.53591 | 7.275886e-12
67.550003 | 9532.6934 | 11009.14 | 9006.837 | -1476.443 | 471.5669 | 1518.192 | 12.54102 | 7.275886e-12
67.559998 | 9612.7314 | 11018.82 | 9007.915 | -1406.091 | 471.421 | 1526.94 | 12.54651 | 7.275887e-12
67.57 | 9670.3906 | 11028.61 | 9008.995 | -1358.219 | 471.281 | 1535.782 | 12.55239 | 7.275887e-12
67.580002 | 9536.8984 | 11038.49 | 9010.073 | -1501.592 | 471.1477 | 1544.711 | 12.55868 | 7.275887e-12
67.589996 | 9471.3115 | 11048.46 | 9011.151 | -1577.149 | 471.021 | 1553.723 | 12.56535 | 7.275887e-12
67.599998 | 9458.999 | 11058.53 | 9012.23 | -1599.533 | 470.9009 | 1562.829 | 12.57243 | 7.275887e-12
67.610001 | 9580.9668 | 11068.7 | 9013.308 | -1487.737 | 470.7867 | 1572.029 | 12.5799 | 7.275888e-12
67.620003 | 9369.4668 | 11078.97 | 9014.386 | -1709.503 | 470.6792 | 1581.317 | 12.58779 | 7.275888e-12
67.629997 | 9327.0215 | 11089.33 | 9015.463 | -1762.306 | 470.5782 | 1590.69 | 12.59607 | 7.275888e-12
67.639999 | 9485.7959 | 11099.79 | 9016.541 | -1613.996 | 470.4838 | 1600.162 | 12.60476 | 7.275888e-12
67.650002 | 9209.1328 | 11110.36 | 9017.618 | -1901.225 | 470.3953 | 1609.73 | 12.61386 | 7.275888e-12
67.660004 | 9122.1182 | 11121.02 | 9018.696 | -1998.905 | 470.3137 | 1619.39 | 12.62337 | 7.275889e-12
67.669998 | 9468.5352 | 11131.78 | 9019.772 | -1663.247 | 470.2383 | 1629.139 | 12.63329 | 7.275889e-12
67.68 | 9438.8262 | 11142.65 | 9020.848 | -1703.826 | 470.1689 | 1638.991 | 12.64362 | 7.275889e-12
67.690002 | 9257.5156 | 11153.62 | 9021.925 | -1896.108 | 470.1063 | 1648.938 | 12.65438 | 7.275889e-12
67.699997 | 9394.501 | 11164.69 | 9023 | -1770.191 | 470.05 | 1658.976 | 12.66555 | 7.275889e-12
67.709999 | 9545.8389 | 11175.87 | 9024.076 | -1630.033 | 470.0002 | 1669.118 | 12.67714 | 7.27589e-12
67.720001 | 9336.8701 | 11187.16 | 9025.152 | -1850.289 | 469.9564 | 1679.361 | 12.68915 | 7.27589e-12
67.730003 | 9202.1543 | 11198.55 | 9026.228 | -1996.396 | 469.9192 | 1689.702 | 12.70159 | 7.27589e-12
67.739998 | 9260.3516 | 11210.04 | 9027.302 | -1949.69 | 469.8884 | 1700.136 | 12.71445 | 7.27589e-12
67.75 | 9747.2998 | 11221.65 | 9028.377 | -1474.349 | 469.8638 | 1710.68 | 12.72773 | 9.094863e-12
67.760002 | 9761.1602 | 11233.36 | 9029.452 | -1472.203 | 469.8454 | 1721.324 | 12.74146 | 9.094863e-12
67.769997 | 9712.5889 | 11245.18 | 9030.525 | -1532.59 | 469.8335 | 1732.064 | 12.7556 | 9.094864e-12
67.779999 | 9433.957 | 11257.11 | 9031.599 | -1823.155 | 469.8281 | 1742.915 | 12.77018 | 9.094864e-12
67.790001 | 9393.0957 | 11269.16 | 9032.673 | -1876.063 | 469.8286 | 1753.871 | 12.7852 | 9.094864e-12
67.800003 | 9665.8623 | 11281.31 | 9033.747 | -1615.451 | 469.8357 | 1764.93 | 12.80066 | 9.094864e-12
67.809998 | 9562.2275 | 11293.57 | 9034.819 | -1731.346 | 469.8492 | 1776.088 | 12.81654 | 9.094865e-12
67.82 | 9451.0498 | 11305.95 | 9035.892 | -1854.905 | 469.8686 | 1787.361 | 12.83286 | 9.094865e-12
67.830002 | 9441.667 | 11318.45 | 9036.965 | -1876.781 | 469.8946 | 1798.739 | 12.84964 | 9.094865e-12
67.839996 | 9190.6504 | 11331.05 | 9038.036 | -2140.398 | 469.9268 | 1810.218 | 12.86683 | 9.094866e-12
67.849998 | 9113.4385 | 11343.77 | 9039.108 | -2230.332 | 469.9656 | 1821.812 | 12.88449 | 9.094866e-12
67.860001 | 9625.2402 | 11356.61 | 9040.18 | -1731.371 | 470.0103 | 1833.519 | 12.90258 | 9.094866e-12
67.870003 | 9591.4102 | 11369.57 | 9041.251 | -1778.156 | 470.0614 | 1845.332 | 12.92113 | 9.094866e-12
67.879997 | 9393.418 | 11382.63 | 9042.322 | -1989.21 | 470.1189 | 1857.247 | 12.94011 | 9.094867e-12
67.889999 | 9359.8115 | 11395.82 | 9043.392 | -2036.005 | 470.1828 | 1869.282 | 12.95954 | 9.094867e-12
67.900002 | 9350.7412 | 11409.13 | 9044.463 | -2058.385 | 470.2526 | 1881.432 | 12.97944 | 9.094867e-12
67.910004 | 9539.7295 | 11422.55 | 9045.533 | -1882.823 | 470.3292 | 1893.691 | 12.99977 | 9.094868e-12
67.919998 | 9520.3994 | 11436.09 | 9046.601 | -1915.689 | 470.4117 | 1906.055 | 13.02054 | 9.094868e-12
67.93 | 9478.7451 | 11449.76 | 9047.671 | -1971.01 | 470.5004 | 1918.542 | 13.04178 | 9.094868e-12
67.940002 | 9740.3623 | 11463.54 | 9048.74 | -1723.178 | 470.5956 | 1931.142 | 13.06348 | 9.094868e-12
67.949997 | 9668.1357 | 11477.44 | 9049.807 | -1809.302 | 470.697 | 1943.848 | 13.08561 | 9.094869e-12
67.959999 | 9658.333 | 11491.47 | 9050.875 | -1833.133 | 470.805 | 1956.678 | 13.1082 | 9.094869e-12
67.970001 | 9635.6104 | 11505.62 | 9051.943 | -1870.008 | 470.9189 | 1969.625 | 13.13125 | 9.094869e-12
67.980003 | 9883.208 | 11519.89 | 9053.011 | -1636.682 | 471.0392 | 1982.686 | 13.15477 | 9.09487e-12
67.989998 | 9628.2617 | 11534.28 | 9054.077 | -1906.015 | 471.166 | 1995.855 | 13.17871 | 9.09487e-12
68 | 9388.1221 | 11548.8 | 9055.144 | -2160.674 | 471.2989 | 2009.151 | 13.20313 | 9.09487e-12
68.010002 | 9472.5713 | 11563.44 | 9056.21 | -2090.867 | 471.438 | 2022.562 | 13.22801 | 9.09487e-12
68.019997 | 9687.5117 | 11578.19 | 9057.275 | -1890.683 | 471.5834 | 2036.083 | 13.25332 | 9.094871e-12
68.029999 | 9814.1699 | 11593.08 | 9058.34 | -1778.915 | 471.7354 | 2049.73 | 13.2791 | 9.094871e-12
68.040001 | 9794.7705 | 11608.1 | 9059.405 | -1813.331 | 471.8933 | 2063.498 | 13.30534 | 9.094871e-12
68.050003 | 9595.2402 | 11623.24 | 9060.47 | -2028.001 | 472.0578 | 2077.381 | 13.33205 | 9.094872e-12
68.059998 | 9484.3711 | 11638.5 | 9061.533 | -2154.124 | 472.2287 | 2091.374 | 13.35918 | 9.094872e-12
68.07 | 9663.75 | 11653.89 | 9062.597 | -1990.137 | 472.4055 | 2105.497 | 13.38678 | 9.094872e-12
68.080002 | 9653.1426 | 11669.4 | 9063.66 | -2016.258 | 472.5889 | 2119.737 | 13.41485 | 9.094873e-12
68.089996 | 9302.9219 | 11685.03 | 9064.722 | -2382.109 | 472.7785 | 2134.086 | 13.44333 | 9.094873e-12
68.099998 | 9508.0352 | 11700.8 | 9065.785 | -2192.76 | 472.9748 | 2148.564 | 13.4723 | 9.094873e-12
68.110001 | 9397.6074 | 11716.69 | 9066.847 | -2319.082 | 473.1769 | 2163.164 | 13.50171 | 9.094873e-12
68.120003 | 9910.9883 | 11732.71 | 9067.909 | -1821.717 | 473.3856 | 2177.879 | 13.53159 | 9.094874e-12
68.129997 | 9672.7812 | 11748.83 | 9068.969 | -2076.053 | 473.6005 | 2192.703 | 13.56188 | 9.094874e-12
68.139999 | 9498.5371 | 11765.1 | 9070.029 | -2266.564 | 473.8222 | 2207.656 | 13.59264 | 9.094874e-12
68.150002 | 9611.3555 | 11781.49 | 9071.09 | -2170.139 | 474.0498 | 2222.731 | 13.62385 | 9.094875e-12
68.160004 | 9542.1885 | 11798.01 | 9072.149 | -2255.822 | 474.2841 | 2237.921 | 13.6555 | 1.091385e-11
68.169998 | 9676.3262 | 11814.64 | 9073.208 | -2138.312 | 474.5244 | 2253.218 | 13.68757 | 1.091385e-11
68.18 | 9195.1143 | 11831.4 | 9074.267 | -2636.289 | 474.7711 | 2268.646 | 13.72011 | 1.091385e-11
68.190002 | 9585.4131 | 11848.29 | 9075.325 | -2262.877 | 475.0243 | 2284.188 | 13.75309 | 1.091385e-11
68.199997 | 9746.1143 | 11865.29 | 9076.382 | -2119.174 | 475.2838 | 2299.837 | 13.78648 | 1.091385e-11
68.209999 | 9457.6787 | 11882.42 | 9077.439 | -2424.742 | 475.5501 | 2315.611 | 13.82031 | 1.091385e-11
68.220001 | 9462.5703 | 11899.68 | 9078.496 | -2437.106 | 475.8223 | 2331.504 | 13.85459 | 1.091385e-11
68.230003 | 9676.9912 | 11917.05 | 9079.552 | -2240.059 | 476.1011 | 2347.508 | 13.8893 | 1.091385e-11
68.239998 | 9594.8711 | 11934.53 | 9080.607 | -2339.663 | 476.3864 | 2363.616 | 13.9244 | 1.091385e-11
68.25 | 9530.7852 | 11952.15 | 9081.662 | -2421.364 | 476.6781 | 2379.849 | 13.95995 | 1.091385e-11
68.260002 | 9690.0986 | 11969.88 | 9082.717 | -2279.782 | 476.9761 | 2396.191 | 13.99593 | 1.091385e-11
68.269997 | 9678.3252 | 11987.72 | 9083.77 | -2309.393 | 477.2805 | 2412.635 | 14.0323 | 1.091385e-11
68.279999 | 9742.498 | 12005.68 | 9084.824 | -2263.185 | 477.5918 | 2429.198 | 14.06909 | 1.091385e-11
68.290001 | 9712.5127 | 12023.77 | 9085.877 | -2311.253 | 477.9091 | 2445.874 | 14.1063 | 1.091385e-11
68.300003 | 9655.8682 | 12041.96 | 9086.93 | -2386.091 | 478.233 | 2462.652 | 14.14392 | 1.091385e-11
68.309998 | 9957.2002 | 12060.25 | 9087.981 | -2103.053 | 478.5636 | 2479.527 | 14.18191 | 1.091386e-11
68.32 | 9901.7832 | 12078.67 | 9089.033 | -2176.888 | 478.9004 | 2496.518 | 14.22032 | 1.091386e-11
68.330002 | 10108.8184 | 12097.2 | 9090.083 | -1988.378 | 479.2438 | 2513.61 | 14.25913 | 1.091386e-11
68.339996 | 9938.707 | 12115.82 | 9091.133 | -2177.11 | 479.5936 | 2530.792 | 14.29829 | 1.091386e-11
68.349998 | 9437.7363 | 12134.56 | 9092.183 | -2696.819 | 479.9504 | 2548.084 | 14.33787 | 1.091386e-11
68.360001 | 9510.5098 | 12153.4 | 9093.232 | -2642.892 | 480.3133 | 2565.479 | 14.37782 | 1.091386e-11
68.370003 | 9697.0078 | 12172.35 | 9094.281 | -2475.338 | 480.683 | 2582.963 | 14.41816 | 1.091386e-11
68.379997 | 9327.9004 | 12191.38 | 9095.328 | -2863.475 | 481.059 | 2600.53 | 14.45883 | 1.091386e-11
68.389999 | 9529.9736 | 12210.52 | 9096.375 | -2680.544 | 481.4421 | 2618.2 | 14.49988 | 1.091386e-11
68.400002 | 9879.6133 | 12229.76 | 9097.422 | -2350.144 | 481.8313 | 2635.962 | 14.54131 | 1.091386e-11
68.410004 | 9946.5439 | 12249.09 | 9098.469 | -2302.543 | 482.2276 | 2653.808 | 14.58307 | 1.091386e-11
68.419998 | 9412.3779 | 12268.49 | 9099.514 | -2856.115 | 482.63 | 2671.725 | 14.62516 | 1.091386e-11
68.43 | 9364.9297 | 12288 | 9100.559 | -2923.073 | 483.0391 | 2689.737 | 14.66761 | 1.091386e-11
68.440002 | 9523.376 | 12307.59 | 9101.603 | -2784.218 | 483.455 | 2707.825 | 14.71041 | 1.091386e-11
68.449997 | 9683.4072 | 12327.25 | 9102.646 | -2643.848 | 483.8774 | 2725.978 | 14.75351 | 1.091386e-11
68.459999 | 10140.0049 | 12347.01 | 9103.689 | -2207.002 | 484.307 | 2744.214 | 14.79694 | 1.273284e-11
68.470001 | 10191.667 | 12366.84 | 9104.732 | -2175.171 | 484.7428 | 2762.523 | 14.84069 | 1.273284e-11
68.480003 | 9669.9492 | 12386.74 | 9105.774 | -2716.789 | 485.1855 | 2780.894 | 14.88476 | 1.273284e-11
68.489998 | 9697.7432 | 12406.69 | 9106.815 | -2708.951 | 485.635 | 2799.315 | 14.9291 | 1.273284e-11
68.5 | 9901.9941 | 12426.73 | 9107.855 | -2524.736 | 486.0912 | 2817.81 | 14.97376 | 1.273284e-11
68.510002 | 9731.3984 | 12446.82 | 9108.895 | -2715.426 | 486.554 | 2836.357 | 15.01872 | 1.273284e-11
68.519997 | 9797.6602 | 12466.96 | 9109.934 | -2669.305 | 487.0234 | 2854.944 | 15.06392 | 1.273284e-11
68.529999 | 10009.2578 | 12487.17 | 9110.973 | -2477.914 | 487.5003 | 2873.589 | 15.10942 | 1.273284e-11
68.540001 | 9668.8047 | 12507.43 | 9112.011 | -2838.626 | 487.9835 | 2892.281 | 15.15519 | 1.273284e-11
68.550003 | 9907.6084 | 12527.73 | 9113.048 | -2620.123 | 488.4737 | 2911.008 | 15.20123 | 1.273284e-11
68.559998 | 9837.5791 | 12548.06 | 9114.084 | -2710.481 | 488.9708 | 2929.758 | 15.24748 | 1.273284e-11
68.57 | 10181.7607 | 12568.44 | 9115.12 | -2386.679 | 489.4746 | 2948.551 | 15.29401 | 1.273284e-11
68.580002 | 10098.6855 | 12588.85 | 9116.156 | -2490.163 | 489.9854 | 2967.367 | 15.34079 | 1.273284e-11
68.589996 | 9957.0576 | 12609.27 | 9117.189 | -2652.213 | 490.5028 | 2986.19 | 15.38774 | 1.273284e-11
68.599998 | 9978.7949 | 12629.73 | 9118.223 | -2650.932 | 491.0277 | 3005.041 | 15.43496 | 1.273284e-11
68.610001 | 10109.5322 | 12650.2 | 9119.257 | -2540.672 | 491.5592 | 3023.906 | 15.4824 | 1.273284e-11
68.620003 | 10228.8965 | 12670.69 | 9120.289 | -2441.791 | 492.0978 | 3042.77 | 15.53004 | 1.273284e-11
68.629997 | 10234.248 | 12691.16 | 9121.32 | -2456.913 | 492.6431 | 3061.62 | 15.57785 | 1.273284e-11
68.639999 | 9996 | 12711.65 | 9122.351 | -2715.651 | 493.196 | 3080.478 | 15.62588 | 1.273284e-11
68.650002 | 9870.2793 | 12732.14 | 9123.382 | -2861.858 | 493.7554 | 3099.326 | 15.67411 | 1.273284e-11
68.660004 | 10036.2256 | 12752.61 | 9124.412 | -2716.383 | 494.3224 | 3118.152 | 15.72249 | 1.273284e-11
68.669998 | 10021.2832 | 12773.05 | 9125.44 | -2751.765 | 494.8958 | 3136.941 | 15.77102 | 1.273284e-11
68.68 | 10083.3359 | 12793.48 | 9126.468 | -2710.143 | 495.4766 | 3155.715 | 15.81974 | 1.273284e-11
68.690002 | 10039.8281 | 12813.88 | 9127.496 | -2774.049 | 496.0646 | 3174.448 | 15.86863 | 1.273284e-11
68.699997 | 9981.5107 | 12834.22 | 9128.522 | -2852.714 | 496.6594 | 3193.126 | 15.91762 | 1.273284e-11
68.709999 | 10115.6182 | 12854.54 | 9129.548 | -2738.925 | 497.2621 | 3211.767 | 15.96678 | 1.273284e-11
68.720001 | 10022.3516 | 12874.81 | 9130.573 | -2852.462 | 497.8714 | 3230.354 | 16.01607 | 1.273285e-11
68.730003 | 9793.834 | 12895.02 | 9131.597 | -3101.189 | 498.4881 | 3248.872 | 16.0655 | 1.455182e-11
68.739998 | 10232.5078 | 12915.16 | 9132.62 | -2682.648 | 499.1121 | 3267.309 | 16.115 | 1.455182e-11
68.75 | 10424.7246 | 12935.23 | 9133.643 | -2510.508 | 499.7433 | 3285.681 | 16.16464 | 1.455182e-11
68.760002 | 10197.8008 | 12955.23 | 9134.665 | -2757.426 | 500.3817 | 3303.966 | 16.2144 | 1.455182e-11
68.769997 | 10240.543 | 12975.12 | 9135.686 | -2734.581 | 501.0272 | 3322.146 | 16.26422 | 1.455182e-11
68.779999 | 10515.876 | 12994.94 | 9136.707 | -2479.064 | 501.6808 | 3340.238 | 16.31415 | 1.455182e-11
68.790001 | 10638.5986 | 13014.66 | 9137.726 | -2376.058 | 502.3411 | 3358.225 | 16.36417 | 1.455183e-11
68.800003 | 10723.8105 | 13034.26 | 9138.745 | -2310.451 | 503.0091 | 3376.093 | 16.41427 | 1.455183e-11
68.809998 | 10784.9854 | 13053.74 | 9139.763 | -2268.752 | 503.6844 | 3393.826 | 16.46441 | 1.455183e-11
68.82 | 10791.667 | 13073.1 | 9140.78 | -2281.436 | 504.3671 | 3411.441 | 16.51464 | 1.455183e-11
68.830002 | 10806.416 | 13092.33 | 9141.797 | -2285.917 | 505.0574 | 3428.914 | 16.56494 | 1.455183e-11
68.839996 | 10808.333 | 13111.41 | 9142.812 | -2303.078 | 505.7549 | 3446.229 | 16.61524 | 1.455183e-11
68.849998 | 10550.3809 | 13130.35 | 9143.827 | -2579.971 | 506.4606 | 3463.399 | 16.66564 | 1.455183e-11
68.860001 | 10730.335 | 13149.14 | 9144.841 | -2418.805 | 507.1734 | 3480.41 | 16.71608 | 1.455183e-11
68.870003 | 11082.4238 | 13167.76 | 9145.854 | -2085.335 | 507.8939 | 3497.244 | 16.76657 | 1.455183e-11
68.879997 | 10926.1855 | 13186.19 | 9146.866 | -2260.005 | 508.6216 | 3513.886 | 16.81704 | 1.455183e-11
68.889999 | 10782.2188 | 13204.45 | 9147.877 | -2422.236 | 509.3578 | 3530.352 | 16.86757 | 1.455183e-11
68.900002 | 10737.2305 | 13222.53 | 9148.888 | -2485.299 | 510.1012 | 3546.622 | 16.91815 | 1.455183e-11
68.910004 | 10836.3311 | 13240.4 | 9149.898 | -2404.074 | 510.8527 | 3562.685 | 16.96872 | 1.455183e-11
68.919998 | 11136.8389 | 13258.06 | 9150.906 | -2121.221 | 511.6112 | 3578.523 | 17.01929 | 1.455183e-11
68.93 | 10844.1299 | 13275.51 | 9151.914 | -2431.382 | 512.3779 | 3594.15 | 17.06989 | 1.455183e-11
68.940002 | 10733.8457 | 13292.74 | 9152.922 | -2558.893 | 513.1524 | 3609.545 | 17.12052 | 1.455183e-11
68.949997 | 11342.2617 | 13309.72 | 9153.927 | -1967.462 | 513.9344 | 3624.69 | 17.17112 | 1.455183e-11
68.959999 | 11395.6152 | 13326.48 | 9154.933 | -1930.864 | 514.7251 | 3639.599 | 17.22173 | 1.455183e-11
68.970001 | 11083.2168 | 13342.99 | 9155.938 | -2259.769 | 515.5231 | 3654.253 | 17.27236 | 1.455183e-11
68.980003 | 11254.582 | 13359.23 | 9156.941 | -2104.652 | 516.3292 | 3668.64 | 17.32299 | 1.455183e-11
68.989998 | 11855.835 | 13375.21 | 9157.943 | -1519.371 | 517.1428 | 3682.746 | 17.37357 | 1.455183e-11
69 | 11786.5811 | 13390.92 | 9158.945 | -1604.336 | 517.9654 | 3696.582 | 17.42418 | 1.455183e-11
69.010002 | 11774.002 | 13406.34 | 9159.946 | -1632.341 | 518.7954 | 3710.126 | 17.47479 | 1.455183e-11
69.019997 | 11701.667 | 13421.47 | 9160.946 | -1719.804 | 519.6332 | 3723.367 | 17.52534 | 1.637081e-11
69.029999 | 12043.5654 | 13436.31 | 9161.945 | -1392.746 | 520.48 | 3736.311 | 17.57591 | 1.637081e-11
69.040001 | 12208.9316 | 13450.85 | 9162.943 | -1241.916 | 521.3343 | 3748.944 | 17.62647 | 1.637081e-11
69.050003 | 11865.9785 | 13465.07 | 9163.941 | -1599.091 | 522.1971 | 3761.255 | 17.67702 | 1.637081e-11
69.059998 | 11963.1631 | 13478.96 | 9164.936 | -1515.799 | 523.0679 | 3773.23 | 17.72751 | 1.637081e-11
69.07 | 12320.1787 | 13492.54 | 9165.932 | -1172.358 | 523.947 | 3784.88 | 17.77802 | 1.637081e-11
69.080002 | 12813.2236 | 13505.77 | 9166.926 | -692.5509 | 524.8344 | 3796.185 | 17.82852 | 1.637081e-11
69.089996 | 12816.4521 | 13518.66 | 9167.919 | -702.2108 | 525.7298 | 3807.135 | 17.87894 | 1.637081e-11
69.099998 | 12771.751 | 13531.21 | 9168.912 | -759.4604 | 526.6345 | 3817.736 | 17.9294 | 1.637081e-11
69.110001 | 12452.1523 | 13543.41 | 9169.903 | -1091.253 | 527.547 | 3827.976 | 17.97983 | 1.637081e-11
69.120003 | 12971.3711 | 13555.24 | 9170.894 | -583.8662 | 528.4686 | 3837.844 | 18.03025 | 1.637081e-11
69.129997 | 13071.9307 | 13566.69 | 9171.883 | -494.7604 | 529.3973 | 3847.33 | 18.08061 | 1.637081e-11
69.139999 | 13060.3838 | 13577.78 | 9172.872 | -517.3978 | 530.3359 | 3856.443 | 18.13098 | 1.637081e-11
69.150002 | 13372.4873 | 13588.49 | 9173.86 | -216.0044 | 531.2825 | 3865.168 | 18.18134 | 1.637081e-11
69.160004 | 13759.9453 | 13598.82 | 9174.846 | 161.1277 | 532.2385 | 3873.501 | 18.23167 | 1.637081e-11
69.169998 | 13428.6436 | 13608.74 | 9175.831 | -180.1005 | 533.2018 | 3881.429 | 18.28194 | 1.637081e-11
69.18 | 13666.9854 | 13618.28 | 9176.816 | 48.70215 | 534.1745 | 3888.96 | 18.33223 | 1.637081e-11
69.190002 | 14314.0312 | 13627.42 | 9177.8 | 686.6095 | 535.156 | 3896.083 | 18.38251 | 1.637081e-11
69.199997 | 14203.0215 | 13636.15 | 9178.782 | 566.871 | 536.1458 | 3902.79 | 18.43273 | 1.637081e-11
69.209999 | 14116.6523 | 13644.48 | 9179.764 | 472.174 | 537.1454 | 3909.086 | 18.48296 | 1.637081e-11
69.220001 | 14246.8691 | 13652.39 | 9180.744 | 594.4778 | 538.1533 | 3914.96 | 18.53318 | 1.637081e-11
69.230003 | 14827.9414 | 13659.89 | 9181.724 | 1168.052 | 539.1703 | 3920.412 | 18.58338 | 1.637081e-11
69.239998 | 15236.2578 | 13666.96 | 9182.702 | 1569.294 | 540.1956 | 3925.433 | 18.63352 | 1.637081e-11
69.25 | 15246.9072 | 13673.62 | 9183.68 | 1573.286 | 541.2312 | 3930.027 | 18.68367 | 1.637081e-11
69.260002 | 15248.9502 | 13679.85 | 9184.656 | 1569.097 | 542.2751 | 3934.188 | 18.73382 | 1.637081e-11
69.269997 | 15169.9082 | 13685.65 | 9185.631 | 1484.253 | 543.3277 | 3937.912 | 18.7839 | 1.637081e-11
69.279999 | 15529.5615 | 13691.03 | 9186.606 | 1838.528 | 544.3903 | 3941.204 | 18.83399 | 1.637081e-11
69.290001 | 16085.4424 | 13695.98 | 9187.579 | 2389.463 | 545.4619 | 3944.055 | 18.88407 | 1.637081e-11
69.300003 | 16573.002 | 13700.5 | 9188.551 | 2872.507 | 546.5427 | 3946.467 | 18.93413 | 1.637081e-11
69.309998 | 16836.9727 | 13704.58 | 9189.522 | 3132.396 | 547.6327 | 3948.438 | 18.98412 | 1.637081e-11
69.32 | 17019.3535 | 13708.23 | 9190.492 | 3311.127 | 548.7322 | 3949.968 | 19.03413 | 1.637081e-11
69.330002 | 17223.3867 | 13711.44 | 9191.461 | 3511.943 | 549.841 | 3951.057 | 19.08411 | 1.637081e-11
69.339996 | 17511.6035 | 13714.23 | 9192.429 | 3797.378 | 550.9588 | 3951.704 | 19.13402 | 1.637081e-11
69.349998 | 17571.7949 | 13716.58 | 9193.396 | 3855.217 | 552.0871 | 3951.911 | 19.18395 | 1.637081e-11
69.360001 | 17393.4336 | 13718.5 | 9194.362 | 3674.936 | 553.2246 | 3951.678 | 19.23384 | 1.637081e-11
69.370003 | 17911.2168 | 13719.99 | 9195.326 | 4191.229 | 554.3721 | 3951.006 | 19.28371 | 1.637081e-11
69.379997 | 18579.6172 | 13721.05 | 9196.289 | 4858.57 | 555.5278 | 3949.897 | 19.33349 | 1.637081e-11
69.389999 | 19022.2422 | 13721.68 | 9197.252 | 5300.56 | 556.6948 | 3948.352 | 19.38326 | 1.637081e-11
69.400002 | 19299.8926 | 13721.89 | 9198.213 | 5578.004 | 557.871 | 3946.372 | 19.43301 | 1.637081e-11
69.410004 | 19841.0156 | 13721.68 | 9199.174 | 6119.339 | 559.0577 | 3943.962 | 19.4827 | 1.637081e-11
69.419998 | 20257.4453 | 13721.04 | 9200.132 | 6536.403 | 560.2529 | 3941.125 | 19.5323 | 1.637081e-11
69.43 | 19938.6543 | 13719.99 | 9201.09 | 6218.663 | 561.4588 | 3937.86 | 19.58187 | 1.637081e-11
69.440002 | 20100.7305 | 13718.53 | 9202.047 | 6382.203 | 562.6748 | 3934.175 | 19.63141 | 1.637081e-11
69.449997 | 20408.627 | 13716.66 | 9203.002 | 6691.97 | 563.9002 | 3930.073 | 19.68083 | 1.637081e-11
69.459999 | 20819.373 | 13714.38 | 9203.957 | 7104.993 | 565.1369 | 3925.556 | 19.73021 | 1.637081e-11
69.470001 | 20838.7969 | 13711.7 | 9204.91 | 7127.098 | 566.3831 | 3920.626 | 19.77952 | 1.637081e-11
69.480003 | 20768.1855 | 13708.62 | 9205.863 | 7059.561 | 567.6397 | 3915.293 | 19.82874 | 1.637081e-11
69.489998 | 20657.0215 | 13705.16 | 9206.813 | 6951.862 | 568.9058 | 3909.563 | 19.87785 | 1.637081e-11
69.5 | 20583.7891 | 13701.31 | 9207.763 | 6882.483 | 570.1837 | 3903.433 | 19.92688 | 1.637081e-11
69.510002 | 20452.0449 | 13697.07 | 9208.712 | 6754.972 | 571.4713 | 3896.914 | 19.97582 | 1.637081e-11
69.519997 | 20064.5684 | 13692.47 | 9209.659 | 6372.101 | 572.7687 | 3890.015 | 20.0246 | 1.637081e-11
69.529999 | 19827.6152 | 13687.49 | 9210.605 | 6140.125 | 574.0779 | 3882.734 | 20.0733 | 1.637081e-11
69.540001 | 19727.7324 | 13682.15 | 9211.55 | 6045.585 | 575.3973 | 3875.078 | 20.12187 | 1.63708e-11
69.550003 | 19839.4883 | 13676.45 | 9212.494 | 6163.037 | 576.7272 | 3867.059 | 20.17031 | 1.63708e-11
69.559998 | 19728.3223 | 13670.41 | 9213.437 | 6057.914 | 578.0678 | 3858.685 | 20.21856 | 1.63708e-11
69.57 | 19116.2246 | 13664.02 | 9214.378 | 5452.208 | 579.4194 | 3849.952 | 20.26669 | 1.63708e-11
69.580002 | 19393.1621 | 13657.29 | 9215.319 | 5735.872 | 580.7818 | 3840.875 | 20.31466 | 1.63708e-11
69.589996 | 19118.0215 | 13650.24 | 9216.257 | 5467.783 | 582.1544 | 3831.465 | 20.3624 | 1.63708e-11
69.599998 | 18640.9844 | 13642.86 | 9217.195 | 4998.121 | 583.5393 | 3821.719 | 20.41 | 1.63708e-11
69.610001 | 18683.1953 | 13635.17 | 9218.132 | 5048.026 | 584.9348 | 3811.645 | 20.45741 | 1.63708e-11
69.620003 | 18548.5684 | 13627.17 | 9219.067 | 4921.396 | 586.3419 | 3801.258 | 20.5046 | 1.63708e-11
69.629997 | 17796.8789 | 13618.88 | 9220.001 | 4177.997 | 587.7583 | 3790.571 | 20.55154 | 1.63708e-11
69.639999 | 18000.4492 | 13610.3 | 9220.934 | 4390.154 | 589.1881 | 3779.575 | 20.59827 | 1.63708e-11
69.650002 | 18266.1562 | 13601.42 | 9221.866 | 4664.733 | 590.6285 | 3768.284 | 20.64477 | 1.63708e-11
69.660004 | 18011.8672 | 13592.28 | 9222.796 | 4419.588 | 592.0811 | 3756.71 | 20.691 | 1.63708e-11
69.669998 | 17505.7793 | 13582.87 | 9223.725 | 3922.906 | 593.5435 | 3744.869 | 20.73693 | 1.63708e-11
69.68 | 17282.1445 | 13573.2 | 9224.653 | 3708.942 | 595.0184 | 3732.748 | 20.78261 | 1.63708e-11
69.690002 | 16768.9023 | 13563.28 | 9225.58 | 3205.619 | 596.505 | 3720.371 | 20.828 | 1.63708e-11
69.699997 | 16439.8223 | 13553.13 | 9226.504 | 2886.693 | 598.0025 | 3707.749 | 20.87305 | 1.63708e-11
69.709999 | 15831.7012 | 13542.74 | 9227.428 | 2288.964 | 599.5134 | 3694.878 | 20.9178 | 1.63708e-11
69.720001 | 15461.1885 | 13532.12 | 9228.351 | 1929.073 | 601.0352 | 3681.767 | 20.96221 | 1.63708e-11
69.730003 | 15790.5371 | 13521.28 | 9229.273 | 2269.255 | 602.5692 | 3668.434 | 21.00629 | 1.63708e-11
69.739998 | 15806.873 | 13510.25 | 9230.192 | 2296.625 | 604.1143 | 3654.891 | 21.04997 | 1.63708e-11
69.75 | 15692.21 | 13499.01 | 9231.111 | 2193.204 | 605.6732 | 3641.129 | 21.09329 | 1.63708e-11
69.760002 | 15179.2979 | 13487.58 | 9232.029 | 1691.722 | 607.2433 | 3627.168 | 21.13624 | 1.63708e-11
69.769997 | 14417.6934 | 13475.97 | 9232.945 | 941.7221 | 608.825 | 3613.023 | 21.17875 | 1.63708e-11
69.779999 | 13784.1729 | 13464.19 | 9233.86 | 319.9863 | 610.4204 | 3598.686 | 21.22086 | 1.637079e-11
69.790001 | 13822.0322 | 13452.23 | 9234.773 | 369.7996 | 612.0279 | 3584.169 | 21.26255 | 1.637079e-11
69.800003 | 14028.2549 | 13440.13 | 9235.686 | 588.1286 | 613.6477 | 3569.489 | 21.3038 | 1.637079e-11
69.809998 | 13362.3984 | 13427.88 | 9236.596 | -65.48163 | 615.2799 | 3554.66 | 21.34456 | 1.637079e-11
69.82 | 13106.5459 | 13415.48 | 9237.506 | -308.9373 | 616.9251 | 3539.668 | 21.38488 | 1.637079e-11
69.830002 | 12882.5508 | 13402.96 | 9238.414 | -520.4074 | 618.583 | 3524.537 | 21.42471 | 1.637079e-11
69.839996 | 13086.5742 | 13390.32 | 9239.32 | -303.7427 | 620.2529 | 3509.28 | 21.46402 | 1.637079e-11
69.849998 | 13031.8281 | 13377.55 | 9240.226 | -345.7261 | 621.9372 | 3493.889 | 21.50285 | 1.637079e-11
69.860001 | 12873.3633 | 13364.68 | 9241.13 | -491.316 | 623.634 | 3478.374 | 21.54116 | 1.637079e-11
69.870003 | 12398.7139 | 13351.71 | 9242.033 | -952.9964 | 625.3445 | 3462.754 | 21.57894 | 1.637079e-11
69.879997 | 12518.3574 | 13338.66 | 9242.933 | -820.301 | 627.0661 | 3447.043 | 21.61614 | 1.637079e-11
69.889999 | 12277.9385 | 13325.51 | 9243.834 | -1047.576 | 628.8033 | 3431.225 | 21.65282 | 1.637079e-11
69.900002 | 11989.9727 | 13312.29 | 9244.732 | -1322.318 | 630.553 | 3415.316 | 21.68893 | 1.455181e-11
69.910004 | 12021.5576 | 13299 | 9245.63 | -1277.445 | 632.3172 | 3399.332 | 21.72447 | 1.455181e-11
69.919998 | 12054.7949 | 13285.66 | 9246.525 | -1230.867 | 634.0929 | 3383.285 | 21.75939 | 1.455181e-11
69.93 | 11986.8125 | 13272.26 | 9247.419 | -1285.444 | 635.8835 | 3367.16 | 21.79373 | 1.455181e-11
69.940002 | 11853.4463 | 13258.81 | 9248.312 | -1405.362 | 637.6878 | 3350.981 | 21.82747 | 1.455181e-11
69.949997 | 11761.8496 | 13245.33 | 9249.203 | -1483.479 | 639.5051 | 3334.76 | 21.86058 | 1.455181e-11
69.959999 | 11542.752 | 13231.81 | 9250.094 | -1689.057 | 641.3381 | 3318.484 | 21.89308 | 1.455181e-11
69.970001 | 11608.3584 | 13218.26 | 9250.982 | -1609.901 | 643.1843 | 3302.168 | 21.92496 | 1.455181e-11
69.980003 | 11503.5723 | 13204.7 | 9251.87 | -1701.123 | 645.0448 | 3285.824 | 21.95619 | 1.455181e-11
69.989998 | 11547.6016 | 13191.13 | 9252.755 | -1643.525 | 646.9185 | 3269.467 | 21.98677 | 1.455181e-11
70 | 11301.3252 | 13177.54 | 9253.64 | -1876.218 | 648.8084 | 3253.078 | 22.01671 | 1.455181e-11
70.010002 | 11008.5293 | 13163.96 | 9254.523 | -2155.432 | 650.7119 | 3236.681 | 22.04599 | 1.45518e-11
70.019997 | 11038.0205 | 13150.39 | 9255.404 | -2112.374 | 652.6291 | 3220.287 | 22.0746 | 1.45518e-11
70.029999 | 10900.1943 | 13136.83 | 9256.284 | -2236.637 | 654.5625 | 3203.883 | 22.10257 | 1.45518e-11
70.040001 | 11074.6895 | 13123.28 | 9257.162 | -2048.595 | 656.5104 | 3187.482 | 22.12987 | 1.45518e-11
70.050003 | 11037.0342 | 13109.76 | 9258.039 | -2072.73 | 658.4729 | 3171.095 | 22.1565 | 1.45518e-11
70.059998 | 11174.6904 | 13096.28 | 9258.915 | -1921.592 | 660.4501 | 3154.736 | 22.18243 | 1.45518e-11
70.07 | 10893.5703 | 13082.83 | 9259.789 | -2189.255 | 662.443 | 3138.386 | 22.20773 | 1.45518e-11
70.080002 | 10920.0361 | 13069.41 | 9260.661 | -2149.375 | 664.4508 | 3122.066 | 22.23234 | 1.45518e-11
70.089996 | 11033.0498 | 13056.05 | 9261.532 | -2022.999 | 666.4731 | 3105.788 | 22.25626 | 1.45518e-11
70.099998 | 11163.9336 | 13042.73 | 9262.402 | -1878.797 | 668.5125 | 3089.537 | 22.27953 | 1.45518e-11
70.110001 | 10848.7402 | 13029.46 | 9263.27 | -2180.723 | 670.567 | 3073.324 | 22.30214 | 1.45518e-11
70.120003 | 10884.1904 | 13016.26 | 9264.137 | -2132.07 | 672.637 | 3057.162 | 22.32407 | 1.45518e-11
70.129997 | 10871.5381 | 13003.13 | 9265.001 | -2131.593 | 674.7217 | 3041.063 | 22.34532 | 1.45518e-11
70.139999 | 10745.7354 | 12990.06 | 9265.865 | -2244.326 | 676.8245 | 3025.006 | 22.36593 | 1.45518e-11
70.150002 | 10483.1992 | 12977.06 | 9266.727 | -2493.862 | 678.9421 | 3009.006 | 22.38588 | 1.45518e-11
70.160004 | 10370.5674 | 12964.14 | 9267.588 | -2593.575 | 681.0772 | 2993.072 | 22.40519 | 1.45518e-11
70.169998 | 10614.2275 | 12951.31 | 9268.446 | -2337.086 | 683.226 | 2977.217 | 22.42383 | 1.455179e-11
70.18 | 10644.1201 | 12938.56 | 9269.304 | -2294.438 | 685.3928 | 2961.42 | 22.44186 | 1.455179e-11
70.190002 | 10343.2744 | 12925.9 | 9270.16 | -2582.621 | 687.576 | 2945.7 | 22.45924 | 1.455179e-11
70.199997 | 10518.9561 | 12913.33 | 9271.014 | -2394.377 | 689.7748 | 2930.068 | 22.476 | 1.455179e-11
70.209999 | 10395.0098 | 12900.86 | 9271.867 | -2505.849 | 691.9925 | 2914.507 | 22.49216 | 1.455179e-11
70.220001 | 10253.0791 | 12888.48 | 9272.718 | -2635.401 | 694.226 | 2899.028 | 22.50771 | 1.455179e-11
70.230003 | 10254.626 | 12876.21 | 9273.568 | -2621.582 | 696.4766 | 2883.641 | 22.52266 | 1.455179e-11
70.239998 | 10570.542 | 12864.05 | 9274.415 | -2293.508 | 698.7441 | 2868.353 | 22.53702 | 1.455179e-11
70.25 | 10156.8037 | 12851.99 | 9275.262 | -2695.186 | 701.0296 | 2853.148 | 22.55082 | 1.455179e-11
70.260002 | 9699.1182 | 12840.04 | 9276.107 | -3140.926 | 703.3321 | 2838.042 | 22.56404 | 1.455179e-11
70.269997 | 10058.7529 | 12828.22 | 9276.95 | -2769.468 | 705.6511 | 2823.043 | 22.57672 | 1.455179e-11
70.279999 | 10168.7764 | 12816.51 | 9277.791 | -2647.73 | 707.9901 | 2808.136 | 22.58887 | 1.455179e-11
70.290001 | 9997.8301 | 12804.91 | 9278.632 | -2807.079 | 710.3458 | 2793.331 | 22.60049 | 1.455179e-11
70.300003 | 9881.6465 | 12793.44 | 9279.47 | -2911.79 | 712.7196 | 2778.635 | 22.6116 | 1.455179e-11
70.309998 | 9916.249 | 12782.1 | 9280.307 | -2865.847 | 715.1112 | 2764.057 | 22.6222 | 1.455179e-11
70.32 | 10236.5859 | 12770.87 | 9281.142 | -2534.287 | 717.5216 | 2749.577 | 22.63235 | 1.455178e-11
70.330002 | 10383.7031 | 12759.78 | 9281.976 | -2376.078 | 719.9503 | 2735.213 | 22.642 | 1.455178e-11
70.339996 | 10378.7656 | 12748.83 | 9282.807 | -2370.06 | 722.3961 | 2720.971 | 22.65122 | 1.455178e-11
70.349998 | 10014.1123 | 12738 | 9283.638 | -2723.885 | 724.863 | 2706.837 | 22.65999 | 1.455178e-11
70.360001 | 10197.6064 | 12727.3 | 9284.466 | -2529.693 | 727.348 | 2692.817 | 22.66835 | 1.455178e-11
70.370003 | 10347.7578 | 12716.74 | 9285.294 | -2368.984 | 729.852 | 2678.92 | 22.6763 | 1.455178e-11
70.379997 | 9977.7627 | 12706.33 | 9286.118 | -2728.567 | 732.3737 | 2665.154 | 22.68385 | 1.455178e-11
70.389999 | 10198.1719 | 12696.05 | 9286.942 | -2497.877 | 734.9173 | 2651.498 | 22.69105 | 1.273281e-11
70.400002 | 10589.2402 | 12685.91 | 9287.765 | -2096.667 | 737.4791 | 2637.965 | 22.69788 | 1.273281e-11
70.410004 | 10402.6982 | 12675.91 | 9288.585 | -2273.211 | 740.0615 | 2624.559 | 22.70438 | 1.273281e-11
70.419998 | 10520.8057 | 12666.06 | 9289.403 | -2145.257 | 742.6615 | 2611.287 | 22.71055 | 1.273281e-11
70.43 | 10302.8193 | 12656.35 | 9290.22 | -2353.533 | 745.2831 | 2598.132 | 22.71644 | 1.27328e-11
70.440002 | 10357.1816 | 12646.79 | 9291.036 | -2289.609 | 747.9245 | 2585.108 | 22.72201 | 1.27328e-11
70.449997 | 10699.7061 | 12637.38 | 9291.849 | -1937.675 | 750.5849 | 2572.22 | 22.72732 | 1.27328e-11
70.459999 | 10814.79 | 12628.11 | 9292.661 | -1813.325 | 753.2683 | 2559.453 | 22.73239 | 1.27328e-11
70.470001 | 10662.7266 | 12618.99 | 9293.472 | -1956.267 | 755.971 | 2546.814 | 22.73723 | 1.27328e-11
70.480003 | 10485.207 | 12610.03 | 9294.28 | -2124.82 | 758.6947 | 2534.31 | 22.74183 | 1.27328e-11
70.489998 | 10056.373 | 12601.22 | 9295.087 | -2544.844 | 761.4387 | 2521.946 | 22.74624 | 1.27328e-11
70.5 | 10124.3379 | 12592.55 | 9295.892 | -2468.213 | 764.2048 | 2509.704 | 22.75047 | 1.27328e-11
70.510002 | 10417.8428 | 12584.04 | 9296.695 | -2166.197 | 766.9917 | 2497.598 | 22.75452 | 1.27328e-11
70.519997 | 10332.7773 | 12575.69 | 9297.497 | -2242.909 | 769.7988 | 2485.632 | 22.75843 | 1.27328e-11
70.529999 | 10040.6201 | 12567.48 | 9298.297 | -2526.862 | 772.6304 | 2473.793 | 22.76221 | 1.27328e-11
70.540001 | 10069.1436 | 12559.43 | 9299.095 | -2490.285 | 775.4823 | 2462.086 | 22.76587 | 1.27328e-11
70.550003 | 10287.542 | 12551.53 | 9299.891 | -2263.991 | 778.3563 | 2450.516 | 22.76942 | 1.27328e-11
70.559998 | 10367.2402 | 12543.8 | 9300.686 | -2176.559 | 781.2522 | 2439.088 | 22.77289 | 1.27328e-11
70.57 | 10550.9561 | 12536.21 | 9301.479 | -1985.257 | 784.1712 | 2427.787 | 22.77631 | 1.27328e-11
70.580002 | 10330.0176 | 12528.79 | 9302.27 | -2198.768 | 787.1124 | 2416.624 | 22.77963 | 1.27328e-11
70.589996 | 10248.1592 | 12521.52 | 9303.059 | -2273.359 | 790.075 | 2405.602 | 22.78295 | 1.27328e-11
70.599998 | 10213.5342 | 12514.4 | 9303.846 | -2300.871 | 793.063 | 2394.709 | 22.78624 | 1.27328e-11
70.610001 | 10264.585 | 12507.44 | 9304.632 | -2242.86 | 796.0735 | 2383.949 | 22.78951 | 1.273279e-11
70.620003 | 10232.8213 | 12500.64 | 9305.417 | -2267.824 | 799.1072 | 2373.328 | 22.79279 | 1.273279e-11
70.629997 | 10660.7422 | 12494.01 | 9306.198 | -1833.266 | 802.1627 | 2362.851 | 22.79607 | 1.273279e-11
70.639999 | 10481.6895 | 12487.52 | 9306.979 | -2005.834 | 805.2452 | 2352.5 | 22.79941 | 1.273279e-11
70.650002 | 10475.4814 | 12481.19 | 9307.758 | -2005.713 | 808.3499 | 2342.284 | 22.80277 | 1.273279e-11
70.660004 | 10286.6875 | 12475.03 | 9308.535 | -2188.338 | 811.48 | 2332.205 | 22.80621 | 1.273279e-11
70.669998 | 10348.2988 | 12469.02 | 9309.309 | -2120.719 | 814.6318 | 2322.268 | 22.8097 | 1.273279e-11
70.68 | 10015.6816 | 12463.16 | 9310.082 | -2447.482 | 817.8102 | 2312.458 | 22.81329 | 1.273279e-11
70.690002 | 10371.0811 | 12457.47 | 9310.854 | -2086.388 | 821.013 | 2302.785 | 22.81694 | 1.273279e-11
70.699997 | 10092.166 | 12451.94 | 9311.623 | -2359.769 | 824.2393 | 2293.253 | 22.82071 | 1.273279e-11
70.709999 | 10116.1904 | 12446.56 | 9312.391 | -2330.366 | 827.4938 | 2283.848 | 22.8246 | 1.273279e-11
70.720001 | 10049.1768 | 12441.33 | 9313.157 | -2392.156 | 830.7723 | 2274.576 | 22.8286 | 1.273279e-11
70.730003 | 10482.0596 | 12436.27 | 9313.921 | -1954.21 | 834.0765 | 2265.44 | 22.83274 | 1.273279e-11
70.739998 | 10769.9473 | 12431.37 | 9314.682 | -1661.421 | 837.4061 | 2256.443 | 22.83702 | 1.273279e-11
70.75 | 10808.333 | 12426.62 | 9315.443 | -1618.286 | 840.7627 | 2247.572 | 22.84145 | 1.273279e-11
70.760002 | 10731.2637 | 12422.03 | 9316.201 | -1690.765 | 844.1452 | 2238.836 | 22.84601 | 1.273279e-11
70.769997 | 10667.6338 | 12417.6 | 9316.957 | -1749.964 | 847.5526 | 2230.237 | 22.85076 | 1.273279e-11
70.779999 | 10630.3213 | 12413.32 | 9317.712 | -1783.002 | 850.9902 | 2221.765 | 22.85569 | 1.273279e-11
70.790001 | 10653.0059 | 12409.2 | 9318.465 | -1756.196 | 854.4531 | 2213.422 | 22.86078 | 1.273279e-11
70.800003 | 10623.335 | 12405.24 | 9319.216 | -1781.904 | 857.9434 | 2205.213 | 22.86607 | 1.273278e-11
70.809998 | 10469.7061 | 12401.44 | 9319.965 | -1931.73 | 861.4606 | 2197.14 | 22.87152 | 1.273278e-11
70.82 | 10441.667 | 12397.79 | 9320.712 | -1956.119 | 865.0066 | 2189.19 | 22.87721 | 1.273278e-11
70.830002 | 10322.7549 | 12394.29 | 9321.457 | -2071.538 | 868.5802 | 2181.373 | 22.88306 | 1.273278e-11
70.839996 | 10272.0273 | 12390.96 | 9322.2 | -2118.93 | 872.1802 | 2173.688 | 22.88913 | 1.273278e-11
70.849998 | 10539.3359 | 12387.78 | 9322.941 | -1848.441 | 875.8118 | 2166.128 | 22.89542 | 1.273278e-11
70.860001 | 10626.6162 | 12384.75 | 9323.681 | -1758.132 | 879.4714 | 2158.694 | 22.90191 | 1.273278e-11
70.870003 | 10773.0986 | 12381.88 | 9324.419 | -1608.779 | 883.1595 | 2151.39 | 22.90861 | 1.273278e-11
70.879997 | 10527.5215 | 12379.16 | 9325.154 | -1851.643 | 886.8752 | 2144.22 | 22.91552 | 1.273278e-11
70.889999 | 10621.6846 | 12376.6 | 9325.888 | -1754.919 | 890.624 | 2137.169 | 22.92267 | 1.273278e-11
70.900002 | 10796.6504 | 12374.19 | 9326.619 | -1577.544 | 894.4008 | 2130.244 | 22.93003 | 1.273278e-11
70.910004 | 10873.8721 | 12371.94 | 9327.349 | -1498.07 | 898.2089 | 2123.446 | 22.93763 | 1.273278e-11
70.919998 | 10520.3672 | 12369.84 | 9328.077 | -1849.477 | 902.0443 | 2116.777 | 22.94542 | 1.273278e-11
70.93 | 10617.4834 | 12367.9 | 9328.803 | -1750.414 | 905.9126 | 2110.228 | 22.95348 | 1.273278e-11
70.940002 | 10684.8848 | 12366.1 | 9329.527 | -1681.22 | 909.8113 | 2103.805 | 22.96172 | 1.273278e-11
70.949997 | 10900.9238 | 12364.47 | 9330.248 | -1463.542 | 913.7393 | 2097.508 | 22.9702 | 1.273278e-11
70.959999 | 10864.957 | 12362.98 | 9330.968 | -1498.022 | 917.7026 | 2091.33 | 22.97892 | 1.273278e-11
70.970001 | 11142.8252 | 12361.64 | 9331.686 | -1218.818 | 921.6958 | 2085.273 | 22.98786 | 1.273278e-11
70.980003 | 10802.6865 | 12360.46 | 9332.402 | -1557.773 | 925.721 | 2079.339 | 22.99702 | 1.273278e-11
70.989998 | 10432.3105 | 12359.43 | 9333.116 | -1927.12 | 929.7778 | 2073.531 | 23.00638 | 1.273278e-11
71 | 10416.8027 | 12358.55 | 9333.828 | -1941.747 | 933.8685 | 2067.838 | 23.016 | 1.273278e-11
71.010002 | 10599.1396 | 12357.82 | 9334.538 | -1758.682 | 937.9916 | 2062.267 | 23.02581 | 1.273278e-11
71.019997 | 10751.7207 | 12357.24 | 9335.245 | -1605.524 | 942.1458 | 2056.818 | 23.03584 | 1.273278e-11
71.029999 | 10573.0908 | 12356.82 | 9335.951 | -1783.728 | 946.3377 | 2051.484 | 23.0461 | 1.273278e-11
71.040001 | 10582.0586 | 12356.54 | 9336.655 | -1774.482 | 950.5614 | 2046.267 | 23.05656 | 1.273278e-11
71.050003 | 10431.6055 | 12356.41 | 9337.357 | -1924.808 | 954.8192 | 2041.169 | 23.06724 | 1.273277e-11
71.059998 | 10532.1943 | 12356.44 | 9338.057 | -1824.243 | 959.1108 | 2036.192 | 23.07811 | 1.273277e-11
71.07 | 10641.8057 | 12356.61 | 9338.755 | -1714.804 | 963.4384 | 2031.327 | 23.08921 | 1.273277e-11
71.080002 | 10985.1904 | 12356.93 | 9339.451 | -1371.741 | 967.8005 | 2026.579 | 23.10048 | 1.273277e-11
71.089996 | 10855.3213 | 12357.4 | 9340.144 | -1502.08 | 972.1959 | 2021.949 | 23.11196 | 1.273277e-11
71.099998 | 11046.0566 | 12358.02 | 9340.836 | -1311.965 | 976.6308 | 2017.431 | 23.12364 | 1.273277e-11
71.110001 | 10626.041 | 12358.79 | 9341.525 | -1732.747 | 981.1008 | 2013.026 | 23.13551 | 1.273277e-11
71.120003 | 10727.8789 | 12359.7 | 9342.213 | -1631.824 | 985.6067 | 2008.736 | 23.14757 | 1.273277e-11
71.129997 | 10606.8975 | 12360.77 | 9342.898 | -1753.87 | 990.1471 | 2004.562 | 23.15978 | 1.273277e-11
71.139999 | 10956.9688 | 12361.98 | 9343.582 | -1405.011 | 994.7289 | 2000.497 | 23.1722 | 1.273277e-11
71.150002 | 11130.54 | 12363.34 | 9344.263 | -1232.797 | 999.3461 | 1996.543 | 23.18478 | 1.273277e-11
71.160004 | 11004.2236 | 12364.84 | 9344.942 | -1360.62 | 1004.003 | 1992.701 | 23.19755 | 1.273277e-11
71.169998 | 10676.5732 | 12366.5 | 9345.619 | -1689.922 | 1008.693 | 1988.972 | 23.21045 | 1.273277e-11
71.18 | 10873.3945 | 12368.29 | 9346.294 | -1494.9 | 1013.426 | 1985.351 | 23.22355 | 1.273277e-11
71.190002 | 11174.7324 | 12370.24 | 9346.967 | -1195.508 | 1018.196 | 1981.84 | 23.23677 | 1.273277e-11
71.199997 | 11169.5166 | 12372.33 | 9347.638 | -1202.814 | 1023.004 | 1978.44 | 23.25015 | 1.273277e-11
71.209999 | 11061.2588 | 12374.57 | 9348.306 | -1313.312 | 1027.855 | 1975.145 | 23.2637 | 1.273277e-11
71.220001 | 11221.9072 | 12376.95 | 9348.973 | -1155.046 | 1032.745 | 1971.958 | 23.27737 | 1.273277e-11
71.230003 | 11244.4717 | 12379.48 | 9349.638 | -1135.011 | 1037.674 | 1968.879 | 23.2912 | 1.273277e-11
71.239998 | 11096.1533 | 12382.16 | 9350.3 | -1286.004 | 1042.644 | 1965.909 | 23.30512 | 1.273277e-11
71.25 | 10886.5479 | 12384.98 | 9350.96 | -1498.429 | 1047.656 | 1963.042 | 23.31921 | 1.273277e-11
71.260002 | 11217.082 | 12387.94 | 9351.618 | -1170.861 | 1052.709 | 1960.282 | 23.3334 | 1.273277e-11
71.269997 | 11063.1572 | 12391.05 | 9352.273 | -1327.894 | 1057.802 | 1957.628 | 23.3477 | 1.273277e-11
71.279999 | 11224.3555 | 12394.31 | 9352.927 | -1169.952 | 1062.941 | 1955.077 | 23.36215 | 1.273277e-11
71.290001 | 10712.9531 | 12397.71 | 9353.579 | -1684.753 | 1068.121 | 1952.629 | 23.37668 | 1.273277e-11
71.300003 | 10856.0352 | 12401.25 | 9354.228 | -1545.214 | 1073.345 | 1950.285 | 23.39132 | 1.273277e-11
71.309998 | 11185.0664 | 12404.94 | 9354.875 | -1219.87 | 1078.61 | 1948.045 | 23.40604 | 1.273277e-11
71.32 | 11200.166 | 12408.77 | 9355.52 | -1208.603 | 1083.922 | 1945.906 | 23.42088 | 1.273277e-11
71.330002 | 11032.6162 | 12412.74 | 9356.163 | -1380.129 | 1089.276 | 1943.869 | 23.43578 | 1.273277e-11
71.339996 | 11096.792 | 12416.86 | 9356.804 | -1320.07 | 1094.673 | 1941.934 | 23.45078 | 1.273277e-11
71.349998 | 11268.7334 | 12421.13 | 9357.442 | -1152.393 | 1100.12 | 1940.099 | 23.46586 | 1.273277e-11
71.360001 | 11030.4863 | 12425.53 | 9358.079 | -1395.047 | 1105.611 | 1938.363 | 23.481 | 1.273277e-11
71.370003 | 11216.8174 | 12430.08 | 9358.713 | -1213.266 | 1111.148 | 1936.727 | 23.49622 | 1.273277e-11
71.379997 | 11411.7246 | 12434.78 | 9359.344 | -1023.051 | 1116.728 | 1935.192 | 23.51147 | 1.273277e-11
71.389999 | 11517.6328 | 12439.61 | 9359.974 | -921.9817 | 1122.361 | 1933.753 | 23.52681 | 1.273277e-11
71.400002 | 11443.5752 | 12444.59 | 9360.601 | -1001.019 | 1128.038 | 1932.412 | 23.54218 | 1.273277e-11
71.410004 | 11314.5527 | 12449.72 | 9361.227 | -1135.166 | 1133.766 | 1931.168 | 23.55762 | 1.273277e-11
71.419998 | 11381.3848 | 12454.98 | 9361.849 | -1073.596 | 1139.537 | 1930.022 | 23.57308 | 1.273277e-11
71.43 | 11641.4961 | 12460.39 | 9362.47 | -818.8933 | 1145.36 | 1928.971 | 23.58858 | 1.273277e-11
71.440002 | 11595.0898 | 12465.94 | 9363.089 | -870.8514 | 1151.232 | 1928.017 | 23.60409 | 1.273277e-11
71.449997 | 11285.333 | 12471.63 | 9363.705 | -1186.299 | 1157.15 | 1927.158 | 23.61964 | 1.273277e-11
71.459999 | 11211.209 | 12477.47 | 9364.319 | -1266.261 | 1163.124 | 1926.392 | 23.63521 | 1.273277e-11
71.470001 | 11380.6777 | 12483.45 | 9364.93 | -1102.77 | 1169.147 | 1925.72 | 23.65079 | 1.273277e-11
71.480003 | 11595.8662 | 12489.57 | 9365.54 | -893.7029 | 1175.22 | 1925.143 | 23.66638 | 1.273277e-11
71.489998 | 11550.6445 | 12495.83 | 9366.147 | -945.1867 | 1181.344 | 1924.658 | 23.68196 | 1.273277e-11
71.5 | 11354.2129 | 12502.24 | 9366.752 | -1148.024 | 1187.523 | 1924.265 | 23.69755 | 1.273277e-11
71.510002 | 11633.502 | 12508.79 | 9367.354 | -875.2835 | 1193.753 | 1923.965 | 23.71311 | 1.273277e-11
71.519997 | 11741.3174 | 12515.47 | 9367.954 | -774.1543 | 1200.033 | 1923.756 | 23.72866 | 1.455173e-11
71.529999 | 11474.6113 | 12522.31 | 9368.553 | -1047.695 | 1206.373 | 1923.637 | 23.7442 | 1.455173e-11
71.540001 | 11299.6523 | 12529.28 | 9369.148 | -1229.627 | 1212.764 | 1923.607 | 23.75971 | 1.455173e-11
71.550003 | 11419.5156 | 12536.4 | 9369.742 | -1116.88 | 1219.21 | 1923.668 | 23.77519 | 1.455173e-11
71.559998 | 11105.9902 | 12543.65 | 9370.333 | -1437.659 | 1225.708 | 1923.818 | 23.79062 | 1.455173e-11
71.57 | 10992.0615 | 12551.05 | 9370.922 | -1558.989 | 1232.268 | 1924.056 | 23.806 | 1.455173e-11
71.580002 | 11726.0703 | 12558.59 | 9371.508 | -832.5225 | 1238.881 | 1924.382 | 23.82133 | 1.455173e-11
71.589996 | 11910.8359 | 12566.27 | 9372.092 | -655.4353 | 1245.548 | 1924.795 | 23.83661 | 1.455173e-11
71.599998 | 11854.7988 | 12574.1 | 9372.674 | -719.297 | 1252.276 | 1925.294 | 23.85184 | 1.455173e-11
71.610001 | 11841.667 | 12582.07 | 9373.253 | -740.3984 | 1259.065 | 1925.88 | 23.86698 | 1.455173e-11
71.620003 | 11827.9238 | 12590.17 | 9373.831 | -762.2496 | 1265.909 | 1926.552 | 23.88207 | 1.455173e-11
71.629997 | 11907.4365 | 12598.42 | 9374.405 | -690.9827 | 1272.809 | 1927.308 | 23.89704 | 1.455173e-11
71.639999 | 11986.8145 | 12606.81 | 9374.978 | -619.9986 | 1279.775 | 1928.148 | 23.91196 | 1.455173e-11
71.650002 | 11993.1328 | 12615.35 | 9375.548 | -622.213 | 1286.799 | 1929.073 | 23.92677 | 1.455173e-11
71.660004 | 11778.8438 | 12624.02 | 9376.116 | -845.1784 | 1293.885 | 1930.08 | 23.94151 | 1.455174e-11
71.669998 | 11904.9277 | 12632.83 | 9376.681 | -727.9048 | 1301.027 | 1931.169 | 23.95611 | 1.455174e-11
71.68 | 11694.625 | 12641.79 | 9377.244 | -947.1651 | 1308.236 | 1932.34 | 23.97062 | 1.455174e-11
71.690002 | 11888.6553 | 12650.89 | 9377.804 | -762.2342 | 1315.507 | 1933.594 | 23.985 | 1.455174e-11
71.699997 | 11962.2441 | 12660.12 | 9378.362 | -697.8801 | 1322.837 | 1934.926 | 23.99926 | 1.455174e-11
71.709999 | 11630.6328 | 12669.51 | 9378.918 | -1038.875 | 1330.238 | 1936.339 | 24.01341 | 1.455174e-11
71.720001 | 11853.1562 | 12679.03 | 9379.471 | -825.874 | 1337.7 | 1937.832 | 24.02742 | 1.455174e-11
71.730003 | 12273.1201 | 12688.7 | 9380.023 | -415.576 | 1345.229 | 1939.403 | 24.04131 | 1.455174e-11
71.739998 | 12391.1201 | 12698.5 | 9380.571 | -307.3756 | 1352.818 | 1941.051 | 24.05503 | 1.455174e-11
71.75 | 12393.1484 | 12708.44 | 9381.117 | -315.2938 | 1360.478 | 1942.778 | 24.06861 | 1.455174e-11
71.760002 | 12234.1064 | 12718.53 | 9381.661 | -484.4238 | 1368.205 | 1944.583 | 24.08204 | 1.455174e-11
71.769997 | 12378.0732 | 12728.75 | 9382.202 | -350.6799 | 1375.995 | 1946.461 | 24.0953 | 1.455174e-11
71.779999 | 12313.9541 | 12739.13 | 9382.741 | -425.1714 | 1383.861 | 1948.416 | 24.10843 | 1.455174e-11
71.790001 | 12544.9707 | 12749.64 | 9383.277 | -204.6649 | 1391.792 | 1950.445 | 24.12136 | 1.455174e-11
71.800003 | 12552.0879 | 12760.29 | 9383.812 | -208.1991 | 1399.793 | 1952.549 | 24.13415 | 1.455174e-11
71.809998 | 12384.2744 | 12771.07 | 9384.343 | -386.7993 | 1407.86 | 1954.724 | 24.14674 | 1.455174e-11
71.82 | 12350 | 12782.01 | 9384.872 | -432.0109 | 1416.006 | 1956.974 | 24.15915 | 1.455174e-11
71.830002 | 12466.2832 | 12793.09 | 9385.399 | -326.8025 | 1424.219 | 1959.296 | 24.17138 | 1.455174e-11
71.839996 | 12594.248 | 12804.29 | 9385.923 | -210.0465 | 1432.501 | 1961.687 | 24.18342 | 1.455174e-11
71.849998 | 12308.9893 | 12815.65 | 9386.444 | -506.6615 | 1440.86 | 1964.151 | 24.19529 | 1.455174e-11
71.860001 | 12221.1592 | 12827.15 | 9386.964 | -605.9936 | 1449.297 | 1966.685 | 24.20695 | 1.455174e-11
71.870003 | 12216.667 | 12838.79 | 9387.481 | -622.1237 | 1457.805 | 1969.287 | 24.21843 | 1.455174e-11
71.879997 | 12339.6592 | 12850.56 | 9387.995 | -510.9045 | 1466.383 | 1971.957 | 24.22968 | 1.455174e-11
71.889999 | 12195.8799 | 12862.49 | 9388.506 | -666.6062 | 1475.044 | 1974.695 | 24.24075 | 1.455174e-11
71.900002 | 12472.5137 | 12874.55 | 9389.016 | -402.0347 | 1483.78 | 1977.501 | 24.25162 | 1.455174e-11
71.910004 | 12814.8096 | 12886.75 | 9389.523 | -71.94346 | 1492.595 | 1980.373 | 24.26228 | 1.455174e-11
71.919998 | 12711.1494 | 12899.09 | 9390.027 | -187.9388 | 1501.481 | 1983.308 | 24.27273 | 1.455174e-11
71.93 | 12231.3311 | 12911.57 | 9390.528 | -680.2413 | 1510.451 | 1986.31 | 24.28297 | 1.455174e-11
71.940002 | 12597.3809 | 12924.2 | 9391.028 | -326.8168 | 1519.499 | 1989.378 | 24.29301 | 1.637071e-11
71.949997 | 12406.6201 | 12936.96 | 9391.524 | -530.3358 | 1528.624 | 1992.505 | 24.30284 | 1.637071e-11
71.959999 | 12539.4854 | 12949.87 | 9392.018 | -410.3801 | 1537.838 | 1995.697 | 24.31247 | 1.637071e-11
71.970001 | 12515.1348 | 12962.91 | 9392.51 | -447.7776 | 1547.129 | 1998.951 | 24.32188 | 1.637071e-11
71.980003 | 13175.0273 | 12976.1 | 9392.999 | 198.9241 | 1556.507 | 2002.266 | 24.3311 | 1.637071e-11
71.989998 | 13038.6855 | 12989.42 | 9393.486 | 49.26071 | 1565.96 | 2005.639 | 24.3401 | 1.637071e-11
72 | 12797.7949 | 13002.9 | 9393.97 | -205.1003 | 1575.502 | 2009.074 | 24.34889 | 1.637071e-11
72.010002 | 12478.9531 | 13016.51 | 9394.451 | -537.554 | 1585.129 | 2012.57 | 24.35749 | 1.637071e-11
72.019997 | 12341.7266 | 13030.25 | 9394.93 | -688.5247 | 1594.836 | 2016.12 | 24.36588 | 1.637071e-11
72.029999 | 12869.9033 | 13044.15 | 9395.406 | -174.245 | 1604.639 | 2019.729 | 24.37409 | 1.637071e-11
72.040001 | 13032.5254 | 13058.18 | 9395.88 | -25.65698 | 1614.525 | 2023.395 | 24.38209 | 1.637071e-11
72.050003 | 13055.2832 | 13072.36 | 9396.351 | -17.07455 | 1624.499 | 2027.118 | 24.38991 | 1.637071e-11
72.059998 | 13208.0869 | 13086.67 | 9396.82 | 121.4201 | 1634.556 | 2030.893 | 24.39754 | 1.637071e-11
72.07 | 13459.4453 | 13101.13 | 9397.286 | 358.3158 | 1644.713 | 2034.725 | 24.40498 | 1.637071e-11
72.080002 | 13535.5498 | 13115.73 | 9397.749 | 419.8193 | 1654.956 | 2038.613 | 24.41225 | 1.637071e-11
72.089996 | 13439.626 | 13130.46 | 9398.21 | 309.1633 | 1665.285 | 2042.549 | 24.41933 | 1.637071e-11
72.099998 | 13185.4229 | 13145.35 | 9398.668 | 40.0731 | 1675.715 | 2046.541 | 24.42627 | 1.637071e-11
72.110001 | 12888.5381 | 13160.38 | 9399.124 | -271.8394 | 1686.235 | 2050.586 | 24.43303 | 1.637071e-11
72.120003 | 13010.0928 | 13175.55 | 9399.577 | -165.4557 | 1696.852 | 2054.68 | 24.43965 | 1.637071e-11
72.129997 | 13111.1738 | 13190.85 | 9400.027 | -79.67298 | 1707.55 | 2058.823 | 24.44611 | 1.637071e-11
72.139999 | 13070.6348 | 13206.3 | 9400.475 | -135.6672 | 1718.357 | 2063.018 | 24.45243 | 1.637071e-11
72.150002 | 13330.1016 | 13221.9 | 9400.92 | 108.202 | 1729.258 | 2067.263 | 24.45861 | 1.637072e-11
72.160004 | 13092.7842 | 13237.64 | 9401.362 | -144.8573 | 1740.258 | 2071.557 | 24.46467 | 1.637072e-11
72.169998 | 13228.7412 | 13253.51 | 9401.802 | -24.76878 | 1751.343 | 2075.894 | 24.47061 | 1.637072e-11
72.18 | 13417.5889 | 13269.54 | 9402.239 | 148.049 | 1762.542 | 2080.283 | 24.47643 | 1.637072e-11
72.190002 | 13314.2285 | 13285.71 | 9402.674 | 28.51838 | 1773.835 | 2084.72 | 24.48216 | 1.637072e-11
72.199997 | 13514.0967 | 13302.01 | 9403.105 | 212.0827 | 1785.222 | 2089.199 | 24.48778 | 1.637072e-11
72.209999 | 13458.0947 | 13318.48 | 9403.535 | 139.6188 | 1796.723 | 2093.725 | 24.49333 | 1.637072e-11
72.220001 | 14030.3545 | 13335.08 | 9403.961 | 695.2762 | 1808.32 | 2098.298 | 24.49879 | 1.637072e-11
72.230003 | 14526.1621 | 13351.83 | 9404.385 | 1174.333 | 1820.024 | 2102.916 | 24.50421 | 1.818969e-11
72.239998 | 14628.6777 | 13368.71 | 9404.806 | 1259.965 | 1831.823 | 2107.575 | 24.50955 | 1.818969e-11
72.25 | 14335.0078 | 13385.75 | 9405.224 | 949.2549 | 1843.734 | 2112.28 | 24.51485 | 1.818969e-11
72.260002 | 14151.4287 | 13402.94 | 9405.64 | 748.4892 | 1855.749 | 2117.03 | 24.52012 | 1.818969e-11
72.269997 | 13975.8994 | 13420.26 | 9406.053 | 555.6374 | 1867.864 | 2121.819 | 24.52536 | 1.818969e-11
72.279999 | 14300.79 | 13437.75 | 9406.464 | 863.0435 | 1880.099 | 2126.653 | 24.53059 | 1.818969e-11
72.290001 | 14647.54 | 13455.37 | 9406.871 | 1192.166 | 1892.437 | 2131.53 | 24.53581 | 1.818969e-11
72.300003 | 14843.7959 | 13473.15 | 9407.276 | 1370.646 | 1904.883 | 2136.449 | 24.54105 | 1.818969e-11
72.309998 | 14678.6201 | 13491.06 | 9407.678 | 1187.556 | 1917.434 | 2141.406 | 24.54629 | 1.818969e-11
72.32 | 14707.8066 | 13509.14 | 9408.078 | 1198.662 | 1930.108 | 2146.407 | 24.55156 | 1.818969e-11
72.330002 | 14738.5381 | 13527.37 | 9408.475 | 1211.168 | 1942.887 | 2151.452 | 24.55689 | 1.818969e-11
72.339996 | 14619.8506 | 13545.73 | 9408.869 | 1074.116 | 1955.773 | 2156.531 | 24.56224 | 1.818969e-11
72.349998 | 14835.248 | 13564.27 | 9409.26 | 1270.982 | 1968.783 | 2161.655 | 24.56769 | 1.818969e-11
72.360001 | 14769.9014 | 13582.95 | 9409.649 | 1186.953 | 1981.906 | 2166.821 | 24.57318 | 1.818969e-11
72.370003 | 14680.7959 | 13601.78 | 9410.034 | 1079.011 | 1995.146 | 2172.026 | 24.57878 | 1.818969e-11
72.379997 | 14193.3271 | 13620.76 | 9410.417 | 572.5705 | 2008.486 | 2177.269 | 24.58446 | 1.818969e-11
72.389999 | 14637.7031 | 13639.9 | 9410.798 | 997.8003 | 2021.961 | 2182.553 | 24.59026 | 1.818969e-11
72.400002 | 15009.998 | 13659.2 | 9411.175 | 1350.798 | 2035.548 | 2187.881 | 24.59617 | 1.818969e-11
72.410004 | 15195.0654 | 13678.66 | 9411.55 | 1516.406 | 2049.26 | 2193.247 | 24.6022 | 1.81897e-11
72.419998 | 15103.3838 | 13698.25 | 9411.922 | 1405.133 | 2063.071 | 2198.65 | 24.60837 | 1.81897e-11
72.43 | 15514.0791 | 13718.03 | 9412.291 | 1796.054 | 2077.023 | 2204.096 | 24.61469 | 1.81897e-11
72.440002 | 15251.9678 | 13737.95 | 9412.657 | 1514.014 | 2091.09 | 2209.586 | 24.62118 | 1.81897e-11
72.449997 | 14869.5654 | 13758.03 | 9413.021 | 1111.535 | 2105.271 | 2215.11 | 24.62783 | 1.81897e-11
72.459999 | 14995.7773 | 13778.28 | 9413.382 | 1217.493 | 2119.589 | 2220.678 | 24.63465 | 1.81897e-11
72.470001 | 15041.667 | 13798.69 | 9413.74 | 1242.973 | 2134.024 | 2226.289 | 24.64166 | 2.000867e-11
72.480003 | 15163.1338 | 13819.27 | 9414.095 | 1343.861 | 2148.588 | 2231.941 | 24.64889 | 2.000867e-11
72.489998 | 15461.5391 | 13840 | 9414.447 | 1621.54 | 2163.266 | 2237.63 | 24.65631 | 2.000867e-11
72.5 | 15545.2363 | 13860.9 | 9414.797 | 1684.333 | 2178.078 | 2243.365 | 24.66393 | 2.000867e-11
72.510002 | 15415.1191 | 13881.98 | 9415.144 | 1533.144 | 2193.015 | 2249.144 | 24.6718 | 2.000867e-11
72.519997 | 15234.9941 | 13903.2 | 9415.487 | 1331.793 | 2208.073 | 2254.961 | 24.67989 | 2.000867e-11
72.529999 | 15112.3633 | 13924.61 | 9415.829 | 1187.751 | 2223.273 | 2260.823 | 24.68821 | 2.000867e-11
72.540001 | 15287.125 | 13946.19 | 9416.167 | 1340.935 | 2238.595 | 2266.731 | 24.69677 | 2.000867e-11
72.550003 | 15555.7061 | 13967.94 | 9416.502 | 1587.769 | 2254.046 | 2272.683 | 24.70561 | 2.000867e-11
72.559998 | 15615.0703 | 13989.85 | 9416.835 | 1625.225 | 2269.62 | 2278.675 | 24.7147 | 2.000867e-11
72.57 | 15488.6855 | 14011.95 | 9417.164 | 1476.74 | 2285.341 | 2284.716 | 24.72402 | 2.000867e-11
72.580002 | 15296.7061 | 14034.22 | 9417.491 | 1262.489 | 2301.186 | 2290.806 | 24.73365 | 2.000867e-11
72.589996 | 15568.0566 | 14056.65 | 9417.815 | 1511.408 | 2317.155 | 2296.935 | 24.74351 | 2.000867e-11
72.599998 | 15587.8125 | 14079.28 | 9418.136 | 1508.535 | 2333.271 | 2303.117 | 24.75369 | 2.000868e-11
72.610001 | 15736.5293 | 14102.08 | 9418.454 | 1634.446 | 2349.517 | 2309.348 | 24.76412 | 2.000868e-11
72.620003 | 15532.7549 | 14125.07 | 9418.77 | 1407.683 | 2365.9 | 2315.627 | 24.77486 | 2.000868e-11
72.629997 | 15703.7402 | 14148.22 | 9419.082 | 1555.521 | 2382.399 | 2321.952 | 24.78587 | 2.000868e-11
72.639999 | 15731.4277 | 14171.57 | 9419.392 | 1559.854 | 2399.055 | 2328.33 | 24.79717 | 2.000868e-11
72.650002 | 15651.0254 | 14195.11 | 9419.698 | 1455.916 | 2415.839 | 2334.763 | 24.80876 | 2.000868e-11
72.660004 | 15330.7715 | 14218.83 | 9420.002 | 1111.937 | 2432.767 | 2341.245 | 24.82064 | 2.000868e-11
72.669998 | 15197.833 | 14242.72 | 9420.303 | 955.1128 | 2449.807 | 2347.777 | 24.83282 | 2.000868e-11
72.68 | 15324.4717 | 14266.82 | 9420.601 | 1057.649 | 2467.01 | 2354.367 | 24.84525 | 2.182765e-11
72.690002 | 15210.5039 | 14291.11 | 9420.896 | 919.3934 | 2484.342 | 2361.015 | 24.85802 | 2.182765e-11
72.699997 | 15295.9268 | 14315.57 | 9421.188 | 980.3523 | 2501.803 | 2367.713 | 24.87104 | 2.182765e-11
72.709999 | 15580.2393 | 14340.25 | 9421.477 | 1239.988 | 2519.419 | 2374.471 | 24.88436 | 2.182765e-11
72.720001 | 15863.2773 | 14365.12 | 9421.763 | 1498.16 | 2537.166 | 2381.29 | 24.89794 | 2.182765e-11
72.730003 | 15889.8105 | 14390.18 | 9422.046 | 1499.626 | 2555.058 | 2388.168 | 24.91183 | 2.182765e-11
72.739998 | 15876.6201 | 14415.43 | 9422.327 | 1461.192 | 2573.074 | 2395.101 | 24.92598 | 2.182766e-11
72.75 | 16123.3223 | 14440.89 | 9422.604 | 1682.436 | 2591.241 | 2402.1 | 24.94037 | 2.182766e-11
72.760002 | 15948.4805 | 14466.54 | 9422.878 | 1481.936 | 2609.545 | 2409.166 | 24.95505 | 2.182766e-11
72.769997 | 15938.6279 | 14492.39 | 9423.15 | 1446.24 | 2627.98 | 2416.288 | 24.96997 | 2.182766e-11
72.779999 | 15735.3643 | 14518.45 | 9423.418 | 1216.91 | 2646.572 | 2423.479 | 24.98513 | 2.182766e-11
72.790001 | 15649.8027 | 14544.72 | 9423.684 | 1105.084 | 2665.295 | 2430.739 | 25.00053 | 2.182766e-11
72.800003 | 15353.3652 | 14571.19 | 9423.946 | 782.1772 | 2684.159 | 2438.067 | 25.01618 | 2.182766e-11
72.809998 | 15645.3135 | 14597.85 | 9424.206 | 1047.465 | 2703.152 | 2445.458 | 25.03204 | 2.182766e-11
72.82 | 16021.5195 | 14624.74 | 9424.462 | 1396.781 | 2722.304 | 2452.924 | 25.04809 | 2.182766e-11
72.830002 | 16332.8906 | 14651.83 | 9424.716 | 1681.059 | 2741.586 | 2460.465 | 25.06437 | 2.182766e-11
72.839996 | 15748.5322 | 14679.12 | 9424.966 | 1069.417 | 2760.998 | 2468.07 | 25.08079 | 2.182766e-11
72.849998 | 15638.5527 | 14706.63 | 9425.214 | 931.9194 | 2780.565 | 2475.756 | 25.09743 | 2.182766e-11
72.860001 | 15429.0107 | 14734.36 | 9425.459 | 694.6509 | 2800.268 | 2483.519 | 25.11421 | 2.182766e-11
72.870003 | 15622.7266 | 14762.3 | 9425.7 | 860.4246 | 2820.112 | 2491.359 | 25.13116 | 2.182766e-11
72.879997 | 15904.2344 | 14790.43 | 9425.939 | 1113.805 | 2840.072 | 2499.271 | 25.14821 | 2.364664e-11
72.889999 | 15851.251 | 14818.8 | 9426.174 | 1032.45 | 2860.194 | 2507.267 | 25.16539 | 2.364664e-11
72.900002 | 15858.4561 | 14847.38 | 9426.407 | 1011.073 | 2880.445 | 2515.348 | 25.18269 | 2.364664e-11
72.910004 | 15953.6357 | 14876.19 | 9426.636 | 1077.451 | 2900.841 | 2523.508 | 25.20006 | 2.364664e-11
72.919998 | 15814.4727 | 14905.17 | 9426.863 | 909.3016 | 2921.343 | 2531.748 | 25.2175 | 2.364664e-11
72.93 | 15775 | 14934.41 | 9427.086 | 840.5917 | 2942.01 | 2540.077 | 25.23497 | 2.364664e-11
72.940002 | 15581.1074 | 14963.86 | 9427.306 | 617.2497 | 2962.802 | 2548.497 | 25.25251 | 2.364664e-11
72.949997 | 15767.2949 | 14993.51 | 9427.524 | 773.789 | 2983.715 | 2556.997 | 25.27004 | 2.364664e-11
72.959999 | 15998.7656 | 15023.4 | 9427.738 | 975.3682 | 3004.782 | 2565.59 | 25.28757 | 2.364664e-11
72.970001 | 16275.5352 | 15053.5 | 9427.949 | 1222.034 | 3025.97 | 2574.277 | 25.30506 | 2.364664e-11
72.980003 | 16460.2656 | 15083.83 | 9428.157 | 1376.436 | 3047.295 | 2583.056 | 25.32254 | 2.364664e-11
72.989998 | 16090.9082 | 15114.35 | 9428.362 | 976.5544 | 3068.73 | 2591.921 | 25.33992 | 2.364664e-11
73 | 16185.3281 | 15145.12 | 9428.564 | 1040.213 | 3090.307 | 2600.887 | 25.35722 | 2.364664e-11
73.010002 | 16233.333 | 15176.1 | 9428.763 | 1057.236 | 3112.007 | 2609.953 | 25.37442 | 2.364665e-11
73.019997 | 16840.7891 | 15207.28 | 9428.959 | 1633.511 | 3133.82 | 2619.108 | 25.39147 | 2.364665e-11
73.029999 | 16677.9883 | 15238.7 | 9429.151 | 1439.284 | 3155.778 | 2628.366 | 25.40837 | 2.364665e-11
73.040001 | 16293.0566 | 15270.34 | 9429.341 | 1022.717 | 3177.847 | 2637.727 | 25.42508 | 2.364665e-11
73.050003 | 16096.582 | 15302.19 | 9429.527 | 794.3883 | 3200.035 | 2647.19 | 25.44162 | 2.364665e-11
73.059998 | 16586.9297 | 15334.25 | 9429.711 | 1252.683 | 3222.33 | 2656.749 | 25.45791 | 2.364665e-11
73.07 | 16850.041 | 15366.54 | 9429.891 | 1483.498 | 3244.762 | 2666.416 | 25.47393 | 2.364665e-11
73.080002 | 16689.9785 | 15399.05 | 9430.068 | 1290.93 | 3267.297 | 2676.194 | 25.48971 | 2.546562e-11
73.089996 | 16568.3398 | 15431.75 | 9430.242 | 1136.594 | 3289.932 | 2686.067 | 25.50514 | 2.546562e-11
73.099998 | 16589.9883 | 15464.68 | 9430.413 | 1125.31 | 3312.688 | 2696.057 | 25.52029 | 2.546563e-11
73.110001 | 16666.6348 | 15497.83 | 9430.581 | 1168.802 | 3335.56 | 2706.157 | 25.53505 | 2.546563e-11
73.120003 | 16756.6172 | 15531.19 | 9430.745 | 1225.429 | 3358.527 | 2716.366 | 25.54947 | 2.546563e-11
73.129997 | 16675.0879 | 15564.73 | 9430.907 | 1110.354 | 3381.583 | 2726.681 | 25.56345 | 2.546563e-11
73.139999 | 16503.4922 | 15598.51 | 9431.065 | 904.9774 | 3404.761 | 2737.112 | 25.57701 | 2.546563e-11
73.150002 | 16599.8301 | 15632.5 | 9431.22 | 967.3334 | 3428.024 | 2747.663 | 25.59012 | 2.546563e-11
73.160004 | 16833.0391 | 15666.69 | 9431.372 | 1166.351 | 3451.391 | 2758.323 | 25.60274 | 2.546563e-11
73.169998 | 16863.3672 | 15701.04 | 9431.521 | 1162.324 | 3474.813 | 2769.094 | 25.61486 | 2.546563e-11
73.18 | 16831.7168 | 15735.64 | 9431.667 | 1096.08 | 3498.356 | 2779.987 | 25.62642 | 2.546563e-11
73.190002 | 17197.5625 | 15770.42 | 9431.809 | 1427.141 | 3521.971 | 2791.004 | 25.63744 | 2.546563e-11
73.199997 | 17225.1504 | 15805.38 | 9431.948 | 1419.771 | 3545.655 | 2802.129 | 25.64787 | 2.546563e-11
73.209999 | 17068.6777 | 15840.55 | 9432.085 | 1228.124 | 3569.433 | 2813.378 | 25.65768 | 2.546563e-11
73.220001 | 16893.7051 | 15875.92 | 9432.218 | 1017.789 | 3593.279 | 2824.753 | 25.66684 | 2.546563e-11
73.230003 | 16851.6855 | 15911.47 | 9432.347 | 940.2161 | 3617.199 | 2836.248 | 25.67536 | 2.546563e-11
73.239998 | 17169.0254 | 15947.17 | 9432.474 | 1221.857 | 3641.154 | 2847.857 | 25.68317 | 2.546564e-11
73.25 | 17097.1641 | 15983.08 | 9432.597 | 1114.079 | 3665.201 | 2859.596 | 25.69027 | 2.546564e-11
73.260002 | 16918.8145 | 16019.17 | 9432.717 | 899.6431 | 3689.293 | 2871.464 | 25.69664 | 2.546564e-11
73.269997 | 16889.9766 | 16055.41 | 9432.834 | 834.5708 | 3713.424 | 2883.446 | 25.70223 | 2.546564e-11
73.279999 | 16971.3594 | 16091.84 | 9432.948 | 879.5214 | 3737.625 | 2895.559 | 25.70704 | 2.728461e-11
73.290001 | 16898.709 | 16128.43 | 9433.058 | 770.2826 | 3761.856 | 2907.801 | 25.71102 | 2.728461e-11
73.300003 | 17419.3574 | 16165.17 | 9433.166 | 1254.184 | 3786.124 | 2920.17 | 25.71419 | 2.728461e-11
73.309998 | 17286.209 | 16202.06 | 9433.27 | 1084.146 | 3810.42 | 2932.657 | 25.71649 | 2.728461e-11
73.32 | 17110.4922 | 16239.12 | 9433.371 | 871.3748 | 3834.75 | 2945.279 | 25.7179 | 2.728462e-11
73.330002 | 17235.9277 | 16276.32 | 9433.468 | 959.6089 | 3859.098 | 2958.034 | 25.71842 | 2.728462e-11
73.339996 | 17135.7012 | 16313.63 | 9433.562 | 822.068 | 3883.45 | 2970.903 | 25.71801 | 2.728462e-11
73.349998 | 17159.6875 | 16351.11 | 9433.653 | 808.5798 | 3907.824 | 2983.913 | 25.71666 | 2.728462e-11
73.360001 | 17420.334 | 16388.72 | 9433.741 | 1031.61 | 3932.214 | 2997.054 | 25.71434 | 2.728462e-11
73.370003 | 17443.5566 | 16426.45 | 9433.826 | 1017.105 | 3956.591 | 3010.323 | 25.71104 | 2.728462e-11
73.379997 | 17499.6133 | 16464.28 | 9433.907 | 1035.338 | 3980.948 | 3023.714 | 25.70675 | 2.728462e-11
73.389999 | 17536.5469 | 16502.24 | 9433.985 | 1034.305 | 4005.315 | 3037.241 | 25.70143 | 2.728462e-11
73.400002 | 17515.1641 | 16540.31 | 9434.06 | 974.8545 | 4029.65 | 3050.905 | 25.69507 | 2.728462e-11
73.410004 | 17468.5879 | 16578.48 | 9434.131 | 890.1068 | 4053.97 | 3064.693 | 25.68766 | 2.728462e-11
73.419998 | 17365.6133 | 16616.7 | 9434.199 | 748.9109 | 4078.22 | 3078.604 | 25.6792 | 2.728462e-11
73.43 | 17328.4238 | 16655.05 | 9434.264 | 673.3712 | 4102.466 | 3092.653 | 25.66963 | 2.728462e-11
73.440002 | 17609.6719 | 16693.47 | 9434.326 | 916.1969 | 4126.652 | 3106.838 | 25.65898 | 2.728462e-11
73.449997 | 17478.1465 | 16731.94 | 9434.384 | 746.2029 | 4150.773 | 3121.14 | 25.64722 | 2.728462e-11
73.459999 | 17272.793 | 16770.51 | 9434.439 | 502.2867 | 4174.855 | 3135.578 | 25.63435 | 2.728463e-11
73.470001 | 17140.7051 | 16809.12 | 9434.491 | 331.5874 | 4198.856 | 3150.151 | 25.62033 | 2.728463e-11
73.480003 | 17242.3535 | 16847.78 | 9434.539 | 394.5706 | 4222.787 | 3164.852 | 25.60518 | 2.728463e-11
73.489998 | 17751.1914 | 16886.45 | 9434.584 | 864.7397 | 4246.608 | 3179.671 | 25.58889 | 2.728463e-11
73.5 | 17914.6758 | 16925.19 | 9434.626 | 989.4856 | 4270.367 | 3194.626 | 25.57143 | 2.91036e-11
73.510002 | 18070.4453 | 16963.95 | 9434.664 | 1106.498 | 4294.015 | 3209.716 | 25.55281 | 2.91036e-11
73.519997 | 18062.0645 | 17002.69 | 9434.699 | 1059.372 | 4317.543 | 3224.918 | 25.53303 | 2.91036e-11
73.529999 | 17818.6992 | 17041.47 | 9434.731 | 777.2245 | 4340.977 | 3240.255 | 25.51207 | 2.910361e-11
73.540001 | 17903.6934 | 17080.25 | 9434.759 | 823.447 | 4364.276 | 3255.721 | 25.48992 | 2.910361e-11
73.550003 | 18159.6641 | 17119.01 | 9434.784 | 1040.653 | 4387.448 | 3271.312 | 25.46659 | 2.910361e-11
73.559998 | 18044.9453 | 17157.72 | 9434.806 | 887.228 | 4410.454 | 3287.015 | 25.44211 | 2.910361e-11
73.57 | 17894.3457 | 17196.43 | 9434.824 | 697.9154 | 4433.339 | 3302.851 | 25.41641 | 2.910361e-11
73.580002 | 18038.3223 | 17235.1 | 9434.839 | 803.2252 | 4456.055 | 3318.814 | 25.38953 | 2.910361e-11
73.589996 | 18195.5469 | 17273.68 | 9434.85 | 921.8633 | 4478.591 | 3334.88 | 25.3615 | 2.910361e-11
73.599998 | 17743.2344 | 17312.23 | 9434.859 | 430.9997 | 4500.963 | 3351.081 | 25.33225 | 2.910361e-11
73.610001 | 18091.7402 | 17350.73 | 9434.863 | 741.0141 | 4523.16 | 3367.401 | 25.30184 | 2.910361e-11
73.620003 | 18229.8613 | 17389.13 | 9434.865 | 840.7309 | 4545.158 | 3383.837 | 25.27024 | 2.910361e-11
73.629997 | 18048.6543 | 17427.41 | 9434.863 | 621.247 | 4566.929 | 3400.377 | 25.23752 | 2.910361e-11
73.639999 | 18085.7266 | 17465.62 | 9434.858 | 620.1097 | 4588.516 | 3417.04 | 25.2036 | 2.910361e-11
73.650002 | 18233.6016 | 17503.71 | 9434.849 | 729.8902 | 4609.871 | 3433.823 | 25.16853 | 2.910361e-11
73.660004 | 18629.2148 | 17541.68 | 9434.837 | 1087.532 | 4631.004 | 3450.709 | 25.13232 | 2.910361e-11
73.669998 | 18421.8379 | 17579.48 | 9434.821 | 842.3578 | 4651.868 | 3467.696 | 25.095 | 2.910361e-11
73.68 | 18394.3809 | 17617.17 | 9434.802 | 777.2107 | 4672.512 | 3484.799 | 25.05653 | 2.910361e-11
73.690002 | 18500.5645 | 17654.7 | 9434.78 | 845.8652 | 4692.888 | 3502.014 | 25.01694 | 2.910361e-11
73.699997 | 18353.748 | 17692.03 | 9434.754 | 661.7146 | 4712.987 | 3519.316 | 24.97628 | 2.910362e-11
73.709999 | 17965.8965 | 17729.21 | 9434.725 | 236.6815 | 4732.827 | 3536.728 | 24.93451 | 2.910362e-11
73.720001 | 18026.4336 | 17766.2 | 9434.692 | 260.2344 | 4752.372 | 3554.244 | 24.89166 | 2.910362e-11
73.730003 | 18297.0625 | 17802.98 | 9434.656 | 494.078 | 4771.626 | 3571.854 | 24.84774 | 2.910362e-11
73.739998 | 18220.123 | 17839.52 | 9434.617 | 380.6008 | 4790.556 | 3589.547 | 24.80281 | 2.910362e-11
73.75 | 18163.5918 | 17875.87 | 9434.574 | 287.7247 | 4809.196 | 3607.341 | 24.75684 | 2.910362e-11
73.760002 | 18329.3848 | 17911.97 | 9434.527 | 417.4142 | 4827.503 | 3625.23 | 24.70984 | 2.910362e-11
73.769997 | 18690.7266 | 17947.8 | 9434.477 | 742.9274 | 4845.47 | 3643.19 | 24.66189 | 3.092259e-11
73.779999 | 18840.7637 | 17983.39 | 9434.424 | 857.3722 | 4863.112 | 3661.242 | 24.61293 | 3.09226e-11
73.790001 | 18569.0312 | 18018.71 | 9434.367 | 550.3237 | 4880.397 | 3679.38 | 24.56302 | 3.09226e-11
73.800003 | 18314.1758 | 18053.74 | 9434.307 | 260.4358 | 4897.327 | 3697.594 | 24.51215 | 3.09226e-11
73.809998 | 18325.8184 | 18088.45 | 9434.244 | 237.3718 | 4913.873 | 3715.87 | 24.46043 | 3.09226e-11
73.82 | 18479.6621 | 18122.87 | 9434.176 | 356.7877 | 4930.062 | 3734.228 | 24.40778 | 3.09226e-11
73.830002 | 18549.5156 | 18156.98 | 9434.106 | 392.5353 | 4945.859 | 3752.661 | 24.35424 | 3.09226e-11
73.839996 | 19156.0781 | 18190.73 | 9434.032 | 965.352 | 4961.256 | 3771.139 | 24.29992 | 3.09226e-11
73.849998 | 18981.7324 | 18224.15 | 9433.954 | 757.58 | 4976.26 | 3789.693 | 24.2447 | 3.09226e-11
73.860001 | 18622.459 | 18257.23 | 9433.873 | 365.2272 | 4990.862 | 3808.309 | 24.1887 | 3.09226e-11
73.870003 | 18937.3223 | 18289.94 | 9433.788 | 647.3831 | 5005.043 | 3826.976 | 24.1319 | 3.09226e-11
73.879997 | 19245.1348 | 18322.24 | 9433.7 | 922.8928 | 5018.786 | 3845.682 | 24.0744 | 3.09226e-11
73.889999 | 18991.5762 | 18354.18 | 9433.609 | 637.398 | 5032.11 | 3864.443 | 24.01613 | 3.09226e-11
73.900002 | 18540.9219 | 18385.72 | 9433.513 | 155.2001 | 5044.994 | 3883.257 | 23.95715 | 3.09226e-11
73.910004 | 18238.3184 | 18416.85 | 9433.415 | -178.5292 | 5057.435 | 3902.1 | 23.89749 | 3.09226e-11
73.919998 | 18773.5859 | 18447.52 | 9433.313 | 326.0614 | 5069.405 | 3920.969 | 23.83723 | 3.09226e-11
73.93 | 19064.4746 | 18477.8 | 9433.207 | 586.6794 | 5080.932 | 3939.88 | 23.77629 | 3.09226e-11
73.940002 | 19001.6641 | 18507.62 | 9433.098 | 494.0413 | 5091.987 | 3958.823 | 23.71474 | 3.09226e-11
73.949997 | 19276.5078 | 18536.97 | 9432.985 | 739.5338 | 5102.565 | 3977.772 | 23.65266 | 3.09226e-11
73.959999 | 19305.9082 | 18565.88 | 9432.869 | 740.0285 | 5112.674 | 3996.747 | 23.58999 | 3.09226e-11
73.970001 | 19095.1094 | 18594.31 | 9432.749 | 500.7998 | 5122.293 | 4015.741 | 23.5268 | 3.09226e-11
73.980003 | 19087.5215 | 18622.26 | 9432.626 | 465.266 | 5131.425 | 4034.742 | 23.46309 | 3.09226e-11
73.989998 | 19211.3398 | 18649.69 | 9432.499 | 561.6534 | 5140.055 | 4053.733 | 23.39897 | 3.09226e-11
74 | 19595.2637 | 18676.63 | 9432.368 | 918.6308 | 5148.195 | 4072.736 | 23.33437 | 3.09226e-11
74.010002 | 19181.0156 | 18703.07 | 9432.234 | 477.9468 | 5155.827 | 4091.738 | 23.26933 | 3.09226e-11
74.019997 | 19146.3945 | 18728.96 | 9432.097 | 417.4335 | 5162.947 | 4110.713 | 23.20396 | 3.09226e-11
74.029999 | 19279.709 | 18754.34 | 9431.956 | 525.3709 | 5169.562 | 4129.682 | 23.13818 | 3.09226e-11
74.040001 | 19275.6191 | 18779.18 | 9431.811 | 496.4422 | 5175.658 | 4148.636 | 23.07206 | 3.09226e-11
74.050003 | 19691.877 | 18803.47 | 9431.663 | 888.4112 | 5181.236 | 4167.562 | 23.00561 | 3.09226e-11
74.059998 | 19932.6016 | 18827.18 | 9431.511 | 1105.419 | 5186.288 | 4186.445 | 22.93894 | 3.09226e-11
74.07 | 19096.9629 | 18850.35 | 9431.355 | 246.6133 | 5190.82 | 4205.302 | 22.87198 | 3.09226e-11
74.080002 | 19564.4219 | 18872.95 | 9431.196 | 691.4716 | 5194.824 | 4224.125 | 22.80476 | 3.09226e-11
74.089996 | 19673.3574 | 18894.95 | 9431.034 | 778.4094 | 5198.296 | 4242.881 | 22.73741 | 3.09226e-11
74.099998 | 19473.5469 | 18916.38 | 9430.868 | 557.1676 | 5201.241 | 4261.601 | 22.66979 | 3.09226e-11
74.110001 | 19340.0586 | 18937.22 | 9430.698 | 402.8385 | 5203.654 | 4280.266 | 22.60204 | 3.09226e-11
74.120003 | 19675.9668 | 18957.46 | 9430.524 | 718.5098 | 5205.532 | 4298.867 | 22.53413 | 3.09226e-11
74.129997 | 19729.2793 | 18977.08 | 9430.347 | 752.2008 | 5206.878 | 4317.387 | 22.4662 | 3.09226e-11
74.139999 | 19971.3438 | 18996.1 | 9430.167 | 975.2472 | 5207.69 | 4335.842 | 22.39813 | 3.09226e-11
74.150002 | 19604.2305 | 19014.51 | 9429.982 | 589.7212 | 5207.97 | 4354.227 | 22.32999 | 3.09226e-11
74.160004 | 19783.6035 | 19032.29 | 9429.794 | 751.3135 | 5207.715 | 4372.519 | 22.26182 | 3.09226e-11
74.169998 | 20114.668 | 19049.44 | 9429.603 | 1065.231 | 5206.929 | 4390.711 | 22.19369 | 3.09226e-11
74.18 | 20157.2324 | 19065.96 | 9429.408 | 1091.27 | 5205.61 | 4408.819 | 22.12555 | 3.09226e-11
74.190002 | 20182.6191 | 19081.86 | 9429.209 | 1100.76 | 5203.762 | 4426.83 | 22.05741 | 3.09226e-11
74.199997 | 20269.9375 | 19097.1 | 9429.007 | 1172.833 | 5201.389 | 4444.72 | 21.98939 | 3.09226e-11
74.209999 | 20311.2305 | 19111.71 | 9428.801 | 1199.519 | 5198.485 | 4462.505 | 21.9214 | 3.09226e-11
74.220001 | 20616.584 | 19125.68 | 9428.591 | 1490.903 | 5195.06 | 4480.177 | 21.85354 | 3.09226e-11
74.230003 | 20595.7012 | 19139 | 9428.377 | 1456.702 | 5191.112 | 4497.724 | 21.78576 | 3.09226e-11
74.239998 | 20345.0762 | 19151.66 | 9428.16 | 1193.413 | 5186.654 | 4515.131 | 21.71819 | 3.09226e-11
74.25 | 20785.0723 | 19163.68 | 9427.94 | 1621.395 | 5181.675 | 4532.412 | 21.65076 | 3.09226e-11
74.260002 | 20872.8809 | 19175.05 | 9427.715 | 1697.835 | 5176.188 | 4549.559 | 21.58348 | 3.09226e-11
74.269997 | 20949.5234 | 19185.75 | 9427.487 | 1763.776 | 5170.198 | 4566.546 | 21.51647 | 3.09226e-11
74.279999 | 20968.4883 | 19195.79 | 9427.256 | 1772.694 | 5163.699 | 4583.39 | 21.44964 | 3.09226e-11
74.290001 | 21051.3086 | 19205.19 | 9427.02 | 1846.116 | 5156.707 | 4600.083 | 21.38306 | 3.09226e-11
74.300003 | 21016.4121 | 19213.93 | 9426.781 | 1802.483 | 5149.219 | 4616.612 | 21.31671 | 3.09226e-11
74.309998 | 20993.4922 | 19222.01 | 9426.539 | 1771.483 | 5141.256 | 4632.964 | 21.25071 | 3.09226e-11
74.32 | 21349.5586 | 19229.43 | 9426.292 | 2120.129 | 5132.798 | 4649.154 | 21.18497 | 3.09226e-11
74.330002 | 21436.9883 | 19236.2 | 9426.042 | 2200.785 | 5123.87 | 4665.172 | 21.11952 | 3.09226e-11
74.339996 | 21413.8203 | 19242.31 | 9425.788 | 2171.512 | 5114.476 | 4680.99 | 21.05448 | 3.09226e-11
74.349998 | 21349.8047 | 19247.77 | 9425.531 | 2102.033 | 5104.616 | 4696.636 | 20.98969 | 3.09226e-11
74.360001 | 21690.9434 | 19252.58 | 9425.269 | 2438.366 | 5094.292 | 4712.091 | 20.9253 | 3.09226e-11
74.370003 | 21824.1699 | 19256.73 | 9425.004 | 2567.437 | 5083.519 | 4727.348 | 20.86125 | 3.09226e-11
74.379997 | 22164.8047 | 19260.25 | 9424.736 | 2904.559 | 5072.318 | 4742.394 | 20.79766 | 3.09226e-11
74.389999 | 22342.8086 | 19263.1 | 9424.463 | 3079.704 | 5060.666 | 4757.241 | 20.73443 | 3.09226e-11
74.400002 | 22607.0508 | 19265.33 | 9424.187 | 3341.717 | 5048.59 | 4771.886 | 20.67161 | 3.09226e-11
74.410004 | 22739.957 | 19266.91 | 9423.907 | 3473.045 | 5036.087 | 4786.308 | 20.60922 | 3.09226e-11
74.419998 | 22849.2539 | 19267.87 | 9423.624 | 3581.387 | 5023.19 | 4800.505 | 20.54731 | 3.092259e-11
74.43 | 22881.4922 | 19268.18 | 9423.337 | 3613.314 | 5009.868 | 4814.488 | 20.48584 | 3.092259e-11
74.440002 | 23292.3145 | 19267.87 | 9423.045 | 4024.441 | 4996.156 | 4828.247 | 20.42481 | 3.092259e-11
74.449997 | 23544.6328 | 19266.94 | 9422.751 | 4277.691 | 4982.063 | 4841.764 | 20.3643 | 3.092259e-11
74.459999 | 23829.9238 | 19265.39 | 9422.452 | 4564.539 | 4967.576 | 4855.053 | 20.30425 | 3.092259e-11
74.470001 | 24276.2988 | 19263.22 | 9422.15 | 5013.077 | 4952.721 | 4868.107 | 20.2447 | 3.092259e-11
74.480003 | 24500.0938 | 19260.45 | 9421.844 | 5239.646 | 4937.499 | 4880.919 | 20.18563 | 3.092259e-11
74.489998 | 25052.1621 | 19257.08 | 9421.534 | 5795.082 | 4921.942 | 4893.477 | 20.12713 | 3.092259e-11
74.5 | 25225.9355 | 19253.1 | 9421.221 | 5972.835 | 4906.018 | 4905.793 | 20.06914 | 3.092259e-11
74.510002 | 25914.0273 | 19248.54 | 9420.903 | 6665.485 | 4889.765 | 4917.863 | 20.01166 | 3.092259e-11
74.519997 | 26030.5547 | 19243.4 | 9420.582 | 6787.157 | 4873.192 | 4929.668 | 19.95477 | 3.092259e-11
74.529999 | 26073.1348 | 19237.66 | 9420.257 | 6835.474 | 4856.284 | 4941.221 | 19.89838 | 3.092259e-11
74.540001 | 26473.9238 | 19231.37 | 9419.929 | 7242.558 | 4839.076 | 4952.518 | 19.84257 | 3.092259e-11
74.550003 | 26537.9902 | 19224.5 | 9419.596 | 7313.493 | 4821.56 | 4963.553 | 19.78728 | 3.092259e-11
74.559998 | 27088.4453 | 19217.09 | 9419.26 | 7871.36 | 4803.776 | 4974.316 | 19.73263 | 3.092259e-11
74.57 | 27282.375 | 19209.1 | 9418.92 | 8073.272 | 4785.686 | 4984.818 | 19.67852 | 3.092259e-11
74.580002 | 27239.877 | 19200.59 | 9418.576 | 8039.287 | 4767.332 | 4995.056 | 19.62497 | 3.092259e-11
74.589996 | 27678.0762 | 19191.54 | 9418.229 | 8486.54 | 4748.724 | 5005.011 | 19.57207 | 3.092258e-11
74.599998 | 28125.4238 | 19181.96 | 9417.877 | 8943.466 | 4729.854 | 5014.706 | 19.51968 | 3.092258e-11
74.610001 | 28346.0664 | 19171.84 | 9417.522 | 9174.221 | 4710.729 | 5024.126 | 19.46792 | 3.092258e-11
74.620003 | 28726.1738 | 19161.22 | 9417.163 | 9564.95 | 4691.373 | 5033.271 | 19.41672 | 3.092258e-11
74.629997 | 29213.043 | 19150.11 | 9416.801 | 10062.93 | 4671.813 | 5042.135 | 19.36618 | 3.092258e-11
74.639999 | 29021.0938 | 19138.49 | 9416.434 | 9882.605 | 4652.014 | 5050.725 | 19.3162 | 3.092258e-11
74.650002 | 28655.3457 | 19126.38 | 9416.063 | 9528.963 | 4632.011 | 5059.041 | 19.26683 | 3.092258e-11
74.660004 | 28749.5156 | 19113.78 | 9415.689 | 9635.731 | 4611.803 | 5067.075 | 19.21806 | 3.092258e-11
74.669998 | 28496.2734 | 19100.74 | 9415.311 | 9395.532 | 4591.436 | 5074.825 | 19.16993 | 3.092258e-11
74.68 | 28382.4902 | 19087.21 | 9414.929 | 9295.281 | 4570.857 | 5082.3 | 19.12239 | 3.092258e-11
74.690002 | 28368.541 | 19073.24 | 9414.543 | 9295.304 | 4550.119 | 5089.499 | 19.07544 | 3.092258e-11
74.699997 | 28269.791 | 19058.82 | 9414.154 | 9210.97 | 4529.228 | 5096.41 | 19.02914 | 3.092258e-11
74.709999 | 28351.4375 | 19043.95 | 9413.76 | 9307.487 | 4508.163 | 5103.044 | 18.98342 | 3.092257e-11
74.720001 | 28635.1094 | 19028.66 | 9413.363 | 9606.445 | 4486.963 | 5109.4 | 18.93832 | 3.092257e-11
74.730003 | 28140.3359 | 19012.95 | 9412.962 | 9127.383 | 4465.621 | 5115.477 | 18.8938 | 3.092257e-11
74.739998 | 27658.791 | 18996.85 | 9412.557 | 8661.939 | 4444.176 | 5121.268 | 18.84994 | 3.092257e-11
74.75 | 28005.3984 | 18980.32 | 9412.148 | 9025.077 | 4422.583 | 5126.784 | 18.80667 | 3.092257e-11
74.760002 | 28030.123 | 18963.41 | 9411.735 | 9066.709 | 4400.891 | 5132.025 | 18.76398 | 3.092257e-11
74.769997 | 27413.1074 | 18946.13 | 9411.319 | 8466.979 | 4379.106 | 5136.982 | 18.72193 | 3.092257e-11
74.779999 | 27370.6289 | 18928.45 | 9410.898 | 8442.181 | 4357.205 | 5141.664 | 18.68045 | 3.092257e-11
74.790001 | 27085.9941 | 18910.41 | 9410.474 | 8175.58 | 4335.229 | 5146.072 | 18.63959 | 3.092257e-11
74.800003 | 26869.2012 | 18892.03 | 9410.045 | 7977.176 | 4313.174 | 5150.206 | 18.59929 | 3.092256e-11
74.809998 | 26768.8906 | 18873.29 | 9409.614 | 7895.604 | 4291.051 | 5154.062 | 18.55963 | 2.910359e-11
74.82 | 26569.5977 | 18854.2 | 9409.178 | 7715.393 | 4268.859 | 5157.648 | 18.52054 | 2.910359e-11
74.830002 | 26349.1836 | 18834.8 | 9408.738 | 7514.385 | 4246.614 | 5160.965 | 18.48202 | 2.910359e-11
74.839996 | 26055.2676 | 18815.08 | 9408.294 | 7240.192 | 4224.331 | 5164.005 | 18.44413 | 2.910359e-11
74.849998 | 26208.6992 | 18795.04 | 9407.846 | 7413.664 | 4201.998 | 5166.784 | 18.40675 | 2.910359e-11
74.860001 | 26268.5625 | 18774.68 | 9407.395 | 7493.887 | 4179.618 | 5169.293 | 18.36998 | 2.910358e-11
74.870003 | 26067.1367 | 18754.03 | 9406.939 | 7313.102 | 4157.222 | 5171.539 | 18.33374 | 2.910358e-11
74.879997 | 26001.8984 | 18733.11 | 9406.48 | 7268.784 | 4134.817 | 5173.519 | 18.29811 | 2.910358e-11
74.889999 | 25967.8301 | 18711.89 | 9406.017 | 7255.938 | 4112.375 | 5175.237 | 18.26301 | 2.910358e-11
74.900002 | 25662.4355 | 18690.41 | 9405.549 | 6972.022 | 4089.938 | 5176.698 | 18.22845 | 2.910358e-11
74.910004 | 24996.1836 | 18668.66 | 9405.078 | 6327.526 | 4067.488 | 5177.897 | 18.19444 | 2.910358e-11
74.919998 | 25095.0605 | 18646.68 | 9404.604 | 6448.377 | 4045.078 | 5178.841 | 18.16099 | 2.910358e-11
74.93 | 25502.8633 | 18624.43 | 9404.125 | 6878.437 | 4022.644 | 5179.529 | 18.12806 | 2.910358e-11
74.940002 | 24680.8809 | 18601.95 | 9403.642 | 6078.936 | 4000.24 | 5179.968 | 18.09564 | 2.910357e-11
74.949997 | 24132.0117 | 18579.24 | 9403.155 | 5552.77 | 3977.87 | 5180.153 | 18.06376 | 2.910357e-11
74.959999 | 24525.4355 | 18556.29 | 9402.664 | 5969.144 | 3955.506 | 5180.09 | 18.03236 | 2.910357e-11
74.970001 | 23915.1152 | 18533.14 | 9402.17 | 5381.979 | 3933.187 | 5179.779 | 18.00149 | 2.910357e-11
74.980003 | 23075.1348 | 18509.77 | 9401.671 | 4565.366 | 3910.901 | 5179.226 | 17.97107 | 2.910357e-11
74.989998 | 23244.8164 | 18486.22 | 9401.169 | 4758.594 | 3888.684 | 5178.428 | 17.94119 | 2.910357e-11
75 | 23356.4199 | 18462.45 | 9400.662 | 4893.971 | 3866.488 | 5177.388 | 17.91177 | 2.910357e-11
75.010002 | 23454.6074 | 18438.5 | 9400.151 | 5016.104 | 3844.358 | 5176.111 | 17.8828 | 2.910357e-11
75.019997 | 23098.3125 | 18414.39 | 9399.637 | 4683.925 | 3822.298 | 5174.598 | 17.85432 | 2.910356e-11
75.029999 | 22745.9512 | 18390.07 | 9399.119 | 4355.882 | 3800.279 | 5172.845 | 17.82627 | 2.910356e-11
75.040001 | 23002.1348 | 18365.6 | 9398.596 | 4636.539 | 3778.341 | 5170.859 | 17.79868 | 2.910356e-11
75.050003 | 22933.2598 | 18340.96 | 9398.07 | 4592.297 | 3756.476 | 5168.645 | 17.7715 | 2.910356e-11
75.059998 | 21831.7949 | 18316.18 | 9397.54 | 3515.619 | 3734.689 | 5166.201 | 17.74477 | 2.910356e-11
75.07 | 21657.6973 | 18291.23 | 9397.006 | 3366.469 | 3712.978 | 5163.526 | 17.71846 | 2.910356e-11
75.080002 | 21956.3691 | 18266.14 | 9396.468 | 3690.227 | 3691.355 | 5160.627 | 17.69253 | 2.728458e-11
75.089996 | 22180.7148 | 18240.93 | 9395.926 | 3939.788 | 3669.831 | 5157.504 | 17.66703 | 2.728458e-11
75.099998 | 21667.625 | 18215.56 | 9395.379 | 3452.063 | 3648.382 | 5154.158 | 17.64188 | 2.728458e-11
75.110001 | 20910.7129 | 18190.07 | 9394.829 | 2720.647 | 3627.032 | 5150.588 | 17.61713 | 2.728458e-11
75.120003 | 20656.4863 | 18164.45 | 9394.275 | 2492.038 | 3605.779 | 5146.802 | 17.59273 | 2.728458e-11
75.129997 | 20703.7637 | 18138.74 | 9393.717 | 2565.028 | 3584.652 | 5142.798 | 17.56871 | 2.728458e-11
75.139999 | 21032.2656 | 18112.88 | 9393.155 | 2919.388 | 3563.602 | 5138.576 | 17.54502 | 2.728458e-11
75.150002 | 21176.2012 | 18086.92 | 9392.589 | 3089.28 | 3542.673 | 5134.137 | 17.52166 | 2.728457e-11
75.160004 | 21044.4941 | 18060.85 | 9392.019 | 2983.646 | 3521.844 | 5129.486 | 17.49863 | 2.728457e-11
75.169998 | 20251.4961 | 18034.71 | 9391.445 | 2216.786 | 3501.162 | 5124.627 | 17.47593 | 2.728457e-11
75.18 | 20332.0156 | 18008.44 | 9390.867 | 2323.58 | 3480.565 | 5119.551 | 17.45353 | 2.728457e-11
75.190002 | 20808.6914 | 17982.08 | 9390.284 | 2826.61 | 3460.099 | 5114.267 | 17.4314 | 2.728457e-11
75.199997 | 20362.3691 | 17955.65 | 9389.699 | 2406.719 | 3439.765 | 5108.777 | 17.40958 | 2.728457e-11
75.209999 | 20051.0371 | 17929.11 | 9389.108 | 2121.929 | 3419.535 | 5103.077 | 17.38801 | 2.728457e-11
75.220001 | 20129.7598 | 17902.49 | 9388.514 | 2227.269 | 3399.442 | 5097.168 | 17.36672 | 2.728456e-11
75.230003 | 20102.7715 | 17875.79 | 9387.916 | 2226.981 | 3379.472 | 5091.057 | 17.34565 | 2.728456e-11
75.239998 | 20089.7207 | 17849.03 | 9387.314 | 2240.689 | 3359.649 | 5084.744 | 17.32485 | 2.728456e-11
75.25 | 20072.5059 | 17822.18 | 9386.708 | 2250.326 | 3339.945 | 5078.222 | 17.30427 | 2.728456e-11
75.260002 | 19881.4824 | 17795.26 | 9386.097 | 2086.22 | 3320.381 | 5071.5 | 17.2839 | 2.728456e-11
75.269997 | 20208.0605 | 17768.29 | 9385.483 | 2439.772 | 3300.963 | 5064.579 | 17.26375 | 2.728456e-11
75.279999 | 20159.041 | 17741.22 | 9384.865 | 2417.817 | 3281.663 | 5057.453 | 17.24378 | 2.728456e-11
75.290001 | 20114.7148 | 17714.1 | 9384.242 | 2400.61 | 3262.513 | 5050.125 | 17.224 | 2.728455e-11
75.300003 | 19982.6777 | 17686.93 | 9383.616 | 2295.752 | 3243.505 | 5042.601 | 17.20438 | 2.728455e-11
75.309998 | 19820.4648 | 17659.7 | 9382.986 | 2160.766 | 3224.648 | 5034.881 | 17.18495 | 2.728455e-11
75.32 | 19821.5996 | 17632.39 | 9382.351 | 2189.21 | 3205.916 | 5026.956 | 17.16566 | 2.546558e-11
75.330002 | 19750.4395 | 17605.03 | 9381.712 | 2145.405 | 3187.34 | 5018.835 | 17.14651 | 2.546558e-11
75.339996 | 19673.998 | 17577.64 | 9381.07 | 2096.36 | 3168.918 | 5010.522 | 17.12751 | 2.546558e-11
75.349998 | 19639.2109 | 17550.17 | 9380.423 | 2089.04 | 3150.63 | 5002.009 | 17.1086 | 2.546557e-11
75.360001 | 20206.8574 | 17522.65 | 9379.772 | 2684.207 | 3132.494 | 4993.294 | 17.08982 | 2.546557e-11
75.370003 | 20332.3633 | 17495.08 | 9379.117 | 2837.282 | 3114.504 | 4984.389 | 17.07112 | 2.546557e-11
75.379997 | 20272.0781 | 17467.49 | 9378.459 | 2804.59 | 3096.684 | 4975.292 | 17.05254 | 2.546557e-11
75.389999 | 20525.8125 | 17439.82 | 9377.796 | 3085.994 | 3078.993 | 4965.996 | 17.03402 | 2.546557e-11
75.400002 | 20455.5195 | 17412.11 | 9377.129 | 3043.41 | 3061.463 | 4956.502 | 17.01557 | 2.546557e-11
75.410004 | 20847.5801 | 17384.35 | 9376.458 | 3463.232 | 3044.076 | 4946.817 | 16.99718 | 2.546556e-11
75.419998 | 21409.7598 | 17356.58 | 9375.783 | 4053.183 | 3026.87 | 4936.945 | 16.97886 | 2.546556e-11
75.43 | 21236.2305 | 17328.73 | 9375.103 | 3907.505 | 3009.79 | 4926.871 | 16.96057 | 2.546556e-11
75.440002 | 21001.7051 | 17300.84 | 9374.42 | 3700.862 | 2992.875 | 4916.606 | 16.9423 | 2.546556e-11
75.449997 | 21047.3809 | 17272.93 | 9373.733 | 3774.447 | 2976.122 | 4906.155 | 16.92407 | 2.546556e-11
75.459999 | 20916.0195 | 17244.96 | 9373.041 | 3671.056 | 2959.51 | 4895.507 | 16.90585 | 2.546556e-11
75.470001 | 21381.6582 | 17216.95 | 9372.346 | 4164.705 | 2943.057 | 4884.664 | 16.88764 | 2.546555e-11
75.480003 | 21700.582 | 17188.91 | 9371.646 | 4511.676 | 2926.758 | 4873.633 | 16.86941 | 2.546555e-11
75.489998 | 21521.2109 | 17160.84 | 9370.942 | 4360.372 | 2910.628 | 4862.418 | 16.85119 | 2.546555e-11
75.5 | 21450 | 17132.71 | 9370.234 | 4317.285 | 2894.642 | 4851.005 | 16.83295 | 2.546555e-11
75.510002 | 21862.9199 | 17104.56 | 9369.522 | 4758.363 | 2878.818 | 4839.402 | 16.81467 | 2.546555e-11
75.519997 | 22201.2578 | 17076.38 | 9368.806 | 5124.879 | 2863.157 | 4827.619 | 16.79637 | 2.546554e-11
75.529999 | 22603.2129 | 17048.14 | 9368.086 | 5555.071 | 2847.637 | 4815.641 | 16.77803 | 2.546554e-11
75.540001 | 22575.0117 | 17019.88 | 9367.361 | 5555.135 | 2832.283 | 4803.473 | 16.75963 | 2.546554e-11
75.550003 | 22444.4707 | 16991.58 | 9366.633 | 5452.891 | 2817.085 | 4791.121 | 16.74117 | 2.364657e-11
75.559998 | 22664.1582 | 16963.26 | 9365.901 | 5700.895 | 2802.051 | 4778.589 | 16.72267 | 2.364657e-11
75.57 | 23369.7812 | 16934.89 | 9365.164 | 6434.892 | 2787.157 | 4765.864 | 16.70409 | 2.364657e-11
75.580002 | 23331.9668 | 16906.49 | 9364.423 | 6425.476 | 2772.43 | 4752.953 | 16.68544 | 2.364657e-11
75.589996 | 22789.0312 | 16878.08 | 9363.678 | 5910.952 | 2757.864 | 4739.87 | 16.66672 | 2.364656e-11
75.599998 | 22622.6445 | 16849.62 | 9362.929 | 5773.028 | 2743.445 | 4726.595 | 16.64789 | 2.364656e-11
75.610001 | 22496.2207 | 16821.12 | 9362.176 | 5675.099 | 2729.182 | 4713.135 | 16.62898 | 2.364656e-11
75.620003 | 22471.0098 | 16792.6 | 9361.418 | 5678.409 | 2715.075 | 4699.498 | 16.60997 | 2.364656e-11
75.629997 | 22855.1934 | 16764.08 | 9360.657 | 6091.117 | 2701.138 | 4685.69 | 16.59088 | 2.364656e-11
75.639999 | 22879.9707 | 16735.5 | 9359.892 | 6144.473 | 2687.338 | 4671.696 | 16.57168 | 2.364656e-11
75.650002 | 22520.6387 | 16706.9 | 9359.122 | 5813.743 | 2673.702 | 4657.52 | 16.55236 | 2.364655e-11
75.660004 | 22030.3828 | 16678.27 | 9358.348 | 5352.118 | 2660.211 | 4643.173 | 16.53293 | 2.364655e-11
75.669998 | 22028.625 | 16649.64 | 9357.57 | 5378.983 | 2646.897 | 4628.662 | 16.5134 | 2.364655e-11
75.68 | 22022.3574 | 16620.96 | 9356.788 | 5401.394 | 2633.715 | 4613.967 | 16.49374 | 2.364655e-11
75.690002 | 22090.6035 | 16592.27 | 9356.001 | 5498.334 | 2620.695 | 4599.1 | 16.47395 | 2.364655e-11
75.699997 | 22002.7773 | 16563.57 | 9355.211 | 5439.204 | 2607.834 | 4584.075 | 16.45405 | 2.364654e-11
75.709999 | 21852.8027 | 16534.84 | 9354.416 | 5317.967 | 2595.112 | 4568.874 | 16.43402 | 2.364654e-11
75.720001 | 21329.6836 | 16506.08 | 9353.617 | 4823.599 | 2582.549 | 4553.504 | 16.41386 | 2.364654e-11
75.730003 | 21769.3711 | 16477.31 | 9352.814 | 5292.056 | 2570.135 | 4537.971 | 16.39356 | 2.364654e-11
75.739998 | 21585.3496 | 16448.55 | 9352.008 | 5136.799 | 2557.882 | 4522.288 | 16.37314 | 2.364654e-11
75.75 | 21239.1328 | 16419.75 | 9351.196 | 4819.379 | 2545.771 | 4506.434 | 16.35259 | 2.364653e-11
75.760002 | 21482.6191 | 16390.95 | 9350.38 | 5091.673 | 2533.815 | 4490.419 | 16.33189 | 2.182757e-11
75.769997 | 21501.2031 | 16362.15 | 9349.561 | 5139.056 | 2522.013 | 4474.262 | 16.31107 | 2.182757e-11
75.779999 | 21418.1523 | 16333.32 | 9348.737 | 5084.834 | 2510.348 | 4457.944 | 16.29011 | 2.182756e-11
75.790001 | 21128.457 | 16304.49 | 9347.909 | 4823.969 | 2498.839 | 4441.47 | 16.26901 | 2.182756e-11
75.800003 | 21534.1289 | 16275.65 | 9347.077 | 5258.476 | 2487.478 | 4424.85 | 16.24777 | 2.182756e-11
75.809998 | 21382.3652 | 16246.83 | 9346.241 | 5135.532 | 2476.271 | 4408.095 | 16.22641 | 2.182756e-11
75.82 | 20526.0254 | 16217.99 | 9345.4 | 4308.037 | 2465.198 | 4391.186 | 16.20491 | 2.182755e-11
75.830002 | 19854.2852 | 16189.15 | 9344.555 | 3665.135 | 2454.279 | 4374.133 | 16.18327 | 2.182755e-11
75.839996 | 20057.3086 | 16160.34 | 9343.707 | 3896.972 | 2443.51 | 4356.958 | 16.16151 | 2.182755e-11
75.849998 | 20078.3711 | 16131.51 | 9342.854 | 3946.863 | 2432.88 | 4339.635 | 16.1396 | 2.182755e-11
75.860001 | 19974.334 | 16102.68 | 9341.996 | 3871.65 | 2422.394 | 4322.177 | 16.11756 | 2.182755e-11
75.870003 | 19874.3516 | 16073.87 | 9341.135 | 3800.478 | 2412.053 | 4304.591 | 16.09539 | 2.182754e-11
75.879997 | 19515.9551 | 16045.1 | 9340.269 | 3470.855 | 2401.867 | 4286.89 | 16.07311 | 2.182754e-11
75.889999 | 19263.4023 | 16016.32 | 9339.399 | 3247.085 | 2391.809 | 4269.058 | 16.0507 | 2.182754e-11
75.900002 | 19109.5664 | 15987.55 | 9338.525 | 3122.015 | 2381.901 | 4251.097 | 16.02815 | 2.182754e-11
75.910004 | 18671.8887 | 15958.81 | 9337.647 | 2713.081 | 2372.128 | 4233.027 | 16.00549 | 2.182754e-11
75.919998 | 18787.2598 | 15930.11 | 9336.765 | 2857.146 | 2362.513 | 4214.853 | 15.98272 | 2.182753e-11
75.93 | 18570.7598 | 15901.42 | 9335.878 | 2669.344 | 2353.021 | 4196.557 | 15.95982 | 2.182753e-11
75.940002 | 18707.8965 | 15872.75 | 9334.987 | 2835.146 | 2343.677 | 4178.15 | 15.93681 | 2.182753e-11
75.949997 | 18884.0234 | 15844.13 | 9334.092 | 3039.889 | 2334.476 | 4159.653 | 15.9137 | 2.182753e-11
75.959999 | 18539.1621 | 15815.53 | 9333.193 | 2723.629 | 2325.403 | 4141.047 | 15.89048 | 2.182752e-11
75.970001 | 18253.1172 | 15786.97 | 9332.289 | 2466.147 | 2316.474 | 4122.34 | 15.86715 | 2.000856e-11
75.980003 | 18174.8438 | 15758.45 | 9331.381 | 2416.398 | 2307.681 | 4103.541 | 15.84371 | 2.000856e-11
75.989998 | 17915.1621 | 15729.98 | 9330.469 | 2185.178 | 2299.03 | 4084.664 | 15.8202 | 2.000856e-11
76 | 17456.1582 | 15701.55 | 9329.553 | 1754.609 | 2290.51 | 4065.69 | 15.79658 | 2.000855e-11
76.010002 | 17584.7285 | 15673.16 | 9328.632 | 1911.567 | 2282.129 | 4046.627 | 15.77287 | 2.000855e-11
76.019997 | 17584.9805 | 15644.85 | 9327.708 | 1940.135 | 2273.885 | 4027.503 | 15.74908 | 2.000855e-11
76.029999 | 17382.4336 | 15616.56 | 9326.779 | 1765.87 | 2265.767 | 4008.292 | 15.72521 | 2.000855e-11
76.040001 | 17331.2812 | 15588.34 | 9325.846 | 1742.941 | 2257.788 | 3989.006 | 15.70125 | 2.000855e-11
76.050003 | 17044.4844 | 15560.18 | 9324.908 | 1484.304 | 2249.943 | 3969.652 | 15.67721 | 2.000854e-11
76.059998 | 17169.7285 | 15532.1 | 9323.967 | 1637.628 | 2242.234 | 3950.247 | 15.65313 | 2.000854e-11
76.07 | 17335.8145 | 15504.07 | 9323.021 | 1831.749 | 2234.646 | 3930.769 | 15.62896 | 2.000854e-11
76.080002 | 16908.5781 | 15476.1 | 9322.071 | 1432.477 | 2227.197 | 3911.229 | 15.60473 | 2.000854e-11
76.089996 | 16381.9062 | 15448.23 | 9321.117 | 933.6725 | 2219.879 | 3891.657 | 15.58047 | 2.000853e-11
76.099998 | 16314.7852 | 15420.42 | 9320.159 | 894.3623 | 2212.692 | 3872.017 | 15.55612 | 2.000853e-11
76.110001 | 16602.9863 | 15392.68 | 9319.196 | 1210.304 | 2205.626 | 3852.329 | 15.53173 | 2.000853e-11
76.120003 | 16754.3633 | 15365.03 | 9318.228 | 1389.33 | 2198.696 | 3832.601 | 15.50729 | 2.000853e-11
76.129997 | 16160.7139 | 15337.48 | 9317.258 | 823.2299 | 2191.896 | 3812.848 | 15.48283 | 2.000852e-11
76.139999 | 16140.0713 | 15310.01 | 9316.282 | 830.0662 | 2185.216 | 3793.049 | 15.45832 | 2.000852e-11
76.150002 | 16557.1289 | 15282.61 | 9315.302 | 1274.514 | 2178.668 | 3773.211 | 15.43377 | 2.000852e-11
76.160004 | 16274.1016 | 15255.32 | 9314.318 | 1018.78 | 2172.242 | 3753.353 | 15.4092 | 2.000852e-11
76.169998 | 16229.3438 | 15228.15 | 9313.33 | 1001.196 | 2165.95 | 3733.482 | 15.38461 | 2.000851e-11
76.18 | 16101.8027 | 15201.05 | 9312.337 | 900.7498 | 2159.777 | 3713.579 | 15.36 | 1.818956e-11
76.190002 | 16237.7949 | 15174.06 | 9311.34 | 1063.735 | 2153.732 | 3693.652 | 15.33536 | 1.818955e-11
76.199997 | 16450.2031 | 15147.19 | 9310.34 | 1303.01 | 2147.812 | 3673.73 | 15.31073 | 1.818955e-11
76.209999 | 16712.7383 | 15120.42 | 9309.334 | 1592.322 | 2142.008 | 3653.788 | 15.28608 | 1.818955e-11
76.220001 | 16545.6191 | 15093.75 | 9308.325 | 1451.866 | 2136.332 | 3633.835 | 15.26142 | 1.818955e-11
76.230003 | 16422.8867 | 15067.2 | 9307.311 | 1355.683 | 2130.777 | 3613.88 | 15.23676 | 1.818954e-11
76.239998 | 15983.1416 | 15040.79 | 9306.293 | 942.3509 | 2125.347 | 3593.939 | 15.21212 | 1.818954e-11
76.25 | 15791.6553 | 15014.48 | 9305.271 | 777.1736 | 2120.033 | 3573.99 | 15.18748 | 1.818954e-11
76.260002 | 15706.25 | 14988.29 | 9304.244 | 717.9567 | 2114.844 | 3554.043 | 15.16285 | 1.818954e-11
76.269997 | 15602.1016 | 14962.25 | 9303.213 | 639.8515 | 2109.775 | 3534.123 | 15.13824 | 1.818953e-11
76.279999 | 15531.2695 | 14936.32 | 9302.178 | 594.9508 | 2104.82 | 3514.207 | 15.11365 | 1.818953e-11
76.290001 | 16103.7686 | 14910.52 | 9301.138 | 1193.25 | 2099.987 | 3494.304 | 15.08908 | 1.818953e-11
76.300003 | 15831.6738 | 14884.85 | 9300.094 | 946.8192 | 2095.274 | 3474.422 | 15.06453 | 1.818953e-11
76.309998 | 15637.542 | 14859.34 | 9299.047 | 778.1998 | 2090.679 | 3454.576 | 15.04003 | 1.818952e-11
76.32 | 15843.4531 | 14833.95 | 9297.994 | 1009.503 | 2086.195 | 3434.745 | 15.01555 | 1.818952e-11
76.330002 | 15692.0234 | 14808.7 | 9296.938 | 883.3244 | 2081.833 | 3414.938 | 14.99111 | 1.818952e-11
76.339996 | 15760.1562 | 14783.61 | 9295.877 | 976.5422 | 2077.585 | 3395.184 | 14.96673 | 1.818951e-11
76.349998 | 15446.5732 | 14758.66 | 9294.812 | 687.9161 | 2073.455 | 3375.447 | 14.94238 | 1.818951e-11
76.360001 | 15175.3398 | 14733.84 | 9293.742 | 441.4981 | 2069.433 | 3355.748 | 14.91807 | 1.818951e-11
76.370003 | 15511.5332 | 14709.18 | 9292.669 | 802.349 | 2065.533 | 3336.089 | 14.89381 | 1.818951e-11
76.379997 | 15703.9961 | 14684.69 | 9291.591 | 1019.303 | 2061.744 | 3316.488 | 14.86963 | 1.81895e-11
76.389999 | 15643.9902 | 14660.34 | 9290.509 | 983.6467 | 2058.066 | 3296.924 | 14.84549 | 1.81895e-11
76.400002 | 15566.8252 | 14636.14 | 9289.422 | 930.681 | 2054.502 | 3277.399 | 14.8214 | 1.637055e-11
76.410004 | 15300.8525 | 14612.11 | 9288.331 | 688.742 | 2051.048 | 3257.934 | 14.79739 | 1.637055e-11
76.419998 | 15004.9395 | 14588.25 | 9287.236 | 416.6871 | 2047.709 | 3238.533 | 14.77345 | 1.637054e-11
76.43 | 15294.4316 | 14564.54 | 9286.137 | 729.8898 | 2044.479 | 3219.177 | 14.74957 | 1.637054e-11
76.440002 | 15310.8516 | 14540.99 | 9285.033 | 769.8589 | 2041.361 | 3199.873 | 14.72577 | 1.637054e-11
76.449997 | 15138.0947 | 14517.63 | 9283.925 | 620.467 | 2038.353 | 3180.647 | 14.70205 | 1.637054e-11
76.459999 | 14880.1348 | 14494.42 | 9282.813 | 385.7194 | 2035.45 | 3161.475 | 14.6784 | 1.637053e-11
76.470001 | 14938.9551 | 14471.37 | 9281.696 | 467.5835 | 2032.658 | 3142.363 | 14.65483 | 1.637053e-11
76.480003 | 15008.208 | 14448.5 | 9280.575 | 559.708 | 2029.975 | 3123.319 | 14.63134 | 1.637053e-11
76.489998 | 14960.7119 | 14425.82 | 9279.45 | 534.8955 | 2027.4 | 3104.358 | 14.60796 | 1.637053e-11
76.5 | 14842.2139 | 14403.29 | 9278.32 | 438.9213 | 2024.93 | 3085.458 | 14.58465 | 1.637052e-11
76.510002 | 14845.6191 | 14380.94 | 9277.186 | 464.6776 | 2022.569 | 3066.625 | 14.56143 | 1.637052e-11
76.519997 | 14883.1846 | 14358.78 | 9276.049 | 524.4006 | 2020.313 | 3047.884 | 14.53832 | 1.637052e-11
76.529999 | 14897.8779 | 14336.79 | 9274.906 | 561.0876 | 2018.159 | 3029.21 | 14.51531 | 1.637052e-11
76.540001 | 14769.5898 | 14314.98 | 9273.759 | 454.6148 | 2016.112 | 3010.611 | 14.49238 | 1.637051e-11
76.550003 | 14395.9473 | 14293.34 | 9272.608 | 102.6049 | 2014.172 | 2992.093 | 14.46956 | 1.637051e-11
76.559998 | 14184.0195 | 14271.9 | 9271.453 | -87.88459 | 2012.334 | 2973.671 | 14.44686 | 1.637051e-11
76.57 | 14050.71 | 14250.63 | 9270.293 | -199.9221 | 2010.594 | 2955.321 | 14.42425 | 1.63705e-11
76.580002 | 14277.2432 | 14229.54 | 9269.129 | 47.7003 | 2008.961 | 2937.051 | 14.40175 | 1.63705e-11
76.589996 | 14521.7354 | 14208.66 | 9267.961 | 313.0789 | 2007.428 | 2918.888 | 14.37938 | 1.63705e-11
76.599998 | 14333.1494 | 14187.94 | 9266.788 | 145.2088 | 2005.999 | 2900.796 | 14.35711 | 1.63705e-11
76.610001 | 14398.7959 | 14167.4 | 9265.611 | 231.3923 | 2004.665 | 2882.793 | 14.33496 | 1.637049e-11
76.620003 | 14394.2148 | 14147.06 | 9264.43 | 247.155 | 2003.436 | 2864.881 | 14.31292 | 1.637049e-11
76.629997 | 14151.9111 | 14126.91 | 9263.245 | 24.99723 | 2002.304 | 2847.074 | 14.29102 | 1.637049e-11
76.639999 | 14217.4951 | 14106.94 | 9262.055 | 110.5508 | 2001.27 | 2829.351 | 14.26924 | 1.637049e-11
76.650002 | 14241.8906 | 14087.16 | 9260.86 | 154.7332 | 2000.335 | 2811.715 | 14.24757 | 1.637048e-11
76.660004 | 14363.377 | 14067.56 | 9259.661396 | 295.8129 | 1999.496 | 2794.181 | 14.22604 | 1.455154e-11
76.669998 | 14309.2764 | 14048.17 | 9258.459 | 261.1051 | 1998.755 | 2776.753 | 14.20466 | 1.455154e-11
76.68 | 14089.3115 | 14028.96 | 9257.252 | 60.35622 | 1998.108 | 2759.412 | 14.18339 | 1.455153e-11
76.690002 | 14235.3965 | 14009.93 | 9256.04 | 225.4705 | 1997.56 | 2742.164 | 14.16226 | 1.455153e-11
76.699997 | 14054.6797 | 13991.1 | 9254.825 | 63.5793 | 1997.104 | 2725.03 | 14.14128 | 1.455153e-11
76.709999 | 13564.6279 | 13972.45 | 9253.605 | -407.8246 | 1996.74 | 2707.988 | 14.12044 | 1.455153e-11
76.720001 | 13462.1025 | 13953.99 | 9252.38 | -491.8904 | 1996.471 | 2691.042 | 14.09973 | 1.455152e-11
76.730003 | 13499.7295 | 13935.73 | 9251.151 | -435.9965 | 1996.297 | 2674.198 | 14.07917 | 1.455152e-11
76.739998 | 13743.2031 | 13917.66 | 9249.918 | -174.4538 | 1996.211 | 2657.469 | 14.05877 | 1.455152e-11
76.75 | 13831.1797 | 13899.77 | 9248.681 | -68.58781 | 1996.216 | 2640.832 | 14.03851 | 1.455152e-11
76.760002 | 13623.2861 | 13882.06 | 9247.439 | -258.7788 | 1996.314 | 2624.294 | 14.0184 | 1.455151e-11
76.769997 | 13550 | 13864.57 | 9246.193 | -314.5651 | 1996.5 | 2607.874 | 13.99846 | 1.455151e-11
76.779999 | 13432.6768 | 13847.24 | 9244.943 | -414.5659 | 1996.772 | 2591.55 | 13.97867 | 1.455151e-11
76.790001 | 13706.5107 | 13830.11 | 9243.688 | -123.5965 | 1997.134 | 2575.327 | 13.95903 | 1.455151e-11
76.800003 | 13804.3232 | 13813.16 | 9242.428 | -8.839928 | 1997.586 | 2559.21 | 13.93956 | 1.45515e-11
76.809998 | 13565.5225 | 13796.41 | 9241.166 | -230.8911 | 1998.118 | 2543.209 | 13.92026 | 1.45515e-11
76.82 | 13390.7988 | 13779.84 | 9239.898 | -389.0435 | 1998.737 | 2527.306 | 13.90113 | 1.45515e-11
76.830002 | 13321.3281 | 13763.46 | 9238.625 | -442.1273 | 1999.444 | 2511.504 | 13.88216 | 1.45515e-11
76.839996 | 13413.1553 | 13747.27 | 9237.35 | -334.1125 | 2000.229 | 2495.826 | 13.86339 | 1.455149e-11
76.849998 | 13505.4805 | 13731.25 | 9236.069 | -225.7732 | 2001.101 | 2480.239 | 13.84476 | 1.455149e-11
76.860001 | 13623.6084 | 13715.42 | 9234.783 | -91.81266 | 2002.052 | 2464.76 | 13.82633 | 1.455149e-11
76.870003 | 13485.8096 | 13699.78 | 9233.494 | -213.9671 | 2003.087 | 2449.388 | 13.80806 | 1.455149e-11
76.879997 | 13535.8809 | 13684.32 | 9232.201 | -148.4416 | 2004.198 | 2434.134 | 13.79 | 1.455148e-11
76.889999 | 13550.3662 | 13669.04 | 9230.902 | -118.6745 | 2005.387 | 2418.979 | 13.77211 | 1.455148e-11
76.900002 | 13578.6094 | 13653.94 | 9229.6 | -75.32832 | 2006.658 | 2403.926 | 13.75441 | 1.455148e-11
76.910004 | 13425.4658 | 13639.02 | 9228.293 | -213.5518 | 2008.002 | 2388.986 | 13.7369 | 1.455148e-11
76.919998 | 13280.5098 | 13624.29 | 9226.982 | -343.7756 | 2009.422 | 2374.162 | 13.71959 | 1.455147e-11
76.93 | 13483.7988 | 13609.72 | 9225.667 | -125.9221 | 2010.915 | 2359.436 | 13.70248 | 1.455147e-11
76.940002 | 13068.4277 | 13595.33 | 9224.347 | -526.9034 | 2012.486 | 2344.813 | 13.68555 | 1.455147e-11
76.949997 | 12959.3125 | 13581.13 | 9223.023 | -621.8152 | 2014.125 | 2330.31 | 13.66885 | 1.455146e-11
76.959999 | 13278.4424 | 13567.09 | 9221.695 | -288.647 | 2015.835 | 2315.907 | 13.65234 | 1.455146e-11
76.970001 | 13303.4277 | 13553.22 | 9220.362 | -249.7944 | 2017.616 | 2301.608 | 13.63603 | 1.455146e-11
76.980003 | 13145.9531 | 13539.53 | 9219.024 | -393.5764 | 2019.469 | 2287.416 | 13.61993 | 1.273252e-11
76.989998 | 13407.1797 | 13526.01 | 9217.683 | -118.8327 | 2021.384 | 2273.341 | 13.60406 | 1.273252e-11
77 | 13750.0664 | 13512.66 | 9216.337 | 237.4101 | 2023.366 | 2259.365 | 13.58839 | 1.273252e-11
77.010002 | 13593.8506 | 13499.47 | 9214.987 | 94.38519 | 2025.416 | 2245.489 | 13.57294 | 1.273252e-11
77.019997 | 13281.1875 | 13486.45 | 9213.633 | -205.2627 | 2027.526 | 2231.733 | 13.55772 | 1.273252e-11
77.029999 | 12929.9473 | 13473.59 | 9212.274 | -543.6429 | 2029.698 | 2218.075 | 13.54272 | 1.273251e-11
77.040001 | 12882.4219 | 13460.89 | 9210.911 | -578.4693 | 2031.932 | 2204.52 | 13.52794 | 1.273251e-11
77.050003 | 13047.2295 | 13448.36 | 9209.543 | -401.1264 | 2034.229 | 2191.07 | 13.51338 | 1.273251e-11
77.059998 | 12965.0732 | 13435.98 | 9208.172 | -470.9104 | 2036.578 | 2177.735 | 13.49907 | 1.273251e-11
77.07 | 13069.9551 | 13423.76 | 9206.796 | -353.8065 | 2038.985 | 2164.496 | 13.48499 | 1.27325e-11
77.080002 | 13278.25 | 13411.69 | 9205.415 | -133.4435 | 2041.449 | 2151.358 | 13.47113 | 1.27325e-11
77.089996 | 13180.1211 | 13399.79 | 9204.031 | -219.6664 | 2043.961 | 2138.338 | 13.45754 | 1.27325e-11
77.099998 | 12879.9209 | 13388.03 | 9202.641 | -508.1047 | 2046.531 | 2125.409 | 13.44417 | 1.27325e-11
77.110001 | 12797.792 | 13376.41 | 9201.248 | -578.6171 | 2049.148 | 2112.583 | 13.43105 | 1.27325e-11
77.120003 | 12591.7861 | 13364.94 | 9199.849 | -773.1586 | 2051.817 | 2099.86 | 13.41817 | 1.273249e-11
77.129997 | 12761.5635 | 13353.63 | 9198.448 | -592.0659 | 2054.528 | 2087.248 | 13.40556 | 1.273249e-11
77.139999 | 12825.5166 | 13342.45 | 9197.041 | -516.9342 | 2057.284 | 2074.732 | 13.39319 | 1.273249e-11
77.150002 | 12779.9502 | 13331.41 | 9195.63 | -551.4608 | 2060.088 | 2062.312 | 13.38107 | 1.273249e-11
77.160004 | 12736.0771 | 13320.51 | 9194.215 | -584.4351 | 2062.931 | 2049.997 | 13.36921 | 1.273248e-11
77.169998 | 12975.7695 | 13309.76 | 9192.796 | -333.9864 | 2065.812 | 2037.79 | 13.35762 | 1.273248e-11
77.18 | 13231.7666 | 13299.13 | 9191.372 | -67.35943 | 2068.732 | 2025.676 | 13.34628 | 1.273248e-11
77.190002 | 12992.1162 | 13288.63 | 9189.943 | -296.5102 | 2071.692 | 2013.656 | 13.33521 | 1.273248e-11
77.199997 | 12901.6689 | 13278.26 | 9188.511 | -376.5952 | 2074.681 | 2001.747 | 13.32442 | 1.273248e-11
77.209999 | 12847.2314 | 13268.02 | 9187.074 | -420.7903 | 2077.703 | 1989.93 | 13.31389 | 1.273247e-11
77.220001 | 12770.0215 | 13257.9 | 9185.633 | -487.8805 | 2080.757 | 1978.209 | 13.30363 | 1.273247e-11
77.230003 | 12890.4648 | 13247.91 | 9184.187 | -357.4427 | 2083.842 | 1966.585 | 13.29364 | 1.273247e-11
77.239998 | 12898.9277 | 13238.04 | 9182.738 | -339.1073 | 2086.947 | 1955.066 | 13.28394 | 1.273247e-11
77.25 | 13042.0391 | 13228.27 | 9181.283 | -186.2343 | 2090.079 | 1943.637 | 13.27452 | 1.273246e-11
77.260002 | 13020.667 | 13218.62 | 9179.824 | -197.9577 | 2093.235 | 1932.3 | 13.26537 | 1.273246e-11
77.269997 | 13125.8887 | 13209.09 | 9178.362 | -83.20558 | 2096.407 | 1921.068 | 13.25652 | 1.273246e-11
77.279999 | 13114.0049 | 13199.67 | 9176.895 | -85.66144 | 2099.598 | 1909.925 | 13.24795 | 1.273246e-11
77.290001 | 12884.3369 | 13190.34 | 9175.423 | -306.0056 | 2102.805 | 1898.875 | 13.23967 | 1.273246e-11
77.300003 | 12643.7305 | 13181.12 | 9173.947 | -537.3944 | 2106.029 | 1887.917 | 13.23167 | 1.273245e-11
77.309998 | 12437.0566 | 13172.01 | 9172.467 | -734.9533 | 2109.258 | 1877.061 | 13.22398 | 1.273245e-11
77.32 | 12486.9199 | 13162.99 | 9170.982 | -676.067 | 2112.497 | 1866.291 | 13.21658 | 1.273245e-11
77.330002 | 12433.623 | 13154.06 | 9169.493 | -720.4343 | 2115.746 | 1855.609 | 13.20947 | 1.273245e-11
77.339996 | 12570.5264 | 13145.23 | 9168.001 | -574.6993 | 2118.992 | 1845.03 | 13.20268 | 1.273244e-11
77.349998 | 12639.4219 | 13136.48 | 9166.503 | -497.0553 | 2122.246 | 1834.532 | 13.19617 | 1.273244e-11
77.360001 | 12605.1436 | 13127.81 | 9165.001 | -522.6673 | 2125.496 | 1824.124 | 13.18998 | 1.273244e-11
77.370003 | 12908.1162 | 13119.23 | 9163.494 | -211.1149 | 2128.747 | 1813.806 | 13.18408 | 1.273244e-11
77.379997 | 13025 | 13110.73 | 9161.984 | -85.73277 | 2131.986 | 1803.584 | 13.1785 | 1.273243e-11
77.389999 | 12921.5977 | 13102.31 | 9160.469 | -180.7086 | 2135.219 | 1793.445 | 13.17323 | 1.273243e-11
77.400002 | 12737.3916 | 13093.95 | 9158.949 | -356.5594 | 2138.444 | 1783.389 | 13.16826 | 1.273243e-11
77.410004 | 12567.8252 | 13085.67 | 9157.426 | -517.8425 | 2141.653 | 1773.425 | 13.16361 | 1.273243e-11
77.419998 | 12719.4902 | 13077.46 | 9155.899 | -357.9657 | 2144.845 | 1763.553 | 13.15927 | 1.273243e-11
77.43 | 12676.2178 | 13069.3 | 9154.366 | -393.0836 | 2148.019 | 1753.761 | 13.15526 | 1.273242e-11
77.440002 | 12870.2471 | 13061.21 | 9152.829 | -190.9592 | 2151.175 | 1744.051 | 13.15155 | 1.273242e-11
77.449997 | 12818.6514 | 13053.17 | 9151.289 | -234.523 | 2154.303 | 1734.434 | 13.14818 | 1.273242e-11
77.459999 | 12414.5146 | 13045.19 | 9149.744 | -630.6768 | 2157.406 | 1724.897 | 13.14512 | 1.273242e-11
77.470001 | 12544.3447 | 13037.26 | 9148.194 | -492.9125 | 2160.48 | 1715.441 | 13.14239 | 1.273241e-11
77.480003 | 12890.4736 | 13029.37 | 9146.64 | -138.8999 | 2163.525 | 1706.069 | 13.13997 | 1.273241e-11
77.489998 | 12886.2627 | 13021.54 | 9145.082 | -135.273 | 2166.53 | 1696.785 | 13.13789 | 1.091349e-11
77.5 | 12655.9092 | 13013.73 | 9143.52 | -357.8251 | 2169.501 | 1687.578 | 13.13613 | 1.091349e-11
77.510002 | 12249.8262 | 13005.97 | 9141.952 | -756.1429 | 2172.433 | 1678.449 | 13.1347 | 1.091349e-11
77.519997 | 12379.6123 | 12998.24 | 9140.382 | -618.6317 | 2175.32 | 1669.409 | 13.1336 | 1.091349e-11
77.529999 | 12347.7266 | 12990.54 | 9138.806 | -642.8182 | 2178.162 | 1660.444 | 13.13284 | 1.091349e-11
77.540001 | 12312.1182 | 12982.87 | 9137.226 | -670.7533 | 2180.956 | 1651.557 | 13.1324 | 1.091348e-11
77.550003 | 12389.3564 | 12975.23 | 9135.642 | -585.8689 | 2183.703 | 1642.748 | 13.1323 | 1.091348e-11
77.559998 | 12186.541 | 12967.6 | 9134.054 | -781.061 | 2186.391 | 1634.024 | 13.13253 | 1.091348e-11
77.57 | 12511.6963 | 12959.99 | 9132.461 | -448.2955 | 2189.024 | 1625.374 | 13.1331 | 1.091348e-11
77.580002 | 12575.875 | 12952.39 | 9130.864 | -376.5198 | 2191.6 | 1616.797 | 13.134 | 1.091348e-11
77.589996 | 12596.1279 | 12944.81 | 9129.263 | -348.687 | 2194.11 | 1608.306 | 13.13525 | 1.091347e-11
77.599998 | 12459.376 | 12937.24 | 9127.657 | -477.8617 | 2196.561 | 1599.883 | 13.13682 | 1.091347e-11
77.610001 | 12309.2793 | 12929.66 | 9126.047 | -620.3831 | 2198.941 | 1591.535 | 13.13875 | 1.091347e-11
77.620003 | 12601.5098 | 12922.09 | 9124.432 | -320.5818 | 2201.256 | 1583.263 | 13.141 | 1.091347e-11
77.629997 | 12465.0693 | 12914.52 | 9122.815 | -449.4515 | 2203.492 | 1575.07 | 13.1436 | 1.091346e-11
77.639999 | 12499.6201 | 12906.94 | 9121.192 | -407.3207 | 2205.656 | 1566.947 | 13.14654 | 1.091346e-11
77.650002 | 12501.666 | 12899.35 | 9119.564 | -397.6845 | 2207.743 | 1558.894 | 13.14982 | 1.091346e-11
77.660004 | 12392.7305 | 12891.75 | 9117.932 | -499.0199 | 2209.749 | 1550.916 | 13.15345 | 1.091346e-11
77.669998 | 12557.6064 | 12884.14 | 9116.297 | -326.5335 | 2211.67 | 1543.015 | 13.15741 | 1.091346e-11
77.68 | 12536.7412 | 12876.51 | 9114.657 | -339.765 | 2213.507 | 1535.181 | 13.16172 | 1.091345e-11
77.690002 | 12542.248 | 12868.85 | 9113.012 | -326.6022 | 2215.257 | 1527.414 | 13.16637 | 1.091345e-11
77.699997 | 12491.9609 | 12861.18 | 9111.364 | -369.2152 | 2216.915 | 1519.725 | 13.17136 | 1.091345e-11
77.709999 | 12653.666 | 12853.47 | 9109.711 | -199.8039 | 2218.48 | 1512.102 | 13.1767 | 1.091345e-11
77.720001 | 12182.2412 | 12845.73 | 9108.053 | -663.4915 | 2219.95 | 1504.547 | 13.18239 | 1.091345e-11
77.730003 | 12234.249 | 12837.96 | 9106.391 | -603.7157 | 2221.324 | 1497.061 | 13.18841 | 1.091344e-11
77.739998 | 12267.0312 | 12830.16 | 9104.726 | -563.1323 | 2222.595 | 1489.648 | 13.19477 | 1.091344e-11
77.75 | 12326.0293 | 12822.32 | 9103.056 | -496.2902 | 2223.764 | 1482.298 | 13.20148 | 1.091344e-11
77.760002 | 12659.5479 | 12814.43 | 9101.381 | -154.885 | 2224.83 | 1475.013 | 13.20853 | 1.091344e-11
77.769997 | 12781.0225 | 12806.51 | 9099.703 | -25.48581 | 2225.788 | 1467.802 | 13.21593 | 1.091343e-11
77.779999 | 12506.3633 | 12798.53 | 9098.02 | -292.1689 | 2226.637 | 1460.652 | 13.22367 | 1.091343e-11
77.790001 | 12255.5322 | 12790.51 | 9096.332 | -534.9735 | 2227.375 | 1453.567 | 13.23174 | 1.091343e-11
77.800003 | 12272.2148 | 12782.43 | 9094.64 | -510.2138 | 2228.001 | 1446.547 | 13.24016 | 1.091343e-11
77.809998 | 12564.7168 | 12774.3 | 9092.945 | -209.584 | 2228.51 | 1439.597 | 13.24891 | 1.091342e-11
77.82 | 12456.1523 | 12766.11 | 9091.244 | -309.9593 | 2228.903 | 1432.707 | 13.25801 | 1.091342e-11
77.830002 | 12501.2754 | 12757.86 | 9089.54 | -256.5865 | 2229.177 | 1425.878 | 13.26745 | 1.091342e-11
77.839996 | 12706.2988 | 12749.56 | 9087.832 | -43.25953 | 2229.33 | 1419.119 | 13.27722 | 1.091342e-11
77.849998 | 12568.3398 | 12741.18 | 9086.118 | -172.8451 | 2229.362 | 1412.418 | 13.28733 | 1.091341e-11
77.860001 | 12473.6416 | 12732.74 | 9084.401 | -259.1024 | 2229.268 | 1405.778 | 13.29778 | 1.091341e-11
77.870003 | 12959.2148 | 12724.24 | 9082.679 | 234.9772 | 2229.051 | 1399.199 | 13.30855 | 1.091341e-11
77.879997 | 12693.6143 | 12715.67 | 9080.954 | -22.05131 | 2228.705 | 1392.687 | 13.31966 | 1.091341e-11
77.889999 | 12318.5518 | 12707.02 | 9079.223 | -388.4654 | 2228.23 | 1386.232 | 13.33111 | 1.09134e-11
77.900002 | 12445.7305 | 12698.29 | 9077.488 | -252.5628 | 2227.627 | 1379.835 | 13.34288 | 1.09134e-11
77.910004 | 12561.002 | 12689.5 | 9075.749 | -128.4946 | 2226.892 | 1373.5 | 13.35499 | 1.09134e-11
77.919998 | 12598.9941 | 12680.63 | 9074.008 | -81.63393 | 2226.025 | 1367.228 | 13.3674 | 1.09134e-11
77.93 | 12404.4346 | 12671.68 | 9072.26 | -267.2409 | 2225.024 | 1361.011 | 13.38016 | 1.091339e-11
77.940002 | 12456.8994 | 12662.64 | 9070.508 | -205.742 | 2223.89 | 1354.85 | 13.39323 | 1.091339e-11
77.949997 | 12094.7607 | 12653.53 | 9068.753 | -558.7721 | 2222.62 | 1348.753 | 13.40662 | 1.091339e-11
77.959999 | 12113.0986 | 12644.34 | 9066.993 | -531.2381 | 2221.213 | 1342.71 | 13.42034 | 1.091338e-11
77.970001 | 12422.9561 | 12635.06 | 9065.229 | -212.0998 | 2219.67 | 1336.723 | 13.43437 | 1.091338e-11
77.980003 | 12576.5566 | 12625.69 | 9063.46 | -49.13374 | 2217.989 | 1330.793 | 13.44871 | 1.091338e-11
77.989998 | 12653.8857 | 12616.24 | 9061.688 | 37.64155 | 2216.169 | 1324.924 | 13.46336 | 1.091338e-11
78 | 12716.9004 | 12606.71 | 9059.911 | 110.1943 | 2214.211 | 1319.106 | 13.47833 | 1.091337e-11
78.010002 | 12320.4307 | 12597.08 | 9058.129 | -276.6473 | 2212.113 | 1313.342 | 13.4936 | 1.091337e-11
78.019997 | 12236.1055 | 12587.37 | 9056.345 | -351.2637 | 2209.877 | 1307.639 | 13.50916 | 1.091337e-11
78.029999 | 12332.4561 | 12577.57 | 9054.554 | -245.1094 | 2207.499 | 1301.987 | 13.52504 | 1.091336e-11
78.040001 | 12184.9355 | 12567.67 | 9052.76 | -382.7362 | 2204.982 | 1296.388 | 13.54121 | 1.091336e-11
78.050003 | 12421.5244 | 12557.69 | 9050.962 | -136.1627 | 2202.325 | 1290.843 | 13.55768 | 1.091336e-11
78.059998 | 12511.7871 | 12547.62 | 9049.16 | -35.83086 | 2199.528 | 1285.355 | 13.57443 | 1.091335e-11
78.07 | 11986.2061 | 12537.45 | 9047.353 | -551.2465 | 2196.591 | 1279.917 | 13.59148 | 1.091335e-11
78.080002 | 11657.9062 | 12527.19 | 9045.542 | -869.2877 | 2193.513 | 1274.53 | 13.60881 | 1.091335e-11
78.089996 | 12217.3848 | 12516.85 | 9043.728 | -299.4695 | 2190.299 | 1269.201 | 13.62641 | 1.091335e-11
78.099998 | 12571.7529 | 12506.41 | 9041.908 | 65.33929 | 2186.943 | 1263.919 | 13.64429 | 1.091334e-11
78.110001 | 12330.2109 | 12495.88 | 9040.084 | -165.6711 | 2183.448 | 1258.688 | 13.66246 | 1.091334e-11
78.120003 | 12198.7676 | 12485.26 | 9038.256 | -286.491 | 2179.814 | 1253.508 | 13.68089 | 1.091334e-11
78.129997 | 12245.3477 | 12474.55 | 9036.425 | -229.2055 | 2176.046 | 1248.383 | 13.69957 | 1.091333e-11
78.139999 | 12284.5557 | 12463.75 | 9034.589 | -179.1941 | 2172.138 | 1243.305 | 13.71853 | 1.091333e-11
78.150002 | 12393.0088 | 12452.85 | 9032.748 | -59.84541 | 2168.094 | 1238.275 | 13.73774 | 1.091332e-11
78.160004 | 12391.6152 | 12441.87 | 9030.903 | -50.25683 | 2163.915 | 1233.297 | 13.75721 | 1.091332e-11
78.169998 | 12297.5459 | 12430.81 | 9029.055 | -133.2606 | 2159.604 | 1228.371 | 13.7769 | 1.091332e-11
78.18 | 12254.7539 | 12419.65 | 9027.201 | -164.8927 | 2155.157 | 1223.491 | 13.79686 | 1.091331e-11
78.190002 | 12291.6836 | 12408.4 | 9025.344 | -116.7129 | 2150.578 | 1218.658 | 13.81705 | 1.091331e-11
78.199997 | 12260.708 | 12397.07 | 9023.483 | -136.3607 | 2145.871 | 1213.877 | 13.83747 | 1.091331e-11
78.209999 | 12384.502 | 12385.65 | 9021.617 | -1.145883 | 2141.031 | 1209.142 | 13.85812 | 1.09133e-11
78.220001 | 12126.3262 | 12374.14 | 9019.747 | -247.8158 | 2136.063 | 1204.453 | 13.879 | 1.09133e-11
78.230003 | 11881.0361 | 12362.55 | 9017.873 | -481.5151 | 2130.967 | 1199.812 | 13.90009 | 1.09133e-11
78.239998 | 11964.1572 | 12350.89 | 9015.995 | -386.7287 | 2125.749 | 1195.22 | 13.92139 | 1.091329e-11
78.25 | 11927.4932 | 12339.13 | 9014.113 | -411.6386 | 2120.403 | 1190.673 | 13.9429 | 1.091329e-11
78.260002 | 12022.418 | 12327.29 | 9012.226 | -304.8768 | 2114.934 | 1186.17 | 13.96462 | 1.091328e-11
78.269997 | 11932.4014 | 12315.39 | 9010.336 | -382.9875 | 2109.349 | 1181.718 | 13.98652 | 9.094399e-12
78.279999 | 12130.418 | 12303.4 | 9008.44 | -172.9802 | 2103.64 | 1177.309 | 14.00862 | 9.094396e-12
78.290001 | 12108.6289 | 12291.33 | 9006.541 | -182.7017 | 2097.815 | 1172.944 | 14.0309 | 9.094393e-12
78.300003 | 11856.4873 | 12279.19 | 9004.637 | -422.6998 | 2091.872 | 1168.624 | 14.05336 | 9.094389e-12
78.309998 | 11976.79 | 12266.98 | 9002.731 | -290.1887 | 2085.82 | 1164.352 | 14.07598 | 9.094386e-12
78.32 | 12070.2002 | 12254.69 | 9000.819 | -184.4926 | 2079.653 | 1160.122 | 14.09879 | 9.094382e-12
78.330002 | 11914.8447 | 12242.33 | 8998.902 | -327.4892 | 2073.375 | 1155.935 | 14.12174 | 9.094378e-12
78.339996 | 11891.5098 | 12229.92 | 8996.984 | -338.41 | 2066.995 | 1151.796 | 14.14484 | 9.094375e-12
78.349998 | 11961.6885 | 12217.43 | 8995.059 | -255.7374 | 2060.502 | 1147.697 | 14.16809 | 9.094371e-12
78.360001 | 11799.6055 | 12204.87 | 8993.13 | -405.2645 | 2053.907 | 1143.641 | 14.1915 | 9.094367e-12
78.370003 | 11653.8994 | 12192.25 | 8991.197 | -538.3493 | 2047.208 | 1139.628 | 14.21503 | 9.094364e-12
78.379997 | 11879.7061 | 12179.58 | 8989.262 | -299.8723 | 2040.417 | 1135.661 | 14.23867 | 9.09436e-12
78.389999 | 11995.1768 | 12166.84 | 8987.321 | -171.6629 | 2033.523 | 1131.734 | 14.26245 | 9.094356e-12
78.400002 | 11952.6396 | 12154.04 | 8985.375 | -201.4022 | 2026.533 | 1127.847 | 14.28634 | 9.094352e-12
78.410004 | 11927.415 | 12141.19 | 8983.426 | -213.7763 | 2019.45 | 1124.005 | 14.31034 | 9.094348e-12
78.419998 | 11984.168 | 12128.3 | 8981.474 | -144.128 | 2012.282 | 1120.205 | 14.33441 | 9.094344e-12
78.43 | 12008.333 | 12115.34 | 8979.516 | -107.0095 | 2005.022 | 1116.446 | 14.3586 | 9.09434e-12
78.440002 | 11724.4893 | 12102.34 | 8977.555 | -377.847 | 1997.674 | 1112.725 | 14.38287 | 9.094336e-12
78.449997 | 11590.5977 | 12089.29 | 8975.59 | -498.6965 | 1990.248 | 1109.049 | 14.4072 | 9.094332e-12
78.459999 | 11612.8838 | 12076.2 | 8973.62 | -463.3151 | 1982.735 | 1105.412 | 14.43162 | 9.094327e-12
78.470001 | 11701.8096 | 12063.06 | 8971.646 | -361.2524 | 1975.145 | 1101.815 | 14.45611 | 9.094323e-12
78.480003 | 11172.1914 | 12049.88 | 8969.667 | -877.6901 | 1967.476 | 1098.257 | 14.48064 | 9.094319e-12
78.489998 | 11272.3516 | 12036.67 | 8967.686 | -764.3217 | 1959.739 | 1094.742 | 14.50521 | 9.094315e-12
78.5 | 11555.9189 | 12023.42 | 8965.7 | -467.5021 | 1951.926 | 1091.265 | 14.52984 | 9.09431e-12
78.510002 | 11646.1758 | 12010.13 | 8963.709 | -363.9561 | 1944.042 | 1087.826 | 14.5545 | 9.094306e-12
78.519997 | 11652.4336 | 11996.82 | 8961.716 | -344.3883 | 1936.098 | 1084.429 | 14.57918 | 9.094301e-12
78.529999 | 11620.5078 | 11983.47 | 8959.717 | -362.9659 | 1928.083 | 1081.07 | 14.60388 | 9.094297e-12
78.540001 | 11726.2676 | 11970.1 | 8957.714 | -243.8307 | 1920.007 | 1077.748 | 14.6286 | 9.094292e-12
78.550003 | 11562.7783 | 11956.69 | 8955.707 | -393.9167 | 1911.869 | 1074.465 | 14.65332 | 9.094288e-12
78.559998 | 11522.1465 | 11943.28 | 8953.697 | -421.1322 | 1903.68 | 1071.223 | 14.67803 | 9.094283e-12
78.57 | 11606.4756 | 11929.83 | 8951.682 | -323.3592 | 1895.432 | 1068.017 | 14.70274 | 9.094278e-12
78.580002 | 11327.0527 | 11916.37 | 8949.663 | -589.3156 | 1887.13 | 1064.848 | 14.72743 | 9.094274e-12
78.589996 | 11311.8779 | 11902.9 | 8947.641 | -591.0218 | 1878.786 | 1061.72 | 14.75208 | 9.094269e-12
78.599998 | 11417.2002 | 11889.4 | 8945.614 | -472.2015 | 1870.385 | 1058.627 | 14.77672 | 9.094264e-12
78.610001 | 11659.4102 | 11875.89 | 8943.582 | -216.4842 | 1861.941 | 1055.57 | 14.80132 | 9.094259e-12
78.620003 | 11591.1514 | 11862.37 | 8941.546 | -271.2222 | 1853.45 | 1052.551 | 14.82587 | 9.094254e-12
78.629997 | 11407.3682 | 11848.86 | 8939.508 | -441.4896 | 1844.928 | 1049.571 | 14.85034 | 9.094249e-12
78.639999 | 11622.9297 | 11835.33 | 8937.465 | -212.396 | 1836.36 | 1046.626 | 14.87478 | 9.094244e-12
78.650002 | 11862.6543 | 11821.79 | 8935.417 | 40.86689 | 1827.755 | 1043.716 | 14.89915 | 9.094239e-12
78.660004 | 12051.8271 | 11808.25 | 8933.365 | 243.5775 | 1819.117 | 1040.844 | 14.92345 | 9.094234e-12
78.669998 | 11826.3408 | 11794.72 | 8931.311 | 31.62015 | 1810.453 | 1038.009 | 14.94764 | 9.094229e-12
78.68 | 11467.5332 | 11781.19 | 8929.251 | -313.6532 | 1801.755 | 1035.209 | 14.97178 | 9.094223e-12
78.690002 | 11343.1807 | 11767.65 | 8927.187 | -424.472 | 1793.027 | 1032.443 | 14.99581 | 9.094218e-12
78.699997 | 11474.208 | 11754.14 | 8925.12 | -279.9277 | 1784.281 | 1029.715 | 15.01972 | 9.094213e-12
78.709999 | 11509.8613 | 11740.62 | 8923.048 | -230.7567 | 1775.505 | 1027.021 | 15.04355 | 9.094207e-12
78.720001 | 11623.1943 | 11727.11 | 8920.972 | -103.9174 | 1766.71 | 1024.362 | 15.06726 | 9.094202e-12
78.730003 | 11645.6768 | 11713.61 | 8918.892 | -67.93633 | 1757.892 | 1021.738 | 15.09086 | 9.094196e-12
78.739998 | 11457.4434 | 11700.14 | 8916.81 | -242.6963 | 1749.066 | 1019.15 | 15.11431 | 9.094191e-12
78.75 | 11271.9688 | 11686.67 | 8914.722 | -414.7052 | 1740.219 | 1016.596 | 15.13766 | 9.094185e-12
78.760002 | 11183.9824 | 11673.22 | 8912.63 | -489.2399 | 1731.357 | 1014.075 | 15.16086 | 9.094179e-12
78.769997 | 11430.2734 | 11659.8 | 8910.535 | -229.5272 | 1722.491 | 1011.59 | 15.1839 | 9.094174e-12
78.779999 | 11307.418 | 11646.39 | 8908.435 | -338.9731 | 1713.61 | 1009.139 | 15.20682 | 9.094168e-12
78.790001 | 11419.0957 | 11633 | 8906.331 | -213.9092 | 1704.723 | 1006.721 | 15.22958 | 9.094162e-12
78.800003 | 11268.3672 | 11619.64 | 8904.223 | -351.2725 | 1695.828 | 1004.337 | 15.25219 | 9.094156e-12
78.809998 | 11248.582 | 11606.31 | 8902.112 | -357.7287 | 1686.936 | 1001.988 | 15.27462 | 9.09415e-12
78.82 | 11412.0205 | 11593 | 8899.996 | -180.982 | 1678.037 | 999.6721 | 15.2969 | 9.094144e-12
78.830002 | 11700.5752 | 11579.72 | 8897.876 | 120.8557 | 1669.137 | 997.3875 | 15.319 | 9.094138e-12
78.839996 | 11718.1562 | 11566.48 | 8895.754 | 151.6748 | 1660.247 | 995.1394 | 15.34092 | 9.094132e-12
78.849998 | 11396.9619 | 11553.26 | 8893.626 | -156.2984 | 1651.35 | 992.9219 | 15.36268 | 9.094126e-12
78.860001 | 11315.8984 | 11540.08 | 8891.494 | -224.1779 | 1642.461 | 990.7373 | 15.38425 | 9.09412e-12
78.870003 | 11491.0371 | 11526.92 | 8889.358 | -35.88655 | 1633.575 | 988.5854 | 15.40564 | 9.094114e-12
78.879997 | 11575.8506 | 11513.82 | 8887.219 | 62.03001 | 1624.707 | 986.4674 | 15.42682 | 9.094107e-12
78.889999 | 11472.4209 | 11500.74 | 8885.076 | -28.32393 | 1615.84 | 984.3811 | 15.44783 | 9.094101e-12
78.900002 | 11349.1348 | 11487.71 | 8882.928 | -138.5716 | 1606.984 | 982.326 | 15.46864 | 9.094095e-12
78.910004 | 11526.6924 | 11474.71 | 8880.776 | 51.98212 | 1598.141 | 980.3044 | 15.48925 | 9.094088e-12
78.919998 | 11558.3428 | 11461.76 | 8878.622 | 96.57861 | 1589.318 | 978.3149 | 15.50965 | 9.094082e-12
78.93 | 11329.2617 | 11448.85 | 8876.462 | -119.5922 | 1580.505 | 976.3569 | 15.52986 | 9.094075e-12
78.940002 | 11253.3242 | 11435.98 | 8874.299 | -182.6601 | 1571.706 | 974.4291 | 15.54987 | 9.094069e-12
78.949997 | 11054.3809 | 11423.17 | 8872.133 | -368.7891 | 1562.932 | 972.535 | 15.56966 | 9.094062e-12
78.959999 | 11089.002 | 11410.39 | 8869.962 | -321.3917 | 1554.171 | 970.6715 | 15.58925 | 9.094055e-12
78.970001 | 11217.376 | 11397.67 | 8867.786 | -180.2903 | 1545.432 | 968.8391 | 15.60864 | 9.094048e-12
78.980003 | 10993.8301 | 11384.98 | 8865.607 | -391.1531 | 1536.711 | 967.0371 | 15.62782 | 9.094042e-12
78.989998 | 11110.3262 | 11372.36 | 8863.426 | -262.0343 | 1528.02 | 965.2678 | 15.64677 | 9.094035e-12
79 | 11039.5938 | 11359.78 | 8861.239 | -320.1874 | 1519.348 | 963.5286 | 15.66554 | 9.094028e-12
79.010002 | 10815.4277 | 11347.25 | 8859.048 | -531.8225 | 1510.7 | 961.8187 | 15.68408 | 7.275217e-12
79.019997 | 11180.3232 | 11334.78 | 8856.854 | -154.4584 | 1502.083 | 960.1415 | 15.70241 | 7.275211e-12
79.029999 | 11477.1221 | 11322.36 | 8854.656 | 154.7639 | 1493.488 | 958.494 | 15.72054 | 7.275206e-12
79.040001 | 11228.6016 | 11309.99 | 8852.453 | -81.388 | 1484.922 | 956.8764 | 15.73846 | 7.2752e-12
79.050003 | 11030.2803 | 11297.67 | 8850.247 | -267.3925 | 1476.381 | 955.2889 | 15.75618 | 7.275194e-12
79.059998 | 11133.5908 | 11285.42 | 8848.038 | -151.8306 | 1467.877 | 953.7326 | 15.77368 | 7.275188e-12
79.07 | 11412.3154 | 11273.22 | 8845.824 | 139.0949 | 1459.4 | 952.2056 | 15.79098 | 7.275183e-12
79.080002 | 11258.7256 | 11261.07 | 8843.606 | -2.347479 | 1450.952 | 950.707 | 15.80808 | 7.275177e-12
79.089996 | 10981.71 | 11249 | 8841.386 | -267.2868 | 1442.545 | 949.2405 | 15.82496 | 7.275171e-12
79.099998 | 11088.1758 | 11236.96 | 8839.16 | -148.7891 | 1434.161 | 947.8018 | 15.84167 | 7.275165e-12
79.110001 | 11097.0713 | 11225 | 8836.93 | -127.9245 | 1425.815 | 946.3926 | 15.85817 | 7.275159e-12
79.120003 | 10904.3252 | 11213.08 | 8834.697 | -308.7576 | 1417.499 | 945.0125 | 15.87448 | 7.275153e-12
79.129997 | 10862.3145 | 11201.24 | 8832.461 | -338.9278 | 1409.228 | 943.6624 | 15.89059 | 7.275147e-12
79.139999 | 10805.4668 | 11189.45 | 8830.22 | -383.9863 | 1400.985 | 942.3409 | 15.90652 | 7.275141e-12
79.150002 | 10937.1963 | 11177.72 | 8827.975 | -240.5274 | 1392.779 | 941.0475 | 15.92227 | 7.275135e-12
79.160004 | 10811.4395 | 11166.06 | 8825.727 | -354.6187 | 1384.61 | 939.7839 | 15.93783 | 7.275128e-12
79.169998 | 10840.7852 | 11154.46 | 8823.476 | -313.6769 | 1376.484 | 938.5485 | 15.95321 | 7.275122e-12
79.18 | 10683.3164 | 11142.92 | 8821.22 | -459.6065 | 1368.393 | 937.3417 | 15.96843 | 7.275116e-12
79.190002 | 10614.8096 | 11131.44 | 8818.959 | -516.6338 | 1360.339 | 936.1618 | 15.98347 | 7.27511e-12
79.199997 | 10625 | 11120.04 | 8816.697 | -495.0366 | 1352.329 | 935.0116 | 15.99835 | 7.275103e-12
79.209999 | 10665.4766 | 11108.69 | 8814.429 | -443.2094 | 1344.354 | 933.889 | 16.01307 | 7.275097e-12
79.220001 | 10752.7002 | 11097.4 | 8812.158 | -344.7011 | 1336.421 | 932.7942 | 16.02765 | 7.275091e-12
79.230003 | 10581.0742 | 11086.18 | 8809.883 | -505.1028 | 1328.526 | 931.7266 | 16.04207 | 7.275084e-12
79.239998 | 10520.5518 | 11075.03 | 8807.605 | -554.4752 | 1320.678 | 930.6875 | 16.05634 | 7.275078e-12
79.25 | 10666.166 | 11063.94 | 8805.323 | -397.7704 | 1312.868 | 929.6757 | 16.07048 | 7.275071e-12
79.260002 | 10765.415 | 11052.91 | 8803.036 | -287.4928 | 1305.098 | 928.6898 | 16.08449 | 7.275065e-12
79.269997 | 10754.4736 | 11041.95 | 8800.747 | -287.48 | 1297.375 | 927.7325 | 16.09836 | 7.275058e-12
79.279999 | 10707.0459 | 11031.06 | 8798.453 | -324.0119 | 1289.691 | 926.8019 | 16.11212 | 7.275051e-12
79.290001 | 10662.8252 | 11020.23 | 8796.155 | -357.4036 | 1282.05 | 925.8978 | 16.12577 | 7.275045e-12
79.300003 | 10753.7988 | 11009.46 | 8793.854 | -255.6636 | 1274.449 | 925.0203 | 16.1393 | 7.275038e-12
79.309998 | 10748.1162 | 10998.77 | 8791.55 | -250.6547 | 1266.898 | 924.17 | 16.15273 | 7.275031e-12
79.32 | 10529.0537 | 10988.14 | 8789.241 | -459.0865 | 1259.387 | 923.3459 | 16.16607 | 7.275024e-12
79.330002 | 10689.4062 | 10977.57 | 8786.929 | -288.1665 | 1251.918 | 922.5468 | 16.17932 | 7.275018e-12
79.339996 | 10794.2402 | 10967.08 | 8784.614 | -172.8421 | 1244.5 | 921.7754 | 16.19248 | 7.275011e-12
79.349998 | 10630.4463 | 10956.65 | 8782.294 | -326.2001 | 1237.118 | 921.0289 | 16.20558 | 7.275004e-12
79.360001 | 10552.5771 | 10946.28 | 8779.97 | -393.7025 | 1229.783 | 920.3082 | 16.21861 | 7.274997e-12
79.370003 | 11004.5957 | 10935.98 | 8777.642 | 68.61922 | 1222.49 | 919.6128 | 16.23158 | 7.27499e-12
79.379997 | 10880.4336 | 10925.75 | 8775.313 | -45.31561 | 1215.248 | 918.9432 | 16.24448 | 7.274983e-12
79.389999 | 10693.0771 | 10915.58 | 8772.978 | -222.5031 | 1208.046 | 918.2988 | 16.25735 | 7.274976e-12
79.400002 | 10761.2363 | 10905.48 | 8770.639 | -144.2398 | 1200.888 | 917.6788 | 16.27018 | 7.274969e-12
79.410004 | 10696.5479 | 10895.44 | 8768.297 | -198.8914 | 1193.775 | 917.0842 | 16.28298 | 7.274962e-12
79.419998 | 10770.6572 | 10885.48 | 8765.953 | -114.8179 | 1186.712 | 916.5145 | 16.29575 | 7.274955e-12
79.43 | 10825 | 10875.57 | 8763.604 | -50.57128 | 1179.69 | 915.9691 | 16.30851 | 7.274947e-12
79.440002 | 10572.3486 | 10865.73 | 8761.25 | -293.3816 | 1172.712 | 915.4469 | 16.32125 | 7.27494e-12
79.449997 | 10263.1621 | 10855.96 | 8758.895 | -592.8001 | 1165.783 | 914.9496 | 16.33399 | 7.274933e-12
79.459999 | 10272.5557 | 10846.25 | 8756.535 | -573.6974 | 1158.895 | 914.4763 | 16.34675 | 7.274926e-12
79.470001 | 10064.2471 | 10836.61 | 8754.171 | -772.3634 | 1152.054 | 914.0266 | 16.35952 | 7.274918e-12
79.480003 | 10139.2568 | 10827.03 | 8751.803 | -687.7726 | 1145.254 | 913.5997 | 16.37231 | 7.274911e-12
79.489998 | 10511.6641 | 10817.52 | 8749.433 | -305.857 | 1138.506 | 913.1966 | 16.38513 | 7.274904e-12
79.5 | 10727.6396 | 10808.07 | 8747.058 | -80.43275 | 1131.799 | 912.8167 | 16.39799 | 7.274896e-12
79.510002 | 10382.7734 | 10798.68 | 8744.68 | -415.9116 | 1125.136 | 912.4583 | 16.41089 | 7.274889e-12
79.519997 | 10208.333 | 10789.37 | 8742.299 | -581.0362 | 1118.522 | 912.1235 | 16.42384 | 7.274881e-12
79.529999 | 10403.0244 | 10780.11 | 8739.914 | -377.0861 | 1111.949 | 911.8111 | 16.43685 | 7.274874e-12
79.540001 | 10520.2891 | 10770.92 | 8737.524 | -250.6275 | 1105.422 | 911.5205 | 16.44994 | 7.274866e-12
79.550003 | 10670.6777 | 10761.78 | 8735.131 | -91.10494 | 1098.936 | 911.2516 | 16.4631 | 7.274859e-12
79.559998 | 10767.6592 | 10752.72 | 8732.737 | 14.9403 | 1092.501 | 911.0046 | 16.47634 | 7.274851e-12
79.57 | 10583.1631 | 10743.71 | 8730.337 | -160.5498 | 1086.107 | 910.7792 | 16.48968 | 7.274843e-12
79.580002 | 10503.1016 | 10734.77 | 8727.933 | -231.6646 | 1079.756 | 910.5736 | 16.50311 | 7.274836e-12
79.589996 | 10468.3242 | 10725.89 | 8725.528 | -257.5665 | 1073.456 | 910.3901 | 16.51664 | 7.274828e-12
79.599998 | 10535.708 | 10717.07 | 8723.117 | -181.3581 | 1067.192 | 910.2265 | 16.53029 | 7.27482e-12
79.610001 | 10592.1357 | 10708.31 | 8720.703 | -116.1693 | 1060.975 | 910.0834 | 16.54406 | 7.274812e-12
79.620003 | 10400.1396 | 10699.6 | 8718.285 | -299.4624 | 1054.799 | 909.9602 | 16.55796 | 7.274804e-12
79.629997 | 10433.9209 | 10690.97 | 8715.866 | -257.0464 | 1048.673 | 909.8564 | 16.57198 | 7.274797e-12
79.639999 | 10383.2383 | 10682.39 | 8713.441 | -299.1469 | 1042.585 | 909.7726 | 16.58615 | 7.274789e-12
79.650002 | 10607.1719 | 10673.86 | 8711.013 | -66.68948 | 1036.541 | 909.7074 | 16.60048 | 7.274781e-12
79.660004 | 10744.7393 | 10665.4 | 8708.581 | 79.34155 | 1030.54 | 909.6621 | 16.61495 | 7.274773e-12
79.669998 | 10396.5127 | 10657 | 8706.147 | -260.4844 | 1024.586 | 909.6339 | 16.62959 | 7.274765e-12
79.68 | 10164.9375 | 10648.65 | 8703.709 | -483.7124 | 1018.672 | 909.6249 | 16.64439 | 7.274757e-12
79.690002 | 10338.4561 | 10640.36 | 8701.267 | -301.9013 | 1012.799 | 909.6325 | 16.65937 | 7.274749e-12
79.699997 | 10319.4121 | 10632.13 | 8698.823 | -312.7161 | 1006.973 | 909.6582 | 16.67452 | 7.274741e-12
79.709999 | 10095.8379 | 10623.95 | 8696.373 | -528.1117 | 1001.185 | 909.7016 | 16.68987 | 7.274732e-12
79.720001 | 10176.0566 | 10615.83 | 8693.921 | -439.7714 | 995.4401 | 909.7617 | 16.70542 | 7.274724e-12
79.730003 | 10289.835 | 10607.76 | 8691.465 | -317.9236 | 989.7348 | 909.8379 | 16.72116 | 7.274716e-12
79.739998 | 10251.4443 | 10599.75 | 8689.007 | -348.3061 | 984.076 | 909.9303 | 16.7371 | 7.274708e-12
79.75 | 10156.7539 | 10591.79 | 8686.544 | -435.0383 | 978.456 | 910.039 | 16.75325 | 7.2747e-12
79.760002 | 10295.5615 | 10583.89 | 8684.078 | -288.3235 | 972.8758 | 910.1619 | 16.76963 | 7.274691e-12
79.769997 | 10295.4297 | 10576.04 | 8681.61 | -280.6074 | 967.3408 | 910.3003 | 16.78621 | 7.274683e-12
79.779999 | 10343.5605 | 10568.24 | 8679.137 | -224.6753 | 961.8425 | 910.4538 | 16.80304 | 7.274675e-12
79.790001 | 10247.0127 | 10560.49 | 8676.66 | -313.4749 | 956.386 | 910.6215 | 16.8201 | 7.274666e-12
79.800003 | 10177.6553 | 10552.79 | 8674.18 | -375.1322 | 950.9676 | 910.8025 | 16.83739 | 7.274658e-12
79.809998 | 10157.9707 | 10545.14 | 8671.698 | -387.1734 | 945.5938 | 910.997 | 16.85492 | 7.274649e-12
79.82 | 10064.8799 | 10537.55 | 8669.212 | -472.6668 | 940.2573 | 911.2051 | 16.8727 | 7.274641e-12
79.830002 | 10007.9814 | 10530 | 8666.722 | -522.0146 | 934.9592 | 911.4245 | 16.89074 | 7.274632e-12
79.839996 | 10465.0273 | 10522.5 | 8664.23 | -57.47448 | 929.7057 | 911.657 | 16.90902 | 7.274624e-12
79.849998 | 10399.8691 | 10515.05 | 8661.733 | -115.1776 | 924.485 | 911.9009 | 16.92757 | 7.274615e-12
79.860001 | 10085.3076 | 10507.64 | 8659.233 | -422.3334 | 919.3055 | 912.1563 | 16.94639 | 7.274607e-12
79.870003 | 9909.3486 | 10500.28 | 8656.729 | -590.9309 | 914.1625 | 912.4221 | 16.96548 | 7.274598e-12
79.879997 | 10036.584 | 10492.97 | 8654.225 | -456.3867 | 909.0634 | 912.6979 | 16.98482 | 7.274589e-12
79.889999 | 10116.667 | 10485.7 | 8651.714 | -369.034 | 903.9979 | 912.9843 | 17.00446 | 7.274581e-12
79.900002 | 10218.5518 | 10478.47 | 8649.201 | -259.9231 | 898.9702 | 913.2796 | 17.02438 | 7.274572e-12
79.910004 | 10300.6182 | 10471.29 | 8646.684 | -170.6755 | 893.9805 | 913.5848 | 17.04458 | 7.274563e-12
79.919998 | 10141.3086 | 10464.16 | 8644.166 | -322.8506 | 889.0316 | 913.8967 | 17.06506 | 7.274554e-12
79.93 | 9979.165 | 10457.06 | 8641.642 | -477.8981 | 884.1171 | 914.2178 | 17.08584 | 7.274545e-12
79.940002 | 10099.9541 | 10450.01 | 8639.116 | -350.0522 | 879.2385 | 914.5451 | 17.10691 | 7.274536e-12
79.949997 | 10186.3027 | 10443 | 8636.588 | -256.693 | 874.4001 | 914.8797 | 17.12826 | 7.274527e-12
79.959999 | 10163.4189 | 10436.02 | 8634.054 | -272.6011 | 869.5945 | 915.2211 | 17.14992 | 7.274518e-12
79.970001 | 10325.0791 | 10429.08 | 8631.518 | -104.0056 | 864.8263 | 915.5684 | 17.1719 | 7.274509e-12
79.980003 | 10176.8516 | 10422.18 | 8628.978 | -245.3334 | 860.092 | 915.9205 | 17.19417 | 7.2745e-12
79.989998 | 10151.3281 | 10415.33 | 8626.437 | -264.0002 | 855.3972 | 916.2772 | 17.21673 | 7.274491e-12
80 | 10169.0977 | 10408.51 | 8623.891 | -239.4073 | 850.7357 | 916.6387 | 17.23961 | 7.274482e-12
80.010002 | 10028.6016 | 10401.72 | 8621.342 | -373.1139 | 846.1082 | 917.0028 | 17.2628 | 7.274473e-12
80.019997 | 9949.751 | 10394.97 | 8618.791 | -445.2153 | 841.5189 | 917.3704 | 17.28629 | 7.274464e-12
80.029999 | 9947.3037 | 10388.25 | 8616.235 | -440.9432 | 836.9609 | 917.7409 | 17.31011 | 7.274454e-12
80.040001 | 9899.2842 | 10381.56 | 8613.676 | -482.2767 | 832.4372 | 918.1134 | 17.33425 | 7.274445e-12
80.050003 | 9784.8672 | 10374.91 | 8611.114 | -590.04 | 827.948 | 918.4867 | 17.35869 | 7.274436e-12
80.059998 | 9927.5049 | 10368.29 | 8608.55 | -440.785 | 823.4953 | 918.8609 | 17.38344 | 7.274426e-12
80.07 | 9802.7402 | 10361.7 | 8605.982 | -558.9598 | 819.074 | 919.2357 | 17.40853 | 7.274417e-12
80.080002 | 9683.1162 | 10355.14 | 8603.41 | -672.0219 | 814.6851 | 919.6091 | 17.43393 | 7.274407e-12
80.089996 | 9652.4961 | 10348.61 | 8600.837 | -696.1164 | 810.3335 | 919.9821 | 17.45963 | 7.274398e-12
80.099998 | 9652.915 | 10342.11 | 8598.259 | -689.193 | 806.0096 | 920.3535 | 17.48568 | 7.274388e-12
80.110001 | 9731.4248 | 10335.63 | 8595.678 | -604.2078 | 801.7201 | 920.7227 | 17.51205 | 7.274379e-12
80.120003 | 9676.7373 | 10329.18 | 8593.094 | -652.4453 | 797.4614 | 921.089 | 17.53873 | 7.274369e-12
80.129997 | 9863.7031 | 10322.76 | 8590.508 | -459.061 | 793.239 | 921.4512 | 17.56572 | 7.274359e-12
80.139999 | 10019.9355 | 10316.37 | 8587.918 | -296.4301 | 789.0448 | 921.8101 | 17.59305 | 7.27435e-12
80.150002 | 9794.5996 | 10309.99 | 8585.324 | -515.391 | 784.8821 | 922.1639 | 17.62071 | 7.27434e-12
80.160004 | 9764.8135 | 10303.64 | 8582.727 | -538.8265 | 780.7508 | 922.5133 | 17.64868 | 7.27433e-12
80.169998 | 9948.6211 | 10297.32 | 8580.13 | -348.6942 | 776.6535 | 922.8553 | 17.67696 | 7.27432e-12
80.18 | 10067.1543 | 10291.01 | 8577.527 | -223.8545 | 772.5849 | 923.1917 | 17.70558 | 7.27431e-12
80.190002 | 9951.4697 | 10284.72 | 8574.921 | -333.2515 | 768.5459 | 923.52 | 17.73452 | 7.2743e-12
80.199997 | 9973.0303 | 10278.46 | 8572.314 | -305.4281 | 764.5402 | 923.8407 | 17.76376 | 7.27429e-12
80.209999 | 10128.752 | 10272.21 | 8569.702 | -143.4583 | 760.5617 | 924.1535 | 17.79334 | 7.27428e-12
80.220001 | 10009.6582 | 10265.98 | 8567.087 | -256.3229 | 756.614 | 924.4572 | 17.82324 | 7.27427e-12
80.230003 | 9953.0029 | 10259.77 | 8564.469 | -306.7642 | 752.6943 | 924.7508 | 17.85346 | 7.274259e-12
80.239998 | 9686.7275 | 10253.57 | 8561.849 | -566.8469 | 748.8071 | 925.0339 | 17.88397 | 7.274249e-12
80.25 | 9555.5967 | 10247.39 | 8559.225 | -691.7972 | 744.9473 | 925.3065 | 17.91482 | 7.274239e-12
80.260002 | 9580.7139 | 10241.23 | 8556.598 | -660.5126 | 741.1156 | 925.5667 | 17.94599 | 7.274228e-12
80.269997 | 9686.7529 | 10235.08 | 8553.97 | -548.3247 | 737.3153 | 925.8149 | 17.97744 | 7.274218e-12
80.279999 | 9783.6572 | 10228.94 | 8551.337 | -445.2803 | 733.5405 | 926.0508 | 18.00923 | 7.274207e-12
80.290001 | 9674.1816 | 10222.81 | 8548.701 | -548.6276 | 729.7939 | 926.273 | 18.04134 | 7.274197e-12
80.300003 | 9625.0967 | 10216.69 | 8546.062 | -591.5956 | 726.0757 | 926.4809 | 18.07375 | 7.274186e-12
80.309998 | 9666.8496 | 10210.59 | 8543.422 | -543.7401 | 722.3873 | 926.6741 | 18.10645 | 7.274175e-12
80.32 | 9811.7695 | 10204.49 | 8540.777 | -392.7239 | 718.7246 | 926.8523 | 18.13947 | 7.274164e-12
80.330002 | 9746.6055 | 10198.4 | 8538.129 | -451.7988 | 715.0885 | 927.0137 | 18.1728 | 7.274153e-12
80.339996 | 9655.4307 | 10192.33 | 8535.481 | -536.8986 | 711.4828 | 927.1595 | 18.2064 | 7.274142e-12
80.349998 | 9820.1846 | 10186.25 | 8532.827 | -366.0703 | 707.8996 | 927.2879 | 18.24033 | 7.274131e-12
80.360001 | 9941.7949 | 10180.19 | 8530.17 | -238.3932 | 704.3446 | 927.3986 | 18.27456 | 7.27412e-12
80.370003 | 9913.7334 | 10174.13 | 8527.511 | -260.3925 | 700.8146 | 927.4912 | 18.30909 | 7.274109e-12
80.379997 | 9958.5449 | 10168.07 | 8524.851 | -209.5286 | 697.3143 | 927.5645 | 18.34387 | 7.274098e-12
80.389999 | 9724.2412 | 10162.02 | 8522.186 | -437.7793 | 693.8369 | 927.6191 | 18.37898 | 7.274086e-12
80.400002 | 9747.6133 | 10155.97 | 8519.517 | -408.3567 | 690.3851 | 927.6532 | 18.41438 | 7.274075e-12
80.410004 | 9730.3486 | 10149.92 | 8516.846 | -419.5745 | 686.959 | 927.6676 | 18.45006 | 7.274063e-12
80.419998 | 9638.8066 | 10143.88 | 8514.175 | -505.0748 | 683.5604 | 927.6601 | 18.48601 | 7.274052e-12
80.43 | 9861.4844 | 10137.84 | 8511.498 | -276.353 | 680.1851 | 927.6317 | 18.52226 | 7.27404e-12
80.440002 | 10022.2686 | 10131.79 | 8508.819 | -109.5236 | 676.8339 | 927.5805 | 18.55878 | 7.274028e-12
80.449997 | 9936.0195 | 10125.75 | 8506.139 | -189.7318 | 673.5098 | 927.5073 | 18.59556 | 7.274016e-12
80.459999 | 9488.6787 | 10119.71 | 8503.454 | -631.0265 | 670.2076 | 927.4113 | 18.63263 | 7.274005e-12
80.470001 | 9236.0996 | 10113.66 | 8500.766 | -877.5583 | 666.9303 | 927.2916 | 18.66998 | 7.273992e-12
80.480003 | 9591.6172 | 10107.61 | 8498.075 | -515.9896 | 663.6759 | 927.1478 | 18.7076 | 7.27398e-12
80.489998 | 9727.8037 | 10101.56 | 8495.384 | -373.7534 | 660.4478 | 926.9798 | 18.74545 | 7.273968e-12
80.5 | 9677.7949 | 10095.5 | 8492.688 | -417.7055 | 657.2419 | 926.787 | 18.78359 | 7.273956e-12
80.510002 | 9561.2295 | 10089.44 | 8489.989 | -528.2087 | 654.0586 | 926.5684 | 18.82199 | 7.273943e-12
80.519997 | 9602.6406 | 10083.38 | 8487.29 | -480.735 | 650.9008 | 926.3246 | 18.86062 | 7.273931e-12
80.529999 | 9733.1846 | 10077.3 | 8484.585 | -344.1189 | 647.7636 | 926.055 | 18.89952 | 7.273918e-12
80.540001 | 9769.4561 | 10071.22 | 8481.878 | -301.7688 | 644.6493 | 925.7586 | 18.93868 | 7.273905e-12
80.550003 | 9750.041 | 10065.14 | 8479.169 | -315.099 | 641.5578 | 925.4354 | 18.97809 | 7.273893e-12
80.559998 | 9680.7256 | 10059.05 | 8476.458 | -378.3262 | 638.4905 | 925.0853 | 19.01771 | 7.27388e-12
80.57 | 9467.2373 | 10052.95 | 8473.743 | -585.715 | 635.4439 | 924.7076 | 19.0576 | 7.273867e-12
80.580002 | 9430.3643 | 10046.84 | 8471.025 | -616.4793 | 632.4187 | 924.3018 | 19.09772 | 7.273853e-12
80.589996 | 9563.4902 | 10040.73 | 8468.307 | -477.242 | 629.4182 | 923.8687 | 19.13805 | 7.27384e-12
80.599998 | 9511.5449 | 10034.61 | 8465.584 | -523.0606 | 626.4358 | 923.4068 | 19.17864 | 7.273827e-12
80.610001 | 9513.6426 | 10028.47 | 8462.858 | -514.8268 | 623.4754 | 922.9163 | 19.21946 | 7.273813e-12
80.620003 | 9530.6084 | 10022.32 | 8460.13 | -491.7158 | 620.5366 | 922.397 | 19.26051 | 7.2738e-12
80.629997 | 9668.707 | 10016.17 | 8457.401 | -347.466 | 617.6211 | 921.8488 | 19.30173 | 7.273786e-12
80.639999 | 9526.1787 | 10010.01 | 8454.668 | -483.8277 | 614.7239 | 921.2715 | 19.34321 | 7.273772e-12
80.650002 | 9444.2842 | 10003.83 | 8451.931 | -559.5438 | 611.8475 | 920.6642 | 19.38491 | 7.273758e-12
80.660004 | 9734.415 | 9997.639 | 8449.193 | -263.224 | 608.9917 | 920.0278 | 19.42682 | 7.273744e-12
80.669998 | 9858.4404 | 9991.443 | 8446.454 | -133.0022 | 606.1582 | 919.3619 | 19.4689 | 7.27373e-12
80.68 | 9436.1562 | 9985.23 | 8443.71 | -549.0739 | 603.3434 | 918.6657 | 19.51122 | 7.273715e-12
80.690002 | 9291.1924 | 9979.004 | 8440.963 | -687.812 | 600.548 | 917.9393 | 19.55374 | 7.273701e-12
80.699997 | 9479.3984 | 9972.771 | 8438.216 | -493.3723 | 597.7744 | 917.1835 | 19.59643 | 7.273686e-12
80.709999 | 9558.333 | 9966.52 | 8435.465 | -408.1872 | 595.0185 | 916.3974 | 19.63934 | 7.273671e-12
80.720001 | 9613.4385 | 9960.257 | 8432.711 | -346.8186 | 592.2828 | 915.5809 | 19.68244 | 7.273656e-12
80.730003 | 9884.0469 | 9953.98 | 8429.955 | -69.9327 | 589.5653 | 914.7341 | 19.72574 | 7.273641e-12
80.739998 | 9881.6768 | 9947.694 | 8427.198 | -66.01672 | 586.869 | 913.8578 | 19.76919 | 7.273626e-12
80.75 | 9557.9346 | 9941.39 | 8424.436 | -383.4556 | 584.1906 | 912.9507 | 19.81285 | 7.273611e-12
80.760002 | 9546.0674 | 9935.073 | 8421.672 | -389.0051 | 581.5304 | 912.0132 | 19.85669 | 7.273595e-12
80.769997 | 9833.8838 | 9928.746 | 8418.908 | -94.86193 | 578.8908 | 911.0465 | 19.90067 | 7.27358e-12
80.779999 | 9906.0049 | 9922.401 | 8416.139 | -16.39607 | 576.2677 | 910.0494 | 19.94485 | 7.273564e-12
80.790001 | 9872.3379 | 9916.042 | 8413.368 | -43.70398 | 573.663 | 909.022 | 19.98921 | 7.273548e-12
80.800003 | 9866.667 | 9909.669 | 8410.594 | -43.00227 | 571.0767 | 907.9648 | 20.03374 | 7.273532e-12
80.809998 | 9789.7539 | 9903.287 | 8407.82 | -113.533 | 568.5099 | 906.8787 | 20.07839 | 7.273516e-12
80.82 | 9892.79 | 9896.887 | 8405.041 | -4.096642 | 565.9597 | 905.7622 | 20.12324 | 7.273499e-12
80.830002 | 9845.8857 | 9890.472 | 8402.261 | -44.58621 | 563.4267 | 904.6163 | 20.16824 | 7.273483e-12
80.839996 | 9794.3096 | 9884.049 | 8399.48 | -89.73939 | 560.9137 | 903.4423 | 20.21336 | 7.273466e-12
80.849998 | 9849.377 | 9877.606 | 8396.694 | -28.2293 | 558.4151 | 902.2384 | 20.25867 | 7.273449e-12
80.860001 | 9792.7334 | 9871.15 | 8393.906 | -78.41623 | 555.9343 | 901.0054 | 20.30413 | 7.273432e-12
80.870003 | 9689.6914 | 9864.68 | 8391.116 | -174.989 | 553.4709 | 899.7442 | 20.34974 | 7.273415e-12
80.879997 | 9521.3154 | 9858.202 | 8388.325 | -336.8869 | 551.0263 | 898.4554 | 20.39544 | 7.273398e-12
80.889999 | 9773.2529 | 9851.706 | 8385.53 | -78.45316 | 548.5963 | 897.1381 | 20.44132 | 7.27338e-12
80.900002 | 10193.6084 | 9845.196 | 8382.733 | 348.4128 | 546.1831 | 895.7923 | 20.48735 | 7.273362e-12
80.910004 | 10292.1494 | 9838.673 | 8379.933 | 453.4767 | 543.7864 | 894.4195 | 20.53351 | 7.273344e-12
80.919998 | 10247.6338 | 9832.142 | 8377.134 | 415.4916 | 541.4078 | 893.021 | 20.57976 | 7.273326e-12
80.93 | 10205.9766 | 9825.594 | 8374.33 | 380.3824 | 539.0441 | 891.5942 | 20.62618 | 7.273308e-12
80.940002 | 10388.5693 | 9819.033 | 8371.523 | 569.5359 | 536.6961 | 890.1412 | 20.67272 | 7.27329e-12
80.949997 | 10365.9102 | 9812.465 | 8368.717 | 553.4451 | 534.3657 | 888.6631 | 20.71935 | 7.273271e-12
80.959999 | 9999.3818 | 9805.88 | 8365.906 | 193.5014 | 532.0494 | 887.1587 | 20.76614 | 7.273252e-12
80.970001 | 9732.3887 | 9799.284 | 8363.093 | -66.89534 | 529.7494 | 885.6285 | 20.81305 | 7.273233e-12
80.980003 | 9877.0957 | 9792.676 | 8360.278 | 84.41996 | 527.4641 | 884.0737 | 20.86007 | 7.273214e-12
80.989998 | 10136.2178 | 9786.061 | 8357.463 | 350.1566 | 525.196 | 882.4956 | 20.90718 | 7.273195e-12
81 | 10243.958 | 9779.432 | 8354.643 | 464.5264 | 522.9421 | 880.8921 | 20.95442 | 7.273175e-12
81.010002 | 10312.8975 | 9772.791 | 8351.821 | 540.1062 | 520.7029 | 879.2654 | 21.00178 | 7.273155e-12
81.019997 | 10418.0303 | 9766.145 | 8348.999 | 651.8848 | 518.4804 | 877.6165 | 21.04921 | 7.273136e-12
81.029999 | 10441.9756 | 9759.486 | 8346.173 | 682.49 | 516.2711 | 875.9443 | 21.09678 | 7.273115e-12
81.040001 | 10504.1934 | 9752.816 | 8343.345 | 751.3778 | 514.0766 | 874.2493 | 21.14445 | 7.273095e-12
81.050003 | 10699.6855 | 9746.137 | 8340.515 | 953.5483 | 511.897 | 872.5329 | 21.19222 | 7.273075e-12
81.059998 | 10647.1572 | 9739.455 | 8337.685 | 907.7027 | 509.7331 | 870.7967 | 21.24006 | 7.273054e-12
81.07 | 10781.916 | 9732.759 | 8334.85 | 1049.157 | 507.5826 | 869.0383 | 21.28802 | 7.273033e-12
81.080002 | 10559.626 | 9726.056 | 8332.014 | 833.5702 | 505.446 | 867.2599 | 21.33607 | 7.273012e-12
81.089996 | 10345.2432 | 9719.351 | 8329.177 | 625.8927 | 503.3255 | 865.4634 | 21.38418 | 5.454743e-12
81.099998 | 10558.8994 | 9712.632 | 8326.337 | 846.267 | 501.2166 | 863.6465 | 21.43242 | 5.454727e-12
81.110001 | 10580.0176 | 9705.907 | 8323.494 | 874.1104 | 499.1219 | 861.8105 | 21.48074 | 5.45471e-12
81.120003 | 10383.6699 | 9699.177 | 8320.649 | 684.4931 | 497.0413 | 859.9571 | 21.52916 | 5.454694e-12
81.129997 | 10308.333 | 9692.446 | 8317.805 | 615.8871 | 494.976 | 858.0873 | 21.5776 | 5.454677e-12
81.139999 | 10460.4297 | 9685.704 | 8314.956 | 774.7252 | 492.9225 | 856.1996 | 21.62617 | 5.45466e-12
81.150002 | 10362.4727 | 9678.957 | 8312.105 | 683.5154 | 490.8824 | 854.2948 | 21.67482 | 5.454643e-12
81.160004 | 10206.9561 | 9672.206 | 8309.253 | 534.7498 | 488.8557 | 852.3744 | 21.72355 | 5.454626e-12
81.169998 | 10142.4414 | 9665.457 | 8306.4 | 476.9844 | 486.8436 | 850.4408 | 21.77207 | 5.454609e-12
81.18 | 10255.1875 | 9658.699 | 8303.544 | 596.4884 | 484.8436 | 848.4906 | 21.82094 | 5.454592e-12
81.190002 | 10287.042 | 9651.938 | 8300.686 | 635.1038 | 482.8561 | 846.5266 | 21.86987 | 5.454574e-12
81.199997 | 10217.8799 | 9645.179 | 8297.827 | 572.7004 | 480.883 | 844.5504 | 21.91885 | 5.454556e-12
81.209999 | 9985.752 | 9638.414 | 8294.965 | 347.3377 | 478.9212 | 842.5602 | 21.96792 | 5.454538e-12
81.220001 | 9891.251 | 9631.647 | 8292.101 | 259.6036 | 476.9726 | 840.557 | 22.01693 | 5.45452e-12
81.230003 | 10197.8271 | 9624.879 | 8289.235 | 572.9479 | 475.0358 | 838.5423 | 22.06613 | 5.454502e-12
81.239998 | 10444.9443 | 9618.115 | 8286.369 | 826.8289 | 473.113 | 836.518 | 22.11535 | 5.454483e-12
81.25 | 10069.5879 | 9611.347 | 8283.499 | 458.2408 | 471.2017 | 834.4814 | 22.16465 | 5.454465e-12
81.260002 | 9830.8477 | 9604.579 | 8280.628 | 226.2685 | 469.3022 | 832.4351 | 22.21401 | 5.454446e-12
81.269997 | 9689.8125 | 9597.817 | 8277.757 | 91.9957 | 467.4163 | 830.3806 | 22.26339 | 5.454427e-12
81.279999 | 9459.9043 | 9591.051 | 8274.881 | -131.1471 | 465.541 | 828.3162 | 22.31285 | 5.454408e-12
81.290001 | 9488.4775 | 9584.287 | 8272.004 | -95.80987 | 463.6777 | 826.2428 | 22.36236 | 5.454388e-12
81.300003 | 9431.1602 | 9577.526 | 8269.126 | -146.366 | 461.8265 | 824.162 | 22.41192 | 5.454369e-12
81.309998 | 9372.0664 | 9570.772 | 8266.247 | -198.7061 | 459.9879 | 822.0757 | 22.46148 | 5.454349e-12
81.32 | 9380.3984 | 9564.017 | 8263.365 | -183.6191 | 458.1603 | 819.981 | 22.5111 | 5.454329e-12
81.330002 | 9593.7832 | 9557.266 | 8260.481 | 36.51675 | 456.3438 | 817.8807 | 22.56077 | 5.454309e-12
81.339996 | 9729.9102 | 9550.525 | 8257.598 | 179.385 | 454.5405 | 815.7764 | 22.61043 | 5.454289e-12
81.349998 | 9671.5664 | 9543.783 | 8254.711 | 127.7835 | 452.7465 | 813.6657 | 22.66016 | 5.454269e-12
81.360001 | 9471.6191 | 9537.045 | 8251.821 | -65.42627 | 450.964 | 811.5502 | 22.70992 | 5.454248e-12
81.370003 | 9291.7275 | 9530.315 | 8248.93 | -238.5871 | 449.193 | 809.4315 | 22.7597 | 5.454227e-12
81.379997 | 9144.707 | 9523.595 | 8246.04 | -378.8882 | 447.4344 | 807.3109 | 22.80946 | 5.454206e-12
81.389999 | 9317.8271 | 9516.877 | 8243.146 | -199.0502 | 445.6853 | 805.1864 | 22.85928 | 5.454185e-12
81.400002 | 9425.5176 | 9510.166 | 8240.25 | -84.64806 | 443.9471 | 803.059 | 22.90912 | 5.454164e-12
81.410004 | 9346.7139 | 9503.462 | 8237.353 | -156.7481 | 442.2198 | 800.93 | 22.95897 | 5.454142e-12
81.419998 | 9179.2354 | 9496.772 | 8234.457 | -317.5368 | 440.5044 | 798.8024 | 23.00878 | 5.45412e-12
81.43 | 8941.6406 | 9490.085 | 8231.556 | -548.4448 | 438.7987 | 796.6719 | 23.05863 | 5.454098e-12
81.440002 | 9043.5107 | 9483.408 | 8228.654 | -439.897 | 437.1033 | 794.5418 | 23.10849 | 5.454076e-12
81.449997 | 9144.627 | 9476.744 | 8225.753 | -332.1168 | 435.4195 | 792.4133 | 23.15831 | 5.454054e-12
81.459999 | 9028.8652 | 9470.085 | 8222.848 | -441.22 | 433.7448 | 790.2847 | 23.20816 | 5.454031e-12
81.470001 | 9117.0146 | 9463.437 | 8219.941 | -346.4221 | 432.0809 | 788.1569 | 23.25799 | 5.454009e-12
81.480003 | 9012.1309 | 9456.799 | 8217.033 | -444.6676 | 430.4266 | 786.0313 | 23.30781 | 5.453986e-12
81.489998 | 8827.8467 | 9450.176 | 8214.125 | -622.3296 | 428.7838 | 783.9097 | 23.35758 | 5.453963e-12
81.5 | 8756.5137 | 9443.561 | 8211.214 | -687.0471 | 427.1502 | 781.7892 | 23.40735 | 5.453939e-12
81.510002 | 8811.3721 | 9436.957 | 8208.301 | -625.5853 | 425.5263 | 779.6726 | 23.4571 | 5.453916e-12
81.519997 | 8844.6396 | 9430.371 | 8205.389 | -585.7309 | 423.9134 | 777.5609 | 23.50679 | 5.453892e-12
81.529999 | 8873.8154 | 9423.792 | 8202.474 | -549.9765 | 422.3091 | 775.4523 | 23.55647 | 5.453868e-12
81.540001 | 8929.1602 | 9417.226 | 8199.557 | -488.0656 | 420.7147 | 773.3479 | 23.6061 | 5.453844e-12
81.550003 | 9003.5439 | 9410.673 | 8196.639 | -407.1294 | 419.13 | 771.2489 | 23.6557 | 5.45382e-12
81.559998 | 9065.4482 | 9404.139 | 8193.721 | -338.6909 | 417.5557 | 769.1571 | 23.70521 | 5.453796e-12
81.57 | 9094.0342 | 9397.614 | 8190.8 | -303.5803 | 415.9903 | 767.0695 | 23.75469 | 6.362733e-12
81.580002 | 9089.3027 | 9391.104 | 8187.878 | -301.8017 | 414.4339 | 764.9887 | 23.80411 | 6.362704e-12
81.589996 | 8981.7451 | 9384.614 | 8184.956 | -402.869 | 412.8884 | 762.9161 | 23.85343 | 6.362674e-12
81.599998 | 8641.7236 | 9378.133 | 8182.031 | -736.4098 | 411.3503 | 760.8492 | 23.90272 | 6.362645e-12
81.610001 | 8504.7051 | 9371.668 | 8179.104 | -866.9626 | 409.8217 | 758.7896 | 23.95193 | 6.362615e-12
81.620003 | 8730.3076 | 9365.219 | 8176.177 | -634.9111 | 408.3025 | 756.7384 | 24.00106 | 6.362585e-12
81.629997 | 8876.6953 | 9358.791 | 8173.25 | -482.0953 | 406.7935 | 754.697 | 24.05006 | 6.362555e-12
81.639999 | 8774.248 | 9352.374 | 8170.32 | -578.1259 | 405.2921 | 752.663 | 24.099 | 6.362524e-12
81.650002 | 8473.5811 | 9345.973 | 8167.388 | -872.3919 | 403.7996 | 750.6374 | 24.14785 | 6.362494e-12
81.660004 | 8587.002 | 9339.59 | 8164.455 | -752.588 | 402.316 | 748.622 | 24.19659 | 6.362463e-12
81.669998 | 8586.3818 | 9333.229 | 8161.524 | -746.8469 | 400.8422 | 746.6175 | 24.24519 | 6.362432e-12
81.68 | 8417.7305 | 9326.88 | 8158.589 | -909.1497 | 399.3764 | 744.6215 | 24.29369 | 6.3624e-12
81.690002 | 8340.0283 | 9320.55 | 8155.652 | -980.5213 | 397.9188 | 742.6364 | 24.34208 | 6.362368e-12
81.699997 | 8623.2412 | 9314.241 | 8152.717 | -691.0002 | 396.4709 | 740.6632 | 24.39031 | 6.362337e-12
81.709999 | 8951.3809 | 9307.947 | 8149.778 | -356.5663 | 395.0304 | 738.7001 | 24.43843 | 6.362304e-12
81.720001 | 8717.0303 | 9301.671 | 8146.838 | -584.6411 | 393.5987 | 736.7478 | 24.48641 | 6.362272e-12
81.730003 | 8613.1328 | 9295.414 | 8143.898 | -682.2813 | 392.1749 | 734.8074 | 24.53425 | 6.362239e-12
81.739998 | 8695.5596 | 9289.18 | 8140.958 | -593.6209 | 390.7604 | 732.8805 | 24.5819 | 6.362206e-12
81.75 | 8817.6738 | 9282.962 | 8138.015 | -465.2879 | 389.3535 | 730.9643 | 24.62941 | 6.362173e-12
81.760002 | 8859.0576 | 9276.763 | 8135.07 | -417.7052 | 387.9546 | 729.061 | 24.67677 | 6.36214e-12
81.769997 | 8749.0654 | 9270.587 | 8132.127 | -521.522 | 386.5647 | 727.1716 | 24.72391 | 6.362106e-12
81.779999 | 8574.8379 | 9264.428 | 8129.181 | -689.5901 | 385.1819 | 725.2942 | 24.77092 | 6.362072e-12
81.790001 | 8572.0352 | 9258.288 | 8126.234 | -686.2529 | 383.807 | 723.4296 | 24.81773 | 6.362038e-12
81.800003 | 8624.2529 | 9252.169 | 8123.285 | -627.9161 | 382.4403 | 721.5789 | 24.86435 | 6.362004e-12
81.809998 | 8654.5518 | 9246.075 | 8120.338 | -591.5227 | 381.0821 | 719.7434 | 24.91074 | 6.361969e-12
81.82 | 8677.2725 | 9239.997 | 8117.388 | -562.724 | 379.7311 | 717.9204 | 24.95695 | 6.361934e-12
81.830002 | 8662.1299 | 9233.939 | 8114.437 | -571.8096 | 378.3876 | 716.1121 | 25.00295 | 6.361899e-12
81.839996 | 8618.207 | 9227.908 | 8111.487 | -609.7012 | 377.053 | 714.3194 | 25.04871 | 6.361864e-12
81.849998 | 8764.2061 | 9221.893 | 8108.534 | -457.687 | 375.7245 | 712.5403 | 25.09427 | 6.361828e-12
81.860001 | 8514.1543 | 9215.899 | 8105.58 | -701.7445 | 374.4037 | 710.7756 | 25.1396 | 6.361792e-12
81.870003 | 8353.7188 | 9209.927 | 8102.625 | -856.2081 | 373.0907 | 709.0266 | 25.18469 | 6.361756e-12
81.879997 | 8337.9619 | 9203.981 | 8099.672 | -866.0194 | 371.7861 | 707.294 | 25.2295 | 6.361719e-12
81.889999 | 8232.0381 | 9198.053 | 8096.715 | -966.0147 | 370.4877 | 705.5759 | 25.2741 | 6.361683e-12
81.900002 | 8188.6206 | 9192.145 | 8093.757 | -1003.525 | 369.1967 | 703.8729 | 25.31843 | 6.361646e-12
81.910004 | 8128.2412 | 9186.261 | 8090.799 | -1058.02 | 367.913 | 702.1863 | 25.36251 | 6.361608e-12
81.919998 | 8229.0381 | 9180.403 | 8087.843 | -951.3649 | 366.6374 | 700.5167 | 25.40629 | 6.361571e-12
81.93 | 8408.6836 | 9174.563 | 8084.883 | -765.8796 | 365.368 | 698.8625 | 25.44981 | 6.361533e-12
81.940002 | 8429.709 | 9168.745 | 8081.922 | -739.0362 | 364.1061 | 697.2237 | 25.49306 | 6.361495e-12
81.949997 | 8556.1104 | 9162.954 | 8078.963 | -606.8439 | 362.8518 | 695.6034 | 25.53602 | 6.361457e-12
81.959999 | 8615.2871 | 9157.182 | 8076.001 | -541.8948 | 361.6033 | 693.9989 | 25.57868 | 6.361418e-12
81.970001 | 8837.3252 | 9151.433 | 8073.038 | -314.1077 | 360.3624 | 692.4112 | 25.62104 | 6.36138e-12
81.980003 | 8653.4102 | 9145.706 | 8070.075 | -492.2955 | 359.1284 | 690.8394 | 25.66311 | 6.361341e-12
81.989998 | 8550.9873 | 9140.006 | 8067.113 | -589.0188 | 357.9017 | 689.2867 | 25.70485 | 6.361301e-12
82 | 8668.4854 | 9134.325 | 8064.148 | -465.84 | 356.6808 | 687.7503 | 25.7463 | 6.361262e-12
82.010002 | 8529.2832 | 9128.668 | 8061.183 | -599.3843 | 355.4671 | 686.2303 | 25.78742 | 6.361222e-12
82.019997 | 8351.3008 | 9123.037 | 8058.219 | -771.7364 | 354.2607 | 684.7296 | 25.82822 | 6.361182e-12
82.029999 | 8539.876 | 9117.426 | 8055.252 | -577.5502 | 353.0598 | 683.2456 | 25.86869 | 6.361142e-12
82.040001 | 8653.958 | 9111.839 | 8052.285 | -457.8811 | 351.8661 | 681.7794 | 25.90882 | 6.361101e-12
82.050003 | 8473.3955 | 9106.275 | 8049.317 | -632.8792 | 350.6789 | 680.3301 | 25.94864 | 6.36106e-12
82.059998 | 8217.3037 | 9100.738 | 8046.351 | -883.4343 | 349.4988 | 678.9004 | 25.98807 | 6.361019e-12
82.07 | 8109.2363 | 9095.221 | 8043.382 | -985.9848 | 348.324 | 677.488 | 26.02718 | 6.360978e-12
82.080002 | 8378.3926 | 9089.727 | 8040.412 | -711.3347 | 347.1562 | 676.0927 | 26.06595 | 6.360936e-12
82.089996 | 8389.3945 | 9084.262 | 8037.445 | -694.8676 | 345.9953 | 674.7175 | 26.10434 | 6.360894e-12
82.099998 | 8341.9902 | 9078.817 | 8034.475 | -736.8264 | 344.84 | 673.3596 | 26.1424 | 6.360852e-12
82.110001 | 8356.1729 | 9073.394 | 8031.503 | -717.2214 | 343.6906 | 672.0202 | 26.18009 | 6.360809e-12
82.120003 | 8339.5098 | 9067.996 | 8028.532 | -728.486 | 342.5479 | 670.6984 | 26.21742 | 6.360767e-12
82.129997 | 8364.791 | 9062.626 | 8025.563 | -697.8348 | 341.4118 | 669.3968 | 26.25438 | 6.360724e-12
82.139999 | 8467.1904 | 9057.276 | 8022.591 | -590.0852 | 340.2809 | 668.113 | 26.29097 | 6.36068e-12
82.150002 | 8500.9492 | 9051.949 | 8019.618 | -550.9995 | 339.1566 | 666.8471 | 26.32718 | 6.360637e-12
82.160004 | 8460.2432 | 9046.647 | 8016.645 | -586.4038 | 338.0383 | 665.6007 | 26.36304 | 6.360593e-12
82.169998 | 8258.4316 | 9041.373 | 8013.674 | -782.9415 | 336.9265 | 664.374 | 26.39849 | 6.360549e-12
82.18 | 8296.5342 | 9036.119 | 8010.701 | -739.585 | 335.8196 | 663.1654 | 26.43359 | 6.360505e-12
82.190002 | 8409.4902 | 9030.889 | 8007.727 | -621.3989 | 334.7192 | 661.9749 | 26.4683 | 6.36046e-12
82.199997 | 8388.3936 | 9025.687 | 8004.755 | -637.2938 | 333.625 | 660.805 | 26.50264 | 6.360415e-12
82.209999 | 8277.7988 | 9020.506 | 8001.78 | -742.7072 | 332.5357 | 659.6535 | 26.53659 | 6.36037e-12
82.220001 | 8225 | 9015.349 | 7998.806 | -790.3494 | 331.4527 | 658.521 | 26.57015 | 6.360325e-12
82.230003 | 8245.8945 | 9010.216 | 7995.831 | -764.3218 | 330.3754 | 657.4068 | 26.60334 | 6.360279e-12
82.239998 | 8211.3379 | 9005.111 | 7992.858 | -793.7736 | 329.3043 | 656.3135 | 26.63614 | 6.360233e-12
82.25 | 8251.1904 | 9000.027 | 7989.882 | -748.837 | 328.2379 | 655.2387 | 26.66856 | 6.360187e-12
82.260002 | 8077.7349 | 8994.967 | 7986.907 | -917.2323 | 327.1776 | 654.1823 | 26.7006 | 6.36014e-12
82.269997 | 7950 | 8989.935 | 7983.933 | -1039.935 | 326.1233 | 653.1468 | 26.73226 | 6.360094e-12
82.279999 | 8038.6377 | 8984.924 | 7980.957 | -946.2868 | 325.0736 | 652.13 | 26.76353 | 5.451468e-12
82.290001 | 8190.6953 | 8979.938 | 7977.981 | -789.2429 | 324.0298 | 651.1326 | 26.79442 | 5.451428e-12
82.300003 | 8208.3193 | 8974.976 | 7975.005 | -766.6564 | 322.9916 | 650.1538 | 26.82495 | 5.451387e-12
82.309998 | 8245.8311 | 8970.041 | 7972.031 | -724.2104 | 321.9591 | 649.196 | 26.85506 | 5.451346e-12
82.32 | 8236.4775 | 8965.128 | 7969.055 | -728.6506 | 320.9312 | 648.2571 | 26.88483 | 5.451305e-12
82.330002 | 8182.312 | 8960.239 | 7966.079 | -777.9269 | 319.909 | 647.3369 | 26.91421 | 5.451263e-12
82.339996 | 8135.4526 | 8955.379 | 7963.105 | -819.9259 | 318.8927 | 646.4377 | 26.94322 | 5.451222e-12
82.349998 | 8225.875 | 8950.539 | 7960.129 | -724.6638 | 317.881 | 645.5572 | 26.97186 | 5.45118e-12
82.360001 | 8458.0166 | 8945.723 | 7957.152 | -487.7064 | 316.8742 | 644.6966 | 27.00014 | 5.451138e-12
82.370003 | 8469.9932 | 8940.932 | 7954.176 | -470.9385 | 315.873 | 643.8548 | 27.02805 | 5.451095e-12
82.379997 | 8432.25 | 8936.169 | 7951.202 | -503.9191 | 314.8773 | 643.034 | 27.05561 | 5.451053e-12
82.389999 | 8337.8145 | 8931.427 | 7948.226 | -593.6127 | 313.886 | 642.2323 | 27.0828 | 5.45101e-12
82.400002 | 8249.0469 | 8926.709 | 7945.25 | -677.6622 | 312.9001 | 641.4496 | 27.10963 | 5.450967e-12
82.410004 | 8285.2207 | 8922.017 | 7942.274 | -636.7959 | 311.9193 | 640.6872 | 27.13613 | 5.450923e-12
82.419998 | 8399.6553 | 8917.352 | 7939.301 | -517.6966 | 310.944 | 639.9452 | 27.16226 | 5.45088e-12
82.43 | 8232.2373 | 8912.708 | 7936.325 | -680.4707 | 309.9727 | 639.2223 | 27.18806 | 5.450836e-12
82.440002 | 8224.3887 | 8908.088 | 7933.349 | -683.6997 | 309.0068 | 638.5185 | 27.21352 | 5.450792e-12
82.449997 | 8367.3525 | 8903.497 | 7930.376 | -536.1444 | 308.0462 | 637.8357 | 27.23866 | 5.450748e-12
82.459999 | 8237.4268 | 8898.927 | 7927.401 | -661.4999 | 307.0897 | 637.1721 | 27.26346 | 5.450703e-12
82.470001 | 8003.9077 | 8894.381 | 7924.427 | -890.4735 | 306.1384 | 636.5283 | 27.28794 | 5.450659e-12
82.480003 | 8023.3267 | 8889.86 | 7921.452 | -866.5331 | 305.1919 | 635.9036 | 27.3121 | 5.450614e-12
82.489998 | 8104.0259 | 8885.366 | 7918.48 | -781.3405 | 304.2506 | 635.2999 | 27.33594 | 5.450569e-12
82.5 | 8333.8564 | 8880.894 | 7915.506 | -547.0379 | 303.3133 | 634.7156 | 27.35949 | 5.450523e-12
82.510002 | 8270.2354 | 8876.446 | 7912.532 | -606.211 | 302.381 | 634.1503 | 27.38273 | 5.450478e-12
82.519997 | 7907.1372 | 8872.027 | 7909.561 | -964.8895 | 301.4538 | 633.606 | 27.40568 | 5.450432e-12
82.529999 | 7923.624 | 8867.628 | 7906.588 | -944.0041 | 300.5304 | 633.0811 | 27.42834 | 5.450386e-12
82.540001 | 8376.1104 | 8863.254 | 7903.616 | -487.1441 | 299.6121 | 632.576 | 27.45072 | 5.450339e-12
82.550003 | 8416.1777 | 8858.905 | 7900.644 | -442.7271 | 298.6983 | 632.0901 | 27.47282 | 5.450293e-12
82.559998 | 8132.9106 | 8854.583 | 7897.674 | -721.6724 | 297.7894 | 631.625 | 27.49464 | 5.450246e-12
82.57 | 8035.3149 | 8850.283 | 7894.703 | -814.9677 | 296.8844 | 631.1794 | 27.51621 | 5.450199e-12
82.580002 | 8186.0229 | 8846.007 | 7891.732 | -659.9836 | 295.9841 | 630.7531 | 27.53752 | 5.450152e-12
82.589996 | 8300.7686 | 8841.759 | 7888.764 | -540.9902 | 295.0888 | 630.3476 | 27.55857 | 5.450104e-12
82.599998 | 8373.335 | 8837.532 | 7885.794 | -464.1971 | 294.1973 | 629.9613 | 27.5794 | 5.450057e-12
82.610001 | 8269.291 | 8833.33 | 7882.824 | -564.0385 | 293.31 | 629.5951 | 27.59999 | 5.450009e-12
82.620003 | 8306.8799 | 8829.151 | 7879.856 | -522.2716 | 292.4274 | 629.248 | 27.62035 | 5.449961e-12
82.629997 | 8393.625 | 8825.002 | 7876.89 | -431.3767 | 291.5495 | 628.9218 | 27.64047 | 5.449912e-12
82.639999 | 8415.4316 | 8820.873 | 7873.922 | -405.4413 | 290.6751 | 628.615 | 27.6604 | 5.449864e-12
82.650002 | 8224.4658 | 8816.768 | 7870.955 | -592.3023 | 289.8054 | 628.3275 | 27.6801 | 5.449815e-12
82.660004 | 8033.1807 | 8812.689 | 7867.989 | -779.508 | 288.94 | 628.0603 | 27.69963 | 5.449766e-12
82.669998 | 8084.1509 | 8808.637 | 7865.025 | -724.4858 | 288.0791 | 627.8132 | 27.71894 | 5.449717e-12
82.68 | 8316.292 | 8804.606 | 7862.06 | -488.3139 | 287.2217 | 627.5857 | 27.73809 | 5.449667e-12
82.690002 | 8168.2954 | 8800.599 | 7859.096 | -632.304 | 286.3688 | 627.3774 | 27.75704 | 5.449617e-12
82.699997 | 7987.8047 | 8796.621 | 7856.135 | -808.816 | 285.5205 | 627.1898 | 27.77584 | 5.449568e-12
82.709999 | 8087.8638 | 8792.663 | 7853.172 | -704.7996 | 284.6755 | 627.0216 | 27.79448 | 5.449517e-12
82.720001 | 8209.6152 | 8788.731 | 7850.21 | -579.1156 | 283.8349 | 626.8732 | 27.81296 | 5.449467e-12
82.730003 | 8287.8027 | 8784.822 | 7847.248 | -497.0194 | 282.9984 | 626.744 | 27.83127 | 5.449416e-12
82.739998 | 8127.0674 | 8780.941 | 7844.29 | -653.8738 | 282.1663 | 626.6354 | 27.84946 | 5.449366e-12
82.75 | 8069.8013 | 8777.082 | 7841.33 | -707.2804 | 281.3374 | 626.5464 | 27.86753 | 5.449314e-12
82.760002 | 7980.3237 | 8773.246 | 7838.372 | -792.9228 | 280.5129 | 626.4765 | 27.88546 | 5.449263e-12
82.769997 | 8063.7896 | 8769.439 | 7835.416 | -705.6492 | 279.6927 | 626.4271 | 27.90328 | 5.449212e-12
82.779999 | 8059.2207 | 8765.653 | 7832.459 | -706.4319 | 278.8757 | 626.3972 | 27.921 | 5.44916e-12
82.790001 | 8160.4458 | 8761.891 | 7829.503 | -601.4453 | 278.063 | 626.3869 | 27.9386 | 5.449108e-12
82.800003 | 8174.6406 | 8758.154 | 7826.547 | -583.513 | 277.2541 | 626.396 | 27.95611 | 5.449056e-12
82.809998 | 8300.6484 | 8754.444 | 7823.595 | -453.7951 | 276.4494 | 626.4253 | 27.97352 | 5.449004e-12
82.82 | 8462.6445 | 8750.755 | 7820.642 | -288.1105 | 275.6478 | 626.4742 | 27.99087 | 5.448951e-12
82.830002 | 8409.96 | 8747.091 | 7817.69 | -337.1306 | 274.8504 | 626.5422 | 28.00813 | 5.448898e-12
82.839996 | 8332.8096 | 8743.454 | 7814.741 | -410.6445 | 274.0572 | 626.6306 | 28.02532 | 5.448845e-12
82.849998 | 8316.667 | 8739.839 | 7811.791 | -423.1717 | 273.2671 | 626.7382 | 28.04246 | 5.448792e-12
82.860001 | 8168.7437 | 8736.247 | 7808.842 | -567.5036 | 272.4806 | 626.8655 | 28.05956 | 5.448738e-12
82.870003 | 7932.2329 | 8732.68 | 7805.894 | -800.4475 | 271.6981 | 627.012 | 28.0766 | 5.448685e-12
82.879997 | 7805.9888 | 8729.141 | 7802.949 | -923.1523 | 270.9196 | 627.1787 | 28.09359 | 5.448631e-12
82.889999 | 7992.2241 | 8725.623 | 7800.004 | -733.3989 | 270.1441 | 627.3647 | 28.11056 | 5.448577e-12
82.900002 | 8109.7212 | 8722.129 | 7797.059 | -612.4075 | 269.3726 | 627.5699 | 28.12748 | 5.448523e-12
82.910004 | 8018.5444 | 8718.659 | 7794.115 | -700.1151 | 268.6046 | 627.795 | 28.14441 | 5.448468e-12
82.919998 | 8170.2271 | 8715.217 | 7791.176 | -544.99 | 267.8406 | 628.0396 | 28.16129 | 5.448413e-12
82.93 | 8274.5645 | 8711.796 | 7788.235 | -437.2315 | 267.0794 | 628.3036 | 28.17818 | 5.448358e-12
82.940002 | 8156.6318 | 8708.399 | 7785.295 | -551.7672 | 266.3222 | 628.5866 | 28.19505 | 5.448303e-12
82.949997 | 8122.1655 | 8705.029 | 7782.359 | -582.8637 | 265.5687 | 628.8896 | 28.21193 | 5.448248e-12
82.959999 | 8085.7739 | 8701.681 | 7779.422 | -615.9068 | 264.8181 | 629.2118 | 28.22883 | 6.356224e-12
82.970001 | 8187.1382 | 8698.357 | 7776.486 | -511.2183 | 264.0713 | 629.5533 | 28.24573 | 6.356159e-12
82.980003 | 8005.9072 | 8695.056 | 7773.552 | -689.1491 | 263.3279 | 629.9138 | 28.26264 | 6.356094e-12
82.989998 | 8016.0425 | 8691.783 | 7770.621 | -675.7405 | 262.5883 | 630.2941 | 28.27956 | 6.356028e-12
83 | 8153.6265 | 8688.531 | 7767.689 | -534.9045 | 261.8514 | 630.6935 | 28.29653 | 6.355963e-12
83.010002 | 8323.8779 | 8685.303 | 7764.759 | -361.4251 | 261.1182 | 631.1119 | 28.31352 | 6.355896e-12
83.019997 | 8257.7109 | 8682.102 | 7761.833 | -424.3909 | 260.3887 | 631.5498 | 28.33054 | 6.35583e-12
83.029999 | 8170.2695 | 8678.922 | 7758.906 | -508.6525 | 259.6619 | 632.0068 | 28.34762 | 6.355764e-12
83.040001 | 8071.894 | 8675.766 | 7755.98 | -603.8722 | 258.9388 | 632.4829 | 28.36472 | 6.355697e-12
83.050003 | 7782.2715 | 8672.634 | 7753.056 | -890.3627 | 258.2189 | 632.9778 | 28.38188 | 6.35563e-12
83.059998 | 7747.958 | 8669.529 | 7750.135 | -921.5709 | 257.5026 | 633.4921 | 28.39906 | 6.355563e-12
83.07 | 7973.5117 | 8666.445 | 7747.214 | -692.933 | 256.7889 | 634.0254 | 28.41633 | 6.355495e-12
83.080002 | 8090.1729 | 8663.384 | 7744.295 | -573.2114 | 256.0788 | 634.5773 | 28.43364 | 6.355427e-12
83.089996 | 8054.5 | 8660.351 | 7741.379 | -605.8508 | 255.3723 | 635.1485 | 28.451 | 6.35536e-12
83.099998 | 7898.6597 | 8657.338 | 7738.463 | -758.6783 | 254.6685 | 635.7383 | 28.46844 | 6.355291e-12
83.110001 | 7958.1123 | 8654.349 | 7735.548 | -696.2364 | 253.9677 | 636.3471 | 28.48597 | 6.355223e-12
83.120003 | 8095.4468 | 8651.383 | 7732.635 | -555.9365 | 253.2703 | 636.9743 | 28.50353 | 6.355154e-12
83.129997 | 8210.8105 | 8648.444 | 7729.726 | -437.6338 | 252.5763 | 637.6206 | 28.52116 | 6.355085e-12
83.139999 | 8155.6606 | 8645.526 | 7726.817 | -489.8656 | 251.8849 | 638.2855 | 28.53889 | 6.355016e-12
83.150002 | 8093.4209 | 8642.631 | 7723.909 | -549.2103 | 251.1968 | 638.9687 | 28.55667 | 6.354947e-12
83.160004 | 8059.6655 | 8639.76 | 7721.003 | -580.0949 | 250.5119 | 639.6709 | 28.57454 | 6.354877e-12
83.169998 | 8008.1343 | 8636.915 | 7718.101 | -628.7808 | 249.8302 | 640.3911 | 28.59247 | 6.354808e-12
83.18 | 8092.4233 | 8634.091 | 7715.199 | -541.6674 | 249.151 | 641.1299 | 28.61051 | 6.354737e-12
83.190002 | 7987.1138 | 8631.29 | 7712.299 | -644.1758 | 248.4752 | 641.8869 | 28.62861 | 6.354667e-12
83.199997 | 8111.5933 | 8628.514 | 7709.402 | -516.9209 | 247.8026 | 642.6624 | 28.6468 | 6.354597e-12
83.209999 | 8256.6025 | 8625.759 | 7706.506 | -369.1569 | 247.1324 | 643.456 | 28.66509 | 6.354526e-12
83.220001 | 8119.2212 | 8623.028 | 7703.611 | -503.8068 | 246.4655 | 644.2677 | 28.68345 | 6.354455e-12
83.230003 | 7993.1094 | 8620.319 | 7700.719 | -627.2099 | 245.8016 | 645.0972 | 28.70189 | 6.354384e-12
83.239998 | 7961.6406 | 8617.636 | 7697.83 | -655.9955 | 245.1408 | 645.9449 | 28.72041 | 6.354312e-12
83.25 | 8179.3906 | 8614.973 | 7694.941 | -435.5828 | 244.4824 | 646.8106 | 28.73903 | 6.354241e-12
83.260002 | 8083.9414 | 8612.333 | 7692.055 | -528.392 | 243.8271 | 647.6937 | 28.75773 | 6.354169e-12
83.269997 | 7884.8394 | 8609.719 | 7689.172 | -724.8791 | 243.175 | 648.5947 | 28.77652 | 6.354097e-12
83.279999 | 7983.7861 | 8607.124 | 7686.29 | -623.3378 | 242.5252 | 649.5134 | 28.79541 | 6.354024e-12
83.290001 | 7850.9731 | 8604.552 | 7683.41 | -753.5788 | 241.8786 | 650.4494 | 28.81438 | 6.353952e-12
83.300003 | 7698.3052 | 8602.002 | 7680.531 | -903.6971 | 241.2347 | 651.4028 | 28.83343 | 6.353879e-12
83.309998 | 7847.0444 | 8599.477 | 7677.657 | -752.4329 | 240.5939 | 652.3735 | 28.85255 | 6.353806e-12
83.32 | 7950 | 8596.972 | 7674.783 | -646.9723 | 239.9554 | 653.3616 | 28.87179 | 6.353732e-12
83.330002 | 7960.0166 | 8594.489 | 7671.912 | -634.4727 | 239.3199 | 654.3665 | 28.89109 | 6.353659e-12
83.339996 | 8056.7793 | 8592.031 | 7669.045 | -535.2518 | 238.6875 | 655.3884 | 28.91047 | 6.353585e-12
83.349998 | 7866.4526 | 8589.592 | 7666.178 | -723.1395 | 238.0574 | 656.4271 | 28.92996 | 6.353511e-12
83.360001 | 7750.0229 | 8587.175 | 7663.313 | -837.1518 | 237.4299 | 657.4827 | 28.94954 | 6.353437e-12
83.370003 | 7863.3384 | 8584.779 | 7660.45 | -721.4408 | 236.8054 | 658.5546 | 28.96917 | 6.353363e-12
83.379997 | 7996.6401 | 8582.408 | 7657.592 | -585.7678 | 236.1837 | 659.6431 | 28.98888 | 6.353288e-12
83.389999 | 7935.0835 | 8580.055 | 7654.734 | -644.9719 | 235.5643 | 660.748 | 29.00869 | 6.353213e-12
83.400002 | 8143.0137 | 8577.724 | 7651.879 | -434.7103 | 234.9477 | 661.8689 | 29.02857 | 6.353138e-12
83.410004 | 8203.5303 | 8575.414 | 7649.026 | -371.884 | 234.3338 | 663.0061 | 29.04853 | 6.353062e-12
83.419998 | 7976.9346 | 8573.128 | 7646.178 | -596.1929 | 233.7228 | 664.1586 | 29.06854 | 6.352987e-12
83.43 | 7733.6797 | 8570.859 | 7643.33 | -837.1797 | 233.1139 | 665.3273 | 29.08866 | 6.352911e-12
83.440002 | 7538.5903 | 8568.612 | 7640.484 | -1030.022 | 232.5078 | 666.5113 | 29.10883 | 6.352835e-12
83.449997 | 7764.1011 | 8566.387 | 7637.643 | -802.2862 | 231.9045 | 667.7107 | 29.12906 | 6.352759e-12
83.459999 | 8018.1235 | 8564.181 | 7634.803 | -546.0574 | 231.3033 | 668.9255 | 29.14938 | 6.352682e-12
83.470001 | 8073.2749 | 8561.995 | 7631.965 | -488.7199 | 230.705 | 670.1552 | 29.16976 | 6.352605e-12
83.480003 | 8018.6118 | 8559.829 | 7629.13 | -541.2168 | 230.1091 | 671.3997 | 29.19019 | 6.352528e-12
83.489998 | 7935.1875 | 8557.684 | 7626.299 | -622.497 | 229.516 | 672.6588 | 29.21068 | 6.352451e-12
83.5 | 8097.3682 | 8555.558 | 7623.469 | -458.1897 | 228.9249 | 673.9326 | 29.23125 | 6.352373e-12
83.510002 | 8060.9033 | 8553.451 | 7620.642 | -492.5476 | 228.3366 | 675.2206 | 29.25186 | 6.352295e-12
83.519997 | 8004.6772 | 8551.365 | 7617.819 | -546.6881 | 227.751 | 676.5225 | 29.27253 | 6.352217e-12
83.529999 | 8006.8862 | 8549.297 | 7614.998 | -542.4104 | 227.1673 | 677.8385 | 29.29326 | 6.352139e-12
83.540001 | 8062.8003 | 8547.247 | 7612.179 | -484.4467 | 226.5864 | 679.168 | 29.31404 | 6.35206e-12
83.550003 | 8017.3726 | 8545.216 | 7609.362 | -527.8434 | 226.0078 | 680.511 | 29.33484 | 6.351982e-12
83.559998 | 8004.5898 | 8543.206 | 7606.551 | -538.6158 | 225.4319 | 681.867 | 29.3557 | 6.351903e-12
83.57 | 8111.1172 | 8541.211 | 7603.74 | -430.0941 | 224.858 | 683.2362 | 29.37662 | 6.351823e-12
83.580002 | 8178.1685 | 8539.235 | 7600.933 | -361.0666 | 224.2867 | 684.618 | 29.39756 | 6.351744e-12
83.589996 | 8122.272 | 8537.279 | 7598.13 | -415.0071 | 223.7181 | 686.0122 | 29.41852 | 6.351664e-12
83.599998 | 8184.0054 | 8535.338 | 7595.329 | -351.3327 | 223.1514 | 687.4186 | 29.43955 | 6.351584e-12
83.610001 | 8228.6162 | 8533.415 | 7592.529 | -304.7983 | 222.5869 | 688.8375 | 29.46061 | 6.351503e-12
83.620003 | 8084.563 | 8531.508 | 7589.734 | -446.9447 | 222.025 | 690.2673 | 29.48168 | 6.351423e-12
83.629997 | 7811.9443 | 8529.62 | 7586.943 | -717.6759 | 221.4657 | 691.7086 | 29.50277 | 6.351342e-12
83.639999 | 7861.4199 | 8527.747 | 7584.153 | -666.327 | 220.9082 | 693.1614 | 29.52391 | 6.35126e-12
83.650002 | 8146.5142 | 8525.89 | 7581.366 | -379.3754 | 220.3532 | 694.625 | 29.54505 | 6.351179e-12
83.660004 | 8070.5034 | 8524.049 | 7578.583 | -453.5456 | 219.8005 | 696.0994 | 29.56621 | 6.351097e-12
83.669998 | 7916.9619 | 8522.225 | 7575.805 | -605.2635 | 219.2503 | 697.583 | 29.58738 | 6.351015e-12
83.68 | 7885.1831 | 8520.415 | 7573.027 | -635.2321 | 218.7019 | 699.0774 | 29.60858 | 6.350933e-12
83.690002 | 8013.2344 | 8518.62 | 7570.253 | -505.3858 | 218.156 | 700.5812 | 29.62978 | 6.35085e-12
83.699997 | 8123.1382 | 8516.842 | 7567.484 | -393.7037 | 217.6125 | 702.0941 | 29.65096 | 6.350767e-12
83.709999 | 8019.875 | 8515.076 | 7564.717 | -495.201 | 217.0708 | 703.6163 | 29.67218 | 6.350684e-12
83.720001 | 7912.0806 | 8513.325 | 7561.952 | -601.244 | 216.5315 | 705.1473 | 29.69339 | 6.3506e-12
83.730003 | 7812.8027 | 8511.586 | 7559.191 | -698.7835 | 215.9944 | 706.6859 | 29.71458 | 6.350516e-12
83.739998 | 7886.4355 | 8509.864 | 7556.436 | -623.428 | 215.4597 | 708.2324 | 29.73577 | 6.350432e-12
83.75 | 7984.8501 | 8508.152 | 7553.681 | -523.3018 | 214.9267 | 709.7869 | 29.75696 | 6.350347e-12
83.760002 | 8031.0508 | 8506.453 | 7550.93 | -475.4023 | 214.3961 | 711.3485 | 29.77813 | 6.350263e-12
83.769997 | 7994.3599 | 8504.768 | 7548.185 | -510.4085 | 213.8679 | 712.9166 | 29.79928 | 6.350178e-12
83.779999 | 8117.248 | 8503.094 | 7545.441 | -385.8458 | 213.3413 | 714.4914 | 29.82042 | 6.350092e-12
83.790001 | 8193.9971 | 8501.431 | 7542.7 | -307.4338 | 212.8171 | 716.0722 | 29.84154 | 6.350006e-12
83.800003 | 8033.959 | 8499.779 | 7539.963 | -465.8201 | 212.295 | 717.6586 | 29.86261 | 6.34992e-12
83.809998 | 8152.9302 | 8498.14 | 7537.231 | -345.2098 | 211.7752 | 719.2499 | 29.88366 | 6.349833e-12
83.82 | 8172.311 | 8496.509 | 7534.501 | -324.1983 | 211.2571 | 720.8464 | 29.9047 | 6.349747e-12
83.830002 | 7916.4229 | 8494.889 | 7531.775 | -578.4659 | 210.7412 | 722.4471 | 29.92568 | 6.349659e-12
83.839996 | 8015.9146 | 8493.28 | 7529.054 | -477.3653 | 210.2277 | 724.0515 | 29.94661 | 6.349572e-12
83.849998 | 7877.2622 | 8491.678 | 7526.335 | -614.4156 | 209.7158 | 725.6595 | 29.96752 | 6.349484e-12
83.860001 | 7670.0967 | 8490.085 | 7523.619 | -819.988 | 209.2059 | 727.2711 | 29.9884 | 6.349395e-12
83.870003 | 7946.0342 | 8488.499 | 7520.907 | -542.4651 | 208.6982 | 728.8844 | 30.00919 | 6.349307e-12
83.879997 | 8092.6748 | 8486.924 | 7518.202 | -394.2493 | 208.1927 | 730.4999 | 30.02994 | 6.349218e-12
83.889999 | 8141.5859 | 8485.354 | 7515.497 | -343.7683 | 207.6888 | 732.1174 | 30.05065 | 6.349128e-12
83.900002 | 8023.772 | 8483.791 | 7512.797 | -460.0191 | 207.1871 | 733.7361 | 30.0713 | 6.349038e-12
83.910004 | 7997.8647 | 8482.235 | 7510.1 | -484.3702 | 206.6874 | 735.3556 | 30.09186 | 6.348948e-12
83.919998 | 8140.0352 | 8480.686 | 7507.409 | -340.6506 | 206.1898 | 736.9742 | 30.11237 | 6.348857e-12
83.93 | 8118.3281 | 8479.14 | 7504.721 | -360.8124 | 205.6938 | 738.5933 | 30.13281 | 6.348766e-12
83.940002 | 8047.1177 | 8477.6 | 7502.036 | -430.4826 | 205.2 | 740.2116 | 30.15318 | 6.348674e-12
83.949997 | 7994.251 | 8476.066 | 7499.356 | -481.8151 | 204.7083 | 741.828 | 30.17344 | 6.348582e-12
83.959999 | 8113.165 | 8474.534 | 7496.679 | -361.3691 | 204.2181 | 743.4429 | 30.19366 | 6.34849e-12
83.970001 | 8241.0732 | 8473.006 | 7494.006 | -231.9327 | 203.73 | 745.0557 | 30.21378 | 6.348397e-12
83.980003 | 7970.4546 | 8471.48 | 7491.337 | -501.0252 | 203.2438 | 746.6648 | 30.2338 | 6.348304e-12
83.989998 | 7864.2129 | 8469.958 | 7488.674 | -605.7452 | 202.7597 | 748.2704 | 30.25373 | 6.34821e-12
84 | 8079.5933 | 8468.436 | 7486.014 | -388.8432 | 202.2771 | 749.8723 | 30.27358 | 6.348116e-12
84.010002 | 8261.3066 | 8466.916 | 7483.357 | -205.6096 | 201.7965 | 751.4695 | 30.29332 | 6.348021e-12
84.019997 | 8321.5381 | 8465.398 | 7480.706 | -143.8602 | 201.318 | 753.0611 | 30.31294 | 6.347926e-12
84.029999 | 8217.874 | 8463.879 | 7478.058 | -246.0047 | 200.841 | 754.6473 | 30.33247 | 6.34783e-12
84.040001 | 8107.5952 | 8462.359 | 7475.414 | -354.7639 | 200.366 | 756.2275 | 30.35189 | 6.347734e-12
84.050003 | 8034.6797 | 8460.838 | 7472.774 | -426.1581 | 199.8929 | 757.7999 | 30.37117 | 6.347637e-12
84.059998 | 7975.6831 | 8459.317 | 7470.14 | -483.634 | 199.4217 | 759.3649 | 30.39035 | 6.34754e-12
84.07 | 8006.9473 | 8457.792 | 7467.509 | -450.8452 | 198.952 | 760.9221 | 30.40941 | 6.347442e-12
84.080002 | 8080.542 | 8456.265 | 7464.882 | -375.7231 | 198.4843 | 762.4705 | 30.42835 | 6.347344e-12
84.089996 | 8127.7632 | 8454.736 | 7462.262 | -326.9733 | 198.0185 | 764.0092 | 30.44712 | 6.347245e-12
84.099998 | 7937.7393 | 8453.202 | 7459.643 | -515.4624 | 197.5543 | 765.5382 | 30.46579 | 6.347146e-12
84.110001 | 7801.3735 | 8451.663 | 7457.03 | -650.2892 | 197.0917 | 767.0571 | 30.48432 | 6.347046e-12
84.120003 | 7900.5107 | 8450.118 | 7454.42 | -549.6074 | 196.6311 | 768.564 | 30.50268 | 6.346945e-12
84.129997 | 8039.4082 | 8448.57 | 7451.818 | -409.1619 | 196.1724 | 770.0591 | 30.52091 | 6.346844e-12
84.139999 | 8212.8525 | 8447.014 | 7449.218 | -234.1612 | 195.7151 | 771.5421 | 30.539 | 6.346742e-12
84.150002 | 8256.3906 | 8445.45 | 7446.622 | -189.0596 | 195.2596 | 773.012 | 30.55692 | 6.34664e-12
84.160004 | 8215.3135 | 8443.88 | 7444.031 | -228.5663 | 194.8059 | 774.4685 | 30.57467 | 6.346537e-12
84.169998 | 8280.9551 | 8442.302 | 7441.446 | -161.347 | 194.3541 | 775.9094 | 30.59228 | 6.346434e-12
84.18 | 8222.0254 | 8440.714 | 7438.865 | -218.6888 | 193.9037 | 777.3362 | 30.60971 | 6.34633e-12
84.190002 | 8267.4414 | 8439.117 | 7436.288 | -171.6756 | 193.4551 | 778.7473 | 30.62698 | 6.346225e-12
84.199997 | 8179.4204 | 8437.511 | 7433.717 | -258.0908 | 193.0084 | 780.1417 | 30.64405 | 6.346119e-12
84.209999 | 8112.8354 | 8435.893 | 7431.15 | -323.0577 | 192.563 | 781.5196 | 30.66096 | 6.346013e-12
84.220001 | 8308.1104 | 8434.264 | 7428.587 | -126.1535 | 192.1194 | 782.88 | 30.67769 | 6.345907e-12
84.230003 | 8464.9619 | 8432.622 | 7426.029 | 32.33962 | 191.6775 | 784.2217 | 30.69422 | 6.345799e-12
84.239998 | 8287.5889 | 8430.97 | 7423.478 | -143.381 | 191.2374 | 785.5444 | 30.71055 | 6.345691e-12
84.25 | 8147.8101 | 8429.303 | 7420.929 | -281.4927 | 190.7987 | 786.848 | 30.7267 | 6.345583e-12
84.260002 | 8192.0977 | 8427.622 | 7418.386 | -235.5241 | 190.3617 | 788.1313 | 30.74265 | 6.345473e-12
84.269997 | 8211.8447 | 8425.928 | 7415.85 | -214.0832 | 189.9265 | 789.3935 | 30.75838 | 6.345363e-12
84.279999 | 8068.5669 | 8424.217 | 7413.316 | -355.6504 | 189.4926 | 790.6346 | 30.77391 | 6.345252e-12
84.290001 | 8217.1787 | 8422.491 | 7410.788 | -205.3126 | 189.0604 | 791.8537 | 30.78925 | 6.345141e-12
84.300003 | 8544.4668 | 8420.748 | 7408.265 | 123.7185 | 188.6299 | 793.0495 | 30.80433 | 6.345028e-12
84.309998 | 8510.4072 | 8418.99 | 7405.748 | 91.41683 | 188.2011 | 794.2219 | 30.81922 | 6.344915e-12
84.32 | 8230.3057 | 8417.213 | 7403.235 | -186.9075 | 187.7735 | 795.3707 | 30.83388 | 6.344802e-12
84.330002 | 8172.1436 | 8415.418 | 7400.727 | -243.2743 | 187.3477 | 796.4947 | 30.84832 | 6.344687e-12
84.339996 | 8436.5332 | 8413.606 | 7398.226 | 22.92746 | 186.9237 | 797.5931 | 30.86251 | 6.344572e-12
84.349998 | 8409.0547 | 8411.772 | 7395.729 | -2.71739 | 186.5009 | 798.6658 | 30.87648 | 6.344456e-12
84.360001 | 8082.8569 | 8409.919 | 7393.236 | -327.0617 | 186.0796 | 799.7124 | 30.89021 | 6.344339e-12
84.370003 | 7989.6826 | 8408.044 | 7390.749 | -418.3617 | 185.66 | 800.7313 | 30.90367 | 6.344221e-12
84.379997 | 8077.7954 | 8406.151 | 7388.27 | -328.3555 | 185.2421 | 801.7223 | 30.9169 | 6.344103e-12
84.389999 | 8179.0356 | 8404.234 | 7385.793 | -225.1983 | 184.8254 | 802.6854 | 30.92989 | 6.343983e-12
84.400002 | 8383.2549 | 8402.294 | 7383.322 | -19.03953 | 184.4103 | 803.6195 | 30.94262 | 7.25013e-12
84.410004 | 8332.2236 | 8400.333 | 7380.856 | -68.10899 | 183.9968 | 804.5243 | 30.95507 | 7.249991e-12
84.419998 | 8318.54 | 8398.348 | 7378.398 | -79.80846 | 183.5849 | 805.398 | 30.96728 | 7.249852e-12
84.43 | 8462.2646 | 8396.339 | 7375.944 | 65.92567 | 183.1742 | 806.2418 | 30.97921 | 7.249712e-12
84.440002 | 8503.5459 | 8394.305 | 7373.495 | 109.2411 | 182.7651 | 807.0543 | 30.99088 | 7.249571e-12
84.449997 | 8480.8574 | 8392.247 | 7371.053 | 88.61003 | 182.3577 | 807.8348 | 31.00225 | 7.249429e-12
84.459999 | 8437.9648 | 8390.163 | 7368.615 | 47.8021 | 181.9514 | 808.5832 | 31.01337 | 7.249286e-12
84.470001 | 8512.2988 | 8388.052 | 7366.182 | 124.2467 | 181.5467 | 809.2988 | 31.02421 | 7.249142e-12
84.480003 | 8545.0967 | 8385.915 | 7363.756 | 159.1821 | 181.1435 | 809.9807 | 31.03475 | 7.248997e-12
84.489998 | 8449.7793 | 8383.752 | 7361.336 | 66.02751 | 180.7419 | 810.6286 | 31.04499 | 7.248851e-12
84.5 | 8342.6924 | 8381.56 | 7358.921 | -38.86748 | 180.3414 | 811.2426 | 31.05495 | 7.248704e-12
84.510002 | 8309.5469 | 8379.34 | 7356.511 | -69.79312 | 179.9425 | 811.8215 | 31.06462 | 7.248555e-12
84.519997 | 8540.9346 | 8377.093 | 7354.109 | 163.8413 | 179.5451 | 812.3649 | 31.07397 | 7.248406e-12
84.529999 | 8808.4961 | 8374.816 | 7351.711 | 433.68 | 179.1489 | 812.8728 | 31.08303 | 7.248256e-12
84.540001 | 8859.4951 | 8372.51 | 7349.319 | 486.9854 | 178.7542 | 813.3444 | 31.0918 | 7.248105e-12
84.550003 | 8860.7295 | 8370.173 | 7346.933 | 490.5563 | 178.361 | 813.779 | 31.10022 | 7.247952e-12
84.559998 | 8765.4355 | 8367.809 | 7344.554 | 397.6269 | 177.9692 | 814.1765 | 31.10836 | 7.247799e-12
84.57 | 8721.4268 | 8365.412 | 7342.18 | 356.015 | 177.5786 | 814.5369 | 31.11617 | 7.247645e-12
84.580002 | 8802.3564 | 8362.984 | 7339.812 | 439.3723 | 177.1895 | 814.8591 | 31.12366 | 7.247489e-12
84.589996 | 8960.6084 | 8360.527 | 7337.451 | 600.0812 | 176.8019 | 815.143 | 31.13083 | 7.247333e-12
84.599998 | 9145.1133 | 8358.037 | 7335.095 | 787.0766 | 176.4155 | 815.3883 | 31.13766 | 7.247175e-12
84.610001 | 9083.5635 | 8355.514 | 7332.745 | 728.0492 | 176.0303 | 815.5949 | 31.14417 | 7.247016e-12
84.620003 | 8883.5479 | 8352.96 | 7330.401 | 530.5882 | 175.6467 | 815.7618 | 31.15034 | 7.246856e-12
84.629997 | 8798.834 | 8350.375 | 7328.065 | 448.4593 | 175.2645 | 815.8891 | 31.15617 | 7.246695e-12
84.639999 | 9290.1738 | 8347.755 | 7325.733 | 942.4187 | 174.8833 | 815.9767 | 31.16166 | 7.246533e-12
84.650002 | 9685.6494 | 8345.102 | 7323.408 | 1340.547 | 174.5037 | 816.024 | 31.16682 | 7.24637e-12
84.660004 | 9500.7646 | 8342.417 | 7321.089 | 1158.348 | 174.1253 | 816.031 | 31.17161 | 7.246206e-12
84.669998 | 9340.5166 | 8339.699 | 7318.778 | 1000.817 | 173.7485 | 815.9969 | 31.17607 | 7.246041e-12
84.68 | 9485.0039 | 8336.946 | 7316.471 | 1148.057 | 173.3726 | 815.9223 | 31.18017 | 7.245874e-12
84.690002 | 9690.0166 | 8334.16 | 7314.171 | 1355.857 | 172.9982 | 815.8063 | 31.18392 | 7.245707e-12
84.699997 | 9497.8701 | 8331.341 | 7311.879 | 1166.529 | 172.6252 | 815.6491 | 31.18729 | 7.245538e-12
84.709999 | 9281.0654 | 8328.486 | 7309.592 | 952.5791 | 172.2533 | 815.4505 | 31.19032 | 7.245369e-12
84.720001 | 9455.9346 | 8325.598 | 7307.312 | 1130.337 | 171.8828 | 815.2102 | 31.19298 | 7.245198e-12
84.730003 | 9462.8389 | 8322.674 | 7305.037 | 1140.165 | 171.5135 | 814.9279 | 31.19527 | 7.245026e-12
84.739998 | 9344.1504 | 8319.718 | 7302.771 | 1024.432 | 171.1457 | 814.604 | 31.19718 | 7.244853e-12
84.75 | 9484.5557 | 8316.726 | 7300.51 | 1167.829 | 170.7789 | 814.2382 | 31.19872 | 7.244679e-12
84.760002 | 9623.6182 | 8313.7 | 7298.256 | 1309.919 | 170.4134 | 813.8301 | 31.19989 | 7.244504e-12
84.769997 | 9603.8926 | 8310.64 | 7296.01 | 1293.252 | 170.0494 | 813.38 | 31.20066 | 7.244328e-12
84.779999 | 9763.7891 | 8307.544 | 7293.769 | 1456.245 | 169.6863 | 812.8879 | 31.20106 | 7.244151e-12
84.790001 | 9974.3818 | 8304.414 | 7291.535 | 1669.968 | 169.3246 | 812.3535 | 31.20108 | 7.243973e-12
84.800003 | 9916.5381 | 8301.249 | 7289.308 | 1615.289 | 168.9641 | 811.7767 | 31.2007 | 7.243793e-12
84.809998 | 9597.6475 | 8298.052 | 7287.089 | 1299.596 | 168.605 | 811.1581 | 31.19994 | 7.243613e-12
84.82 | 9558.0186 | 8294.818 | 7284.875 | 1263.201 | 168.2469 | 810.4974 | 31.19877 | 7.243432e-12
84.830002 | 9704.3447 | 8291.55 | 7282.668 | 1412.795 | 167.8901 | 809.7944 | 31.19722 | 7.243249e-12
84.839996 | 9855.7344 | 8288.25 | 7280.47 | 1567.485 | 167.5348 | 809.0497 | 31.19527 | 7.243066e-12
84.849998 | 9870.0029 | 8284.913 | 7278.277 | 1585.09 | 167.1803 | 808.2629 | 31.19289 | 7.242881e-12
84.860001 | 9902.4082 | 8281.543 | 7276.091 | 1620.866 | 166.8271 | 807.4345 | 31.19012 | 7.242696e-12
84.870003 | 9904.4736 | 8278.138 | 7273.912 | 1626.335 | 166.4751 | 806.5642 | 31.18694 | 7.242509e-12
84.879997 | 9746.6055 | 8274.703 | 7271.742 | 1471.903 | 166.1245 | 805.6528 | 31.18334 | 7.242322e-12
84.889999 | 9760.6211 | 8271.231 | 7269.577 | 1489.39 | 165.7748 | 804.7 | 31.17933 | 7.242133e-12
84.900002 | 9415.4131 | 8267.727 | 7267.42 | 1147.686 | 165.4264 | 803.7058 | 31.17492 | 7.241944e-12
84.910004 | 9288.8037 | 8264.189 | 7265.269 | 1024.614 | 165.0792 | 802.6708 | 31.17007 | 7.241754e-12
84.919998 | 9587.1104 | 8260.621 | 7263.128 | 1326.489 | 164.7333 | 801.5955 | 31.16482 | 7.241563e-12
84.93 | 9549.9287 | 8257.019 | 7260.992 | 1292.91 | 164.3882 | 800.4795 | 31.15912 | 7.241371e-12
84.940002 | 9311.4521 | 8253.384 | 7258.864 | 1058.068 | 164.0445 | 799.3231 | 31.15301 | 7.241178e-12
84.949997 | 9343.1816 | 8249.72 | 7256.744 | 1093.462 | 163.7021 | 798.1271 | 31.14645 | 7.240984e-12
84.959999 | 9427.6152 | 8246.021 | 7254.63 | 1181.594 | 163.3606 | 796.8913 | 31.13947 | 7.240789e-12
84.970001 | 9266.8506 | 8242.292 | 7252.524 | 1024.558 | 163.0203 | 795.6161 | 31.13206 | 7.240594e-12
84.980003 | 9112.5625 | 8238.532 | 7250.425 | 874.0304 | 162.6812 | 794.3019 | 31.12421 | 7.240397e-12
84.989998 | 9204.9551 | 8234.743 | 7248.335 | 970.2117 | 162.3433 | 792.9493 | 31.11591 | 7.2402e-12
85 | 9323.3789 | 8230.923 | 7246.251 | 1092.456 | 162.0063 | 791.5583 | 31.10717 | 7.240002e-12
85.010002 | 9421.1201 | 8227.072 | 7244.175 | 1194.048 | 161.6706 | 790.129 | 31.09799 | 7.239803e-12
85.019997 | 9361.8682 | 8223.195 | 7242.108 | 1138.673 | 161.3361 | 788.6627 | 31.08835 | 7.239604e-12
85.029999 | 9388.0801 | 8219.286 | 7240.047 | 1168.794 | 161.0025 | 787.159 | 31.07827 | 7.239404e-12
85.040001 | 9445.9912 | 8215.349 | 7237.993 | 1230.642 | 160.6701 | 785.6184 | 31.06773 | 7.239203e-12
85.050003 | 9309.3545 | 8211.385 | 7235.948 | 1097.97 | 160.3388 | 784.0415 | 31.05674 | 7.239002e-12
85.059998 | 9388.2314 | 8207.394 | 7233.911 | 1180.837 | 160.0088 | 782.4292 | 31.0453 | 7.2388e-12
85.07 | 9521.3281 | 8203.375 | 7231.881 | 1317.953 | 159.6796 | 780.7811 | 31.03339 | 7.238597e-12
85.080002 | 9431.8047 | 8199.329 | 7229.859 | 1232.475 | 159.3516 | 779.0977 | 31.02102 | 7.238394e-12
85.089996 | 9297.7822 | 8195.26 | 7227.846 | 1102.522 | 159.0249 | 777.3805 | 31.0082 | 7.23819e-12
85.099998 | 9217.4102 | 8191.163 | 7225.84 | 1026.247 | 158.699 | 775.6289 | 30.99488 | 7.237986e-12
85.110001 | 9163.7441 | 8187.04 | 7223.841 | 976.7038 | 158.3742 | 773.8436 | 30.9811 | 7.237781e-12
85.120003 | 9164.9258 | 8182.894 | 7221.851 | 982.032 | 158.0505 | 772.0254 | 30.96686 | 7.237575e-12
85.129997 | 9099.6377 | 8178.726 | 7219.87 | 920.9121 | 157.728 | 770.1752 | 30.95214 | 7.23737e-12
85.139999 | 8787.002 | 8174.532 | 7217.896 | 612.47 | 157.4064 | 768.2926 | 30.93695 | 7.237163e-12
85.150002 | 8600.958 | 8170.315 | 7215.93 | 430.6428 | 157.086 | 766.3783 | 30.92129 | 7.236957e-12
85.160004 | 8729.0713 | 8166.076 | 7213.972 | 562.9949 | 156.7666 | 764.4331 | 30.90513 | 7.23675e-12
85.169998 | 8783.2236 | 8161.819 | 7212.023 | 621.4047 | 156.4484 | 762.4586 | 30.88851 | 7.236543e-12
85.18 | 8870.6338 | 8157.538 | 7210.082 | 713.096 | 156.131 | 760.4537 | 30.87139 | 7.236335e-12
85.190002 | 9031.5957 | 8153.236 | 7208.149 | 878.3595 | 155.8147 | 758.4191 | 30.8538 | 7.236128e-12
85.199997 | 8990.6182 | 8148.917 | 7206.225 | 841.7012 | 155.4996 | 756.3567 | 30.8357 | 7.23592e-12
85.209999 | 8884.2305 | 8144.577 | 7204.308 | 739.6539 | 155.1854 | 754.2658 | 30.81712 | 7.235712e-12
85.220001 | 8853.7012 | 8140.218 | 7202.4 | 713.4835 | 154.8722 | 752.1472 | 30.79806 | 7.235504e-12
85.230003 | 8859.2598 | 8135.841 | 7200.501 | 723.4189 | 154.5601 | 750.0018 | 30.77851 | 7.235295e-12
85.239998 | 8977.7334 | 8131.449 | 7198.611 | 846.2845 | 154.2492 | 747.8307 | 30.75846 | 7.235087e-12
85.25 | 8927.8936 | 8127.038 | 7196.728 | 800.8555 | 153.939 | 745.6333 | 30.7379 | 7.234878e-12
85.260002 | 8830.5381 | 8122.611 | 7194.854 | 707.9269 | 153.63 | 743.4106 | 30.71686 | 7.23467e-12
85.269997 | 8790.8271 | 8118.171 | 7192.989 | 672.656 | 153.3221 | 741.1642 | 30.69531 | 7.234462e-12
85.279999 | 8814.6768 | 8113.714 | 7191.133 | 700.9626 | 153.015 | 738.8935 | 30.67327 | 7.234253e-12
85.290001 | 8631.1592 | 8109.243 | 7189.284 | 521.916 | 152.7089 | 736.5992 | 30.65072 | 7.234045e-12
85.300003 | 8510.9033 | 8104.759 | 7187.445 | 406.1445 | 152.4039 | 734.2824 | 30.62768 | 7.233837e-12
85.309998 | 8469.7773 | 8100.264 | 7185.615 | 369.5135 | 152.1001 | 731.9442 | 30.60414 | 7.23363e-12
85.32 | 8543.8555 | 8095.755 | 7183.793 | 448.1009 | 151.797 | 729.584 | 30.58008 | 7.233422e-12
85.330002 | 8639.0078 | 8091.234 | 7181.98 | 547.7742 | 151.4949 | 727.2027 | 30.55552 | 6.329063e-12
85.339996 | 8718.0381 | 8086.704 | 7180.178 | 631.3338 | 151.1941 | 724.8021 | 30.53048 | 6.328882e-12
85.349998 | 8744.7305 | 8082.163 | 7178.382 | 662.5678 | 150.894 | 722.3814 | 30.50488 | 6.328701e-12
85.360001 | 8529.6592 | 8077.611 | 7176.596 | 452.0483 | 150.5948 | 719.9413 | 30.47879 | 6.328521e-12
85.370003 | 8396.2686 | 8073.051 | 7174.819 | 323.2177 | 150.2967 | 717.4832 | 30.45221 | 6.328341e-12
85.379997 | 8652.9893 | 8068.485 | 7173.052 | 584.5044 | 149.9997 | 715.008 | 30.42511 | 6.328162e-12
85.389999 | 8826.1484 | 8063.909 | 7171.293 | 762.2395 | 149.7035 | 712.515 | 30.39749 | 6.327982e-12
85.400002 | 8689.7002 | 8059.326 | 7169.543 | 630.3745 | 149.4083 | 710.0052 | 30.36937 | 6.327804e-12
85.410004 | 8563.25 | 8054.736 | 7167.802 | 508.5137 | 149.1141 | 707.4793 | 30.34073 | 6.327626e-12
85.419998 | 8487.415 | 8050.144 | 7166.072 | 437.2706 | 148.821 | 704.9399 | 30.3116 | 6.327449e-12
85.43 | 8729.9785 | 8045.545 | 7164.35 | 684.4338 | 148.5286 | 702.3845 | 30.28194 | 6.327272e-12
85.440002 | 8944.5703 | 8040.94 | 7162.637 | 903.6298 | 148.2373 | 699.8147 | 30.25177 | 6.327096e-12
85.449997 | 8626.084 | 8036.335 | 7160.934 | 589.7491 | 147.947 | 697.2325 | 30.22109 | 6.32692e-12
85.459999 | 8397.9189 | 8031.724 | 7159.24 | 366.1949 | 147.6575 | 694.6366 | 30.18989 | 6.326746e-12
85.470001 | 8531.2119 | 8027.111 | 7157.555 | 504.1013 | 147.369 | 692.0282 | 30.15819 | 6.326572e-12
85.480003 | 8643.3193 | 8022.496 | 7155.88 | 620.8236 | 147.0814 | 689.4082 | 30.12598 | 6.326399e-12
85.489998 | 8447.7529 | 8017.881 | 7154.215 | 429.8715 | 146.7949 | 686.7778 | 30.09326 | 6.326226e-12
85.5 | 8201.7871 | 8013.265 | 7152.559 | 188.5225 | 146.5091 | 684.1362 | 30.06001 | 6.326055e-12
85.510002 | 8260.5859 | 8008.647 | 7150.913 | 251.9384 | 146.2244 | 681.4842 | 30.02626 | 6.325885e-12
85.519997 | 8440.626 | 8004.033 | 7149.277 | 436.5927 | 145.9406 | 678.8237 | 29.992 | 6.325715e-12
85.529999 | 8352.959 | 7999.418 | 7147.65 | 353.5408 | 145.6576 | 676.1537 | 29.95723 | 6.325547e-12
85.540001 | 8334.6279 | 7994.805 | 7146.032 | 339.8231 | 145.3756 | 673.4751 | 29.92195 | 6.32538e-12
85.550003 | 8297.1562 | 7990.194 | 7144.424 | 306.9621 | 145.0946 | 670.7889 | 29.88616 | 6.325213e-12
85.559998 | 7990.8574 | 7985.588 | 7142.828 | 5.269159 | 144.8145 | 668.0962 | 29.84988 | 6.325048e-12
85.57 | 7902.5513 | 7980.984 | 7141.24 | -78.43261 | 144.5352 | 665.396 | 29.81307 | 6.324884e-12
85.580002 | 8048.7441 | 7976.383 | 7139.662 | 72.36063 | 144.2568 | 662.6893 | 29.77577 | 6.324721e-12
85.589996 | 8198.708 | 7971.79 | 7138.095 | 226.9178 | 143.9795 | 659.9781 | 29.73798 | 6.32456e-12
85.599998 | 8139.1025 | 7967.2 | 7136.536 | 171.9025 | 143.703 | 657.2609 | 29.69965 | 6.3244e-12
85.610001 | 8056.1025 | 7962.615 | 7134.988 | 93.48756 | 143.4273 | 654.5387 | 29.66083 | 6.324241e-12
85.620003 | 8075 | 7958.037 | 7133.45 | 116.9632 | 143.1525 | 651.8126 | 29.62151 | 6.324083e-12
85.629997 | 7956.7036 | 7953.468 | 7131.923 | 3.235963 | 142.8788 | 649.0837 | 29.58171 | 6.323927e-12
85.639999 | 7917.4556 | 7948.904 | 7130.406 | -31.44792 | 142.6057 | 646.3507 | 29.5414 | 6.323772e-12
85.650002 | 8225.7812 | 7944.347 | 7128.898 | 281.4342 | 142.3336 | 643.6147 | 29.5006 | 6.323619e-12
85.660004 | 8314.4375 | 7939.799 | 7127.401 | 374.6387 | 142.0625 | 640.8762 | 29.4593 | 6.323467e-12
85.669998 | 8149.2891 | 7935.263 | 7125.915 | 214.0263 | 141.7922 | 638.1379 | 29.41752 | 6.323316e-12
85.68 | 8399.6328 | 7930.733 | 7124.439 | 468.8995 | 141.5227 | 635.3969 | 29.37524 | 6.323168e-12
85.690002 | 8327.8096 | 7926.213 | 7122.972 | 401.5961 | 141.2542 | 632.6546 | 29.33248 | 6.323021e-12
85.699997 | 8103.6924 | 7921.706 | 7121.518 | 181.9861 | 140.9866 | 629.9129 | 29.28923 | 6.322875e-12
85.709999 | 8100.8613 | 7917.208 | 7120.072 | 183.6534 | 140.7197 | 627.1704 | 29.2455 | 6.322731e-12
85.720001 | 7935.2412 | 7912.721 | 7118.638 | 22.52053 | 140.4537 | 624.4281 | 29.20128 | 6.322589e-12
85.730003 | 7689.1025 | 7908.245 | 7117.213 | -219.143 | 140.1886 | 621.6869 | 29.1566 | 6.322449e-12
85.739998 | 7624.8071 | 7903.784 | 7115.801 | -278.9772 | 139.9244 | 618.9475 | 29.11145 | 6.32231e-12
85.75 | 7634.9854 | 7899.334 | 7114.398 | -264.3483 | 139.661 | 616.209 | 29.06581 | 6.322174e-12
85.760002 | 7716.9077 | 7894.896 | 7113.006 | -177.9884 | 139.3984 | 613.4721 | 29.0197 | 6.322039e-12
85.769997 | 7790.2456 | 7890.474 | 7111.625 | -100.2286 | 139.1369 | 610.7388 | 28.97314 | 6.321906e-12
85.779999 | 7788.5596 | 7886.064 | 7110.255 | -97.50442 | 138.8759 | 608.0072 | 28.92609 | 6.321775e-12
85.790001 | 7786.4463 | 7881.668 | 7108.895 | -95.22193 | 138.6159 | 605.2787 | 28.8786 | 6.321645e-12
85.800003 | 7838.2231 | 7877.287 | 7107.546 | -39.06426 | 138.3568 | 602.5538 | 28.83065 | 6.321518e-12
85.809998 | 7986.4595 | 7872.923 | 7106.209 | 113.5361 | 138.0986 | 599.8334 | 28.78225 | 6.321393e-12
85.82 | 8138.8579 | 7868.573 | 7104.882 | 270.2849 | 137.841 | 597.1164 | 28.73339 | 6.32127e-12
85.830002 | 8132.3506 | 7864.238 | 7103.566 | 268.1123 | 137.5844 | 594.4036 | 28.68408 | 6.321149e-12
85.839996 | 7984.8408 | 7859.922 | 7102.262 | 124.9188 | 137.3287 | 591.6965 | 28.63436 | 6.32103e-12
85.849998 | 7881.2974 | 7855.62 | 7100.969 | 25.67691 | 137.0736 | 588.994 | 28.58416 | 6.320913e-12
85.860001 | 7817.7974 | 7851.335 | 7099.686 | -33.53779 | 136.8194 | 586.2962 | 28.53352 | 6.320798e-12
85.870003 | 7810.3452 | 7847.068 | 7098.415 | -36.72267 | 136.566 | 583.6047 | 28.48246 | 6.320686e-12
85.879997 | 8017.833 | 7842.82 | 7097.156 | 175.0129 | 136.3136 | 580.9199 | 28.43099 | 6.320575e-12
85.889999 | 7954.5981 | 7838.588 | 7095.907 | 116.01 | 136.0618 | 578.2404 | 28.37907 | 6.320467e-12
85.900002 | 7892.5547 | 7834.374 | 7094.669 | 58.18051 | 135.8109 | 575.5673 | 28.32673 | 6.320361e-12
85.910004 | 7748.3354 | 7830.179 | 7093.443 | -81.84333 | 135.5608 | 572.9007 | 28.27398 | 6.320258e-12
85.919998 | 7753.4424 | 7826.005 | 7092.23 | -72.56286 | 135.3115 | 570.2432 | 28.22083 | 6.320157e-12
85.93 | 7753.0854 | 7821.848 | 7091.027 | -68.76294 | 135.063 | 567.5916 | 28.16726 | 6.320058e-12
85.940002 | 7623.083 | 7817.711 | 7089.835 | -194.6277 | 134.8153 | 564.9472 | 28.11328 | 6.319961e-12
85.949997 | 7542.335 | 7813.595 | 7088.656 | -271.2599 | 134.5684 | 562.3116 | 28.05891 | 6.319867e-12
85.959999 | 7674.2021 | 7809.497 | 7087.488 | -135.2951 | 134.3223 | 559.6833 | 28.00413 | 6.319775e-12
85.970001 | 7983.2002 | 7805.42 | 7086.331 | 177.7804 | 134.0769 | 557.063 | 27.94897 | 6.319686e-12
85.980003 | 8083.3335 | 7801.363 | 7085.186 | 281.9702 | 133.8324 | 554.4515 | 27.89342 | 6.319599e-12
85.989998 | 7971.3813 | 7797.329 | 7084.054 | 174.0521 | 133.5887 | 551.8493 | 27.83751 | 6.319514e-12
86 | 7834.7153 | 7793.314 | 7082.932 | 41.40086 | 133.3457 | 549.2553 | 27.7812 | 6.319432e-12
86.010002 | 7826.8447 | 7789.321 | 7081.823 | 37.52388 | 133.1035 | 546.67 | 27.72451 | 6.319353e-12
86.019997 | 7711.3652 | 7785.351 | 7080.726 | -73.98546 | 132.8622 | 544.095 | 27.66749 | 6.319276e-12
86.029999 | 7609.5469 | 7781.401 | 7079.64 | -171.8537 | 132.6214 | 541.5286 | 27.61007 | 6.319201e-12
86.040001 | 7674.1494 | 7777.473 | 7078.567 | -103.3234 | 132.3816 | 538.972 | 27.55231 | 6.319129e-12
86.050003 | 7788.1245 | 7773.567 | 7077.505 | 14.55768 | 132.1425 | 536.4247 | 27.4942 | 6.31906e-12
86.059998 | 7867.8564 | 7769.685 | 7076.457 | 98.17125 | 131.9042 | 533.8884 | 27.43575 | 6.318993e-12
86.07 | 7794.0908 | 7765.824 | 7075.42 | 28.26635 | 131.6665 | 531.3614 | 27.37695 | 6.318929e-12
86.080002 | 7591.7827 | 7761.987 | 7074.394 | -170.2038 | 131.4297 | 528.8445 | 27.3178 | 6.318867e-12
86.089996 | 7585.8711 | 7758.174 | 7073.383 | -172.3024 | 131.1938 | 526.3388 | 27.25837 | 6.318808e-12
86.099998 | 7625.9824 | 7754.382 | 7072.382 | -128.3997 | 130.9584 | 523.8431 | 27.19857 | 6.318752e-12
86.110001 | 7681.3252 | 7750.614 | 7071.394 | -69.2887 | 130.7238 | 521.3578 | 27.13844 | 6.318698e-12
86.120003 | 7958.1104 | 7746.869 | 7070.418 | 211.2412 | 130.49 | 518.8831 | 27.07802 | 6.318647e-12
86.129997 | 7906.9404 | 7743.15 | 7069.456 | 163.7903 | 130.257 | 516.4202 | 27.01731 | 6.318598e-12
86.139999 | 7765.5967 | 7739.453 | 7068.505 | 26.14346 | 130.0245 | 513.9676 | 26.95626 | 6.318552e-12
86.150002 | 7719.4092 | 7735.78 | 7067.567 | -16.37104 | 129.7929 | 511.5258 | 26.89493 | 6.318509e-12
86.160004 | 7646.1108 | 7732.131 | 7066.641 | -86.02057 | 129.5621 | 509.0951 | 26.83331 | 6.318469e-12
86.169998 | 7663.3267 | 7728.51 | 7065.729 | -65.18286 | 129.332 | 506.6775 | 26.77143 | 6.318431e-12
86.18 | 7799.3267 | 7724.91 | 7064.828 | 74.41673 | 129.1025 | 504.2698 | 26.70924 | 6.318396e-12
86.190002 | 7983.7837 | 7721.335 | 7063.941 | 262.4488 | 128.8739 | 501.8735 | 26.64677 | 6.318363e-12
86.199997 | 7903.603 | 7717.786 | 7063.067 | 185.8167 | 128.646 | 499.4897 | 26.58407 | 6.318334e-12
86.209999 | 7761.6973 | 7714.261 | 7062.205 | 47.43617 | 128.4187 | 497.1167 | 26.52107 | 6.318307e-12
86.220001 | 7608.167 | 7710.761 | 7061.356 | -102.5943 | 128.1921 | 494.7557 | 26.45783 | 6.318282e-12
86.230003 | 7625.103 | 7707.286 | 7060.52 | -82.1833 | 127.9663 | 492.406 | 26.39434 | 6.318261e-12
86.239998 | 7873.9927 | 7703.838 | 7059.697 | 170.1545 | 127.7413 | 490.0692 | 26.33063 | 6.318242e-12
86.25 | 7992.186 | 7700.414 | 7058.887 | 291.772 | 127.5168 | 487.7435 | 26.26666 | 6.318226e-12
86.260002 | 7747.813 | 7697.015 | 7058.09 | 50.79777 | 127.2931 | 485.4296 | 26.20244 | 6.318212e-12
86.269997 | 7485.1987 | 7693.644 | 7057.307 | -208.445 | 127.0702 | 483.1286 | 26.13804 | 6.318201e-12
86.279999 | 7498.624 | 7690.296 | 7056.536 | -191.6724 | 126.8479 | 480.839 | 26.07339 | 6.318193e-12
86.290001 | 7643.2891 | 7686.975 | 7055.779 | -43.68609 | 126.6263 | 478.5616 | 26.00853 | 6.318188e-12
86.300003 | 7773.0806 | 7683.68 | 7055.035 | 89.40107 | 126.4054 | 476.296 | 25.94347 | 6.318185e-12
86.309998 | 7631.7573 | 7680.411 | 7054.304 | -48.65408 | 126.1852 | 474.0435 | 25.87823 | 6.318185e-12
86.32 | 7594.1353 | 7677.168 | 7053.587 | -83.03269 | 125.9656 | 471.8025 | 25.81278 | 6.318188e-12
86.330002 | 7810.2607 | 7673.951 | 7052.883 | 136.31 | 125.7468 | 469.5736 | 25.74712 | 6.318193e-12
86.339996 | 7855.4321 | 7670.761 | 7052.193 | 184.671 | 125.5287 | 467.3577 | 25.68134 | 6.318201e-12
86.349998 | 7887.6494 | 7667.597 | 7051.516 | 220.0527 | 125.3112 | 465.1537 | 25.61533 | 6.318211e-12
86.360001 | 7751.3232 | 7664.458 | 7050.853 | 86.86486 | 125.0944 | 462.9617 | 25.54915 | 6.318225e-12
86.370003 | 7764.7783 | 7661.346 | 7050.203 | 103.4318 | 124.8782 | 460.782 | 25.48282 | 6.318241e-12
86.379997 | 7827.2539 | 7658.263 | 7049.568 | 168.9913 | 124.6628 | 458.6154 | 25.41636 | 6.318259e-12
86.389999 | 7799.7749 | 7655.204 | 7048.946 | 144.5709 | 124.448 | 456.4604 | 25.34972 | 6.31828e-12
86.400002 | 7857.8735 | 7652.172 | 7048.337 | 205.7017 | 124.2338 | 454.3177 | 25.28293 | 6.318304e-12
86.410004 | 7766.5039 | 7649.166 | 7047.743 | 117.3376 | 124.0204 | 452.187 | 25.21601 | 6.318331e-12
86.419998 | 7810.2656 | 7646.19 | 7047.163 | 164.0759 | 123.8076 | 450.0704 | 25.149 | 6.31836e-12
86.43 | 7956.1816 | 7643.238 | 7046.596 | 312.9435 | 123.5954 | 447.9648 | 25.08182 | 6.318391e-12
86.440002 | 7965.335 | 7640.313 | 7046.043 | 325.0218 | 123.3839 | 445.8715 | 25.01452 | 6.318425e-12
86.449997 | 7717.9502 | 7637.417 | 7045.505 | 80.53354 | 123.1731 | 443.7913 | 24.94714 | 6.318462e-12
86.459999 | 7560.5127 | 7634.546 | 7044.981 | -74.03309 | 122.9628 | 441.7227 | 24.87962 | 6.318501e-12
86.470001 | 7678.8872 | 7631.702 | 7044.47 | 47.18502 | 122.7532 | 439.6666 | 24.81201 | 6.318543e-12
86.480003 | 7601.0581 | 7628.885 | 7043.974 | -27.82723 | 122.5443 | 437.6225 | 24.74429 | 5.415932e-12
86.489998 | 7374.7148 | 7626.097 | 7043.493 | -251.382 | 122.3361 | 435.5914 | 24.67652 | 5.415972e-12
86.5 | 7370.4468 | 7623.334 | 7043.025 | -252.8874 | 122.1284 | 433.572 | 24.60863 | 5.416014e-12
86.510002 | 7691.0244 | 7620.599 | 7042.572 | 70.42563 | 121.9213 | 431.5647 | 24.54066 | 5.416059e-12
86.519997 | 7798.6035 | 7617.892 | 7042.134 | 180.7118 | 121.715 | 429.5703 | 24.47266 | 5.416105e-12
86.529999 | 7560.5444 | 7615.211 | 7041.709 | -54.6663 | 121.5091 | 427.5875 | 24.40455 | 5.416154e-12
86.540001 | 7529.0415 | 7612.557 | 7041.3 | -83.51574 | 121.304 | 425.6171 | 24.33639 | 5.416204e-12
86.550003 | 7638.9009 | 7609.931 | 7040.905 | 28.9702 | 121.0995 | 423.6584 | 24.26817 | 5.416257e-12
86.559998 | 7671.0312 | 7607.333 | 7040.524 | 63.69856 | 120.8956 | 421.7126 | 24.19992 | 5.416311e-12
86.57 | 7740.4419 | 7604.761 | 7040.159 | 135.6811 | 120.6923 | 419.7783 | 24.13161 | 5.416368e-12
86.580002 | 7734.5874 | 7602.216 | 7039.808 | 132.3711 | 120.4896 | 417.8559 | 24.06325 | 5.416427e-12
86.589996 | 7548.5938 | 7599.7 | 7039.472 | -51.10654 | 120.2876 | 415.9462 | 23.99491 | 5.416487e-12
86.599998 | 7633.749 | 7597.211 | 7039.15 | 36.53822 | 120.0861 | 414.0479 | 23.92648 | 5.41655e-12
86.610001 | 7733.9238 | 7594.748 | 7038.844 | 139.1753 | 119.8852 | 412.1615 | 23.85803 | 5.416614e-12
86.620003 | 7693.1567 | 7592.314 | 7038.552 | 100.8432 | 119.6849 | 410.2868 | 23.78957 | 5.416681e-12
86.629997 | 7681.4907 | 7589.907 | 7038.276 | 91.58361 | 119.4853 | 408.4247 | 23.72113 | 5.416749e-12
86.639999 | 7667.7603 | 7587.527 | 7038.015 | 80.23321 | 119.2861 | 406.5738 | 23.65264 | 5.416819e-12
86.650002 | 7669.9316 | 7585.174 | 7037.768 | 84.75713 | 119.0877 | 404.7345 | 23.58415 | 5.416891e-12
86.660004 | 7706.4849 | 7582.849 | 7037.537 | 123.6357 | 118.8898 | 402.9067 | 23.51566 | 5.416965e-12
86.669998 | 7758.3335 | 7580.553 | 7037.321 | 177.7805 | 118.6925 | 401.092 | 23.44721 | 5.417041e-12
86.68 | 7727.9463 | 7578.283 | 7037.121 | 149.6633 | 118.4957 | 399.2878 | 23.37874 | 5.417119e-12
86.690002 | 7921.2915 | 7576.04 | 7036.935 | 345.2512 | 118.2996 | 397.4951 | 23.31026 | 5.417198e-12
86.699997 | 7890.7983 | 7573.826 | 7036.766 | 316.9722 | 118.1041 | 395.7146 | 23.24186 | 5.417279e-12
86.709999 | 7614.3086 | 7571.639 | 7036.611 | 42.67005 | 117.909 | 393.945 | 23.17342 | 5.417362e-12
86.720001 | 7588.665 | 7569.479 | 7036.472 | 19.18626 | 117.7146 | 392.1869 | 23.10503 | 5.417446e-12
86.730003 | 7720.6138 | 7567.346 | 7036.349 | 153.2677 | 117.5208 | 390.4399 | 23.03665 | 5.417533e-12
86.739998 | 7699.7793 | 7565.242 | 7036.241 | 134.5374 | 117.3275 | 388.7049 | 22.96835 | 5.417621e-12
86.75 | 7583.0122 | 7563.164 | 7036.149 | 19.8477 | 117.1348 | 386.9807 | 22.90005 | 5.41771e-12
86.760002 | 7691.7803 | 7561.114 | 7036.073 | 130.6658 | 116.9426 | 385.2675 | 22.83178 | 5.417802e-12
86.769997 | 7609.7783 | 7559.093 | 7036.012 | 50.68545 | 116.7511 | 383.5661 | 22.7636 | 5.417894e-12
86.779999 | 7580.2559 | 7557.098 | 7035.967 | 23.15795 | 116.56 | 381.8753 | 22.69542 | 5.417989e-12
86.790001 | 7785.7749 | 7555.131 | 7035.938 | 230.6441 | 116.3695 | 380.1956 | 22.62731 | 5.418085e-12
86.800003 | 7789.5576 | 7553.191 | 7035.925 | 236.3667 | 116.1796 | 378.5267 | 22.55923 | 5.418183e-12
86.809998 | 7565.0356 | 7551.279 | 7035.928 | 13.75625 | 115.9902 | 376.8694 | 22.49125 | 5.418282e-12
86.82 | 7391.0801 | 7549.395 | 7035.948 | -158.3145 | 115.8013 | 375.2223 | 22.42331 | 5.418382e-12
86.830002 | 7189.6113 | 7547.537 | 7035.983 | -357.926 | 115.6131 | 373.5861 | 22.35541 | 5.418485e-12
86.839996 | 7400.2026 | 7545.708 | 7036.034 | -145.5057 | 115.4254 | 371.9611 | 22.28763 | 5.418588e-12
86.849998 | 7732.4888 | 7543.906 | 7036.102 | 188.5826 | 115.2381 | 370.3464 | 22.21987 | 5.418693e-12
86.860001 | 7609.3081 | 7542.132 | 7036.186 | 67.17655 | 115.0514 | 368.7423 | 22.15217 | 5.4188e-12
86.870003 | 7477.9355 | 7540.384 | 7036.286 | -62.44882 | 114.8653 | 367.1486 | 22.08455 | 5.418908e-12
86.879997 | 7553.5059 | 7538.665 | 7036.402 | 14.84063 | 114.6797 | 365.5661 | 22.01704 | 5.419017e-12
86.889999 | 7602.4395 | 7536.973 | 7036.536 | 65.46641 | 114.4946 | 363.9934 | 21.94957 | 5.419128e-12
86.900002 | 7580.083 | 7535.308 | 7036.685 | 44.7746 | 114.31 | 362.4311 | 21.88217 | 5.41924e-12
86.910004 | 7681.3584 | 7533.671 | 7036.851 | 147.6874 | 114.126 | 360.8789 | 21.81486 | 5.419353e-12
86.919998 | 7754.2935 | 7532.062 | 7037.034 | 222.2312 | 113.9425 | 359.3382 | 21.74767 | 5.419468e-12
86.93 | 7814.1245 | 7530.48 | 7037.233 | 283.6444 | 113.7595 | 357.8068 | 21.68053 | 5.419584e-12
86.940002 | 7866.6665 | 7528.925 | 7037.45 | 337.7411 | 113.577 | 356.2854 | 21.61346 | 5.419701e-12
86.949997 | 7738.0361 | 7527.399 | 7037.682 | 210.6375 | 113.3951 | 354.7747 | 21.54652 | 5.419819e-12
86.959999 | 7668.0952 | 7525.899 | 7037.932 | 142.1963 | 113.2136 | 353.2735 | 21.47963 | 5.419939e-12
86.970001 | 7815.1929 | 7524.427 | 7038.199 | 290.7661 | 113.0327 | 351.7824 | 21.41283 | 5.42006e-12
86.980003 | 7685.6812 | 7522.982 | 7038.483 | 162.6993 | 112.8522 | 350.3009 | 21.34612 | 5.420182e-12
86.989998 | 7419.3623 | 7521.565 | 7038.783 | -102.2026 | 112.6723 | 348.8299 | 21.27953 | 5.420305e-12
87 | 7524.9468 | 7520.175 | 7039.101 | 4.771841 | 112.4929 | 347.3682 | 21.21301 | 5.420429e-12
87.010002 | 7704.9312 | 7518.812 | 7039.436 | 186.1188 | 112.3139 | 345.9161 | 21.14657 | 5.420554e-12
87.019997 | 7699.1421 | 7517.478 | 7039.788 | 181.6644 | 112.1356 | 344.4742 | 21.08027 | 5.420681e-12
87.029999 | 7559.8687 | 7516.17 | 7040.157 | 43.69862 | 111.9576 | 343.0414 | 21.01402 | 5.420808e-12
87.040001 | 7466.873 | 7514.89 | 7040.544 | -48.01708 | 111.7801 | 341.6183 | 20.94787 | 5.420937e-12
87.050003 | 7457.9282 | 7513.637 | 7040.948 | -55.70904 | 111.6032 | 340.2044 | 20.88181 | 5.421067e-12
87.059998 | 7544.0513 | 7512.412 | 7041.369 | 31.63913 | 111.4268 | 338.8005 | 20.81588 | 5.421197e-12
87.07 | 7688.5713 | 7511.214 | 7041.808 | 177.3571 | 111.2507 | 337.4054 | 20.75002 | 5.421329e-12
87.080002 | 7592.6846 | 7510.044 | 7042.265 | 82.64094 | 111.0752 | 336.0196 | 20.68424 | 5.421462e-12
87.089996 | 7415.7324 | 7508.901 | 7042.738 | -93.16834 | 110.9003 | 334.6435 | 20.61861 | 5.421595e-12
87.099998 | 7647.5215 | 7507.785 | 7043.23 | 139.7364 | 110.7258 | 333.2762 | 20.55304 | 5.42173e-12
87.110001 | 8040.2749 | 7506.697 | 7043.74 | 533.5781 | 110.5517 | 331.9179 | 20.48755 | 5.421866e-12
87.120003 | 7949.7017 | 7505.636 | 7044.267 | 444.066 | 110.3781 | 330.5685 | 20.42216 | 5.422002e-12
87.129997 | 7822.4595 | 7504.602 | 7044.812 | 317.8572 | 110.205 | 329.2286 | 20.35692 | 5.422139e-12
87.139999 | 7772.4917 | 7503.596 | 7045.375 | 268.8957 | 110.0323 | 327.8972 | 20.29172 | 5.422277e-12
87.150002 | 7692.4829 | 7502.617 | 7045.956 | 189.8658 | 109.8602 | 326.5746 | 20.22662 | 5.422416e-12
87.160004 | 7652.6528 | 7501.665 | 7046.555 | 150.9873 | 109.6885 | 325.2606 | 20.16163 | 5.422556e-12
87.169998 | 7468.8906 | 7500.742 | 7047.171 | -31.85116 | 109.5173 | 323.9563 | 20.09676 | 5.422697e-12
87.18 | 7404.8486 | 7499.845 | 7047.807 | -94.99641 | 109.3465 | 322.6599 | 20.03196 | 5.422839e-12
87.190002 | 7619.7656 | 7498.976 | 7048.46 | 120.7901 | 109.1762 | 321.372 | 19.96725 | 5.422981e-12
87.199997 | 7592.4575 | 7498.134 | 7049.131 | 94.32391 | 109.0064 | 320.0932 | 19.90267 | 5.423124e-12
87.209999 | 7425.4189 | 7497.319 | 7049.821 | -71.90002 | 108.837 | 318.8225 | 19.83815 | 5.423268e-12
87.220001 | 7517.7529 | 7496.532 | 7050.53 | 21.22117 | 108.668 | 317.5603 | 19.77373 | 5.423412e-12
87.230003 | 7574.8682 | 7495.772 | 7051.257 | 79.09648 | 108.4995 | 316.3062 | 19.70939 | 5.423558e-12
87.239998 | 7672.4326 | 7495.039 | 7052.001 | 177.3935 | 108.3316 | 315.061 | 19.64519 | 5.423704e-12
87.25 | 7660.8257 | 7494.334 | 7052.765 | 166.4919 | 108.1639 | 313.8236 | 19.58104 | 5.42385e-12
87.260002 | 7478.146 | 7493.656 | 7053.548 | -15.50986 | 107.9968 | 312.5943 | 19.51698 | 5.423998e-12
87.269997 | 7581.5483 | 7493.005 | 7054.348 | 88.54303 | 107.8302 | 311.3736 | 19.45306 | 5.424146e-12
87.279999 | 7711.9951 | 7492.382 | 7055.168 | 219.6131 | 107.6639 | 310.1606 | 19.38919 | 5.424295e-12
87.290001 | 7683.4419 | 7491.786 | 7056.007 | 191.6556 | 107.4981 | 308.9557 | 19.32541 | 5.424444e-12
87.300003 | 7776.0439 | 7491.218 | 7056.865 | 284.8261 | 107.3327 | 307.7586 | 19.26172 | 5.424594e-12
87.309998 | 7938.4546 | 7490.677 | 7057.741 | 447.7781 | 107.1678 | 306.5698 | 19.19815 | 5.424745e-12
87.32 | 7860.7139 | 7490.163 | 7058.636 | 370.5512 | 107.0033 | 305.3885 | 19.13465 | 4.520747e-12
87.330002 | 7691.4814 | 7489.676 | 7059.551 | 201.8051 | 106.8392 | 304.215 | 19.07122 | 4.520873e-12
87.339996 | 7700.2661 | 7489.217 | 7060.484 | 211.0491 | 106.6757 | 303.0496 | 19.00794 | 4.521001e-12
87.349998 | 7661.8638 | 7488.785 | 7061.437 | 173.0784 | 106.5125 | 301.8915 | 18.94469 | 4.521128e-12
87.360001 | 7688.3491 | 7488.381 | 7062.409 | 199.968 | 106.3497 | 300.7411 | 18.88153 | 4.521256e-12
87.370003 | 7770.7949 | 7488.004 | 7063.4 | 282.7908 | 106.1873 | 299.598 | 18.81846 | 4.521385e-12
87.379997 | 7686.8062 | 7487.654 | 7064.41 | 199.152 | 106.0255 | 298.463 | 18.75552 | 4.521514e-12
87.389999 | 7490.6987 | 7487.332 | 7065.44 | 3.366664 | 105.8639 | 297.3351 | 18.69262 | 4.521643e-12
87.400002 | 7471.5835 | 7487.037 | 7066.49 | -15.45378 | 105.7029 | 296.2144 | 18.6298 | 4.521773e-12
87.410004 | 7638.021 | 7486.77 | 7067.559 | 151.2513 | 105.5422 | 295.101 | 18.56708 | 4.521903e-12
87.419998 | 7712.5288 | 7486.53 | 7068.647 | 225.9992 | 105.382 | 293.9957 | 18.50448 | 4.522034e-12
87.43 | 7741.8271 | 7486.317 | 7069.756 | 255.51 | 105.2222 | 292.8971 | 18.44193 | 4.522165e-12
87.440002 | 7590.6255 | 7486.132 | 7070.884 | 104.4937 | 105.0628 | 291.8055 | 18.37945 | 4.522297e-12
87.449997 | 7521.4038 | 7485.974 | 7072.031 | 35.43003 | 104.9039 | 290.7215 | 18.31711 | 4.522428e-12
87.459999 | 7712.9385 | 7485.843 | 7073.199 | 227.095 | 104.7452 | 289.6442 | 18.2548 | 4.522561e-12
87.470001 | 7712.1025 | 7485.741 | 7074.387 | 226.3618 | 104.5871 | 288.574 | 18.19259 | 4.522694e-12
87.480003 | 7733.7744 | 7485.665 | 7075.595 | 248.1091 | 104.4293 | 287.5106 | 18.13045 | 4.522827e-12
87.489998 | 7916.937 | 7485.617 | 7076.822 | 431.3201 | 104.2721 | 286.4546 | 18.06844 | 4.52296e-12
87.5 | 8041.8232 | 7485.596 | 7078.07 | 556.2267 | 104.1151 | 285.4051 | 18.00648 | 4.523094e-12
87.510002 | 7870.2451 | 7485.603 | 7079.338 | 384.6417 | 103.9585 | 284.3623 | 17.94459 | 4.523228e-12
87.519997 | 7708.4614 | 7485.638 | 7080.625 | 222.8239 | 103.8025 | 283.3268 | 17.88284 | 4.523363e-12
87.529999 | 7912.752 | 7485.7 | 7081.934 | 427.0525 | 103.6467 | 282.2976 | 17.82113 | 4.523498e-12
87.540001 | 7903.9727 | 7485.789 | 7083.263 | 418.1835 | 103.4914 | 281.2752 | 17.7595 | 4.523633e-12
87.550003 | 7679.1108 | 7485.906 | 7084.613 | 193.2046 | 103.3364 | 280.2592 | 17.69796 | 4.523769e-12
87.559998 | 7695.8613 | 7486.05 | 7085.982 | 209.811 | 103.1819 | 279.2501 | 17.63654 | 4.523905e-12
87.57 | 7737.5068 | 7486.223 | 7087.372 | 251.2843 | 103.0278 | 278.2473 | 17.57517 | 4.524041e-12
87.580002 | 7874.8872 | 7486.422 | 7088.783 | 388.4649 | 102.874 | 277.251 | 17.51388 | 4.524178e-12
87.589996 | 8087.4683 | 7486.649 | 7090.214 | 600.8194 | 102.7207 | 276.2613 | 17.45273 | 4.524315e-12
87.599998 | 8137.4678 | 7486.904 | 7091.667 | 650.5638 | 102.5677 | 275.2779 | 17.39162 | 4.524452e-12
87.610001 | 8108.4341 | 7487.187 | 7093.14 | 621.2474 | 102.4151 | 274.3007 | 17.33059 | 4.52459e-12
87.620003 | 7854.6743 | 7487.497 | 7094.635 | 367.1774 | 102.2629 | 273.3296 | 17.26966 | 4.524728e-12
87.629997 | 7650 | 7487.834 | 7096.149 | 162.166 | 102.1112 | 272.3653 | 17.20885 | 4.524866e-12
87.639999 | 7662.457 | 7488.2 | 7097.685 | 174.2574 | 101.9597 | 271.4067 | 17.14809 | 4.525005e-12
87.650002 | 7662.5488 | 7488.593 | 7099.243 | 173.9559 | 101.8087 | 270.4543 | 17.08742 | 4.525144e-12
87.660004 | 7737.1187 | 7489.014 | 7100.821 | 248.1049 | 101.658 | 269.5078 | 17.02685 | 4.525283e-12
87.669998 | 7713.0425 | 7489.462 | 7102.42 | 223.5806 | 101.5078 | 268.5681 | 16.9664 | 4.525423e-12
87.68 | 7691.1816 | 7489.938 | 7104.041 | 201.2433 | 101.3579 | 267.6339 | 16.90601 | 4.525563e-12
87.690002 | 7704.6226 | 7490.443 | 7105.683 | 214.1801 | 101.2084 | 266.7056 | 16.84571 | 4.525703e-12
87.699997 | 7803.0513 | 7490.974 | 7107.345 | 312.0775 | 101.0593 | 265.7835 | 16.78555 | 4.525843e-12
87.709999 | 7701.896 | 7491.534 | 7109.031 | 210.3624 | 100.9105 | 264.867 | 16.72544 | 4.525984e-12
87.720001 | 7383.5718 | 7492.121 | 7110.737 | -108.5496 | 100.7621 | 263.9564 | 16.66543 | 4.526126e-12
87.730003 | 7482.3164 | 7492.737 | 7112.466 | -10.42051 | 100.6141 | 263.0515 | 16.60552 | 4.526267e-12
87.739998 | 7637.3315 | 7493.38 | 7114.215 | 143.952 | 100.4665 | 262.1526 | 16.54574 | 4.526409e-12
87.75 | 7633.5474 | 7494.051 | 7115.986 | 139.4966 | 100.3192 | 261.2592 | 16.48603 | 4.526551e-12
87.760002 | 7616.5913 | 7494.75 | 7117.78 | 121.8413 | 100.1723 | 260.3713 | 16.42642 | 4.526693e-12
87.769997 | 7674.5254 | 7495.476 | 7119.594 | 179.049 | 100.0258 | 259.4894 | 16.36695 | 4.526836e-12
87.779999 | 7696.124 | 7496.232 | 7121.432 | 199.8925 | 99.87956 | 258.6127 | 16.30754 | 4.526979e-12
87.790001 | 7679.0361 | 7497.015 | 7123.291 | 182.0213 | 99.73376 | 257.7417 | 16.24825 | 4.527123e-12
87.800003 | 7741.1221 | 7497.826 | 7125.173 | 243.2961 | 99.58832 | 256.876 | 16.18906 | 4.527266e-12
87.809998 | 7742.2344 | 7498.664 | 7127.075 | 243.5701 | 99.44329 | 256.0161 | 16.13001 | 4.52741e-12
87.82 | 7568.1445 | 7499.532 | 7129.001 | 68.61285 | 99.29853 | 255.1613 | 16.07104 | 4.527555e-12
87.830002 | 7540.438 | 7500.427 | 7130.949 | 40.01088 | 99.15418 | 254.3119 | 16.01218 | 4.527699e-12
87.839996 | 7658.1206 | 7501.35 | 7132.918 | 156.7711 | 99.01025 | 253.468 | 15.95348 | 4.527844e-12
87.849998 | 7757.2314 | 7502.301 | 7134.911 | 254.9301 | 98.86659 | 252.6293 | 15.89485 | 4.52799e-12
87.860001 | 7919.75 | 7503.281 | 7136.926 | 416.4685 | 98.72326 | 251.7957 | 15.83634 | 4.528136e-12
87.870003 | 7831.584 | 7504.29 | 7138.964 | 327.2944 | 98.58033 | 250.9673 | 15.77794 | 4.528282e-12
87.879997 | 7670.6509 | 7505.325 | 7141.023 | 165.3261 | 98.43781 | 250.1443 | 15.71971 | 4.528428e-12
87.889999 | 7802.3442 | 7506.389 | 7143.106 | 295.9548 | 98.29555 | 249.3262 | 15.66156 | 4.528575e-12
87.900002 | 7933.2036 | 7507.483 | 7145.212 | 425.721 | 98.15369 | 248.5132 | 15.60352 | 4.528722e-12
87.910004 | 7884.2671 | 7508.604 | 7147.341 | 375.6632 | 98.01217 | 247.705 | 15.54562 | 4.528869e-12
87.919998 | 7726.6475 | 7509.752 | 7149.491 | 216.895 | 97.87105 | 246.9026 | 15.48788 | 3.623213e-12
87.93 | 7588.1353 | 7510.931 | 7151.666 | 77.20471 | 97.73019 | 246.1046 | 15.43024 | 3.623332e-12
87.940002 | 7590.9414 | 7512.137 | 7153.863 | 78.80425 | 97.58973 | 245.3115 | 15.37272 | 3.623451e-12
87.949997 | 7657.8867 | 7513.371 | 7156.082 | 144.5157 | 97.44965 | 244.5236 | 15.31537 | 3.62357e-12
87.959999 | 7711.9653 | 7514.635 | 7158.326 | 197.3308 | 97.30983 | 243.7403 | 15.25812 | 3.623689e-12
87.970001 | 7745.7549 | 7515.927 | 7160.593 | 229.8282 | 97.1704 | 242.9619 | 15.20101 | 3.623809e-12
87.980003 | 7737.7407 | 7517.247 | 7162.884 | 220.4933 | 97.03132 | 242.1881 | 15.14403 | 3.623929e-12
87.989998 | 7818.9429 | 7518.595 | 7165.196 | 300.3476 | 96.89261 | 241.4194 | 15.08723 | 3.624049e-12
88 | 7655.3843 | 7519.973 | 7167.533 | 135.4111 | 96.75417 | 240.6552 | 15.03054 | 3.62417e-12
88.010002 | 7203.7866 | 7521.38 | 7169.894 | -317.5932 | 96.6161 | 239.8957 | 14.97399 | 3.62429e-12
88.019997 | 7355.1963 | 7522.814 | 7172.277 | -167.6175 | 96.47843 | 239.141 | 14.91762 | 3.624412e-12
88.029999 | 7692.0264 | 7524.278 | 7174.685 | 167.7486 | 96.34099 | 238.3907 | 14.86136 | 3.624533e-12
88.040001 | 7634.252 | 7525.771 | 7177.116 | 108.4813 | 96.20395 | 237.6451 | 14.80526 | 3.624655e-12
88.050003 | 7595.7397 | 7527.292 | 7179.572 | 68.44738 | 96.06724 | 236.9039 | 14.7493 | 3.624777e-12
88.059998 | 7640.7095 | 7528.841 | 7182.05 | 111.8681 | 95.93089 | 236.1675 | 14.69353 | 3.6249e-12
88.07 | 7642.6431 | 7530.421 | 7184.553 | 112.2223 | 95.79481 | 235.4353 | 14.63788 | 3.625023e-12
88.080002 | 7437.3164 | 7532.029 | 7187.08 | -94.71276 | 95.65911 | 234.7076 | 14.58238 | 3.625146e-12
88.089996 | 7221.9497 | 7533.665 | 7189.629 | -311.7151 | 95.5238 | 233.9844 | 14.52709 | 3.62527e-12
88.099998 | 7540.6904 | 7535.331 | 7192.205 | 5.35928 | 95.38872 | 233.2655 | 14.47192 | 3.625394e-12
88.110001 | 7823.4673 | 7537.027 | 7194.805 | 286.4406 | 95.25397 | 232.5509 | 14.4169 | 3.625518e-12
88.120003 | 7781.6167 | 7538.751 | 7197.429 | 242.8655 | 95.11958 | 231.8406 | 14.36205 | 3.625643e-12
88.129997 | 7906.8042 | 7540.503 | 7200.075 | 366.3012 | 94.98556 | 231.1348 | 14.30741 | 3.625768e-12
88.139999 | 7824.7236 | 7542.286 | 7202.748 | 282.4379 | 94.85179 | 230.433 | 14.25289 | 3.625893e-12
88.150002 | 7618.2495 | 7544.098 | 7205.446 | 74.15162 | 94.71838 | 229.7354 | 14.19854 | 3.626019e-12
88.160004 | 7667.7285 | 7545.939 | 7208.167 | 121.7895 | 94.58531 | 229.0419 | 14.14437 | 3.626145e-12
88.169998 | 7819.7808 | 7547.808 | 7210.912 | 271.973 | 94.45259 | 228.3531 | 14.0904 | 3.626272e-12
88.18 | 7947.3853 | 7549.708 | 7213.683 | 397.6776 | 94.32012 | 227.668 | 14.03657 | 3.626399e-12
88.190002 | 7972.8867 | 7551.637 | 7216.479 | 421.2498 | 94.18801 | 226.987 | 13.98291 | 3.626526e-12
88.199997 | 7871.6924 | 7553.594 | 7219.298 | 318.0986 | 94.05626 | 226.3102 | 13.92947 | 3.626654e-12
88.209999 | 7659.7744 | 7555.582 | 7222.144 | 104.1925 | 93.92476 | 225.6373 | 13.87618 | 3.626782e-12
88.220001 | 7555.5493 | 7557.6 | 7225.014 | -2.050313 | 93.79362 | 224.9685 | 13.82306 | 3.626911e-12
88.230003 | 7759.0312 | 7559.647 | 7227.91 | 199.3845 | 93.66279 | 224.3035 | 13.77012 | 3.62704e-12
88.239998 | 7802.3472 | 7561.722 | 7230.829 | 240.6255 | 93.53232 | 223.6427 | 13.71741 | 3.62717e-12
88.25 | 7825.8589 | 7563.828 | 7233.776 | 262.0308 | 93.40209 | 222.9856 | 13.66484 | 3.6273e-12
88.260002 | 7961.5605 | 7565.964 | 7236.747 | 395.5963 | 93.27222 | 222.3324 | 13.61246 | 3.627431e-12
88.269997 | 7927.1782 | 7568.128 | 7239.742 | 359.0501 | 93.1427 | 221.6832 | 13.5603 | 3.627561e-12
88.279999 | 7854.3047 | 7570.324 | 7242.764 | 283.981 | 93.01341 | 221.0377 | 13.5083 | 3.627693e-12
88.290001 | 7926.5068 | 7572.549 | 7245.812 | 353.9577 | 92.88448 | 220.3961 | 13.45648 | 3.627825e-12
88.300003 | 7951.9868 | 7574.804 | 7248.886 | 377.1825 | 92.75586 | 219.7581 | 13.40486 | 3.627957e-12
88.309998 | 7911.7808 | 7577.088 | 7251.982 | 334.6932 | 92.62759 | 219.1241 | 13.35347 | 3.62809e-12
88.32 | 8070.0449 | 7579.403 | 7255.107 | 490.6422 | 92.49956 | 218.4936 | 13.30223 | 3.628224e-12
88.330002 | 8132.2676 | 7581.748 | 7258.258 | 550.5198 | 92.37188 | 217.8668 | 13.2512 | 3.628358e-12
88.339996 | 8001.4956 | 7584.121 | 7261.432 | 417.3749 | 92.24456 | 217.2438 | 13.20039 | 3.628492e-12
88.349998 | 7890.0752 | 7586.526 | 7264.634 | 303.5492 | 92.11748 | 216.6243 | 13.14975 | 3.628627e-12
88.360001 | 7772.521 | 7588.962 | 7267.863 | 183.5593 | 91.99068 | 216.0085 | 13.0993 | 3.628762e-12
88.370003 | 7696.9204 | 7591.427 | 7271.118 | 105.4932 | 91.86423 | 215.3961 | 13.04906 | 3.628898e-12
88.379997 | 7835.063 | 7593.921 | 7274.396 | 241.1423 | 91.73812 | 214.7875 | 12.99905 | 3.629035e-12
88.389999 | 8132.8848 | 7596.447 | 7277.703 | 536.438 | 91.61225 | 214.1823 | 12.94921 | 3.629172e-12
88.400002 | 8030.0137 | 7599.004 | 7281.037 | 431.0102 | 91.48672 | 213.5805 | 12.89957 | 3.62931e-12
88.410004 | 7711.2671 | 7601.59 | 7284.397 | 109.6768 | 91.36148 | 212.9821 | 12.85014 | 3.629448e-12
88.419998 | 7613.3242 | 7604.205 | 7287.78 | 9.118987 | 91.23655 | 212.3876 | 12.80094 | 3.629587e-12
88.43 | 7711.6626 | 7606.853 | 7291.193 | 104.8096 | 91.11193 | 211.7962 | 12.75192 | 3.629726e-12
88.440002 | 7749.7134 | 7609.531 | 7294.632 | 140.1822 | 90.9876 | 211.2082 | 12.7031 | 3.629866e-12
88.449997 | 7542.1064 | 7612.238 | 7298.096 | -70.13153 | 90.86361 | 210.6238 | 12.65453 | 3.630007e-12
88.459999 | 7488.9062 | 7614.977 | 7301.589 | -126.0712 | 90.73985 | 210.0425 | 12.60613 | 3.630148e-12
88.470001 | 7638.1777 | 7617.748 | 7305.109 | 20.43003 | 90.61643 | 209.4646 | 12.55793 | 3.63029e-12
88.480003 | 7677.1162 | 7620.549 | 7308.655 | 56.56764 | 90.4933 | 208.8899 | 12.50995 | 3.630432e-12
88.489998 | 7700.7798 | 7623.378 | 7312.227 | 77.40179 | 90.37051 | 208.3187 | 12.4622 | 3.630575e-12
88.5 | 7731.5088 | 7626.241 | 7315.827 | 105.2683 | 90.24794 | 207.7506 | 12.41464 | 3.630719e-12
88.510002 | 7746.7227 | 7629.134 | 7319.455 | 117.5888 | 90.1257 | 207.1857 | 12.36729 | 3.630863e-12
88.519997 | 7813.0518 | 7632.056 | 7323.108 | 180.9958 | 90.0038 | 206.6241 | 12.32018 | 3.631008e-12
88.529999 | 7780.0962 | 7635.011 | 7326.79 | 145.0848 | 89.88211 | 206.0656 | 12.27325 | 3.631153e-12
88.540001 | 7698.6499 | 7637.998 | 7330.5 | 60.65206 | 89.76076 | 205.5103 | 12.22653 | 2.723475e-12
88.550003 | 7565.7246 | 7641.015 | 7334.238 | -75.29072 | 89.6397 | 204.9581 | 12.18003 | 2.723585e-12
88.559998 | 7670.5454 | 7644.062 | 7338 | 26.4838 | 89.51896 | 204.4091 | 12.13377 | 2.723695e-12
88.57 | 7882.5596 | 7647.141 | 7341.792 | 235.4182 | 89.39845 | 203.8631 | 12.08769 | 2.723807e-12
88.580002 | 7832.4883 | 7650.253 | 7345.612 | 182.2357 | 89.27826 | 203.3201 | 12.04182 | 2.723918e-12
88.589996 | 7659.0991 | 7653.392 | 7349.457 | 5.706899 | 89.15842 | 202.7803 | 11.9962 | 2.724031e-12
88.599998 | 7669.0244 | 7656.566 | 7353.333 | 12.45838 | 89.03879 | 202.2434 | 11.95077 | 2.724143e-12
88.610001 | 7764.3101 | 7659.772 | 7357.237 | 104.5385 | 88.91943 | 201.7095 | 11.90554 | 2.724257e-12
88.620003 | 7851.8374 | 7663.008 | 7361.169 | 188.8291 | 88.8004 | 201.1785 | 11.86053 | 2.724371e-12
88.629997 | 7888.6606 | 7666.274 | 7365.126 | 222.387 | 88.68168 | 200.6506 | 11.81577 | 2.724485e-12
88.639999 | 7676.0029 | 7669.573 | 7369.113 | 6.429484 | 88.56319 | 200.1256 | 11.77119 | 2.7246e-12
88.650002 | 7404.3896 | 7672.905 | 7373.13 | -268.5156 | 88.44501 | 199.6033 | 11.72682 | 2.724715e-12
88.660004 | 7565.2231 | 7676.268 | 7377.175 | -111.0452 | 88.32712 | 199.0839 | 11.68267 | 2.724832e-12
88.669998 | 8080.063 | 7679.66 | 7381.244 | 400.4027 | 88.20951 | 198.5678 | 11.63876 | 2.724948e-12
88.68 | 7901.3408 | 7683.087 | 7385.346 | 218.2538 | 88.09219 | 198.0542 | 11.59503 | 2.725065e-12
88.690002 | 7549.1348 | 7686.546 | 7389.476 | -137.4108 | 87.97514 | 197.5434 | 11.55152 | 2.725183e-12
88.699997 | 7677.2246 | 7690.033 | 7393.631 | -12.80878 | 87.85841 | 197.0356 | 11.50825 | 2.725301e-12
88.709999 | 7760.5337 | 7693.556 | 7397.818 | 66.97789 | 87.7419 | 196.5303 | 11.46517 | 2.72542e-12
88.720001 | 7696.9429 | 7697.11 | 7402.034 | -0.1674759 | 87.6257 | 196.0279 | 11.42229 | 2.72554e-12
88.730003 | 7509.4014 | 7700.697 | 7406.279 | -191.2955 | 87.50978 | 195.5281 | 11.37964 | 2.72566e-12
88.739998 | 7486.5781 | 7704.313 | 7410.55 | -217.7348 | 87.39417 | 195.0313 | 11.33721 | 2.725781e-12
88.75 | 7918.7656 | 7707.964 | 7414.853 | 210.8018 | 87.27877 | 194.5369 | 11.29498 | 2.725902e-12
88.760002 | 8156.6914 | 7711.647 | 7419.185 | 445.0444 | 87.16368 | 194.0453 | 11.25295 | 2.726024e-12
88.769997 | 7982.4048 | 7715.36 | 7423.543 | 267.0452 | 87.04891 | 193.5563 | 11.21117 | 2.726147e-12
88.779999 | 7940.001 | 7719.107 | 7427.934 | 220.8935 | 86.93433 | 193.0699 | 11.16957 | 2.72627e-12
88.790001 | 8073.5889 | 7722.888 | 7432.353 | 350.7011 | 86.82008 | 192.5862 | 11.12817 | 2.726394e-12
88.800003 | 7966.3936 | 7726.701 | 7436.803 | 239.693 | 86.70609 | 192.105 | 11.08699 | 2.726519e-12
88.809998 | 7738.1123 | 7730.543 | 7441.278 | 7.569284 | 86.59241 | 191.6264 | 11.04605 | 2.726644e-12
88.82 | 7744.2197 | 7734.421 | 7445.786 | 9.798751 | 86.47893 | 191.1504 | 11.00528 | 2.726769e-12
88.830002 | 7904.9351 | 7738.332 | 7450.324 | 166.6035 | 86.36577 | 190.6768 | 10.96472 | 2.726896e-12
88.839996 | 7852.9268 | 7742.271 | 7454.888 | 110.6553 | 86.25292 | 190.2058 | 10.9244 | 2.727023e-12
88.849998 | 7556.4326 | 7746.248 | 7459.486 | -189.815 | 86.14027 | 189.7372 | 10.88426 | 2.727151e-12
88.860001 | 7339.2388 | 7750.257 | 7464.114 | -411.0182 | 86.02788 | 189.2711 | 10.84432 | 2.727279e-12
88.870003 | 7445.4077 | 7754.299 | 7468.771 | -308.8912 | 85.91579 | 188.8074 | 10.80459 | 2.727408e-12
88.879997 | 7693.9487 | 7758.37 | 7473.455 | -64.42149 | 85.80401 | 188.3463 | 10.76509 | 2.727538e-12
88.889999 | 7725.6597 | 7762.478 | 7478.172 | -36.81832 | 85.69242 | 187.8874 | 10.72576 | 2.727668e-12
88.900002 | 7700.3281 | 7766.619 | 7482.921 | -66.29133 | 85.58114 | 187.4309 | 10.68663 | 2.727799e-12
88.910004 | 7711.9424 | 7770.793 | 7487.699 | -58.85105 | 85.47012 | 186.9767 | 10.64772 | 2.727931e-12
88.919998 | 7575.7666 | 7774.997 | 7492.504 | -199.2306 | 85.35937 | 186.5252 | 10.60902 | 2.728064e-12
88.93 | 7561.959 | 7779.238 | 7497.343 | -217.2788 | 85.24888 | 186.0758 | 10.5705 | 2.728197e-12
88.940002 | 7665.0864 | 7783.512 | 7502.212 | -118.4252 | 85.13866 | 185.6286 | 10.53218 | 2.728331e-12
88.949997 | 7664.3569 | 7787.816 | 7507.109 | -123.4588 | 85.02873 | 185.1839 | 10.49409 | 2.728465e-12
88.959999 | 7574.8408 | 7792.156 | 7512.04 | -217.3155 | 84.919 | 184.7413 | 10.45616 | 2.728601e-12
88.970001 | 7520.0264 | 7796.531 | 7517.002 | -276.5042 | 84.80957 | 184.301 | 10.41843 | 2.728737e-12
88.980003 | 7607.3525 | 7800.938 | 7521.994 | -193.5859 | 84.7004 | 183.8629 | 10.3809 | 2.728874e-12
88.989998 | 7621.5767 | 7805.377 | 7527.014 | -183.7998 | 84.59152 | 183.4271 | 10.34358 | 2.729011e-12
89 | 7522.2065 | 7809.852 | 7532.069 | -287.6451 | 84.48283 | 182.9934 | 10.30643 | 2.729149e-12
89.010002 | 7612.814 | 7814.361 | 7537.155 | -201.5465 | 84.37444 | 182.5618 | 10.26948 | 2.729288e-12
89.019997 | 7726.1138 | 7818.9 | 7542.268 | -92.786 | 84.26634 | 182.1325 | 10.23274 | 2.729428e-12
89.029999 | 7778.2886 | 7823.476 | 7547.416 | -45.18775 | 84.15843 | 181.7053 | 10.19617 | 2.729568e-12
89.040001 | 7963.2158 | 7828.087 | 7552.596 | 135.1288 | 84.05082 | 181.2802 | 10.15978 | 2.729709e-12
89.050003 | 8025.0933 | 7832.731 | 7557.807 | 192.3618 | 83.94346 | 180.8571 | 10.12358 | 2.729851e-12
89.059998 | 7962.2144 | 7837.407 | 7563.046 | 124.8078 | 83.83638 | 180.4363 | 10.08759 | 2.729994e-12
89.07 | 8036.4873 | 7842.119 | 7568.321 | 194.368 | 83.7295 | 180.0174 | 10.05176 | 2.730137e-12
89.080002 | 7868.5347 | 7846.866 | 7573.627 | 21.66844 | 83.6229 | 179.6005 | 10.01611 | 2.730281e-12
89.089996 | 7699.5894 | 7851.643 | 7578.96 | -152.054 | 83.51661 | 179.1858 | 9.980675 | 2.730426e-12
89.099998 | 7740.3735 | 7856.459 | 7584.33 | -116.0854 | 83.4105 | 178.773 | 9.9454 | 2.730572e-12
89.110001 | 7683.6626 | 7861.309 | 7589.732 | -177.6468 | 83.30464 | 178.3621 | 9.910295 | 2.730719e-12
89.120003 | 7637.1875 | 7866.194 | 7595.166 | -229.0063 | 83.19905 | 177.9533 | 9.875376 | 2.730866e-12
89.129997 | 7621.0957 | 7871.108 | 7600.628 | -250.0128 | 83.09375 | 177.5464 | 9.840654 | 2.731014e-12
89.139999 | 7764.8618 | 7876.062 | 7606.126 | -111.2001 | 82.98863 | 177.1414 | 9.806088 | 2.731163e-12
89.150002 | 7683.4741 | 7881.051 | 7611.657 | -197.5765 | 82.88381 | 176.7384 | 9.771687 | 2.731312e-12
89.160004 | 7755.3037 | 7886.073 | 7617.22 | -130.7697 | 82.77922 | 176.3371 | 9.73747 | 2.731462e-12
89.169998 | 7979.4731 | 7891.127 | 7622.81 | 88.34631 | 82.67489 | 175.938 | 9.703443 | 2.731614e-12
89.18 | 7963.4248 | 7896.219 | 7628.438 | 67.20551 | 82.5708 | 175.5406 | 9.669561 | 2.731766e-12
89.190002 | 8088.8374 | 7901.347 | 7634.099 | 187.4907 | 82.46696 | 175.145 | 9.635854 | 2.731918e-12
89.199997 | 8199.8887 | 7906.505 | 7639.788 | 293.3835 | 82.36339 | 174.7513 | 9.602335 | 2.732072e-12
89.209999 | 8045.3447 | 7911.703 | 7645.514 | 133.6421 | 82.26002 | 174.3593 | 9.568961 | 2.732226e-12
89.220001 | 7840.9087 | 7916.935 | 7651.273 | -76.02646 | 82.15691 | 173.9692 | 9.535748 | 2.732381e-12
89.230003 | 7667.8975 | 7922.203 | 7657.065 | -254.3054 | 82.05406 | 173.5808 | 9.502703 | 2.732537e-12
89.239998 | 7734.0176 | 7927.502 | 7662.886 | -193.4843 | 81.95147 | 173.1943 | 9.469837 | 2.732694e-12
89.25 | 7853.8545 | 7932.84 | 7668.745 | -78.98561 | 81.84907 | 172.8094 | 9.43711 | 2.732851e-12
89.260002 | 7846.1235 | 7938.214 | 7674.636 | -92.09025 | 81.74694 | 172.4262 | 9.404546 | 2.73301e-12
89.269997 | 7892.3164 | 7943.619 | 7680.557 | -51.30242 | 81.64509 | 172.0448 | 9.372159 | 2.733169e-12
89.279999 | 7948.6118 | 7949.063 | 7686.515 | -0.4515989 | 81.54341 | 171.6651 | 9.339909 | 2.733329e-12
89.290001 | 7917.5342 | 7954.544 | 7692.507 | -37.00942 | 81.442 | 171.287 | 9.307809 | 2.73349e-12
89.300003 | 7895.2446 | 7960.059 | 7698.532 | -64.81482 | 81.34084 | 170.9105 | 9.275867 | 2.733652e-12
89.309998 | 8020.501 | 7965.607 | 7704.587 | 54.89411 | 81.23994 | 170.5358 | 9.244093 | 2.733814e-12
89.32 | 7940.6846 | 7971.194 | 7710.68 | -30.5096 | 81.13922 | 170.1626 | 9.212448 | 2.733977e-12
89.330002 | 7803.3599 | 7976.817 | 7716.807 | -173.4575 | 81.03877 | 169.791 | 9.180955 | 2.734142e-12
89.339996 | 7727.7026 | 7982.472 | 7722.962 | -254.7692 | 80.9386 | 169.4212 | 9.149628 | 2.734307e-12
89.349998 | 7810.3037 | 7988.167 | 7729.157 | -177.8632 | 80.83861 | 169.0528 | 9.11843 | 2.734472e-12
89.360001 | 8026.5029 | 7993.899 | 7735.386 | 32.60427 | 80.73884 | 168.6859 | 9.08737 | 2.734639e-12
89.370003 | 7948.4409 | 7999.666 | 7741.65 | -51.22506 | 80.63933 | 168.3206 | 9.056458 | 2.734807e-12
89.379997 | 7738.5356 | 8005.465 | 7747.942 | -266.929 | 80.54009 | 167.9569 | 9.025704 | 2.734975e-12
89.389999 | 7759.3765 | 8011.304 | 7754.274 | -251.9279 | 80.44102 | 167.5947 | 8.995072 | 2.735144e-12
89.400002 | 7933.623 | 8017.181 | 7760.64 | -83.55814 | 80.34222 | 167.2339 | 8.964571 | 2.735314e-12
89.410004 | 7942.8442 | 8023.094 | 7767.041 | -80.24946 | 80.24365 | 166.8745 | 8.934215 | 2.735485e-12
89.419998 | 7659.8711 | 8029.038 | 7773.472 | -369.1667 | 80.14531 | 166.5169 | 8.90401 | 2.735657e-12
89.43 | 7594.3301 | 8035.023 | 7779.942 | -440.6933 | 80.0472 | 166.1605 | 8.873916 | 1.823886e-12
89.440002 | 7758.1177 | 8041.046 | 7786.447 | -282.928 | 79.94932 | 165.8056 | 8.843959 | 1.824002e-12
89.449997 | 7855.2407 | 8047.1 | 7792.982 | -191.8595 | 79.8517 | 165.4522 | 8.81415 | 1.824118e-12
89.459999 | 7658.9409 | 8053.196 | 7799.557 | -394.255 | 79.75425 | 165.1001 | 8.784453 | 1.824235e-12
89.470001 | 7552.0103 | 8059.329 | 7806.167 | -507.3182 | 79.65705 | 164.7494 | 8.754879211 | 1.824352e-12
89.480003 | 7793.624 | 8065.498 | 7812.812 | -271.874 | 79.56009 | 164.4 | 8.725436 | 1.82447e-12
89.489998 | 7997.2246 | 8071.7 | 7819.488 | -74.47541 | 79.46338 | 164.0521 | 8.696131 | 1.824589e-12
89.5 | 7961.7505 | 8077.944 | 7826.204 | -116.1931 | 79.36685 | 163.7055 | 8.666932 | 1.824708e-12
89.510002 | 7774.8926 | 8084.224 | 7832.956 | -309.3317 | 79.27056 | 163.3602 | 8.637857 | 1.824828e-12
89.519997 | 7576.9639 | 8090.538 | 7839.738 | -513.5737 | 79.17453 | 163.0163 | 8.60892 | 1.824948e-12
89.529999 | 7654.1963 | 8096.893 | 7846.56 | -442.6965 | 79.07866 | 162.6737 | 8.580085 | 1.825068e-12
89.540001 | 7996.2549 | 8103.286 | 7853.419 | -107.0306 | 78.98305 | 162.3323 | 8.551363 | 1.82519e-12
89.550003 | 8003.7632 | 8109.716 | 7860.313 | -105.9523 | 78.88766 | 161.9922 | 8.522762 | 1.825312e-12
89.559998 | 7863.6206 | 8116.178 | 7867.238 | -252.5578 | 78.79252 | 161.6535 | 8.49429 | 1.825434e-12
89.57 | 7704.5601 | 8122.684 | 7874.204 | -418.1235 | 78.69755 | 161.3159 | 8.465912 | 1.825557e-12
89.580002 | 7687.8486 | 8129.226 | 7881.206 | -441.3778 | 78.60283 | 160.9796 | 8.437649 | 1.825681e-12
89.589996 | 7839.2583 | 8135.802 | 7888.239 | -296.5432 | 78.50837 | 160.6446 | 8.409514 | 1.825805e-12
89.599998 | 7947.7607 | 8142.42 | 7895.314 | -194.6592 | 78.41407 | 160.3107 | 8.381472 | 1.82593e-12
89.610001 | 7917.4414 | 8149.077 | 7902.425 | -231.6355 | 78.31998 | 159.978 | 8.353533 | 1.826055e-12
89.620003 | 7953.6646 | 8155.771 | 7909.573 | -202.1066 | 78.22614 | 159.6465 | 8.325705 | 1.826181e-12
89.629997 | 7917.7148 | 8162.498 | 7916.751 | -244.7832 | 78.13253 | 159.3163 | 8.297998 | 1.826308e-12
89.639999 | 7766.8198 | 8169.268 | 7923.972 | -402.4487 | 78.03909 | 158.9871 | 8.270379 | 1.826435e-12
89.650002 | 7765.7046 | 8176.078 | 7931.23 | -410.3733 | 77.94591 | 158.6591 | 8.242856 | 1.826563e-12
89.660004 | 7847.6221 | 8182.925 | 7938.524 | -335.3028 | 77.85293 | 158.3322 | 8.215443 | 1.826691e-12
89.669998 | 7818.4722 | 8189.805 | 7945.85 | -371.3324 | 77.76015 | 158.0066 | 8.188143 | 1.826819e-12
89.68 | 7667.1328 | 8196.728 | 7953.218 | -529.5956 | 77.66761 | 157.682 | 8.160923 | 1.826949e-12
89.690002 | 7785.0298 | 8203.691 | 7960.623 | -418.6609 | 77.57527 | 157.3585 | 8.133805 | 1.827079e-12
89.699997 | 8132.7876 | 8210.687 | 7968.06 | -77.89903 | 77.48317 | 157.0362 | 8.106798 | 1.827209e-12
89.709999 | 8270.9463 | 8217.726 | 7975.54 | 53.22003 | 77.39123 | 156.7149 | 8.079872 | 1.82734e-12
89.720001 | 8004.6318 | 8224.805 | 7983.058 | -220.1729 | 77.29953 | 156.3946 | 8.053037 | 1.827472e-12
89.730003 | 7658.8188 | 8231.922 | 7990.612 | -573.1032 | 77.20804 | 156.0754 | 8.026298 | 1.827604e-12
89.739998 | 7756.3379 | 8239.073 | 7998.199 | -482.7352 | 77.11678 | 155.7574 | 7.999664 | 1.827737e-12
89.75 | 7896.3267 | 8246.268 | 8005.829 | -349.9416 | 77.02568 | 155.4403 | 7.973105 | 1.82787e-12
89.760002 | 8095.9004 | 8253.503 | 8013.497 | -157.6022 | 76.93483 | 155.1243 | 7.946639 | 1.828004e-12
89.769997 | 8094.5674 | 8260.771 | 8021.197 | -166.2035 | 76.8442 | 154.8093 | 7.920277 | 1.828138e-12
89.779999 | 7962.4863 | 8268.084 | 8028.941 | -305.5973 | 76.75372 | 154.4953 | 7.893987 | 1.828273e-12
89.790001 | 7982.1055 | 8275.436 | 8036.722 | -293.3303 | 76.66348 | 154.1824 | 7.867782 | 1.828408e-12
89.800003 | 8047.3706 | 8282.827 | 8044.542 | -235.4568 | 76.57345 | 153.8703 | 7.841666 | 1.828544e-12
89.809998 | 8219.0723 | 8290.253 | 8052.394 | -71.18078 | 76.48364 | 153.5594 | 7.815647 | 1.828681e-12
89.82 | 8245.9189 | 8297.724 | 8060.291 | -51.80484 | 76.39398 | 153.2494 | 7.789697 | 1.828818e-12
89.830002 | 8192.5205 | 8305.234 | 8068.225 | -112.7136 | 76.30457 | 152.9403 | 7.763832 | 1.828956e-12
89.839996 | 7955.3247 | 8312.778 | 8076.192 | -357.4533 | 76.21538 | 152.6323 | 7.738065 | 1.829094e-12
89.849998 | 7802.0259 | 8320.368 | 8084.204 | -518.3421 | 76.12635 | 152.3252 | 7.712365 | 1.829232e-12
89.860001 | 8159.9829 | 8327.999 | 8092.256 | -168.0158 | 76.03751 | 152.0189 | 7.686741 | 1.829371e-12
89.870003 | 8300.0918 | 8335.669 | 8100.345 | -35.5769 | 75.94889 | 151.7137 | 7.661201 | 1.829511e-12
89.879997 | 8166.6665 | 8343.372 | 8108.467 | -176.7059 | 75.86049 | 151.4094 | 7.635755 | 1.829651e-12
89.889999 | 8263.6172 | 8351.123 | 8116.634 | -87.50548 | 75.77225 | 151.106 | 7.610371 | 1.829792e-12
89.900002 | 8278.9746 | 8358.914 | 8124.841 | -79.93946 | 75.68423 | 150.8035 | 7.585061 | 1.829933e-12
89.910004 | 7907.855 | 8366.745 | 8133.087 | -458.89 | 75.59641 | 150.5019 | 7.559834 | 1.830075e-12
89.919998 | 7772.168 | 8374.61 | 8141.365 | -602.4419 | 75.50878 | 150.2014 | 7.534695 | 1.830217e-12
89.93 | 8190.8604 | 8382.522 | 8149.689 | -191.6615 | 75.42135 | 149.9016 | 7.509615 | 1.83036e-12
89.940002 | 8194.2168 | 8390.474 | 8158.053 | -196.2577 | 75.33411 | 149.6026 | 7.484614 | 1.830503e-12
89.949997 | 7807.1763 | 8398.462 | 8166.451 | -591.2858 | 75.24709 | 149.3047 | 7.4597 | 1.830646e-12
89.959999 | 7811.3774 | 8406.496 | 8174.894 | -595.1188 | 75.16022 | 149.0075 | 7.434845 | 1.83079e-12
89.970001 | 7900.9043 | 8414.569 | 8183.376 | -513.6652 | 75.07357 | 148.7094 | 7.410063 | 1.830935e-12
89.980003 | 7895.3794 | 8422.686 | 8191.899 | -527.3061 | 74.98711 | 148.414 | 7.385355 | 1.83108e-12
89.989998 | 7900 | 8430.837 | 8200.456 | -530.8368 | 74.90086 | 148.1195 | 7.36073 | 1.831226e-12
90 | 7900 | 8439.035 | 8209.058 | -539.0351 | 74.81475 | 147.8258 | 7.336163 | 1.831371e-12