## Summary
Parameter | MoC_0.66 F m -3 m | Mo2C_Pbcn_fixed | MoO2_P21c_fixed P 21/c
Sample | M27_Mo2C.txt | M27_Mo2C.txt | M27_Mo2C.txt
Method | GSAS-II | GSAS-II | GSAS-II
Phase name | MoC_0.66 F m -3 m | Mo2C_Pbcn_fixed | MoO2_P21c_fixed P 21/c
COD / MP ID | manual | manual | manual
Formula | Mo4 C2.64 | Mo8 C4 | Mo4 O8
Space group
Space group # | 225 | 60 | 14
Crystal system | cubic | orthorhombic | monoclinic
a (Å) | 4.23491 | 4.75503 | 5.54083
b (Å) | 4.23491 | 6.0202 | 4.86854
c (Å) | 4.23491 | 5.19409 | 5.64137
α (°) | 90 | 90 | 90
β (°) | 90 | 90 | 120.175
γ (°) | 90 | 90 | 90
Volume (A^3) | 75.95105 | 148.68734 | 131.55883
da/a0 (%) | -0.425 | 0.02 | 0
db/b0 (%) | -0.425 | -0.926 | 0
dc/c0 (%) | -0.425 | -0.904 | 0
dV/V0 (%) | -1.27 | -1.803 | 0
Weight fraction (%) | 42.7 | 49.6 | 7.7
GSAS-II mass weight fraction (%) | 39.6 | 55.8 | 4.5
Weight fraction ± (%) | 1 | 1 | 1
Weight fraction error source | integrated_phase_area_diagonal_covariance+systematic_floor | integrated_phase_area_diagonal_covariance+systematic_floor | integrated_phase_area_diagonal_covariance+systematic_floor
Weight fraction propagated sigma (%) | 0.91 | 0.952 | 0.948
Weight fraction systematic floor (%) | 1 | 1 | 1
Weight fraction method | integrated_phase_pattern_area | integrated_phase_pattern_area | integrated_phase_pattern_area
Integrated phase fraction (%) | 42.7 | 49.6 | 7.7
Integrated - wt fraction (percentage points) | 3.07 | -6.19 | 3.22
Integrated phase fraction method | primary_quant_from_refined_phase_envelope | primary_quant_from_refined_phase_envelope | primary_quant_from_refined_phase_envelope
Crystallite size (nm) | 1000 | 1000 | 1000
Crystallite size source | gsas_hap_size | gsas_hap_size | gsas_hap_size
Scale factor | 378.2441 | 271.22869 | 35.15447
Scale factor sigma | 9.42080916 | 6.62279792 | 4.63834451
Scale factor sigma (%) | 2.491 | 2.442 | 13.194
Scale factor sigma source | gsas_covariance | gsas_covariance | gsas_covariance
Scale * phase mass value | 157148.7 | 221204.4 | 17990.37
Legacy mass-weighted scale value | 157148.7 | 221204.4 | 17990.37
U (Caglioti) | 0.01489 | 0.01489 | 0.01489
V (Caglioti) | -0.01538 | -0.01538 | -0.01538
W (Caglioti) | 0.00566 | 0.00566 | 0.00566
X (Lorentzian) | 0 | 0 | 0
Y (Lorentzian) | 3.6832 | 3.6832 | 3.6832
η at strongest | 1 | 1 | 1
FWHM (°) | 3.882 | 3.9137 | 3.7788
FWHM reference 2theta (deg) | 36.72 | 39.43 | 25.62
FWHM reference hkl | [1, 1, 1] | [1, 2, 1] | [0, 1, 1]
N reflections | 5 | 20 | 48
Seeded by | gsas2 | gsas2 | gsas2
Zero shift (°) | -0.03717 | -0.03717 | -0.03717
Rwp (%) | 11.24 | 11.24 | 11.24
Rp (%) | 7.35 | 7.35 | 7.35
χ² | 198.523 | 198.523 | 198.523
GoF | 14.09 | 14.09 | 14.09

## Plot Data
2theta | Y_obs | Y_calc | Background | Residual | MoC_0.66 F m -3 m | Mo2C_Pbcn_fixed | MoO2_P21c_fixed P 21/c | MoC_0.66 F m -3 m peak 2θ | MoC_0.66 F m -3 m [hkl] | Mo2C_Pbcn_fixed peak 2θ | Mo2C_Pbcn_fixed [hkl] | MoO2_P21c_fixed P 21/c peak 2θ | MoO2_P21c_fixed P 21/c [hkl]
10 | 34464.043 | 35294.43 | 35219.37 | -830.3843 | 30.76559 | 37.6772 | 6.612881 | 36.726 | [111] | 34.407 | [021] | 18.508 | [100]
10.01 | 35262.8359 | 35266.1 | 35191 | -3.264425 | 30.78384 | 37.70041 | 6.618639 | 42.665 | [200] | 34.507 | [002] | 25.836 | [011]
10.02 | 34751.4492 | 35237.79 | 35162.64 | -486.3428 | 30.80212 | 37.72364 | 6.624408 | 61.922 | [220] | 37.808 | [200] | 25.922 | [111]
10.03 | 34946.0117 | 35209.5 | 35134.3 | -263.4907 | 30.82041 | 37.7469 | 6.630187 | 74.207 | [311] | 39.415 | [121] | 31.696 | [102]
10.04 | 34945.6914 | 35181.23 | 35105.99 | -235.5401 | 30.83872 | 37.77018 | 6.635976 | 78.112 | [222] | 39.504 | [102] | 36.829 | [002]
10.05 | 34414.2578 | 35152.98 | 35077.69 | -738.7215 | 30.85705 | 37.79348 | 6.641775 |  |  | 52.04 | [221] | 36.895 | [020]
10.06 | 34357.2227 | 35124.75 | 35049.41 | -767.5232 | 30.8754 | 37.8168 | 6.647585 |  |  | 52.112 | [202] | 37.078 | [202]
10.07 | 34249.3398 | 35096.53 | 35021.14 | -847.1913 | 30.89376 | 37.84015 | 6.653406 |  |  | 61.567 | [040] | 37.131 | [111]
10.08 | 33710.9258 | 35068.34 | 34992.9 | -1357.409 | 30.91214 | 37.86352 | 6.659237 |  |  | 61.76 | [023] | 37.522 | [200]
10.09 | 33295.6836 | 35040.16 | 34964.68 | -1744.474 | 30.93054 | 37.88692 | 6.665078 |  |  | 69.348 | [321] | 41.378 | [012]
10.1 | 33904.582 | 35012 | 34936.47 | -1107.418 | 30.94896 | 37.91034 | 6.67093 |  |  | 69.408 | [302] | 42.007 | [210]
10.11 | 34234.7578 | 34983.86 | 34908.28 | -749.1023 | 30.96739 | 37.93378 | 6.676792 |  |  | 72.531 | [042] | 49.414 | [122]
10.12 | 34234.1055 | 34955.74 | 34880.11 | -721.6339 | 30.98585 | 37.95725 | 6.682665 |  |  | 72.768 | [004] | 49.716 | [102]
10.13 | 33805.2109 | 34927.64 | 34851.96 | -1122.427 | 31.00432 | 37.98073 | 6.688549 |  |  | 74.562 | [240] | 52.959 | [113]
10.14 | 33308.793 | 34899.55 | 34823.83 | -1590.761 | 31.02281 | 38.00424 | 6.694443 |  |  | 74.738 | [223] | 53.1 | [213]
10.15 | 33610.4961 | 34871.49 | 34795.72 | -1260.994 | 31.04132 | 38.02778 | 6.700348 |  |  | 75.658 | [142] | 53.118 | [022]
10.16 | 33869.0742 | 34843.45 | 34767.63 | -974.3709 | 31.05984 | 38.05134 | 6.706263 |  |  | 75.892 | [104] | 53.305 | [222]
10.17 | 33816.9648 | 34815.42 | 34739.55 | -998.454 | 31.07838 | 38.07492 | 6.712189 |  |  | 80.778 | [400] | 53.639 | [220]
10.18 | 34058.3516 | 34787.41 | 34711.5 | -729.0598 | 31.09694 | 38.09853 | 6.718126 |  |  | 84.822 | [242] | 53.77 | [211]
10.19 | 33388.1055 | 34759.42 | 34683.46 | -1371.317 | 31.11552 | 38.12216 | 6.724074 |  |  | 85.049 | [204] | 54.001 | [311]
10.2 | 34048.9648 | 34731.45 | 34655.44 | -682.4887 | 31.13412 | 38.14581 | 6.730033 |  |  |  |  | 57.688 | [300]
10.21 | 33470.0352 | 34703.5 | 34627.44 | -1233.468 | 31.15274 | 38.16949 | 6.736003 |  |  |  |  | 59.94 | [013]
10.22 | 33732.4922 | 34675.57 | 34599.46 | -943.0793 | 31.17137 | 38.19319 | 6.741983 |  |  |  |  | 60.074 | [131]
10.23 | 33617.2852 | 34647.66 | 34571.5 | -1030.374 | 31.19003 | 38.21691 | 6.747974 |  |  |  |  | 60.329 | [313]
10.24 | 34421.5234 | 34619.77 | 34543.56 | -198.2421 | 31.20869 | 38.24066 | 6.753977 |  |  |  |  | 63.492 | [122]
10.25 | 34205.5703 | 34591.89 | 34515.64 | -386.3208 | 31.22738 | 38.26443 | 6.75999 |  |  |  |  | 66.211 | [204]
10.26 | 32974.4102 | 34564.04 | 34487.74 | -1589.625 | 31.24609 | 38.28823 | 6.766014 |  |  |  |  | 66.625 | [131]
10.27 | 33289.3281 | 34536.2 | 34459.85 | -1246.871 | 31.26481 | 38.31205 | 6.772049 |  |  |  |  | 67.09 | [202]
10.28 | 32942.5195 | 34508.38 | 34431.98 | -1565.863 | 31.28355 | 38.33589 | 6.778096 |  |  |  |  | 67.577 | [402]
10.29 | 33993.6016 | 34480.58 | 34404.14 | -486.9824 | 31.30232 | 38.35976 | 6.784154 |  |  |  |  | 69.251 | [104]
10.3 | 33677.0039 | 34452.81 | 34376.31 | -775.8011 | 31.3211 | 38.38365 | 6.790223 |  |  |  |  | 69.571 | [304]
10.31 | 32937.8047 | 34425.05 | 34348.5 | -1487.24 | 31.3399 | 38.40757 | 6.796303 |  |  |  |  | 72.783 | [113]
10.32 | 33147.5156 | 34397.3 | 34320.71 | -1249.789 | 31.35872 | 38.43151 | 6.802394 |  |  |  |  | 73.658 | [311]
10.33 | 33497.4688 | 34369.58 | 34292.94 | -872.114 | 31.37755 | 38.45547 | 6.808497 |  |  |  |  | 78.281 | [224]
10.34 | 33510.918 | 34341.88 | 34265.19 | -830.9624 | 31.3964 | 38.47946 | 6.81461 |  |  |  |  | 78.354 | [133]
10.35 | 33424.3359 | 34314.2 | 34237.46 | -889.8613 | 31.41527 | 38.50347 | 6.820735 |  |  |  |  | 78.362 | [004]
10.36 | 33174.9609 | 34286.53 | 34209.74 | -1111.572 | 31.43417 | 38.52751 | 6.826872 |  |  |  |  | 78.523 | [040]
10.37 | 33358.2812 | 34258.89 | 34182.05 | -900.6072 | 31.45307 | 38.55157 | 6.83302 |  |  |  |  | 78.973 | [404]
10.38 | 32945.9727 | 34231.26 | 34154.38 | -1285.29 | 31.472 | 38.57565 | 6.839179 |  |  |  |  | 79.104 | [222]
10.39 | 32672.4004 | 34203.66 | 34126.72 | -1531.256 | 31.49095 | 38.59976 | 6.84535 |  |  |  |  | 79.208 | [331]
10.4 | 33507.3555 | 34176.07 | 34099.08 | -668.714 | 31.50991 | 38.62389 | 6.851533 |  |  |  |  | 79.561 | [422]
10.41 | 33819.0195 | 34148.5 | 34071.47 | -329.4822 | 31.5289 | 38.64805 | 6.857727 |  |  |  |  | 80.067 | [400]
10.42 | 34150.918 | 34120.95 | 34043.87 | 29.96473 | 31.5479 | 38.67223 | 6.863932 |  |  |  |  | 81.141 | [124]
10.43 | 34154.8516 | 34093.42 | 34016.29 | 61.4275 | 31.56692 | 38.69644 | 6.870149 |  |  |  |  | 84.238 | [033]
10.44 | 33063.8633 | 34065.91 | 33988.73 | -1002.051 | 31.58596 | 38.72067 | 6.876378 |  |  |  |  | 84.577 | [333]
10.45 | 33940.457 | 34038.42 | 33961.19 | -97.96672 | 31.60502 | 38.74493 | 6.882619 |  |  |  |  | 88.363 | [302]
10.46 | 34090.5352 | 34010.95 | 33933.67 | 79.58265 | 31.6241 | 38.76921 | 6.888871 |  |  |  |  | 89.633 | [215]
10.47 | 33271.3008 | 33983.5 | 33906.17 | -712.1999 | 31.64319 | 38.79351 | 6.895135 |  |  |  |  | 89.82 | [315]
10.48 | 32289.1426 | 33956.07 | 33878.69 | -1666.926 | 31.66231 | 38.81784 | 6.901411 |  |  |  |  | 89.916 | [024]
10.49 | 32379.7871 | 33928.66 | 33851.22 | -1548.868 | 31.68144 | 38.84219 | 6.907699
10.5 | 32831.4805 | 33901.26 | 33823.78 | -1069.781 | 31.70059 | 38.86657 | 6.913999
10.51 | 33174.9219 | 33873.89 | 33796.36 | -698.9654 | 31.71977 | 38.89098 | 6.92031
10.52 | 33039.3164 | 33846.53 | 33768.95 | -807.2161 | 31.73896 | 38.9154 | 6.926633
10.53 | 32949.7227 | 33819.2 | 33741.57 | -869.4745 | 31.75817 | 38.93986 | 6.932969
10.54 | 32950.3789 | 33791.88 | 33714.2 | -841.5024 | 31.7774 | 38.96433 | 6.939316
10.55 | 33102.9844 | 33764.58 | 33686.85 | -661.6004 | 31.79665 | 38.98883 | 6.945676
10.56 | 33292.8203 | 33737.31 | 33659.53 | -444.4875 | 31.81591 | 39.01336 | 6.952048
10.57 | 33609.6367 | 33710.05 | 33632.22 | -100.4137 | 31.8352 | 39.03791 | 6.958432
10.58 | 33533.0195 | 33682.81 | 33604.93 | -149.7929 | 31.8545 | 39.06249 | 6.964828
10.59 | 32855.5703 | 33655.59 | 33577.66 | -800.0236 | 31.87383 | 39.08709 | 6.971236
10.6 | 33323.4648 | 33628.4 | 33550.41 | -304.9302 | 31.89317 | 39.11172 | 6.977656
10.61 | 33144.1523 | 33601.22 | 33523.18 | -457.0634 | 31.91253 | 39.13637 | 6.984089
10.62 | 33203.5859 | 33574.06 | 33495.97 | -370.4699 | 31.93191 | 39.16105 | 6.990535
10.63 | 32892.207 | 33546.92 | 33468.78 | -654.7086 | 31.95131 | 39.18575 | 6.996992
10.64 | 32699.584 | 33519.79 | 33441.61 | -820.2109 | 31.97073 | 39.21048 | 7.003463
10.65 | 33036.7344 | 33492.69 | 33414.46 | -455.9595 | 31.99017 | 39.23523 | 7.009945
10.66 | 33013.6836 | 33465.61 | 33387.33 | -451.9288 | 32.00963 | 39.26001 | 7.01644
10.67 | 32647.4414 | 33438.55 | 33360.21 | -791.1092 | 32.02911 | 39.28481 | 7.022948
10.68 | 32642.1445 | 33411.51 | 33333.12 | -769.3639 | 32.0486 | 39.30964 | 7.029468
10.69 | 32779.8906 | 33384.49 | 33306.05 | -604.5952 | 32.06812 | 39.33449 | 7.036
10.7 | 32766.1465 | 33357.48 | 33278.99 | -591.3364 | 32.08766 | 39.35937 | 7.042546
10.71 | 32953.9727 | 33330.5 | 33251.96 | -376.527 | 32.10721 | 39.38428 | 7.049104
10.72 | 33516.7109 | 33303.54 | 33224.94 | 213.1748 | 32.12679 | 39.4092 | 7.055675
10.73 | 33025.1211 | 33276.59 | 33197.95 | -251.4711 | 32.14638 | 39.43416 | 7.062259
10.74 | 33203.1211 | 33249.67 | 33170.97 | -46.54697 | 32.166 | 39.45914 | 7.068856
10.75 | 33143.8164 | 33222.76 | 33144.02 | -78.94722 | 32.18563 | 39.48415 | 7.075465
10.76 | 32691.3516 | 33195.88 | 33117.08 | -504.5273 | 32.20528 | 39.50918 | 7.082087
10.77 | 32513.9707 | 33169.01 | 33090.17 | -655.0432 | 32.22496 | 39.53424 | 7.088723
10.78 | 33116.5898 | 33142.17 | 33063.27 | -25.57888 | 32.24465 | 39.55932 | 7.095371
10.79 | 33568.8047 | 33115.34 | 33036.39 | 453.4615 | 32.26436 | 39.58443 | 7.102033
10.8 | 33526.2891 | 33088.54 | 33009.54 | 437.7516 | 32.28409 | 39.60956 | 7.108708
10.81 | 33057.4219 | 33061.75 | 32982.7 | -4.329687 | 32.30385 | 39.63472 | 7.115395
10.82 | 32274.8965 | 33034.99 | 32955.88 | -760.089 | 32.32362 | 39.65991 | 7.122096
10.83 | 32204.5684 | 33008.24 | 32929.08 | -803.6707 | 32.3434 | 39.68512 | 7.128811
10.84 | 32463.5312 | 32981.51 | 32902.3 | -517.9815 | 32.36322 | 39.71036 | 7.135538
10.85 | 33033.2539 | 32954.81 | 32875.55 | 78.44792 | 32.38304 | 39.73563 | 7.142279
10.86 | 32928.0859 | 32928.12 | 32848.81 | -0.03325289 | 32.4029 | 39.76092 | 7.149033
10.87 | 32571.9766 | 32901.45 | 32822.09 | -329.4756 | 32.42277 | 39.78623 | 7.1558
10.88 | 32495.2207 | 32874.81 | 32795.39 | -379.5844 | 32.44266 | 39.81157 | 7.162581
10.89 | 32497.5273 | 32848.18 | 32768.71 | -350.6505 | 32.46257 | 39.83694 | 7.169376
10.9 | 32626.0391 | 32821.57 | 32742.05 | -195.5313 | 32.4825 | 39.86233 | 7.176184
10.91 | 32450.9102 | 32794.98 | 32715.41 | -344.0728 | 32.50245 | 39.88775 | 7.183006
10.92 | 32283.0703 | 32768.42 | 32688.79 | -485.3451 | 32.52242 | 39.9132 | 7.189841
10.93 | 32765.9844 | 32741.87 | 32662.19 | 24.11666 | 32.54241 | 39.93867 | 7.19669
10.94 | 32911.8008 | 32715.34 | 32635.61 | 196.4608 | 32.56242 | 39.96417 | 7.203553
10.95 | 32368.6113 | 32688.83 | 32609.05 | -320.2209 | 32.58245 | 39.9897 | 7.210429
10.96 | 32148.252 | 32662.34 | 32582.51 | -514.0924 | 32.6025 | 40.01525 | 7.21732
10.97 | 32548.4805 | 32635.88 | 32555.99 | -87.39595 | 32.62257 | 40.04082 | 7.224224
10.98 | 32090.8594 | 32609.43 | 32529.49 | -518.5691 | 32.64266 | 40.06643 | 7.231142
10.99 | 32505.5137 | 32583 | 32503.01 | -77.48685 | 32.66277 | 40.09206 | 7.238075
11 | 32944.2617 | 32556.59 | 32476.55 | 387.6691 | 32.6829 | 40.11772 | 7.245021
11.01 | 32176.957 | 32530.2 | 32450.11 | -353.2476 | 32.70306 | 40.1434 | 7.251981
11.02 | 31825.6133 | 32503.84 | 32423.69 | -678.2233 | 32.72323 | 40.16911 | 7.258955
11.03 | 31761.4238 | 32477.49 | 32397.28 | -716.0649 | 32.74342 | 40.19485 | 7.265944
11.04 | 32218.5312 | 32451.16 | 32370.9 | -232.6295 | 32.76363 | 40.22061 | 7.272947
11.05 | 32432.8789 | 32424.85 | 32344.54 | 8.026085 | 32.78387 | 40.2464 | 7.279964
11.06 | 32345.498 | 32398.56 | 32318.2 | -53.06695 | 32.80412 | 40.27221 | 7.286995
11.07 | 32745.8457 | 32372.3 | 32291.88 | 373.5486 | 32.82439 | 40.29806 | 7.294041
11.08 | 32242.5332 | 32346.05 | 32265.58 | -103.5162 | 32.84469 | 40.32393 | 7.301101
11.09 | 32405.4941 | 32319.82 | 32239.3 | 85.67239 | 32.865 | 40.34983 | 7.308176
11.1 | 32284.9434 | 32293.61 | 32213.04 | -8.670717 | 32.88534 | 40.37575 | 7.315265
11.11 | 32812.0586 | 32267.43 | 32186.8 | 544.632 | 32.90569 | 40.4017 | 7.322369
11.12 | 32547.2637 | 32241.26 | 32160.58 | 306.0045 | 32.92607 | 40.42768 | 7.329487
11.13 | 32516.375 | 32215.11 | 32134.38 | 301.2631 | 32.94647 | 40.45369 | 7.33662
11.14 | 32556.8555 | 32188.98 | 32108.19 | 367.8708 | 32.96689 | 40.47971 | 7.343768
11.15 | 32275.3457 | 32162.88 | 32082.03 | 112.468 | 32.98732 | 40.50577 | 7.35093
11.16 | 31928.4727 | 32136.79 | 32055.89 | -208.318 | 33.00778 | 40.53186 | 7.358108
11.17 | 31787.2012 | 32110.72 | 32029.77 | -323.5227 | 33.02826 | 40.55797 | 7.3653
11.18 | 31544.0527 | 32084.68 | 32003.67 | -540.6246 | 33.04876 | 40.58412 | 7.372507
11.19 | 31542.4336 | 32058.65 | 31977.59 | -516.2172 | 33.06929 | 40.61028 | 7.37973
11.2 | 31734.4316 | 32032.64 | 31951.53 | -298.2129 | 33.08983 | 40.63648 | 7.386967
11.21 | 31855.0449 | 32006.66 | 31925.49 | -151.6135 | 33.11039 | 40.6627 | 7.394219
11.22 | 31937.7402 | 31980.69 | 31899.47 | -42.95229 | 33.13098 | 40.68895 | 7.401487
11.23 | 31959.875 | 31954.75 | 31873.47 | 5.128246 | 33.15158 | 40.71522 | 7.408769
11.24 | 31527.1992 | 31928.82 | 31847.49 | -401.622 | 33.17221 | 40.74153 | 7.416067
11.25 | 31322.9355 | 31902.92 | 31821.53 | -579.9804 | 33.19285 | 40.76786 | 7.423381
11.26 | 31677.7129 | 31877.03 | 31795.59 | -199.3179 | 33.21352 | 40.79422 | 7.430709
11.27 | 31499.6406 | 31851.17 | 31769.67 | -351.5253 | 33.23421 | 40.82061 | 7.438053
11.28 | 31316.7578 | 31825.32 | 31743.77 | -508.5635 | 33.25492 | 40.84702 | 7.445413
11.29 | 32317.2656 | 31799.5 | 31717.89 | 517.7687 | 33.27565 | 40.87346 | 7.452788
11.3 | 32862.5742 | 31773.69 | 31692.04 | 1088.881 | 33.29641 | 40.89993 | 7.460179
11.31 | 32691.584 | 31747.91 | 31666.2 | 943.6752 | 33.31718 | 40.92643 | 7.467585
11.32 | 32275.2754 | 31722.15 | 31640.38 | 553.1302 | 33.33798 | 40.95295 | 7.475008
11.33 | 31495.8301 | 31696.4 | 31614.58 | -200.5718 | 33.35879 | 40.97951 | 7.482446
11.34 | 30923.8125 | 31670.68 | 31588.8 | -746.8663 | 33.37963 | 41.00609 | 7.489899
11.35 | 31417.0469 | 31644.98 | 31563.05 | -227.9291 | 33.40048 | 41.0327 | 7.497369
11.36 | 31565.7305 | 31619.29 | 31537.31 | -53.56306 | 33.42137 | 41.05934 | 7.504854
11.37 | 31936.3652 | 31593.63 | 31511.59 | 342.7338 | 33.44227 | 41.086 | 7.512356
11.38 | 31896.3887 | 31567.99 | 31485.89 | 328.3992 | 33.46319 | 41.11269 | 7.519874
11.39 | 31540.7344 | 31542.37 | 31460.22 | -1.633601 | 33.48414 | 41.13941 | 7.527408
11.4 | 31526.7812 | 31516.77 | 31434.56 | 10.01441 | 33.5051 | 41.16616 | 7.534958
11.41 | 31237.0312 | 31491.19 | 31408.92 | -254.1547 | 33.52609 | 41.19293 | 7.542524
11.42 | 31295.1445 | 31465.63 | 31383.31 | -170.4809 | 33.5471 | 41.21974 | 7.550107
11.43 | 31259.0879 | 31440.09 | 31357.71 | -180.9973 | 33.56812 | 41.24657 | 7.557706
11.44 | 31470.8223 | 31414.57 | 31332.14 | 56.25691 | 33.58918 | 41.27343 | 7.565321
11.45 | 31856.9102 | 31389.07 | 31306.58 | 467.8443 | 33.61025 | 41.30033 | 7.572953
11.46 | 31666.3086 | 31363.59 | 31281.05 | 302.7218 | 33.63135 | 41.32724 | 7.580602
11.47 | 31479.9922 | 31338.13 | 31255.53 | 141.8641 | 33.65246 | 41.35419 | 7.588266
11.48 | 31179.1953 | 31312.69 | 31230.04 | -133.4945 | 33.6736 | 41.38116 | 7.595948
11.49 | 31490.1074 | 31287.27 | 31204.57 | 202.8355 | 33.69476 | 41.40816 | 7.603647
11.5 | 31273.4941 | 31261.87 | 31179.11 | 11.61977 | 33.71594 | 41.4352 | 7.611363
11.51 | 30961.041 | 31236.5 | 31153.68 | -275.4562 | 33.73714 | 41.46226 | 7.619095
11.52 | 31117.5742 | 31211.14 | 31128.27 | -93.56627 | 33.75837 | 41.48934 | 7.626844
11.53 | 31513.0684 | 31185.8 | 31102.87 | 327.2642 | 33.77961 | 41.51646 | 7.63461
11.54 | 31897.5059 | 31160.49 | 31077.5 | 737.0176 | 33.80089 | 41.54361 | 7.642393
11.55 | 31857.3496 | 31135.19 | 31052.15 | 722.1568 | 33.82218 | 41.57078 | 7.650194
11.56 | 31285.5469 | 31109.92 | 31026.82 | 175.6291 | 33.84349 | 41.59798 | 7.658011
11.57 | 30895.2344 | 31084.66 | 31001.51 | -189.4288 | 33.86483 | 41.62522 | 7.665847
11.58 | 30905.2227 | 31059.43 | 30976.22 | -154.2064 | 33.88618 | 41.65248 | 7.673699
11.59 | 31119.4121 | 31034.22 | 30950.95 | 85.19666 | 33.90756 | 41.67977 | 7.681568
11.6 | 31216.7637 | 31009.02 | 30925.7 | 207.7415 | 33.92896 | 41.70709 | 7.689456
11.61 | 31780.6191 | 30983.85 | 30900.47 | 796.7696 | 33.95038 | 41.73443 | 7.69736
11.62 | 31937.3711 | 30958.7 | 30875.26 | 978.6739 | 33.97183 | 41.76181 | 7.705282
11.63 | 31434.2285 | 30933.57 | 30850.07 | 500.6631 | 33.9933 | 41.78921 | 7.713222
11.64 | 30848.0938 | 30908.45 | 30824.9 | -60.36032 | 34.01479 | 41.81665 | 7.72118
11.65 | 30630.8633 | 30883.36 | 30799.75 | -252.5 | 34.0363 | 41.84411 | 7.729156
11.66 | 30775.1973 | 30858.29 | 30774.63 | -83.09569 | 34.05783 | 41.8716 | 7.737149
11.67 | 31052.2676 | 30833.24 | 30749.52 | 219.0244 | 34.07939 | 41.89913 | 7.745161
11.68 | 31035.8125 | 30808.21 | 30724.43 | 227.5986 | 34.10097 | 41.92668 | 7.75319
11.69 | 30894.3672 | 30783.21 | 30699.37 | 111.1621 | 34.12256 | 41.95426 | 7.761238
11.7 | 30507.5762 | 30758.22 | 30674.32 | -250.6406 | 34.14419 | 41.98187 | 7.769304
11.71 | 30772.4023 | 30733.25 | 30649.3 | 39.15325 | 34.16584 | 42.00951 | 7.777388
11.72 | 31252.6465 | 30708.3 | 30624.29 | 544.3447 | 34.18751 | 42.03717 | 7.78549
11.73 | 31483.875 | 30683.38 | 30599.31 | 800.4999 | 34.2092 | 42.06487 | 7.793611
11.74 | 31233.9785 | 30658.47 | 30574.34 | 575.5095 | 34.23091 | 42.0926 | 7.80175
11.75 | 31003.0488 | 30633.58 | 30549.4 | 369.4654 | 34.25264 | 42.12036 | 7.809908
11.76 | 30969.3145 | 30608.72 | 30524.48 | 360.5962 | 34.2744 | 42.14815 | 7.818084
11.77 | 31036.3555 | 30583.87 | 30499.58 | 452.4817 | 34.29618 | 42.17596 | 7.82628
11.78 | 30835.0684 | 30559.05 | 30474.69 | 276.0185 | 34.31799 | 42.20381 | 7.834494
11.79 | 30723.1797 | 30534.25 | 30449.83 | 188.9332 | 34.33981 | 42.23168 | 7.842727
11.8 | 31131.5469 | 30509.46 | 30424.99 | 622.0832 | 34.36167 | 42.25959 | 7.850978
11.81 | 31428.3965 | 30484.7 | 30400.17 | 943.695 | 34.38353 | 42.28752 | 7.859249
11.82 | 30999.3711 | 30459.96 | 30375.37 | 539.4113 | 34.40543 | 42.31549 | 7.867539
11.83 | 30385.7871 | 30435.24 | 30350.59 | -49.45169 | 34.42735 | 42.34348 | 7.875848
11.84 | 30901.8457 | 30410.54 | 30325.83 | 491.3074 | 34.44929 | 42.37151 | 7.884176
11.85 | 31479.832 | 30385.86 | 30301.1 | 1093.974 | 34.47125 | 42.39957 | 7.892524
11.86 | 31191.2266 | 30361.2 | 30276.38 | 830.0274 | 34.49324 | 42.42765 | 7.900891
11.87 | 30465.7598 | 30336.56 | 30251.68 | 129.1993 | 34.51524 | 42.45577 | 7.909277
11.88 | 30228.5703 | 30311.94 | 30227 | -83.37211 | 34.53728 | 42.48391 | 7.917683
11.89 | 30980.9453 | 30287.34 | 30202.35 | 693.6003 | 34.55933 | 42.51209 | 7.926109
11.9 | 31885.2891 | 30262.77 | 30177.71 | 1622.521 | 34.58141 | 42.54029 | 7.934554
11.91 | 31592.8418 | 30238.21 | 30153.1 | 1354.63 | 34.60351 | 42.56853 | 7.94302
11.92 | 30786.6875 | 30213.68 | 30128.5 | 573.0112 | 34.62564 | 42.59679 | 7.951505
11.93 | 30296.627 | 30189.16 | 30103.93 | 107.4657 | 34.64778 | 42.62509 | 7.96001
11.94 | 30379.084 | 30164.67 | 30079.38 | 214.417 | 34.66995 | 42.65342 | 7.968535
11.95 | 30491.0371 | 30140.19 | 30054.84 | 350.8438 | 34.69215 | 42.68178 | 7.977081
11.96 | 30308.1465 | 30115.74 | 30030.33 | 192.4062 | 34.71437 | 42.71017 | 7.985646
11.97 | 30270.0195 | 30091.31 | 30005.84 | 178.7117 | 34.73661 | 42.73858 | 7.994233
11.98 | 30429.8613 | 30066.9 | 29981.37 | 362.9652 | 34.75887 | 42.76703 | 8.002839
11.99 | 30633.8164 | 30042.5 | 29956.92 | 591.3114 | 34.78116 | 42.79551 | 8.011466
12 | 31189.0312 | 30018.13 | 29932.49 | 1170.897 | 34.80347 | 42.82402 | 8.020113
12.01 | 31243.9023 | 29993.78 | 29908.08 | 1250.118 | 34.8258 | 42.85256 | 8.028781
12.02 | 30713.9551 | 29969.46 | 29883.69 | 744.4995 | 34.84816 | 42.88113 | 8.03747
12.03 | 30739.7988 | 29945.15 | 29859.32 | 794.6517 | 34.87054 | 42.90974 | 8.04618
12.04 | 31270.7539 | 29920.86 | 29834.97 | 1349.895 | 34.89294 | 42.93837 | 8.054911
12.05 | 31334.1836 | 29896.59 | 29810.65 | 1437.591 | 34.91537 | 42.96703 | 8.063663
12.06 | 30350.4863 | 29872.35 | 29786.34 | 478.1405 | 34.93782 | 42.99573 | 8.072436
12.07 | 30048.9727 | 29848.12 | 29762.05 | 200.8527 | 34.9603 | 43.02446 | 8.08123
12.08 | 30271.6484 | 29823.91 | 29737.79 | 447.7334 | 34.9828 | 43.05321 | 8.090045
12.09 | 29889.166 | 29799.73 | 29713.54 | 89.43542 | 35.00532 | 43.082 | 8.098882
12.1 | 29881.7207 | 29775.57 | 29689.32 | 106.1538 | 35.02786 | 43.11082 | 8.107741
12.11 | 30041.2422 | 29751.42 | 29665.12 | 289.8183 | 35.05044 | 43.13968 | 8.116621
12.12 | 29488.2734 | 29727.3 | 29640.93 | -239.0282 | 35.07303 | 43.16856 | 8.125523
12.13 | 29137.6758 | 29703.2 | 29616.77 | -565.5242 | 35.09565 | 43.19747 | 8.134446
12.14 | 30013.6094 | 29679.12 | 29592.63 | 334.4903 | 35.11829 | 43.22641 | 8.143392
12.15 | 30855.8613 | 29655.06 | 29568.51 | 1200.802 | 35.14096 | 43.25539 | 8.152359
12.16 | 30623.1172 | 29631.02 | 29544.41 | 992.0978 | 35.16365 | 43.2844 | 8.161348
12.17 | 30332.4102 | 29607 | 29520.33 | 725.4096 | 35.18636 | 43.31344 | 8.17036
12.18 | 30029.3262 | 29583 | 29496.27 | 446.3236 | 35.2091 | 43.34251 | 8.179394
12.19 | 29968.3203 | 29559.03 | 29472.23 | 409.295 | 35.23186 | 43.37161 | 8.18845
12.2 | 30138.6758 | 29535.07 | 29448.22 | 603.6072 | 35.25464 | 43.40075 | 8.19753
12.21 | 30181.207 | 29511.13 | 29424.22 | 670.0742 | 35.27746 | 43.42991 | 8.206631
12.22 | 29894.7871 | 29487.22 | 29400.24 | 407.5695 | 35.30029 | 43.4591 | 8.215755
12.23 | 29791.6641 | 29463.32 | 29376.29 | 328.3409 | 35.32315 | 43.48833 | 8.224902
12.24 | 30073.8145 | 29439.45 | 29352.35 | 634.3651 | 35.34603 | 43.51759 | 8.234072
12.25 | 30684.1875 | 29415.6 | 29328.44 | 1268.591 | 35.36893 | 43.54689 | 8.243266
12.26 | 30975.6621 | 29391.76 | 29304.54 | 1583.898 | 35.39187 | 43.57621 | 8.252481
12.27 | 30477.3535 | 29367.95 | 29280.67 | 1109.401 | 35.41482 | 43.60557 | 8.261721
12.28 | 30450.4688 | 29344.16 | 29256.82 | 1106.307 | 35.4378 | 43.63496 | 8.270983
12.29 | 31084.1562 | 29320.39 | 29232.99 | 1763.764 | 35.46081 | 43.66438 | 8.280269
12.3 | 31058.8965 | 29296.64 | 29209.18 | 1762.254 | 35.48384 | 43.69383 | 8.289579
12.31 | 30392.8027 | 29272.91 | 29185.39 | 1119.889 | 35.50689 | 43.72331 | 8.298912
12.32 | 29826.4473 | 29249.21 | 29161.62 | 577.2409 | 35.52997 | 43.75283 | 8.308269
12.33 | 29589.0176 | 29225.52 | 29137.87 | 363.4982 | 35.55307 | 43.78238 | 8.31765
12.34 | 30210.3945 | 29201.85 | 29114.14 | 1008.541 | 35.5762 | 43.81196 | 8.327055
12.35 | 30411.0117 | 29178.21 | 29090.43 | 1232.804 | 35.59935 | 43.84158 | 8.336484
12.36 | 29753.1504 | 29154.58 | 29066.74 | 598.5676 | 35.62252 | 43.87122 | 8.345938
12.37 | 29030.0996 | 29130.98 | 29043.08 | -100.8792 | 35.64572 | 43.9009 | 8.355416
12.38 | 29371.8906 | 29107.4 | 29019.43 | 264.4951 | 35.66895 | 43.93061 | 8.364918
12.39 | 30320.8379 | 29083.83 | 28995.81 | 1237.005 | 35.6922 | 43.96035 | 8.374445
12.4 | 30502.0957 | 29060.29 | 28972.2 | 1441.804 | 35.71548 | 43.99013 | 8.383996
12.41 | 30048.1543 | 29036.77 | 28948.62 | 1011.384 | 35.73878 | 44.01994 | 8.393572
12.42 | 29520.4492 | 29013.27 | 28925.06 | 507.179 | 35.7621 | 44.04978 | 8.403174
12.43 | 29450.9648 | 28989.79 | 28901.51 | 461.174 | 35.78545 | 44.07966 | 8.412799
12.44 | 29703.2832 | 28966.33 | 28877.99 | 736.9511 | 35.80883 | 44.10956 | 8.422451
12.45 | 29364.459 | 28942.89 | 28854.49 | 421.5647 | 35.83223 | 44.13951 | 8.432128
12.46 | 29007.4844 | 28919.48 | 28831.01 | 88.00724 | 35.85566 | 44.16948 | 8.44183
12.47 | 28881.791 | 28896.08 | 28807.55 | -14.28983 | 35.8791 | 44.19948 | 8.451558
12.48 | 29100.7852 | 28872.71 | 28784.11 | 228.0799 | 35.90258 | 44.22952 | 8.461311
12.49 | 29506.2148 | 28849.35 | 28760.69 | 656.8643 | 35.92608 | 44.25959 | 8.471091
12.5 | 29453.75 | 28826.02 | 28737.3 | 627.7335 | 35.9496 | 44.2897 | 8.480896
12.51 | 29530.6758 | 28802.7 | 28713.92 | 727.9725 | 35.97316 | 44.31984 | 8.490727
12.52 | 29447.3906 | 28779.41 | 28690.56 | 667.9798 | 35.99673 | 44.35001 | 8.500584
12.53 | 29351.4941 | 28756.14 | 28667.23 | 595.3549 | 36.02033 | 44.38021 | 8.510469
12.54 | 29373.1035 | 28732.89 | 28643.91 | 640.2152 | 36.04396 | 44.41045 | 8.520379
12.55 | 29572.0391 | 28709.66 | 28620.62 | 862.3809 | 36.06762 | 44.44072 | 8.530315
12.56 | 29262.8652 | 28686.45 | 28597.35 | 576.4163 | 36.09129 | 44.47102 | 8.540279
12.57 | 28943.666 | 28663.26 | 28574.09 | 280.4057 | 36.11499 | 44.50136 | 8.55027
12.58 | 29339.8359 | 28640.09 | 28550.86 | 699.7433 | 36.13872 | 44.53173 | 8.560287
12.59 | 29317.5938 | 28616.95 | 28527.65 | 700.6482 | 36.16248 | 44.56214 | 8.570331
12.6 | 29075.7793 | 28593.82 | 28504.46 | 481.9599 | 36.18626 | 44.59258 | 8.580403
12.61 | 29293.0469 | 28570.71 | 28481.29 | 722.3328 | 36.21006 | 44.62305 | 8.590502
12.62 | 29381.5625 | 28547.63 | 28458.14 | 833.933 | 36.23389 | 44.65356 | 8.600629
12.63 | 28833.627 | 28524.57 | 28435.01 | 309.0614 | 36.25775 | 44.6841 | 8.610784
12.64 | 28881.2422 | 28501.52 | 28411.91 | 379.7196 | 36.28164 | 44.71467 | 8.620966
12.65 | 29150.6152 | 28478.5 | 28388.82 | 672.1148 | 36.30554 | 44.74528 | 8.631176
12.66 | 29118.373 | 28455.5 | 28365.75 | 662.8741 | 36.32947 | 44.77592 | 8.641415
12.67 | 29106.8359 | 28432.52 | 28342.71 | 674.3176 | 36.35343 | 44.80659 | 8.651682
12.68 | 29027.6426 | 28409.56 | 28319.68 | 618.0842 | 36.37742 | 44.8373 | 8.661977
12.69 | 28975.0918 | 28386.62 | 28296.68 | 588.4724 | 36.40143 | 44.86805 | 8.672301
12.7 | 29224.4805 | 28363.7 | 28273.69 | 860.7794 | 36.42547 | 44.89883 | 8.682653
12.71 | 29137.6641 | 28340.8 | 28250.73 | 796.8605 | 36.44954 | 44.92964 | 8.693035
12.72 | 28459.3457 | 28317.93 | 28227.79 | 141.4188 | 36.47363 | 44.96048 | 8.703445
12.73 | 27985.4336 | 28295.07 | 28204.87 | -309.6374 | 36.49774 | 44.99136 | 8.713885
12.74 | 28683.6113 | 28272.24 | 28181.97 | 411.3754 | 36.52188 | 45.02228 | 8.724354
12.75 | 29027.6719 | 28249.42 | 28159.09 | 778.2504 | 36.54605 | 45.05323 | 8.734853
12.76 | 28352.8535 | 28226.63 | 28136.23 | 126.2255 | 36.57025 | 45.08421 | 8.74538
12.77 | 28380.5234 | 28203.86 | 28113.39 | 176.6681 | 36.59447 | 45.11523 | 8.755938
12.78 | 28797.9414 | 28181.1 | 28090.57 | 616.8381 | 36.61871 | 45.14628 | 8.766527
12.79 | 28672.4531 | 28158.37 | 28067.77 | 514.081 | 36.64299 | 45.17737 | 8.777145
12.8 | 28623.916 | 28135.66 | 28045 | 488.2542 | 36.66729 | 45.20849 | 8.787793
12.81 | 28709.6016 | 28112.97 | 28022.24 | 596.6294 | 36.69161 | 45.23965 | 8.798472
12.82 | 28511.1348 | 28090.3 | 27999.51 | 420.8314 | 36.71597 | 45.27084 | 8.809182
12.83 | 28271.5957 | 28067.66 | 27976.79 | 203.9403 | 36.74034 | 45.30206 | 8.819923
12.84 | 28233.1582 | 28045.03 | 27954.1 | 188.13 | 36.76475 | 45.33333 | 8.830694
12.85 | 27975.3711 | 28022.42 | 27931.43 | -47.05064 | 36.78918 | 45.36462 | 8.841497
12.86 | 27857.6504 | 27999.84 | 27908.77 | -142.1857 | 36.81364 | 45.39595 | 8.852331
12.87 | 28486.8008 | 27977.27 | 27886.14 | 509.5295 | 36.83813 | 45.42732 | 8.863196
12.88 | 28903.5703 | 27954.73 | 27863.53 | 948.8431 | 36.86264 | 45.45872 | 8.874093
12.89 | 28704.7988 | 27932.2 | 27840.94 | 772.5949 | 36.88718 | 45.49016 | 8.885023
12.9 | 28158.9414 | 27909.7 | 27818.37 | 249.24 | 36.91175 | 45.52163 | 8.895984
12.91 | 27935.6758 | 27887.22 | 27795.82 | 48.45609 | 36.93634 | 45.55313 | 8.906978
12.92 | 28081.4883 | 27864.76 | 27773.3 | 216.7295 | 36.96096 | 45.58468 | 8.918003
12.93 | 28001.5703 | 27842.32 | 27750.79 | 159.2517 | 36.9856 | 45.61625 | 8.929061
12.94 | 27992.4473 | 27819.9 | 27728.3 | 172.548 | 37.01028 | 45.64787 | 8.940153
12.95 | 28015.0684 | 27797.5 | 27705.83 | 217.5677 | 37.03498 | 45.67952 | 8.951278
12.96 | 27982.7051 | 27775.12 | 27683.39 | 207.5822 | 37.05971 | 45.7112 | 8.962435
12.97 | 27949.4629 | 27752.77 | 27660.96 | 196.697 | 37.08446 | 45.74292 | 8.973626
12.98 | 27980.6719 | 27730.43 | 27638.56 | 250.2422 | 37.10925 | 45.77467 | 8.98485
12.99 | 27898.25 | 27708.11 | 27616.18 | 190.1358 | 37.13405 | 45.80646 | 8.996109
13 | 27359.3027 | 27685.82 | 27593.81 | -326.5168 | 37.15889 | 45.83829 | 9.007401
13.01 | 27537.2227 | 27663.55 | 27571.47 | -126.3229 | 37.18375 | 45.87016 | 9.018727
13.02 | 28070.9453 | 27641.29 | 27549.15 | 429.6528 | 37.20864 | 45.90205 | 9.030087
13.03 | 28252.6875 | 27619.06 | 27526.85 | 633.6274 | 37.23356 | 45.93399 | 9.041483
13.04 | 28225.5312 | 27596.85 | 27504.57 | 628.6827 | 37.2585 | 45.96596 | 9.052913
13.05 | 28233.0449 | 27574.66 | 27482.31 | 658.3872 | 37.28348 | 45.99796 | 9.064378
13.06 | 28167.8516 | 27552.49 | 27460.07 | 615.364 | 37.30848 | 46.03001 | 9.075878
13.07 | 27792.7012 | 27530.34 | 27437.86 | 262.3628 | 37.33351 | 46.06208 | 9.087414
13.08 | 27801.7676 | 27508.21 | 27415.66 | 293.5578 | 37.35856 | 46.0942 | 9.098985
13.09 | 27816.6309 | 27486.1 | 27393.48 | 330.5288 | 37.38364 | 46.12635 | 9.110593
13.1 | 27228.8984 | 27464.02 | 27371.33 | -235.1167 | 37.40875 | 46.15854 | 9.122236
13.11 | 27045.5156 | 27441.95 | 27349.19 | -396.4333 | 37.43389 | 46.19077 | 9.133915
13.12 | 27602.5918 | 27419.9 | 27327.08 | 182.6884 | 37.45905 | 46.22302 | 9.145631
13.13 | 27743.7129 | 27397.88 | 27304.98 | 345.8342 | 37.48425 | 46.25532 | 9.157384
13.14 | 27816.6875 | 27375.87 | 27282.91 | 440.8128 | 37.50947 | 46.28765 | 9.169174
13.15 | 27946.7344 | 27353.89 | 27260.86 | 592.8429 | 37.53472 | 46.32002 | 9.181001
13.16 | 28085.6191 | 27331.93 | 27238.82 | 753.6901 | 37.55999 | 46.35243 | 9.192865
13.17 | 27899.4824 | 27309.99 | 27216.81 | 589.4951 | 37.5853 | 46.38487 | 9.204768
13.18 | 27819.707 | 27288.07 | 27194.82 | 531.6406 | 37.61063 | 46.41735 | 9.216707
13.19 | 27694.7129 | 27266.17 | 27172.85 | 428.5467 | 37.63599 | 46.44987 | 9.228686
13.2 | 27397.8828 | 27244.29 | 27150.9 | 153.5961 | 37.66138 | 46.48243 | 9.240702
13.21 | 27418.8301 | 27222.43 | 27128.97 | 196.4021 | 37.6868 | 46.51502 | 9.252757
13.22 | 27414.2871 | 27200.59 | 27107.07 | 213.6971 | 37.71225 | 46.54764 | 9.264851
13.23 | 27004.4688 | 27178.77 | 27085.18 | -174.304 | 37.73772 | 46.58031 | 9.276984
13.24 | 26550.9922 | 27156.98 | 27063.31 | -605.9841 | 37.76322 | 46.61301 | 9.289157
13.25 | 26834.084 | 27135.2 | 27041.46 | -301.1165 | 37.78875 | 46.64575 | 9.30137
13.26 | 27339.7051 | 27113.45 | 27019.64 | 226.2596 | 37.81431 | 46.67852 | 9.313621
13.27 | 27365.8984 | 27091.71 | 26997.83 | 274.1872 | 37.83989 | 46.71134 | 9.325913
13.28 | 27262.873 | 27070 | 26976.05 | 192.8754 | 37.86551 | 46.74419 | 9.338246
13.29 | 26997.3145 | 27048.3 | 26954.29 | -50.99027 | 37.89115 | 46.77708 | 9.35062
13.3 | 26856.1719 | 27026.63 | 26932.54 | -170.4607 | 37.91683 | 46.81 | 9.363034
13.31 | 27136.2695 | 27004.98 | 26910.82 | 131.2883 | 37.94253 | 46.84297 | 9.37549
13.32 | 26972.1406 | 26983.35 | 26889.12 | -11.20995 | 37.96826 | 46.87597 | 9.387987
13.33 | 26422.6152 | 26961.74 | 26867.44 | -539.1254 | 37.99401 | 46.90901 | 9.400526
13.34 | 26373.4102 | 26940.15 | 26845.78 | -566.7411 | 38.0198 | 46.94209 | 9.413107
13.35 | 26583.5449 | 26918.58 | 26824.14 | -335.0379 | 38.04561 | 46.9752 | 9.42573
13.36 | 26621.2227 | 26897.03 | 26802.52 | -275.8122 | 38.07146 | 47.00836 | 9.438396
13.37 | 26838.7852 | 26875.51 | 26780.92 | -36.72261 | 38.09733 | 47.04154 | 9.451105
13.38 | 27178.1543 | 26854 | 26759.34 | 324.1529 | 38.12323 | 47.07477 | 9.463857
13.39 | 27194.7051 | 26832.52 | 26737.78 | 362.1894 | 38.14916 | 47.10804 | 9.476653
13.4 | 27053.5508 | 26811.05 | 26716.24 | 242.5002 | 38.17512 | 47.14134 | 9.489492
13.41 | 26781.2617 | 26789.61 | 26694.73 | -8.344592 | 38.20111 | 47.17468 | 9.502376
13.42 | 26947.6758 | 26768.18 | 26673.23 | 179.4931 | 38.22712 | 47.20807 | 9.515305
13.43 | 27055.7109 | 26746.78 | 26651.76 | 308.9312 | 38.25317 | 47.24149 | 9.528277
13.44 | 26759.0684 | 26725.4 | 26630.3 | 33.67097 | 38.27924 | 47.27494 | 9.541296
13.45 | 26826.4707 | 26704.04 | 26608.87 | 122.4348 | 38.30535 | 47.30844 | 9.554359
13.46 | 26499.3027 | 26682.69 | 26587.45 | -183.3923 | 38.33149 | 47.34198 | 9.567469
13.47 | 26432.8691 | 26661.37 | 26566.06 | -228.5056 | 38.35765 | 47.37555 | 9.580623
13.48 | 27112.4316 | 26640.08 | 26544.69 | 472.3564 | 38.38384 | 47.40916 | 9.593825
13.49 | 27182.1582 | 26618.8 | 26523.34 | 563.3619 | 38.41006 | 47.44281 | 9.607074
13.5 | 26700.1875 | 26597.54 | 26502 | 102.6494 | 38.43631 | 47.4765 | 9.620369
13.51 | 26653.834 | 26576.3 | 26480.69 | 77.53344 | 38.46259 | 47.51023 | 9.633711
13.52 | 26979.9688 | 26555.08 | 26459.4 | 424.8851 | 38.4889 | 47.54399 | 9.647102
13.53 | 26760.4297 | 26533.89 | 26438.13 | 226.5422 | 38.51524 | 47.5778 | 9.66054
13.54 | 26196.7539 | 26512.71 | 26416.88 | -315.958 | 38.54161 | 47.61165 | 9.674027
13.55 | 26402.7598 | 26491.56 | 26395.66 | -88.79719 | 38.56801 | 47.64553 | 9.687563
13.56 | 26810.5332 | 26470.42 | 26374.45 | 340.1105 | 38.59444 | 47.67945 | 9.701148
13.57 | 26729.9531 | 26449.31 | 26353.26 | 280.644 | 38.6209 | 47.71341 | 9.714783
13.58 | 26393.1992 | 26428.22 | 26332.09 | -35.01693 | 38.64738 | 47.74741 | 9.728467
13.59 | 25987.2715 | 26407.14 | 26310.95 | -419.8723 | 38.6739 | 47.78145 | 9.742202
13.6 | 25926.5234 | 26386.09 | 26289.82 | -459.5687 | 38.70045 | 47.81553 | 9.755987
13.61 | 26529.6113 | 26365.06 | 26268.71 | 164.5503 | 38.72703 | 47.84966 | 9.769824
13.62 | 26617.4785 | 26344.05 | 26247.63 | 273.4279 | 38.75363 | 47.88381 | 9.783712
13.63 | 26064.3379 | 26323.06 | 26226.56 | -258.7229 | 38.78028 | 47.91801 | 9.797652
13.64 | 26100.5254 | 26302.09 | 26205.52 | -201.5662 | 38.80694 | 47.95224 | 9.811644
13.65 | 26179.6816 | 26281.14 | 26184.5 | -101.4614 | 38.83364 | 47.98652 | 9.825688
13.66 | 26446.5664 | 26260.22 | 26163.49 | 186.3513 | 38.86036 | 48.02084 | 9.839786
13.67 | 26267.3633 | 26239.31 | 26142.51 | 28.05557 | 38.88712 | 48.0552 | 9.853937
13.68 | 25752.582 | 26218.42 | 26121.55 | -465.839 | 38.91391 | 48.0896 | 9.868142
13.69 | 26195.5469 | 26197.55 | 26100.61 | -2.007962 | 38.94073 | 48.12403 | 9.882401
13.7 | 26466.0293 | 26176.71 | 26079.69 | 289.32 | 38.96758 | 48.15851 | 9.896716
13.71 | 26060.6191 | 26155.88 | 26058.79 | -95.26529 | 38.99446 | 48.19302 | 9.911085
13.72 | 26056.7617 | 26135.08 | 26037.91 | -78.31835 | 39.02137 | 48.22758 | 9.92551
13.73 | 26435.4453 | 26114.3 | 26017.05 | 321.149 | 39.04831 | 48.26218 | 9.939991
13.74 | 26256.7363 | 26093.53 | 25996.21 | 163.2032 | 39.07528 | 48.29682 | 9.954529
13.75 | 25948.8848 | 26072.79 | 25975.39 | -123.9057 | 39.10228 | 48.33149 | 9.969123
13.76 | 26004.2461 | 26052.07 | 25954.59 | -47.82241 | 39.12931 | 48.36621 | 9.983775
13.77 | 26318.0117 | 26031.37 | 25933.81 | 286.6446 | 39.15637 | 48.40097 | 9.998485
13.78 | 26619.8281 | 26010.69 | 25913.05 | 609.1419 | 39.18347 | 48.43577 | 10.01325
13.79 | 26490.8535 | 25990.03 | 25892.32 | 500.8276 | 39.21059 | 48.47061 | 10.02808
13.8 | 26269.9062 | 25969.39 | 25871.6 | 300.5201 | 39.23775 | 48.50549 | 10.04297
13.81 | 26262.3477 | 25948.77 | 25850.9 | 313.5807 | 39.26493 | 48.54041 | 10.05791
13.82 | 26151.7324 | 25928.17 | 25830.23 | 223.5641 | 39.29215 | 48.57537 | 10.07292
13.83 | 26025.6562 | 25907.59 | 25809.57 | 118.066 | 39.3194 | 48.61037 | 10.08799
13.84 | 25970.6699 | 25887.03 | 25788.94 | 83.63722 | 39.34668 | 48.64542 | 10.10312
13.85 | 25804.2852 | 25866.5 | 25768.32 | -62.21047 | 39.37398 | 48.6805 | 10.11831
13.86 | 25714.1699 | 25845.98 | 25747.73 | -131.8093 | 39.40133 | 48.71563 | 10.13356
13.87 | 25667.2598 | 25825.48 | 25727.15 | -158.2235 | 39.4287 | 48.7508 | 10.14888
13.88 | 25489.7871 | 25805.01 | 25706.6 | -315.2208 | 39.4561 | 48.786 | 10.16426
13.89 | 25271.1055 | 25784.55 | 25686.07 | -513.4475 | 39.48354 | 48.82125 | 10.1797
13.9 | 25475.1836 | 25764.12 | 25665.56 | -288.935 | 39.511 | 48.85654 | 10.19521
13.91 | 25999.7832 | 25743.7 | 25645.06 | 256.0785 | 39.5385 | 48.89187 | 10.21079
13.92 | 26144.1777 | 25723.31 | 25624.59 | 420.8663 | 39.56603 | 48.92724 | 10.22643
13.93 | 25767.3711 | 25702.94 | 25604.14 | 64.43256 | 39.59359 | 48.96266 | 10.24213
13.94 | 25659.3711 | 25682.59 | 25583.71 | -23.2151 | 39.62118 | 48.99812 | 10.25791
13.95 | 25520.9883 | 25662.25 | 25563.3 | -141.2661 | 39.6488 | 49.03362 | 10.27375
13.96 | 25158.1855 | 25641.94 | 25542.91 | -483.7575 | 39.67646 | 49.06916 | 10.28966
13.97 | 25190.9238 | 25621.65 | 25522.54 | -430.7283 | 39.70415 | 49.10473 | 10.30564
13.98 | 25732.4258 | 25601.38 | 25502.19 | 131.0441 | 39.73186 | 49.14036 | 10.32168
13.99 | 26148.3262 | 25581.13 | 25481.86 | 567.1944 | 39.75961 | 49.17602 | 10.3378
14 | 26085.6992 | 25560.9 | 25461.55 | 524.7968 | 39.7874 | 49.21173 | 10.35399
14.01 | 25794.9531 | 25540.69 | 25441.26 | 254.2597 | 39.81521 | 49.24748 | 10.37025
14.02 | 25534.9238 | 25520.5 | 25420.99 | 14.41886 | 39.84306 | 49.28327 | 10.38658
14.03 | 25323.2012 | 25500.34 | 25400.74 | -177.1357 | 39.87093 | 49.31911 | 10.40299
14.04 | 24900.3496 | 25480.19 | 25380.52 | -579.8397 | 39.89884 | 49.35498 | 10.41947
14.05 | 24977.2207 | 25460.06 | 25360.31 | -482.8415 | 39.92679 | 49.3909 | 10.43602
14.06 | 25701.709 | 25439.96 | 25340.12 | 261.7535 | 39.95476 | 49.42686 | 10.45265
14.07 | 25655.5684 | 25419.87 | 25319.95 | 235.6992 | 39.98277 | 49.46286 | 10.46935
14.08 | 25490.5918 | 25399.8 | 25299.81 | 90.78838 | 40.0108 | 49.49891 | 10.48613
14.09 | 25408.123 | 25379.76 | 25279.68 | 28.36497 | 40.03887 | 49.535 | 10.50299
14.1 | 25667.0566 | 25359.73 | 25259.58 | 307.3235 | 40.06697 | 49.57113 | 10.51992
14.11 | 26098.5234 | 25339.73 | 25239.49 | 758.7949 | 40.09511 | 49.6073 | 10.53694
14.12 | 25865.418 | 25319.74 | 25219.42 | 545.6736 | 40.12328 | 49.64352 | 10.55403
14.13 | 25092.6055 | 25299.78 | 25199.38 | -207.1752 | 40.15148 | 49.67978 | 10.5712
14.14 | 24869.2969 | 25279.84 | 25179.35 | -410.5405 | 40.17972 | 49.71608 | 10.58845
14.15 | 25144.875 | 25259.91 | 25159.35 | -115.0395 | 40.20798 | 49.75242 | 10.60579
14.16 | 25011.3594 | 25240.01 | 25139.36 | -228.6526 | 40.23628 | 49.78881 | 10.62321
14.17 | 24985.5801 | 25220.13 | 25119.4 | -234.5498 | 40.26461 | 49.82525 | 10.64071
14.18 | 25159.1504 | 25200.27 | 25099.46 | -41.11774 | 40.29297 | 49.86172 | 10.65829
14.19 | 25260.1855 | 25180.43 | 25079.53 | 79.75871 | 40.32137 | 49.89824 | 10.67596
14.2 | 25297.6641 | 25160.61 | 25059.63 | 137.0583 | 40.3498 | 49.9348 | 10.69372
14.21 | 25129.5879 | 25140.81 | 25039.74 | -11.21731 | 40.37826 | 49.97141 | 10.71157
14.22 | 25180.9062 | 25121.02 | 25019.88 | 59.88123 | 40.40676 | 50.00805 | 10.7295
14.23 | 24958.541 | 25101.27 | 25000.04 | -142.7241 | 40.43529 | 50.04474 | 10.74752
14.24 | 24737.7891 | 25081.53 | 24980.21 | -343.7365 | 40.46385 | 50.08148 | 10.76563
14.25 | 24906.207 | 25061.81 | 24960.41 | -155.5994 | 40.49244 | 50.11826 | 10.78383
14.26 | 25402.0703 | 25042.11 | 24940.63 | 359.9627 | 40.52107 | 50.15509 | 10.80212
14.27 | 24981.2324 | 25022.43 | 24920.87 | -41.1967 | 40.54973 | 50.19196 | 10.8205
14.28 | 24438.1953 | 25002.77 | 24901.12 | -564.5756 | 40.57842 | 50.22887 | 10.83898
14.29 | 24285.6465 | 24983.13 | 24881.4 | -697.4866 | 40.60715 | 50.26582 | 10.85756
14.3 | 24525.8516 | 24963.52 | 24861.7 | -437.664 | 40.63592 | 50.30282 | 10.87622
14.31 | 24592.541 | 24943.92 | 24842.02 | -351.3775 | 40.66471 | 50.33987 | 10.89499
14.32 | 24279.9551 | 24924.34 | 24822.36 | -644.3865 | 40.69354 | 50.37696 | 10.91385
14.33 | 24462.0703 | 24904.79 | 24802.72 | -442.7147 | 40.7224 | 50.41409 | 10.93281
14.34 | 24678.8691 | 24885.25 | 24783.09 | -206.3797 | 40.75129 | 50.45127 | 10.95188
14.35 | 25200.2012 | 24865.73 | 24763.49 | 334.4684 | 40.78022 | 50.48849 | 10.97104
14.36 | 25317.293 | 24846.24 | 24743.91 | 471.0558 | 40.80919 | 50.52576 | 10.9903
14.37 | 24788.3164 | 24826.76 | 24724.35 | -38.4454 | 40.83818 | 50.56307 | 11.00967
14.38 | 24265.3848 | 24807.31 | 24704.81 | -541.9219 | 40.86722 | 50.60042 | 11.02914
14.39 | 24312.8184 | 24787.87 | 24685.29 | -475.0535 | 40.89628 | 50.63782 | 11.04872
14.4 | 24749.6797 | 24768.46 | 24665.79 | -18.77765 | 40.92538 | 50.67526 | 11.06841
14.41 | 24717.3086 | 24749.06 | 24646.31 | -31.75447 | 40.95451 | 50.71275 | 11.0882
14.42 | 24424.8496 | 24729.69 | 24626.85 | -304.8395 | 40.98368 | 50.75029 | 11.10811
14.43 | 24412.248 | 24710.34 | 24607.41 | -298.0873 | 41.01288 | 50.78787 | 11.12812
14.44 | 24406.2246 | 24691 | 24587.99 | -284.7772 | 41.04211 | 50.8255 | 11.14825
14.45 | 24593.4609 | 24671.69 | 24568.59 | -78.22762 | 41.07138 | 50.86317 | 11.16849
14.46 | 24836.002 | 24652.4 | 24549.21 | 183.6065 | 41.10069 | 50.90089 | 11.18884
14.47 | 24556.2676 | 24633.12 | 24529.84 | -76.8551 | 41.13002 | 50.93864 | 11.20931
14.48 | 24435.7734 | 24613.87 | 24510.5 | -178.0967 | 41.1594 | 50.97645 | 11.2299
14.49 | 24770.3945 | 24594.64 | 24491.18 | 175.7567 | 41.1888 | 51.0143 | 11.25061
14.5 | 24901.3438 | 24575.43 | 24471.88 | 325.9181 | 41.21824 | 51.0522 | 11.27143
14.51 | 24938.5 | 24556.23 | 24452.6 | 382.2663 | 41.24772 | 51.09015 | 11.29238
14.52 | 24848.4199 | 24537.06 | 24433.34 | 311.3579 | 41.27723 | 51.12814 | 11.31346
14.53 | 24651.9395 | 24517.91 | 24414.1 | 134.029 | 41.30677 | 51.16618 | 11.33465
14.54 | 24423.6621 | 24498.78 | 24394.88 | -75.11712 | 41.33635 | 51.20426 | 11.35598
14.55 | 24762.8398 | 24479.67 | 24375.68 | 283.1717 | 41.36597 | 51.24238 | 11.37743
14.56 | 24987.6211 | 24460.58 | 24356.5 | 527.0439 | 41.39562 | 51.28055 | 11.39901
14.57 | 24610.9277 | 24441.51 | 24337.34 | 169.4213 | 41.42531 | 51.31878 | 11.42073
14.58 | 24308.1465 | 24422.46 | 24318.2 | -114.3093 | 41.45502 | 51.35704 | 11.44258
14.59 | 24281.9141 | 24403.43 | 24299.08 | -121.5113 | 41.48478 | 51.39536 | 11.46456
14.6 | 24295.3672 | 24384.42 | 24279.98 | -89.04795 | 41.51456 | 51.43371 | 11.48668
14.61 | 24094.2363 | 24365.43 | 24260.9 | -271.1888 | 41.54439 | 51.47212 | 11.50893
14.62 | 24027.8262 | 24346.46 | 24241.84 | -318.6289 | 41.57425 | 51.51057 | 11.53133
14.63 | 24360.6875 | 24327.51 | 24222.8 | 33.18218 | 41.60415 | 51.54907 | 11.55387
14.64 | 24504.1133 | 24308.58 | 24203.78 | 195.5376 | 41.63408 | 51.58761 | 11.57656
14.65 | 24637.2969 | 24289.67 | 24184.78 | 347.6308 | 41.66404 | 51.62621 | 11.59939
14.66 | 24716.9922 | 24270.78 | 24165.8 | 446.2154 | 41.69405 | 51.66485 | 11.62236
14.67 | 24431.4531 | 24251.91 | 24146.83 | 179.5456 | 41.72408 | 51.70353 | 11.64549
14.68 | 24721.2305 | 24233.06 | 24127.89 | 488.1722 | 41.75415 | 51.74227 | 11.66877
14.69 | 24333.6484 | 24214.23 | 24108.97 | 119.4191 | 41.78426 | 51.78105 | 11.69221
14.7 | 23781.7793 | 24195.42 | 24090.07 | -413.6411 | 41.81441 | 51.81988 | 11.7158
14.71 | 23826.623 | 24176.63 | 24071.19 | -350.0086 | 41.84459 | 51.85875 | 11.73955
14.72 | 24101.2539 | 24157.86 | 24052.33 | -56.60896 | 41.8748 | 51.89767 | 11.76346
14.73 | 24611.6289 | 24139.11 | 24033.49 | 472.5147 | 41.90506 | 51.93664 | 11.78753
14.74 | 24651.1055 | 24120.39 | 24014.66 | 530.7198 | 41.93534 | 51.97566 | 11.81177
14.75 | 23820.0312 | 24101.68 | 23995.86 | -281.646 | 41.96566 | 52.01472 | 11.83617
14.76 | 23412.1562 | 24082.99 | 23977.08 | -670.8327 | 41.99602 | 52.05384 | 11.86075
14.77 | 23743.1426 | 24064.32 | 23958.32 | -321.178 | 42.02642 | 52.093 | 11.8855
14.78 | 23913.0547 | 24045.67 | 23939.57 | -132.6176 | 42.05685 | 52.13221 | 11.91042
14.79 | 23540.373 | 24027.04 | 23920.85 | -486.6712 | 42.08732 | 52.17146 | 11.93552
14.8 | 23605.4004 | 24008.44 | 23902.15 | -403.0356 | 42.11783 | 52.21076 | 11.9608
14.81 | 24068.0625 | 23989.85 | 23883.46 | 78.21454 | 42.14836 | 52.25011 | 11.98627
14.82 | 24083.8613 | 23971.28 | 23864.8 | 112.5814 | 42.17894 | 52.28952 | 12.01192
14.83 | 23481.2051 | 23952.73 | 23846.16 | -471.5269 | 42.20955 | 52.32897 | 12.03776
14.84 | 23325.8047 | 23934.2 | 23827.53 | -608.3993 | 42.24021 | 52.36846 | 12.06379
14.85 | 23712.7754 | 23915.7 | 23808.93 | -202.9207 | 42.27089 | 52.40801 | 12.09001
14.86 | 24057.7207 | 23897.21 | 23790.34 | 160.5125 | 42.30161 | 52.4476 | 12.11643
14.87 | 24429.8242 | 23878.74 | 23771.78 | 551.0838 | 42.33237 | 52.48725 | 12.14305
14.88 | 24214.5312 | 23860.29 | 23753.23 | 354.2387 | 42.36317 | 52.52694 | 12.16988
14.89 | 23925.1777 | 23841.86 | 23734.71 | 83.31302 | 42.39401 | 52.56667 | 12.19691
14.9 | 23815.25 | 23823.46 | 23716.2 | -8.206855 | 42.42487 | 52.60646 | 12.22416
14.91 | 24047.9102 | 23805.07 | 23697.72 | 242.8412 | 42.45578 | 52.6463 | 12.25161
14.92 | 23823.5391 | 23786.7 | 23679.25 | 36.83789 | 42.48673 | 52.68619 | 12.27928
14.93 | 23525.6328 | 23768.35 | 23660.8 | -242.7206 | 42.51771 | 52.72613 | 12.30717
14.94 | 23094.7949 | 23750.03 | 23642.38 | -655.2306 | 42.54872 | 52.76611 | 12.33529
14.95 | 23552.8691 | 23731.72 | 23623.97 | -178.8486 | 42.57978 | 52.80615 | 12.36363
14.96 | 23576.8926 | 23713.43 | 23605.58 | -136.5372 | 42.61088 | 52.84623 | 12.39221
14.97 | 23502.9609 | 23695.16 | 23587.21 | -192.201 | 42.64201 | 52.88636 | 12.42102
14.98 | 23796.7422 | 23676.91 | 23568.86 | 119.8283 | 42.67317 | 52.92654 | 12.45007
14.99 | 23961.9355 | 23658.69 | 23550.54 | 303.2495 | 42.70438 | 52.96678 | 12.47936
15 | 23901.2539 | 23640.48 | 23532.23 | 260.7759 | 42.73562 | 53.00706 | 12.5089
15.01 | 23660.3008 | 23622.29 | 23513.94 | 38.01087 | 42.7669 | 53.04739 | 12.53869
15.02 | 23820.1504 | 23604.12 | 23495.67 | 216.0286 | 42.79822 | 53.08777 | 12.56873
15.03 | 23987.0684 | 23585.97 | 23477.42 | 401.0947 | 42.82957 | 53.12821 | 12.59903
15.04 | 23521.0254 | 23567.85 | 23459.19 | -46.8201 | 42.86097 | 53.16869 | 12.6296
15.05 | 23091.4082 | 23549.74 | 23440.98 | -458.329 | 42.8924 | 53.20922 | 12.66044
15.06 | 23190.916 | 23531.65 | 23422.78 | -340.7329 | 42.92387 | 53.2498 | 12.69155
15.07 | 23608.4531 | 23513.58 | 23404.61 | 94.87255 | 42.95538 | 53.29043 | 12.72294
15.08 | 23815.8867 | 23495.53 | 23386.46 | 320.3546 | 42.98692 | 53.33112 | 12.75462
15.09 | 23999.8984 | 23477.5 | 23368.33 | 522.3948 | 43.01851 | 53.37185 | 12.78658
15.1 | 23852.582 | 23459.49 | 23350.21 | 393.087 | 43.05013 | 53.41264 | 12.81883
15.11 | 23462.1855 | 23441.51 | 23332.12 | 20.67918 | 43.08179 | 53.45347 | 12.85139
15.12 | 23493.2637 | 23423.54 | 23314.05 | 69.72613 | 43.11349 | 53.49435 | 12.88425
15.13 | 23713.2422 | 23405.59 | 23295.99 | 307.6535 | 43.14523 | 53.53529 | 12.91742
15.14 | 24133.6992 | 23387.66 | 23277.96 | 746.0394 | 43.177 | 53.57627 | 12.9509
15.15 | 23806.875 | 23369.75 | 23259.94 | 437.1242 | 43.20881 | 53.61731 | 12.98471
15.16 | 23616.9551 | 23351.86 | 23241.94 | 265.0934 | 43.24066 | 53.6584 | 13.01884
15.17 | 23572.4062 | 23333.99 | 23223.97 | 238.4137 | 43.27255 | 53.69954 | 13.05331
15.18 | 23301.0742 | 23316.14 | 23206.01 | -15.06897 | 43.30448 | 53.74074 | 13.08812
15.19 | 22934.7148 | 23298.31 | 23188.07 | -363.599 | 43.33645 | 53.78198 | 13.12328
15.2 | 23297.9434 | 23280.5 | 23170.15 | 17.43913 | 43.36846 | 53.82328 | 13.15879
15.21 | 23309.1172 | 23262.71 | 23152.25 | 46.40254 | 43.40051 | 53.86462 | 13.19466
15.22 | 22933.4824 | 23244.94 | 23134.38 | -311.4625 | 43.43259 | 53.90601 | 13.23089
15.23 | 23312.3633 | 23227.2 | 23116.52 | 85.16818 | 43.46472 | 53.94746 | 13.26751
15.24 | 23459.709 | 23209.47 | 23098.67 | 250.2438 | 43.49688 | 53.98897 | 13.3045
15.25 | 23188.6934 | 23191.76 | 23080.85 | -3.061749 | 43.52908 | 54.03052 | 13.34188
15.26 | 23431.9121 | 23174.06 | 23063.05 | 257.8471 | 43.56132 | 54.07213 | 13.37967
15.27 | 23529.4902 | 23156.39 | 23045.27 | 373.0955 | 43.5936 | 54.11378 | 13.41785
15.28 | 23470.5352 | 23138.74 | 23027.51 | 331.7908 | 43.62592 | 54.1555 | 13.45645
15.29 | 23586.4395 | 23121.11 | 23009.76 | 465.3256 | 43.65828 | 54.19725 | 13.49548
15.3 | 23022.9219 | 23103.5 | 22992.04 | -80.58136 | 43.69068 | 54.23907 | 13.53493
15.31 | 22855.6406 | 23085.91 | 22974.33 | -230.2719 | 43.72312 | 54.28093 | 13.57483
15.32 | 23125.7266 | 23068.34 | 22956.65 | 57.38489 | 43.7556 | 54.32285 | 13.61517
15.33 | 23668.2363 | 23050.79 | 22938.98 | 617.4455 | 43.78811 | 54.36482 | 13.65597
15.34 | 22870.3691 | 23033.26 | 22921.33 | -162.8906 | 43.82067 | 54.40685 | 13.69725
15.35 | 22496.543 | 23015.75 | 22903.71 | -519.2055 | 43.85327 | 54.44893 | 13.739
15.36 | 22746.5488 | 22998.26 | 22886.1 | -251.7084 | 43.88591 | 54.49106 | 13.78124
15.37 | 22888.9688 | 22980.79 | 22868.51 | -91.81705 | 43.91858 | 54.53324 | 13.82398
15.38 | 23051.3887 | 22963.33 | 22850.94 | 88.05435 | 43.9513 | 54.57547 | 13.86723
15.39 | 22991.0039 | 22945.9 | 22833.39 | 45.10115 | 43.98406 | 54.61776 | 13.911
15.4 | 22898.166 | 22928.49 | 22815.86 | -30.32504 | 44.01686 | 54.66011 | 13.9553
15.41 | 22574.7793 | 22911.1 | 22798.35 | -336.3199 | 44.04969 | 54.7025 | 14.00015
15.42 | 22464.9355 | 22893.73 | 22780.85 | -428.7918 | 44.08257 | 54.74495 | 14.04556
15.43 | 22693.623 | 22876.38 | 22763.38 | -182.7523 | 44.11549 | 54.78746 | 14.09154
15.44 | 22710.2812 | 22859.04 | 22745.93 | -148.762 | 44.14845 | 54.83001 | 14.1381
15.45 | 22601.6719 | 22841.73 | 22728.49 | -240.0592 | 44.18145 | 54.87263 | 14.18526
15.46 | 22829.0254 | 22824.44 | 22711.08 | 4.586606 | 44.21449 | 54.91529 | 14.23303
15.47 | 23092.5059 | 22807.17 | 22693.68 | 285.3395 | 44.24757 | 54.958 | 14.28142
15.48 | 22801.459 | 22789.91 | 22676.3 | 11.54496 | 44.28069 | 55.00078 | 14.33046
15.49 | 22802.8848 | 22772.68 | 22658.94 | 30.20325 | 44.31385 | 55.0436 | 14.38015
15.5 | 22884.5312 | 22755.47 | 22641.6 | 129.0622 | 44.34705 | 55.08649 | 14.43051
15.51 | 22708.9238 | 22738.28 | 22624.29 | -29.35262 | 44.3803 | 55.12942 | 14.48155
15.52 | 22340.3281 | 22721.1 | 22606.98 | -380.7757 | 44.41358 | 55.17241 | 14.5333
15.53 | 22084.127 | 22703.95 | 22589.7 | -619.8241 | 44.44691 | 55.21546 | 14.58576
15.54 | 22663.3008 | 22686.82 | 22572.44 | -23.5176 | 44.48028 | 55.25856 | 14.63897
15.55 | 23130.8555 | 22669.71 | 22555.2 | 461.1498 | 44.51369 | 55.30171 | 14.69293
15.56 | 22483.3945 | 22652.61 | 22537.97 | -169.2184 | 44.54714 | 55.34491 | 14.74767
15.57 | 22126.6211 | 22635.54 | 22520.77 | -508.9191 | 44.58063 | 55.38818 | 14.8032
15.58 | 22479.9609 | 22618.49 | 22503.58 | -138.5265 | 44.61416 | 55.4315 | 14.85955
15.59 | 22980.2402 | 22601.45 | 22486.42 | 378.7855 | 44.64773 | 55.47487 | 14.91673
15.6 | 22871.6953 | 22584.44 | 22469.27 | 287.2533 | 44.68135 | 55.5183 | 14.97476
15.61 | 22382.7441 | 22567.45 | 22452.14 | -184.7053 | 44.71501 | 55.56178 | 15.03368
15.62 | 22007.1602 | 22550.48 | 22435.03 | -543.3166 | 44.74871 | 55.60533 | 15.0935
15.63 | 22177.4707 | 22533.52 | 22417.94 | -356.0535 | 44.78245 | 55.64892 | 15.15424
15.64 | 22532.4141 | 22516.59 | 22400.87 | 15.82232 | 44.81623 | 55.69256 | 15.21594
15.65 | 22789.2305 | 22499.68 | 22383.81 | 289.5511 | 44.85006 | 55.73627 | 15.27861
15.66 | 22951.7734 | 22482.79 | 22366.78 | 468.9862 | 44.88392 | 55.78003 | 15.34228
15.67 | 22786.7168 | 22465.92 | 22349.77 | 320.8017 | 44.91783 | 55.82385 | 15.40698
15.68 | 23130.4082 | 22449.06 | 22332.77 | 681.345 | 44.95178 | 55.86773 | 15.47273
15.69 | 23280.0938 | 22432.23 | 22315.79 | 847.8624 | 44.98577 | 55.91166 | 15.53957
15.7 | 22841.3809 | 22415.42 | 22298.84 | 425.9611 | 45.01981 | 55.95564 | 15.60753
15.71 | 22338.0781 | 22398.63 | 22281.9 | -60.55034 | 45.05389 | 55.99969 | 15.67664
15.72 | 22343.7402 | 22381.86 | 22264.98 | -38.11709 | 45.08801 | 56.04378 | 15.74692
15.73 | 22132.1582 | 22365.11 | 22248.08 | -232.9482 | 45.12218 | 56.08794 | 15.81842
15.74 | 21853.4473 | 22348.38 | 22231.2 | -494.9285 | 45.15637 | 56.13215 | 15.89117
15.75 | 21963.6738 | 22331.67 | 22214.33 | -367.9917 | 45.19062 | 56.17642 | 15.9652
15.76 | 22060.9316 | 22314.98 | 22197.49 | -254.044 | 45.22491 | 56.22074 | 16.04055
15.77 | 22216.1367 | 22298.31 | 22180.66 | -82.16929 | 45.25925 | 56.26513 | 16.11727
15.78 | 22471.8359 | 22281.66 | 22163.86 | 190.1791 | 45.29362 | 56.30957 | 16.19538
15.79 | 22393.6621 | 22265.03 | 22147.07 | 128.6341 | 45.32805 | 56.35406 | 16.27494
15.8 | 22091.1816 | 22248.42 | 22130.3 | -157.2381 | 45.36251 | 56.39862 | 16.35598
15.81 | 22204.127 | 22231.83 | 22113.55 | -27.70492 | 45.39702 | 56.44322 | 16.43855
15.82 | 22077.4863 | 22215.26 | 22096.82 | -137.7783 | 45.43156 | 56.48789 | 16.5227
15.83 | 22368.4297 | 22198.72 | 22080.11 | 169.7118 | 45.46615 | 56.53262 | 16.60848
15.84 | 22446.8906 | 22182.19 | 22063.42 | 264.6988 | 45.50079 | 56.57741 | 16.69594
15.85 | 22239.3965 | 22165.69 | 22046.74 | 73.71011 | 45.53547 | 56.62225 | 16.78513
15.86 | 22166.4395 | 22149.2 | 22030.09 | 17.23785 | 45.57019 | 56.66715 | 16.8761
15.87 | 22634.4062 | 22132.74 | 22013.45 | 501.6685 | 45.60495 | 56.7121 | 16.96892
15.88 | 22161.6719 | 22116.29 | 21996.83 | 45.37744 | 45.63977 | 56.75712 | 17.06364
15.89 | 21719.1641 | 22099.87 | 21980.23 | -380.708 | 45.67462 | 56.80219 | 17.16033
15.9 | 21973.4395 | 22083.47 | 21963.65 | -110.0312 | 45.70952 | 56.84732 | 17.25905
15.91 | 22496.7031 | 22067.09 | 21947.09 | 429.6129 | 45.74446 | 56.89251 | 17.35987
15.92 | 22410.6113 | 22050.73 | 21930.55 | 359.8806 | 45.77944 | 56.93776 | 17.46287
15.93 | 22264.5586 | 22034.39 | 21914.03 | 230.1663 | 45.81447 | 56.98307 | 17.5681
15.94 | 21934.5332 | 22018.08 | 21897.52 | -83.54189 | 45.84954 | 57.02843 | 17.67566
15.95 | 22003.8633 | 22001.78 | 21881.03 | 2.084204 | 45.88466 | 57.07386 | 17.78562
15.96 | 21982.7051 | 21985.5 | 21864.57 | -2.799296 | 45.91983 | 57.11934 | 17.89808
15.97 | 22324.9277 | 21969.25 | 21848.12 | 355.6766 | 45.95503 | 57.16488 | 18.01311
15.98 | 22007.9629 | 21953.02 | 21831.69 | 54.94371 | 45.99028 | 57.21048 | 18.13081
15.99 | 22143.4961 | 21936.81 | 21815.28 | 206.6872 | 46.02557 | 57.25614 | 18.25128
16 | 22425.6426 | 21920.62 | 21798.88 | 505.0224 | 46.06091 | 57.30186 | 18.37462
16.01 | 22503.4531 | 21904.45 | 21782.51 | 598.9999 | 46.09629 | 57.34764 | 18.50094
16.02 | 22053.7559 | 21888.31 | 21766.15 | 165.4478 | 46.13172 | 57.39348 | 18.63035
16.030001 | 21795.0273 | 21872.18 | 21749.81 | -77.15605 | 46.1672 | 57.43938 | 18.76298
16.040001 | 21758.4727 | 21856.08 | 21733.5 | -97.60953 | 46.20272 | 57.48534 | 18.89893
16.049999 | 21592.957 | 21840.01 | 21717.2 | -247.0495 | 46.23827 | 57.53135 | 19.03831
16.059999 | 21646.6445 | 21823.95 | 21700.92 | -177.3054 | 46.27388 | 57.57742 | 19.18132
16.07 | 21800.5938 | 21807.91 | 21684.65 | -7.320289 | 46.30954 | 57.62357 | 19.3281
16.08 | 21699.4062 | 21791.9 | 21668.41 | -92.49627 | 46.34524 | 57.66976 | 19.47875
16.09 | 22125.3184 | 21775.91 | 21652.18 | 349.4048 | 46.38098 | 57.71602 | 19.63345
16.1 | 22153.9746 | 21759.95 | 21635.98 | 394.027 | 46.41677 | 57.76234 | 19.79238
16.110001 | 21400.5645 | 21744 | 21619.79 | -343.4385 | 46.45261 | 57.80872 | 19.95572
16.120001 | 21866.0352 | 21728.08 | 21603.62 | 137.9519 | 46.48849 | 57.85516 | 20.12362
16.129999 | 22352.0762 | 21712.19 | 21587.47 | 639.8861 | 46.52441 | 57.90165 | 20.29625
16.139999 | 21624.5137 | 21696.32 | 21571.33 | -71.80365 | 46.56038 | 57.94821 | 20.47391
16.15 | 21848.627 | 21680.47 | 21555.22 | 168.1602 | 46.5964 | 57.99483 | 20.65678
16.16 | 21922.3906 | 21664.64 | 21539.12 | 257.7487 | 46.63246 | 58.04152 | 20.84504
16.17 | 21751.918 | 21648.84 | 21523.05 | 103.0768 | 46.66857 | 58.08827 | 21.03897
16.18 | 21598.8105 | 21633.07 | 21506.99 | -34.25451 | 46.70473 | 58.13507 | 21.23881
16.190001 | 22048.9121 | 21617.31 | 21490.94 | 431.6001 | 46.74093 | 58.18194 | 21.44484
16.200001 | 21929.4902 | 21601.59 | 21474.92 | 327.9047 | 46.77718 | 58.22887 | 21.6573
16.209999 | 21587.3555 | 21585.89 | 21458.92 | 1.468022 | 46.81347 | 58.27585 | 21.87644
16.219999 | 21417.2988 | 21570.21 | 21442.94 | -152.9131 | 46.84981 | 58.3229 | 22.10268
16.23 | 21891.2109 | 21554.56 | 21426.97 | 336.6503 | 46.8862 | 58.37001 | 22.33631
16.24 | 21402.4707 | 21538.94 | 21411.02 | -136.4664 | 46.92263 | 58.41719 | 22.57762
16.25 | 20822.4023 | 21523.34 | 21395.09 | -700.9378 | 46.95911 | 58.46443 | 22.82698
16.26 | 20897.2168 | 21507.77 | 21379.18 | -610.5533 | 46.99563 | 58.51173 | 23.08476
16.27 | 21434.3965 | 21492.23 | 21363.28 | -57.83082 | 47.03221 | 58.55909 | 23.35136
16.280001 | 21603.5996 | 21476.71 | 21347.41 | 126.8889 | 47.06883 | 58.60652 | 23.62722
16.290001 | 21205.7852 | 21461.22 | 21331.55 | -255.4385 | 47.10549 | 58.654 | 23.91269
16.299999 | 20707.834 | 21445.77 | 21315.72 | -737.9344 | 47.1422 | 58.70154 | 24.20818
16.309999 | 21047.8027 | 21430.34 | 21299.9 | -382.5362 | 47.17896 | 58.74915 | 24.51429
16.32 | 21732.5078 | 21414.94 | 21284.09 | 317.5704 | 47.21577 | 58.79682 | 24.8315
16.33 | 21477.7578 | 21399.57 | 21268.31 | 78.19039 | 47.25262 | 58.84456 | 25.16022
16.34 | 21219.3438 | 21384.23 | 21252.54 | -164.8841 | 47.28952 | 58.89236 | 25.50102
16.35 | 21306.7461 | 21368.92 | 21236.8 | -62.17329 | 47.32647 | 58.94023 | 25.85446
16.360001 | 21502.1562 | 21353.64 | 21221.07 | 148.5152 | 47.36347 | 58.98815 | 26.22116
16.370001 | 21261.7988 | 21338.4 | 21205.36 | -76.59741 | 47.40051 | 59.03614 | 26.60162
16.379999 | 20862.873 | 21323.19 | 21189.67 | -460.3143 | 47.43759 | 59.08419 | 26.99642
16.389999 | 21528.4668 | 21308.01 | 21174 | 220.458 | 47.47473 | 59.1323 | 27.40639
16.4 | 20990.8555 | 21292.86 | 21158.34 | -302.0073 | 47.51192 | 59.18048 | 27.83216
16.41 | 21032.9824 | 21277.75 | 21142.7 | -244.7707 | 47.54916 | 59.22873 | 28.27432
16.42 | 20430.7539 | 21262.68 | 21127.08 | -831.925 | 47.58644 | 59.27703 | 28.73364
16.43 | 20764.2441 | 21247.64 | 21111.48 | -483.3967 | 47.62377 | 59.3254 | 29.21085
16.440001 | 21201.1133 | 21232.64 | 21095.9 | -31.52496 | 47.66115 | 59.37384 | 29.70679
16.450001 | 21144.2422 | 21217.67 | 21080.33 | -73.43269 | 47.69857 | 59.42234 | 30.22211
16.459999 | 20968.3125 | 21202.75 | 21064.79 | -234.4405 | 47.73604 | 59.47089 | 30.75755
16.469999 | 20899.6348 | 21187.87 | 21049.26 | -288.2327 | 47.77356 | 59.51952 | 31.31419
16.48 | 20616.9746 | 21173.02 | 21033.75 | -556.046 | 47.81114 | 59.56822 | 31.89283
16.49 | 20712.5527 | 21158.22 | 21018.26 | -445.6636 | 47.84875 | 59.61698 | 32.49418
16.5 | 20897.0645 | 21143.45 | 21002.78 | -246.3893 | 47.88642 | 59.66579 | 33.1192
16.51 | 21160.3594 | 21128.73 | 20987.33 | 31.62528 | 47.92414 | 59.71468 | 33.76876
16.52 | 21513.4902 | 21114.06 | 20971.89 | 399.4322 | 47.9619 | 59.76363 | 34.44377
16.530001 | 21289.3242 | 21099.43 | 20956.47 | 189.8991 | 47.99972 | 59.81265 | 35.1452
16.540001 | 21121.4199 | 21084.84 | 20941.07 | 36.58096 | 48.03758 | 59.86174 | 35.8738
16.549999 | 20514.3633 | 21070.3 | 20925.69 | -555.9387 | 48.07548 | 59.91087 | 36.63036
16.559999 | 21011.1914 | 21055.81 | 20910.32 | -44.61791 | 48.11344 | 59.96008 | 37.4161
16.57 | 20853.5391 | 21041.36 | 20894.97 | -187.8241 | 48.15146 | 60.00936 | 38.23182
16.58 | 20843.1953 | 21026.97 | 20879.64 | -183.7721 | 48.18951 | 60.05871 | 39.07815
16.59 | 21108.582 | 21012.62 | 20864.33 | 95.96079 | 48.22762 | 60.10812 | 39.95597
16.6 | 21062.707 | 20998.33 | 20849.04 | 64.38169 | 48.26578 | 60.15759 | 40.866
16.610001 | 21169.9785 | 20984.08 | 20833.76 | 185.8995 | 48.30399 | 60.20714 | 41.80903
16.620001 | 20827.8867 | 20969.89 | 20818.5 | -141.9989 | 48.34224 | 60.25675 | 42.78539
16.629999 | 20618.5059 | 20955.75 | 20803.26 | -337.2411 | 48.38054 | 60.30641 | 43.79541
16.639999 | 20442.7383 | 20941.66 | 20788.04 | -498.9196 | 48.4189 | 60.35614 | 44.83994
16.65 | 20041.7871 | 20927.62 | 20772.84 | -885.8328 | 48.45731 | 60.40595 | 45.91903
16.66 | 19823.0391 | 20913.64 | 20757.65 | -1090.597 | 48.49576 | 60.45583 | 47.03243
16.67 | 20602.3965 | 20899.7 | 20742.48 | -297.3073 | 48.53427 | 60.50577 | 48.18004
16.68 | 20721.5371 | 20885.82 | 20727.33 | -164.2866 | 48.57282 | 60.55578 | 49.36142
16.690001 | 20794.2266 | 20871.99 | 20712.2 | -77.7666 | 48.61143 | 60.60586 | 50.57597
16.700001 | 20979.7461 | 20858.21 | 20697.09 | 121.5321 | 48.65009 | 60.656 | 51.8223
16.709999 | 20883.0508 | 20844.49 | 20681.99 | 38.56483 | 48.68879 | 60.7062 | 53.09881
16.719999 | 20714.2168 | 20830.8 | 20666.91 | -116.585 | 48.72755 | 60.75648 | 54.40426
16.73 | 20546.5293 | 20817.16 | 20651.85 | -270.6313 | 48.76636 | 60.80682 | 55.73615
16.74 | 20302.1348 | 20803.56 | 20636.81 | -501.4273 | 48.80522 | 60.85724 | 57.09133
16.75 | 20440.0664 | 20790 | 20621.78 | -349.9352 | 48.84413 | 60.90772 | 58.46655
16.76 | 20595.1406 | 20776.47 | 20606.78 | -181.3344 | 48.88309 | 60.95827 | 59.85778
16.77 | 20744.584 | 20762.98 | 20591.79 | -18.39363 | 48.9221 | 61.00889 | 61.2604
16.780001 | 20276.8789 | 20749.5 | 20576.81 | -472.624 | 48.96117 | 61.05958 | 62.66921
16.790001 | 20325.8867 | 20736.05 | 20561.86 | -410.1607 | 49.00029 | 61.11034 | 64.07783
16.799999 | 20676.1289 | 20722.61 | 20546.93 | -46.47671 | 49.03945 | 61.16115 | 65.47937
16.809999 | 20431.6699 | 20709.16 | 20532.01 | -277.495 | 49.07867 | 61.21205 | 66.86704
16.82 | 19996.834 | 20695.72 | 20517.1 | -698.8843 | 49.11795 | 61.26302 | 68.23257
16.83 | 20115.4219 | 20682.26 | 20502.22 | -566.838 | 49.15727 | 61.31406 | 69.56685
16.84 | 20378.4844 | 20668.78 | 20487.36 | -290.2945 | 49.19665 | 61.36516 | 70.86078
16.85 | 20349.2246 | 20655.27 | 20472.51 | -306.041 | 49.23608 | 61.41634 | 72.10462
16.860001 | 20249.1387 | 20641.71 | 20457.68 | -392.57 | 49.27557 | 61.46759 | 73.28845
16.870001 | 20184.957 | 20628.1 | 20442.86 | -443.1436 | 49.3151 | 61.51891 | 74.40181
16.879999 | 20054.5664 | 20614.43 | 20428.07 | -559.866 | 49.35469 | 61.57029 | 75.43441
16.889999 | 19893.3887 | 20600.69 | 20413.3 | -707.3002 | 49.39433 | 61.62174 | 76.37684
16.9 | 20185.248 | 20586.86 | 20398.54 | -401.6138 | 49.43403 | 61.67328 | 77.21944
16.91 | 20497.1699 | 20572.95 | 20383.79 | -75.77519 | 49.47378 | 61.72488 | 77.95322
16.92 | 20162.1816 | 20558.93 | 20369.07 | -396.7479 | 49.51359 | 61.77656 | 78.57036
16.93 | 19906.6602 | 20544.81 | 20354.36 | -638.148 | 49.55345 | 61.82831 | 79.06411
16.940001 | 19611.002 | 20530.57 | 20339.67 | -919.5724 | 49.59336 | 61.88013 | 79.429
16.950001 | 20404.5781 | 20516.23 | 20325 | -111.6486 | 49.63333 | 61.93203 | 79.66092
16.959999 | 20836.668 | 20501.76 | 20310.35 | 334.9037 | 49.67334 | 61.98398 | 79.7575
16.969999 | 20072.1289 | 20487.18 | 20295.71 | -415.0516 | 49.71342 | 62.03602 | 79.718
16.98 | 19487.8672 | 20472.48 | 20281.09 | -984.6105 | 49.75356 | 62.08813 | 79.54325
16.99 | 19656.4004 | 20457.66 | 20266.49 | -801.2609 | 49.79374 | 62.14032 | 79.23582
17 | 20282.9434 | 20442.73 | 20251.91 | -159.7906 | 49.83398 | 62.19258 | 78.79982
17.01 | 20345.2148 | 20427.7 | 20237.34 | -82.48653 | 49.87428 | 62.24491 | 78.24081
17.02 | 19584.4199 | 20412.57 | 20222.79 | -828.1502 | 49.91463 | 62.29731 | 77.56563
17.030001 | 19669.4238 | 20397.35 | 20208.26 | -727.9228 | 49.95504 | 62.3498 | 76.78211
17.040001 | 19900.459 | 20382.04 | 20193.75 | -481.5839 | 49.9955 | 62.40235 | 75.89927
17.049999 | 19705.459 | 20366.67 | 20179.25 | -661.2109 | 50.03601 | 62.45497 | 74.92673
17.059999 | 19402.0918 | 20351.23 | 20164.77 | -949.1396 | 50.07658 | 62.50766 | 73.87395
17.07 | 19377.7402 | 20335.74 | 20150.31 | -957.9987 | 50.11721 | 62.56044 | 72.7511
17.08 | 19690.8496 | 20320.21 | 20135.87 | -629.3562 | 50.15789 | 62.61329 | 71.56864
17.09 | 20117.0996 | 20304.64 | 20121.44 | -187.5408 | 50.19862 | 62.66621 | 70.33642
17.1 | 19427.3066 | 20289.05 | 20107.03 | -861.7459 | 50.23941 | 62.7192 | 69.06413
17.110001 | 19718.0332 | 20273.45 | 20092.64 | -555.4165 | 50.28027 | 62.77228 | 67.76083
17.120001 | 19370.6133 | 20257.84 | 20078.26 | -887.2304 | 50.32117 | 62.82541 | 66.43553
17.129999 | 19472.0605 | 20242.24 | 20063.91 | -770.1838 | 50.36212 | 62.87862 | 65.09648
17.139999 | 19769.6172 | 20226.65 | 20049.57 | -457.0354 | 50.40313 | 62.9319 | 63.75043
17.15 | 20041.625 | 20211.08 | 20035.24 | -169.4517 | 50.4442 | 62.98527 | 62.40425
17.16 | 20017.791 | 20195.53 | 20020.94 | -177.735 | 50.48532 | 63.03871 | 61.06428
17.17 | 19663.0684 | 20180 | 20006.65 | -516.9356 | 50.5265 | 63.09222 | 59.73566
17.18 | 19763.3613 | 20164.52 | 19992.38 | -401.1541 | 50.56774 | 63.14581 | 58.42304
17.190001 | 19002.0195 | 20149.06 | 19978.12 | -1147.043 | 50.60903 | 63.19947 | 57.13027
17.200001 | 19305.9004 | 20133.65 | 19963.89 | -827.7518 | 50.65037 | 63.25321 | 55.86106
17.209999 | 19870.6211 | 20118.29 | 19949.67 | -247.6675 | 50.69176 | 63.30701 | 54.61839
17.219999 | 19813.7207 | 20102.97 | 19935.47 | -289.247 | 50.73322 | 63.36089 | 53.404
17.23 | 19419.5273 | 20087.69 | 19921.28 | -668.1658 | 50.77474 | 63.41485 | 52.2199
17.24 | 19528.0117 | 20072.47 | 19907.12 | -544.4576 | 50.8163 | 63.46889 | 51.06785
17.25 | 19663.5625 | 20057.3 | 19892.97 | -393.7333 | 50.85792 | 63.52299 | 49.94878
17.26 | 19459.2695 | 20042.17 | 19878.83 | -582.9039 | 50.8996 | 63.57718 | 48.86343
17.27 | 19398.3691 | 20027.1 | 19864.72 | -628.7333 | 50.94134 | 63.63143 | 47.81229
17.280001 | 19629.7461 | 20012.08 | 19850.62 | -382.3356 | 50.98313 | 63.68578 | 46.79544
17.290001 | 19414.6191 | 19997.11 | 19836.54 | -582.495 | 51.02498 | 63.74019 | 45.81315
17.299999 | 19508.959 | 19982.2 | 19822.47 | -473.2421 | 51.06687 | 63.79466 | 44.86534
17.309999 | 19526.6289 | 19967.34 | 19808.43 | -440.7074 | 51.10884 | 63.84922 | 43.95122
17.32 | 19373.8145 | 19952.52 | 19794.4 | -578.7061 | 51.15086 | 63.90386 | 43.07044
17.33 | 19754.2266 | 19937.76 | 19780.38 | -183.53 | 51.19293 | 63.95857 | 42.22267
17.34 | 19246.8027 | 19923.04 | 19766.39 | -676.2393 | 51.23506 | 64.01335 | 41.40714
17.35 | 19263.6777 | 19908.38 | 19752.41 | -644.6985 | 51.27724 | 64.06822 | 40.62313
17.360001 | 20107.3438 | 19893.76 | 19738.44 | 213.587 | 51.31949 | 64.12317 | 39.86976
17.370001 | 19524.5039 | 19879.19 | 19724.5 | -354.6821 | 51.36179 | 64.17818 | 39.1464
17.379999 | 19072.6855 | 19864.66 | 19710.57 | -791.9788 | 51.40414 | 64.23326 | 38.45226
17.389999 | 19234.7559 | 19850.19 | 19696.66 | -615.4291 | 51.44656 | 64.28843 | 37.78613
17.4 | 19487.666 | 19835.75 | 19682.77 | -348.0827 | 51.48904 | 64.34368 | 37.14722
17.41 | 19535.5449 | 19821.36 | 19668.89 | -285.8125 | 51.53156 | 64.39901 | 36.53479
17.42 | 19427.6875 | 19807.01 | 19655.03 | -379.3212 | 51.57415 | 64.45441 | 35.94786
17.43 | 19404.7832 | 19792.7 | 19641.19 | -387.9185 | 51.6168 | 64.50989 | 35.38553
17.440001 | 19665.8496 | 19778.43 | 19627.36 | -112.5845 | 51.6595 | 64.56545 | 34.84686
17.450001 | 19648.9277 | 19764.21 | 19613.55 | -115.2801 | 51.70227 | 64.62109 | 34.3311
17.459999 | 18837.834 | 19750.02 | 19599.76 | -912.1895 | 51.74507 | 64.67679 | 33.83746
17.469999 | 18797.5 | 19735.87 | 19585.99 | -938.3745 | 51.78795 | 64.73258 | 33.36483
17.48 | 18579.125 | 19721.76 | 19572.23 | -1142.636 | 51.8309 | 64.78845 | 32.91248
17.49 | 18811.0059 | 19707.69 | 19558.49 | -896.6804 | 51.87389 | 64.8444 | 32.4797
17.5 | 18481.4922 | 19693.65 | 19544.76 | -1212.155 | 51.91694 | 64.90043 | 32.06565
17.51 | 19103.2832 | 19679.64 | 19531.06 | -576.3594 | 51.96005 | 64.95653 | 31.66958
17.52 | 18819.2383 | 19665.67 | 19517.37 | -846.4341 | 52.00322 | 65.01272 | 31.29074
17.530001 | 18854.0508 | 19651.73 | 19503.69 | -797.6836 | 52.04645 | 65.06899 | 30.92838
17.540001 | 19020.3438 | 19637.83 | 19490.03 | -617.4868 | 52.08974 | 65.12533 | 30.5819
17.549999 | 19034.9785 | 19623.96 | 19476.4 | -588.9831 | 52.13308 | 65.18174 | 30.25067
17.559999 | 18775.9219 | 19610.12 | 19462.77 | -834.1994 | 52.17649 | 65.23824 | 29.93387
17.57 | 18641.7051 | 19596.31 | 19449.16 | -954.6054 | 52.21996 | 65.29483 | 29.63094
17.58 | 18844.2207 | 19582.53 | 19435.57 | -738.3106 | 52.26348 | 65.35149 | 29.34135
17.59 | 19182.7109 | 19568.78 | 19422 | -386.0708 | 52.30706 | 65.40823 | 29.06448
17.6 | 19133.5723 | 19555.06 | 19408.45 | -421.4889 | 52.35071 | 65.46505 | 28.7998
17.610001 | 18836.4883 | 19541.37 | 19394.9 | -704.8795 | 52.39442 | 65.52196 | 28.54674
17.620001 | 19113.207 | 19527.7 | 19381.38 | -414.4968 | 52.43818 | 65.57895 | 28.30485
17.629999 | 19400.5039 | 19514.07 | 19367.88 | -113.5662 | 52.482 | 65.636 | 28.07369
17.639999 | 18904.0723 | 19500.46 | 19354.39 | -596.3883 | 52.52589 | 65.69314 | 27.85266
17.65 | 18921.8477 | 19486.88 | 19340.91 | -565.0287 | 52.56983 | 65.75037 | 27.64135
17.66 | 19610.4414 | 19473.32 | 19327.46 | 137.1217 | 52.61384 | 65.80768 | 27.4394
17.67 | 19349.3594 | 19459.79 | 19314.02 | -110.4293 | 52.65791 | 65.86507 | 27.24637
17.68 | 19218.7949 | 19446.28 | 19300.6 | -227.4881 | 52.70203 | 65.92254 | 27.06188
17.690001 | 19212.1777 | 19432.8 | 19287.19 | -220.6232 | 52.74623 | 65.9801 | 26.88553
17.700001 | 19294.3262 | 19419.34 | 19273.8 | -125.0185 | 52.79047 | 66.03773 | 26.71702
17.709999 | 19177.4199 | 19405.92 | 19260.43 | -228.4956 | 52.83477 | 66.09544 | 26.55604
17.719999 | 18901.0137 | 19392.51 | 19247.07 | -491.4937 | 52.87915 | 66.15324 | 26.40217
17.73 | 18847.7441 | 19379.12 | 19233.73 | -531.3775 | 52.92359 | 66.21113 | 26.25515
17.74 | 18737.9727 | 19365.76 | 19220.41 | -627.7878 | 52.96808 | 66.26909 | 26.11471
17.75 | 18791.418 | 19352.42 | 19207.1 | -561.0043 | 53.01263 | 66.32714 | 25.98057
17.76 | 18926.0117 | 19339.11 | 19193.81 | -413.0951 | 53.05725 | 66.38527 | 25.85246
17.77 | 18544.9648 | 19325.81 | 19180.54 | -780.849 | 53.10193 | 66.44349 | 25.73014
17.780001 | 18582.1934 | 19312.54 | 19167.28 | -730.3483 | 53.14668 | 66.50179 | 25.61336
17.790001 | 18853.6934 | 19299.29 | 19154.04 | -445.5995 | 53.19148 | 66.56017 | 25.50191
17.799999 | 19062.3574 | 19286.07 | 19140.82 | -223.7111 | 53.23634 | 66.61863 | 25.39561
17.809999 | 19123.3711 | 19272.86 | 19127.61 | -149.4918 | 53.28127 | 66.67717 | 25.29418
17.82 | 18769.582 | 19259.68 | 19114.42 | -490.0954 | 53.32627 | 66.73581 | 25.19746
17.83 | 18744.8242 | 19246.51 | 19101.24 | -501.6901 | 53.37132 | 66.79453 | 25.1053
17.84 | 18654.3887 | 19233.37 | 19088.08 | -578.9834 | 53.41643 | 66.85333 | 25.01749
17.85 | 19003.918 | 19220.25 | 19074.94 | -216.3327 | 53.46161 | 66.91222 | 24.93387
17.860001 | 18527.7363 | 19207.15 | 19061.82 | -679.4124 | 53.50686 | 66.9712 | 24.85429
17.870001 | 18241.5762 | 19194.07 | 19048.71 | -952.4921 | 53.55217 | 67.03026 | 24.77861
17.879999 | 18353.459 | 19181.01 | 19035.62 | -827.5518 | 53.59752 | 67.08938 | 24.70669
17.889999 | 18100.2324 | 19167.97 | 19022.54 | -1067.738 | 53.64296 | 67.14861 | 24.63837
17.9 | 18388.6016 | 19154.95 | 19009.48 | -766.348 | 53.68846 | 67.20792 | 24.57353
17.91 | 19189.0957 | 19141.95 | 18996.44 | 47.14616 | 53.73401 | 67.26733 | 24.51205
17.92 | 18757.2363 | 19128.97 | 18983.41 | -371.7329 | 53.77964 | 67.32681 | 24.45383
17.93 | 18378.0391 | 19116.01 | 18970.4 | -737.9693 | 53.82532 | 67.38638 | 24.39874
17.940001 | 18750.293 | 19103.07 | 18957.4 | -352.7728 | 53.87108 | 67.44605 | 24.34668
17.950001 | 18873.748 | 19090.14 | 18944.42 | -216.3959 | 53.91689 | 67.50579 | 24.29756
17.959999 | 18774.1094 | 19077.24 | 18931.46 | -303.1345 | 53.96276 | 67.56561 | 24.25128
17.969999 | 18822.3262 | 19064.36 | 18918.52 | -242.0342 | 54.00871 | 67.62553 | 24.20774
17.98 | 18870.5371 | 19051.49 | 18905.59 | -180.9576 | 54.05472 | 67.68553 | 24.16685
17.99 | 19018.0371 | 19038.65 | 18892.67 | -20.61209 | 54.10079 | 67.74562 | 24.12854
18 | 18888.8145 | 19025.82 | 18879.78 | -137.0081 | 54.14693 | 67.8058 | 24.09273
18.01 | 18793.252 | 19013.01 | 18866.9 | -219.7628 | 54.19313 | 67.86607 | 24.05934
18.02 | 19081.166 | 19000.23 | 18854.03 | 80.94031 | 54.2394 | 67.92643 | 24.0283
18.030001 | 19011.9453 | 18987.45 | 18841.18 | 24.49138 | 54.28574 | 67.98687 | 23.99954
18.040001 | 18696.752 | 18974.7 | 18828.35 | -277.95 | 54.33213 | 68.0474 | 23.97299
18.049999 | 18688.6328 | 18961.97 | 18815.54 | -273.3382 | 54.37859 | 68.10801 | 23.94861
18.059999 | 18643.7734 | 18949.26 | 18802.74 | -305.4825 | 54.42512 | 68.16872 | 23.92631
18.07 | 18619.7344 | 18936.56 | 18789.95 | -316.8235 | 54.47172 | 68.22951 | 23.90603
18.08 | 18490.9277 | 18923.88 | 18777.18 | -432.9516 | 54.51838 | 68.2904 | 23.88774
18.09 | 18616.3887 | 18911.22 | 18764.43 | -294.8303 | 54.5651 | 68.35137 | 23.87138
18.1 | 18254.373 | 18898.58 | 18751.7 | -644.2037 | 54.6119 | 68.41244 | 23.85689
18.110001 | 18246.9492 | 18885.95 | 18738.97 | -639.0021 | 54.65877 | 68.4736 | 23.84422
18.120001 | 18357.9004 | 18873.35 | 18726.27 | -515.4447 | 54.70569 | 68.53484 | 23.83333
18.129999 | 18564.8555 | 18860.76 | 18713.59 | -295.9039 | 54.75267 | 68.59616 | 23.82419
18.139999 | 18413.873 | 18848.19 | 18700.91 | -434.316 | 54.79973 | 68.65758 | 23.81673
18.15 | 18873.4609 | 18835.64 | 18688.26 | 37.82565 | 54.84686 | 68.71909 | 23.81093
18.16 | 18673.3145 | 18823.1 | 18675.62 | -149.786 | 54.89405 | 68.78069 | 23.80673
18.17 | 18374.8242 | 18810.58 | 18663 | -435.7593 | 54.94131 | 68.84239 | 23.80411
18.18 | 18177.7676 | 18798.08 | 18650.39 | -620.3166 | 54.98864 | 68.90417 | 23.80303
18.190001 | 17869.1738 | 18785.6 | 18637.8 | -916.4274 | 55.03603 | 68.96605 | 23.80345
18.200001 | 17991.4785 | 18773.14 | 18625.22 | -781.6586 | 55.08349 | 69.02802 | 23.80533
18.209999 | 18536.9609 | 18760.69 | 18612.66 | -223.7321 | 55.13101 | 69.09006 | 23.80866
18.219999 | 18661.0352 | 18748.26 | 18600.12 | -87.22869 | 55.17861 | 69.15221 | 23.81339
18.23 | 18057.1738 | 18735.85 | 18587.59 | -678.6772 | 55.22628 | 69.21445 | 23.8195
18.24 | 17804.0273 | 18723.46 | 18575.08 | -919.4295 | 55.27401 | 69.27678 | 23.82696
18.25 | 18154.7773 | 18711.08 | 18562.58 | -556.3026 | 55.32181 | 69.33921 | 23.83574
18.26 | 18353.291 | 18698.72 | 18550.1 | -345.4294 | 55.36967 | 69.40173 | 23.8458
18.27 | 18198.6934 | 18686.38 | 18537.64 | -487.6847 | 55.41762 | 69.46434 | 23.85714
18.280001 | 18026.8828 | 18674.05 | 18525.19 | -647.1691 | 55.46563 | 69.52704 | 23.86972
18.290001 | 18117.3379 | 18661.74 | 18512.76 | -544.4062 | 55.5137 | 69.58984 | 23.88353
18.299999 | 18100.5312 | 18649.46 | 18500.34 | -548.9248 | 55.56183 | 69.65272 | 23.89853
18.309999 | 18124.8164 | 18637.18 | 18487.94 | -512.3661 | 55.61005 | 69.71569 | 23.9147
18.32 | 18202.0625 | 18624.92 | 18475.56 | -422.8625 | 55.65833 | 69.77877 | 23.93204
18.33 | 17978.5547 | 18612.69 | 18463.19 | -634.131 | 55.70668 | 69.84194 | 23.95051
18.34 | 18433.9512 | 18600.46 | 18450.83 | -166.5123 | 55.7551 | 69.9052 | 23.97009
18.35 | 18733.8613 | 18588.26 | 18438.5 | 145.603 | 55.80359 | 69.96856 | 23.99077
18.360001 | 18274.0449 | 18576.07 | 18426.17 | -302.024 | 55.85216 | 70.03201 | 24.01254
18.370001 | 18143.1641 | 18563.9 | 18413.87 | -420.7335 | 55.90078 | 70.09556 | 24.03536
18.379999 | 18075.8301 | 18551.75 | 18401.58 | -475.9156 | 55.94947 | 70.15919 | 24.05922
18.389999 | 17723.3281 | 18539.61 | 18389.3 | -816.2802 | 55.99824 | 70.22292 | 24.08412
18.4 | 18002.6621 | 18527.49 | 18377.04 | -524.8244 | 56.04708 | 70.28675 | 24.11004
18.41 | 18316.2441 | 18515.38 | 18364.8 | -199.1386 | 56.09599 | 70.35068 | 24.13696
18.42 | 17921.7793 | 18503.3 | 18352.57 | -581.5165 | 56.14497 | 70.4147 | 24.16486
18.43 | 17855.873 | 18491.23 | 18340.36 | -635.3526 | 56.19402 | 70.47882 | 24.19374
18.440001 | 17896.4141 | 18479.17 | 18328.16 | -582.757 | 56.24315 | 70.54303 | 24.22358
18.450001 | 18112.6816 | 18467.13 | 18315.98 | -354.4528 | 56.29233 | 70.60734 | 24.25436
18.459999 | 18281.8242 | 18455.12 | 18303.82 | -173.2927 | 56.34159 | 70.67173 | 24.28607
18.469999 | 18250.6211 | 18443.11 | 18291.67 | -192.4925 | 56.39092 | 70.73623 | 24.31871
18.48 | 18010.7266 | 18431.13 | 18279.53 | -420.3992 | 56.44034 | 70.80083 | 24.35228
18.49 | 18470.0508 | 18419.16 | 18267.41 | 50.895 | 56.48981 | 70.86553 | 24.38674
18.5 | 18518.6758 | 18407.2 | 18255.31 | 111.4734 | 56.53936 | 70.93032 | 24.42209
18.51 | 18420.6738 | 18395.27 | 18243.22 | 25.40813 | 56.58897 | 70.99521 | 24.45832
18.52 | 18054.3965 | 18383.35 | 18231.15 | -328.949 | 56.63867 | 71.06019 | 24.49544
18.530001 | 18256.8066 | 18371.44 | 18219.09 | -114.634 | 56.68844 | 71.12529 | 24.53341
18.540001 | 18319.7656 | 18359.55 | 18207.05 | -39.78787 | 56.73827 | 71.19047 | 24.57224
18.549999 | 18206.4551 | 18347.69 | 18195.03 | -141.2301 | 56.78817 | 71.25574 | 24.61192
18.559999 | 17808.7559 | 18335.83 | 18183.02 | -527.0751 | 56.83816 | 71.32111 | 24.65244
18.57 | 17522.0957 | 18323.99 | 18171.02 | -801.8965 | 56.88822 | 71.38659 | 24.6938
18.58 | 17670.5508 | 18312.17 | 18159.04 | -641.6201 | 56.93834 | 71.45217 | 24.73599
18.59 | 17934.4082 | 18300.37 | 18147.08 | -365.9579 | 56.98854 | 71.51785 | 24.77899
18.6 | 17982.207 | 18288.58 | 18135.13 | -306.3706 | 57.03881 | 71.58362 | 24.82281
18.610001 | 17935.2305 | 18276.8 | 18123.2 | -341.5739 | 57.08916 | 71.6495 | 24.86744
18.620001 | 17752.3359 | 18265.05 | 18111.28 | -512.7128 | 57.13958 | 71.71548 | 24.91287
18.629999 | 18173.084 | 18253.31 | 18099.38 | -80.22766 | 57.19007 | 71.78154 | 24.95908
18.639999 | 17827.5352 | 18241.59 | 18087.49 | -414.0534 | 57.24064 | 71.84771 | 25.0061
18.65 | 17399.0098 | 18229.88 | 18075.62 | -830.8709 | 57.29128 | 71.91399 | 25.05391
18.66 | 17623.0605 | 18218.19 | 18063.77 | -595.1298 | 57.34199 | 71.98036 | 25.1025
18.67 | 18006.4512 | 18206.52 | 18051.92 | -200.0649 | 57.39278 | 72.04684 | 25.15187
18.68 | 17581.6758 | 18194.86 | 18040.1 | -613.1824 | 57.44364 | 72.11342 | 25.20201
18.690001 | 17736.6816 | 18183.22 | 18028.29 | -446.5338 | 57.49459 | 72.1801 | 25.25292
18.700001 | 17649.9648 | 18171.59 | 18016.49 | -521.6251 | 57.5456 | 72.24688 | 25.3046
18.709999 | 17572.1699 | 18159.98 | 18004.72 | -587.8131 | 57.59668 | 72.31375 | 25.35703
18.719999 | 17755.6914 | 18148.39 | 17992.95 | -392.6985 | 57.64784 | 72.38073 | 25.41024
18.73 | 17743.0703 | 18136.81 | 17981.2 | -393.7415 | 57.69908 | 72.44782 | 25.46421
18.74 | 18101.5938 | 18125.25 | 17969.47 | -23.65729 | 57.75039 | 72.51501 | 25.51892
18.75 | 18187.2793 | 18113.71 | 17957.75 | 73.57281 | 57.80178 | 72.5823 | 25.5744
18.76 | 17751.8086 | 18102.18 | 17946.04 | -350.3694 | 57.85324 | 72.64969 | 25.63062
18.77 | 17990.8184 | 18090.67 | 17934.36 | -99.84724 | 57.90478 | 72.71719 | 25.68759
18.780001 | 18091.5664 | 18079.17 | 17922.68 | 12.39819 | 57.9564 | 72.78479 | 25.74532
18.790001 | 17576.3789 | 18067.69 | 17911.02 | -491.3091 | 58.00809 | 72.8525 | 25.80379
18.799999 | 17132.916 | 18056.23 | 17899.38 | -923.3102 | 58.05985 | 72.92029 | 25.86299
18.809999 | 17342.1484 | 18044.78 | 17887.76 | -702.6297 | 58.11169 | 72.9882 | 25.92295
18.82 | 17773.0625 | 18033.34 | 17876.14 | -260.2824 | 58.16363 | 73.05622 | 25.98366
18.83 | 17644.3574 | 18021.93 | 17864.54 | -377.5715 | 58.21562 | 73.12433 | 26.04511
18.84 | 17520.8125 | 18010.53 | 17852.96 | -489.7163 | 58.26768 | 73.19256 | 26.10729
18.85 | 17678.4199 | 17999.14 | 17841.39 | -320.7249 | 58.31983 | 73.26089 | 26.17023
18.860001 | 17419.1094 | 17987.78 | 17829.84 | -568.6663 | 58.37207 | 73.32933 | 26.23391
18.870001 | 17439.0898 | 17976.42 | 17818.3 | -537.3338 | 58.42437 | 73.39787 | 26.29832
18.879999 | 17374.6426 | 17965.09 | 17806.78 | -590.4471 | 58.47675 | 73.4665 | 26.36347
18.889999 | 17537.4902 | 17953.77 | 17795.28 | -416.2793 | 58.52921 | 73.53525 | 26.42937
18.9 | 18059.3418 | 17942.46 | 17783.78 | 116.8776 | 58.58175 | 73.60411 | 26.49602
18.91 | 17913.6484 | 17931.18 | 17772.3 | -17.52743 | 58.63436 | 73.67307 | 26.56342
18.92 | 17637.3184 | 17919.9 | 17760.84 | -282.585 | 58.68706 | 73.74214 | 26.63155
18.93 | 17500.5762 | 17908.65 | 17749.4 | -408.0707 | 58.73983 | 73.81132 | 26.70044
18.940001 | 17988.5156 | 17897.41 | 17737.96 | 91.1105 | 58.79269 | 73.88061 | 26.77008
18.950001 | 17986.9941 | 17886.18 | 17726.54 | 100.8138 | 58.84561 | 73.95 | 26.84046
18.959999 | 17852.4434 | 17874.97 | 17715.14 | -22.53021 | 58.89861 | 74.01948 | 26.91158
18.969999 | 17260.123 | 17863.78 | 17703.76 | -603.6575 | 58.9517 | 74.08908 | 26.98347
18.98 | 17507.5996 | 17852.6 | 17692.38 | -345.0026 | 59.00487 | 74.15881 | 27.05613
18.99 | 17488.2109 | 17841.44 | 17681.02 | -353.2298 | 59.05811 | 74.22863 | 27.12953
19 | 17556.1875 | 17830.3 | 17669.68 | -274.1076 | 59.11144 | 74.29855 | 27.20369
19.01 | 17533.2832 | 17819.17 | 17658.35 | -285.8821 | 59.16484 | 74.3686 | 27.27862
19.02 | 17463.7676 | 17808.05 | 17647.04 | -344.2837 | 59.21832 | 74.43874 | 27.35431
19.030001 | 17645.5098 | 17796.95 | 17635.74 | -151.4421 | 59.27189 | 74.50901 | 27.43077
19.040001 | 17675.9238 | 17785.87 | 17624.46 | -109.9456 | 59.32554 | 74.57937 | 27.508
19.049999 | 17907.8809 | 17774.8 | 17613.19 | 133.076 | 59.37925 | 74.64984 | 27.58599
19.059999 | 17798.7012 | 17763.75 | 17601.94 | 34.94726 | 59.43306 | 74.72042 | 27.66477
19.07 | 17500.6133 | 17752.72 | 17590.7 | -252.1043 | 59.48695 | 74.79112 | 27.74434
19.08 | 17098.709 | 17741.7 | 17579.47 | -642.9891 | 59.54091 | 74.86193 | 27.82469
19.09 | 17192.9512 | 17730.69 | 17568.26 | -537.7431 | 59.59495 | 74.93285 | 27.90582
19.1 | 17201.7988 | 17719.71 | 17557.07 | -517.9074 | 59.64908 | 75.00388 | 27.98774
19.110001 | 17175.1172 | 17708.73 | 17545.88 | -533.6155 | 59.7033 | 75.07502 | 28.07048
19.120001 | 17498.3105 | 17697.78 | 17534.72 | -199.4655 | 59.75759 | 75.14628 | 28.154
19.129999 | 17608.0508 | 17686.84 | 17523.57 | -78.78641 | 59.81194 | 75.21762 | 28.23831
19.139999 | 17920.3184 | 17675.91 | 17512.43 | 244.4065 | 59.8664 | 75.28909 | 28.32344
19.15 | 17951.6816 | 17665 | 17501.31 | 286.6805 | 59.92094 | 75.36069 | 28.4094
19.16 | 17518.8984 | 17654.11 | 17490.2 | -135.2087 | 59.97556 | 75.43238 | 28.49617
19.17 | 17160.5098 | 17643.23 | 17479.11 | -482.7189 | 60.03026 | 75.5042 | 28.58376
19.18 | 17543.9688 | 17632.37 | 17468.03 | -88.39717 | 60.08504 | 75.57613 | 28.67218
19.190001 | 17665.2012 | 17621.52 | 17456.97 | 43.68342 | 60.13991 | 75.64817 | 28.76144
19.200001 | 17654.0898 | 17610.69 | 17445.92 | 43.40351 | 60.19486 | 75.72032 | 28.85154
19.209999 | 17568.1465 | 17599.87 | 17434.89 | -31.72608 | 60.24988 | 75.79257 | 28.94245
19.219999 | 17541.123 | 17589.07 | 17423.87 | -47.94932 | 60.30499 | 75.86495 | 29.03424
19.23 | 17556.5176 | 17578.29 | 17412.86 | -21.76897 | 60.36019 | 75.93745 | 29.1269
19.24 | 17373.1738 | 17567.52 | 17401.87 | -194.3437 | 60.41547 | 76.01006 | 29.22041
19.25 | 17486.2168 | 17556.76 | 17390.9 | -70.54721 | 60.47084 | 76.08278 | 29.31478
19.26 | 17275.8262 | 17546.03 | 17379.93 | -270.1999 | 60.52629 | 76.15562 | 29.41003
19.27 | 17215.498 | 17535.3 | 17368.99 | -319.8058 | 60.58182 | 76.22858 | 29.50616
19.280001 | 17393.582 | 17524.6 | 17358.05 | -131.0139 | 60.63744 | 76.30165 | 29.6032
19.290001 | 17213.7578 | 17513.9 | 17347.14 | -300.1469 | 60.69314 | 76.37484 | 29.70111
19.299999 | 17003.584 | 17503.23 | 17336.23 | -499.6471 | 60.74891 | 76.44813 | 29.79991
19.309999 | 16821.1387 | 17492.57 | 17325.35 | -671.4323 | 60.80479 | 76.52154 | 29.89963
19.32 | 16768.498 | 17481.93 | 17314.47 | -713.4273 | 60.86075 | 76.59508 | 30.00029
19.33 | 16865.8203 | 17471.3 | 17303.61 | -605.476 | 60.91679 | 76.66873 | 30.10186
19.34 | 17029.5078 | 17460.68 | 17292.76 | -431.175 | 60.97291 | 76.74251 | 30.20436
19.35 | 17306.3262 | 17450.08 | 17281.93 | -143.7585 | 61.02912 | 76.81639 | 30.3078
19.360001 | 17107.3906 | 17439.5 | 17271.11 | -332.1106 | 61.08543 | 76.8904 | 30.41219
19.370001 | 17145.2188 | 17428.93 | 17260.31 | -283.7154 | 61.14181 | 76.96453 | 30.51754
19.379999 | 17207.8164 | 17418.38 | 17249.52 | -210.5684 | 61.19827 | 77.03875 | 30.62382
19.389999 | 17039.2363 | 17407.85 | 17238.75 | -368.6125 | 61.25483 | 77.11311 | 30.7311
19.4 | 17035.998 | 17397.33 | 17227.99 | -361.3293 | 61.31147 | 77.18759 | 30.83938
19.41 | 16872.4121 | 17386.82 | 17217.24 | -514.4102 | 61.3682 | 77.26219 | 30.94863
19.42 | 17247.2832 | 17376.33 | 17206.51 | -129.0496 | 61.42501 | 77.33691 | 31.05888
19.43 | 17490.7109 | 17365.86 | 17195.79 | 124.8521 | 61.48191 | 77.41175 | 31.17015
19.440001 | 17052.498 | 17355.4 | 17185.09 | -302.9012 | 61.53891 | 77.48671 | 31.28244
19.450001 | 17009.457 | 17344.96 | 17174.4 | -335.4991 | 61.59598 | 77.56178 | 31.39575
19.459999 | 17316.8945 | 17334.53 | 17163.73 | -17.63608 | 61.65314 | 77.63697 | 31.51007
19.469999 | 17148.1074 | 17324.12 | 17153.07 | -176.011 | 61.71039 | 77.71229 | 31.62547
19.48 | 16860.1484 | 17313.72 | 17142.42 | -453.5723 | 61.76773 | 77.78773 | 31.74193
19.49 | 16863.127 | 17303.34 | 17131.79 | -440.2125 | 61.82516 | 77.8633 | 31.85946
19.5 | 16766.6953 | 17292.97 | 17121.17 | -526.2785 | 61.88268 | 77.93898 | 31.97806
19.51 | 16919.8027 | 17282.62 | 17110.57 | -362.8208 | 61.94028 | 78.01479 | 32.09776
19.52 | 16943.2012 | 17272.29 | 17099.98 | -329.0875 | 61.99798 | 78.09072 | 32.21855
19.530001 | 16724.8379 | 17261.97 | 17089.41 | -537.1303 | 62.05576 | 78.16677 | 32.34048
19.540001 | 16605.4551 | 17251.66 | 17078.84 | -646.2092 | 62.11363 | 78.24295 | 32.46351
19.549999 | 16844.8672 | 17241.38 | 17068.3 | -396.5107 | 62.17158 | 78.31923 | 32.58765
19.559999 | 17016.0449 | 17231.1 | 17057.77 | -215.0599 | 62.22963 | 78.39565 | 32.71297
19.57 | 16998.3867 | 17220.85 | 17047.25 | -222.4595 | 62.28778 | 78.47219 | 32.83947
19.58 | 16898.3379 | 17210.6 | 17036.74 | -312.2662 | 62.346 | 78.54887 | 32.96712
19.59 | 16913.1523 | 17200.38 | 17026.25 | -287.2251 | 62.40432 | 78.62566 | 33.09597
19.6 | 16664.7773 | 17190.17 | 17015.77 | -525.3888 | 62.46272 | 78.70258 | 33.22601
19.610001 | 16828.8008 | 17179.97 | 17005.31 | -351.1685 | 62.52124 | 78.77963 | 33.35728
19.620001 | 17122.0137 | 17169.79 | 16994.86 | -47.77518 | 62.57982 | 78.85679 | 33.48975
19.629999 | 16810.582 | 17159.63 | 16984.43 | -349.044 | 62.63849 | 78.93408 | 33.62345
19.639999 | 16500.332 | 17149.48 | 16974.01 | -649.1445 | 62.69727 | 79.01149 | 33.75842
19.65 | 16519.1562 | 17139.34 | 16963.6 | -620.1853 | 62.75613 | 79.08904 | 33.89468
19.66 | 16922.1035 | 17129.22 | 16953.21 | -207.1194 | 62.81509 | 79.16671 | 34.0322
19.67 | 17066.2559 | 17119.12 | 16942.83 | -52.86383 | 62.87413 | 79.24452 | 34.17102
19.68 | 16773.9492 | 17109.03 | 16932.47 | -335.0828 | 62.93327 | 79.32245 | 34.31116
19.690001 | 16755.5996 | 17098.96 | 16922.11 | -343.3592 | 62.99251 | 79.4005 | 34.45263
19.700001 | 16930.0898 | 17088.9 | 16911.78 | -158.8122 | 63.05183 | 79.47869 | 34.59544
19.709999 | 16838.8906 | 17078.86 | 16901.45 | -239.9721 | 63.11123 | 79.55698 | 34.73957
19.719999 | 16633.1641 | 17068.84 | 16891.15 | -435.6727 | 63.17074 | 79.63542 | 34.88511
19.73 | 16801.3887 | 17058.83 | 16880.85 | -257.4367 | 63.23035 | 79.71399 | 35.03207
19.74 | 16804.8066 | 17048.83 | 16870.57 | -244.0239 | 63.29003 | 79.79268 | 35.18041
19.75 | 16792.9082 | 17038.85 | 16860.3 | -245.9428 | 63.34982 | 79.87151 | 35.33018
19.76 | 16701.0039 | 17028.89 | 16850.05 | -327.8831 | 63.4097 | 79.95047 | 35.48139
19.77 | 17007.0801 | 17018.94 | 16839.81 | -11.85839 | 63.46967 | 80.02956 | 35.63407
19.780001 | 17018.9395 | 17009 | 16829.58 | 9.93503 | 63.52975 | 80.10878 | 35.78824
19.790001 | 17102.8965 | 16999.09 | 16819.36 | 103.8096 | 63.58991 | 80.18813 | 35.94389
19.799999 | 17027.8066 | 16989.19 | 16809.17 | 38.61975 | 63.65015 | 80.26759 | 36.10104
19.809999 | 16807.5645 | 16979.3 | 16798.98 | -171.7358 | 63.7105 | 80.3472 | 36.25974
19.82 | 16774.9004 | 16969.43 | 16788.81 | -194.5279 | 63.77096 | 80.42694 | 36.42003
19.83 | 16811.9473 | 16959.57 | 16778.65 | -147.6254 | 63.83149 | 80.50681 | 36.58188
19.84 | 16575.0527 | 16949.73 | 16768.51 | -374.68 | 63.89212 | 80.58682 | 36.74532
19.85 | 16617.7891 | 16939.91 | 16758.38 | -322.1191 | 63.95284 | 80.66696 | 36.91038
19.860001 | 16845.3555 | 16930.1 | 16748.26 | -84.74281 | 64.01368 | 80.74724 | 37.07709
19.870001 | 16581.1641 | 16920.3 | 16738.16 | -339.1408 | 64.0746 | 80.82764 | 37.24545
19.879999 | 16493.3203 | 16910.53 | 16728.07 | -417.2087 | 64.1356 | 80.90817 | 37.41545
19.889999 | 16881.3105 | 16900.77 | 16717.99 | -19.45621 | 64.19672 | 80.98884 | 37.5872
19.9 | 16730.332 | 16891.02 | 16707.93 | -160.687 | 64.25793 | 81.06965 | 37.76069
19.91 | 16266.5234 | 16881.29 | 16697.88 | -614.7645 | 64.31923 | 81.15059 | 37.93592
19.92 | 16285.7871 | 16871.57 | 16687.85 | -585.7852 | 64.38064 | 81.23167 | 38.11292
19.93 | 16424.6738 | 16861.87 | 16677.83 | -437.1986 | 64.44214 | 81.31288 | 38.29172
19.940001 | 16297.6201 | 16852.19 | 16667.82 | -554.567 | 64.50374 | 81.39423 | 38.47236
19.950001 | 16429.1523 | 16842.52 | 16657.82 | -413.366 | 64.56543 | 81.47572 | 38.65483
19.959999 | 16531.3438 | 16832.87 | 16647.84 | -301.5234 | 64.62721 | 81.55732 | 38.83914
19.969999 | 16558.0508 | 16823.23 | 16637.88 | -265.179 | 64.6891 | 81.63908 | 39.02539
19.98 | 16713.2812 | 16813.61 | 16627.92 | -100.3258 | 64.75109 | 81.72098 | 39.21359
19.99 | 16127.0127 | 16804 | 16617.98 | -676.9882 | 64.81317 | 81.80301 | 39.40372
20 | 16340.2393 | 16794.41 | 16608.05 | -454.1713 | 64.87536 | 81.88518 | 39.59583
20.01 | 16622.1465 | 16784.84 | 16598.14 | -162.6894 | 64.93764 | 81.96749 | 39.78996
20.02 | 16299.0928 | 16775.28 | 16588.24 | -476.1841 | 65.00002 | 82.04994 | 39.98612
20.030001 | 16251.7139 | 16765.73 | 16578.35 | -514.0188 | 65.06251 | 82.13252 | 40.18438
20.040001 | 16530.3477 | 16756.21 | 16568.48 | -225.8575 | 65.12509 | 82.21525 | 40.38471
20.049999 | 16793.3105 | 16746.7 | 16558.62 | 46.61508 | 65.18775 | 82.2981 | 40.58713
20.059999 | 16714.6133 | 16737.2 | 16548.78 | -22.5862 | 65.25054 | 82.3811 | 40.79175
20.07 | 16471.9219 | 16727.72 | 16538.94 | -255.7965 | 65.31342 | 82.46425 | 40.99859
20.08 | 16385.0781 | 16718.25 | 16529.12 | -333.1761 | 65.37639 | 82.54754 | 41.20763
20.09 | 16345.1455 | 16708.81 | 16519.32 | -363.6602 | 65.43947 | 82.63096 | 41.41893
20.1 | 16444.7578 | 16699.37 | 16509.52 | -254.6154 | 65.50265 | 82.71454 | 41.63253
20.110001 | 16823.3672 | 16689.96 | 16499.74 | 133.4116 | 65.56595 | 82.79825 | 41.84847
20.120001 | 16661.0664 | 16680.55 | 16489.98 | -19.48837 | 65.62932 | 82.8821 | 42.06675
20.129999 | 16499.5566 | 16671.17 | 16480.23 | -171.6152 | 65.69279 | 82.96608 | 42.28738
20.139999 | 16551.5 | 16661.8 | 16470.49 | -110.3029 | 65.75638 | 83.05022 | 42.5105
20.15 | 16628.8398 | 16652.45 | 16460.76 | -23.6093 | 65.82007 | 83.1345 | 42.73611
20.16 | 16524.0332 | 16643.11 | 16451.05 | -119.079 | 65.88386 | 83.21893 | 42.96421
20.17 | 16701.9219 | 16633.79 | 16441.35 | 68.13054 | 65.94775 | 83.3035 | 43.19486
20.18 | 16584.957 | 16624.49 | 16431.66 | -39.52955 | 66.01174 | 83.38821 | 43.4281
20.190001 | 16505.7012 | 16615.2 | 16421.98 | -109.4957 | 66.07585 | 83.47308 | 43.664
20.200001 | 16387.2637 | 16605.92 | 16412.32 | -218.6606 | 66.14004 | 83.55808 | 43.90254
20.209999 | 16613.4258 | 16596.67 | 16402.68 | 16.75611 | 66.20433 | 83.64321 | 44.14374
20.219999 | 16436.543 | 16587.43 | 16393.04 | -150.8864 | 66.26874 | 83.72851 | 44.38776
20.23 | 16365.543 | 16578.2 | 16383.42 | -212.6614 | 66.33326 | 83.81395 | 44.63461
20.24 | 16578.8535 | 16569 | 16373.81 | 9.856933 | 66.39787 | 83.89954 | 44.88427
20.25 | 16405.6387 | 16559.81 | 16364.22 | -154.1663 | 66.46259 | 83.98528 | 45.13684
20.26 | 16594.4941 | 16550.63 | 16354.64 | 43.86437 | 66.5274 | 84.07117 | 45.39233
20.27 | 16650.1719 | 16541.47 | 16345.07 | 108.7011 | 66.59234 | 84.1572 | 45.65082
20.280001 | 16373.209 | 16532.33 | 16335.51 | -159.1183 | 66.65737 | 84.24339 | 45.91238
20.290001 | 16237.4668 | 16523.2 | 16325.97 | -285.7344 | 66.72251 | 84.32972 | 46.177
20.299999 | 16318.6836 | 16514.09 | 16316.44 | -195.4097 | 66.78774 | 84.41618 | 46.4447
20.309999 | 16530.7812 | 16505 | 16306.93 | 25.78111 | 66.85308 | 84.50281 | 46.71565
20.32 | 16619.8184 | 16495.92 | 16297.42 | 123.8959 | 66.91855 | 84.58959 | 46.98988
20.33 | 16482.2793 | 16486.86 | 16287.93 | -4.583103 | 66.9841 | 84.67652 | 47.26739
20.34 | 16260.7676 | 16477.82 | 16278.46 | -217.0513 | 67.04977 | 84.7636 | 47.54825
20.35 | 16581.4355 | 16468.79 | 16268.99 | 112.6434 | 67.11553 | 84.85083 | 47.83252
20.360001 | 16766.6074 | 16459.78 | 16259.54 | 306.8263 | 67.18143 | 84.93822 | 48.12031
20.370001 | 16427.9961 | 16450.79 | 16250.1 | -22.79158 | 67.24741 | 85.02576 | 48.41159
20.379999 | 16415.3652 | 16441.81 | 16240.68 | -26.44768 | 67.31348 | 85.11343 | 48.70641
20.389999 | 16438.3555 | 16432.85 | 16231.27 | 5.502342 | 67.37969 | 85.20127 | 49.00495
20.4 | 16149.4336 | 16423.91 | 16221.87 | -274.4758 | 67.446 | 85.28927 | 49.30725
20.41 | 15923.9082 | 16414.98 | 16212.48 | -491.0754 | 67.51242 | 85.37742 | 49.61331
20.42 | 16360.834 | 16406.07 | 16203.11 | -45.24071 | 67.57894 | 85.46573 | 49.92323
20.43 | 16538.6836 | 16397.18 | 16193.75 | 141.5007 | 67.64557 | 85.55418 | 50.23706
20.440001 | 16268.6777 | 16388.31 | 16184.4 | -119.6296 | 67.71232 | 85.6428 | 50.55494
20.450001 | 16034.4316 | 16379.45 | 16175.06 | -345.0182 | 67.77917 | 85.73157 | 50.87683
20.459999 | 16003.4473 | 16370.61 | 16165.74 | -367.164 | 67.84612 | 85.82048 | 51.20281
20.469999 | 16248.3633 | 16361.79 | 16156.43 | -113.425 | 67.91318 | 85.90956 | 51.53307
20.48 | 16401.6445 | 16352.98 | 16147.14 | 48.66263 | 67.98037 | 85.9988 | 51.86766
20.49 | 16348.6133 | 16344.19 | 16137.85 | 4.4196 | 68.04765 | 86.0882 | 52.2066
20.5 | 16402.6602 | 16335.42 | 16128.58 | 67.23716 | 68.11505 | 86.17775 | 52.54999
20.51 | 16382.4727 | 16326.67 | 16119.32 | 55.80275 | 68.18256 | 86.26747 | 52.89792
20.52 | 16245.9512 | 16317.93 | 16110.08 | -71.9833 | 68.25019 | 86.35734 | 53.25047
20.530001 | 16137.4531 | 16309.22 | 16100.84 | -171.7628 | 68.31792 | 86.44737 | 53.60779
20.540001 | 16291.7412 | 16300.52 | 16091.62 | -8.774769 | 68.38576 | 86.53756 | 53.96985
20.549999 | 16174.875 | 16291.84 | 16082.42 | -116.9606 | 68.4537 | 86.62791 | 54.33673
20.559999 | 15936.3994 | 16283.17 | 16073.22 | -346.7721 | 68.52177 | 86.71842 | 54.70868
20.57 | 16072.2383 | 16274.52 | 16064.04 | -202.2863 | 68.58996 | 86.80909 | 55.08573
20.58 | 16195.1318 | 16265.9 | 16054.87 | -70.7648 | 68.65823 | 86.89993 | 55.46794
20.59 | 16351.9209 | 16257.29 | 16045.71 | 94.63406 | 68.72663 | 86.99093 | 55.85543
20.6 | 16248.6807 | 16248.7 | 16036.57 | -0.01469031 | 68.79515 | 87.08209 | 56.2483
20.610001 | 16299.4463 | 16240.12 | 16027.44 | 59.32483 | 68.86378 | 87.17341 | 56.64672
20.620001 | 16421.0801 | 16231.57 | 16018.32 | 189.5132 | 68.93253 | 87.2649 | 57.05069
20.629999 | 16294.2256 | 16223.03 | 16009.21 | 71.19298 | 69.00136 | 87.35654 | 57.46028
20.639999 | 15957.6895 | 16214.52 | 16000.12 | -256.8258 | 69.07033 | 87.44836 | 57.87578
20.65 | 15953.2344 | 16206.02 | 15991.04 | -252.7815 | 69.13942 | 87.54034 | 58.29726
20.66 | 16120.2969 | 16197.54 | 15981.97 | -77.23942 | 69.20861 | 87.63248 | 58.72477
20.67 | 16146.4268 | 16189.08 | 15972.91 | -42.64892 | 69.27793 | 87.7248 | 59.15846
20.68 | 16211.7188 | 16180.63 | 15963.87 | 31.08456 | 69.34735 | 87.81727 | 59.59847
20.690001 | 16248.8623 | 16172.21 | 15954.84 | 76.65113 | 69.4169 | 87.90993 | 60.04499
20.700001 | 16142.4756 | 16163.81 | 15945.82 | -21.33269 | 69.48656 | 88.00274 | 60.49802
20.709999 | 16123.2021 | 16155.43 | 15936.82 | -32.22447 | 69.55631 | 88.09571 | 60.95767
20.719999 | 16147.8701 | 16147.06 | 15927.82 | 0.8073124 | 69.6262 | 88.18886 | 61.42428
20.73 | 16227.0752 | 16138.72 | 15918.84 | 88.35731 | 69.69621 | 88.28218 | 61.89791
20.74 | 16314.0254 | 16130.39 | 15909.87 | 183.6317 | 69.76634 | 88.37567 | 62.37866
20.75 | 16348.3145 | 16122.09 | 15900.92 | 226.2249 | 69.83658 | 88.46933 | 62.86672
20.76 | 16529.4453 | 16113.81 | 15891.97 | 415.6397 | 69.90692 | 88.56317 | 63.36222
20.77 | 16853.1582 | 16105.54 | 15883.04 | 747.6163 | 69.9774 | 88.65717 | 63.86535
20.780001 | 16883.416 | 16097.3 | 15874.12 | 786.1181 | 70.04799 | 88.75134 | 64.37633
20.790001 | 16575.6816 | 16089.08 | 15865.22 | 486.6063 | 70.11869 | 88.84569 | 64.8952
20.799999 | 16196.625 | 16080.88 | 15856.32 | 115.7499 | 70.1895 | 88.9402 | 65.42208
20.809999 | 16070.9023 | 16072.69 | 15847.44 | -1.791978 | 70.26045 | 89.03489 | 65.95737
20.82 | 16387.5977 | 16064.53 | 15838.57 | 323.064 | 70.33152 | 89.12976 | 66.50121
20.83 | 16406.6309 | 16056.4 | 15829.71 | 350.2357 | 70.4027 | 89.22481 | 67.05368
20.84 | 16246.9951 | 16048.28 | 15820.87 | 198.7168 | 70.474 | 89.32002 | 67.61503
20.85 | 16326.459 | 16040.18 | 15812.04 | 286.276 | 70.54541 | 89.41542 | 68.18545
20.860001 | 16161.3828 | 16032.11 | 15803.22 | 129.2741 | 70.61696 | 89.51099 | 68.76525
20.870001 | 15961.4473 | 16024.06 | 15794.41 | -62.61005 | 70.68862 | 89.60674 | 69.35446
20.879999 | 16013.0742 | 16016.03 | 15785.61 | -2.955621 | 70.76038 | 89.70265 | 69.95325
20.889999 | 16246.3945 | 16008.02 | 15776.83 | 238.3713 | 70.83229 | 89.79875 | 70.56212
20.9 | 16238.6826 | 16000.04 | 15768.06 | 238.6442 | 70.90431 | 89.89504 | 71.18121
20.91 | 16086.5938 | 15992.08 | 15759.3 | 94.51641 | 70.97645 | 89.9915 | 71.81066
20.92 | 16052.7158 | 15984.14 | 15750.55 | 68.57628 | 71.04872 | 90.08814 | 72.45077
20.93 | 16273.3418 | 15976.23 | 15741.82 | 297.1168 | 71.12109 | 90.18496 | 73.10179
20.940001 | 16177.4951 | 15968.33 | 15733.09 | 209.1617 | 71.19361 | 90.28196 | 73.76408
20.950001 | 15846.4492 | 15960.47 | 15724.38 | -114.0173 | 71.26624 | 90.37915 | 74.43773
20.959999 | 15835.748 | 15952.63 | 15715.69 | -116.8773 | 71.33897 | 90.4765 | 75.12293
20.969999 | 15910.168 | 15944.81 | 15707 | -34.639 | 71.41185 | 90.57405 | 75.8203
20.98 | 15902.2129 | 15937.01 | 15698.33 | -34.79969 | 71.48486 | 90.67179 | 76.53
20.99 | 15836.0654 | 15929.24 | 15689.66 | -93.17861 | 71.55798 | 90.76971 | 77.25228
21 | 15960.9141 | 15921.5 | 15681.01 | 39.41336 | 71.63122 | 90.86781 | 77.98747
21.01 | 16182.5986 | 15913.78 | 15672.38 | 268.8155 | 71.70458 | 90.9661 | 78.7359
21.02 | 16050.248 | 15906.09 | 15663.75 | 144.1566 | 71.77809 | 91.06457 | 79.49792
21.030001 | 15858.333 | 15898.43 | 15655.14 | -40.09222 | 71.85171 | 91.16323 | 80.27396
21.040001 | 15996.2773 | 15890.79 | 15646.53 | 105.4909 | 71.92545 | 91.26208 | 81.06419
21.049999 | 16069.1191 | 15883.18 | 15637.95 | 185.943 | 71.9993 | 91.36111 | 81.86886
21.059999 | 16042.3848 | 15875.59 | 15629.37 | 166.7931 | 72.0733 | 91.46033 | 82.68875
21.07 | 16194.8926 | 15868.03 | 15620.8 | 326.8585 | 72.14743 | 91.55975 | 83.52413
21.08 | 16333.7148 | 15860.51 | 15612.25 | 473.2093 | 72.22167 | 91.65936 | 84.37526
21.09 | 16354.25 | 15853.01 | 15603.71 | 501.2446 | 72.29605 | 91.75916 | 85.24264
21.1 | 16269.3438 | 15845.53 | 15595.18 | 423.8096 | 72.37053 | 91.85915 | 86.12671
21.110001 | 15997.416 | 15838.09 | 15586.66 | 159.3242 | 72.44517 | 91.95933 | 87.02805
21.120001 | 15980.9814 | 15830.68 | 15578.15 | 150.3015 | 72.51992 | 92.0597 | 87.94684
21.129999 | 16137.4658 | 15823.3 | 15569.66 | 314.1661 | 72.59479 | 92.16026 | 88.8835
21.139999 | 16116.5781 | 15815.95 | 15561.18 | 300.6292 | 72.6698 | 92.26102 | 89.83895
21.15 | 15991.4092 | 15808.63 | 15552.71 | 182.7806 | 72.74494 | 92.36198 | 90.81355
21.16 | 15899.9912 | 15801.34 | 15544.25 | 98.65034 | 72.82021 | 92.46314 | 91.8077
21.17 | 16049.5352 | 15794.09 | 15535.8 | 255.4497 | 72.8956 | 92.56448 | 92.82203
21.18 | 16382.0488 | 15786.86 | 15527.37 | 595.1858 | 72.97112 | 92.66603 | 93.8571
21.190001 | 16694.7812 | 15779.67 | 15518.95 | 915.1078 | 73.04678 | 92.76778 | 94.91367
21.200001 | 16487.3262 | 15772.52 | 15510.53 | 714.8077 | 73.12256 | 92.86973 | 95.99203
21.209999 | 16100.8877 | 15765.4 | 15502.14 | 335.488 | 73.19846 | 92.97186 | 97.09272
21.219999 | 16246.2168 | 15758.31 | 15493.75 | 487.9018 | 73.2745 | 93.0742 | 98.21692
21.23 | 16168.7402 | 15751.27 | 15485.37 | 417.4748 | 73.35069 | 93.17675 | 99.36512
21.24 | 15826.001 | 15744.25 | 15477.01 | 81.7476 | 73.42699 | 93.2795 | 100.5379
21.25 | 15986.0488 | 15737.28 | 15468.66 | 248.77 | 73.50343 | 93.38245 | 101.736
21.26 | 16369.7666 | 15730.34 | 15460.32 | 639.4242 | 73.57998 | 93.48561 | 102.9603
21.27 | 16312.2402 | 15723.45 | 15451.99 | 588.7952 | 73.65669 | 93.58897 | 104.2115
21.280001 | 16122.6143 | 15716.59 | 15443.67 | 406.0275 | 73.73352 | 93.69253 | 105.4906
21.290001 | 16119.5713 | 15709.77 | 15435.36 | 409.8015 | 73.81049 | 93.7963 | 106.7982
21.299999 | 16281.251 | 15703 | 15427.07 | 578.2553 | 73.88757 | 93.90027 | 108.1349
21.309999 | 16394.377 | 15696.26 | 15418.79 | 698.1144 | 73.96481 | 94.00445 | 109.5024
21.32 | 15888.0684 | 15689.57 | 15410.52 | 198.4962 | 74.04218 | 94.10885 | 110.9013
21.33 | 15318.4307 | 15682.93 | 15402.26 | -364.4961 | 74.11967 | 94.21346 | 112.3324
21.34 | 15325.2559 | 15676.33 | 15394.01 | -351.0708 | 74.19731 | 94.31827 | 113.7969
21.35 | 15818.3008 | 15669.77 | 15385.78 | 148.5278 | 74.27506 | 94.4233 | 115.2959
21.360001 | 16119.5977 | 15663.27 | 15377.55 | 456.3314 | 74.35297 | 94.52854 | 116.8306
21.370001 | 16243.2549 | 15656.81 | 15369.34 | 586.4462 | 74.43101 | 94.63399 | 118.4018
21.379999 | 15922.0967 | 15650.4 | 15361.14 | 271.6945 | 74.50916 | 94.73965 | 120.0105
21.389999 | 15529.833 | 15644.05 | 15352.95 | -114.2124 | 74.58747 | 94.84552 | 121.6587
21.4 | 15975.1152 | 15637.74 | 15344.78 | 337.3748 | 74.66593 | 94.95163 | 123.3474
21.41 | 16292.1279 | 15631.49 | 15336.61 | 660.6384 | 74.74451 | 95.05795 | 125.0778
21.42 | 16071.166 | 15625.29 | 15328.45 | 445.8723 | 74.82323 | 95.16448 | 126.8513
21.43 | 16018.1748 | 15619.15 | 15320.31 | 399.0205 | 74.90207 | 95.27122 | 128.6693
21.440001 | 16136.0967 | 15613.07 | 15312.18 | 523.0243 | 74.98107 | 95.3782 | 130.5337
21.450001 | 16100 | 15607.05 | 15304.06 | 492.9496 | 75.0602 | 95.48539 | 132.4455
21.459999 | 15925.3516 | 15601.09 | 15295.95 | 324.2611 | 75.13945 | 95.59279 | 134.406
21.469999 | 15921.0244 | 15595.19 | 15287.86 | 325.8322 | 75.21886 | 95.70043 | 136.4179
21.48 | 16049.7314 | 15589.36 | 15279.77 | 460.3737 | 75.29841 | 95.8083 | 138.4825
21.49 | 15814.3379 | 15583.59 | 15271.69 | 230.7478 | 75.37809 | 95.91639 | 140.6014
21.5 | 15891.123 | 15577.89 | 15263.63 | 313.2325 | 75.45792 | 96.0247 | 142.7766
21.51 | 16304.29 | 15572.26 | 15255.58 | 732.0291 | 75.53787 | 96.13323 | 145.01
21.52 | 16312.7949 | 15566.7 | 15247.54 | 746.0917 | 75.61799 | 96.242 | 147.3036
21.530001 | 15849.6279 | 15561.22 | 15239.51 | 288.4087 | 75.69823 | 96.351 | 149.66
21.540001 | 15511.2412 | 15555.81 | 15231.49 | -44.57058 | 75.77862 | 96.46023 | 152.0804
21.549999 | 15444.2314 | 15550.48 | 15223.49 | -106.2523 | 75.85913 | 96.56967 | 154.5669
21.559999 | 15672.6611 | 15545.24 | 15215.49 | 127.4257 | 75.93979 | 96.67936 | 157.123
21.57 | 16008.8291 | 15540.07 | 15207.51 | 468.7595 | 76.02061 | 96.78929 | 159.7506
21.58 | 16136.4395 | 15534.99 | 15199.54 | 601.4497 | 76.10156 | 96.89946 | 162.452
21.59 | 16046.5098 | 15530 | 15191.58 | 516.5116 | 76.18266 | 97.00985 | 165.2298
21.6 | 15843.4385 | 15525.1 | 15183.63 | 318.3412 | 76.26388 | 97.12049 | 168.0866
21.610001 | 15705.0059 | 15520.29 | 15175.69 | 184.7163 | 76.34527 | 97.23136 | 171.0258
21.620001 | 15924.1162 | 15515.58 | 15167.76 | 408.5378 | 76.42679 | 97.34248 | 174.0491
21.629999 | 16042.2686 | 15510.97 | 15159.85 | 531.3013 | 76.50845 | 97.45382 | 177.1593
21.639999 | 15630.7158 | 15506.46 | 15151.94 | 124.2583 | 76.59026 | 97.56542 | 180.3608
21.65 | 15680.0596 | 15502.05 | 15144.05 | 178.0071 | 76.67223 | 97.67727 | 183.6562
21.66 | 16166.667 | 15497.76 | 15136.16 | 668.9104 | 76.75433 | 97.78935 | 187.0484
21.67 | 15961.4639 | 15493.57 | 15128.29 | 467.8914 | 76.83658 | 97.90169 | 190.5408
21.68 | 15729.167 | 15489.5 | 15120.43 | 239.6634 | 76.91896 | 98.01427 | 194.1369
21.690001 | 15788.1533 | 15485.55 | 15112.58 | 302.6 | 77.00151 | 98.1271 | 197.8408
21.700001 | 15762.3281 | 15481.73 | 15104.75 | 280.6026 | 77.0842 | 98.24019 | 201.655
21.709999 | 15844.9678 | 15478.02 | 15096.92 | 366.9434 | 77.16702 | 98.3535 | 205.5827
21.719999 | 15829.665 | 15474.45 | 15089.11 | 355.2125 | 77.25 | 98.4671 | 209.6296
21.73 | 15761.3955 | 15471.01 | 15081.3 | 290.3816 | 77.33313 | 98.58095 | 213.7992
21.74 | 16096.6416 | 15467.71 | 15073.51 | 628.928 | 77.41641 | 98.69505 | 218.0948
21.75 | 16071.6943 | 15464.56 | 15065.73 | 607.1391 | 77.49984 | 98.80941 | 222.5208
21.76 | 15855.374 | 15461.54 | 15057.95 | 393.8311 | 77.5834 | 98.92402 | 227.0814
21.77 | 15991.0898 | 15458.68 | 15050.19 | 532.4088 | 77.66713 | 99.0389 | 231.781
21.780001 | 16090.293 | 15455.97 | 15042.44 | 634.3191 | 77.751 | 99.15404 | 236.6247
21.790001 | 15689.9873 | 15453.43 | 15034.71 | 236.5613 | 77.83502 | 99.26945 | 241.6155
21.799999 | 15415.4863 | 15451.04 | 15026.98 | -35.55585 | 77.91918 | 99.38511 | 246.7573
21.809999 | 15607.8604 | 15448.83 | 15019.26 | 159.0341 | 78.0035 | 99.50105 | 252.0573
21.82 | 15526.6279 | 15446.78 | 15011.56 | 79.84469 | 78.08799 | 99.61727 | 257.5194
21.83 | 15586.8096 | 15444.92 | 15003.86 | 141.8915 | 78.17261 | 99.73375 | 263.1473
21.84 | 15635.0947 | 15443.24 | 14996.18 | 191.8592 | 78.25739 | 99.85051 | 268.9463
21.85 | 15593.0996 | 15441.74 | 14988.51 | 151.3596 | 78.34231 | 99.96753 | 274.9212
21.860001 | 15575.7588 | 15440.44 | 14980.85 | 135.322 | 78.4274 | 100.0848 | 281.0776
21.870001 | 15473.0342 | 15439.33 | 14973.2 | 33.70431 | 78.51263 | 100.2024 | 287.4183
21.879999 | 15531.2803 | 15438.42 | 14965.56 | 92.8561 | 78.598 | 100.3203 | 293.9474
21.889999 | 15468.6934 | 15437.72 | 14957.93 | 30.96899 | 78.68355 | 100.4384 | 300.6726
21.9 | 15342.6934 | 15437.23 | 14950.31 | -94.54136 | 78.76925 | 100.5569 | 307.5973
21.91 | 15590.7559 | 15436.96 | 14942.7 | 153.7958 | 78.8551 | 100.6756 | 314.725
21.92 | 15887.6094 | 15436.9 | 14935.11 | 450.7052 | 78.94111 | 100.7946 | 322.0602
21.93 | 15841.667 | 15437.07 | 14927.52 | 404.596 | 79.02726 | 100.9139 | 329.6068
21.940001 | 15918.5566 | 15437.46 | 14919.95 | 481.0917 | 79.11358 | 101.0335 | 337.37
21.950001 | 15952.3096 | 15438.09 | 14912.38 | 514.2217 | 79.20006 | 101.1534 | 345.3503
21.959999 | 15846.4805 | 15438.94 | 14904.83 | 407.5374 | 79.28667 | 101.2735 | 353.55
21.969999 | 15864.002 | 15440.03 | 14897.29 | 423.9682 | 79.37346 | 101.394 | 361.9755
21.98 | 15656.041 | 15441.36 | 14889.76 | 214.6797 | 79.46041 | 101.5148 | 370.6273
21.99 | 15417.625 | 15442.93 | 14882.24 | -25.30215 | 79.54751 | 101.6359 | 379.5056
22 | 15532.4824 | 15444.73 | 14874.73 | 87.75058 | 79.63477 | 101.7573 | 388.6114
22.01 | 15757.3164 | 15446.77 | 14867.23 | 310.5414 | 79.72218 | 101.879 | 397.9446
22.02 | 15763.3975 | 15449.06 | 14859.74 | 314.3421 | 79.80977 | 102.001 | 407.5038
22.030001 | 15769.0801 | 15451.57 | 14852.26 | 317.5083 | 79.89751 | 102.1233 | 417.2886
22.040001 | 15639.6787 | 15454.32 | 14844.8 | 185.3599 | 79.9854 | 102.246 | 427.2922
22.049999 | 15324.3086 | 15457.29 | 14837.34 | -132.9832 | 80.07344 | 102.3689 | 437.509
22.059999 | 15026.6611 | 15460.49 | 14829.89 | -433.8253 | 80.16166 | 102.4922 | 447.9378
22.07 | 15161.7676 | 15463.89 | 14822.46 | -302.1263 | 80.25006 | 102.6158 | 458.5691
22.08 | 15711.2959 | 15467.5 | 14815.03 | 243.7912 | 80.33859 | 102.7398 | 469.3919
22.09 | 16104.8799 | 15471.31 | 14807.62 | 633.5724 | 80.4273 | 102.864 | 480.3955
22.1 | 15544.1484 | 15475.29 | 14800.22 | 68.8597 | 80.51615 | 102.9886 | 491.5665
22.110001 | 15503.2568 | 15479.43 | 14792.82 | 23.82299 | 80.60519 | 103.1136 | 502.891
22.120001 | 15797.627 | 15483.72 | 14785.44 | 313.9045 | 80.69438 | 103.2389 | 514.3473
22.129999 | 15665.8936 | 15488.13 | 14778.07 | 177.7596 | 80.78372 | 103.3645 | 525.9139
22.139999 | 15387.6484 | 15492.65 | 14770.71 | -104.9995 | 80.87324 | 103.4904 | 537.5732
22.15 | 15497.1289 | 15497.24 | 14763.36 | -0.108128 | 80.96294 | 103.6167 | 549.2975
22.16 | 15889.7314 | 15501.87 | 14756.02 | 387.859 | 81.05279 | 103.7434 | 561.0562
22.17 | 15932.8545 | 15506.52 | 14748.69 | 426.332 | 81.14281 | 103.8704 | 572.8187
22.18 | 15408.6396 | 15511.15 | 14741.37 | -102.5134 | 81.23298 | 103.9978 | 584.5505
22.190001 | 15078.2373 | 15515.73 | 14734.06 | -437.4903 | 81.32334 | 104.1255 | 596.2161
22.200001 | 15255.5332 | 15520.2 | 14726.76 | -264.6707 | 81.41385 | 104.2537 | 607.7717
22.209999 | 15512.7188 | 15524.54 | 14719.48 | -11.82007 | 81.50451 | 104.3821 | 619.1735
22.219999 | 15561.5889 | 15528.69 | 14712.2 | 32.89902 | 81.59536 | 104.511 | 630.3819
22.23 | 15660.8965 | 15532.61 | 14704.93 | 128.2882 | 81.68639 | 104.6402 | 641.3474
22.24 | 15187.5664 | 15536.24 | 14697.68 | -348.6778 | 81.77757 | 104.7698 | 652.0187
22.25 | 14887.9551 | 15539.55 | 14690.43 | -651.5918 | 81.86893 | 104.8998 | 662.3458
22.26 | 15228.6338 | 15542.46 | 14683.2 | -313.8304 | 81.96045 | 105.0302 | 672.2765
22.27 | 15366.4854 | 15544.94 | 14675.97 | -178.4581 | 82.05216 | 105.161 | 681.7583
22.280001 | 15227.71 | 15546.93 | 14668.76 | -319.2227 | 82.14403 | 105.2921 | 690.7398
22.290001 | 15301.998 | 15548.38 | 14661.55 | -246.3807 | 82.23606 | 105.4237 | 699.1665
22.299999 | 15576.3418 | 15549.23 | 14654.36 | 27.11055 | 82.32826 | 105.5557 | 706.9874
22.309999 | 15312.9824 | 15549.44 | 14647.18 | -236.4601 | 82.42063 | 105.6881 | 714.1574
22.32 | 15444.6816 | 15548.97 | 14640 | -104.2845 | 82.51319 | 105.8209 | 720.6297
22.33 | 15563.4346 | 15547.76 | 14632.84 | 15.67488 | 82.60592 | 105.9542 | 726.3603
22.34 | 15777.3877 | 15545.79 | 14625.69 | 231.6026 | 82.69882 | 106.0879 | 731.3118
22.35 | 15607.8242 | 15543.01 | 14618.54 | 64.81563 | 82.79188 | 106.222 | 735.4506
22.360001 | 15521.0479 | 15539.4 | 14611.41 | -18.35378 | 82.88514 | 106.3565 | 738.7488
22.370001 | 15421.4053 | 15534.94 | 14604.29 | -113.5378 | 82.97856 | 106.4915 | 741.1837
22.379999 | 15731.4121 | 15529.62 | 14597.18 | 201.7947 | 83.07214 | 106.6269 | 742.7394
22.389999 | 15644.0947 | 15523.41 | 14590.08 | 120.6815 | 83.16591 | 106.7628 | 743.4069
22.4 | 15602.165 | 15516.33 | 14582.99 | 85.83692 | 83.25988 | 106.8992 | 743.1835
22.41 | 15733.333 | 15508.37 | 14575.9 | 224.9661 | 83.354 | 107.036 | 742.0723
22.42 | 15610.8828 | 15499.54 | 14568.83 | 111.343 | 83.4483 | 107.1733 | 740.0845
22.43 | 15440.1934 | 15489.86 | 14561.77 | -49.67077 | 83.54277 | 107.3111 | 737.2374
22.440001 | 15691.877 | 15479.36 | 14554.72 | 212.5155 | 83.63744 | 107.4494 | 733.5531
22.450001 | 15756.3955 | 15468.06 | 14547.68 | 288.3314 | 83.73227 | 107.5881 | 729.0625
22.459999 | 15649.0107 | 15456.01 | 14540.65 | 193.0032 | 83.82727 | 107.7274 | 723.8006
22.469999 | 15460.876 | 15443.23 | 14533.63 | 17.6508 | 83.92246 | 107.8671 | 717.8034
22.48 | 15456.5459 | 15429.76 | 14526.62 | 26.78434 | 84.01784 | 108.0074 | 711.1149
22.49 | 15584.3906 | 15415.66 | 14519.62 | 168.7257 | 84.11339 | 108.1483 | 703.7818
22.5 | 15800.5645 | 15400.98 | 14512.63 | 399.5817 | 84.20913 | 108.2896 | 695.8525
22.51 | 15416.8906 | 15385.77 | 14505.65 | 31.12442 | 84.30503 | 108.4315 | 687.3779
22.52 | 15276.3867 | 15370.07 | 14498.68 | -93.68014 | 84.40114 | 108.5739 | 678.4098
22.530001 | 15308.9844 | 15353.93 | 14491.72 | -44.95037 | 84.49742 | 108.7169 | 668.9989
22.540001 | 15235.8555 | 15337.43 | 14484.77 | -101.5717 | 84.59388 | 108.8605 | 659.201
22.549999 | 15312.3584 | 15320.6 | 14477.83 | -8.238972 | 84.6905 | 109.0046 | 649.0687
22.559999 | 15127.4658 | 15303.49 | 14470.9 | -176.0223 | 84.78733 | 109.1494 | 638.6476
22.57 | 14837.9141 | 15286.15 | 14463.98 | -448.2368 | 84.88435 | 109.2947 | 627.9884
22.58 | 15101.707 | 15268.64 | 14457.07 | -166.9286 | 84.98155 | 109.4407 | 617.1398
22.59 | 15667.1182 | 15250.99 | 14450.17 | 416.1324 | 85.07893 | 109.5872 | 606.1457
22.6 | 15232.167 | 15233.24 | 14443.28 | -1.076789 | 85.17648 | 109.7344 | 595.0488
22.610001 | 15238.6172 | 15215.45 | 14436.4 | 23.17043 | 85.27424 | 109.8822 | 583.8868
22.620001 | 15520.291 | 15197.64 | 14429.53 | 322.6543 | 85.37218 | 110.0307 | 572.7002
22.629999 | 15459.1533 | 15179.85 | 14422.67 | 279.304 | 85.47028 | 110.1799 | 561.5243
22.639999 | 15291.4053 | 15162.11 | 14415.82 | 129.2977 | 85.56859 | 110.3297 | 550.3846
22.65 | 15215.7676 | 15144.44 | 14408.98 | 71.32516 | 85.6671 | 110.4802 | 539.3113
22.66 | 15302.3037 | 15126.88 | 14402.15 | 175.421 | 85.76578 | 110.6314 | 528.332
22.67 | 15271.668 | 15109.45 | 14395.33 | 162.2183 | 85.86466 | 110.7834 | 517.4688
22.68 | 15181.8369 | 15092.16 | 14388.52 | 89.67325 | 85.96371 | 110.936 | 506.7417
22.690001 | 15301.9902 | 15075.04 | 14381.72 | 226.95 | 86.06298 | 111.0895 | 496.167
22.700001 | 15527.6689 | 15058.1 | 14374.93 | 469.5693 | 86.16242 | 111.2436 | 485.7638
22.709999 | 15563.6143 | 15041.36 | 14368.15 | 522.2577 | 86.26203 | 111.3986 | 475.5462
22.719999 | 15859.0098 | 15024.81 | 14361.38 | 834.195 | 86.36185 | 111.5543 | 465.5202
22.73 | 15363.5713 | 15008.49 | 14354.62 | 355.0851 | 86.46188 | 111.7109 | 455.6973
22.74 | 15182.292 | 14992.38 | 14347.86 | 189.9106 | 86.56209 | 111.8683 | 446.0868
22.75 | 15339.4756 | 14976.51 | 14341.12 | 362.9705 | 86.66249 | 112.0266 | 436.6939
22.76 | 15265.8047 | 14960.86 | 14334.39 | 304.9428 | 86.76307 | 112.1857 | 427.5234
22.77 | 15152.9678 | 14945.46 | 14327.67 | 207.5125 | 86.86387 | 112.3457 | 418.5787
22.780001 | 15448.207 | 14930.29 | 14320.95 | 517.9214 | 86.96485 | 112.5066 | 409.8607
22.790001 | 15598.3975 | 14915.36 | 14314.25 | 683.0393 | 87.06602 | 112.6684 | 401.3734
22.799999 | 15410.1045 | 14900.67 | 14307.56 | 509.43 | 87.16737 | 112.8312 | 393.1178
22.809999 | 15483.0117 | 14886.23 | 14300.87 | 596.7844 | 87.26894 | 112.995 | 385.0891
22.82 | 15715.6572 | 14872.02 | 14294.2 | 843.6396 | 87.37071 | 113.1597 | 377.2876
22.83 | 15314.3311 | 14858.05 | 14287.53 | 456.285 | 87.47266 | 113.3255 | 369.7129
22.84 | 15166.4346 | 14844.31 | 14280.88 | 322.1255 | 87.57482 | 113.4924 | 362.3618
22.85 | 15472.4199 | 14830.8 | 14274.23 | 641.6162 | 87.67715 | 113.6603 | 355.2315
22.860001 | 15569.8359 | 14817.53 | 14267.6 | 752.3108 | 87.77971 | 113.8292 | 348.3176
22.870001 | 15286.7695 | 14804.47 | 14260.97 | 482.2963 | 87.88246 | 113.9994 | 341.6188
22.879999 | 15118.0186 | 14791.65 | 14254.36 | 326.3734 | 87.98539 | 114.1706 | 335.1317
22.889999 | 15115.3926 | 14779.03 | 14247.75 | 336.3614 | 88.08853 | 114.3431 | 328.849
22.9 | 14809.9629 | 14766.63 | 14241.15 | 43.33404 | 88.19189 | 114.5168 | 322.7676
22.91 | 14731.0742 | 14754.44 | 14234.56 | -23.36184 | 88.29544 | 114.6917 | 316.884
22.92 | 14922.8652 | 14742.45 | 14227.99 | 180.4181 | 88.39918 | 114.8679 | 311.1933
22.93 | 15099.0986 | 14730.66 | 14221.42 | 368.4411 | 88.50312 | 115.0454 | 305.6909
22.940001 | 15260.2842 | 14719.06 | 14214.86 | 541.2231 | 88.60728 | 115.2242 | 300.3713
22.950001 | 15239.5244 | 14707.66 | 14208.31 | 531.8681 | 88.71164 | 115.4045 | 295.2316
22.959999 | 15173.1133 | 14696.44 | 14201.77 | 476.6738 | 88.81618 | 115.5861 | 290.2674
22.969999 | 15292.0957 | 14685.4 | 14195.24 | 606.6947 | 88.92093 | 115.7692 | 285.4717
22.98 | 15332.5908 | 14674.54 | 14188.72 | 658.0531 | 89.02591 | 115.9538 | 280.8407
22.99 | 15025.6533 | 14663.85 | 14182.21 | 361.8062 | 89.13108 | 116.14 | 276.3706
23 | 15166.0488 | 14653.32 | 14175.7 | 512.7249 | 89.23646 | 116.3277 | 272.0565
23.01 | 15281.6689 | 14642.96 | 14169.21 | 638.7055 | 89.34203 | 116.517 | 267.894
23.02 | 15360.2129 | 14632.76 | 14162.73 | 727.4514 | 89.44783 | 116.708 | 263.8788
23.030001 | 15273.8887 | 14622.71 | 14156.25 | 651.1762 | 89.55382 | 116.9008 | 260.0058
23.040001 | 15385.707 | 14612.81 | 14149.79 | 772.892 | 89.66003 | 117.0953 | 256.2722
23.049999 | 15409.0303 | 14603.07 | 14143.33 | 805.9647 | 89.76641 | 117.2915 | 252.6742
23.059999 | 15120.0713 | 14593.46 | 14136.89 | 526.6152 | 89.87303 | 117.4897 | 249.2058
23.07 | 15075.6191 | 14583.98 | 14130.45 | 491.6353 | 89.97988 | 117.6898 | 245.8639
23.08 | 15173.3857 | 14574.65 | 14124.02 | 598.7388 | 90.08692 | 117.8918 | 242.6451
23.09 | 15115.5176 | 14565.44 | 14117.61 | 550.0769 | 90.19417 | 118.0958 | 239.5455
23.1 | 15306.8936 | 14556.36 | 14111.2 | 750.5319 | 90.30161 | 118.302 | 236.5615
23.110001 | 15404.5068 | 14547.41 | 14104.8 | 857.1016 | 90.4093 | 118.5102 | 233.6891
23.120001 | 15131.0537 | 14538.57 | 14098.41 | 592.4834 | 90.51718 | 118.7207 | 230.9259
23.129999 | 14835.8691 | 14529.85 | 14092.03 | 306.0147 | 90.62526 | 118.9333 | 228.2687
23.139999 | 14699.6836 | 14521.25 | 14085.66 | 178.4331 | 90.73356 | 119.1483 | 225.713
23.15 | 14682.2178 | 14512.76 | 14079.29 | 169.4611 | 90.8421 | 119.3657 | 223.2561
23.16 | 14898.4219 | 14504.37 | 14072.94 | 394.0502 | 90.95084 | 119.5855 | 220.8955
23.17 | 14875.4443 | 14496.09 | 14066.6 | 379.3525 | 91.0598 | 119.8078 | 218.6281
23.18 | 14456.1152 | 14487.91 | 14060.26 | -31.79908 | 91.16895 | 120.0327 | 216.4511
23.190001 | 14759.542 | 14479.84 | 14053.94 | 279.7065 | 91.27835 | 120.2602 | 214.3613
23.200001 | 15195.3555 | 14471.85 | 14047.62 | 723.5006 | 91.38796 | 120.4904 | 212.357
23.209999 | 15204.4404 | 14463.97 | 14041.31 | 740.4697 | 91.49776 | 120.7234 | 210.4358
23.219999 | 15484.2324 | 14456.18 | 14035.02 | 1028.055 | 91.60779 | 120.9592 | 208.5942
23.23 | 15502.8857 | 14448.47 | 14028.73 | 1054.413 | 91.71807 | 121.198 | 206.8301
23.24 | 15221.0918 | 14440.86 | 14022.45 | 780.2347 | 91.82854 | 121.4397 | 205.1418
23.25 | 15046.8242 | 14433.33 | 14016.18 | 613.497 | 91.93924 | 121.6844 | 203.5268
23.26 | 15104.5586 | 14425.88 | 14009.92 | 678.6776 | 92.05014 | 121.9323 | 201.983
23.27 | 14972.3359 | 14418.52 | 14003.66 | 553.8194 | 92.16129 | 122.1833 | 200.5085
23.280001 | 15094.6465 | 14411.23 | 13997.42 | 683.4156 | 92.27266 | 122.4376 | 199.101
23.290001 | 15012.2207 | 14404.02 | 13991.19 | 608.1963 | 92.38425 | 122.6953 | 197.7593
23.299999 | 14882.2734 | 14396.9 | 13984.96 | 485.3776 | 92.49602 | 122.9562 | 196.4816
23.309999 | 14726.4824 | 14389.84 | 13978.75 | 336.6421 | 92.60806 | 123.2207 | 195.2655
23.32 | 14777.4326 | 14382.86 | 13972.54 | 394.5754 | 92.72032 | 123.4887 | 194.1096
23.33 | 15024.1367 | 14375.95 | 13966.34 | 648.1904 | 92.83281 | 123.7602 | 193.0125
23.34 | 15231.1123 | 14369.11 | 13960.15 | 862.0068 | 92.94551 | 124.0353 | 191.9727
23.35 | 15215.5215 | 14362.33 | 13953.97 | 853.1881 | 93.05843 | 124.3141 | 190.9887
23.360001 | 14833.8779 | 14355.63 | 13947.8 | 478.2502 | 93.1716 | 124.5965 | 190.0588
23.370001 | 15007.5586 | 14348.99 | 13941.64 | 658.5697 | 93.28498 | 124.8827 | 189.1822
23.379999 | 15197.0391 | 14342.42 | 13935.49 | 854.6227 | 93.39858 | 125.1726 | 188.3578
23.389999 | 14956.8105 | 14335.91 | 13929.34 | 620.9046 | 93.51243 | 125.4663 | 187.5837
23.4 | 15128.3623 | 14329.46 | 13923.21 | 798.9052 | 93.62651 | 125.7638 | 186.8589
23.41 | 15432.5332 | 14323.07 | 13917.08 | 1109.463 | 93.74082 | 126.0651 | 186.1825
23.42 | 15527.4873 | 14316.74 | 13910.96 | 1210.744 | 93.85535 | 126.3701 | 185.5534
23.43 | 15135.3691 | 14310.48 | 13904.86 | 824.893 | 93.9701 | 126.6788 | 184.9706
23.440001 | 15024.0811 | 14304.27 | 13898.76 | 719.8153 | 94.0851 | 126.9912 | 184.4329
23.450001 | 14872.9785 | 14298.11 | 13892.67 | 574.865 | 94.20033 | 127.3071 | 183.9399
23.459999 | 15058.4619 | 14292.02 | 13886.59 | 766.4432 | 94.31578 | 127.6265 | 183.4906
23.469999 | 15164.0713 | 14285.98 | 13880.51 | 878.0935 | 94.43148 | 127.9494 | 183.0837
23.48 | 15194.8076 | 14279.99 | 13874.45 | 914.8171 | 94.54743 | 128.2755 | 182.7188
23.49 | 14908.2588 | 14274.06 | 13868.39 | 634.2017 | 94.66359 | 128.6048 | 182.3951
23.5 | 14796.4502 | 14268.18 | 13862.35 | 528.2739 | 94.78 | 128.9369 | 182.1119
23.51 | 14965.4385 | 14262.35 | 13856.31 | 703.0916 | 94.89662 | 129.2717 | 181.8685
23.52 | 14925.5146 | 14256.57 | 13850.28 | 668.9463 | 95.01352 | 129.609 | 181.6643
23.530001 | 14821.1367 | 14250.84 | 13844.26 | 570.298 | 95.13063 | 129.9484 | 181.4986
23.540001 | 15302.3955 | 14245.16 | 13838.25 | 1057.237 | 95.24798 | 130.2897 | 181.371
23.549999 | 14994.8516 | 14239.53 | 13832.25 | 755.3235 | 95.36555 | 130.6324 | 181.2812
23.559999 | 14588.6113 | 14233.94 | 13826.26 | 354.668 | 95.48339 | 130.9763 | 181.2282
23.57 | 14787.6699 | 14228.4 | 13820.27 | 559.2658 | 95.60147 | 131.3209 | 181.2117
23.58 | 14859.832 | 14222.91 | 13814.29 | 636.9212 | 95.7198 | 131.6656 | 181.2315
23.59 | 14815.54 | 14217.46 | 13808.33 | 598.0782 | 95.83836 | 132.01 | 181.2869
23.6 | 14763.792 | 14212.06 | 13802.37 | 551.7357 | 95.95714 | 132.3536 | 181.3777
23.610001 | 14487.1084 | 14206.69 | 13796.42 | 280.4158 | 96.0762 | 132.6957 | 181.5033
23.620001 | 14578.6348 | 14201.37 | 13790.48 | 377.2637 | 96.19549 | 133.0358 | 181.6639
23.629999 | 14705.6455 | 14196.09 | 13784.54 | 509.5541 | 96.31501 | 133.373 | 181.8589
23.639999 | 14982.5 | 14190.85 | 13778.62 | 791.6498 | 96.43479 | 133.7069 | 182.0879
23.65 | 14692.7168 | 14185.65 | 13772.7 | 507.0698 | 96.55483 | 134.0368 | 182.3509
23.66 | 14765.3301 | 14180.48 | 13766.8 | 584.848 | 96.6751 | 134.3617 | 182.6475
23.67 | 15203.4912 | 14175.35 | 13760.9 | 1028.137 | 96.79563 | 134.681 | 182.9776
23.68 | 14991.3359 | 14170.26 | 13755.01 | 821.0743 | 96.91638 | 134.994 | 183.3411
23.690001 | 14566.667 | 14165.2 | 13749.13 | 401.4635 | 97.03741 | 135.2998 | 183.7376
23.700001 | 14613.9902 | 14160.18 | 13743.26 | 453.8101 | 97.15869 | 135.5978 | 184.1673
23.709999 | 14944.2842 | 14155.19 | 13737.39 | 789.0932 | 97.28018 | 135.887 | 184.6301
23.719999 | 14836.4629 | 14150.23 | 13731.54 | 686.2298 | 97.40196 | 136.1671 | 185.1256
23.73 | 15294.1191 | 14145.31 | 13725.69 | 1148.813 | 97.524 | 136.4371 | 185.654
23.74 | 15201.0947 | 14140.41 | 13719.85 | 1060.684 | 97.64628 | 136.6964 | 186.2152
23.75 | 15305.708 | 14135.55 | 13714.02 | 1170.162 | 97.76881 | 136.9446 | 186.8092
23.76 | 14985.752 | 14130.71 | 13708.2 | 855.0414 | 97.89158 | 137.1809 | 187.4359
23.77 | 14690.3027 | 14125.9 | 13702.39 | 564.398 | 98.01464 | 137.4051 | 188.0955
23.780001 | 14328.0312 | 14121.13 | 13696.58 | 206.904 | 98.13794 | 137.6166 | 188.7879
23.790001 | 14282.4629 | 14116.38 | 13690.79 | 166.0839 | 98.26149 | 137.8152 | 189.5132
23.799999 | 14282.7227 | 14111.66 | 13685 | 171.062 | 98.38528 | 138.0007 | 190.2717
23.809999 | 14424.3877 | 14106.97 | 13679.22 | 317.4179 | 98.50935 | 138.173 | 191.0632
23.82 | 15079.1709 | 14102.31 | 13673.45 | 976.8639 | 98.63369 | 138.332 | 191.8881
23.83 | 15040.0273 | 14097.67 | 13667.69 | 942.3536 | 98.75829 | 138.4778 | 192.7463
23.84 | 15025 | 14093.07 | 13661.94 | 931.9305 | 98.88313 | 138.6105 | 193.6381
23.85 | 15011.5 | 14088.49 | 13656.19 | 923.0051 | 99.00822 | 138.7303 | 194.5637
23.860001 | 14888.8027 | 14083.95 | 13650.46 | 804.8529 | 99.13362 | 138.8376 | 195.5232
23.870001 | 14951.6572 | 14079.44 | 13644.73 | 872.2212 | 99.25925 | 138.9329 | 196.517
23.879999 | 15044.71 | 14074.95 | 13639.01 | 969.7551 | 99.38513 | 139.0164 | 197.5452
23.889999 | 14996.8672 | 14070.5 | 13633.3 | 926.3624 | 99.51129 | 139.0889 | 198.6082
23.9 | 15007.6523 | 14066.09 | 13627.59 | 941.565 | 99.63773 | 139.1508 | 199.7062
23.91 | 14557.3418 | 14061.7 | 13621.9 | 495.6373 | 99.76443 | 139.2029 | 200.8396
23.92 | 14492.1504 | 14057.36 | 13616.21 | 434.7938 | 99.89139 | 139.2458 | 202.0085
23.93 | 14847.958 | 14053.04 | 13610.53 | 794.9131 | 100.0186 | 139.2803 | 203.2135
23.940001 | 14744.874 | 14048.77 | 13604.86 | 696.1042 | 100.1461 | 139.3071 | 204.4548
23.950001 | 14891.6523 | 14044.53 | 13599.2 | 847.1187 | 100.2739 | 139.3268 | 205.7329
23.959999 | 15095.7451 | 14040.34 | 13593.55 | 1055.407 | 100.4019 | 139.3404 | 207.0482
23.969999 | 15215.4082 | 14036.18 | 13587.9 | 1179.226 | 100.5302 | 139.3486 | 208.4011
23.98 | 14891.2129 | 14032.07 | 13582.26 | 859.1451 | 100.6588 | 139.352 | 209.7923
23.99 | 14784.5625 | 14028 | 13576.64 | 756.5657 | 100.7876 | 139.3514 | 211.2219
24 | 14790.3682 | 14023.97 | 13571.02 | 766.398 | 100.9168 | 139.3476 | 212.6906
24.01 | 14659.5967 | 14019.99 | 13565.4 | 639.6076 | 101.0461 | 139.3412 | 214.1989
24.02 | 14556.8691 | 14016.05 | 13559.8 | 540.8144 | 101.1758 | 139.3328 | 215.7473
24.030001 | 14430.0713 | 14012.17 | 13554.2 | 417.9038 | 101.3058 | 139.3231 | 217.3364
24.040001 | 14497.2461 | 14008.33 | 13548.61 | 488.9161 | 101.436 | 139.3127 | 218.9669
24.049999 | 14444.3486 | 14004.54 | 13543.04 | 439.8048 | 101.5665 | 139.3021 | 220.6393
24.059999 | 14266.8682 | 14000.81 | 13537.46 | 266.0604 | 101.6972 | 139.2918 | 222.3544
24.07 | 14659.0811 | 13997.12 | 13531.9 | 661.9572 | 101.8283 | 139.2823 | 224.113
24.08 | 14895.0381 | 13993.49 | 13526.35 | 901.544 | 101.9596 | 139.2739 | 225.9153
24.09 | 14428.8926 | 13989.92 | 13520.8 | 438.9737 | 102.0913 | 139.2672 | 227.7625
24.1 | 14504.4561 | 13986.4 | 13515.26 | 518.0565 | 102.2231 | 139.2624 | 229.6551
24.110001 | 14709.7539 | 13982.94 | 13509.73 | 726.8173 | 102.3553 | 139.2598 | 231.594
24.120001 | 14580.0186 | 13979.53 | 13504.2 | 600.4864 | 102.4878 | 139.2598 | 233.58
24.129999 | 14362.8154 | 13976.19 | 13498.69 | 386.6274 | 102.6205 | 139.2626 | 235.614
24.139999 | 14153.9141 | 13972.9 | 13493.18 | 181.0112 | 102.7535 | 139.2684 | 237.6969
24.15 | 14411.1777 | 13969.68 | 13487.68 | 441.4989 | 102.8869 | 139.2773 | 239.8298
24.16 | 14936.9111 | 13966.52 | 13482.19 | 970.3937 | 103.0205 | 139.2895 | 242.0132
24.17 | 14674.6162 | 13963.42 | 13476.71 | 711.1966 | 103.1544 | 139.3053 | 244.2483
24.18 | 14657.0225 | 13960.39 | 13471.24 | 696.6361 | 103.2885 | 139.3246 | 246.5362
24.190001 | 14452.5068 | 13957.42 | 13465.77 | 495.0884 | 103.423 | 139.3477 | 248.8779
24.200001 | 14494.5244 | 13954.52 | 13460.31 | 540.0065 | 103.5577 | 139.3744 | 251.2746
24.209999 | 14185.3037 | 13951.69 | 13454.86 | 233.6172 | 103.6928 | 139.405 | 253.7271
24.219999 | 14438.4453 | 13948.92 | 13449.42 | 489.5219 | 103.8281 | 139.4394 | 256.237
24.23 | 14559.9199 | 13946.23 | 13443.98 | 613.6894 | 103.9637 | 139.4776 | 258.8056
24.24 | 14375.4004 | 13943.61 | 13438.56 | 431.7906 | 104.0996 | 139.5197 | 261.4337
24.25 | 14174.0664 | 13941.06 | 13433.14 | 233.0042 | 104.2359 | 139.5657 | 264.1228
24.26 | 14634.3828 | 13938.59 | 13427.73 | 695.7937 | 104.3724 | 139.6155 | 266.8743
24.27 | 14915.1357 | 13936.19 | 13422.32 | 978.9439 | 104.5092 | 139.6691 | 269.6896
24.280001 | 14880.9658 | 13933.87 | 13416.93 | 947.0947 | 104.6463 | 139.7265 | 272.5701
24.290001 | 15355.1201 | 13931.63 | 13411.54 | 1423.491 | 104.7837 | 139.7877 | 275.5174
24.299999 | 15219.3545 | 13929.47 | 13406.16 | 1289.885 | 104.9214 | 139.8526 | 278.5328
24.309999 | 14385.167 | 13927.39 | 13400.79 | 457.7774 | 105.0594 | 139.9211 | 281.6183
24.32 | 14467.4951 | 13925.39 | 13395.43 | 542.102 | 105.1977 | 139.9932 | 284.7755
24.33 | 14861.0039 | 13923.48 | 13390.07 | 937.522 | 105.3363 | 140.0689 | 288.0059
24.34 | 14976.3975 | 13921.66 | 13384.72 | 1054.74 | 105.4752 | 140.1481 | 291.3113
24.35 | 14626.0254 | 13919.92 | 13379.38 | 706.1042 | 105.6144 | 140.2307 | 294.6936
24.360001 | 14236.8174 | 13918.27 | 13374.05 | 318.5426 | 105.7539 | 140.3166 | 298.1548
24.370001 | 14433.9502 | 13916.72 | 13368.72 | 517.229 | 105.8937 | 140.4059 | 301.6967
24.379999 | 13934.583 | 13915.26 | 13363.41 | 19.32036 | 106.0338 | 140.4984 | 305.3213
24.389999 | 14032.2529 | 13913.9 | 13358.1 | 118.3535 | 106.1742 | 140.594 | 309.0311
24.4 | 14622.1885 | 13912.63 | 13352.8 | 709.5542 | 106.315 | 140.6928 | 312.8284
24.41 | 14358.1084 | 13911.47 | 13347.5 | 446.6385 | 106.456 | 140.7946 | 316.7147
24.42 | 14336.127 | 13910.41 | 13342.22 | 425.7188 | 106.5974 | 140.8994 | 320.6928
24.43 | 14709.2686 | 13909.45 | 13336.94 | 799.8169 | 106.739 | 141.007 | 324.7651
24.440001 | 14865.541 | 13908.6 | 13331.67 | 956.9388 | 106.881 | 141.1175 | 328.9341
24.450001 | 14608.6377 | 13907.86 | 13326.41 | 700.7744 | 107.0233 | 141.2308 | 333.2024
24.459999 | 14716.877 | 13907.24 | 13321.15 | 809.6392 | 107.1658 | 141.3467 | 337.5723
24.469999 | 14883.2861 | 13906.73 | 13315.91 | 976.5592 | 107.3088 | 141.4654 | 342.0473
24.48 | 14816.7891 | 13906.33 | 13310.67 | 910.4551 | 107.452 | 141.5865 | 346.6302
24.49 | 14642.2578 | 13906.06 | 13305.43 | 736.1954 | 107.5955 | 141.7102 | 351.3234
24.5 | 14542.1592 | 13905.91 | 13300.21 | 636.2444 | 107.7394 | 141.8364 | 356.1301
24.51 | 14574.7842 | 13905.89 | 13294.99 | 668.8898 | 107.8836 | 141.965 | 361.0538
24.52 | 14153.4092 | 13906 | 13289.78 | 247.4049 | 108.0281 | 142.0959 | 366.0975
24.530001 | 13902.3926 | 13906.25 | 13284.58 | -3.854884 | 108.1729 | 142.2291 | 371.2647
24.540001 | 14138.9795 | 13906.63 | 13279.39 | 232.3512 | 108.3181 | 142.3645 | 376.5589
24.549999 | 14429.6387 | 13907.15 | 13274.2 | 522.4882 | 108.4635 | 142.5021 | 381.9834
24.559999 | 14507.2676 | 13907.82 | 13269.02 | 599.4511 | 108.6093 | 142.6418 | 387.5427
24.57 | 14500.1318 | 13908.63 | 13263.85 | 591.5012 | 108.7554 | 142.7836 | 393.2406
24.58 | 14598.2686 | 13909.6 | 13258.69 | 688.6716 | 108.9018 | 142.9275 | 399.0804
24.59 | 14133.96 | 13910.72 | 13253.53 | 223.2403 | 109.0486 | 143.0733 | 405.0667
24.6 | 14214.7959 | 13912 | 13248.38 | 302.7931 | 109.1957 | 143.221 | 411.2035
24.610001 | 14420.4248 | 13913.45 | 13243.24 | 506.9745 | 109.3431 | 143.3707 | 417.4956
24.620001 | 14140.1904 | 13915.07 | 13238.11 | 225.1227 | 109.4909 | 143.5221 | 423.9473
24.629999 | 14693.9229 | 13916.86 | 13232.98 | 777.0632 | 109.6389 | 143.6754 | 430.563
24.639999 | 14521.7676 | 13918.83 | 13227.86 | 602.9377 | 109.7873 | 143.8304 | 437.3484
24.65 | 14832.5146 | 13920.98 | 13222.75 | 911.5305 | 109.9361 | 143.9872 | 444.3087
24.66 | 14623.3516 | 13923.33 | 13217.65 | 700.0244 | 110.0852 | 144.1457 | 451.4479
24.67 | 14301.8271 | 13925.86 | 13212.55 | 375.9624 | 110.2346 | 144.3058 | 458.7721
24.68 | 14678.541 | 13928.6 | 13207.46 | 749.9391 | 110.3843 | 144.4675 | 466.2867
24.690001 | 14570.9619 | 13931.54 | 13202.38 | 639.4178 | 110.5344 | 144.6308 | 473.9973
24.700001 | 13827.5352 | 13934.7 | 13197.31 | -107.1629 | 110.6848 | 144.7957 | 481.91
24.709999 | 14168.9717 | 13938.07 | 13192.24 | 230.9019 | 110.8355 | 144.962 | 490.0302
24.719999 | 14864.0293 | 13941.66 | 13187.18 | 922.3645 | 110.9866 | 145.1298 | 498.3653
24.73 | 14475.9131 | 13945.49 | 13182.13 | 530.4233 | 111.1381 | 145.2991 | 506.9218
24.74 | 14378.5098 | 13949.55 | 13177.09 | 428.9585 | 111.2899 | 145.4698 | 515.7052
24.75 | 14335.1533 | 13953.86 | 13172.05 | 381.2971 | 111.442 | 145.6419 | 524.7228
24.76 | 14325.377 | 13958.41 | 13167.02 | 366.9655 | 111.5944 | 145.8154 | 533.9818
24.77 | 13999.3154 | 13963.22 | 13162 | 36.09097 | 111.7473 | 145.9902 | 543.4895
24.780001 | 14181.5977 | 13968.3 | 13156.98 | 213.2958 | 111.9004 | 146.1663 | 553.2532
24.790001 | 14239.1729 | 13973.65 | 13151.97 | 265.5202 | 112.0539 | 146.3438 | 563.2806
24.799999 | 14036.1445 | 13979.28 | 13146.97 | 56.86029 | 112.2077 | 146.5225 | 573.5791
24.809999 | 13669.8701 | 13985.2 | 13141.98 | -315.3341 | 112.362 | 146.7024 | 584.158
24.82 | 14217.2764 | 13991.42 | 13137 | 225.8549 | 112.5165 | 146.8836 | 595.0258
24.83 | 14462.3789 | 13997.94 | 13132.02 | 464.4349 | 112.6714 | 147.0659 | 606.1895
24.84 | 14796.9707 | 14004.78 | 13127.05 | 792.1898 | 112.8267 | 147.2495 | 617.6588
24.85 | 14612.8262 | 14011.94 | 13122.08 | 600.8853 | 112.9823 | 147.4342 | 629.4426
24.860001 | 14412.1504 | 14019.43 | 13117.12 | 392.7175 | 113.1383 | 147.6201 | 641.5499
24.870001 | 14337.4873 | 14027.27 | 13112.18 | 310.22 | 113.2946 | 147.8071 | 653.9905
24.879999 | 14286.5264 | 14035.45 | 13107.23 | 251.0733 | 113.4512 | 147.9952 | 666.7729
24.889999 | 14369.0039 | 14044 | 13102.3 | 325.0035 | 113.6083 | 148.1844 | 679.909
24.9 | 14336.124 | 14052.92 | 13097.37 | 283.2044 | 113.7657 | 148.3747 | 693.4089
24.91 | 14496.3418 | 14062.22 | 13092.45 | 434.1219 | 113.9235 | 148.566 | 707.2808
24.92 | 14361.0957 | 14071.91 | 13087.54 | 289.1833 | 114.0816 | 148.7585 | 721.5364
24.93 | 14613.0371 | 14082.01 | 13082.63 | 531.0294 | 114.24 | 148.9519 | 736.1861
24.940001 | 14656.5039 | 14092.52 | 13077.73 | 563.9876 | 114.3989 | 149.1464 | 751.2411
24.950001 | 14627.4912 | 14103.45 | 13072.84 | 524.0412 | 114.5581 | 149.3418 | 766.7122
24.959999 | 14671.1855 | 14114.82 | 13067.95 | 556.3663 | 114.7177 | 149.5383 | 782.6094
24.969999 | 14575.1006 | 14126.64 | 13063.08 | 448.4649 | 114.8776 | 149.7357 | 798.9462
24.98 | 14367.2051 | 14138.91 | 13058.2 | 228.2937 | 115.038 | 149.9342 | 815.7344
24.99 | 14158.5342 | 14151.66 | 13053.34 | 6.877867 | 115.1987 | 150.1336 | 832.9829
25 | 14401.6191 | 14164.88 | 13048.48 | 236.7364 | 115.3597 | 150.3339 | 850.7043
25.01 | 14379.2041 | 14178.6 | 13043.64 | 200.6021 | 115.5211 | 150.5352 | 868.9104
25.02 | 14451.1973 | 14192.83 | 13038.79 | 258.3713 | 115.683 | 150.7375 | 887.6127
25.030001 | 14351.8389 | 14207.57 | 13033.96 | 144.2734 | 115.8451 | 150.9406 | 906.8227
25.040001 | 14129.04 | 14222.83 | 13029.13 | -93.7927 | 116.0077 | 151.1447 | 926.5516
25.049999 | 14153.8184 | 14238.64 | 13024.31 | -84.81971 | 116.1706 | 151.3496 | 946.8094
25.059999 | 14249.1475 | 14254.99 | 13019.49 | -5.846154 | 116.3339 | 151.5555 | 967.61
25.07 | 14001.4668 | 14271.91 | 13014.69 | -270.4439 | 116.4976 | 151.7623 | 988.9643
25.08 | 14427.5146 | 14289.4 | 13009.89 | 138.117 | 116.6617 | 151.97 | 1010.88
25.09 | 14414.7686 | 14307.47 | 13005.09 | 107.3035 | 116.8262 | 152.1785 | 1033.367
25.1 | 13867.1836 | 14326.12 | 13000.31 | -458.9393 | 116.991 | 152.3879 | 1056.437
25.110001 | 13943.3867 | 14345.38 | 12995.53 | -401.9926 | 117.1562 | 152.5982 | 1080.098
25.120001 | 14527.5742 | 14365.24 | 12990.75 | 162.331 | 117.3218 | 152.8093 | 1104.357
25.129999 | 14337.4482 | 14385.72 | 12985.99 | -48.27241 | 117.4878 | 153.0212 | 1129.221
25.139999 | 14323.2617 | 14406.82 | 12981.23 | -83.55791 | 117.6542 | 153.234 | 1154.7
25.15 | 14034.4082 | 14428.55 | 12976.48 | -394.1377 | 117.821 | 153.4477 | 1180.797
25.16 | 14342.1514 | 14450.9 | 12971.74 | -108.7492 | 117.9882 | 153.6622 | 1207.515
25.17 | 14323.9326 | 14473.89 | 12967 | -149.9549 | 118.1557 | 153.8775 | 1234.857
25.18 | 14324.0791 | 14497.51 | 12962.27 | -173.4282 | 118.3237 | 154.0937 | 1262.823
25.190001 | 14177.0176 | 14521.76 | 12957.54 | -344.7412 | 118.492 | 154.3107 | 1291.414
25.200001 | 14114.0166 | 14546.64 | 12952.83 | -432.6233 | 118.6608 | 154.5285 | 1320.625
25.209999 | 14204.1846 | 14572.14 | 12948.12 | -367.9586 | 118.8299 | 154.747 | 1350.45
25.219999 | 14025.3027 | 14598.26 | 12943.41 | -572.9615 | 118.9994 | 154.9664 | 1380.886
25.23 | 14462.8711 | 14624.99 | 12938.72 | -162.1216 | 119.1694 | 155.1867 | 1411.921
25.24 | 14216.9648 | 14652.31 | 12934.03 | -435.3463 | 119.3397 | 155.4077 | 1443.538
25.25 | 14043.2188 | 14680.21 | 12929.34 | -636.9867 | 119.5105 | 155.6295 | 1475.722
25.26 | 14412.333 | 14708.65 | 12924.67 | -296.3218 | 119.6816 | 155.8521 | 1508.454
25.27 | 14605.2754 | 14737.64 | 12920 | -132.3598 | 119.8532 | 156.0755 | 1541.709
25.280001 | 14370.124 | 14767.12 | 12915.34 | -396.994 | 120.0252 | 156.2997 | 1575.458
25.290001 | 14471.4482 | 14797.07 | 12910.68 | -325.6235 | 120.1975 | 156.5247 | 1609.67
25.299999 | 13940.1963 | 14827.46 | 12906.03 | -887.2599 | 120.3703 | 156.7505 | 1644.304
25.309999 | 13771.415 | 14858.23 | 12901.39 | -1086.818 | 120.5435 | 156.977 | 1679.323
25.32 | 14040.3105 | 14889.36 | 12896.75 | -849.045 | 120.7171 | 157.2044 | 1714.681
25.33 | 14343.1514 | 14920.77 | 12892.12 | -577.6138 | 120.8911 | 157.4325 | 1750.317
25.34 | 14023.125 | 14952.41 | 12887.5 | -929.2809 | 121.0656 | 157.6614 | 1786.176
25.35 | 14470.0488 | 14984.21 | 12882.89 | -514.1641 | 121.2404 | 157.891 | 1822.194
25.360001 | 14506.9307 | 15016.11 | 12878.28 | -509.1838 | 121.4157 | 158.1215 | 1858.299
25.370001 | 14141.7422 | 15048.03 | 12873.68 | -906.2925 | 121.5914 | 158.3527 | 1894.414
25.379999 | 14033.2686 | 15079.89 | 12869.08 | -1046.62 | 121.7674 | 158.5847 | 1930.454
25.389999 | 14446.209 | 15111.59 | 12864.49 | -665.3802 | 121.944 | 158.8174 | 1966.334
25.4 | 14751.8291 | 15143.04 | 12859.91 | -391.2137 | 122.121 | 159.0509 | 2001.959
25.41 | 14208.3916 | 15174.14 | 12855.34 | -965.7509 | 122.2983 | 159.2852 | 2037.223
25.42 | 13781.7285 | 15204.78 | 12850.77 | -1423.055 | 122.4761 | 159.5203 | 2072.02
25.43 | 14228.1826 | 15234.85 | 12846.21 | -1006.672 | 122.6544 | 159.7561 | 2106.239
25.440001 | 14203.4814 | 15264.24 | 12841.65 | -1060.757 | 122.833 | 159.9927 | 2139.762
25.450001 | 14056.2344 | 15292.81 | 12837.1 | -1236.58 | 123.0121 | 160.23 | 2172.47
25.459999 | 14082.6699 | 15320.46 | 12832.56 | -1237.786 | 123.1916 | 160.4681 | 2204.236
25.469999 | 14422.3125 | 15347.04 | 12828.02 | -924.7282 | 123.3716 | 160.7069 | 2234.937
25.48 | 14258.6299 | 15372.44 | 12823.5 | -1113.811 | 123.552 | 160.9466 | 2264.447
25.49 | 14574.124 | 15396.52 | 12818.97 | -822.4 | 123.7328 | 161.1869 | 2292.631
25.5 | 14445.7803 | 15419.16 | 12814.46 | -973.3838 | 123.9141 | 161.4281 | 2319.365
25.51 | 14240.7432 | 15440.24 | 12809.95 | -1199.492 | 124.0958 | 161.67 | 2344.521
25.52 | 14368.6416 | 15459.62 | 12805.45 | -1090.974 | 124.278 | 161.9127 | 2367.979
25.530001 | 14497.3965 | 15477.19 | 12800.95 | -979.7894 | 124.4606 | 162.1561 | 2389.62
25.540001 | 14593.0488 | 15492.84 | 12796.46 | -899.7872 | 124.6436 | 162.4003 | 2409.333
25.549999 | 13998.4209 | 15506.46 | 12791.98 | -1508.039 | 124.827 | 162.6452 | 2427.01
25.559999 | 14144.7939 | 15517.96 | 12787.5 | -1373.169 | 125.011 | 162.8909 | 2442.561
25.57 | 14103.333 | 15527.26 | 12783.03 | -1423.927 | 125.1954 | 163.1374 | 2455.897
25.58 | 14248.7354 | 15534.27 | 12778.57 | -1285.537 | 125.3802 | 163.3847 | 2466.942
25.59 | 13877.4893 | 15538.94 | 12774.11 | -1661.45 | 125.5655 | 163.6327 | 2475.632
25.6 | 14114.3535 | 15541.21 | 12769.66 | -1426.856 | 125.7512 | 163.8814 | 2481.919
25.610001 | 14491.7021 | 15541.05 | 12765.21 | -1049.345 | 125.9374 | 164.131 | 2485.766
25.620001 | 14202.6738 | 15538.43 | 12760.77 | -1335.755 | 126.124 | 164.3813 | 2487.149
25.629999 | 13851.9375 | 15533.35 | 12756.34 | -1681.41 | 126.3111 | 164.6323 | 2486.06
25.639999 | 14009.7002 | 15525.81 | 12751.92 | -1516.109 | 126.4987 | 164.8841 | 2482.507
25.65 | 14105.9365 | 15515.83 | 12747.5 | -1409.898 | 126.6867 | 165.1367 | 2476.511
25.66 | 14299.9277 | 15503.46 | 12743.09 | -1203.53 | 126.8752 | 165.3901 | 2468.104
25.67 | 14287.4717 | 15488.73 | 12738.68 | -1201.256 | 127.0641 | 165.6442 | 2457.337
25.68 | 14247.9541 | 15471.71 | 12734.28 | -1223.751 | 127.2535 | 165.8991 | 2444.271
25.690001 | 14646.5674 | 15452.47 | 12729.89 | -805.8978 | 127.4434 | 166.1548 | 2428.978
25.700001 | 14916.7842 | 15431.09 | 12725.5 | -514.3072 | 127.6338 | 166.4112 | 2411.545
25.709999 | 14669.2764 | 15407.68 | 12721.12 | -738.4034 | 127.8245 | 166.6684 | 2392.065
25.719999 | 14459.1064 | 15382.33 | 12716.75 | -923.2242 | 128.0158 | 166.9263 | 2370.64
25.73 | 14853.5547 | 15355.15 | 12712.38 | -501.5991 | 128.2076 | 167.1851 | 2347.381
25.74 | 14757.8398 | 15326.27 | 12708.02 | -568.4298 | 128.3999 | 167.4446 | 2322.407
25.75 | 14514.9014 | 15295.8 | 12703.66 | -780.8963 | 128.5926 | 167.7049 | 2295.837
25.76 | 14167.1006 | 15263.86 | 12699.31 | -1096.763 | 128.7857 | 167.966 | 2267.798
25.77 | 14370.7139 | 15230.59 | 12694.97 | -859.8798 | 128.9794 | 168.2279 | 2238.415
25.780001 | 14362.0957 | 15196.12 | 12690.63 | -834.0198 | 129.1736 | 168.4905 | 2207.817
25.790001 | 14513.7314 | 15160.56 | 12686.3 | -646.8268 | 129.3682 | 168.754 | 2176.131
25.799999 | 14333.7695 | 15124.05 | 12681.98 | -790.2812 | 129.5633 | 169.0181 | 2143.488
25.809999 | 14354.1016 | 15086.71 | 12677.66 | -732.609 | 129.7589 | 169.2831 | 2110.005
25.82 | 14578.9404 | 15048.66 | 12673.35 | -469.719 | 129.955 | 169.5489 | 2075.803
25.83 | 14981.3135 | 15010.02 | 12669.05 | -28.70675 | 130.1516 | 169.8155 | 2041.006
25.84 | 15009.4736 | 14970.9 | 12664.75 | 38.57103 | 130.3487 | 170.0829 | 2005.723
25.85 | 14520.8193 | 14931.41 | 12660.46 | -410.5951 | 130.5463 | 170.351 | 1970.062
25.860001 | 14522.1963 | 14891.66 | 12656.17 | -369.4612 | 130.7444 | 170.62 | 1934.125
25.870001 | 14753.7363 | 14851.73 | 12651.89 | -97.99284 | 130.9429 | 170.8897 | 1898.009
25.879999 | 15094.3496 | 14811.72 | 12647.61 | 282.6268 | 131.1419 | 171.1603 | 1861.806
25.889999 | 14870.0967 | 14771.72 | 12643.35 | 98.38097 | 131.3415 | 171.4316 | 1825.596
25.9 | 14699.168 | 14731.79 | 12639.08 | -32.61805 | 131.5416 | 171.7038 | 1789.457
25.91 | 14455.3193 | 14692.01 | 12634.83 | -236.6939 | 131.7422 | 171.9767 | 1753.466
25.92 | 14623.7988 | 14652.46 | 12630.58 | -28.66027 | 131.9433 | 172.2505 | 1717.687
25.93 | 14871.8486 | 14613.18 | 12626.34 | 258.6647 | 132.1448 | 172.525 | 1682.179
25.940001 | 14918.5781 | 14574.24 | 12622.1 | 344.3361 | 132.3469 | 172.8004 | 1646.997
25.950001 | 14788.4883 | 14535.68 | 12617.87 | 252.8065 | 132.5495 | 173.0766 | 1612.19
25.959999 | 14289.498 | 14497.55 | 12613.64 | -208.053 | 132.7526 | 173.3536 | 1577.803
25.969999 | 14258.5078 | 14459.88 | 12609.42 | -201.3723 | 132.9562 | 173.6314 | 1543.87
25.98 | 14425.4307 | 14422.7 | 12605.21 | 2.727557 | 133.1604 | 173.91 | 1510.424
25.99 | 14625.583 | 14386.06 | 12601 | 239.527 | 133.3651 | 174.1895 | 1477.5
26 | 14541.7852 | 14349.96 | 12596.8 | 191.8253 | 133.5703 | 174.4698 | 1445.119
26.01 | 14575.9658 | 14314.44 | 12592.61 | 261.5297 | 133.776 | 174.7509 | 1413.303
26.02 | 15048.5381 | 14279.5 | 12588.42 | 769.0363 | 133.9822 | 175.0328 | 1382.07
26.030001 | 15330.3623 | 14245.17 | 12584.23 | 1085.192 | 134.189 | 175.3156 | 1351.433
26.040001 | 14928.3184 | 14211.45 | 12580.06 | 716.8636 | 134.3963 | 175.5992 | 1321.403
26.049999 | 14287.3545 | 14178.36 | 12575.89 | 108.9896 | 134.604 | 175.8836 | 1291.991
26.059999 | 14143.7959 | 14145.9 | 12571.72 | -2.104218 | 134.8124 | 176.1689 | 1263.197
26.07 | 14456.3516 | 14114.06 | 12567.56 | 342.2873 | 135.0213 | 176.455 | 1235.025
26.08 | 14583.2891 | 14082.86 | 12563.41 | 500.4249 | 135.2307 | 176.742 | 1207.482
26.09 | 14143.4014 | 14052.3 | 12559.26 | 91.10482 | 135.4406 | 177.0298 | 1180.564
26.1 | 13892.2617 | 14022.36 | 12555.12 | -130.0975 | 135.6511 | 177.3184 | 1154.268
26.110001 | 13759.1377 | 13993.05 | 12550.99 | -233.9101 | 135.8622 | 177.6079 | 1128.592
26.120001 | 14040.5205 | 13964.36 | 12546.86 | 76.16229 | 136.0737 | 177.8983 | 1103.529
26.129999 | 13872.1885 | 13936.29 | 12542.73 | -64.09813 | 136.2858 | 178.1894 | 1079.077
26.139999 | 14169.2725 | 13908.82 | 12538.62 | 260.4524 | 136.4985 | 178.4815 | 1055.223
26.15 | 14296.0381 | 13881.95 | 12534.51 | 414.0873 | 136.7117 | 178.7745 | 1031.959
26.16 | 14144.4424 | 13855.68 | 12530.4 | 288.7674 | 136.9254 | 179.0683 | 1009.281
26.17 | 14128.3945 | 13829.98 | 12526.3 | 298.4136 | 137.1398 | 179.3629 | 987.1778
26.18 | 14227.1807 | 13804.86 | 12522.21 | 422.3225 | 137.3546 | 179.6585 | 965.6385
26.190001 | 14240.0479 | 13780.3 | 12518.12 | 459.7515 | 137.57 | 179.9549 | 944.653
26.200001 | 14373.2197 | 13756.29 | 12514.04 | 616.9347 | 137.786 | 180.2522 | 924.2105
26.209999 | 14085.1416 | 13732.82 | 12509.96 | 352.3262 | 138.0025 | 180.5503 | 904.3016
26.219999 | 13879.6074 | 13709.87 | 12505.89 | 169.7362 | 138.2196 | 180.8493 | 884.9116
26.23 | 13946.6836 | 13687.44 | 12501.83 | 259.2422 | 138.4373 | 181.1493 | 866.029
26.24 | 14122.0146 | 13665.52 | 12497.77 | 456.4962 | 138.6556 | 181.4501 | 847.6457
26.25 | 14018.5693 | 13644.09 | 12493.71 | 374.4807 | 138.8744 | 181.7518 | 829.7483
26.26 | 13838.2646 | 13623.14 | 12489.67 | 215.1243 | 139.0937 | 182.0544 | 812.3252
26.27 | 13899.4932 | 13602.66 | 12485.63 | 296.8311 | 139.3137 | 182.3579 | 795.3648
26.280001 | 13828.0986 | 13582.64 | 12481.59 | 245.4569 | 139.5342 | 182.6624 | 778.8554
26.290001 | 13723.6914 | 13563.07 | 12477.56 | 160.6228 | 139.7553 | 182.9677 | 762.7856
26.299999 | 13824.9727 | 13543.93 | 12473.54 | 281.0396 | 139.9769 | 183.2738 | 747.1456
26.309999 | 14189.7129 | 13525.22 | 12469.52 | 664.4932 | 140.1992 | 183.581 | 731.921
26.32 | 14156.6943 | 13506.92 | 12465.51 | 649.7766 | 140.422 | 183.889 | 717.101
26.33 | 13695.5771 | 13489.02 | 12461.5 | 206.5574 | 140.6455 | 184.198 | 702.6774
26.34 | 13509.7383 | 13471.51 | 12457.5 | 38.22524 | 140.8695 | 184.5079 | 688.638
26.35 | 13970.8477 | 13454.39 | 12453.5 | 516.4605 | 141.094 | 184.8187 | 674.9721
26.360001 | 14107.9414 | 13437.63 | 12449.51 | 670.3099 | 141.3192 | 185.1305 | 661.6694
26.370001 | 13872.3955 | 13421.24 | 12445.53 | 451.1591 | 141.545 | 185.4431 | 648.7199
26.379999 | 13859.335 | 13405.19 | 12441.55 | 454.1415 | 141.7714 | 185.7567 | 636.1146
26.389999 | 13949.999 | 13389.49 | 12437.58 | 560.5096 | 141.9983 | 186.0712 | 623.8415
26.4 | 13695.6357 | 13374.11 | 12433.61 | 321.5209 | 142.2259 | 186.3867 | 611.8912
26.41 | 13743.4023 | 13359.06 | 12429.65 | 384.3388 | 142.4541 | 186.7031 | 600.2566
26.42 | 13799.2852 | 13344.32 | 12425.69 | 454.9603 | 142.6829 | 187.0205 | 588.9275
26.43 | 13629.8047 | 13329.89 | 12421.74 | 299.9146 | 142.9123 | 187.3389 | 577.895
26.440001 | 13569.8691 | 13315.75 | 12417.8 | 254.1189 | 143.1423 | 187.6582 | 567.1505
26.450001 | 13603.7725 | 13301.9 | 12413.86 | 301.8751 | 143.3729 | 187.9784 | 556.6857
26.459999 | 13892.2568 | 13288.32 | 12409.93 | 603.932 | 143.6041 | 188.2996 | 546.4931
26.469999 | 13896.3711 | 13275.02 | 12406 | 621.3499 | 143.8359 | 188.6217 | 536.563
26.48 | 13567.335 | 13261.98 | 12402.08 | 305.3558 | 144.0684 | 188.9449 | 526.8877
26.49 | 13578.5176 | 13249.19 | 12398.16 | 329.3238 | 144.3015 | 189.2691 | 517.4616
26.5 | 13744.0693 | 13236.66 | 12394.25 | 507.4129 | 144.5352 | 189.5942 | 508.2762
26.51 | 14013.0273 | 13224.36 | 12390.35 | 788.6674 | 144.7695 | 189.9203 | 499.3246
26.52 | 14275.2256 | 13212.3 | 12386.45 | 1062.928 | 145.0044 | 190.2473 | 490.5997
26.530001 | 13768.082 | 13200.46 | 12382.55 | 567.6202 | 145.24 | 190.5754 | 482.095
26.540001 | 13784.7686 | 13188.85 | 12378.66 | 595.9214 | 145.4762 | 190.9045 | 473.8038
26.549999 | 14279.2783 | 13177.45 | 12374.78 | 1101.83 | 145.713 | 191.2345 | 465.7206
26.559999 | 14197.5342 | 13166.26 | 12370.9 | 1031.278 | 145.9505 | 191.5656 | 457.8378
26.57 | 13963.0557 | 13155.27 | 12367.03 | 807.7896 | 146.1886 | 191.8977 | 450.1495
26.58 | 13964.1748 | 13144.47 | 12363.16 | 819.7017 | 146.4274 | 192.2308 | 442.6513
26.59 | 13573.8408 | 13133.87 | 12359.3 | 439.9698 | 146.6668 | 192.5649 | 435.3368
26.6 | 13227.7197 | 13123.45 | 12355.45 | 104.2652 | 146.9068 | 192.9 | 428.2009
26.610001 | 13202.6914 | 13113.22 | 12351.6 | 89.47345 | 147.1476 | 193.2362 | 421.2379
26.620001 | 13213.9365 | 13103.16 | 12347.75 | 110.7797 | 147.3889 | 193.5733 | 414.443
26.629999 | 13589.1123 | 13093.27 | 12343.91 | 495.845 | 147.6309 | 193.9115 | 407.8118
26.639999 | 13618.1709 | 13083.54 | 12340.08 | 534.629 | 147.8735 | 194.2507 | 401.3384
26.65 | 13275.1953 | 13073.98 | 12336.25 | 201.2189 | 148.1169 | 194.5911 | 395.018
26.66 | 13519.7295 | 13064.57 | 12332.43 | 455.1613 | 148.3609 | 194.9324 | 388.8475
26.67 | 13738.5312 | 13055.31 | 12328.61 | 683.2193 | 148.6055 | 195.2748 | 382.8218
26.68 | 13706.377 | 13046.2 | 12324.8 | 660.1735 | 148.8508 | 195.6182 | 376.9368
26.690001 | 13509.2598 | 13037.24 | 12320.99 | 472.0214 | 149.0968 | 195.9628 | 371.1883
26.700001 | 13275.5723 | 13028.41 | 12317.19 | 247.1589 | 149.3434 | 196.3083 | 365.5726
26.709999 | 12961.8027 | 13019.73 | 12313.39 | -57.9229 | 149.5907 | 196.6549 | 360.0861
26.719999 | 13108.7559 | 13011.17 | 12309.6 | 97.58703 | 149.8387 | 197.0026 | 354.7243
26.73 | 13441.502 | 13002.74 | 12305.82 | 438.762 | 150.0874 | 197.3515 | 349.4837
26.74 | 13525.5439 | 12994.44 | 12302.04 | 531.1066 | 150.3368 | 197.7013 | 344.3616
26.75 | 13500.583 | 12986.26 | 12298.26 | 514.3266 | 150.5868 | 198.0523 | 339.3543
26.76 | 13721.6279 | 12978.19 | 12294.49 | 743.4338 | 150.8375 | 198.4044 | 334.4585
26.77 | 13817.9912 | 12970.25 | 12290.73 | 847.7439 | 151.0889 | 198.7575 | 329.6712
26.780001 | 13725.4961 | 12962.41 | 12286.97 | 763.0834 | 151.341 | 199.1118 | 324.9892
26.790001 | 13513.46 | 12954.69 | 12283.22 | 558.7721 | 151.5938 | 199.4672 | 320.4097
26.799999 | 13554.3477 | 12947.07 | 12279.47 | 607.2768 | 151.8473 | 199.8236 | 315.9301
26.809999 | 13321.6777 | 12939.56 | 12275.73 | 382.1209 | 152.1014 | 200.1812 | 311.547
26.82 | 13136.3975 | 12932.14 | 12271.99 | 204.2542 | 152.3563 | 200.5399 | 307.2576
26.83 | 13285.7588 | 12924.83 | 12268.26 | 360.9296 | 152.612 | 200.8998 | 303.0603
26.84 | 13165.2832 | 12917.61 | 12264.53 | 247.6719 | 152.8683 | 201.2608 | 298.9521
26.85 | 13266.5469 | 12910.49 | 12260.81 | 356.0598 | 153.1252 | 201.6229 | 294.9306
26.860001 | 13436.5166 | 12903.45 | 12257.09 | 533.0624 | 153.383 | 201.9862 | 290.9935
26.870001 | 13343.8564 | 12896.51 | 12253.38 | 447.3456 | 153.6415 | 202.3506 | 287.1385
26.879999 | 13332.0938 | 12889.66 | 12249.67 | 442.4384 | 153.9006 | 202.7161 | 283.3637
26.889999 | 13299.3623 | 12882.88 | 12245.97 | 416.4785 | 154.1604 | 203.0828 | 279.6664
26.9 | 13315.1387 | 12876.19 | 12242.28 | 438.9442 | 154.4211 | 203.4507 | 276.0445
26.91 | 13174.8672 | 12869.59 | 12238.59 | 305.2805 | 154.6824 | 203.8198 | 272.4967
26.92 | 12902.2559 | 12863.06 | 12234.9 | 39.19816 | 154.9445 | 204.19 | 269.0208
26.93 | 13297.0967 | 12856.61 | 12231.22 | 440.4908 | 155.2072 | 204.5615 | 265.6148
26.940001 | 13403.8711 | 12850.23 | 12227.55 | 553.6421 | 155.4708 | 204.9341 | 262.277
26.950001 | 13040.4727 | 12843.93 | 12223.88 | 196.5468 | 155.7351 | 205.3079 | 259.0056
26.959999 | 13044.2256 | 12837.7 | 12220.21 | 206.53 | 156 | 205.6828 | 255.7992
26.969999 | 13293.8311 | 12831.53 | 12216.55 | 462.2966 | 156.2658 | 206.059 | 252.6557
26.98 | 13194.3652 | 12825.44 | 12212.9 | 368.9238 | 156.5323 | 206.4365 | 249.5733
26.99 | 13414.832 | 12819.42 | 12209.25 | 595.416 | 156.7996 | 206.8151 | 246.5512
27 | 13384.9971 | 12813.46 | 12205.61 | 571.541 | 157.0676 | 207.1949 | 243.5876
27.01 | 13332.1172 | 12807.56 | 12201.97 | 524.5569 | 157.3363 | 207.576 | 240.6809
27.02 | 13588.5654 | 12801.73 | 12198.33 | 786.8383 | 157.6058 | 207.9583 | 237.8299
27.030001 | 13528.5742 | 12795.96 | 12194.7 | 732.6192 | 157.8761 | 208.3419 | 235.0331
27.040001 | 13333.6309 | 12790.24 | 12191.08 | 543.3876 | 158.1471 | 208.7267 | 232.2892
27.049999 | 13491.9482 | 12784.59 | 12187.46 | 707.3571 | 158.4189 | 209.1127 | 229.5972
27.059999 | 13677.918 | 12779 | 12183.85 | 898.9225 | 158.6915 | 209.5 | 226.9554
27.07 | 13560.1113 | 12773.46 | 12180.24 | 786.6556 | 158.9648 | 209.8886 | 224.3625
27.08 | 13394.2744 | 12767.97 | 12176.64 | 626.3028 | 159.239 | 210.2784 | 221.8179
27.09 | 13305.7695 | 12762.54 | 12173.04 | 543.2281 | 159.5139 | 210.6695 | 219.3201
27.1 | 13113.2568 | 12757.16 | 12169.44 | 356.0928 | 159.7895 | 211.0619 | 216.8682
27.110001 | 13058.6582 | 12751.84 | 12165.86 | 306.82 | 160.0661 | 211.4556 | 214.4609
27.120001 | 13041.5 | 12746.56 | 12162.27 | 294.9365 | 160.3433 | 211.8506 | 212.0974
27.129999 | 12917.3477 | 12741.34 | 12158.69 | 176.0084 | 160.6213 | 212.2469 | 209.7766
27.139999 | 13173.501 | 12736.16 | 12155.12 | 437.3379 | 160.9002 | 212.6444 | 207.4974
27.15 | 13370.9863 | 12731.03 | 12151.55 | 639.9521 | 161.1798 | 213.0434 | 205.2587
27.16 | 13210.1494 | 12725.95 | 12147.99 | 484.1967 | 161.4603 | 213.4436 | 203.06
27.17 | 13209.3281 | 12720.92 | 12144.43 | 488.4109 | 161.7415 | 213.8452 | 200.9002
27.18 | 13297.7217 | 12715.93 | 12140.88 | 581.795 | 162.0236 | 214.2481 | 198.7784
27.190001 | 13351.3799 | 12710.98 | 12137.33 | 640.3995 | 162.3065 | 214.6523 | 196.6938
27.200001 | 13483.5 | 12706.08 | 12133.78 | 777.4223 | 162.5902 | 215.0579 | 194.6455
27.209999 | 13548.8203 | 12701.22 | 12130.25 | 847.6018 | 162.8746 | 215.4648 | 192.633
27.219999 | 13285.5156 | 12696.4 | 12126.71 | 589.1153 | 163.1599 | 215.8731 | 190.6551
27.23 | 13276.1523 | 12691.62 | 12123.18 | 584.5294 | 163.4461 | 216.2829 | 188.711
27.24 | 13487.4248 | 12686.89 | 12119.66 | 800.5385 | 163.7331 | 216.6939 | 186.8003
27.25 | 13494.626 | 12682.19 | 12116.14 | 812.4367 | 164.0209 | 217.1064 | 184.9222
27.26 | 13580.2979 | 12677.53 | 12112.63 | 902.7666 | 164.3095 | 217.5202 | 183.0759
27.27 | 13553.3779 | 12672.91 | 12109.12 | 880.4664 | 164.599 | 217.9355 | 181.2608
27.280001 | 13612.2666 | 12668.33 | 12105.61 | 943.9375 | 164.8893 | 218.3521 | 179.4762
27.290001 | 13831.0146 | 12663.78 | 12102.11 | 1167.231 | 165.1805 | 218.7702 | 177.7215
27.299999 | 13592.9268 | 12659.28 | 12098.62 | 933.6508 | 165.4724 | 219.1896 | 175.9961
27.309999 | 13337.041 | 12654.8 | 12095.13 | 682.2381 | 165.7653 | 219.6105 | 174.2992
27.32 | 13328.7217 | 12650.36 | 12091.64 | 678.3571 | 166.059 | 220.033 | 172.6302
27.33 | 13338.7969 | 12645.96 | 12088.16 | 692.8356 | 166.3536 | 220.4568 | 170.9888
27.34 | 13350 | 12641.59 | 12084.69 | 708.4079 | 166.649 | 220.882 | 169.3742
27.35 | 13414.0156 | 12637.26 | 12081.22 | 776.7594 | 166.9453 | 221.3088 | 167.786
27.360001 | 13370.9189 | 12632.95 | 12077.75 | 737.9659 | 167.2425 | 221.737 | 166.2236
27.370001 | 13423.5078 | 12628.68 | 12074.29 | 794.8253 | 167.5405 | 222.1667 | 164.6864
27.379999 | 13619.4619 | 12624.44 | 12070.83 | 995.0172 | 167.8394 | 222.5978 | 163.1741
27.389999 | 13551.5488 | 12620.24 | 12067.38 | 931.3113 | 168.1392 | 223.0304 | 161.686
27.4 | 13712.7529 | 12616.06 | 12063.93 | 1096.692 | 168.4398 | 223.4647 | 160.2215
27.41 | 13653.4219 | 12611.92 | 12060.49 | 1041.507 | 168.7414 | 223.9003 | 158.7804
27.42 | 13579.2178 | 12607.8 | 12057.06 | 971.4184 | 169.0439 | 224.3375 | 157.3622
27.43 | 13657.3896 | 12603.71 | 12053.62 | 1053.676 | 169.3472 | 224.7763 | 155.9664
27.440001 | 13453.5879 | 12599.66 | 12050.2 | 853.9321 | 169.6515 | 225.2166 | 154.5925
27.450001 | 13293.3643 | 12595.63 | 12046.77 | 697.7369 | 169.9566 | 225.6584 | 153.2402
27.459999 | 13107.7871 | 12591.63 | 12043.35 | 516.159 | 170.2626 | 226.1017 | 151.9092
27.469999 | 13164.8301 | 12587.66 | 12039.94 | 577.1742 | 170.5695 | 226.5467 | 150.5987
27.48 | 13509.3936 | 12583.71 | 12036.53 | 925.6827 | 170.8774 | 226.9933 | 149.3084
27.49 | 13574.5117 | 12579.79 | 12033.13 | 994.7183 | 171.1862 | 227.4414 | 148.0382
27.5 | 13430.4141 | 12575.9 | 12029.73 | 854.5115 | 171.4959 | 227.8911 | 146.7875
27.51 | 13174.3467 | 12572.04 | 12026.33 | 602.3085 | 171.8065 | 228.3424 | 145.556
27.52 | 13000.3643 | 12568.2 | 12022.94 | 432.1644 | 172.118 | 228.7953 | 144.3433
27.530001 | 13168.7539 | 12564.39 | 12019.56 | 604.367 | 172.4305 | 229.2499 | 143.1492
27.540001 | 13109.1846 | 12560.6 | 12016.18 | 548.5849 | 172.7439 | 229.7061 | 141.9731
27.549999 | 12852.0264 | 12556.84 | 12012.8 | 295.1883 | 173.0582 | 230.1638 | 140.815
27.559999 | 12993.5889 | 12553.1 | 12009.43 | 440.4884 | 173.3735 | 230.6233 | 139.6743
27.57 | 13260.4277 | 12549.39 | 12006.06 | 711.0407 | 173.6898 | 231.0845 | 138.5506
27.58 | 13218.0469 | 12545.7 | 12002.7 | 672.3489 | 174.007 | 231.5473 | 137.4439
27.59 | 13099.8203 | 12542.03 | 11999.34 | 557.7876 | 174.3251 | 232.0118 | 136.3537
27.6 | 13125.6152 | 12538.39 | 11995.99 | 587.2243 | 174.6442 | 232.478 | 135.2798
27.610001 | 13073.7256 | 12534.77 | 11992.64 | 538.9535 | 174.9643 | 232.9459 | 134.2218
27.620001 | 13130.835 | 12531.18 | 11989.3 | 599.6585 | 175.2853 | 233.4156 | 133.1795
27.629999 | 13077.4834 | 12527.6 | 11985.96 | 549.8791 | 175.6072 | 233.8868 | 132.1527
27.639999 | 13126.3574 | 12524.05 | 11982.62 | 602.3036 | 175.9302 | 234.3599 | 131.141
27.65 | 13141.0908 | 12520.53 | 11979.29 | 620.5657 | 176.2541 | 234.8348 | 130.1441
27.66 | 13029.1143 | 12517.02 | 11975.97 | 512.0955 | 176.5791 | 235.3114 | 129.1618
27.67 | 13158.2422 | 12513.53 | 11972.65 | 644.7082 | 176.905 | 235.7898 | 128.194
27.68 | 13121.2598 | 12510.07 | 11969.33 | 611.1891 | 177.2319 | 236.2699 | 127.2402
27.690001 | 12955.2061 | 12506.63 | 11966.02 | 448.5777 | 177.5598 | 236.7519 | 126.3004
27.700001 | 12866.4473 | 12503.21 | 11962.71 | 363.24 | 177.8887 | 237.2356 | 125.3742
27.709999 | 12998.0977 | 12499.81 | 11959.41 | 498.2902 | 178.2186 | 237.7211 | 124.4615
27.719999 | 13202.4639 | 12496.43 | 11956.11 | 706.0362 | 178.5495 | 238.2085 | 123.562
27.73 | 13283.5215 | 12493.07 | 11952.81 | 790.4536 | 178.8814 | 238.6979 | 122.6753
27.74 | 13185.6963 | 12489.73 | 11949.52 | 695.9676 | 179.2144 | 239.189 | 121.8015
27.75 | 13030.9756 | 12486.41 | 11946.24 | 544.5664 | 179.5484 | 239.6819 | 120.9403
27.76 | 12938.4365 | 12483.11 | 11942.96 | 455.3269 | 179.8833 | 240.1768 | 120.0914
27.77 | 12839.998 | 12479.83 | 11939.68 | 360.1685 | 180.2193 | 240.6736 | 119.2547
27.780001 | 12902.8896 | 12476.57 | 11936.41 | 426.3211 | 180.5564 | 241.1722 | 118.43
27.790001 | 12986.1055 | 12473.33 | 11933.14 | 512.7786 | 180.8945 | 241.6728 | 117.6171
27.799999 | 13012.1924 | 12470.1 | 11929.88 | 542.0874 | 181.2335 | 242.1753 | 116.8158
27.809999 | 12989.7207 | 12466.9 | 11926.62 | 522.8194 | 181.5737 | 242.6798 | 116.0259
27.82 | 12711.6143 | 12463.72 | 11923.37 | 247.8983 | 181.9149 | 243.1863 | 115.2471
27.83 | 12712.0215 | 12460.55 | 11920.12 | 251.472 | 182.2573 | 243.6947 | 114.4795
27.84 | 12855.8408 | 12457.4 | 11916.87 | 398.4394 | 182.6006 | 244.2051 | 113.7228
27.85 | 12695.8252 | 12454.27 | 11913.63 | 241.5538 | 182.9449 | 244.7175 | 112.9768
27.860001 | 12745.0605 | 12451.16 | 11910.4 | 293.9012 | 183.2905 | 245.232 | 112.2414
27.870001 | 12986.1064 | 12448.07 | 11907.16 | 538.041 | 183.637 | 245.7484 | 111.5164
27.879999 | 12806.8398 | 12444.99 | 11903.94 | 361.8501 | 183.9846 | 246.2669 | 110.8018
27.889999 | 12659.957 | 12441.93 | 11900.71 | 218.0258 | 184.3333 | 246.7875 | 110.0972
27.9 | 12785.2734 | 12438.89 | 11897.49 | 346.3836 | 184.6831 | 247.3102 | 109.4025
27.91 | 12916.3857 | 12435.87 | 11894.28 | 480.5195 | 185.034 | 247.835 | 108.7177
27.92 | 12834.5791 | 12432.86 | 11891.07 | 401.7193 | 185.386 | 248.3619 | 108.0426
27.93 | 12443.8301 | 12429.87 | 11887.86 | 13.95968 | 185.739 | 248.8909 | 107.3771
27.940001 | 12394.9834 | 12426.9 | 11884.66 | -31.91446 | 186.0933 | 249.4221 | 106.7209
27.950001 | 12622.6387 | 12423.94 | 11881.46 | 198.6963 | 186.4486 | 249.9554 | 106.0741
27.959999 | 12771.6201 | 12421 | 11878.27 | 350.6158 | 186.8049 | 250.4908 | 105.4365
27.969999 | 12824.5264 | 12418.08 | 11875.08 | 406.4441 | 187.1625 | 251.0286 | 104.8078
27.98 | 12742.1582 | 12415.18 | 11871.9 | 326.9817 | 187.5211 | 251.5686 | 104.188
27.99 | 12792.376 | 12412.29 | 11868.72 | 380.0884 | 187.881 | 252.1108 | 103.5771
28 | 12879.498 | 12409.41 | 11865.54 | 470.083 | 188.2419 | 252.6552 | 102.9749
28.01 | 12692.5947 | 12406.56 | 11862.37 | 286.0361 | 188.6039 | 253.2019 | 102.3812
28.02 | 12656.9043 | 12403.72 | 11859.2 | 253.186 | 188.9672 | 253.7509 | 101.796
28.030001 | 12811.2695 | 12400.89 | 11856.04 | 410.3756 | 189.3316 | 254.3022 | 101.2191
28.040001 | 13003.1807 | 12398.09 | 11852.88 | 605.0949 | 189.6971 | 254.8559 | 100.6505
28.049999 | 13111.7383 | 12395.29 | 11849.73 | 716.4443 | 190.0637 | 255.4118 | 100.0901
28.059999 | 12749.793 | 12392.52 | 11846.58 | 357.2755 | 190.4316 | 255.9701 | 99.53762
28.07 | 12454.3037 | 12389.76 | 11843.43 | 64.54719 | 190.8006 | 256.531 | 98.99308
28.08 | 12293.8877 | 12387.01 | 11840.29 | -93.12377 | 191.1709 | 257.0941 | 98.45642
28.09 | 12271.4014 | 12384.28 | 11837.15 | -112.8806 | 191.5422 | 257.6598 | 97.92751
28.1 | 12284.5918 | 12381.57 | 11834.02 | -96.97606 | 191.9147 | 258.2278 | 97.40627
28.110001 | 12386.915 | 12378.87 | 11830.89 | 8.045905 | 192.2886 | 258.7984 | 96.8926
28.120001 | 12523.6953 | 12376.19 | 11827.76 | 147.5094 | 192.6635 | 259.3715 | 96.38638
28.129999 | 12446.1172 | 12373.52 | 11824.64 | 72.59879 | 193.0396 | 259.9469 | 95.88761
28.139999 | 12279.8008 | 12370.87 | 11821.53 | -91.06495 | 193.417 | 260.5251 | 95.39608
28.15 | 12324.2695 | 12368.23 | 11818.41 | -43.95842 | 193.7956 | 261.1058 | 94.91174
28.16 | 12395.1729 | 12365.61 | 11815.31 | 29.56732 | 194.1754 | 261.6892 | 94.43458
28.17 | 12354.5928 | 12363 | 11812.2 | -8.40539 | 194.5564 | 262.2751 | 93.96445
28.18 | 12423.8955 | 12360.41 | 11809.1 | 63.48977 | 194.9386 | 262.8637 | 93.50131
28.190001 | 12521.6699 | 12357.83 | 11806.01 | 163.8418 | 195.3222 | 263.4549 | 93.04506
28.200001 | 12520.8672 | 12355.27 | 11802.91 | 165.6017 | 195.7069 | 264.0489 | 92.59561
28.209999 | 12746.709 | 12352.72 | 11799.83 | 393.9908 | 196.0928 | 264.6455 | 92.15291
28.219999 | 12701.6279 | 12350.19 | 11796.74 | 351.4427 | 196.48 | 265.2449 | 91.71685
28.23 | 12565.9658 | 12347.67 | 11793.66 | 218.2992 | 196.8685 | 265.8472 | 91.28731
28.24 | 12710.0166 | 12345.16 | 11790.59 | 364.8535 | 197.2583 | 266.4523 | 90.8643
28.25 | 12779.1338 | 12342.67 | 11787.52 | 436.4597 | 197.6493 | 267.0601 | 90.44772
28.26 | 12538.0332 | 12340.2 | 11784.45 | 197.8336 | 198.0416 | 267.6709 | 90.03748
28.27 | 12303.3613 | 12337.74 | 11781.39 | -34.37833 | 198.4351 | 268.2845 | 89.63348
28.280001 | 12435.5557 | 12335.29 | 11778.33 | 100.2618 | 198.8301 | 268.9011 | 89.23568
28.290001 | 12471.6006 | 12332.86 | 11775.27 | 138.7377 | 199.2262 | 269.5207 | 88.84396
28.299999 | 12377.8525 | 12330.45 | 11772.22 | 47.40584 | 199.6236 | 270.1432 | 88.45829
28.309999 | 12636.2686 | 12328.04 | 11769.17 | 308.2243 | 200.0223 | 270.7688 | 88.07852
28.32 | 12713.3711 | 12325.66 | 11766.13 | 387.7152 | 200.4224 | 271.3975 | 87.70458
28.33 | 12527.8193 | 12323.28 | 11763.09 | 204.5373 | 200.8238 | 272.0292 | 87.33642
28.34 | 12400.3691 | 12320.92 | 11760.06 | 79.44689 | 201.2265 | 272.6641 | 86.97393
28.35 | 12691.9365 | 12318.58 | 11757.03 | 373.3601 | 201.6305 | 273.3022 | 86.61704
28.360001 | 12806.0312 | 12316.24 | 11754 | 489.7866 | 202.0359 | 273.9435 | 86.26564
28.370001 | 12738.3262 | 12313.93 | 11750.98 | 424.3993 | 202.4426 | 274.588 | 85.91962
28.379999 | 12497.8115 | 12311.62 | 11747.96 | 186.1879 | 202.8505 | 275.2357 | 85.57893
28.389999 | 12387.8125 | 12309.33 | 11744.94 | 78.47885 | 203.2599 | 275.8868 | 85.2434
28.4 | 12360.4854 | 12307.06 | 11741.93 | 53.42814 | 203.6707 | 276.5414 | 84.91293
28.41 | 12356.3965 | 12304.79 | 11738.93 | 51.60158 | 204.0829 | 277.1993 | 84.58747
28.42 | 12452.8555 | 12302.55 | 11735.92 | 150.3094 | 204.4963 | 277.8606 | 84.26689
28.43 | 12508.0264 | 12300.31 | 11732.92 | 207.7155 | 204.9111 | 278.5254 | 83.95105
28.440001 | 12849.6992 | 12298.09 | 11729.93 | 551.6103 | 205.3274 | 279.1938 | 83.63985
28.450001 | 12926.1201 | 12295.88 | 11726.94 | 630.2395 | 205.7451 | 279.8657 | 83.33315
28.459999 | 12661.875 | 12293.69 | 11723.95 | 368.189 | 206.164 | 280.5412 | 83.03083
28.469999 | 12687.2236 | 12291.5 | 11720.97 | 395.7193 | 206.5844 | 281.2204 | 82.73276
28.48 | 12347.8359 | 12289.34 | 11717.99 | 58.50046 | 207.0063 | 281.9034 | 82.43876
28.49 | 12355.2617 | 12287.18 | 11715.01 | 68.08173 | 207.4296 | 282.5902 | 82.14876
28.5 | 12460.0918 | 12285.04 | 11712.04 | 175.0544 | 207.8543 | 283.2807 | 81.86258
28.51 | 12646.9551 | 12282.91 | 11709.07 | 364.0475 | 208.2803 | 283.9751 | 81.58009
28.52 | 12641.667 | 12280.79 | 11706.11 | 360.8764 | 208.7078 | 284.6734 | 81.30112
28.530001 | 12620.5361 | 12278.69 | 11703.15 | 341.8499 | 209.1369 | 285.3757 | 81.02555
28.540001 | 12604.3711 | 12276.59 | 11700.19 | 327.7766 | 209.5673 | 286.082 | 80.75319
28.549999 | 12659.6201 | 12274.52 | 11697.24 | 385.1045 | 209.9991 | 286.7923 | 80.48391
28.559999 | 12578.4629 | 12272.45 | 11694.29 | 306.0141 | 210.4325 | 287.5068 | 80.21754
28.57 | 12380.9316 | 12270.39 | 11691.35 | 110.5376 | 210.8673 | 288.2257 | 79.9539
28.58 | 12459.5791 | 12268.35 | 11688.41 | 191.2275 | 211.3036 | 288.9487 | 79.69289
28.59 | 12501.0264 | 12266.32 | 11685.47 | 234.7051 | 211.7414 | 289.676 | 79.43432
28.6 | 12262.209 | 12264.3 | 11682.54 | -2.093821 | 212.1806 | 290.4076 | 79.17807
28.610001 | 12184.4824 | 12262.3 | 11679.61 | -77.81383 | 212.6214 | 291.1438 | 78.92396
28.620001 | 12396.7666 | 12260.3 | 11676.68 | 136.465 | 213.0637 | 291.8844 | 78.67186
28.629999 | 12500 | 12258.32 | 11673.76 | 241.6809 | 213.5073 | 292.6295 | 78.42165
28.639999 | 12439.6533 | 12256.35 | 11670.84 | 183.3053 | 213.9526 | 293.3793 | 78.17316
28.65 | 12259.209 | 12254.39 | 11667.93 | 4.820744 | 214.3995 | 294.1339 | 77.92627
28.66 | 12207.3633 | 12252.44 | 11665.02 | -45.07709 | 214.8479 | 294.8932 | 77.6809
28.67 | 12250.8047 | 12250.5 | 11662.11 | 0.300717 | 215.2977 | 295.6574 | 77.43692
28.68 | 12148.6045 | 12248.58 | 11659.21 | -99.97458 | 215.7491 | 296.4265 | 77.19425
28.690001 | 12291.3066 | 12246.67 | 11656.31 | 44.64103 | 216.2022 | 297.2006 | 76.95279
28.700001 | 12359.1416 | 12244.76 | 11653.41 | 114.3779 | 216.6567 | 297.9796 | 76.71245
28.709999 | 12572.1523 | 12242.87 | 11650.52 | 329.2785 | 217.1127 | 298.7638 | 76.47321
28.719999 | 12522.0322 | 12241 | 11647.64 | 281.0372 | 217.5704 | 299.5532 | 76.23497
28.73 | 12605.7822 | 12239.13 | 11644.75 | 366.6545 | 218.0297 | 300.3481 | 75.99769
28.74 | 12462.2578 | 12237.27 | 11641.87 | 224.9855 | 218.4906 | 301.1483 | 75.7614
28.75 | 12362.4678 | 12235.43 | 11639 | 127.0394 | 218.953 | 301.9538 | 75.52604
28.76 | 12544.0088 | 12233.6 | 11636.12 | 310.4123 | 219.4172 | 302.765 | 75.29161
28.77 | 12426.5928 | 12231.78 | 11633.25 | 194.8165 | 219.8829 | 303.5817 | 75.05814
28.780001 | 12180.6777 | 12229.97 | 11630.39 | -49.29023 | 220.3502 | 304.4042 | 74.82563
28.790001 | 12253.6611 | 12228.17 | 11627.53 | 25.48919 | 220.8191 | 305.2324 | 74.59413
28.799999 | 12050 | 12226.39 | 11624.67 | -176.3885 | 221.2896 | 306.0664 | 74.36368
28.809999 | 12158.6387 | 12224.62 | 11621.81 | -65.97835 | 221.7618 | 306.9064 | 74.13432
28.82 | 12365.3008 | 12222.86 | 11618.96 | 142.4428 | 222.2357 | 307.7526 | 73.9061
28.83 | 12237.502 | 12221.11 | 11616.12 | 16.39018 | 222.7113 | 308.6049 | 73.67911
28.84 | 12135.5381 | 12219.38 | 11613.27 | -83.8403 | 223.1885 | 309.4633 | 73.45343
28.85 | 12335.7021 | 12217.66 | 11610.43 | 118.044 | 223.6674 | 310.328 | 73.22914
28.860001 | 12530.168 | 12215.95 | 11607.6 | 314.2173 | 224.148 | 311.1992 | 73.00632
28.870001 | 12359.1465 | 12214.26 | 11604.76 | 144.8896 | 224.6302 | 312.0768 | 72.78507
28.879999 | 11983.248 | 12212.58 | 11601.94 | -229.329 | 225.1141 | 312.9609 | 72.56549
28.889999 | 12111.7646 | 12210.91 | 11599.11 | -99.14589 | 225.5998 | 313.8517 | 72.34765
28.9 | 12142.21 | 12209.26 | 11596.29 | -67.04775 | 226.0872 | 314.7494 | 72.13166
28.91 | 11940.8877 | 12207.62 | 11593.47 | -266.7317 | 226.5764 | 315.6538 | 71.91764
28.92 | 12088.5859 | 12206 | 11590.66 | -117.4092 | 227.0672 | 316.5651 | 71.70567
28.93 | 12366.75 | 12204.39 | 11587.85 | 162.3645 | 227.5599 | 317.4833 | 71.49586
28.940001 | 12367.8174 | 12202.79 | 11585.04 | 165.0272 | 228.0542 | 318.4087 | 71.2883
28.950001 | 12417.1152 | 12201.21 | 11582.24 | 215.9052 | 228.5503 | 319.3412 | 71.08307
28.959999 | 12222.0693 | 12199.65 | 11579.44 | 22.42428 | 229.0481 | 320.2806 | 70.8803
28.969999 | 12374.999 | 12198.09 | 11576.64 | 176.9041 | 229.5478 | 321.2276 | 70.68004
28.98 | 12522.0586 | 12196.56 | 11573.85 | 325.4986 | 230.0493 | 322.1821 | 70.48237
28.99 | 12274.7783 | 12195.04 | 11571.06 | 79.73758 | 230.5526 | 323.1438 | 70.28741
29 | 12233.333 | 12193.54 | 11568.27 | 39.79612 | 231.0576 | 324.1129 | 70.09522
29.01 | 12192.7656 | 12192.05 | 11565.49 | 0.7167108 | 231.5645 | 325.0896 | 69.90586
29.02 | 12136.7568 | 12190.58 | 11562.71 | -53.81979 | 232.0732 | 326.0738 | 69.71941
29.030001 | 12228.7598 | 12189.12 | 11559.93 | 39.63982 | 232.5837 | 327.0657 | 69.53593
29.040001 | 12144.4912 | 12187.68 | 11557.16 | -43.18844 | 233.0961 | 328.0651 | 69.35548
29.049999 | 12099.3379 | 12186.26 | 11554.4 | -86.91774 | 233.6102 | 329.072 | 69.17812
29.059999 | 12213.5 | 12184.85 | 11551.63 | 28.65247 | 234.1263 | 330.0867 | 69.00388
29.07 | 12220.1396 | 12183.46 | 11548.87 | 36.68413 | 234.6443 | 331.1092 | 68.83282
29.08 | 12079.2168 | 12182.08 | 11546.11 | -102.863 | 235.1642 | 332.1392 | 68.66498
29.09 | 12257.0254 | 12180.72 | 11543.36 | 76.30512 | 235.6858 | 333.1768 | 68.50039
29.1 | 12396.9941 | 12179.38 | 11540.61 | 217.6171 | 236.2095 | 334.2219 | 68.33909
29.110001 | 12292.2627 | 12178.05 | 11537.86 | 114.2129 | 236.735 | 335.2747 | 68.18112
29.120001 | 12210.4668 | 12176.74 | 11535.12 | 33.72782 | 237.2625 | 336.3348 | 68.02649
29.129999 | 12537.79 | 12175.44 | 11532.38 | 362.3455 | 237.7917 | 337.4022 | 67.87521
29.139999 | 12481.3291 | 12174.17 | 11529.64 | 307.1632 | 238.323 | 338.477 | 67.72731
29.15 | 12219 | 12172.9 | 11526.9 | 46.09694 | 238.8563 | 339.5592 | 67.58281
29.16 | 12014.4775 | 12171.66 | 11524.17 | -157.1788 | 239.3915 | 340.6482 | 67.44171
29.17 | 11936.5352 | 12170.43 | 11521.45 | -233.8898 | 239.9286 | 341.7442 | 67.30403
29.18 | 11856.5977 | 12169.21 | 11518.73 | -312.6118 | 240.4678 | 342.8468 | 67.16977
29.190001 | 12182.541 | 12168.01 | 11516.01 | 14.53196 | 241.009 | 343.9561 | 67.03895
29.200001 | 12112.6055 | 12166.82 | 11513.29 | -54.21841 | 241.5521 | 345.0716 | 66.91153
29.209999 | 12152.5996 | 12165.65 | 11510.58 | -13.05437 | 242.0971 | 346.193 | 66.78754
29.219999 | 12239.6631 | 12164.5 | 11507.87 | 75.16469 | 242.6442 | 347.3205 | 66.66697
29.23 | 12306.5576 | 12163.36 | 11505.16 | 143.2004 | 243.1934 | 348.4536 | 66.54981
29.24 | 12470.8359 | 12162.23 | 11502.46 | 308.6057 | 243.7447 | 349.5919 | 66.43606
29.25 | 12477.4326 | 12161.12 | 11499.76 | 316.3158 | 244.2979 | 350.7351 | 66.3257
29.26 | 12306.2764 | 12160.02 | 11497.06 | 146.2594 | 244.8533 | 351.8828 | 66.21872
29.27 | 12222.3252 | 12158.93 | 11494.37 | 63.39523 | 245.4106 | 353.0347 | 66.11512
29.280001 | 12028.0137 | 12157.86 | 11491.68 | -129.8417 | 245.9701 | 354.1905 | 66.01488
29.290001 | 12207.0215 | 12156.79 | 11488.99 | 50.22822 | 246.5316 | 355.3497 | 65.91797
29.299999 | 12225.085 | 12155.74 | 11486.31 | 69.34201 | 247.0951 | 356.5115 | 65.82439
29.309999 | 11947.0596 | 12154.7 | 11483.63 | -207.6442 | 247.6609 | 357.6761 | 65.7341
29.32 | 12159.8916 | 12153.68 | 11480.96 | 6.216372 | 248.2288 | 358.8429 | 65.64711
29.33 | 12116.9922 | 12152.66 | 11478.28 | -35.66472 | 248.7989 | 360.0109 | 65.56338
29.34 | 12074.0996 | 12151.65 | 11475.61 | -77.5487 | 249.3709 | 361.1799 | 65.48289
29.35 | 12633.876 | 12150.65 | 11472.95 | 483.2272 | 249.9453 | 362.3493 | 65.40562
29.360001 | 12325.6309 | 12149.66 | 11470.29 | 175.9732 | 250.5218 | 363.5187 | 65.33156
29.370001 | 12217.7627 | 12148.67 | 11467.63 | 69.08812 | 251.1005 | 364.6872 | 65.26067
29.379999 | 11996.7471 | 12147.7 | 11464.97 | -150.952 | 251.6812 | 365.8543 | 65.19291
29.389999 | 12217.2842 | 12146.73 | 11462.32 | 70.55413 | 252.2642 | 367.0197 | 65.12829
29.4 | 12273.3965 | 12145.77 | 11459.67 | 127.6294 | 252.8494 | 368.1828 | 65.06677
29.41 | 12062.9473 | 12144.81 | 11457.02 | -81.86242 | 253.437 | 369.3426 | 65.00832
29.42 | 12037.0732 | 12143.86 | 11454.38 | -106.7838 | 254.0266 | 370.4986 | 64.95294
29.43 | 12017.3359 | 12142.91 | 11451.74 | -125.5728 | 254.6187 | 371.6503 | 64.90057
29.440001 | 12079.207 | 12141.96 | 11449.1 | -62.75661 | 255.2129 | 372.7972 | 64.85124
29.450001 | 12032.832 | 12141.02 | 11446.47 | -108.1897 | 255.8094 | 373.9383 | 64.80487
29.459999 | 12263.1953 | 12140.08 | 11443.84 | 123.1131 | 256.408 | 375.0731 | 64.76145
29.469999 | 12377.2852 | 12139.14 | 11441.21 | 238.1409 | 257.009 | 376.2014 | 64.721
29.48 | 12536.6182 | 12138.21 | 11438.59 | 398.4108 | 257.6124 | 377.3225 | 64.68347
29.49 | 12573.2363 | 12137.27 | 11435.97 | 435.9649 | 258.2182 | 378.4356 | 64.64887
29.5 | 12316.667 | 12136.34 | 11433.35 | 180.332 | 258.8261 | 379.5401 | 64.61716
29.51 | 12330.4932 | 12135.4 | 11430.74 | 195.0947 | 259.4365 | 380.6358 | 64.58833
29.52 | 12369.6123 | 12134.46 | 11428.13 | 235.1515 | 260.0493 | 381.722 | 64.5624
29.530001 | 12294.54 | 12133.52 | 11425.52 | 161.0185 | 260.6643 | 382.7985 | 64.53935
29.540001 | 12228.5996 | 12132.58 | 11422.92 | 96.01897 | 261.2818 | 383.8647 | 64.51917
29.549999 | 12294.9277 | 12131.64 | 11420.31 | 163.2899 | 261.9015 | 384.92 | 64.50185
29.559999 | 12286.5566 | 12130.69 | 11417.72 | 155.8644 | 262.5238 | 385.9646 | 64.48743
29.57 | 12362.7529 | 12129.74 | 11415.12 | 233.009 | 263.1484 | 386.998 | 64.4759
29.58 | 11907.3047 | 12128.79 | 11412.53 | -221.4879 | 263.7756 | 388.0198 | 64.46727
29.59 | 11807.2451 | 12127.84 | 11409.94 | -320.5932 | 264.4051 | 389.0302 | 64.46157
29.6 | 12015.25 | 12126.88 | 11407.36 | -111.6308 | 265.0372 | 390.0287 | 64.45882
29.610001 | 12154.5898 | 12125.92 | 11404.77 | 28.66983 | 265.6717 | 391.0156 | 64.45906
29.620001 | 12023.8311 | 12124.96 | 11402.19 | -101.125 | 266.3086 | 391.9905 | 64.46228
29.629999 | 11972.3398 | 12123.99 | 11399.62 | -151.6496 | 266.948 | 392.9536 | 64.46851
29.639999 | 11921.8848 | 12123.02 | 11397.05 | -201.1349 | 267.5899 | 393.9054 | 64.47785
29.65 | 11920.6875 | 12122.05 | 11394.48 | -201.3598 | 268.2344 | 394.8459 | 64.49031
29.66 | 11970.4062 | 12121.07 | 11391.91 | -150.6665 | 268.8816 | 395.775 | 64.50592
29.67 | 11909.0146 | 12120.1 | 11389.35 | -211.0813 | 269.531 | 396.6934 | 64.52476
29.68 | 11725 | 12119.12 | 11386.79 | -394.118 | 270.1833 | 397.6014 | 64.54687
29.690001 | 11789.1426 | 12118.14 | 11384.23 | -328.9961 | 270.838 | 398.4994 | 64.57234
29.700001 | 12098.1191 | 12117.16 | 11381.67 | -19.04002 | 271.4954 | 399.3878 | 64.60118
29.709999 | 12143.2207 | 12116.18 | 11379.12 | 27.04081 | 272.1552 | 400.267 | 64.63345
29.719999 | 11978.1475 | 12115.2 | 11376.58 | -137.0537 | 272.8177 | 401.1379 | 64.66928
29.73 | 11689.3232 | 12114.22 | 11374.03 | -424.9008 | 273.4829 | 402.0011 | 64.70874
29.74 | 11723.7451 | 12113.25 | 11371.49 | -389.5041 | 274.1509 | 402.8571 | 64.75185
29.75 | 12452.9463 | 12112.28 | 11368.95 | 340.6692 | 274.8213 | 403.7065 | 64.79873
29.76 | 12028.6162 | 12111.31 | 11366.41 | -82.69288 | 275.4946 | 404.5502 | 64.84946
29.77 | 11724.916 | 12110.35 | 11363.88 | -385.4295 | 276.1705 | 405.3888 | 64.9041
29.780001 | 12024.4424 | 12109.39 | 11361.35 | -84.94487 | 276.8491 | 406.2232 | 64.96278
29.790001 | 12215.1484 | 12108.44 | 11358.83 | 106.7129 | 277.5304 | 407.0539 | 65.02553
29.799999 | 11896.209 | 12107.49 | 11356.3 | -211.2821 | 278.2143 | 407.8818 | 65.09243
29.809999 | 11861.3477 | 12106.55 | 11353.78 | -245.2069 | 278.9011 | 408.7078 | 65.16365
29.82 | 11985.8789 | 12105.63 | 11351.26 | -119.748 | 279.5907 | 409.5327 | 65.23924
29.83 | 11848.3584 | 12104.71 | 11348.75 | -256.3506 | 280.2832 | 410.3569 | 65.31929
29.84 | 11766.8301 | 12103.8 | 11346.24 | -336.9717 | 280.9783 | 411.1815 | 65.40389
29.85 | 11862.1777 | 12102.91 | 11343.73 | -240.7285 | 281.6763 | 412.007 | 65.49316
29.860001 | 11852.8936 | 12102.02 | 11341.22 | -249.1291 | 282.3772 | 412.8344 | 65.58721
29.870001 | 11668.2715 | 12101.15 | 11338.72 | -432.8809 | 283.0809 | 413.6641 | 65.68608
29.879999 | 11656.6143 | 12100.3 | 11336.22 | -443.682 | 283.7873 | 414.4969 | 65.78987
29.889999 | 12025.8438 | 12099.45 | 11333.73 | -73.61078 | 284.4967 | 415.3335 | 65.89877
29.9 | 11791.5137 | 12098.63 | 11331.23 | -307.1145 | 285.209 | 416.1746 | 66.01283
29.91 | 12133.8447 | 12097.82 | 11328.74 | 36.02651 | 285.9243 | 417.0206 | 66.13214
29.92 | 12415.4902 | 12097.02 | 11326.25 | 318.4654 | 286.6424 | 417.8722 | 66.25682
29.93 | 12274.2178 | 12096.25 | 11323.77 | 177.9687 | 287.3636 | 418.7298 | 66.38699
29.940001 | 12056.1973 | 12095.49 | 11321.29 | -39.29394 | 288.0877 | 419.5942 | 66.52278
29.950001 | 11983.6162 | 12094.75 | 11318.81 | -111.136 | 288.8147 | 420.4656 | 66.66423
29.959999 | 11959.4844 | 12094.03 | 11316.33 | -134.5483 | 289.5446 | 421.3444 | 66.81144
29.969999 | 12148.6016 | 12093.33 | 11313.86 | 55.26881 | 290.2777 | 422.2313 | 66.9646
29.98 | 12258.9023 | 12092.65 | 11311.39 | 166.2492 | 291.0137 | 423.1266 | 67.12384
29.99 | 11978.4951 | 12091.99 | 11308.92 | -113.4995 | 291.753 | 424.0307 | 67.2892
30 | 11856.9629 | 12091.36 | 11306.46 | -234.3941 | 292.4951 | 424.9437 | 67.46082
30.01 | 11625 | 12090.74 | 11304 | -465.7416 | 293.2405 | 425.8662 | 67.63883
30.02 | 11602.7773 | 12090.15 | 11301.54 | -487.3707 | 293.9888 | 426.7983 | 67.82335
30.030001 | 11515.8418 | 12089.58 | 11299.08 | -573.7352 | 294.7404 | 427.7404 | 68.01454
30.040001 | 11971.9043 | 12089.03 | 11296.63 | -117.1246 | 295.495 | 428.6925 | 68.21243
30.049999 | 11913.3213 | 12088.5 | 11294.18 | -175.183 | 296.2526 | 429.6549 | 68.41714
30.059999 | 11681.1777 | 12088 | 11291.73 | -406.8255 | 297.0135 | 430.628 | 68.62891
30.07 | 11959.9492 | 12087.53 | 11289.29 | -127.5767 | 297.7777 | 431.6119 | 68.84782
30.08 | 12344.6055 | 12087.07 | 11286.85 | 257.5326 | 298.5452 | 432.6065 | 69.07398
30.09 | 12351.2051 | 12086.64 | 11284.41 | 264.5608 | 299.3156 | 433.6124 | 69.30753
30.1 | 12187.5771 | 12086.24 | 11281.97 | 101.3365 | 300.0896 | 434.6291 | 69.5486
30.110001 | 11784.4463 | 12085.86 | 11279.54 | -301.4155 | 300.8666 | 435.6574 | 69.79738
30.120001 | 11463.9639 | 12085.51 | 11277.11 | -621.5444 | 301.647 | 436.6968 | 70.0539
30.129999 | 11985.0527 | 12085.18 | 11274.68 | -100.1277 | 302.4306 | 437.7475 | 70.31828
30.139999 | 12027.0322 | 12084.88 | 11272.26 | -57.84592 | 303.2176 | 438.8099 | 70.5908
30.15 | 11702.6631 | 12084.6 | 11269.84 | -381.9386 | 304.0079 | 439.884 | 70.87154
30.16 | 11718.0039 | 12084.35 | 11267.42 | -366.3476 | 304.8017 | 440.9695 | 71.1606
30.17 | 11647.1348 | 12084.13 | 11265 | -436.9926 | 305.5987 | 442.0666 | 71.45814
30.18 | 11542.3652 | 12083.93 | 11262.59 | -541.5649 | 306.3992 | 443.1755 | 71.76431
30.190001 | 11488.3633 | 12083.76 | 11260.18 | -595.3959 | 307.2031 | 444.2961 | 72.07929
30.200001 | 11618.1982 | 12083.62 | 11257.77 | -465.4171 | 308.0105 | 445.4283 | 72.4031
30.209999 | 11742.3105 | 12083.5 | 11255.37 | -341.1879 | 308.8211 | 446.5721 | 72.73586
30.219999 | 12079.8213 | 12083.41 | 11252.97 | -3.587304 | 309.6354 | 447.7278 | 73.07787
30.23 | 12226.1924 | 12083.35 | 11250.57 | 142.8463 | 310.4531 | 448.8954 | 73.42922
30.24 | 11675.7695 | 12083.31 | 11248.17 | -407.5419 | 311.2746 | 450.0748 | 73.78997
30.25 | 11690.8984 | 12083.3 | 11245.78 | -392.4054 | 312.0993 | 451.2657 | 74.16027
30.26 | 11771.127 | 12083.32 | 11243.39 | -312.1975 | 312.9278 | 452.4685 | 74.54026
30.27 | 11800.5996 | 12083.37 | 11241 | -282.7732 | 313.7598 | 453.683 | 74.93005
30.280001 | 11620.4238 | 12083.45 | 11238.61 | -463.0253 | 314.5954 | 454.9093 | 75.32982
30.290001 | 11493.8945 | 12083.55 | 11236.23 | -589.6591 | 315.4346 | 456.1474 | 75.73955
30.299999 | 11625.6074 | 12083.69 | 11233.85 | -458.0788 | 316.2773 | 457.3968 | 76.15929
30.309999 | 11841.748 | 12083.85 | 11231.48 | -242.0993 | 317.1238 | 458.6583 | 76.58936
30.32 | 12107.7158 | 12084.04 | 11229.1 | 23.67896 | 317.974 | 459.9317 | 77.02976
30.33 | 11896.6035 | 12084.25 | 11226.73 | -187.6513 | 318.8281 | 461.2164 | 77.48049
30.34 | 11760.249 | 12084.5 | 11224.36 | -324.2524 | 319.6857 | 462.5131 | 77.94167
30.35 | 11789.5879 | 12084.78 | 11221.99 | -295.1888 | 320.5472 | 463.8213 | 78.41333
30.360001 | 11907.6943 | 12085.08 | 11219.63 | -177.3863 | 321.4124 | 465.1414 | 78.89559
30.370001 | 12390.2432 | 12085.41 | 11217.27 | 304.8299 | 322.2815 | 466.473 | 79.3883
30.379999 | 11960.4238 | 12085.77 | 11214.91 | -125.3508 | 323.1542 | 467.8161 | 79.89143
30.389999 | 12211.7715 | 12086.16 | 11212.56 | 125.6068 | 324.0309 | 469.1711 | 80.4052
30.4 | 12247.6943 | 12086.58 | 11210.2 | 161.1107 | 324.9114 | 470.538 | 80.92951
30.41 | 12099.4531 | 12087.03 | 11207.85 | 12.42191 | 325.7961 | 471.9163 | 81.46419
30.42 | 12076.7217 | 12087.51 | 11205.51 | -10.78544 | 326.6843 | 473.3063 | 82.00921
30.43 | 11853.127 | 12088.01 | 11203.16 | -234.8848 | 327.5767 | 474.7079 | 82.56445
30.440001 | 11777.5381 | 12088.54 | 11200.82 | -311.0068 | 328.4731 | 476.1215 | 83.12987
30.450001 | 11818.6445 | 12089.11 | 11198.48 | -270.4616 | 329.3734 | 477.5465 | 83.70511
30.459999 | 11847.5928 | 12089.7 | 11196.14 | -242.1025 | 330.2775 | 478.983 | 84.28991
30.469999 | 11819.1035 | 12090.31 | 11193.81 | -271.209 | 331.1859 | 480.4315 | 84.8843
30.48 | 11994.9932 | 12090.96 | 11191.48 | -95.96409 | 332.0983 | 481.8919 | 85.48795
30.49 | 11887.5557 | 12091.63 | 11189.15 | -204.0739 | 333.015 | 483.3638 | 86.1004
30.5 | 11523.1016 | 12092.33 | 11186.82 | -569.2269 | 333.9355 | 484.8476 | 86.72136
30.51 | 11664.957 | 12093.05 | 11184.5 | -428.0975 | 334.8604 | 486.343 | 87.35042
30.52 | 12111.959 | 12093.81 | 11182.18 | 18.15253 | 335.7893 | 487.8503 | 87.9871
30.530001 | 12177.0977 | 12094.58 | 11179.86 | 82.51343 | 336.7225 | 489.3696 | 88.63104
30.540001 | 12027.7793 | 12095.39 | 11177.55 | -67.60796 | 337.6599 | 490.9005 | 89.28145
30.549999 | 11555.4248 | 12096.21 | 11175.23 | -540.79 | 338.6013 | 492.4431 | 89.93767
30.559999 | 11507.4375 | 12097.07 | 11172.92 | -589.6291 | 339.5472 | 493.9979 | 90.59936
30.57 | 11876.4502 | 12097.94 | 11170.61 | -221.4917 | 340.4974 | 495.5648 | 91.26569
30.58 | 12118.71 | 12098.84 | 11168.31 | 19.87007 | 341.452 | 497.1435 | 91.93577
30.59 | 12355.3945 | 12099.76 | 11166.01 | 255.6349 | 342.4107 | 498.7341 | 92.60883
30.6 | 11841.6533 | 12100.7 | 11163.71 | -259.0474 | 343.3741 | 500.3369 | 93.28396
30.610001 | 11624.6475 | 12101.66 | 11161.41 | -477.0142 | 344.3418 | 501.9518 | 93.96032
30.620001 | 11862.2373 | 12102.64 | 11159.11 | -240.4047 | 345.3139 | 503.5787 | 94.63669
30.629999 | 12221.376 | 12103.64 | 11156.82 | 117.7356 | 346.2902 | 505.2176 | 95.31193
30.639999 | 12106.6133 | 12104.66 | 11154.53 | 1.957098 | 347.2713 | 506.869 | 95.98525
30.65 | 12047.6729 | 12105.69 | 11152.24 | -58.01524 | 348.2568 | 508.5329 | 96.65537
30.66 | 11970.1807 | 12106.74 | 11149.96 | -136.5544 | 349.2471 | 510.2089 | 97.32093
30.67 | 12097.3145 | 12107.8 | 11147.68 | -10.48097 | 350.2416 | 511.8973 | 97.98073
30.68 | 11990.8926 | 12108.87 | 11145.4 | -117.9759 | 351.2411 | 513.598 | 98.63344
30.690001 | 11951.2979 | 12109.95 | 11143.12 | -158.6549 | 352.245 | 515.3116 | 99.2778
30.700001 | 11629.9873 | 12111.05 | 11140.84 | -481.0597 | 353.2536 | 517.0375 | 99.91222
30.709999 | 11473.1445 | 12112.15 | 11138.57 | -639.005 | 354.2667 | 518.7757 | 100.5353
30.719999 | 11817.7959 | 12113.26 | 11136.3 | -295.4637 | 355.2847 | 520.5269 | 101.1458
30.73 | 11882.6934 | 12114.38 | 11134.03 | -231.6821 | 356.3075 | 522.2912 | 101.7423
30.74 | 11841.207 | 12115.5 | 11131.77 | -274.2892 | 357.3352 | 524.068 | 102.3232
30.75 | 11809.8623 | 12116.62 | 11129.51 | -306.7576 | 358.3674 | 525.8578 | 102.8871
30.76 | 11929.2451 | 12117.75 | 11127.25 | -188.5007 | 359.4048 | 527.6606 | 103.4326
30.77 | 11548.7109 | 12118.87 | 11124.99 | -570.1613 | 360.4469 | 529.4764 | 103.9584
30.780001 | 11410.5918 | 12120 | 11122.74 | -709.4063 | 361.4939 | 531.3056 | 104.4632
30.790001 | 11708.5322 | 12121.12 | 11120.48 | -412.59 | 362.5458 | 533.1478 | 104.9455
30.799999 | 11742.4355 | 12122.24 | 11118.23 | -379.8078 | 363.6026 | 535.0029 | 105.4041
30.809999 | 11916.9023 | 12123.36 | 11115.99 | -206.4583 | 364.6645 | 536.8719 | 105.838
30.82 | 11999.9375 | 12124.47 | 11113.74 | -124.5358 | 365.7315 | 538.7546 | 106.2462
30.83 | 11950.0156 | 12125.58 | 11111.5 | -175.5646 | 366.8036 | 540.6505 | 106.6275
30.84 | 11658.8818 | 12126.68 | 11109.26 | -467.7987 | 367.8807 | 542.5602 | 106.9812
30.85 | 11957.2998 | 12127.77 | 11107.02 | -170.4741 | 368.9631 | 544.4836 | 107.3063
30.860001 | 11933.459 | 12128.86 | 11104.79 | -195.4004 | 370.0506 | 546.421 | 107.6024
30.870001 | 11511.1309 | 12129.94 | 11102.55 | -618.806 | 371.1432 | 548.3722 | 107.8689
30.879999 | 11549.6602 | 12131.01 | 11100.32 | -581.3459 | 372.2409 | 550.3371 | 108.1053
30.889999 | 12036.8896 | 12132.07 | 11098.09 | -95.17743 | 373.3441 | 552.3166 | 108.3115
30.9 | 12124.0596 | 12133.12 | 11095.87 | -9.060091 | 374.4526 | 554.3107 | 108.4873
30.91 | 11705.4609 | 12134.16 | 11093.65 | -428.7032 | 375.5665 | 556.3188 | 108.6328
30.92 | 11634.2939 | 12135.2 | 11091.43 | -500.9064 | 376.6855 | 558.3414 | 108.748
30.93 | 11534.9316 | 12136.23 | 11089.21 | -601.2976 | 377.8103 | 560.3785 | 108.8334
30.940001 | 11328.6562 | 12137.25 | 11086.99 | -808.595 | 378.9404 | 562.4306 | 108.8892
30.950001 | 11455.7842 | 12138.27 | 11084.78 | -682.4828 | 380.0759 | 564.4974 | 108.9162
30.959999 | 11613.3916 | 12139.28 | 11082.57 | -525.8857 | 381.2168 | 566.5786 | 108.915
30.969999 | 11918.1396 | 12140.28 | 11080.36 | -222.1438 | 382.3634 | 568.6755 | 108.8865
30.98 | 11851.7861 | 12141.29 | 11078.15 | -289.5003 | 383.5156 | 570.7877 | 108.8315
30.99 | 11452.0303 | 12142.29 | 11075.95 | -690.2571 | 384.6737 | 572.915 | 108.7511
31 | 11693.0391 | 12143.29 | 11073.75 | -450.2481 | 385.837 | 575.0578 | 108.6465
31.01 | 11975.2549 | 12144.29 | 11071.55 | -169.0333 | 387.0064 | 577.2163 | 108.5188
31.02 | 11951.0029 | 12145.29 | 11069.35 | -194.288 | 388.1814 | 579.3904 | 108.3695
31.030001 | 11514.2393 | 12146.3 | 11067.15 | -632.0581 | 389.3622 | 581.5805 | 108.1997
31.040001 | 11387.208 | 12147.31 | 11064.96 | -760.1011 | 390.5488 | 583.7865 | 108.0111
31.049999 | 11528.1172 | 12148.33 | 11062.77 | -620.2104 | 391.741 | 586.0082 | 107.8051
31.059999 | 11822.4316 | 12149.35 | 11060.59 | -326.9234 | 392.9394 | 588.2466 | 107.5831
31.07 | 11721.0889 | 12150.39 | 11058.4 | -429.3038 | 394.1437 | 590.5018 | 107.3468
31.08 | 11684.6494 | 12151.44 | 11056.22 | -466.7932 | 395.3542 | 592.7732 | 107.0977
31.09 | 11403.6348 | 12152.51 | 11054.04 | -748.8711 | 396.5703 | 595.0613 | 106.8373
31.1 | 11646.9736 | 12153.59 | 11051.86 | -506.6116 | 397.7929 | 597.3664 | 106.5672
31.110001 | 12008.8066 | 12154.68 | 11049.68 | -145.8749 | 399.0214 | 599.6886 | 106.2889
31.120001 | 11818.2412 | 12155.8 | 11047.51 | -337.5557 | 400.256 | 602.0278 | 106.0041
31.129999 | 11736.8799 | 12156.93 | 11045.34 | -420.0531 | 401.4966 | 604.3839 | 105.7143
31.139999 | 12082.0859 | 12158.09 | 11043.17 | -76.00577 | 402.7437 | 606.7581 | 105.4208
31.15 | 12005.042 | 12159.27 | 11041 | -154.2326 | 403.997 | 609.1504 | 105.1251
31.16 | 11518.0918 | 12160.48 | 11038.84 | -642.3914 | 405.2569 | 611.5601 | 104.8286
31.17 | 11830.8125 | 12161.72 | 11036.68 | -330.9062 | 406.5228 | 613.9878 | 104.5326
31.18 | 12046.8516 | 12162.98 | 11034.52 | -116.1316 | 407.7954 | 616.4336 | 104.2386
31.190001 | 11838.2246 | 12164.28 | 11032.36 | -326.0533 | 409.0743 | 618.8982 | 103.9476
31.200001 | 11903.4805 | 12165.6 | 11030.2 | -262.1237 | 410.3596 | 621.3811 | 103.661
31.209999 | 11759.4688 | 12166.96 | 11028.05 | -407.4945 | 411.6514 | 623.8822 | 103.3799
31.219999 | 11687.4248 | 12168.36 | 11025.9 | -480.9322 | 412.9499 | 626.4028 | 103.1054
31.23 | 11581.8174 | 12169.79 | 11023.75 | -587.9689 | 414.255 | 628.9428 | 102.8383
31.24 | 11691.9385 | 12171.25 | 11021.6 | -479.3141 | 415.5671 | 631.5019 | 102.5798
31.25 | 11645.5195 | 12172.76 | 11019.46 | -527.237 | 416.8855 | 634.0804 | 102.3308
31.26 | 11828.1436 | 12174.3 | 11017.32 | -346.1561 | 418.211 | 636.6786 | 102.0922
31.27 | 11787.3691 | 12175.88 | 11015.18 | -388.5138 | 419.5431 | 639.2968 | 101.8646
31.280001 | 11783.333 | 12177.51 | 11013.04 | -394.1742 | 420.8822 | 641.9354 | 101.6489
31.290001 | 11891.5645 | 12179.17 | 11010.91 | -287.6091 | 422.2281 | 644.594 | 101.4459
31.299999 | 11954.0244 | 12180.88 | 11008.77 | -226.8582 | 423.5807 | 647.2727 | 101.2562
31.309999 | 11758.0098 | 12182.64 | 11006.64 | -424.6262 | 424.9407 | 649.9727 | 101.0802
31.32 | 11526.2979 | 12184.43 | 11004.51 | -658.1361 | 426.3077 | 652.694 | 100.9187
31.33 | 11792.4463 | 12186.28 | 11002.39 | -393.8313 | 427.682 | 655.4361 | 100.7722
31.34 | 12069.6357 | 12188.17 | 11000.26 | -118.5314 | 429.0631 | 658.1997 | 100.6411
31.35 | 11555.9766 | 12190.1 | 10998.14 | -634.1273 | 430.4518 | 660.9849 | 100.5259
31.360001 | 11409.0176 | 12192.09 | 10996.02 | -783.0703 | 431.8475 | 663.7921 | 100.4269
31.370001 | 11659.3076 | 12194.12 | 10993.9 | -534.8128 | 433.2506 | 666.6212 | 100.3447
31.379999 | 11835.6064 | 12196.2 | 10991.79 | -360.595 | 434.6608 | 669.4722 | 100.2795
31.389999 | 11644.7822 | 12198.33 | 10989.68 | -553.5502 | 436.0787 | 672.3463 | 100.2316
31.4 | 11564.2988 | 12200.51 | 10987.56 | -636.215 | 437.5041 | 675.2439 | 100.2013
31.41 | 11671.9531 | 12202.75 | 10985.46 | -530.7926 | 438.9372 | 678.164 | 100.1888
31.42 | 11834.5664 | 12205.03 | 10983.35 | -370.462 | 440.3774 | 681.1075 | 100.1945
31.43 | 11955.6807 | 12207.36 | 10981.24 | -251.6824 | 441.8258 | 684.0743 | 100.2185
31.440001 | 12019.416 | 12209.75 | 10979.14 | -190.3342 | 443.2817 | 687.0656 | 100.261
31.450001 | 12115.2715 | 12212.19 | 10977.04 | -96.91837 | 444.7452 | 690.0807 | 100.3221
31.459999 | 11974.8076 | 12214.68 | 10974.94 | -239.8746 | 446.2164 | 693.1195 | 100.4022
31.469999 | 12025.8027 | 12217.23 | 10972.85 | -191.4261 | 447.6956 | 696.1837 | 100.5012
31.48 | 11681.6016 | 12219.83 | 10970.75 | -538.228 | 449.1828 | 699.2733 | 100.6193
31.49 | 11828.4326 | 12222.49 | 10968.66 | -394.0525 | 450.6782 | 702.3877 | 100.7566
31.5 | 11417.4561 | 12225.2 | 10966.57 | -807.7391 | 452.1812 | 705.5277 | 100.9132
31.51 | 11493.2256 | 12227.96 | 10964.49 | -734.7355 | 453.6927 | 708.6935 | 101.0891
31.52 | 11500.9014 | 12230.78 | 10962.4 | -729.8812 | 455.2122 | 711.8855 | 101.2845
31.530001 | 11819.0029 | 12233.66 | 10960.32 | -414.6576 | 456.7399 | 715.1042 | 101.4993
31.540001 | 11621.3516 | 12236.59 | 10958.24 | -615.2433 | 458.2759 | 718.3493346 | 101.7336
31.549999 | 11650.8086 | 12239.59 | 10956.16 | -588.7771 | 459.8199 | 721.6208 | 101.9875
31.559999 | 11673.0928 | 12242.63 | 10954.08 | -569.5418 | 461.3727 | 724.9205 | 102.2609
31.57 | 11778.1338 | 12245.74 | 10952.01 | -467.6078 | 462.9339 | 728.2483 | 102.5538
31.58 | 12071.1084 | 12248.91 | 10949.93 | -177.7982 | 464.5038 | 731.6037 | 102.8661
31.59 | 12174.4004 | 12252.13 | 10947.86 | -77.72923 | 466.0819 | 734.9874 | 103.198
31.6 | 11780.3066 | 12255.41 | 10945.79 | -475.1054 | 467.6691 | 738.3998 | 103.5492
31.610001 | 11768.8887 | 12258.75 | 10943.73 | -489.8645 | 469.2649 | 741.8414 | 103.9197
31.620001 | 11701.9824 | 12262.15 | 10941.66 | -560.1715 | 470.8694 | 745.3122 | 104.3095
31.629999 | 11677.0889 | 12265.61 | 10939.6 | -588.5248 | 472.4824 | 748.8119 | 104.7183
31.639999 | 11733.207 | 12269.13 | 10937.54 | -535.9273 | 474.1046 | 752.3427 | 105.1462
31.65 | 11966.8154 | 12272.72 | 10935.48 | -305.9004 | 475.7359 | 755.9045 | 105.5929
31.66 | 11760.7539 | 12276.36 | 10933.43 | -515.6034 | 477.3762 | 759.4965 | 106.0582
31.67 | 11739.4736 | 12280.06 | 10931.37 | -540.5861 | 479.0256 | 763.1197 | 106.542
31.68 | 11539.3965 | 12283.82 | 10929.32 | -744.4264 | 480.6843 | 766.7743 | 107.0441
31.690001 | 11508.333 | 12287.65 | 10927.27 | -779.3152 | 482.3524 | 770.4616 | 107.564
31.700001 | 11889.8262 | 12291.53 | 10925.22 | -401.7082 | 484.0297 | 774.1808 | 108.1017
31.709999 | 12029.0352 | 12295.48 | 10923.18 | -266.4462 | 485.716 | 777.932 | 108.6566
31.719999 | 11804.9893 | 12299.49 | 10921.13 | -494.5015 | 487.4121 | 781.7173 | 109.2286
31.73 | 11959.9619 | 12303.56 | 10919.09 | -343.6006 | 489.1178 | 785.5367 | 109.8172
31.74 | 11820.1602 | 12307.7 | 10917.05 | -487.5355 | 490.8331 | 789.3897 | 110.422
31.75 | 11848.7314 | 12311.89 | 10915.01 | -463.1594 | 492.5581 | 793.2772 | 111.0424
31.76 | 11673.209 | 12316.15 | 10912.98 | -642.9387 | 494.2928 | 797.1995 | 111.678
31.77 | 11790.918 | 12320.47 | 10910.94 | -529.5488 | 496.0377 | 801.1573 | 112.3282
31.780001 | 11958.5518 | 12324.85 | 10908.91 | -366.2959 | 497.7923 | 805.1514 | 112.9925
31.790001 | 12365.7227 | 12329.29 | 10906.88 | 36.43291 | 499.5568 | 809.1812 | 113.67
31.799999 | 12454.5381 | 12333.79 | 10904.85 | 120.7456 | 501.3311 | 813.247 | 114.36
31.809999 | 11950.3467 | 12338.36 | 10902.83 | -388.0107 | 503.1159 | 817.351 | 115.062
31.82 | 12027.3516 | 12342.98 | 10900.8 | -315.6321 | 504.9108 | 821.4933 | 115.775
31.83 | 11910.7148 | 12347.67 | 10898.78 | -436.9557 | 506.7165 | 825.6731 | 116.4981
31.84 | 11721.9541 | 12352.42 | 10896.76 | -630.4628 | 508.5319 | 829.8916 | 117.2304
31.85 | 11761.7021 | 12357.22 | 10894.75 | -595.5214 | 510.3584 | 834.1492 | 117.9709
31.860001 | 11488.3857 | 12362.09 | 10892.73 | -873.7043 | 512.1952 | 838.4473 | 118.7186
31.870001 | 11600.7969 | 12367.01 | 10890.71 | -766.218 | 514.0426 | 842.7851 | 119.4723
31.879999 | 11863.168 | 12372 | 10888.7 | -508.8291 | 515.9004 | 847.1627 | 120.2307
31.889999 | 12290.6797 | 12377.04 | 10886.69 | -86.35845 | 517.7693 | 851.5827 | 120.9928
31.9 | 12061.3594 | 12382.14 | 10884.68 | -320.7773 | 519.6492 | 856.0452 | 121.7573
31.91 | 11854.5576 | 12387.29 | 10882.68 | -532.7336 | 521.54 | 860.5496 | 122.5226
31.92 | 11804.2617 | 12392.5 | 10880.67 | -588.2396 | 523.4419 | 865.0971 | 123.2876
31.93 | 11931.0996 | 12397.77 | 10878.67 | -466.6668 | 525.355 | 869.6882 | 124.0507
31.940001 | 11682.8525 | 12403.09 | 10876.67 | -720.2336 | 527.2797 | 874.324 | 124.8106
31.950001 | 11728.1113 | 12408.46 | 10874.67 | -680.3472 | 529.2153 | 879.0043 | 125.5655
31.959999 | 12051.8906 | 12413.88 | 10872.68 | -361.9916 | 531.1621 | 883.7289 | 126.3138
31.969999 | 11671.5332 | 12419.36 | 10870.68 | -747.8253 | 533.1207 | 888.5007 | 127.0542
31.98 | 11657.0234 | 12424.89 | 10868.69 | -767.8624 | 535.0909 | 893.3198 | 127.785
31.99 | 11900.1367 | 12430.46 | 10866.7 | -530.3258 | 537.0729 | 898.1857 | 128.5045
32 | 11888.7158 | 12436.09 | 10864.71 | -547.3722 | 539.0666 | 903.0997 | 129.2111
32.009998 | 11895.3896 | 12441.76 | 10862.72 | -546.3712 | 541.0721 | 908.0617 | 129.903
32.02 | 11547.2559 | 12447.48 | 10860.74 | -900.2265 | 543.0903 | 913.0745 | 130.579
32.029999 | 11500.5195 | 12453.25 | 10858.76 | -952.7289 | 545.1197 | 918.1361 | 131.237
32.040001 | 11873.248 | 12459.06 | 10856.77 | -585.8143 | 547.162 | 923.2503 | 131.8758
32.049999 | 12059.5049 | 12464.92 | 10854.8 | -405.4135 | 549.2159 | 928.4138 | 132.4935
32.060001 | 12123.7246 | 12470.82 | 10852.82 | -347.0965 | 551.2829 | 933.6318 | 133.0891
32.07 | 11951.9229 | 12476.77 | 10850.84 | -524.8431 | 553.3617 | 938.9017 | 133.6606
32.080002 | 11888.2158 | 12482.75 | 10848.87 | -594.5391 | 555.4539 | 944.226 | 134.2071
32.09 | 11849.8682 | 12488.79 | 10846.9 | -638.9169 | 557.5579 | 949.6039 | 134.7269
32.099998 | 11848.3467 | 12494.86 | 10844.93 | -646.5102 | 559.6746 | 955.0364 | 135.219
32.110001 | 12110.0215 | 12500.97 | 10842.96 | -390.9525 | 561.8056 | 960.5277 | 135.6824
32.119999 | 12394.5918 | 12507.13 | 10840.99 | -112.5383 | 563.9484 | 966.0735 | 136.1158
32.130001 | 11971.8203 | 12513.33 | 10839.03 | -541.5107 | 566.1051 | 971.6796 | 136.5186
32.139999 | 11737.3164 | 12519.57 | 10837.07 | -782.2551 | 568.2743 | 977.3419 | 136.8897
32.150002 | 12098.6504 | 12525.86 | 10835.1 | -427.2072 | 570.4578 | 983.0667 | 137.2287
32.16 | 12318.8477 | 12532.18 | 10833.15 | -213.336 | 572.6536 | 988.8494 | 137.5348
32.169998 | 12191.8467 | 12538.55 | 10831.19 | -346.707 | 574.8631 | 994.6936 | 137.8077
32.18 | 12025.04 | 12544.97 | 10829.23 | -519.9298 | 577.0872 | 1000.602 | 138.0472
32.189999 | 11912.8994 | 12551.43 | 10827.28 | -638.5304 | 579.3246 | 1006.572 | 138.2529
32.200001 | 11773.749 | 12557.94 | 10825.33 | -784.189 | 581.5764 | 1012.608 | 138.4251
32.209999 | 11905.1191 | 12564.49 | 10823.38 | -659.3717 | 583.8414 | 1018.706 | 138.5636
32.220001 | 12047.8779 | 12571.1 | 10821.43 | -523.2175 | 586.1213 | 1024.874 | 138.6688
32.23 | 11840.5576 | 12577.75 | 10819.49 | -737.1904 | 588.4147 | 1031.107 | 138.741
32.240002 | 11671.0098 | 12584.45 | 10817.54 | -913.4448 | 590.7235 | 1037.409 | 138.7807
32.25 | 11842.748 | 12591.21 | 10815.6 | -748.4644 | 593.0456 | 1043.779 | 138.7885
32.259998 | 12061.8398 | 12598.03 | 10813.66 | -536.1868 | 595.3829 | 1050.22 | 138.7652
32.27 | 12360.3008 | 12604.9 | 10811.72 | -244.5994 | 597.7356 | 1056.733 | 138.7115
32.279999 | 12272.1387 | 12611.83 | 10809.78 | -339.6928 | 600.1023 | 1063.318 | 138.6284
32.290001 | 11748.8164 | 12618.83 | 10807.85 | -870.0113 | 602.4848 | 1069.979 | 138.5171
32.299999 | 11871.6357 | 12625.89 | 10805.91 | -754.2496 | 604.8816 | 1076.711 | 138.3784
32.310001 | 12135.8643 | 12633.01 | 10803.98 | -497.149 | 607.2946 | 1083.523 | 138.2138
32.32 | 12025.3643 | 12640.21 | 10802.05 | -614.845 | 609.7221 | 1090.41 | 138.0245
32.330002 | 11802.6494 | 12647.48 | 10800.12 | -844.8292 | 612.1662 | 1097.377 | 137.8116
32.34 | 11966.5957 | 12654.82 | 10798.2 | -688.2261 | 614.6248 | 1104.422 | 137.5768
32.349998 | 12332.1396 | 12662.24 | 10796.27 | -330.1023 | 617.0992 | 1111.547 | 137.3214
32.360001 | 12120.4551 | 12669.75 | 10794.35 | -549.292 | 619.5912 | 1118.759 | 137.0468
32.369999 | 11961.6816 | 12677.33 | 10792.43 | -715.6507 | 622.0978 | 1126.05 | 136.7546
32.380001 | 11853.2012 | 12685.01 | 10790.51 | -831.807 | 624.6216 | 1133.43 | 136.4465
32.389999 | 12077.2422 | 12692.77 | 10788.59 | -615.5285 | 627.1609 | 1140.893 | 136.1238
32.400002 | 12107.9883 | 12700.63 | 10786.68 | -592.6423 | 629.7178 | 1148.448 | 135.7881
32.41 | 12010.0225 | 12708.58 | 10784.76 | -698.5604 | 632.2901 | 1156.089 | 135.4411
32.419998 | 11908.124 | 12716.64 | 10782.85 | -808.5113 | 634.8793 | 1163.821 | 135.0842
32.43 | 11802.0244 | 12724.79 | 10780.94 | -922.7685 | 637.4866 | 1171.647 | 134.7189
32.439999 | 11775 | 12733.05 | 10779.03 | -958.0545 | 640.1104 | 1179.565 | 134.3469
32.450001 | 11650.4238 | 12741.43 | 10777.12 | -1091.004 | 642.752 | 1187.582 | 133.9695
32.459999 | 11670.4932 | 12749.91 | 10775.22 | -1079.417 | 645.4101 | 1195.692 | 133.5884
32.470001 | 11666.8545 | 12758.51 | 10773.32 | -1091.658 | 648.0867 | 1203.905 | 133.2048
32.48 | 11497.3877 | 12767.23 | 10771.41 | -1269.842 | 650.7801 | 1212.216 | 132.8204
32.490002 | 11398.4248 | 12776.07 | 10769.51 | -1377.648 | 653.4926 | 1220.631 | 132.4362
32.5 | 11488.1299 | 12785.04 | 10767.62 | -1296.908 | 656.2218 | 1229.147 | 132.0537
32.509998 | 12054.0391 | 12794.13 | 10765.72 | -740.0927 | 658.9697 | 1237.769 | 131.6743
32.52 | 12241.667 | 12803.36 | 10763.82 | -561.6933 | 661.7368 | 1246.501 | 131.2989
32.529999 | 12315.1777 | 12812.72 | 10761.93 | -497.5435 | 664.5215 | 1255.341 | 130.9289
32.540001 | 12353.8926 | 12822.22 | 10760.04 | -468.3312 | 667.3257 | 1264.295 | 130.5654
32.549999 | 11919.1201 | 12831.86 | 10758.15 | -912.7437 | 670.1479 | 1273.358 | 130.2094
32.560001 | 11703.5469 | 12841.65 | 10756.26 | -1138.106 | 672.9902 | 1282.541 | 129.8621
32.57 | 12005.2812 | 12851.59 | 10754.37 | -846.3051 | 675.8507 | 1291.838 | 129.5244
32.580002 | 12167.4316 | 12861.67 | 10752.49 | -694.2424 | 678.7319 | 1301.257 | 129.197
32.59 | 12128.8945 | 12871.91 | 10750.61 | -743.0187 | 681.6312 | 1310.795 | 128.8811
32.599998 | 11957.4346 | 12882.31 | 10748.72 | -924.8738 | 684.5504 | 1320.456 | 128.5773
32.610001 | 12074.6699 | 12892.87 | 10746.84 | -818.1997 | 687.4914 | 1330.248 | 128.2864
32.619999 | 12141.667 | 12903.59 | 10744.97 | -761.9223 | 690.4508 | 1340.163 | 128.0093
32.630001 | 12081.6924 | 12914.48 | 10743.09 | -832.7886 | 693.4316 | 1350.214 | 127.7464
32.639999 | 11998.4873 | 12925.54 | 10741.21 | -927.0506 | 696.4319 | 1360.393 | 127.4986
32.650002 | 12040.6885 | 12936.77 | 10739.34 | -896.0857 | 699.4542 | 1370.713 | 127.2664
32.66 | 12024.9541 | 12948.18 | 10737.47 | -923.2276 | 702.496 | 1381.166 | 127.0503
32.669998 | 12269.96 | 12959.77 | 10735.6 | -689.8096 | 705.5588 | 1391.76 | 126.8509
32.68 | 12202.9365 | 12971.54 | 10733.73 | -768.6078 | 708.6444 | 1402.5 | 126.6685
32.689999 | 12103.7314 | 12983.5 | 10731.86 | -879.7714 | 711.7508 | 1413.383 | 126.5037
32.700001 | 12316.1533 | 12995.66 | 10730 | -679.5019 | 714.8795 | 1424.419 | 126.3569
32.709999 | 12361.1758 | 13008 | 10728.14 | -646.8194 | 718.0289 | 1435.601 | 126.2285
32.720001 | 12347.5488 | 13020.54 | 10726.27 | -672.9888 | 721.2016 | 1446.943 | 126.1188
32.73 | 12578.8936 | 13033.28 | 10724.41 | -454.3824 | 724.3956 | 1458.438 | 126.0281
32.740002 | 12721.8496 | 13046.22 | 10722.56 | -324.3725 | 727.6135 | 1470.096 | 125.9567
32.75 | 12507.9297 | 13059.37 | 10720.7 | -551.4407 | 730.8525 | 1481.914 | 125.9048
32.759998 | 12589.082 | 13072.73 | 10718.84 | -483.6485 | 734.115 | 1493.898 | 125.8728
32.77 | 12305.9648 | 13086.31 | 10716.99 | -780.3435 | 737.4012 | 1506.056 | 125.8609
32.779999 | 12295.124 | 13100.1 | 10715.14 | -804.9773 | 740.7107 | 1518.383 | 125.8692
32.790001 | 12346.749 | 13114.12 | 10713.29 | -767.372 | 744.0444 | 1530.891 | 125.8981
32.799999 | 12156.7285 | 13128.36 | 10711.44 | -971.6317 | 747.4007 | 1543.573 | 125.9476
32.810001 | 11850.1064 | 13142.84 | 10709.59 | -1292.729 | 750.7824 | 1556.444 | 126.018
32.82 | 11859.3203 | 13157.54 | 10707.75 | -1298.22 | 754.1872 | 1569.497 | 126.1094
32.830002 | 12258.5273 | 13172.49 | 10705.9 | -913.9599 | 757.6181 | 1582.745 | 126.222
32.84 | 12187.5439 | 13187.67 | 10704.06 | -1000.128 | 761.0721 | 1596.184 | 126.3557
32.849998 | 11860.4375 | 13203.1 | 10702.22 | -1342.664 | 764.5517 | 1609.819 | 126.5109
32.860001 | 11986.4316 | 13218.79 | 10700.38 | -1232.357 | 768.0578 | 1623.663 | 126.6878
32.869999 | 12051.8389 | 13234.72 | 10698.54 | -1182.884 | 771.588 | 1637.707 | 126.8862
32.880001 | 12084.4248 | 13250.92 | 10696.71 | -1166.5 | 775.1452 | 1651.967 | 127.1066
32.889999 | 12278.2549 | 13267.38 | 10694.87 | -989.1284 | 778.7272 | 1666.436 | 127.3488
32.900002 | 12567.4297 | 13284.12 | 10693.04 | -716.6901 | 782.3372 | 1681.131 | 127.6134
32.91 | 12553.8975 | 13301.12 | 10691.21 | -747.2242 | 785.9718 | 1696.043 | 127.8998
32.919998 | 12325.6045 | 13318.4 | 10689.38 | -992.7988 | 789.6333 | 1711.184 | 128.2086
32.93 | 12404.4395 | 13335.97 | 10687.55 | -931.5346 | 793.3238 | 1726.561 | 128.54
32.939999 | 12533.7344 | 13353.83 | 10685.72 | -820.0949 | 797.0407 | 1742.173 | 128.8938
32.950001 | 12429.8262 | 13371.99 | 10683.9 | -942.1591 | 800.786 | 1758.032 | 129.2704
32.959999 | 12244.0273 | 13390.43 | 10682.07 | -1146.405 | 804.5579 | 1774.131 | 129.6698
32.970001 | 12517.0361 | 13409.19 | 10680.25 | -892.158 | 808.3593 | 1790.492 | 130.0923
32.98 | 12899.7412 | 13428.26 | 10678.43 | -528.519 | 812.1881 | 1807.104 | 130.5378
32.990002 | 12537.7617 | 13447.65 | 10676.61 | -909.8874 | 816.0471 | 1823.984 | 131.0068
33 | 12272.3828 | 13467.35 | 10674.79 | -1194.971 | 819.9333 | 1841.128 | 131.4989
33.009998 | 12533.8623 | 13487.39 | 10672.98 | -953.5266 | 823.8496 | 1858.546 | 132.0146
33.02 | 12911.4053 | 13507.76 | 10671.16 | -596.3591 | 827.7962 | 1876.25 | 132.5545
33.029999 | 12994.9385 | 13528.48 | 10669.35 | -533.5385 | 831.7724 | 1894.236 | 133.1179
33.040001 | 12745.166 | 13549.55 | 10667.54 | -804.3791 | 835.7797 | 1912.52 | 133.7059
33.049999 | 12685.0537 | 13570.96 | 10665.73 | -885.9051 | 839.8161 | 1931.095 | 134.3179
33.060001 | 12776.5801 | 13592.74 | 10663.92 | -816.1644 | 843.8849 | 1949.984 | 134.9549
33.07 | 12922.4463 | 13614.89 | 10662.11 | -692.4457 | 847.9836 | 1969.178 | 135.6165
33.080002 | 13151.3896 | 13637.42 | 10660.31 | -486.0331 | 852.1155 | 1988.695 | 136.3034
33.09 | 13106.457 | 13660.33 | 10658.51 | -553.874 | 856.2773 | 2008.533 | 137.0151
33.099998 | 13011.751 | 13683.63 | 10656.7 | -671.8771 | 860.472 | 2028.701 | 137.7524
33.110001 | 12935.4053 | 13707.34 | 10654.9 | -771.9297 | 864.7007 | 2049.217 | 138.5159
33.119999 | 12857.0391 | 13731.44 | 10653.1 | -874.3991 | 868.9605 | 2070.07 | 139.3051
33.130001 | 12436.8896 | 13755.97 | 10651.3 | -1319.078 | 873.255 | 2091.287 | 140.121
33.139999 | 12825.9492 | 13780.91 | 10649.51 | -954.961 | 877.5817 | 2112.857 | 140.9633
33.150002 | 12724.125 | 13806.3 | 10647.71 | -1082.173 | 881.944 | 2134.808 | 141.8331
33.16 | 12597.3389 | 13832.12 | 10645.92 | -1234.776 | 886.3386 | 2157.127 | 142.7296
33.169998 | 12751.5674 | 13858.38 | 10644.13 | -1106.816 | 890.7679 | 2179.833 | 143.6538
33.18 | 12985.2754 | 13885.12 | 10642.34 | -899.8432 | 895.2344 | 2202.94 | 144.6065
33.189999 | 12912.1191 | 13912.32 | 10640.55 | -1000.197 | 899.7351 | 2226.445 | 145.5872
33.200001 | 12903.1582 | 13940 | 10638.76 | -1036.843 | 904.2725 | 2250.37 | 146.5969
33.209999 | 13147.5254 | 13968.16 | 10636.98 | -820.636 | 908.8445 | 2274.706 | 147.6355
33.220001 | 13053.8721 | 13996.83 | 10635.19 | -942.9616 | 913.4546 | 2299.485 | 148.704
33.23 | 12959.4824 | 14026 | 10633.41 | -1066.522 | 918.1001 | 2324.695 | 149.8023
33.240002 | 13006.3027 | 14055.7 | 10631.63 | -1049.401 | 922.785 | 2350.362 | 150.9314
33.25 | 12957.3438 | 14085.92 | 10629.85 | -1128.578 | 927.5053 | 2376.481 | 152.0907
33.259998 | 12854.3672 | 14116.68 | 10628.07 | -1262.316 | 932.2645 | 2403.071 | 153.2814
33.27 | 12702.7314 | 14148.01 | 10626.29 | -1445.274 | 937.0632 | 2430.148 | 154.5045
33.279999 | 12855.4785 | 14179.88 | 10624.51 | -1324.405 | 941.9004 | 2457.71 | 155.7594
33.290001 | 13007.127 | 14212.35 | 10622.74 | -1205.221 | 946.7778 | 2485.784 | 157.0476
33.299999 | 12913.8525 | 14245.39 | 10620.97 | -1331.534 | 951.6936 | 2514.358 | 158.3685
33.310001 | 13014.0947 | 14279.04 | 10619.19 | -1264.946 | 956.6513 | 2543.471 | 159.7241
33.32 | 13101.3213 | 14313.3 | 10617.42 | -1211.974 | 961.6481 | 2573.11 | 161.1137
33.330002 | 13081.4619 | 14348.19 | 10615.66 | -1266.725 | 966.6881 | 2603.305 | 162.5387
33.34 | 13314.2207 | 14383.7 | 10613.89 | -1069.484 | 971.7674 | 2634.05 | 163.9986
33.349998 | 13527.5918 | 14419.88 | 10612.12 | -892.2842 | 976.8896 | 2665.369 | 165.4947
33.360001 | 13267.8691 | 14456.73 | 10610.36 | -1188.858 | 982.0561 | 2697.285 | 167.0283
33.369999 | 13277.0654 | 14494.24 | 10608.59 | -1217.176 | 987.2635 | 2729.784 | 168.5988
33.380001 | 13393.2168 | 14532.47 | 10606.83 | -1139.25 | 992.5162 | 2762.91 | 170.2078
33.389999 | 13277.7832 | 14571.38 | 10605.07 | -1293.6 | 997.8113 | 2796.644 | 171.855
33.400002 | 13067.9551 | 14611.04 | 10603.31 | -1543.09 | 1003.153 | 2831.036 | 173.5426
33.41 | 13100.0195 | 14651.43 | 10601.56 | -1551.406 | 1008.537 | 2866.063 | 175.2692
33.419998 | 13273.1191 | 14692.56 | 10599.8 | -1419.443 | 1013.967 | 2901.758 | 177.0365
33.43 | 13393.0381 | 14734.48 | 10598.05 | -1341.442 | 1019.445 | 2938.143 | 178.8462
33.439999 | 13294.3779 | 14777.17 | 10596.29 | -1482.795 | 1024.969 | 2975.214 | 180.6973
33.450001 | 13254.4502 | 14820.68 | 10594.54 | -1566.233 | 1030.541 | 3013.01 | 182.592
33.459999 | 13479.2832 | 14864.99 | 10592.79 | -1385.708 | 1036.158 | 3051.513 | 184.5297
33.470001 | 13593.5596 | 14910.16 | 10591.04 | -1316.596 | 1041.826 | 3090.776 | 186.5125
33.48 | 13661.9238 | 14956.16 | 10589.29 | -1294.232 | 1047.541 | 3130.782 | 188.5401
33.490002 | 13711.7676 | 15003.04 | 10587.55 | -1291.272 | 1053.307 | 3171.572 | 190.6142
33.5 | 13742.5391 | 15050.79 | 10585.8 | -1308.254 | 1059.12 | 3213.137 | 192.734
33.509998 | 13703.3076 | 15099.45 | 10584.06 | -1396.146 | 1064.985 | 3255.509 | 194.9013
33.52 | 13585.417 | 15149.05 | 10582.32 | -1563.632 | 1070.902 | 3298.713 | 197.118
33.529999 | 13480.001 | 15199.57 | 10580.58 | -1719.572 | 1076.87 | 3342.746 | 199.3828
33.540001 | 13417.4883 | 15251.07 | 10578.84 | -1833.586 | 1082.891 | 3387.649 | 201.6984
33.549999 | 13805.1367 | 15303.53 | 10577.1 | -1498.392 | 1088.963 | 3433.405 | 204.0638
33.560001 | 13912.3955 | 15357 | 10575.36 | -1444.609 | 1095.091 | 3480.072 | 206.4815
33.57 | 13760.6064 | 15411.48 | 10573.63 | -1650.87 | 1101.27 | 3527.63 | 208.951
33.580002 | 13754.7852 | 15467 | 10571.89 | -1712.214 | 1107.507 | 3576.127 | 211.4742
33.59 | 13557.8945 | 15523.55 | 10570.16 | -1965.66 | 1113.797 | 3625.549 | 214.05
33.599998 | 13570.1621 | 15581.18 | 10568.43 | -2011.023 | 1120.143 | 3675.934 | 216.6804
33.610001 | 13544.5098 | 15639.93 | 10566.7 | -2095.419 | 1126.549 | 3727.315 | 219.3674
33.619999 | 13726.8613 | 15699.75 | 10564.97 | -1972.893 | 1133.009 | 3779.668 | 222.1094
33.630001 | 13940.5566 | 15760.74 | 10563.24 | -1820.181 | 1139.53 | 3833.059 | 224.9092
33.639999 | 14060.4766 | 15822.84 | 10561.51 | -1762.365 | 1146.107 | 3887.455 | 227.7654
33.650002 | 14294.5273 | 15886.15 | 10559.79 | -1591.62 | 1152.746 | 3942.93 | 230.6816
33.66 | 14203.2861 | 15950.61 | 10558.07 | -1747.321 | 1159.443 | 3999.444 | 233.6546
33.669998 | 14007.9609 | 16016.27 | 10556.34 | -2008.314 | 1166.2 | 4057.043 | 236.687
33.68 | 14068.167 | 16083.18 | 10554.62 | -2015.018 | 1173.023 | 4115.758 | 239.7808
33.689999 | 14132.375 | 16151.32 | 10552.9 | -2018.943 | 1179.906 | 4175.574 | 242.9339
33.700001 | 14268.624 | 16220.73 | 10551.19 | -1952.11 | 1186.854 | 4236.545 | 246.149
33.709999 | 14327.8887 | 16291.39 | 10549.47 | -1963.503 | 1193.863 | 4298.635 | 249.4244
33.720001 | 14126.6699 | 16363.38 | 10547.75 | -2236.706 | 1200.94 | 4361.92 | 252.7625
33.73 | 13848.3623 | 16436.64 | 10546.04 | -2588.279 | 1208.08 | 4426.361 | 256.1621
33.740002 | 14018.2764 | 16511.25 | 10544.33 | -2492.976 | 1215.289 | 4492.012 | 259.6248
33.75 | 14601.0684 | 16587.17 | 10542.61 | -1986.104 | 1222.562 | 4558.848 | 263.148
33.759998 | 14541.5469 | 16664.45 | 10540.9 | -2122.899 | 1229.904 | 4626.903 | 266.7336
33.77 | 14099.2754 | 16743.1 | 10539.2 | -2643.826 | 1237.317 | 4696.206 | 270.3832
33.779999 | 14184.1973 | 16823.11 | 10537.49 | -2638.913 | 1244.798 | 4766.731 | 274.0933
33.790001 | 14312.4355 | 16904.53 | 10535.78 | -2592.095 | 1252.352 | 4838.531 | 277.8666
33.799999 | 14437.918 | 16987.3 | 10534.08 | -2549.386 | 1259.975 | 4911.553 | 281.6998
33.810001 | 14515.9238 | 17071.51 | 10532.37 | -2555.589 | 1267.673 | 4985.873 | 285.5953
33.82 | 14718.251 | 17157.1 | 10530.67 | -2438.845 | 1275.441 | 5061.435 | 289.55
33.830002 | 14910.3857 | 17244.11 | 10528.97 | -2333.723 | 1283.287 | 5138.289 | 293.5651
33.84 | 14771.9307 | 17332.5 | 10527.27 | -2560.566 | 1291.205 | 5216.387 | 297.6364
33.849998 | 14630.5654 | 17422.29 | 10525.57 | -2791.728 | 1299.2 | 5295.758 | 301.7646
33.860001 | 14698.0068 | 17513.52 | 10523.87 | -2815.517 | 1307.275 | 5376.427 | 305.9505
33.869999 | 14972.8135 | 17606.11 | 10522.18 | -2633.293 | 1315.425 | 5458.316 | 310.1886
33.880001 | 15454.9424 | 17700.12 | 10520.48 | -2245.174 | 1323.657 | 5541.498 | 314.4803
33.889999 | 15548.375 | 17795.46 | 10518.79 | -2247.08 | 1331.967 | 5625.881 | 318.8206
33.900002 | 15103.417 | 17892.2 | 10517.09 | -2788.786 | 1340.361 | 5711.536 | 323.2113
33.91 | 15059.25 | 17990.24 | 10515.4 | -2930.991 | 1348.834 | 5798.36 | 327.6444
33.919998 | 15241.667 | 18089.6 | 10513.71 | -2847.93 | 1357.39 | 5886.373 | 332.12
33.93 | 15254.6943 | 18190.27 | 10512.02 | -2935.576 | 1366.035 | 5975.574 | 336.6372
33.939999 | 15236.3574 | 18292.17 | 10510.34 | -3055.815 | 1374.763 | 6065.884 | 341.1887
33.950001 | 15109.0342 | 18395.33 | 10508.65 | -3286.299 | 1383.58 | 6157.329 | 345.7741
33.959999 | 15283.5596 | 18499.63 | 10506.97 | -3216.066 | 1392.481 | 6249.792 | 350.3863
33.970001 | 15760.8164 | 18605.1 | 10505.28 | -2844.287 | 1401.475 | 6343.322 | 355.0244
33.98 | 15859.4521 | 18711.63 | 10503.6 | -2852.179 | 1410.556 | 6437.794 | 359.6813
33.990002 | 15481.1826 | 18819.22 | 10501.92 | -3338.035 | 1419.732 | 6533.213 | 364.3542
34 | 15603.6367 | 18927.74 | 10500.24 | -3324.099 | 1428.997 | 6629.466 | 369.0342
34.009998 | 15898.7988 | 19037.16 | 10498.56 | -3138.358 | 1438.357 | 6726.522 | 373.7182
34.02 | 15947.5205 | 19147.44 | 10496.88 | -3199.915 | 1447.814 | 6824.338 | 378.4024
34.029999 | 16315.5449 | 19258.43 | 10495.21 | -2942.888 | 1457.366 | 6922.784 | 383.0767
34.040001 | 16575.0742 | 19370.13 | 10493.53 | -2795.057 | 1467.019 | 7021.845 | 387.7377
34.049999 | 16633.6309 | 19482.35 | 10491.86 | -2848.716 | 1476.767 | 7121.348 | 392.3755
34.060001 | 16716.7637 | 19595.08 | 10490.18 | -2878.32 | 1486.619 | 7221.296 | 396.9861
34.07 | 17095.7988 | 19708.15 | 10488.51 | -2612.347 | 1496.569 | 7321.506 | 401.5595
34.080002 | 17238.1367 | 19821.49 | 10486.84 | -2583.353 | 1506.627 | 7421.931 | 406.0901
34.09 | 17132.7188 | 19934.92 | 10485.17 | -2802.205 | 1516.785 | 7522.4 | 410.5663
34.099998 | 17353.0605 | 20048.36 | 10483.51 | -2695.303 | 1527.051 | 7622.826 | 414.9821
34.110001 | 17664.334 | 20161.72 | 10481.84 | -2497.383 | 1537.427 | 7723.12 | 419.3312
34.119999 | 18075.8125 | 20274.74 | 10480.17 | -2198.931 | 1547.909 | 7823.061 | 423.6008
34.130001 | 18635.4473 | 20387.41 | 10478.51 | -1751.958 | 1558.505 | 7922.607 | 427.7853
34.139999 | 19056.7422 | 20499.44 | 10476.85 | -1442.7 | 1569.209 | 8021.515 | 431.873
34.150002 | 19344.75 | 20610.81 | 10475.18 | -1266.059 | 1580.032 | 8119.737 | 435.8581
34.16 | 19574.7734 | 20721.23 | 10473.52 | -1146.453 | 1590.965 | 8217.012 | 439.7271
34.169998 | 19769.1992 | 20830.58 | 10471.86 | -1061.381 | 1602.017 | 8313.227 | 443.4732
34.18 | 19874.0215 | 20938.72 | 10470.2 | -1064.702 | 1613.189 | 8408.241 | 447.0891
34.189999 | 20297.0098 | 21045.42 | 10468.55 | -748.4053 | 1624.481 | 8501.824 | 450.5626
34.200001 | 21086.5 | 21150.54 | 10466.89 | -64.04045 | 1635.896 | 8593.866 | 453.8871
34.209999 | 21520.8809 | 21253.83 | 10465.24 | 267.0545 | 1647.432 | 8684.105 | 457.0522
34.220001 | 22051.1797 | 21355.18 | 10463.58 | 696.0011 | 1659.098 | 8772.447 | 460.051
34.23 | 22725.5547 | 21454.33 | 10461.93 | 1271.226 | 1670.887 | 8858.638 | 462.8742
34.240002 | 23490.0352 | 21551.14 | 10460.28 | 1938.892 | 1682.81 | 8942.539 | 465.515
34.25 | 24123.3672 | 21645.37 | 10458.63 | 2477.994 | 1694.859 | 9023.922 | 467.9643
34.259998 | 24403.0742 | 21736.86 | 10456.98 | 2666.21 | 1707.042 | 9102.625 | 470.2164
34.27 | 24609.623 | 21825.45 | 10455.33 | 2784.169 | 1719.363 | 9178.494 | 472.2658
34.279999 | 25150.9082 | 21910.9 | 10453.69 | 3240.004 | 1731.82 | 9251.294 | 474.1049
34.290001 | 25628.8906 | 21993.09 | 10452.04 | 3635.799 | 1744.418 | 9320.905 | 475.7295
34.299999 | 25846.5957 | 22071.77 | 10450.4 | 3774.821 | 1757.153 | 9387.092 | 477.1343
34.310001 | 26342.8906 | 22146.86 | 10448.75 | 4196.036 | 1770.035 | 9449.752 | 478.3158
34.32 | 26798.9883 | 22218.11 | 10447.11 | 4580.874 | 1783.058 | 9508.675 | 479.2704
34.330002 | 27329.5801 | 22285.44 | 10445.47 | 5044.143 | 1796.235 | 9563.738 | 479.9958
34.34 | 27824.5137 | 22348.64 | 10443.83 | 5475.87 | 1809.554 | 9614.77 | 480.4898
34.349998 | 27907.332 | 22407.62 | 10442.19 | 5499.71 | 1823.028 | 9661.651 | 480.7517
34.360001 | 27657.5352 | 22462.27 | 10440.55 | 5195.262 | 1836.66 | 9704.279 | 480.7811
34.369999 | 27347.6953 | 22512.44 | 10438.92 | 4835.258 | 1850.444 | 9742.498 | 480.5787
34.380001 | 27120.1289 | 22558.06 | 10437.28 | 4562.065 | 1864.391 | 9776.247 | 480.1451
34.389999 | 26891.9199 | 22599.03 | 10435.65 | 4292.891 | 1878.494 | 9805.404 | 479.4832
34.400002 | 26620.2793 | 22635.3 | 10434.01 | 3984.978 | 1892.767 | 9829.926 | 478.5944
34.41 | 26002.1953 | 22666.79 | 10432.38 | 3335.404 | 1907.2 | 9849.726 | 477.4837
34.419998 | 25966.3691 | 22693.47 | 10430.75 | 3272.896 | 1921.804 | 9864.762 | 476.1547
34.43 | 26223.3965 | 22715.33 | 10429.12 | 3508.065 | 1936.582 | 9875.017 | 474.6112
34.439999 | 25641.7793 | 22732.34 | 10427.49 | 2909.439 | 1951.532 | 9880.455 | 472.8602
34.450001 | 25340.4629 | 22744.52 | 10425.87 | 2595.943 | 1966.662 | 9881.085 | 470.906
34.459999 | 25264.1758 | 22751.88 | 10424.24 | 2512.293 | 1981.967 | 9876.919 | 468.7568
34.470001 | 24885.082 | 22754.47 | 10422.61 | 2130.613 | 1997.46 | 9867.978 | 466.4178
34.48 | 24452.207 | 22752.34 | 10420.99 | 1699.872 | 2013.132 | 9854.315 | 463.8978
34.490002 | 23718.9648 | 22745.54 | 10419.37 | 973.4254 | 2028.999 | 9835.97 | 461.2036
34.5 | 22978.4355 | 22734.17 | 10417.75 | 244.2608 | 2045.05 | 9813.034 | 458.3452
34.509998 | 22864.2695 | 22718.33 | 10416.13 | 145.9408 | 2061.297 | 9785.576 | 455.3299
34.52 | 23045.7031 | 22698.11 | 10414.51 | 347.5932 | 2077.745 | 9753.695 | 452.1646
34.529999 | 22908.4512 | 22673.64 | 10412.89 | 234.8074 | 2094.391 | 9717.505 | 448.8612
34.540001 | 22722.7695 | 22645.05 | 10411.27 | 77.72098 | 2111.245 | 9677.109 | 445.4259
34.549999 | 22602.8125 | 22612.49 | 10409.65 | -9.682124 | 2128.299 | 9632.673 | 441.8703
34.560001 | 22095.0508 | 22576.1 | 10408.04 | -481.0482 | 2145.57 | 9584.291 | 438.201
34.57 | 22068.2285 | 22536.06 | 10406.42 | -467.8274 | 2163.048 | 9532.156 | 434.4289
34.580002 | 22244.4805 | 22492.51 | 10404.81 | -248.027 | 2180.751 | 9476.385 | 430.5614
34.59 | 21824.125 | 22445.66 | 10403.2 | -621.5332 | 2198.667 | 9417.183 | 426.6104
34.599998 | 21460.1426 | 22395.67 | 10401.59 | -935.5297 | 2216.809 | 9354.693 | 422.5827
34.610001 | 21336.3926 | 22342.72 | 10399.98 | -1006.325 | 2235.185 | 9289.071 | 418.485
34.619999 | 21186.7441 | 22287.03 | 10398.37 | -1100.288 | 2253.786 | 9220.548 | 414.3292
34.630001 | 20994.7227 | 22228.75 | 10396.76 | -1234.026 | 2272.629 | 9149.239 | 410.1207
34.639999 | 20741.3027 | 22168.12 | 10395.15 | -1426.822 | 2291.705 | 9075.396 | 405.8701
34.650002 | 20720.2598 | 22105.29 | 10393.55 | -1385.027 | 2311.032 | 8999.126 | 401.5812
34.66 | 20811.7617 | 22040.5 | 10391.94 | -1228.738 | 2330.598 | 8920.691 | 397.2668
34.669998 | 20714.2031 | 21973.92 | 10390.34 | -1259.72 | 2350.418 | 8840.233 | 392.9312
34.68 | 20444.1582 | 21905.73 | 10388.74 | -1461.573 | 2370.499 | 8757.916 | 388.5791
34.689999 | 20270.0566 | 21836.16 | 10387.14 | -1566.1 | 2390.837 | 8673.962 | 384.221
34.700001 | 20359.4531 | 21765.33 | 10385.54 | -1405.881 | 2411.445 | 8588.494 | 379.8597
34.709999 | 20453.043 | 21693.51 | 10383.94 | -1240.47 | 2432.314 | 8501.758 | 375.504
34.720001 | 20472.0449 | 21620.8 | 10382.34 | -1148.753 | 2453.465 | 8413.839 | 371.1567
34.73 | 20369.5566 | 21547.43 | 10380.74 | -1177.869 | 2474.887 | 8324.972 | 366.825
34.740002 | 19895.2656 | 21473.52 | 10379.14 | -1578.257 | 2496.601 | 8235.264 | 362.5121
34.75 | 19827.2754 | 21399.29 | 10377.55 | -1572.018 | 2518.594 | 8144.923 | 358.2258
34.759998 | 20100.2969 | 21324.87 | 10375.96 | -1224.575 | 2540.883 | 8054.064 | 353.9682
34.77 | 20316.582 | 21250.38 | 10374.36 | -933.8019 | 2563.474 | 7962.805 | 349.7411
34.779999 | 20439.752 | 21176.03 | 10372.77 | -736.2746 | 2586.368 | 7871.336 | 345.5522
34.790001 | 19833.4199 | 21101.88 | 10371.18 | -1268.458 | 2609.574 | 7779.722 | 341.4016
34.799999 | 19793.0098 | 21028.14 | 10369.59 | -1235.132 | 2633.087 | 7688.17 | 337.2952
34.810001 | 20159.2656 | 20954.87 | 10368 | -795.6012 | 2656.928 | 7596.704 | 333.2331
34.82 | 20125.7324 | 20882.23 | 10366.41 | -756.5009 | 2681.087 | 7505.513 | 329.2199
34.830002 | 19982.5996 | 20810.32 | 10364.83 | -827.7159 | 2705.588 | 7414.645 | 325.2563
34.84 | 19826.3145 | 20739.25 | 10363.24 | -912.937 | 2730.414 | 7324.25 | 321.3473
34.849998 | 19734.2305 | 20669.12 | 10361.66 | -934.8942 | 2755.587 | 7234.388 | 317.4928
34.860001 | 19781.5918 | 20600 | 10360.07 | -818.4038 | 2781.119 | 7145.112 | 313.6927
34.869999 | 19851.0254 | 20532.02 | 10358.49 | -680.9907 | 2806.996 | 7056.579 | 309.9517
34.880001 | 19908.4062 | 20465.19 | 10356.91 | -556.7871 | 2833.244 | 6968.773 | 306.2685
34.889999 | 19224.1738 | 20399.68 | 10355.33 | -1175.501 | 2859.853 | 6881.848 | 302.6463
34.900002 | 19144.0117 | 20335.45 | 10353.75 | -1191.443 | 2886.848 | 6795.776 | 299.0832
34.91 | 19502.9355 | 20272.67 | 10352.17 | -769.7308 | 2914.214 | 6710.7 | 295.584
34.919998 | 19614.7031 | 20211.34 | 10350.59 | -596.6384 | 2941.973 | 6626.63 | 292.1471
34.93 | 19413.2363 | 20151.51 | 10349.01 | -738.2709 | 2970.134 | 6543.587 | 288.7714
34.939999 | 19214.3281 | 20093.26 | 10347.44 | -878.9324 | 2998.697 | 6461.664 | 285.4601
34.950001 | 19504.7227 | 20036.59 | 10345.86 | -531.8688 | 3027.676 | 6380.84 | 282.2113
34.959999 | 19830.2773 | 19981.6 | 10344.29 | -151.3249 | 3057.066 | 6301.218 | 279.0269
34.970001 | 19806.8301 | 19928.27 | 10342.72 | -121.4353 | 3086.893 | 6222.749 | 275.9051
34.98 | 19730.3398 | 19876.66 | 10341.15 | -146.3225 | 3117.145 | 6145.524 | 272.8472
34.990002 | 20184.6465 | 19826.8 | 10339.58 | 357.8493 | 3147.854 | 6069.516 | 269.8519
35 | 20100.6504 | 19778.71 | 10338.01 | 321.9365 | 3179 | 5994.787 | 266.9212
35.009998 | 19965.3008 | 19732.43 | 10336.44 | 232.8714 | 3210.611 | 5921.327 | 264.0533
35.02 | 20260.0938 | 19687.94 | 10334.87 | 572.1549 | 3242.697 | 5849.126 | 261.2465
35.029999 | 20456.0039 | 19645.3 | 10333.3 | 810.7035 | 3275.258 | 5778.236 | 258.5028
35.040001 | 20757.8086 | 19604.48 | 10331.74 | 1153.324 | 3308.313 | 5708.614 | 255.8199
35.049999 | 20504.3379 | 19565.55 | 10330.17 | 938.787 | 3341.854 | 5640.326 | 253.1988
35.060001 | 20196.1543 | 19528.46 | 10328.61 | 667.6917 | 3375.912 | 5573.305 | 250.6374
35.07 | 20071.0332 | 19493.26 | 10327.05 | 577.7686 | 3410.475 | 5507.607 | 248.1363
35.080002 | 20295.9199 | 19459.95 | 10325.48 | 835.9707 | 3445.579 | 5443.193 | 245.694
35.09 | 20089.3887 | 19428.53 | 10323.92 | 660.8607 | 3481.202 | 5380.091 | 243.3114
35.099998 | 20207.0762 | 19399.01 | 10322.36 | 808.0687 | 3517.379 | 5318.278 | 240.9868
35.110001 | 20313.875 | 19371.37 | 10320.8 | 942.5044 | 3554.125 | 5257.723 | 238.7185
35.119999 | 20781.6992 | 19345.65 | 10319.25 | 1436.051 | 3591.424 | 5198.47 | 236.5075
35.130001 | 21018.6992 | 19321.81 | 10317.69 | 1696.89 | 3629.316 | 5140.452 | 234.3517
35.139999 | 20995.1641 | 19299.89 | 10316.13 | 1695.277 | 3667.786 | 5083.716 | 232.2516
35.150002 | 21297.9727 | 19279.85 | 10314.58 | 2018.124 | 3706.876 | 5028.189 | 230.2048
35.16 | 21581.4902 | 19261.72 | 10313.02 | 2319.772 | 3746.562 | 4973.919 | 228.2129
35.169998 | 21174.5039 | 19245.49 | 10311.47 | 1929.014 | 3786.882 | 4920.863 | 226.2739
35.18 | 21105.7305 | 19231.15 | 10309.92 | 1874.584 | 3827.848 | 4868.994 | 224.386
35.189999 | 21175.207 | 19218.71 | 10308.37 | 1956.495 | 3869.464 | 4818.33 | 222.5502
35.200001 | 20975.1113 | 19208.15 | 10306.82 | 1766.959 | 3911.753 | 4768.818 | 220.7645
35.209999 | 20949.9082 | 19199.49 | 10305.27 | 1750.416 | 3954.706 | 4720.489 | 219.0292
35.220001 | 21095.1914 | 19192.71 | 10303.72 | 1902.484 | 3998.368 | 4673.278 | 217.3424
35.23 | 21551.6133 | 19187.81 | 10302.17 | 2363.806 | 4042.722 | 4627.21 | 215.7042
35.240002 | 21719.6543 | 19184.79 | 10300.63 | 2534.86 | 4087.816 | 4582.24 | 214.1133
35.25 | 21255.1543 | 19183.65 | 10299.08 | 2071.501 | 4133.624 | 4538.379 | 212.5701
35.259998 | 21318.2422 | 19184.39 | 10297.54 | 2133.847 | 4180.191 | 4495.596 | 211.0731
35.27 | 21565.4141 | 19187 | 10295.99 | 2378.411 | 4227.531 | 4453.86 | 209.6209
35.279999 | 21965.2617 | 19191.49 | 10294.45 | 2773.767 | 4275.65 | 4413.181 | 208.214
35.290001 | 21834.7012 | 19197.85 | 10292.91 | 2636.853 | 4324.577 | 4373.515 | 206.8509
35.299999 | 21600.7715 | 19206.08 | 10291.37 | 2394.695 | 4374.3 | 4334.878 | 205.5315
35.310001 | 22116.373 | 19216.17 | 10289.83 | 2900.202 | 4424.873 | 4297.218 | 204.2547
35.32 | 22241.9277 | 19228.13 | 10288.29 | 3013.796 | 4476.277 | 4260.548 | 203.02
35.330002 | 21981.8828 | 19241.98 | 10286.75 | 2739.907 | 4528.569 | 4224.832 | 201.8266
35.34 | 22170.7871 | 19257.68 | 10285.21 | 2913.11 | 4581.72 | 4190.071 | 200.6748
35.349998 | 22844.7129 | 19275.26 | 10283.68 | 3569.453 | 4635.782 | 4156.24 | 199.5632
35.360001 | 22635.3359 | 19294.72 | 10282.14 | 3340.613 | 4690.783 | 4123.31 | 198.4909
35.369999 | 22409.3359 | 19316.06 | 10280.61 | 3093.278 | 4746.701 | 4091.294 | 197.458
35.380001 | 22476.7793 | 19339.28 | 10279.07 | 3137.501 | 4803.6 | 4060.144 | 196.4634
35.389999 | 22444.9609 | 19364.38 | 10277.54 | 3080.58 | 4861.459 | 4029.876 | 195.5071
35.400002 | 22662.7012 | 19391.38 | 10276.01 | 3271.32 | 4920.343 | 4000.444 | 194.5878
35.41 | 22734.9941 | 19420.26 | 10274.48 | 3314.731 | 4980.219 | 3971.861 | 193.7061
35.419998 | 22807.0195 | 19451.06 | 10272.95 | 3355.961 | 5041.149 | 3944.102 | 192.8609
35.43 | 23102.9121 | 19483.76 | 10271.42 | 3619.148 | 5103.153 | 3917.142 | 192.0513
35.439999 | 23203.4043 | 19518.39 | 10269.89 | 3685.013 | 5166.24 | 3890.984 | 191.2776
35.450001 | 23184.3105 | 19554.94 | 10268.36 | 3629.366 | 5230.448 | 3865.595 | 190.5388
35.459999 | 23283.7773 | 19593.42 | 10266.84 | 3690.352 | 5295.768 | 3840.986 | 189.8347
35.470001 | 23646.7754 | 19633.86 | 10265.31 | 4012.915 | 5362.268 | 3817.117 | 189.1647
35.48 | 23989 | 19676.24 | 10263.79 | 4312.762 | 5429.926 | 3793.997 | 188.5285
35.490002 | 24325.9688 | 19720.61 | 10262.26 | 4605.363 | 5498.82 | 3771.598 | 187.9257
35.5 | 24104.0918 | 19766.93 | 10260.74 | 4337.163 | 5568.912 | 3749.921 | 187.3563
35.509998 | 23773.7363 | 19815.26 | 10259.22 | 3958.48 | 5640.272 | 3728.947 | 186.8195
35.52 | 24081.3828 | 19865.6 | 10257.7 | 4215.786 | 5712.929 | 3708.656 | 186.3148
35.529999 | 24398.7285 | 19917.96 | 10256.18 | 4480.768 | 5786.891 | 3689.051 | 185.8424
35.540001 | 24636.8027 | 19972.37 | 10254.66 | 4664.434 | 5862.205 | 3670.105 | 185.4016
35.549999 | 25090.5078 | 20028.82 | 10253.14 | 5061.691 | 5938.86 | 3651.826 | 184.9922
35.560001 | 24625.2578 | 20087.35 | 10251.62 | 4537.903 | 6016.937 | 3634.182 | 184.6138
35.57 | 24131.5586 | 20147.96 | 10250.11 | 3983.597 | 6096.411 | 3617.179 | 184.2661
35.580002 | 24227.791 | 20210.71 | 10248.59 | 4017.08 | 6177.375 | 3600.798 | 183.9491
35.59 | 24590.0879 | 20275.56 | 10247.07 | 4314.533 | 6259.783 | 3585.035 | 183.6626
35.599998 | 24580.2324 | 20342.57 | 10245.56 | 4237.667 | 6343.72 | 3569.877 | 183.4062
35.610001 | 24663.0273 | 20411.77 | 10244.05 | 4251.257 | 6429.233 | 3555.31 | 183.1796
35.619999 | 24747.4688 | 20483.14 | 10242.54 | 4264.327 | 6516.289 | 3541.335 | 182.9827
35.630001 | 25149.5508 | 20556.76 | 10241.02 | 4592.794 | 6604.987 | 3527.93 | 182.8153
35.639999 | 25185.5918 | 20632.59 | 10239.51 | 4553 | 6695.299 | 3515.101 | 182.6772
35.650002 | 25208.168 | 20710.73 | 10238 | 4497.44 | 6787.331 | 3502.825 | 182.5681
35.66 | 25508.334 | 20791.12 | 10236.5 | 4717.215 | 6881.03 | 3491.105 | 182.4883
35.669998 | 25593.4746 | 20873.85 | 10234.99 | 4719.627 | 6976.493 | 3479.929 | 182.4373
35.68 | 25900.6309 | 20958.94 | 10233.48 | 4941.694 | 7073.754 | 3469.287 | 182.415
35.689999 | 26046.334 | 21046.4 | 10231.97 | 4999.932 | 7172.829 | 3459.176 | 182.4216
35.700001 | 25852.2715 | 21136.29 | 10230.47 | 4715.985 | 7273.778 | 3449.582 | 182.4568
35.709999 | 25579.1582 | 21228.58 | 10228.97 | 4350.577 | 7376.587 | 3440.508 | 182.5203
35.720001 | 25416.252 | 21323.37 | 10227.46 | 4092.879 | 7481.362 | 3431.937 | 182.6124
35.73 | 25822.5918 | 21420.63 | 10225.96 | 4401.959 | 7588.072 | 3423.87 | 182.7326
35.740002 | 26260.6055 | 21520.47 | 10224.46 | 4740.137 | 7696.836 | 3416.295 | 182.8814
35.75 | 26473.0605 | 21622.82 | 10222.96 | 4850.24 | 7807.594 | 3409.212 | 183.0585
35.759998 | 26781.6543 | 21727.79 | 10221.46 | 5053.865 | 7920.458 | 3402.611 | 183.264
35.77 | 26520.877 | 21835.41 | 10219.96 | 4685.471 | 8035.467 | 3396.486 | 183.4978
35.779999 | 26481.6953 | 21945.69 | 10218.46 | 4536.009 | 8152.635 | 3390.834 | 183.7601
35.790001 | 26416.2949 | 22058.69 | 10216.96 | 4357.605 | 8272.033 | 3385.646 | 184.0507
35.799999 | 26598.2773 | 22174.39 | 10215.46 | 4423.883 | 8393.639 | 3380.922 | 184.3696
35.810001 | 26949.9668 | 22292.92 | 10213.97 | 4657.05 | 8517.58 | 3376.652 | 184.7172
35.82 | 26728.6582 | 22414.21 | 10212.47 | 4314.447 | 8643.81 | 3372.836 | 185.093
35.830002 | 26793.248 | 22538.41 | 10210.98 | 4254.837 | 8772.468 | 3369.468 | 185.4977
35.84 | 27464.3555 | 22665.44 | 10209.48 | 4798.919 | 8903.48 | 3366.541 | 185.9311
35.849998 | 27660.1875 | 22795.42 | 10207.99 | 4864.772 | 9036.973 | 3364.056 | 186.3933
35.860001 | 27448.0488 | 22928.4 | 10206.5 | 4519.649 | 9173.009 | 3362.005 | 186.8849
35.869999 | 27581.3281 | 23064.33 | 10205.01 | 4516.995 | 9311.531 | 3360.388 | 187.4051
35.880001 | 27962.6348 | 23203.36 | 10203.52 | 4759.278 | 9452.686 | 3359.197 | 187.9549
35.889999 | 27698.084 | 23345.41 | 10202.03 | 4352.67 | 9596.418 | 3358.432 | 188.5339
35.900002 | 27735.4434 | 23490.65 | 10200.54 | 4244.793 | 9742.878 | 3358.09 | 189.1426
35.91 | 27934.3965 | 23638.97 | 10199.05 | 4295.424 | 9891.973 | 3358.165 | 189.781
35.919998 | 28138.3984 | 23790.51 | 10197.57 | 4347.884 | 10043.84 | 3358.657 | 190.4494
35.93 | 28264.0703 | 23945.31 | 10196.08 | 4318.758 | 10198.52 | 3359.564 | 191.1482
35.939999 | 28402.875 | 24103.37 | 10194.6 | 4299.508 | 10356.01 | 3360.882 | 191.8775
35.950001 | 28620.3516 | 24264.75 | 10193.11 | 4355.597 | 10516.4 | 3362.609 | 192.6376
35.959999 | 28620.5195 | 24429.43 | 10191.63 | 4191.094 | 10679.63 | 3364.744 | 193.4283
35.970001 | 28542.2676 | 24597.53 | 10190.14 | 3944.74 | 10845.85 | 3367.284 | 194.2506
35.98 | 28540.6074 | 24768.98 | 10188.66 | 3771.63 | 11014.98 | 3370.227 | 195.1039
35.990002 | 28972.6875 | 24943.94 | 10187.18 | 4028.751 | 11187.19 | 3373.574 | 195.9896
36 | 29131.9277 | 25122.27 | 10185.7 | 4009.653 | 11362.35 | 3377.319 | 196.907
36.009998 | 29432.959 | 25304.14 | 10184.22 | 4128.821 | 11540.59 | 3381.464 | 197.8572
36.02 | 29010.8008 | 25489.55 | 10182.74 | 3521.256 | 11721.95 | 3386.01 | 198.8399
36.029999 | 28736.2676 | 25678.48 | 10181.26 | 3057.783 | 11906.41 | 3390.952 | 199.8561
36.040001 | 28950.8926 | 25871.02 | 10179.79 | 3079.876 | 12094.03 | 3396.292 | 200.9059
36.049999 | 29490.625 | 26067.07 | 10178.31 | 3423.56 | 12284.74 | 3402.027 | 201.9891
36.060001 | 29944.4414 | 26266.78 | 10176.84 | 3677.664 | 12478.68 | 3408.159 | 203.1072
36.07 | 29890.5859 | 26470.03 | 10175.36 | 3420.558 | 12675.72 | 3414.686 | 204.2593
36.080002 | 29957.6777 | 26676.97 | 10173.89 | 3280.704 | 12876.03 | 3421.611 | 205.4472
36.09 | 29800.2988 | 26887.43 | 10172.41 | 2912.864 | 13079.42 | 3428.927 | 206.6702
36.099998 | 30123.2578 | 27101.55 | 10170.94 | 3021.711 | 13286.04 | 3436.641 | 207.9293
36.110001 | 30182.0352 | 27319.34 | 10169.47 | 2862.698 | 13495.89 | 3444.754 | 209.2257
36.119999 | 30077.6816 | 27540.63 | 10168 | 2537.047 | 13708.82 | 3453.26 | 210.5582
36.130001 | 30086.873 | 27765.59 | 10166.53 | 2321.285 | 13924.96 | 3462.167 | 211.9289
36.139999 | 29779.5781 | 27994.02 | 10165.06 | 1785.556 | 14144.16 | 3471.469 | 213.3368
36.150002 | 30919.8242 | 28226.08 | 10163.59 | 2693.746 | 14366.53 | 3481.176 | 214.7839
36.16 | 31003.4707 | 28461.51 | 10162.12 | 2541.959 | 14591.84 | 3491.278 | 216.2694
36.169998 | 30547.2969 | 28700.43 | 10160.66 | 1846.868 | 14820.2 | 3501.781 | 217.7946
36.18 | 30532.8594 | 28942.78 | 10159.19 | 1590.08 | 15051.54 | 3512.692 | 219.3605
36.189999 | 30656.3672 | 29188.44 | 10157.73 | 1467.926 | 15285.74 | 3524.004 | 220.967
36.200001 | 30611.9746 | 29437.41 | 10156.26 | 1174.561 | 15522.81 | 3535.727 | 222.6152
36.209999 | 30840.7285 | 29689.49 | 10154.8 | 1151.243 | 15762.53 | 3547.854 | 224.3044
36.220001 | 31174.2793 | 29944.74 | 10153.33 | 1229.542 | 16004.97 | 3560.397 | 226.0372
36.23 | 31314.7031 | 30202.9 | 10151.87 | 1111.801 | 16249.87 | 3573.349 | 227.8122
36.240002 | 31058.4609 | 30464.06 | 10150.41 | 594.3991 | 16497.3 | 3586.72 | 229.6319
36.25 | 30910.0996 | 30727.86 | 10148.95 | 182.2432 | 16746.91 | 3600.503 | 231.4953
36.259998 | 31511.1953 | 30994.32 | 10147.49 | 516.8719 | 16998.72 | 3614.707 | 233.4039
36.27 | 31749.5957 | 31263.32 | 10146.03 | 486.2745 | 17252.59 | 3629.34 | 235.3591
36.279999 | 31718.4434 | 31534.62 | 10144.57 | 183.8241 | 17508.29 | 3644.395 | 237.3605
36.290001 | 31826.8223 | 31808.12 | 10143.11 | 18.70498 | 17765.71 | 3659.884 | 239.4095
36.299999 | 32062.6953 | 32083.49 | 10141.66 | -20.79518 | 18024.53 | 3675.8 | 241.5055
36.310001 | 31780.2852 | 32360.72 | 10140.2 | -580.4365 | 18284.71 | 3692.16 | 243.6512
36.32 | 31746.1641 | 32639.41 | 10138.75 | -893.2467 | 18545.86 | 3708.955 | 245.8451
36.330002 | 32043.1074 | 32919.53 | 10137.29 | -876.4253 | 18807.95 | 3726.199 | 248.0902
36.34 | 31970.7832 | 33200.59 | 10135.84 | -1229.809 | 19070.49 | 3743.884 | 250.3851
36.349998 | 31862.4453 | 33482.51 | 10134.38 | -1620.064 | 19333.37 | 3762.022 | 252.7318
36.360001 | 31233.7051 | 33765.06 | 10132.93 | -2531.355 | 19596.37 | 3780.624 | 255.1322
36.369999 | 31578.0332 | 34047.74 | 10131.48 | -2469.706 | 19859 | 3799.679 | 257.584
36.380001 | 32401.7793 | 34330.46 | 10130.03 | -1928.676 | 20121.13 | 3819.207 | 260.0909
36.389999 | 32021.5918 | 34612.69 | 10128.58 | -2591.103 | 20382.27 | 3839.199 | 262.6512
36.400002 | 31866.6074 | 34894.33 | 10127.13 | -3027.724 | 20642.26 | 3859.677 | 265.268
36.41 | 32117.4316 | 35174.76 | 10125.68 | -3057.333 | 20900.52 | 3880.625 | 267.9397
36.419998 | 32281.3066 | 35453.8 | 10124.23 | -3172.496 | 21156.84 | 3902.059 | 270.6684
36.43 | 32423.5039 | 35731.08 | 10122.79 | -3307.579 | 21410.85 | 3923.994 | 273.4556
36.439999 | 32547.1543 | 36006.13 | 10121.34 | -3458.974 | 21662.07 | 3946.419 | 276.3006
36.450001 | 32779.0703 | 36278.61 | 10119.89 | -3499.543 | 21910.16 | 3969.356 | 279.2055
36.459999 | 32907.7344 | 36547.99 | 10118.45 | -3640.258 | 22154.58 | 3992.793 | 282.1685
36.470001 | 33219.7734 | 36814.01 | 10117 | -3594.238 | 22395.06 | 4016.756 | 285.1936
36.48 | 33044.6953 | 37076.08 | 10115.56 | -4031.382 | 22631 | 4041.236 | 288.2781
36.490002 | 32790.5156 | 37333.93 | 10114.12 | -4543.41 | 22862.13 | 4066.251 | 291.4259
36.5 | 32973.4688 | 37586.9 | 10112.68 | -4613.429 | 23087.79 | 4091.792 | 294.6346
36.509998 | 33284.4414 | 37834.7 | 10111.24 | -4550.256 | 23307.68 | 4117.877 | 297.9066
36.52 | 33697.6875 | 38076.9 | 10109.8 | -4379.209 | 23521.33 | 4144.523 | 301.2431
36.529999 | 33652.4297 | 38312.96 | 10108.36 | -4660.529 | 23728.24 | 4171.717 | 304.6432
36.540001 | 33462.8633 | 38542.51 | 10106.92 | -5079.651 | 23928 | 4199.488 | 308.1087
36.549999 | 33594.7734 | 38765.01 | 10105.48 | -5170.236 | 24120.07 | 4227.82 | 311.6375
36.560001 | 34177.3906 | 38980.14 | 10104.04 | -4802.749 | 24304.12 | 4256.746 | 315.2334
36.57 | 33697.1641 | 39187.36 | 10102.6 | -5490.193 | 24479.61 | 4286.255 | 318.8933
36.580002 | 33955.1719 | 39386.38 | 10101.17 | -5431.205 | 24646.22 | 4316.371 | 322.6211
36.59 | 33687.9844 | 39576.63 | 10099.73 | -5888.645 | 24803.4 | 4347.081 | 326.4133
36.599998 | 34316.2266 | 39757.85 | 10098.3 | -5441.623 | 24950.87 | 4378.408 | 330.2722
36.610001 | 34485.0156 | 39929.7 | 10096.86 | -5444.686 | 25088.26 | 4410.374 | 334.1998
36.619999 | 34059.5156 | 40091.72 | 10095.43 | -6032.201 | 25215.14 | 4442.96 | 338.1913
36.630001 | 33859.9922 | 40243.67 | 10094 | -6383.679 | 25331.22 | 4476.205 | 342.2511
36.639999 | 34124.9883 | 40385.18 | 10092.57 | -6260.194 | 25436.15 | 4510.089 | 346.375
36.650002 | 34676.6797 | 40516.07 | 10091.13 | -5839.394 | 25529.71 | 4544.658 | 350.5668
36.66 | 34630.2695 | 40635.98 | 10089.7 | -6005.711 | 25611.57 | 4579.883 | 354.822
36.669998 | 33792.5039 | 40744.76 | 10088.27 | -6952.258 | 25681.55 | 4615.791 | 359.1424
36.68 | 34244.5312 | 40842.26 | 10086.85 | -6597.727 | 25739.48 | 4652.409 | 363.5284
36.689999 | 34721.5859 | 40928.26 | 10085.42 | -6206.678 | 25785.15 | 4689.721 | 367.9771
36.700001 | 34265.9492 | 41002.69 | 10083.99 | -6736.745 | 25818.45 | 4727.765 | 372.4894
36.709999 | 33914.7344 | 41065.44 | 10082.56 | -7150.705 | 25839.3 | 4766.52 | 377.0608
36.720001 | 33796.9648 | 41116.48 | 10081.14 | -7319.52 | 25847.62 | 4806.034 | 381.6944
36.73 | 34154.0391 | 41155.81 | 10079.71 | -7001.768 | 25843.42 | 4846.289 | 386.3843
36.740002 | 35049.957 | 41183.43 | 10078.29 | -6133.477 | 25826.7 | 4887.319 | 391.1335
36.75 | 34802.8398 | 41199.42 | 10076.86 | -6396.579 | 25797.51 | 4929.108 | 395.9356
36.759998 | 34414.0625 | 41203.86 | 10075.44 | -6789.795 | 25755.94 | 4971.686 | 400.791
36.77 | 33942.3281 | 41196.92 | 10074.02 | -7254.589 | 25702.12 | 5015.082 | 405.6988
36.779999 | 34415.5117 | 41178.72 | 10072.59 | -6763.211 | 25636.2 | 5059.276 | 410.6542
36.790001 | 34755.1055 | 41149.49 | 10071.17 | -6394.381 | 25558.34 | 5104.315 | 415.6564
36.799999 | 35217.0781 | 41109.46 | 10069.75 | -5892.383 | 25468.84 | 5150.174 | 420.6989
36.810001 | 34896.3867 | 41058.87 | 10068.33 | -6162.482 | 25367.85 | 5196.907 | 425.7832
36.82 | 34720.3242 | 40998.06 | 10066.91 | -6277.734 | 25255.75 | 5244.494 | 430.901
36.830002 | 34812.0703 | 40927.26 | 10065.49 | -6115.191 | 25132.74 | 5292.975 | 436.0535
36.84 | 34592.0469 | 40846.91 | 10064.08 | -6254.863 | 24999.27 | 5342.33 | 441.2318
36.849998 | 34415.7656 | 40757.3 | 10062.66 | -6341.531 | 24855.61 | 5392.595 | 446.4344
36.860001 | 34292.043 | 40658.81 | 10061.24 | -6366.77 | 24702.11 | 5443.804 | 451.6593
36.869999 | 34800.7383 | 40551.92 | 10059.83 | -5751.179 | 24539.27 | 5495.926 | 456.8953
36.880001 | 34787.9414 | 40436.95 | 10058.41 | -5649.005 | 24367.37 | 5549.023 | 462.1431
36.889999 | 34602.2227 | 40314.41 | 10057 | -5712.186 | 24186.96 | 5603.062 | 467.3922
36.900002 | 34956.4844 | 40184.66 | 10055.58 | -5228.178 | 23998.32 | 5658.115 | 472.6419
36.91 | 35625.7773 | 40048.26 | 10054.17 | -4422.485 | 23802.08 | 5714.131 | 477.881
36.919998 | 35327.9453 | 39905.57 | 10052.76 | -4577.62 | 23598.54 | 5771.156 | 483.1062
36.93 | 35980.5391 | 39757.07 | 10051.35 | -3776.533 | 23388.18 | 5829.229 | 488.312
36.939999 | 35576.5234 | 39603.22 | 10049.94 | -4026.701 | 23171.48 | 5888.319 | 493.489
36.950001 | 35692.3125 | 39444.5 | 10048.53 | -3752.184 | 22948.85 | 5948.486 | 498.6322
36.959999 | 35676.5586 | 39281.4 | 10047.12 | -3604.839 | 22720.86 | 6009.695 | 503.7301
36.970001 | 35374.2578 | 39114.29 | 10045.71 | -3740.031 | 22487.79 | 6072.015 | 508.7802
36.98 | 35126.0078 | 38943.74 | 10044.3 | -3817.73 | 22250.25 | 6135.415 | 513.7695
36.990002 | 34672.4062 | 38770.04 | 10042.89 | -4097.632 | 22008.51 | 6199.943 | 518.6947
37 | 34204.9531 | 38593.8 | 10041.48 | -4388.85 | 21763.21 | 6265.571 | 523.5427
37.009998 | 35584.1992 | 38415.32 | 10040.08 | -2831.121 | 21514.6 | 6332.335 | 528.3078
37.02 | 35464.7656 | 38235.04 | 10038.67 | -2770.279 | 21263.11 | 6400.285 | 532.9823
37.029999 | 35191.2539 | 38053.38 | 10037.27 | -2862.121 | 21009.18 | 6469.372 | 537.5552
37.040001 | 34972.6445 | 37870.69 | 10035.86 | -2898.05 | 20753.14 | 6539.667 | 542.0195
37.049999 | 35273.6328 | 37687.45 | 10034.46 | -2413.812 | 20495.5 | 6611.121 | 546.3631
37.060001 | 34869.4141 | 37503.89 | 10033.06 | -2634.472 | 20236.44 | 6683.813 | 550.5811
37.07 | 34664.8828 | 37320.48 | 10031.65 | -2655.597 | 19976.47 | 6757.699 | 554.6606
37.080002 | 34777.9805 | 37137.41 | 10030.25 | -2359.426 | 19715.73 | 6832.831 | 558.5969
37.09 | 34956.4141 | 36955.16 | 10028.85 | -1998.747 | 19454.76 | 6909.169 | 562.3771
37.099998 | 34929.6836 | 36773.91 | 10027.45 | -1844.226 | 19193.71 | 6986.752 | 565.9952
37.110001 | 35018.8359 | 36593.93 | 10026.05 | -1575.09 | 18932.81 | 7065.623 | 569.4441
37.119999 | 35204.4492 | 36415.6 | 10024.65 | -1211.15 | 18672.51 | 7145.721 | 572.7117
37.130001 | 35295.0273 | 36239.06 | 10023.25 | -944.0343 | 18412.89 | 7227.124 | 575.7938
37.139999 | 35498.6406 | 36064.64 | 10021.86 | -566.0015 | 18154.34 | 7309.764 | 578.6799
37.150002 | 35318.3047 | 35892.46 | 10020.46 | -574.1587 | 17896.91 | 7393.733 | 581.3655
37.16 | 35342.4414 | 35722.86 | 10019.06 | -380.4184 | 17641.02 | 7478.937 | 583.8414
37.169998 | 35215.9922 | 35555.9 | 10017.67 | -339.9098 | 17386.71 | 7565.425 | 586.1028
37.18 | 35695.7031 | 35391.8 | 10016.27 | 303.9043 | 17134.15 | 7653.232 | 588.144
37.189999 | 35237.6719 | 35230.7 | 10014.88 | 6.967961 | 16883.58 | 7742.288 | 589.959
37.200001 | 34950.5273 | 35072.77 | 10013.48 | -122.2462 | 16635.09 | 7832.661 | 591.5436
37.209999 | 34578.9258 | 34918.18 | 10012.09 | -339.2542 | 16388.93 | 7924.269 | 592.8928
37.220001 | 34507.082 | 34766.97 | 10010.7 | -259.886 | 16145.08 | 8017.188 | 594.0042
37.23 | 35295.1406 | 34619.33 | 10009.31 | 675.814 | 15903.8 | 8111.342 | 594.8739
37.240002 | 35374.2148 | 34475.22 | 10007.91 | 898.9903 | 15665.04 | 8206.767 | 595.5005
37.25 | 35148.2344 | 34334.9 | 10006.52 | 813.3385 | 15429.1 | 8303.391 | 595.8819
37.259998 | 35537.2969 | 34198.28 | 10005.13 | 1339.013 | 15195.9 | 8401.23 | 596.0177
37.27 | 34922.0469 | 34065.49 | 10003.75 | 856.5524 | 14965.53 | 8500.317 | 595.9073
37.279999 | 34590.5312 | 33936.55 | 10002.36 | 653.9856 | 14738.1 | 8600.54 | 595.5516
37.290001 | 34826.4805 | 33811.5 | 10000.97 | 1014.984 | 14513.62 | 8701.961 | 594.9514
37.299999 | 35132.2461 | 33690.39 | 9999.581 | 1441.861 | 14292.23 | 8804.462 | 594.1093
37.310001 | 34536.6367 | 33573.18 | 9998.194 | 963.452 | 14073.86 | 8908.107 | 593.027
37.32 | 35258.4688 | 33459.96 | 9996.808 | 1798.512 | 13858.65 | 9012.789 | 591.7087
37.330002 | 34950.3984 | 33350.59 | 9995.423 | 1599.808 | 13646.49 | 9118.518 | 590.157
37.34 | 35299.3672 | 33245.2 | 9994.038 | 2054.167 | 13437.59 | 9225.192 | 588.3779
37.349998 | 34913.2344 | 33143.66 | 9992.654 | 1769.577 | 13231.83 | 9332.803 | 586.3756
37.360001 | 35140.0312 | 33045.94 | 9991.27 | 2094.089 | 13029.17 | 9441.351 | 584.154
37.369999 | 35067.8906 | 32952.06 | 9989.887 | 2115.827 | 12829.77 | 9550.686 | 581.7225
37.380001 | 35577.3125 | 32861.93 | 9988.505 | 2715.387 | 12633.49 | 9660.849 | 579.0847
37.389999 | 35221.5352 | 32775.49 | 9987.123 | 2446.043 | 12440.44 | 9771.679 | 576.2501
37.400002 | 35008.0508 | 32692.67 | 9985.742 | 2315.376 | 12250.48 | 9883.228 | 573.2232
37.41 | 35564.6055 | 32613.44 | 9984.362 | 2951.167 | 12063.76 | 9995.297 | 570.0148
37.419998 | 34755.6953 | 32537.64 | 9982.982 | 2218.055 | 11880.15 | 10107.87 | 566.6311
37.43 | 35258.332 | 32465.23 | 9981.603 | 2793.104 | 11699.63 | 10220.92 | 563.0792
37.439999 | 35265.4023 | 32396.07 | 9980.224 | 2869.333 | 11522.21 | 10334.27 | 559.3695
37.450001 | 36095.2734 | 32330.1 | 9978.846 | 3765.171 | 11347.83 | 10447.92 | 555.509
37.459999 | 35422.4805 | 32267.2 | 9977.469 | 3155.276 | 11176.54 | 10561.68 | 551.5093
37.470001 | 34977.6992 | 32207.25 | 9976.092 | 2770.452 | 11008.21 | 10675.57 | 547.3754
37.48 | 35616.8555 | 32150.13 | 9974.716 | 3466.721 | 10842.91 | 10789.38 | 543.1201
37.490002 | 35682.1719 | 32095.67 | 9973.341 | 3586.498 | 10680.5 | 10903.09 | 538.7481
37.5 | 34858.3398 | 32043.81 | 9971.966 | 2814.53 | 10521.07 | 11016.5 | 534.2727
37.509998 | 35440.8594 | 31994.33 | 9970.592 | 3446.527 | 10364.49 | 11129.55 | 529.7
37.52 | 35657.7305 | 31947.15 | 9969.218 | 3710.582 | 10210.72 | 11242.17 | 525.0374
37.529999 | 35376.1836 | 31902.06 | 9967.845 | 3474.125 | 10059.76 | 11354.15 | 520.296
37.540001 | 35507.5898 | 31858.96 | 9966.473 | 3648.631 | 9911.546 | 11465.46 | 515.4821
37.549999 | 35682.1133 | 31817.67 | 9965.101 | 3864.439 | 9766.095 | 11575.87 | 510.6075
37.560001 | 35716.3867 | 31778.04 | 9963.73 | 3938.343 | 9623.28 | 11685.36 | 505.6754
37.57 | 36764.6719 | 31739.92 | 9962.359 | 5024.751 | 9483.146 | 11793.72 | 500.6986
37.580002 | 37055.1719 | 31703.1 | 9960.989 | 5352.076 | 9345.557 | 11900.87 | 495.6796
37.59 | 36655.1211 | 31667.46 | 9959.62 | 4987.658 | 9210.591 | 12006.62 | 490.6307
37.599998 | 36189.8398 | 31632.81 | 9958.252 | 4557.029 | 9078.119 | 12110.88 | 485.5561
37.610001 | 36052.043 | 31598.99 | 9956.883 | 4453.056 | 8948.076 | 12213.57 | 480.4599
37.619999 | 35976.2539 | 31565.84 | 9955.516 | 4410.414 | 8820.517 | 12314.45 | 475.355
37.630001 | 35803.1719 | 31533.2 | 9954.149 | 4269.971 | 8695.31 | 12413.5 | 470.2417
37.639999 | 36257.5625 | 31500.9 | 9952.783 | 4756.661 | 8572.487 | 12510.5 | 465.131
37.650002 | 36813.332 | 31468.79 | 9951.417 | 5344.544 | 8451.924 | 12605.42 | 460.0234
37.66 | 36898.3281 | 31436.72 | 9950.052 | 5461.61 | 8333.684 | 12698.05 | 454.9292
37.669998 | 36883.7266 | 31404.51 | 9948.688 | 5479.216 | 8217.65 | 12788.32 | 449.8505
37.68 | 37508.9141 | 31372.04 | 9947.323 | 6136.873 | 8103.779 | 12876.15 | 444.7909
37.689999 | 37305.9531 | 31339.15 | 9945.96 | 5966.8 | 7992.061 | 12961.37 | 439.7572
37.700001 | 37543.0391 | 31305.73 | 9944.597 | 6237.306 | 7882.43 | 13043.95 | 434.7517
37.709999 | 37695.6133 | 31271.65 | 9943.236 | 6423.965 | 7774.896 | 13123.74 | 429.7817
37.720001 | 37974.6562 | 31236.77 | 9941.874 | 6737.883 | 7669.352 | 13200.7 | 424.846
37.73 | 38806.1211 | 31201.01 | 9940.513 | 7605.107 | 7565.828 | 13274.72 | 419.953
37.740002 | 39413.293 | 31164.23 | 9939.152 | 8249.062 | 7464.209 | 13345.77 | 415.1007
37.75 | 39240.2891 | 31126.38 | 9937.793 | 8113.905 | 7364.55 | 13413.74 | 410.2969
37.759998 | 40076.6797 | 31087.35 | 9936.434 | 8989.333 | 7266.747 | 13478.63 | 405.5412
37.77 | 40276.7617 | 31047.07 | 9935.075 | 9229.69 | 7170.763 | 13540.4 | 400.8352
37.779999 | 40307.3594 | 31005.48 | 9933.718 | 9301.876 | 7076.586 | 13599 | 396.1831
37.790001 | 39996.4414 | 30962.54 | 9932.36 | 9033.906 | 6984.159 | 13654.43 | 391.585
37.799999 | 41851.9883 | 30918.2 | 9931.004 | 10933.79 | 6893.49 | 13706.66 | 387.046
37.810001 | 42220.4023 | 30872.43 | 9929.647 | 11347.98 | 6804.489 | 13755.73 | 382.5633
37.82 | 42695.1641 | 30825.22 | 9928.292 | 11869.94 | 6717.174 | 13801.61 | 378.1426
37.830002 | 42804.1289 | 30776.55 | 9926.936 | 12027.58 | 6631.453 | 13844.38 | 373.7808
37.84 | 42514.5703 | 30726.47 | 9925.582 | 11788.1 | 6547.367 | 13884.03 | 369.4832
37.849998 | 42967.7539 | 30674.95 | 9924.229 | 12292.8 | 6464.831 | 13920.64 | 365.2481
37.860001 | 42825.418 | 30622.01 | 9922.875 | 12203.4 | 6383.798 | 13954.27 | 361.0744
37.869999 | 42943.1484 | 30567.74 | 9921.523 | 12375.4 | 6304.297 | 13984.96 | 356.9677
37.880001 | 42136.9688 | 30512.14 | 9920.17 | 11624.83 | 6226.242 | 14012.81 | 352.9239
37.889999 | 42540.9414 | 30455.31 | 9918.819 | 12085.63 | 6149.65 | 14037.9 | 348.9471
37.900002 | 43424.5469 | 30397.27 | 9917.468 | 13027.28 | 6074.438 | 14060.33 | 345.0339
37.91 | 43396.4102 | 30338.15 | 9916.118 | 13058.26 | 6000.644 | 14080.2 | 341.1882
37.919998 | 43383.8203 | 30278.02 | 9914.768 | 13105.8 | 5928.191 | 14097.65 | 337.4077
37.93 | 42348.9844 | 30216.93 | 9913.419 | 12132.06 | 5857.052 | 14112.76 | 333.6916
37.939999 | 41939.0547 | 30155.04 | 9912.071 | 11784.01 | 5787.217 | 14125.71 | 330.0416
37.950001 | 41572.8945 | 30092.41 | 9910.722 | 11480.48 | 5718.644 | 14136.59 | 326.4561
37.959999 | 40793.2539 | 30029.2 | 9909.375 | 10764.05 | 5651.34 | 14145.55 | 322.9373
37.970001 | 39978.2422 | 29965.48 | 9908.028 | 10012.76 | 5585.235 | 14152.74 | 319.4815
37.98 | 38882.6719 | 29901.42 | 9906.682 | 8981.255 | 5520.345 | 14158.3 | 316.0918
37.990002 | 38186.9688 | 29837.1 | 9905.336 | 8349.865 | 5456.602 | 14162.4 | 312.7642
38 | 38079.6211 | 29772.71 | 9903.991 | 8306.909 | 5394.038 | 14165.18 | 309.5018
38.009998 | 37300.5859 | 29708.35 | 9902.647 | 7592.237 | 5332.588 | 14166.81 | 306.3019
38.02 | 36692.6484 | 29644.13 | 9901.303 | 7048.515 | 5272.228 | 14167.44 | 303.1633
38.029999 | 36179.0039 | 29580.25 | 9899.959 | 6598.753 | 5212.953 | 14167.25 | 300.0869
38.040001 | 35185.6562 | 29516.78 | 9898.616 | 5668.878 | 5154.726 | 14166.37 | 297.0709
38.049999 | 34800.4023 | 29453.92 | 9897.274 | 5346.485 | 5097.552 | 14164.97 | 294.1168
38.060001 | 34367.5977 | 29391.75 | 9895.932 | 4975.852 | 5041.376 | 14163.22 | 291.2211
38.07 | 33834.4297 | 29330.44 | 9894.591 | 4503.986 | 4986.211 | 14161.26 | 288.3858
38.080002 | 32994.6133 | 29270.13 | 9893.251 | 3724.482 | 4931.998 | 14159.28 | 285.6074
38.09 | 32703.0762 | 29210.97 | 9891.911 | 3492.109 | 4878.766 | 14157.4 | 282.8879
38.099998 | 32217.2266 | 29153.07 | 9890.572 | 3064.157 | 4826.46 | 14155.81 | 280.2251
38.110001 | 31877.4434 | 29096.55 | 9889.232 | 2780.892 | 4775.054 | 14154.65 | 277.6168
38.119999 | 31293.8691 | 29041.58 | 9887.894 | 2252.291 | 4724.566 | 14154.05 | 275.0655
38.130001 | 30762.4375 | 28988.23 | 9886.556 | 1774.212 | 4674.942 | 14154.16 | 272.5674
38.139999 | 30587.5449 | 28936.68 | 9885.22 | 1650.868 | 4626.196 | 14155.14 | 270.1243
38.150002 | 30817.6875 | 28886.98 | 9883.883 | 1930.708 | 4578.277 | 14157.09 | 267.733
38.16 | 30659.9258 | 28839.33 | 9882.547 | 1820.6 | 4531.209 | 14160.18 | 265.395
38.169998 | 29409.1992 | 28793.81 | 9881.212 | 615.3908 | 4484.944 | 14164.54 | 263.1081
38.18 | 29728.7676 | 28750.49 | 9879.876 | 978.2798 | 4439.468 | 14170.27 | 260.871
38.189999 | 29481.0039 | 28709.55 | 9878.542 | 771.4581 | 4394.777 | 14177.54 | 258.6841
38.200001 | 29186.5566 | 28671.02 | 9877.208 | 515.5415 | 4350.843 | 14186.42 | 256.5457
38.209999 | 29120.7559 | 28635.05 | 9875.875 | 485.7083 | 4307.673 | 14197.04 | 254.4566
38.220001 | 28673.9219 | 28601.69 | 9874.542 | 72.22845 | 4265.224 | 14209.51 | 252.4139
38.23 | 28527.5938 | 28571.07 | 9873.21 | -43.47573 | 4223.51 | 14223.93 | 250.4189
38.240002 | 28479.2598 | 28543.27 | 9871.878 | -64.01042 | 4182.486 | 14240.44 | 248.4689
38.25 | 28489.9395 | 28518.37 | 9870.548 | -28.4306 | 4142.175 | 14259.08 | 246.565
38.259998 | 28558.7949 | 28496.45 | 9869.217 | 62.34128 | 4102.536 | 14280 | 244.705
38.27 | 28045.3594 | 28477.59 | 9867.887 | -432.2315 | 4063.558 | 14303.26 | 242.8888
38.279999 | 27931.2812 | 28461.88 | 9866.558 | -530.6024 | 4025.236 | 14328.97 | 241.1155
38.290001 | 27383.0117 | 28449.35 | 9865.229 | -1066.343 | 3987.551 | 14357.19 | 239.3841
38.299999 | 27160.9902 | 28440.11 | 9863.901 | -1279.122 | 3950.505 | 14388.01 | 237.695
38.310001 | 27297.1035 | 28434.19 | 9862.573 | -1137.091 | 3914.066 | 14421.51 | 236.0461
38.32 | 27833.9961 | 28431.67 | 9861.246 | -597.6728 | 3878.243 | 14457.74 | 234.4381
38.330002 | 27730.2812 | 28432.63 | 9859.919 | -702.3456 | 3842.999 | 14496.84 | 232.8688
38.34 | 27148.3867 | 28437.09 | 9858.593 | -1288.699 | 3808.356 | 14538.8 | 231.3391
38.349998 | 26986.7227 | 28445.12 | 9857.268 | -1458.401 | 3774.279 | 14583.73 | 229.8475
38.360001 | 26710.5781 | 28456.81 | 9855.943 | -1746.23 | 3740.752 | 14631.72 | 228.3926
38.369999 | 26733.6699 | 28472.15 | 9854.619 | -1738.483 | 3707.789 | 14682.77 | 226.9756
38.380001 | 26954.0156 | 28491.22 | 9853.294 | -1537.202 | 3675.356 | 14736.97 | 225.5941
38.389999 | 26822.4902 | 28514.06 | 9851.971 | -1691.567 | 3643.464 | 14794.37 | 224.2491
38.400002 | 26931.3945 | 28540.71 | 9850.648 | -1609.313 | 3612.08 | 14855.04 | 222.9385
38.41 | 26993.7305 | 28571.21 | 9849.326 | -1577.479 | 3581.223 | 14919 | 221.6631
38.419998 | 26934.5059 | 28605.62 | 9848.005 | -1671.115 | 3550.862 | 14986.33 | 220.4215
38.43 | 26358.2715 | 28643.99 | 9846.683 | -2285.714 | 3520.99 | 15057.1 | 219.2129
38.439999 | 26129.9102 | 28686.34 | 9845.363 | -2556.433 | 3491.603 | 15131.34 | 218.0373
38.450001 | 26340.1133 | 28732.71 | 9844.043 | -2392.592 | 3462.688 | 15209.08 | 216.8938
38.459999 | 26273.7539 | 28783.11 | 9842.723 | -2509.361 | 3434.248 | 15290.36 | 215.7826
38.470001 | 26482.1699 | 28837.62 | 9841.404 | -2355.455 | 3406.258 | 15375.26 | 214.7022
38.48 | 26509.457 | 28896.23 | 9840.086 | -2386.774 | 3378.727 | 15463.77 | 213.6531
38.490002 | 26047.6641 | 28959.04 | 9838.768 | -2911.373 | 3351.627 | 15556.01 | 212.6337
38.5 | 25967.8125 | 29025.99 | 9837.45 | -3058.178 | 3324.976 | 15651.92 | 211.6446
38.509998 | 26232.1562 | 29097.19 | 9836.134 | -2865.037 | 3298.746 | 15751.63 | 210.6848
38.52 | 26253.5078 | 29172.63 | 9834.817 | -2919.126 | 3272.932 | 15855.13 | 209.7535
38.529999 | 26106.9434 | 29252.37 | 9833.502 | -3145.43 | 3247.532 | 15962.49 | 208.8508
38.540001 | 26097.6172 | 29336.42 | 9832.186 | -3238.803 | 3222.535 | 16073.72 | 207.9759
38.549999 | 26021.5664 | 29424.78 | 9830.872 | -3403.212 | 3197.942 | 16188.84 | 207.129
38.560001 | 26179.1895 | 29517.52 | 9829.557 | -3338.333 | 3173.734 | 16307.92 | 206.3088
38.57 | 25732.1152 | 29614.61 | 9828.244 | -3882.499 | 3149.918 | 16430.94 | 205.5158
38.580002 | 25479.6855 | 29716.17 | 9826.93 | -4236.488 | 3126.471 | 16558.02 | 204.7488
38.59 | 25875.1133 | 29822.11 | 9825.618 | -3946.994 | 3103.408 | 16689.07 | 204.0081
38.599998 | 25780.2246 | 29932.51 | 9824.306 | -4152.281 | 3080.706 | 16824.2 | 203.2929
38.610001 | 26138.4492 | 30047.45 | 9822.994 | -3909.003 | 3058.357 | 16963.5 | 202.6025
38.619999 | 25919.2227 | 30166.82 | 9821.684 | -4247.601 | 3036.37 | 17106.83 | 201.9375
38.630001 | 26014.5117 | 30290.75 | 9820.373 | -4276.237 | 3014.725 | 17254.35 | 201.2966
38.639999 | 25704.2754 | 30419.16 | 9819.063 | -4714.887 | 2993.428 | 17405.99 | 200.6803
38.650002 | 25887.2891 | 30552.17 | 9817.754 | -4664.877 | 2972.46 | 17561.87 | 200.0876
38.66 | 25961.3594 | 30689.66 | 9816.445 | -4728.304 | 2951.833 | 17721.87 | 199.5186
38.669998 | 26022.6289 | 30831.74 | 9815.137 | -4809.107 | 2931.529 | 17886.1 | 198.9729
38.68 | 26347.6172 | 30978.44 | 9813.829 | -4630.824 | 2911.542 | 18054.62 | 198.4499
38.689999 | 26031.7988 | 31129.71 | 9812.522 | -5097.909 | 2891.872 | 18227.36 | 197.9496
38.700001 | 25603.2891 | 31285.58 | 9811.215 | -5682.287 | 2872.51 | 18404.38 | 197.4716
38.709999 | 25547.2344 | 31445.98 | 9809.909 | -5898.742 | 2853.46 | 18585.59 | 197.0159
38.720001 | 25584.6953 | 31611.01 | 9808.603 | -6026.316 | 2834.706 | 18771.12 | 196.5819
38.73 | 25903.4277 | 31780.56 | 9807.298 | -5877.131 | 2816.253 | 18960.84 | 196.1696
38.740002 | 25593.1582 | 31954.76 | 9805.993 | -6361.599 | 2798.085 | 19154.9 | 195.7784
38.75 | 25350.9316 | 32133.42 | 9804.689 | -6782.484 | 2780.213 | 19353.11 | 195.4085
38.759998 | 25833.75 | 32316.62 | 9803.386 | -6482.872 | 2762.621 | 19555.56 | 195.0594
38.77 | 25886.5996 | 32504.41 | 9802.082 | -6617.813 | 2745.305 | 19762.29 | 194.7309
38.779999 | 25895.6172 | 32696.66 | 9800.78 | -6801.047 | 2728.265 | 19973.2 | 194.4227
38.790001 | 26064.6621 | 32893.4 | 9799.478 | -6828.736 | 2711.492 | 20188.29 | 194.1347
38.799999 | 25894.5078 | 33094.49 | 9798.176 | -7199.978 | 2694.992 | 20407.45 | 193.8669
38.810001 | 26171.4121 | 33300.02 | 9796.875 | -7128.604 | 2678.748 | 20630.77 | 193.6187
38.82 | 26309.9414 | 33509.8 | 9795.575 | -7199.856 | 2662.769 | 20858.06 | 193.3904
38.830002 | 26536.3027 | 33723.95 | 9794.274 | -7187.648 | 2647.038 | 21089.46 | 193.1813
38.84 | 26807.9004 | 33942.2 | 9792.975 | -7134.3 | 2631.566 | 21324.67 | 192.9917
38.849998 | 26409.9355 | 34164.6 | 9791.677 | -7754.666 | 2616.339 | 21563.76 | 192.8211
38.860001 | 26159.1133 | 34391.2 | 9790.378 | -8232.083 | 2601.352 | 21806.8 | 192.6694
38.869999 | 26808.9316 | 34621.64 | 9789.08 | -7812.712 | 2586.611 | 22053.42 | 192.5366
38.880001 | 26790.8945 | 34856.05 | 9787.783 | -8065.152 | 2572.103 | 22303.74 | 192.4224
38.889999 | 27067.2188 | 35094.15 | 9786.486 | -8026.93 | 2557.834 | 22557.5 | 192.3269
38.900002 | 27242.7402 | 35336.01 | 9785.189 | -8093.27 | 2543.79 | 22814.78 | 192.2498
38.91 | 27791.377 | 35581.3 | 9783.894 | -7789.921 | 2529.981 | 23075.23 | 192.191
38.919998 | 28084.5645 | 35830.01 | 9782.598 | -7745.441 | 2516.393 | 23338.86 | 192.1504
38.93 | 27823.2852 | 36082.07 | 9781.303 | -8258.788 | 2503.026 | 23605.62 | 192.1278
38.939999 | 27750 | 36337.21 | 9780.009 | -8587.207 | 2489.877 | 23875.2 | 192.1232
38.950001 | 27803.4609 | 36595.32 | 9778.715 | -8791.855 | 2476.943 | 24147.52 | 192.1365
38.959999 | 28223.625 | 36856.1 | 9777.422 | -8632.474 | 2464.226 | 24422.28 | 192.1677
38.970001 | 28857.8262 | 37119.54 | 9776.129 | -8261.715 | 2451.715 | 24699.48 | 192.2166
38.98 | 29224.3887 | 37385.25 | 9774.837 | -8160.863 | 2439.416 | 24978.72 | 192.2832
38.990002 | 29429.373 | 37653.22 | 9773.545 | -8223.851 | 2427.317 | 25260 | 192.3674
39 | 29022.6562 | 37922.98 | 9772.254 | -8900.319 | 2415.425 | 25542.83 | 192.4691
39.009998 | 29867.6445 | 38194.42 | 9770.964 | -8326.771 | 2403.731 | 25827.13 | 192.5883
39.02 | 30176.1094 | 38467.37 | 9769.673 | -8291.257 | 2392.233 | 26112.74 | 192.725
39.029999 | 30237.8223 | 38741.41 | 9768.383 | -8503.588 | 2380.93 | 26399.22 | 192.8791
39.040001 | 30671.291 | 39016.34 | 9767.094 | -8345.054 | 2369.818 | 26686.38 | 193.0505
39.049999 | 31203.916 | 39291.74 | 9765.806 | -8087.823 | 2358.9 | 26973.79 | 193.2393
39.060001 | 32687.8145 | 39567.46 | 9764.517 | -6879.643 | 2348.166 | 27261.33 | 193.4454
39.07 | 32606.4219 | 39842.99 | 9763.229 | -7236.564 | 2337.622 | 27548.47 | 193.6689
39.080002 | 32502.9492 | 40118.2 | 9761.942 | -7615.247 | 2327.256 | 27835.09 | 193.9097
39.09 | 33102.3203 | 40392.47 | 9760.656 | -7290.152 | 2317.077 | 28120.57 | 194.1676
39.099998 | 33840.0977 | 40665.6 | 9759.37 | -6825.503 | 2307.075 | 28404.71 | 194.4429
39.110001 | 34767.6133 | 40937.33 | 9758.084 | -6169.721 | 2297.247 | 28687.27 | 194.7355
39.119999 | 35535.3359 | 41206.98 | 9756.799 | -5671.646 | 2287.599 | 28967.54 | 195.0453
39.130001 | 36657.6484 | 41474.36 | 9755.514 | -4816.716 | 2278.121 | 29245.36 | 195.3726
39.139999 | 37133.9688 | 41738.9 | 9754.23 | -4604.928 | 2268.816 | 29520.13 | 195.7171
39.150002 | 38076.8281 | 42000.34 | 9752.946 | -3923.511 | 2259.679 | 29791.64 | 196.0792
39.16 | 39468.5312 | 42258.02 | 9751.663 | -2789.492 | 2250.713 | 30059.19 | 196.4584
39.169998 | 40894.625 | 42511.65 | 9750.38 | -1617.021 | 2241.911 | 30322.5 | 196.8551
39.18 | 42193.7109 | 42760.84 | 9749.098 | -567.1296 | 2233.273 | 30581.2 | 197.2694
39.189999 | 43638.3789 | 43005.01 | 9747.817 | 633.3729 | 2224.797 | 30834.69 | 197.7011
39.200001 | 45033.8984 | 43243.76 | 9746.535 | 1790.141 | 2216.482 | 31082.59 | 198.1506
39.209999 | 46910.3516 | 43476.52 | 9745.255 | 3433.827 | 2208.328 | 31324.32 | 198.6175
39.220001 | 49362.332 | 43702.99 | 9743.974 | 5659.343 | 2200.329 | 31559.58 | 199.1023
39.23 | 51540.7617 | 43922.54 | 9742.695 | 7618.218 | 2192.489 | 31787.75 | 199.6048
39.240002 | 53507.3125 | 44134.88 | 9741.415 | 9372.431 | 2184.801 | 32008.54 | 200.1253
39.25 | 55840.168 | 44339.36 | 9740.137 | 11500.81 | 2177.269 | 32221.29 | 200.6635
39.259998 | 59075.0625 | 44535.64 | 9738.859 | 14539.43 | 2169.888 | 32425.67 | 201.2197
39.27 | 61357.6445 | 44723.33 | 9737.581 | 16634.32 | 2162.656 | 32621.3 | 201.7942
39.279999 | 64849.25 | 44901.89 | 9736.304 | 19947.36 | 2155.574 | 32807.63 | 202.3868
39.290001 | 67210.4922 | 45070.95 | 9735.027 | 22139.54 | 2148.638 | 32984.29 | 202.9978
39.299999 | 69458.9688 | 45230.05 | 9733.751 | 24228.92 | 2141.851 | 33150.82 | 203.627
39.310001 | 71946.0078 | 45378.86 | 9732.475 | 26567.15 | 2135.206 | 33306.91 | 204.2751
39.32 | 74919.4062 | 45516.93 | 9731.2 | 29402.47 | 2128.708 | 33452.08 | 204.9416
39.330002 | 77182.2656 | 45644 | 9729.925 | 31538.27 | 2122.35 | 33586.1 | 205.6271
39.34 | 79600.6328 | 45759.61 | 9728.651 | 33841.02 | 2116.136 | 33708.49 | 206.3311
39.349998 | 81390.0234 | 45863.53 | 9727.378 | 35526.5 | 2110.062 | 33819.03 | 207.0543
39.360001 | 82497.6953 | 45955.49 | 9726.104 | 36542.21 | 2104.124 | 33917.46 | 207.7968
39.369999 | 83338.7109 | 46035.16 | 9724.831 | 37303.55 | 2098.328 | 34003.44 | 208.5584
39.380001 | 84472.8984 | 46102.34 | 9723.559 | 38370.56 | 2092.667 | 34076.77 | 209.3398
39.389999 | 85510.5547 | 46156.8 | 9722.287 | 39353.75 | 2087.143 | 34137.23 | 210.1404
39.400002 | 85263.4219 | 46198.4 | 9721.016 | 39065.02 | 2081.754 | 34184.67 | 210.9613
39.41 | 84881.7031 | 46226.95 | 9719.745 | 38654.75 | 2076.5 | 34218.9 | 211.8017
39.419998 | 85073.4062 | 46242.36 | 9718.475 | 38831.04 | 2071.38 | 34239.85 | 212.6624
39.43 | 84329.7812 | 46244.55 | 9717.205 | 38085.23 | 2066.389 | 34247.41 | 213.5435
39.439999 | 82466.9609 | 46233.45 | 9715.936 | 36233.51 | 2061.53 | 34241.54 | 214.4449
39.450001 | 80559.3516 | 46209.05 | 9714.667 | 34350.3 | 2056.803 | 34222.21 | 215.3674
39.459999 | 79707.75 | 46171.39 | 9713.399 | 33536.36 | 2052.206 | 34189.47 | 216.3103
39.470001 | 78444.6719 | 46120.46 | 9712.131 | 32324.22 | 2047.737 | 34143.31 | 217.2748
39.48 | 77246.5625 | 46056.41 | 9710.863 | 31190.16 | 2043.397 | 34083.89 | 218.2603
39.490002 | 75253.6719 | 45979.28 | 9709.596 | 29274.4 | 2039.184 | 34011.23 | 219.2676
39.5 | 72662.0703 | 45889.29 | 9708.33 | 26772.78 | 2035.098 | 33925.56 | 220.2963
39.509998 | 71193.2422 | 45786.57 | 9707.064 | 25406.67 | 2031.138 | 33827.02 | 221.347
39.52 | 69408.8672 | 45671.29 | 9705.799 | 23737.57 | 2027.304 | 33715.77 | 222.4203
39.529999 | 65897.9844 | 45543.74 | 9704.534 | 20354.24 | 2023.593 | 33592.1 | 223.5158
39.540001 | 64204.1055 | 45404.12 | 9703.269 | 18799.99 | 2020.007 | 33456.21 | 224.6343
39.549999 | 62074.1172 | 45252.81 | 9702.006 | 16821.3 | 2016.545 | 33308.49 | 225.7754
39.560001 | 60506.0156 | 45089.99 | 9700.742 | 15416.03 | 2013.205 | 33149.1 | 226.9403
39.57 | 58064.9727 | 44916.12 | 9699.479 | 13148.86 | 2009.988 | 32978.52 | 228.1284
39.580002 | 56073.5859 | 44731.4 | 9698.216 | 11342.19 | 2006.892 | 32796.95 | 229.3406
39.59 | 55144.3008 | 44536.37 | 9696.954 | 10607.93 | 2003.919 | 32604.92 | 230.5765
39.599998 | 53722.8672 | 44331.33 | 9695.693 | 9391.537 | 2001.066 | 32402.73 | 231.8369
39.610001 | 52035.8594 | 44116.55 | 9694.432 | 7919.312 | 1998.333 | 32190.66 | 233.1224
39.619999 | 50267.8906 | 43892.69 | 9693.171 | 6375.204 | 1995.721 | 31969.36 | 234.4324
39.630001 | 48236.3477 | 43659.96 | 9691.911 | 4576.387 | 1993.227 | 31739.05 | 235.7685
39.639999 | 46262.2383 | 43418.98 | 9690.652 | 2843.261 | 1990.853 | 31500.34 | 237.1296
39.650002 | 45022.2852 | 43169.98 | 9689.392 | 1852.304 | 1988.598 | 31253.47 | 238.5175
39.66 | 43194.9805 | 42913.65 | 9688.134 | 281.3326 | 1986.462 | 30999.12 | 239.931
39.669998 | 41686.2344 | 42650.29 | 9686.876 | -964.0602 | 1984.444 | 30737.6 | 241.3714
39.68 | 40807.4062 | 42380.28 | 9685.618 | -1572.873 | 1982.543 | 30469.28 | 242.8392
39.689999 | 39482.0625 | 42104.21 | 9684.361 | -2622.145 | 1980.759 | 30194.75 | 244.3342
39.700001 | 38290.0156 | 41822.42 | 9683.104 | -3532.408 | 1979.094 | 29914.37 | 245.8576
39.709999 | 37193.6797 | 41535.53 | 9681.848 | -4341.852 | 1977.545 | 29628.73 | 247.4085
39.720001 | 36198.5859 | 41243.77 | 9680.592 | -5045.181 | 1976.114 | 29338.07 | 248.9889
39.73 | 35363.0391 | 40947.77 | 9679.336 | -5584.732 | 1974.799 | 29043.04 | 250.5978
39.740002 | 34933.043 | 40647.75 | 9678.081 | -5714.71 | 1973.601 | 28743.83 | 252.2367
39.75 | 33851.3555 | 40344.4 | 9676.827 | -6493.042 | 1972.519 | 28441.15 | 253.9048
39.759998 | 32889.2969 | 40037.96 | 9675.573 | -7148.666 | 1971.553 | 28135.23 | 255.6036
39.77 | 32212.9258 | 39728.75 | 9674.32 | -7515.822 | 1970.704 | 27826.39 | 257.3335
39.779999 | 31502.8047 | 39417.32 | 9673.067 | -7914.516 | 1969.971 | 27515.19 | 259.0943
39.790001 | 30744.8086 | 39103.95 | 9671.814 | -8359.142 | 1969.353 | 27201.9 | 260.8875
39.799999 | 30013.6465 | 38789.17 | 9670.563 | -8775.52 | 1968.852 | 26887.04 | 262.7121
39.810001 | 29194.5605 | 38473.11 | 9669.311 | -9278.546 | 1968.466 | 26570.76 | 264.5704
39.82 | 28197.209 | 38156.33 | 9668.06 | -9959.125 | 1968.197 | 26253.62 | 266.4612
39.830002 | 27763.709 | 37838.94 | 9666.809 | -10075.23 | 1968.044 | 25935.7 | 268.3865
39.84 | 27779.4668 | 37521.52 | 9665.559 | -9742.055 | 1968.007 | 25617.61 | 270.3452
39.849998 | 27660.1758 | 37204.21 | 9664.31 | -9544.037 | 1968.085 | 25299.48 | 272.339
39.860001 | 26931.9023 | 36887.14 | 9663.06 | -9955.242 | 1968.281 | 24981.43 | 274.3689
39.869999 | 26937.2285 | 36570.93 | 9661.812 | -9633.704 | 1968.593 | 24664.09 | 276.4338
39.880001 | 26726.3672 | 36255.56 | 9660.564 | -9529.194 | 1969.021 | 24347.44 | 278.5362
39.889999 | 25924.9277 | 35941.49 | 9659.316 | -10016.56 | 1969.565 | 24031.93 | 280.6748
39.900002 | 25489.5273 | 35628.71 | 9658.068 | -10139.19 | 1970.228 | 23717.57 | 282.8523
39.91 | 25126.4004 | 35317.74 | 9656.822 | -10191.34 | 1971.006 | 23404.84 | 285.067
39.919998 | 25202.6387 | 35008.59 | 9655.576 | -9805.954 | 1971.903 | 23093.79 | 287.3209
39.93 | 25139.959 | 34701.38 | 9654.33 | -9561.419 | 1972.916 | 22784.52 | 289.6149
39.939999 | 24565.375 | 34396.44 | 9653.085 | -9831.068 | 1974.046 | 22477.36 | 291.9487
39.950001 | 24325 | 34093.85 | 9651.839 | -9768.847 | 1975.296 | 22172.39 | 294.3243
39.959999 | 24157.5879 | 33793.9 | 9650.595 | -9636.307 | 1976.663 | 21869.9 | 296.7404
39.970001 | 24169.6836 | 33496.53 | 9649.351 | -9326.85 | 1978.151 | 21569.83 | 299.2
39.98 | 24305.6094 | 33202.09 | 9648.108 | -8896.48 | 1979.757 | 21272.52 | 301.7017
39.990002 | 24033.748 | 32910.47 | 9646.864 | -8876.719 | 1981.482 | 20977.87 | 304.2481
40 | 24007.9023 | 32622.03 | 9645.622 | -8614.132 | 1983.327 | 20686.25 | 306.8377
40.009998 | 23831.8164 | 32336.74 | 9644.38 | -8504.92 | 1985.291 | 20397.59 | 309.473
40.02 | 23697.3008 | 32054.58 | 9643.139 | -8357.276 | 1987.379 | 20111.9 | 312.1549
40.029999 | 23691.666 | 31775.79 | 9641.898 | -8084.128 | 1989.586 | 19829.43 | 314.8831
40.040001 | 23455.3867 | 31500.36 | 9640.657 | -8044.975 | 1991.915 | 19550.13 | 317.6596
40.049999 | 23481.4082 | 31228.48 | 9639.417 | -7747.068 | 1994.367 | 19274.21 | 320.4834
40.060001 | 23262.7617 | 30960.02 | 9638.177 | -7697.262 | 1996.941 | 19001.55 | 323.3578
40.07 | 23643.6973 | 30695.22 | 9636.938 | -7051.524 | 1999.639 | 18732.36 | 326.2812
40.080002 | 23805.0508 | 30433.92 | 9635.698 | -6628.869 | 2002.461 | 18466.5 | 329.2567
40.09 | 23572.9766 | 30176.39 | 9634.46 | -6603.411 | 2005.407 | 18204.24 | 332.2825
40.099998 | 22989.1172 | 29922.51 | 9633.223 | -6933.393 | 2008.477 | 17945.45 | 335.3615
40.110001 | 22855.0879 | 29672.19 | 9631.985 | -6817.103 | 2011.676 | 17690.03 | 338.4952
40.119999 | 23363.1836 | 29425.71 | 9630.748 | -6062.527 | 2015 | 17438.28 | 341.6819
40.130001 | 23151.8789 | 29182.87 | 9629.512 | -6030.991 | 2018.451 | 17189.98 | 344.9257
40.139999 | 22962.2168 | 28943.84 | 9628.276 | -5981.621 | 2022.031 | 16945.31 | 348.2244
40.150002 | 23185.2676 | 28708.44 | 9627.04 | -5523.171 | 2025.741 | 16704.08 | 351.5823
40.16 | 23162.8555 | 28476.88 | 9625.805 | -5314.029 | 2029.578 | 16466.5 | 354.9968
40.169998 | 22914.9004 | 28249.04 | 9624.571 | -5334.137 | 2033.546 | 16232.45 | 358.4711
40.18 | 22495.9102 | 28024.82 | 9623.336 | -5528.91 | 2037.647 | 16001.83 | 362.0066
40.189999 | 22444.7148 | 27804.35 | 9622.103 | -5359.631 | 2041.879 | 15774.76 | 365.6029
40.200001 | 22756.2793 | 27587.52 | 9620.869 | -4831.241 | 2046.244 | 15551.14 | 369.2628
40.209999 | 22514.3633 | 27374.43 | 9619.637 | -4860.066 | 2050.744 | 15331.06 | 372.9846
40.220001 | 22390.1602 | 27164.91 | 9618.404 | -4774.752 | 2055.378 | 15114.36 | 376.7729
40.23 | 22362.2715 | 26959.08 | 9617.173 | -4596.812 | 2060.149 | 14901.14 | 380.6255
40.240002 | 22115.9355 | 26756.77 | 9615.941 | -4640.83 | 2065.058 | 14691.22 | 384.5464
40.25 | 22068.5332 | 26558.11 | 9614.71 | -4489.575 | 2070.103 | 14484.76 | 388.5335
40.259998 | 22371.3945 | 26362.95 | 9613.48 | -3991.56 | 2075.286 | 14281.6 | 392.5902
40.27 | 22682.5195 | 26171.27 | 9612.25 | -3488.754 | 2080.613 | 14081.69 | 396.7181
40.279999 | 22596.8379 | 25983.08 | 9611.02 | -3386.241 | 2086.08 | 13885.06 | 400.9166
40.290001 | 22387.0762 | 25798.29 | 9609.791 | -3411.213 | 2091.69 | 13691.62 | 405.189
40.299999 | 22131.8984 | 25616.96 | 9608.563 | -3485.062 | 2097.443 | 13501.42 | 409.5335
40.310001 | 22428.1309 | 25438.94 | 9607.334 | -3010.807 | 2103.342 | 13314.31 | 413.9548
40.32 | 22669.8027 | 25264.3 | 9606.107 | -2594.497 | 2109.387 | 13130.35 | 418.4509
40.330002 | 22599.2324 | 25092.88 | 9604.879 | -2493.648 | 2115.581 | 12949.39 | 423.0261
40.34 | 22511.7422 | 24924.79 | 9603.653 | -2413.051 | 2121.922 | 12771.54 | 427.6778
40.349998 | 22591.8242 | 24759.91 | 9602.427 | -2168.083 | 2128.412 | 12596.66 | 432.41
40.360001 | 22580.998 | 24598.11 | 9601.201 | -2017.108 | 2135.058 | 12424.62 | 437.2252
40.369999 | 22373.832 | 24439.52 | 9599.976 | -2065.688 | 2141.855 | 12255.57 | 442.1204
40.380001 | 22434.1738 | 24283.97 | 9598.75 | -1849.8 | 2148.808 | 12089.31 | 447.1018
40.389999 | 22646.0645 | 24131.53 | 9597.526 | -1485.464 | 2155.916 | 11925.92 | 452.1658
40.400002 | 22844.5078 | 23982.03 | 9596.302 | -1137.527 | 2163.184 | 11765.23 | 457.3188
40.41 | 22532.0605 | 23835.58 | 9595.078 | -1303.522 | 2170.608 | 11607.34 | 462.5563
40.419998 | 22359.7227 | 23692.04 | 9593.856 | -1332.314 | 2178.193 | 11452.1 | 467.8833
40.43 | 22499.8105 | 23551.36 | 9592.633 | -1051.548 | 2185.945 | 11299.48 | 473.3016
40.439999 | 22634.4082 | 23413.54 | 9591.411 | -779.1357 | 2193.859 | 11149.46 | 478.81
40.450001 | 22663.0898 | 23278.52 | 9590.189 | -615.4259 | 2201.94 | 11001.97 | 484.4126
40.459999 | 22756.0625 | 23146.3 | 9588.968 | -390.2408 | 2210.188 | 10857.04 | 490.1064
40.470001 | 22900.6016 | 23016.78 | 9587.747 | -116.178 | 2218.607 | 10714.53 | 495.8981
40.48 | 22970.1191 | 22889.99 | 9586.526 | 80.12885 | 2227.196 | 10574.48 | 501.7836
40.490002 | 22596.8555 | 22765.81 | 9585.306 | -168.9502 | 2235.962 | 10436.77 | 507.7689
40.5 | 22396.7617 | 22644.3 | 9584.087 | -247.5334 | 2244.899 | 10301.46 | 513.8497
40.509998 | 22558.2891 | 22525.36 | 9582.868 | 32.93345 | 2254.013 | 10168.44 | 520.031
40.52 | 22866.1172 | 22408.91 | 9581.65 | 457.2033 | 2263.313 | 10037.64 | 526.3146
40.529999 | 22523.9102 | 22295 | 9580.432 | 228.9115 | 2272.791 | 9909.077 | 532.6988
40.540001 | 22067.4941 | 22183.53 | 9579.214 | -116.0371 | 2282.454 | 9782.675 | 539.1879
40.549999 | 22345.1543 | 22074.53 | 9577.997 | 270.6215 | 2292.302 | 9658.455 | 545.7782
40.560001 | 22398.7734 | 21967.89 | 9576.78 | 430.8787 | 2302.34 | 9536.298 | 552.4762
40.57 | 21797.7891 | 21863.65 | 9575.564 | -65.86446 | 2312.567 | 9416.244 | 559.2778
40.580002 | 21864.0859 | 21761.7 | 9574.348 | 102.3892 | 2322.991 | 9298.169 | 566.1886
40.59 | 22467.5332 | 21662.08 | 9573.133 | 805.4512 | 2333.605 | 9182.141 | 573.2036
40.599998 | 22175.2422 | 21564.72 | 9571.918 | 610.5218 | 2344.417 | 9068.058 | 580.3277
40.610001 | 22018.7695 | 21469.53 | 9570.703 | 549.2364 | 2355.434 | 8955.832 | 587.5633
40.619999 | 22181.3164 | 21376.59 | 9569.49 | 804.7259 | 2366.651 | 8845.545 | 594.9051
40.630001 | 22133.1895 | 21285.78 | 9568.276 | 847.4101 | 2378.075 | 8737.068 | 602.3601
40.639999 | 22154.8809 | 21197.13 | 9567.063 | 957.7519 | 2389.706 | 8630.437 | 609.9223
40.650002 | 22588.1777 | 21110.54 | 9565.85 | 1477.633 | 2401.552 | 8525.543 | 617.5993
40.66 | 22886.0332 | 21026.07 | 9564.638 | 1859.963 | 2413.605 | 8422.444 | 625.3828
40.669998 | 22605.2832 | 20943.62 | 9563.427 | 1661.663 | 2425.875 | 8321.04 | 633.2785
40.68 | 22227.752 | 20863.17 | 9562.215 | 1364.579 | 2438.371 | 8221.299 | 641.2869
40.689999 | 22473.9434 | 20784.71 | 9561.005 | 1689.233 | 2451.086 | 8123.215 | 649.4046
40.700001 | 22808.8711 | 20708.19 | 9559.794 | 2100.681 | 2464.028 | 8026.733 | 657.6353
40.709999 | 22642.7871 | 20633.62 | 9558.584 | 2009.166 | 2477.197 | 7931.868 | 665.9723
40.720001 | 22201.3418 | 20560.93 | 9557.375 | 1640.415 | 2490.599 | 7838.53 | 674.423
40.73 | 22020.2812 | 20490.13 | 9556.166 | 1530.154 | 2504.235 | 7746.748 | 682.9791
40.740002 | 22103.5312 | 20421.14 | 9554.957 | 1682.387 | 2518.113 | 7656.428 | 691.6462
40.75 | 22254.4648 | 20354.01 | 9553.749 | 1900.453 | 2532.226 | 7567.621 | 700.4159
40.759998 | 22394.9277 | 20288.67 | 9552.542 | 2106.259 | 2546.584 | 7480.251 | 709.2918
40.77 | 22290.3789 | 20225.07 | 9551.334 | 2065.31 | 2561.199 | 7394.263 | 718.2735
40.779999 | 21948.5645 | 20163.22 | 9550.128 | 1785.34 | 2576.062 | 7309.679 | 727.3555
40.790001 | 22076.252 | 20103.09 | 9548.921 | 1973.166 | 2591.182 | 7226.443 | 736.5401
40.799999 | 22341.2109 | 20044.66 | 9547.716 | 2296.548 | 2606.56 | 7144.569 | 745.8184
40.810001 | 22254.1934 | 19987.89 | 9546.51 | 2266.305 | 2622.204 | 7063.979 | 755.1958
40.82 | 22269.541 | 19932.78 | 9545.305 | 2336.761 | 2638.113 | 6984.7 | 764.6623
40.830002 | 22639.2773 | 19879.27 | 9544.1 | 2760.006 | 2654.299 | 6906.651 | 774.2217
40.84 | 22875.9785 | 19827.39 | 9542.897 | 3048.592 | 2670.752 | 6829.876 | 783.8623
40.849998 | 22846.1719 | 19777.07 | 9541.693 | 3069.105 | 2687.484 | 6754.303 | 793.5865
40.860001 | 22774.9531 | 19728.29 | 9540.49 | 3046.664 | 2704.51 | 6679.896 | 803.3924
40.869999 | 22496.5664 | 19681.06 | 9539.287 | 2815.506 | 2721.819 | 6606.687 | 813.2679
40.880001 | 22281.543 | 19635.32 | 9538.085 | 2646.22 | 2739.421 | 6534.601 | 823.2168
40.889999 | 22146.9648 | 19591.09 | 9536.883 | 2555.874 | 2757.319 | 6463.663 | 833.2257
40.900002 | 22468.0215 | 19548.3 | 9535.682 | 2919.718 | 2775.525 | 6393.798 | 843.2989
40.91 | 22556.248 | 19506.98 | 9534.481 | 3049.269 | 2794.028 | 6325.051 | 853.4196
40.919998 | 22450.6074 | 19467.07 | 9533.281 | 2983.541 | 2812.842 | 6257.355 | 863.5888
40.93 | 22683.9062 | 19428.55 | 9532.08 | 3255.355 | 2831.981 | 6190.689 | 873.8007
40.939999 | 23031.4082 | 19391.42 | 9530.881 | 3639.993 | 2851.437 | 6125.053 | 884.0444
40.950001 | 22925.9609 | 19355.63 | 9529.682 | 3570.332 | 2871.221 | 6060.409 | 894.3174
40.959999 | 22551.9043 | 19321.19 | 9528.483 | 3230.716 | 2891.329 | 5996.771 | 904.6046
40.970001 | 22608.9707 | 19288.07 | 9527.285 | 3320.904 | 2911.787 | 5934.088 | 914.9067
40.98 | 22831.207 | 19256.22 | 9526.087 | 3574.985 | 2932.572 | 5872.355 | 925.2083
40.990002 | 22949.5137 | 19225.65 | 9524.89 | 3723.86 | 2953.724 | 5811.533 | 935.5065
41 | 22946.7559 | 19196.34 | 9523.693 | 3750.411 | 2975.206 | 5751.663 | 945.7833
41.009998 | 22419.9277 | 19168.26 | 9522.497 | 3251.667 | 2997.059 | 5692.671 | 956.0345
41.02 | 22111.7637 | 19141.39 | 9521.301 | 2970.375 | 3019.276 | 5634.557 | 966.2546
41.029999 | 22480.4121 | 19115.7 | 9520.105 | 3364.708 | 3041.865 | 5577.309 | 976.425
41.040001 | 22921.3711 | 19091.2 | 9518.91 | 3830.173 | 3064.839 | 5520.908 | 986.5409
41.049999 | 23344.1934 | 19067.82 | 9517.716 | 4276.375 | 3088.178 | 5465.339 | 996.5849
41.060001 | 23265.9746 | 19045.59 | 9516.521 | 4220.388 | 3111.925 | 5410.588 | 1006.552
41.07 | 22906.6855 | 19024.44 | 9515.328 | 3882.243 | 3136.051 | 5356.638 | 1016.426
41.080002 | 22719.6641 | 19004.39 | 9514.134 | 3715.272 | 3160.601 | 5303.46 | 1026.198
41.09 | 22822.4922 | 18985.41 | 9512.941 | 3837.081 | 3185.534 | 5251.088 | 1035.849
41.099998 | 22978.5 | 18967.48 | 9511.749 | 4011.025 | 3210.896 | 5199.459 | 1045.37
41.110001 | 22809.0352 | 18950.58 | 9510.557 | 3858.459 | 3236.69 | 5148.574 | 1054.755
41.119999 | 22675.4043 | 18934.66 | 9509.366 | 3740.741 | 3262.896 | 5098.421 | 1063.98
41.130001 | 22382.6113 | 18919.76 | 9508.174 | 3462.85 | 3289.56 | 5048.987 | 1073.04
41.139999 | 22482.2715 | 18905.8 | 9506.984 | 3576.467 | 3316.647 | 5000.259 | 1081.914
41.150002 | 23076.6016 | 18892.81 | 9505.794 | 4183.788 | 3344.212 | 4952.209 | 1090.598
41.16 | 23083.2891 | 18880.75 | 9504.604 | 4202.54 | 3372.208 | 4904.869 | 1099.068
41.169998 | 22516.6367 | 18869.6 | 9503.415 | 3647.035 | 3400.687 | 4858.185 | 1107.315
41.18 | 22450.3965 | 18859.35 | 9502.226 | 3591.045 | 3429.641 | 4812.154 | 1115.33
41.189999 | 22609.7559 | 18849.98 | 9501.038 | 3759.774 | 3459.081 | 4766.77 | 1123.093
41.200001 | 22585.0195 | 18841.49 | 9499.849 | 3743.532 | 3489.022 | 4722.02 | 1130.596
41.209999 | 22470.5859 | 18833.82 | 9498.662 | 3636.769 | 3519.443 | 4677.891 | 1137.821
41.220001 | 22564.3457 | 18827 | 9497.475 | 3737.341 | 3550.395 | 4634.374 | 1144.76
41.23 | 22842.3867 | 18820.99 | 9496.288 | 4021.4 | 3581.843 | 4591.458 | 1151.397
41.240002 | 22849.5195 | 18815.79 | 9495.102 | 4033.729 | 3613.847 | 4549.119 | 1157.723
41.25 | 22960.5684 | 18811.38 | 9493.917 | 4149.192 | 3646.353 | 4507.386 | 1163.722
41.259998 | 23070.5352 | 18807.75 | 9492.732 | 4262.787 | 3679.421 | 4466.21 | 1169.385
41.27 | 22931.9453 | 18804.89 | 9491.546 | 4127.057 | 3713.044 | 4425.593 | 1174.705
41.279999 | 22816.666 | 18802.79 | 9490.362 | 4013.879 | 3747.231 | 4385.527 | 1179.667
41.290001 | 22997.0977 | 18801.45 | 9489.178 | 4195.648 | 3782.005 | 4346.002 | 1184.265
41.299999 | 23250.3477 | 18800.83 | 9487.995 | 4449.521 | 3817.338 | 4307.008 | 1188.486
41.310001 | 23308.2969 | 18800.97 | 9486.811 | 4507.331 | 3853.291 | 4268.536 | 1192.327
41.32 | 23287.5 | 18801.81 | 9485.629 | 4485.695 | 3889.822 | 4230.577 | 1195.777
41.330002 | 22996.5918 | 18803.39 | 9484.447 | 4193.2 | 3927.001 | 4193.113 | 1198.831
41.34 | 22683.459 | 18805.68 | 9483.265 | 3877.78 | 3964.766 | 4156.166 | 1201.482
41.349998 | 22865.1094 | 18808.7 | 9482.084 | 4056.414 | 4003.188 | 4119.698 | 1203.726
41.360001 | 23062.623 | 18812.44 | 9480.903 | 4250.185 | 4042.269 | 4083.706 | 1205.559
41.369999 | 22992.3848 | 18816.87 | 9479.723 | 4175.516 | 4081.982 | 4048.188 | 1206.977
41.380001 | 22962.0703 | 18822.05 | 9478.542 | 4140.023 | 4122.393 | 4013.132 | 1207.979
41.389999 | 22975.2852 | 18827.91 | 9477.363 | 4147.371 | 4163.456 | 3978.532 | 1208.563
41.400002 | 23125.8262 | 18834.53 | 9476.184 | 4291.295 | 4205.248 | 3944.371 | 1208.729
41.41 | 22990.2871 | 18841.85 | 9475.005 | 4148.433 | 4247.702 | 3910.671 | 1208.476
41.419998 | 22800.8164 | 18849.92 | 9473.827 | 3950.893 | 4290.894 | 3877.394 | 1207.808
41.43 | 22937.6113 | 18858.73 | 9472.649 | 4078.88 | 4334.815 | 3844.542 | 1206.725
41.439999 | 22860.5215 | 18868.29 | 9471.472 | 3992.231 | 4379.478 | 3812.111 | 1205.23
41.450001 | 22759.123 | 18878.63 | 9470.295 | 3880.497 | 4424.91 | 3780.091 | 1203.33
41.459999 | 23043.2578 | 18889.7 | 9469.119 | 4153.557 | 4471.078 | 3748.478 | 1201.026
41.470001 | 23358.9395 | 18901.59 | 9467.943 | 4457.35 | 4518.056 | 3717.263 | 1198.327
41.48 | 23349.6758 | 18914.24 | 9466.767 | 4435.434 | 4565.794 | 3686.441 | 1195.239
41.490002 | 23158.5859 | 18927.73 | 9465.592 | 4230.852 | 4614.38 | 3655.996 | 1191.766
41.5 | 23256.4785 | 18942.02 | 9464.418 | 4314.455 | 4663.736 | 3625.949 | 1187.922
41.509998 | 23603.9746 | 18957.17 | 9463.244 | 4646.803 | 4713.949 | 3596.268 | 1183.711
41.52 | 23330.7871 | 18973.17 | 9462.07 | 4357.614 | 4765.008 | 3566.954 | 1179.142
41.529999 | 22957.7656 | 18990.05 | 9460.896 | 3967.712 | 4816.927 | 3538.002 | 1174.228
41.540001 | 22883.334 | 19007.85 | 9459.723 | 3875.487 | 4869.741 | 3509.406 | 1168.977
41.549999 | 22910.8789 | 19026.52 | 9458.551 | 3884.361 | 4923.403 | 3481.161 | 1163.402
41.560001 | 22714.0156 | 19046.16 | 9457.379 | 3667.857 | 4978.007 | 3453.261 | 1157.512
41.57 | 22622.7656 | 19066.72 | 9456.207 | 3556.048 | 5033.488 | 3425.701 | 1151.321
41.580002 | 22792.7129 | 19088.29 | 9455.036 | 3704.423 | 5089.95 | 3398.467 | 1144.837
41.59 | 22852.9023 | 19110.82 | 9453.865 | 3742.08 | 5147.299 | 3371.578 | 1138.08
41.599998 | 22805.6855 | 19134.4 | 9452.695 | 3671.289 | 5205.637 | 3345.006 | 1131.057
41.610001 | 22739.1309 | 19159.03 | 9451.525 | 3580.104 | 5264.971 | 3318.752 | 1123.779
41.619999 | 22656.1328 | 19184.68 | 9450.356 | 3471.448 | 5325.253 | 3292.812 | 1116.264
41.630001 | 22665.2754 | 19211.47 | 9449.187 | 3453.805 | 5386.582 | 3267.181 | 1108.521
41.639999 | 22863.4727 | 19239.33 | 9448.019 | 3624.147 | 5448.886 | 3241.854 | 1100.566
41.650002 | 23017.959 | 19268.36 | 9446.85 | 3749.602 | 5512.279 | 3216.82 | 1092.408
41.66 | 23287.1582 | 19298.5 | 9445.683 | 3988.656 | 5576.656 | 3192.096 | 1084.067
41.669998 | 23314.5605 | 19329.85 | 9444.516 | 3984.708 | 5642.129 | 3167.656 | 1075.552
41.68 | 22995.3477 | 19362.4 | 9443.349 | 3632.948 | 5708.679 | 3143.501 | 1066.871
41.689999 | 22712.3906 | 19396.18 | 9442.183 | 3316.213 | 5776.323 | 3119.628 | 1058.044
41.700001 | 22809.8789 | 19431.23 | 9441.017 | 3378.653 | 5845.098 | 3096.033 | 1049.078
41.709999 | 22752.9941 | 19467.5 | 9439.852 | 3285.494 | 5914.946 | 3072.711 | 1039.992
41.720001 | 22872.1172 | 19505.11 | 9438.686 | 3367.003 | 5985.979 | 3049.658 | 1030.79
41.73 | 23011.2695 | 19544 | 9437.522 | 3467.274 | 6058.113 | 3026.871 | 1021.49
41.740002 | 22871.4023 | 19584.27 | 9436.358 | 3287.137 | 6131.472 | 3004.339 | 1012.097
41.75 | 22604.8691 | 19625.84 | 9435.194 | 2979.031 | 6205.935 | 2982.077 | 1002.632
41.759998 | 22616.4023 | 19668.82 | 9434.031 | 2947.582 | 6281.626 | 2960.063 | 993.0998
41.77 | 22787.166 | 19713.19 | 9432.868 | 3073.974 | 6358.519 | 2938.298 | 983.5065
41.779999 | 22937.123 | 19758.98 | 9431.706 | 3178.138 | 6436.629 | 2916.78 | 973.8699
41.790001 | 23033.3945 | 19806.24 | 9430.544 | 3227.156 | 6515.996 | 2895.504 | 964.1943
41.799999 | 23065.4082 | 19854.89 | 9429.383 | 3210.516 | 6596.548 | 2874.467 | 954.4946
41.810001 | 22967.1172 | 19905.07 | 9428.222 | 3062.049 | 6678.407 | 2853.667 | 944.7736
41.82 | 22523.293 | 19956.67 | 9427.061 | 2566.619 | 6761.47 | 2833.098 | 935.0453
41.830002 | 22255.6934 | 20009.84 | 9425.901 | 2245.851 | 6845.877 | 2812.752 | 925.3127
41.84 | 22522.5391 | 20064.46 | 9424.741 | 2458.082 | 6931.48 | 2792.644 | 915.5918
41.849998 | 22675.9746 | 20120.64 | 9423.582 | 2555.339 | 7018.417 | 2772.752 | 905.8849
41.860001 | 22662.2969 | 20178.38 | 9422.423 | 2483.921 | 7106.68 | 2753.079 | 896.1942
41.869999 | 22998.9023 | 20237.61 | 9421.265 | 2761.291 | 7196.188 | 2733.622 | 886.5362
41.880001 | 22835.1309 | 20298.46 | 9420.107 | 2536.667 | 7287.069 | 2714.378 | 876.9095
41.889999 | 22640.7207 | 20360.82 | 9418.949 | 2279.898 | 7379.203 | 2695.344 | 867.3268
41.900002 | 22478.7734 | 20424.82 | 9417.792 | 2053.951 | 7472.734 | 2676.511 | 857.7852
41.91 | 22340.7559 | 20490.32 | 9416.636 | 1850.433 | 7567.493 | 2657.893 | 848.3014
41.919998 | 22884.293 | 20557.45 | 9415.48 | 2326.845 | 7663.623 | 2639.472 | 838.874
41.93 | 23239.7441 | 20626.15 | 9414.324 | 2613.594 | 7761.076 | 2621.247 | 829.5035
41.939999 | 22891.502 | 20696.44 | 9413.168 | 2195.061 | 7859.851 | 2603.219 | 820.2022
41.950001 | 22769.3223 | 20768.35 | 9412.013 | 2000.977 | 7959.981 | 2585.383 | 810.968
41.959999 | 23017.7637 | 20841.76 | 9410.859 | 2176.003 | 8061.353 | 2567.737 | 801.8107
41.970001 | 23022.3359 | 20916.82 | 9409.705 | 2105.518 | 8164.106 | 2550.279 | 792.7272
41.98 | 22881.168 | 20993.37 | 9408.551 | 1887.796 | 8268.088 | 2533.006 | 783.7263
41.990002 | 22989.8398 | 21071.56 | 9407.398 | 1918.281 | 8373.445 | 2515.91 | 774.8057
42 | 23267.2285 | 21151.2 | 9406.246 | 2116.028 | 8479.976 | 2499.004 | 765.9756
42.009998 | 23285.3184 | 21232.42 | 9405.094 | 2052.9 | 8587.821 | 2482.271 | 757.2336
42.02 | 22834.0332 | 21315.14 | 9403.942 | 1518.892 | 8696.91 | 2465.711 | 748.5781
42.029999 | 23049.2441 | 21399.36 | 9402.79 | 1649.885 | 8807.226 | 2449.325 | 740.0181
42.040001 | 23210.1406 | 21485.08 | 9401.639 | 1725.059 | 8918.785 | 2433.108 | 731.5498
42.049999 | 22855.6094 | 21572.17 | 9400.489 | 1283.436 | 9031.444 | 2417.06 | 723.1805
42.060001 | 22599.4648 | 21660.75 | 9399.339 | 938.7102 | 9145.333 | 2401.177 | 714.9054
42.07 | 22374.1055 | 21750.64 | 9398.189 | 623.4629 | 9260.265 | 2385.458 | 706.7307
42.080002 | 22372.7832 | 21841.97 | 9397.04 | 530.8166 | 9376.38 | 2369.894 | 698.6529
42.09 | 22530.1543 | 21934.5 | 9395.891 | 595.6536 | 9493.43 | 2354.5 | 690.6794
42.099998 | 22593.8535 | 22028.36 | 9394.743 | 565.4972 | 9611.549 | 2339.257 | 682.8068
42.110001 | 22645.5117 | 22123.47 | 9393.595 | 522.0454 | 9730.671 | 2324.169 | 675.0315
42.119999 | 22794.2227 | 22219.67 | 9392.448 | 574.548 | 9850.631 | 2309.234 | 667.362
42.130001 | 22827.8535 | 22317.08 | 9391.3 | 510.7725 | 9971.539 | 2294.449 | 659.7919
42.139999 | 22929.4395 | 22415.47 | 9390.154 | 513.9703 | 10093.18 | 2279.814 | 652.3264
42.150002 | 22532.3828 | 22514.96 | 9389.008 | 17.4276 | 10215.67 | 2265.32 | 644.9607
42.16 | 22336.8008 | 22615.27 | 9387.862 | -278.4675 | 10338.72 | 2250.98 | 637.7015
42.169998 | 22891.1074 | 22716.51 | 9386.717 | 174.6021 | 10462.46 | 2236.779 | 630.5445
42.18 | 23197.0273 | 22818.53 | 9385.572 | 378.4977 | 10586.75 | 2222.718 | 623.4864
42.189999 | 23118.1191 | 22921.27 | 9384.428 | 196.8495 | 10711.51 | 2208.796 | 616.5319
42.200001 | 22868.207 | 23024.68 | 9383.284 | -156.4752 | 10836.71 | 2195.012 | 609.6785
42.209999 | 22365.8301 | 23128.56 | 9382.14 | -762.7252 | 10962.12 | 2181.364 | 602.9272
42.220001 | 22238.9473 | 23232.96 | 9380.997 | -994.0125 | 11087.84 | 2167.849 | 596.2755
42.23 | 22405.5527 | 23337.64 | 9379.855 | -932.0844 | 11213.59 | 2154.466 | 589.7249
42.240002 | 22642.4766 | 23442.66 | 9378.712 | -800.1864 | 11339.47 | 2141.21 | 583.2717
42.25 | 22257.3379 | 23547.72 | 9377.571 | -1290.384 | 11465.14 | 2128.09 | 576.9207
42.259998 | 22007.3594 | 23652.87 | 9376.43 | -1645.512 | 11590.68 | 2115.094 | 570.6676
42.27 | 22146.7715 | 23757.94 | 9375.288 | -1611.165 | 11715.92 | 2102.223 | 564.509
42.279999 | 22045.0723 | 23862.8 | 9374.148 | -1817.727 | 11840.73 | 2089.476 | 558.4487
42.290001 | 22116.3809 | 23967.38 | 9373.008 | -1850.996 | 11965.03 | 2076.851 | 552.4836
42.299999 | 22410.9883 | 24071.42 | 9371.869 | -1660.429 | 12088.59 | 2064.346 | 546.6152
42.310001 | 22397.6816 | 24174.94 | 9370.729 | -1777.263 | 12211.42 | 2051.961 | 540.8387
42.32 | 22408.0469 | 24277.67 | 9369.591 | -1869.62 | 12333.22 | 2039.694 | 535.1571
42.330002 | 22125.0586 | 24379.61 | 9368.452 | -2254.553 | 12454.05 | 2027.539 | 529.566
42.34 | 22016.666 | 24480.44 | 9367.315 | -2463.77 | 12573.55 | 2015.507 | 524.0692
42.349998 | 22089.1777 | 24580.15 | 9366.177 | -2490.972 | 12691.73 | 2003.584 | 518.6629
42.360001 | 22088.8965 | 24678.58 | 9365.04 | -2589.684 | 12808.42 | 1991.773 | 513.3432
42.369999 | 21857.1973 | 24775.47 | 9363.904 | -2918.274 | 12923.38 | 1980.073 | 508.1149
42.380001 | 21993.6836 | 24870.8 | 9362.767 | -2877.12 | 13036.58 | 1968.482 | 502.9722
42.389999 | 22484.8438 | 24964.28 | 9361.632 | -2479.439 | 13147.73 | 1956.999 | 497.9177
42.400002 | 22642.4746 | 25055.89 | 9360.497 | -2413.418 | 13256.83 | 1945.619 | 492.9472
42.41 | 22198.0918 | 25145.3 | 9359.362 | -2947.205 | 13363.52 | 1934.351 | 488.064
42.419998 | 21827.7715 | 25232.48 | 9358.228 | -3404.706 | 13467.8 | 1923.185 | 483.2645
42.43 | 21865.7715 | 25317.22 | 9357.094 | -3451.446 | 13569.46 | 1912.12 | 478.5455
42.439999 | 21748.8008 | 25399.36 | 9355.96 | -3650.556 | 13668.33 | 1901.157 | 473.9095
42.450001 | 21709.5137 | 25478.76 | 9354.827 | -3769.247 | 13764.28 | 1890.295 | 469.3538
42.459999 | 22081.8574 | 25555.18 | 9353.695 | -3473.326 | 13857.08 | 1879.532 | 464.8787
42.470001 | 22173.0957 | 25628.57 | 9352.562 | -3455.476 | 13946.66 | 1868.867 | 460.4817
42.48 | 21641.8184 | 25698.67 | 9351.431 | -4056.852 | 14032.78 | 1858.299 | 456.1632
42.490002 | 21235.3809 | 25765.43 | 9350.299 | -4530.047 | 14115.38 | 1847.823 | 451.9202
42.5 | 21413.8965 | 25828.57 | 9349.169 | -4414.674 | 14194.2 | 1837.448 | 447.7552
42.509998 | 21574.668 | 25888.05 | 9348.038 | -4313.385 | 14269.19 | 1827.164 | 443.665
42.52 | 21717.0703 | 25943.7 | 9346.908 | -4226.626 | 14340.17 | 1816.972 | 439.6467
42.529999 | 21965.043 | 25995.37 | 9345.779 | -4030.324 | 14407.01 | 1806.872 | 435.703
42.540001 | 21918.7949 | 26042.95 | 9344.65 | -4124.155 | 14469.61 | 1796.861 | 431.8299
42.549999 | 21487.0449 | 26086.27 | 9343.521 | -4599.229 | 14527.78 | 1786.94 | 428.0291
42.560001 | 21616.3984 | 26125.28 | 9342.393 | -4508.878 | 14581.48 | 1777.108 | 424.2977
42.57 | 21870.5332 | 26159.8 | 9341.265 | -4289.271 | 14630.54 | 1767.362 | 420.636
42.580002 | 21590.0488 | 26189.8 | 9340.137 | -4599.755 | 14674.92 | 1757.7 | 417.0414
42.59 | 21423.5469 | 26215.12 | 9339.011 | -4791.573 | 14714.46 | 1748.129 | 413.516
42.599998 | 21522.5332 | 26235.72 | 9337.884 | -4713.191 | 14749.14 | 1738.64 | 410.057
42.610001 | 21619.6602 | 26251.52 | 9336.758 | -4631.859 | 14778.87 | 1729.233 | 406.6616
42.619999 | 22015.1895 | 26262.44 | 9335.633 | -4247.254 | 14803.57 | 1719.91 | 403.3325
42.630001 | 21884.4902 | 26268.44 | 9334.507 | -4383.952 | 14823.2 | 1710.667 | 400.0658
42.639999 | 21355.252 | 26269.47 | 9333.383 | -4914.221 | 14837.72 | 1701.506 | 396.8633
42.650002 | 21090.6875 | 26265.5 | 9332.258 | -5174.812 | 14847.1 | 1692.422 | 393.721
42.66 | 21077.0957 | 26256.5 | 9331.134 | -5179.407 | 14851.31 | 1683.421 | 390.6419
42.669998 | 21106.6074 | 26242.47 | 9330.011 | -5135.863 | 14850.34 | 1674.497 | 387.623
42.68 | 21477.5352 | 26223.4 | 9328.888 | -4745.861 | 14844.2 | 1665.649 | 384.6621
42.689999 | 21239.4629 | 26199.3 | 9327.766 | -4959.835 | 14832.89 | 1656.878 | 381.7607
42.700001 | 21260.5117 | 26170.18 | 9326.643 | -4909.666 | 14816.44 | 1648.182 | 378.9169
42.709999 | 21087.752 | 26136.11 | 9325.522 | -5048.356 | 14794.9 | 1639.56 | 376.1305
42.720001 | 20978.4512 | 26097.07 | 9324.4 | -5118.623 | 14768.26 | 1631.013 | 373.4001
42.73 | 21175.2207 | 26053.19 | 9323.28 | -4877.973 | 14736.65 | 1622.539 | 370.7255
42.740002 | 21063.5176 | 26004.46 | 9322.159 | -4940.937 | 14700.06 | 1614.135 | 368.1047
42.75 | 20927.4082 | 25951.01 | 9321.039 | -5023.604 | 14658.63 | 1605.807 | 365.5394
42.759998 | 21303.4082 | 25892.88 | 9319.92 | -4589.473 | 14612.39 | 1597.547 | 363.0272
42.77 | 21005.8516 | 25830.17 | 9318.801 | -4824.322 | 14561.45 | 1589.358 | 360.5663
42.779999 | 21012.957 | 25762.99 | 9317.682 | -4750.03 | 14505.91 | 1581.237 | 358.1582
42.790001 | 21046.3945 | 25691.41 | 9316.564 | -4645.011 | 14445.86 | 1573.185 | 355.8004
42.799999 | 20704.252 | 25615.62 | 9315.446 | -4911.367 | 14381.48 | 1565.201 | 353.4936
42.810001 | 20623.1953 | 25535.64 | 9314.329 | -4912.447 | 14312.79 | 1557.284 | 351.2363
42.82 | 20788.959 | 25451.71 | 9313.212 | -4662.756 | 14240.04 | 1549.434 | 349.0283
42.830002 | 20823.8184 | 25363.84 | 9312.095 | -4540.021 | 14163.23 | 1541.647 | 346.868
42.84 | 20978.2637 | 25272.31 | 9310.979 | -4294.045 | 14082.64 | 1533.929 | 344.7567
42.849998 | 20934.6992 | 25177.15 | 9309.864 | -4242.449 | 13998.32 | 1526.274 | 342.6925
42.860001 | 20407.7969 | 25078.5 | 9308.748 | -4670.706 | 13910.4 | 1518.682 | 340.6736
42.869999 | 20216.1934 | 24976.63 | 9307.634 | -4760.436 | 13819.14 | 1511.153 | 338.7014
42.880001 | 20584.5391 | 24871.54 | 9306.519 | -4287.006 | 13724.56 | 1503.686 | 336.7743
42.889999 | 20946.1113 | 24763.54 | 9305.406 | -3817.433 | 13626.96 | 1496.282 | 334.8922
42.900002 | 20529.1934 | 24652.63 | 9304.292 | -4123.433 | 13526.34 | 1488.936 | 333.0537
42.91 | 20188.1797 | 24539.14 | 9303.179 | -4350.963 | 13423.05 | 1481.655 | 331.2598
42.919998 | 20535.4609 | 24423.09 | 9302.067 | -3887.634 | 13317.09 | 1474.431 | 329.509
42.93 | 20735.5391 | 24304.69 | 9300.955 | -3569.154 | 13208.67 | 1467.267 | 327.7998
42.939999 | 21015.9395 | 24184.1 | 9299.843 | -3168.158 | 13097.96 | 1460.162 | 326.1332
42.950001 | 20806.0488 | 24061.43 | 9298.732 | -3255.38 | 12985.07 | 1453.114 | 324.5079
42.959999 | 20704.8418 | 23936.96 | 9297.621 | -3232.118 | 12870.29 | 1446.124 | 322.924
42.970001 | 20304.4492 | 23810.69 | 9296.51 | -3506.237 | 12753.61 | 1439.191 | 321.3803
42.98 | 20196.9023 | 23682.92 | 9295.401 | -3486.021 | 12635.33 | 1432.314 | 319.877
42.990002 | 20152.6992 | 23553.64 | 9294.291 | -3400.938 | 12515.44 | 1425.491 | 318.4127
43 | 20282.8086 | 23423.2 | 9293.182 | -3140.392 | 12394.3 | 1418.727 | 316.9885
43.009998 | 20061.2832 | 23291.58 | 9292.074 | -3230.292 | 12271.88 | 1412.015 | 315.603
43.02 | 20001.7578 | 23158.96 | 9290.965 | -3157.204 | 12148.38 | 1405.358 | 314.255
43.029999 | 20055.1621 | 23025.5 | 9289.858 | -2970.335 | 12023.94 | 1398.754 | 312.9455
43.040001 | 20310.3164 | 22891.27 | 9288.75 | -2580.958 | 11898.65 | 1392.204 | 311.6731
43.049999 | 20621.9023 | 22756.55 | 9287.643 | -2134.646 | 11772.76 | 1385.705 | 310.438
43.060001 | 20309.3496 | 22621.28 | 9286.537 | -2311.927 | 11646.24 | 1379.259 | 309.2396
43.07 | 20146.6504 | 22485.75 | 9285.431 | -2339.097 | 11519.37 | 1372.864 | 308.0776
43.080002 | 20092.1836 | 22349.89 | 9284.325 | -2257.704 | 11392.09 | 1366.519 | 306.9513
43.09 | 20184.5039 | 22214.04 | 9283.22 | -2029.539 | 11264.73 | 1360.227 | 305.8613
43.099998 | 19474.0781 | 22078.13 | 9282.116 | -2604.054 | 11137.23 | 1353.984 | 304.8065
43.110001 | 19408.7832 | 21942.28 | 9281.011 | -2533.492 | 11009.69 | 1347.79 | 303.7861
43.119999 | 19609.0215 | 21806.7 | 9279.907 | -2197.677 | 10882.34 | 1341.645 | 302.8007
43.130001 | 19573.002 | 21671.33 | 9278.804 | -2098.327 | 10755.13 | 1335.549 | 301.8496
43.139999 | 20044.9609 | 21536.42 | 9277.701 | -1491.46 | 10628.29 | 1329.501 | 300.9326
43.150002 | 20043.6309 | 21401.87 | 9276.598 | -1358.241 | 10501.73 | 1323.498 | 300.0491
43.16 | 19446.6836 | 21267.99 | 9275.496 | -1821.31 | 10375.75 | 1317.547 | 299.1997
43.169998 | 19046.4648 | 21134.67 | 9274.395 | -2088.207 | 10250.25 | 1311.64 | 298.3834
43.18 | 19214.041 | 21002.04 | 9273.294 | -1787.996 | 10125.36 | 1305.779 | 297.5996
43.189999 | 19500 | 20870.16 | 9272.193 | -1370.161 | 10001.15 | 1299.965 | 296.8488
43.200001 | 19556.582 | 20739.07 | 9271.092 | -1182.485 | 9877.648 | 1294.196 | 296.1305
43.209999 | 19584.9258 | 20608.93 | 9269.993 | -1024.004 | 9755.021 | 1288.471 | 295.4445
43.220001 | 19296.3457 | 20479.65 | 9268.893 | -1183.3 | 9633.17 | 1282.792 | 294.7905
43.23 | 19373.5801 | 20351.42 | 9267.794 | -977.8441 | 9512.305 | 1277.156 | 294.1683
43.240002 | 19613.6211 | 20224.14 | 9266.695 | -610.514 | 9392.299 | 1271.563 | 293.5776
43.25 | 19698.2715 | 20098.04 | 9265.597 | -399.7682 | 9273.408 | 1266.016 | 293.0187
43.259998 | 19419.5156 | 19973 | 9264.5 | -553.4842 | 9155.498 | 1260.511 | 292.491
43.27 | 19305.3438 | 19849.11 | 9263.402 | -543.7643 | 9038.664 | 1255.048 | 291.9941
43.279999 | 19102.2852 | 19726.4 | 9262.305 | -624.1173 | 8922.941 | 1249.627 | 291.5284
43.290001 | 18976.3457 | 19604.87 | 9261.209 | -628.5287 | 8808.324 | 1244.248 | 291.0933
43.299999 | 18797.2617 | 19484.66 | 9260.113 | -687.3974 | 8694.947 | 1238.911 | 290.6888
43.310001 | 19082.2461 | 19365.64 | 9259.017 | -283.3942 | 8582.694 | 1233.614 | 290.3149
43.32 | 18601.5879 | 19247.98 | 9257.922 | -646.3911 | 8471.727 | 1228.358 | 289.9712
43.330002 | 18587.8125 | 19131.53 | 9256.827 | -543.7193 | 8361.906 | 1223.141 | 289.6577
43.34 | 18713.748 | 19016.52 | 9255.733 | -302.7729 | 8253.446 | 1217.967 | 289.3746
43.349998 | 18927.2617 | 18902.79 | 9254.64 | 24.46893 | 8146.201 | 1212.831 | 289.1214
43.360001 | 18558.7812 | 18790.38 | 9253.546 | -231.5977 | 8040.201 | 1207.734 | 288.898
43.369999 | 18386.8848 | 18679.39 | 9252.453 | -292.5075 | 7935.559 | 1202.675 | 288.7044
43.380001 | 18683.7773 | 18569.71 | 9251.361 | 114.0681 | 7832.152 | 1197.656 | 288.5407
43.389999 | 18673.3711 | 18461.46 | 9250.269 | 211.9088 | 7730.113 | 1192.674 | 288.4065
43.400002 | 18594.5859 | 18354.51 | 9249.177 | 240.0727 | 7629.305 | 1187.729 | 288.3018
43.41 | 18641.332 | 18249.04 | 9248.086 | 392.2879 | 7529.907 | 1182.825 | 288.227
43.419998 | 18538.9746 | 18144.91 | 9246.995 | 394.0648 | 7431.777 | 1177.956 | 288.1815
43.43 | 18394.0352 | 18042.16 | 9245.905 | 351.8798 | 7334.961 | 1173.124 | 288.1653
43.439999 | 18693.7109 | 17940.78 | 9244.815 | 752.9292 | 7239.46 | 1168.329 | 288.1786
43.450001 | 18854.8633 | 17840.76 | 9243.725 | 1014.106 | 7145.241 | 1163.569 | 288.2214
43.459999 | 18587.9922 | 17742.16 | 9242.636 | 845.8281 | 7052.389 | 1158.846 | 288.2932
43.470001 | 18276.2773 | 17644.88 | 9241.548 | 631.3947 | 6960.782 | 1154.158 | 288.3947
43.48 | 18207.2305 | 17549.02 | 9240.46 | 658.2121 | 6870.528 | 1149.506 | 288.5252
43.490002 | 18676 | 17454.44 | 9239.372 | 1221.563 | 6781.493 | 1144.887 | 288.6851
43.5 | 19035.1836 | 17361.29 | 9238.285 | 1673.891 | 6693.828 | 1140.306 | 288.8744
43.509998 | 18412.873 | 17269.44 | 9237.198 | 1143.431 | 6607.393 | 1135.758 | 289.0929
43.52 | 18029.1367 | 17178.92 | 9236.111 | 850.2184 | 6522.223 | 1131.243 | 289.3408
43.529999 | 18016.9531 | 17089.71 | 9235.025 | 927.2387 | 6438.308 | 1126.763 | 289.6179
43.540001 | 17984.7266 | 17001.79 | 9233.94 | 982.9344 | 6355.611 | 1122.316 | 289.9246
43.549999 | 18024.7969 | 16915.22 | 9232.855 | 1109.58 | 6274.199 | 1117.903 | 290.2605
43.560001 | 17727.4375 | 16829.88 | 9231.77 | 897.5614 | 6193.958 | 1113.523 | 290.626
43.57 | 17752.1387 | 16745.86 | 9230.686 | 1006.282 | 6114.975 | 1109.175 | 291.0208
43.580002 | 17918.3125 | 16663.03 | 9229.602 | 1255.28 | 6037.127 | 1104.858 | 291.4452
43.59 | 17790.7363 | 16581.53 | 9228.519 | 1209.204 | 5960.538 | 1100.576 | 291.8992
43.599998 | 17794.7754 | 16501.23 | 9227.436 | 1293.55 | 5885.081 | 1096.325 | 292.3827
43.610001 | 17570.6426 | 16422.11 | 9226.353 | 1148.529 | 5810.759 | 1092.106 | 292.8962
43.619999 | 17666.457 | 16344.25 | 9225.271 | 1322.204 | 5737.625 | 1087.918 | 293.4391
43.630001 | 17826.9395 | 16267.54 | 9224.189 | 1559.402 | 5665.575 | 1083.761 | 294.0121
43.639999 | 17398.9941 | 16192.04 | 9223.108 | 1206.952 | 5594.684 | 1079.635 | 294.6147
43.650002 | 17205.0527 | 16117.65 | 9222.027 | 1087.402 | 5524.838 | 1075.538 | 295.2476
43.66 | 17624.1016 | 16044.48 | 9220.947 | 1579.625 | 5456.145 | 1071.474 | 295.9104
43.669998 | 18073.9492 | 15972.4 | 9219.868 | 2101.55 | 5388.489 | 1067.439 | 296.6034
43.68 | 17767.1855 | 15901.44 | 9218.788 | 1865.748 | 5321.889 | 1063.434 | 297.3267
43.689999 | 17459.0762 | 15831.58 | 9217.709 | 1627.497 | 5256.331 | 1059.459 | 298.0803
43.700001 | 17433.9609 | 15762.79 | 9216.63 | 1671.173 | 5191.781 | 1055.513 | 298.8645
43.709999 | 17646.3906 | 15695.11 | 9215.552 | 1951.282 | 5128.281 | 1051.596 | 299.6789
43.720001 | 17395.0996 | 15628.45 | 9214.474 | 1766.653 | 5065.74 | 1047.708 | 300.5243
43.73 | 17329.3008 | 15562.86 | 9213.397 | 1766.436 | 5004.219 | 1043.848 | 301.4002
43.740002 | 17230.2402 | 15498.26 | 9212.32 | 1731.979 | 4943.618 | 1040.016 | 302.3071
43.75 | 17155.7012 | 15434.73 | 9211.244 | 1720.97 | 4884.027 | 1036.215 | 303.245
43.759998 | 17146.1387 | 15372.17 | 9210.168 | 1773.97 | 4825.346 | 1032.44 | 304.2139
43.77 | 16937.6797 | 15310.59 | 9209.093 | 1627.092 | 4767.588 | 1028.693 | 305.2142
43.779999 | 17254.7871 | 15249.98 | 9208.018 | 2004.81 | 4710.74 | 1024.974 | 306.2458
43.790001 | 17197.9629 | 15190.3 | 9206.943 | 2007.661 | 4654.769 | 1021.281 | 307.3091
43.799999 | 17270.0195 | 15131.6 | 9205.869 | 2138.419 | 4599.712 | 1017.616 | 308.4036
43.810001 | 17305.4434 | 15073.79 | 9204.795 | 2231.652 | 4545.489 | 1013.978 | 309.5303
43.82 | 17095.6934 | 15016.93 | 9203.722 | 2078.768 | 4492.149 | 1010.366 | 310.6884
43.830002 | 16799.3652 | 14960.91 | 9202.649 | 1838.451 | 4439.607 | 1006.78 | 311.8789
43.84 | 16770.2363 | 14905.84 | 9201.576 | 1864.396 | 4387.941 | 1003.222 | 313.1013
43.849998 | 16811.752 | 14851.61 | 9200.504 | 1960.143 | 4337.06 | 999.6884 | 314.3561
43.860001 | 16927.2715 | 14798.22 | 9199.433 | 2129.054 | 4286.961 | 996.1806 | 315.6438
43.869999 | 16917.4258 | 14745.7 | 9198.362 | 2171.726 | 4237.676 | 992.6983 | 316.9635
43.880001 | 16719.334 | 14693.98 | 9197.291 | 2025.352 | 4189.133 | 989.2413 | 318.3165
43.889999 | 16779.8379 | 14643.11 | 9196.221 | 2136.729 | 4141.378 | 985.8093 | 319.7019
43.900002 | 17132.1094 | 14593 | 9195.15 | 2539.108 | 4094.329 | 982.401 | 321.1208
43.91 | 16784.7871 | 14543.73 | 9194.081 | 2241.055 | 4048.059 | 979.0193 | 322.5727
43.919998 | 16594.1055 | 14495.22 | 9193.012 | 2098.887 | 4002.487 | 975.6609 | 324.0579
43.93 | 16768.248 | 14447.47 | 9191.944 | 2320.779 | 3957.622 | 972.3264 | 325.5772
43.939999 | 16894.1406 | 14400.47 | 9190.876 | 2493.667 | 3913.452 | 969.0159 | 327.13
43.950001 | 16544.209 | 14354.21 | 9189.808 | 2190.001 | 3869.954 | 965.729 | 328.7171
43.959999 | 17264.6523 | 14308.7 | 9188.741 | 2955.955 | 3827.153 | 962.4654 | 330.3377
43.970001 | 16986.3691 | 14263.88 | 9187.674 | 2722.49 | 3784.987 | 959.225 | 331.9933
43.98 | 16476.8809 | 14219.79 | 9186.608 | 2257.088 | 3743.495 | 956.0074 | 333.6829
43.990002 | 16153.0547 | 14176.37 | 9185.541 | 1976.686 | 3702.608 | 952.8115 | 335.4076
44 | 16327.9707 | 14133.67 | 9184.476 | 2194.3 | 3662.387 | 949.6401 | 337.167
44.009998 | 16503.8594 | 14091.62 | 9183.411 | 2412.235 | 3622.762 | 946.4897 | 338.9615
44.02 | 16740.4258 | 14050.24 | 9182.346 | 2690.185 | 3583.741 | 943.3613 | 340.7919
44.029999 | 16558.1719 | 14009.51 | 9181.282 | 2548.662 | 3545.316 | 940.2546 | 342.6576
44.040001 | 16092.2266 | 13969.41 | 9180.218 | 2122.817 | 3507.462 | 937.1694 | 344.5597
44.049999 | 16145.1504 | 13929.96 | 9179.155 | 2215.188 | 3470.205 | 934.1053 | 346.4971
44.060001 | 16675.4941 | 13891.11 | 9178.092 | 2784.38 | 3433.488 | 931.0621 | 348.4717
44.07 | 16653.3867 | 13852.9 | 9177.03 | 2800.486 | 3397.348 | 928.0397 | 350.4823
44.080002 | 16123.6416 | 13815.26 | 9175.968 | 2308.383 | 3361.724 | 925.0367 | 352.5304
44.09 | 16173.2734 | 13778.25 | 9174.906 | 2395.028 | 3326.668 | 922.0557 | 354.6153
44.099998 | 15895.4404 | 13741.8 | 9173.845 | 2153.643 | 3292.12 | 919.0938 | 356.7376
44.110001 | 15729.6436 | 13705.91 | 9172.784 | 2023.731 | 3258.078 | 916.1514 | 358.8988
44.119999 | 15978.46 | 13670.61 | 9171.724 | 2307.847 | 3224.563 | 913.2285 | 361.0971
44.130001 | 15666.2734 | 13635.85 | 9170.664 | 2030.423 | 3191.526 | 910.3247 | 363.3347
44.139999 | 15594.4121 | 13601.65 | 9169.605 | 1992.759 | 3158.998 | 907.4397 | 365.6105
44.150002 | 15990.1729 | 13567.97 | 9168.546 | 2422.203 | 3126.925 | 904.5725 | 367.9261
44.16 | 16181.2031 | 13534.85 | 9167.488 | 2646.354 | 3095.355 | 901.7253 | 370.2807
44.169998 | 16013.374 | 13502.23 | 9166.43 | 2511.14 | 3064.234 | 898.8954 | 372.6753
44.18 | 15809.8232 | 13470.13 | 9165.372 | 2339.689 | 3033.568 | 896.0831 | 375.111
44.189999 | 15837.4082 | 13438.54 | 9164.315 | 2398.868 | 3003.35 | 893.2884 | 377.5871
44.200001 | 15923.0225 | 13407.44 | 9163.258 | 2515.585 | 2973.563 | 890.511 | 380.1048
44.209999 | 15863.2852 | 13376.84 | 9162.202 | 2486.443 | 2944.227 | 887.7505 | 382.6634
44.220001 | 15837.4502 | 13346.71 | 9161.146 | 2490.736 | 2915.297 | 885.0068 | 385.2649
44.23 | 15893.9521 | 13317.08 | 9160.09 | 2576.872 | 2886.802 | 882.2794 | 387.9081
44.240002 | 15483.875 | 13287.89 | 9159.035 | 2195.982 | 2858.695 | 879.5674 | 390.5951
44.25 | 15400.9922 | 13259.2 | 9157.981 | 2141.796 | 2831.018 | 876.8729 | 393.3249
44.259998 | 15558.1367 | 13230.94 | 9156.927 | 2327.195 | 2803.723 | 874.1933 | 396.0986
44.27 | 15574.6064 | 13203.14 | 9155.873 | 2371.47 | 2776.817 | 871.5289 | 398.9175
44.279999 | 15875.1895 | 13175.77 | 9154.82 | 2699.416 | 2750.293 | 868.8797 | 401.7811
44.290001 | 15923.4297 | 13148.84 | 9153.767 | 2774.59 | 2724.137 | 866.2454 | 404.6905
44.299999 | 15690.332 | 13122.35 | 9152.714 | 2567.98 | 2698.367 | 863.6255 | 407.6451
44.310001 | 15377.875 | 13096.27 | 9151.662 | 2281.603 | 2672.943 | 861.0201 | 410.647
44.32 | 15267.2139 | 13070.63 | 9150.611 | 2196.589 | 2647.891 | 858.4287 | 413.695
44.330002 | 15076.041 | 13045.37 | 9149.559 | 2030.67 | 2623.17 | 855.8504 | 416.7914
44.34 | 15189.6787 | 13020.55 | 9148.509 | 2169.131 | 2598.817 | 853.2872 | 419.9349
44.349998 | 15272.0127 | 12996.11 | 9147.459 | 2275.9 | 2574.79 | 850.7367 | 423.127
44.360001 | 15056.5986 | 12972.07 | 9146.409 | 2084.532 | 2551.089 | 848.1992 | 426.3695
44.369999 | 14991.0488 | 12948.42 | 9145.36 | 2042.625 | 2527.73 | 845.6747 | 429.6601
44.380001 | 15380.6934 | 12925.15 | 9144.311 | 2455.541 | 2504.677 | 843.1628 | 433.0017
44.389999 | 15333.8828 | 12902.27 | 9143.262 | 2431.61 | 2481.955 | 840.6634 | 436.3928
44.400002 | 15193.5117 | 12879.75 | 9142.214 | 2313.761 | 2459.525 | 838.1756 | 439.8358
44.41 | 15366.5049 | 12857.62 | 9141.167 | 2508.886 | 2437.422 | 835.7014 | 443.3292
44.419998 | 15272.4277 | 12835.84 | 9140.12 | 2436.587 | 2415.608 | 833.2383 | 446.8743
44.43 | 15220.0049 | 12814.42 | 9139.073 | 2405.583 | 2394.089 | 830.787 | 450.4727
44.439999 | 14974.0654 | 12793.36 | 9138.026 | 2180.708 | 2372.861 | 828.3472 | 454.1232
44.450001 | 14780.8115 | 12772.64 | 9136.98 | 2008.174 | 2351.911 | 825.9188 | 457.8271
44.459999 | 14853.0791 | 12752.27 | 9135.935 | 2100.805 | 2331.254 | 823.5017 | 461.5831
44.470001 | 15304.3486 | 12732.24 | 9134.89 | 2572.109 | 2310.86 | 821.0957 | 465.3937
44.48 | 15048.4229 | 12712.55 | 9133.846 | 2335.87 | 2290.75 | 818.7006 | 469.2569
44.490002 | 14773.0029 | 12693.18 | 9132.801 | 2079.82 | 2270.89 | 816.3157 | 473.1751
44.5 | 14589.8535 | 12674.16 | 9131.758 | 1915.694 | 2251.312 | 813.9429 | 477.1463
44.509998 | 14462.3828 | 12655.45 | 9130.715 | 1806.934 | 2231.983 | 811.5801 | 481.1717
44.52 | 14686.2217 | 12637.06 | 9129.672 | 2049.164 | 2212.906 | 809.2278 | 485.2525
44.529999 | 14927.1875 | 12618.98 | 9128.629 | 2308.206 | 2194.079 | 806.886 | 489.3869
44.540001 | 14448.9961 | 12601.21 | 9127.587 | 1847.787 | 2175.491 | 804.5546 | 493.5761
44.549999 | 14286.998 | 12583.75 | 9126.546 | 1703.245 | 2157.156 | 802.2334 | 497.8179
44.560001 | 14863.1611 | 12566.59 | 9125.505 | 2296.572 | 2139.047 | 799.9227 | 502.1151
44.57 | 14856.75 | 12549.73 | 9124.464 | 2307.018 | 2121.182 | 797.6219 | 506.4644
44.580002 | 14973.0381 | 12533.16 | 9123.424 | 2439.882 | 2103.533 | 795.3308 | 510.8683
44.59 | 15024.0381 | 12516.89 | 9122.384 | 2507.153 | 2086.126 | 793.0512 | 515.3237
44.599998 | 14460.9658 | 12500.89 | 9121.345 | 1960.075 | 2068.934 | 790.781 | 519.8314
44.610001 | 14599.1104 | 12485.17 | 9120.306 | 2113.937 | 2051.954 | 788.5208 | 524.3929
44.619999 | 14673.1533 | 12469.74 | 9119.268 | 2203.412 | 2035.2 | 786.2708 | 529.0033
44.630001 | 14525.5361 | 12454.57 | 9118.229 | 2070.964 | 2018.647 | 784.0309 | 533.6654
44.639999 | 14618.9355 | 12439.68 | 9117.192 | 2179.255 | 2002.312 | 781.8011 | 538.3755
44.650002 | 14147.1348 | 12425.04 | 9116.155 | 1722.094 | 1986.17 | 779.5812 | 543.1355
44.66 | 14155.1133 | 12410.68 | 9115.118 | 1744.438 | 1970.244 | 777.3718 | 547.9414
44.669998 | 13975.2832 | 12396.56 | 9114.082 | 1578.726 | 1954.509 | 775.1724 | 552.7935
44.68 | 14065.3984 | 12382.69 | 9113.046 | 1682.708 | 1938.97 | 772.9832 | 557.6919
44.689999 | 14271.667 | 12369.07 | 9112.011 | 1902.597 | 1923.622 | 770.8041 | 562.6329
44.700001 | 14181.1436 | 12355.69 | 9110.975 | 1825.457 | 1908.459 | 768.6354 | 567.6169
44.709999 | 14074.9248 | 12342.55 | 9109.941 | 1732.376 | 1893.491 | 766.4769 | 572.6396
44.720001 | 13860.3105 | 12329.63 | 9108.907 | 1530.676 | 1878.697 | 764.3288 | 577.7023
44.73 | 13973.1709 | 12316.96 | 9107.873 | 1656.214 | 1864.092 | 762.191 | 582.8
44.740002 | 13802.9336 | 12304.49 | 9106.84 | 1498.443 | 1849.654 | 760.0632 | 587.9339
44.75 | 13604.873 | 12292.26 | 9105.807 | 1312.616 | 1835.404 | 757.9468 | 593.0986
44.759998 | 14193.3613 | 12280.23 | 9104.775 | 1913.133 | 1821.319 | 755.8404 | 598.2935
44.77 | 14222.9043 | 12268.41 | 9103.743 | 1954.496 | 1807.403 | 753.7446 | 603.5177
44.779999 | 13847.7227 | 12256.79 | 9102.712 | 1590.931 | 1793.655 | 751.6595 | 608.7661
44.790001 | 13526.8047 | 12245.37 | 9101.68 | 1281.435 | 1780.066 | 749.5851 | 614.0378
44.799999 | 13996.0791 | 12234.15 | 9100.65 | 1761.934 | 1766.647 | 747.5213 | 619.3273
44.810001 | 13653.8467 | 12223.1 | 9099.62 | 1430.744 | 1753.379 | 745.4684 | 624.6353
44.82 | 13686.1943 | 12212.25 | 9098.59 | 1473.947 | 1740.276 | 743.4262 | 629.955
44.830002 | 13716.8418 | 12201.56 | 9097.561 | 1515.283 | 1727.317 | 741.3944 | 635.2866
44.84 | 13809.5742 | 12191.05 | 9096.532 | 1618.522 | 1714.522 | 739.3747 | 640.6233
44.849998 | 13973.9326 | 12180.7 | 9095.504 | 1793.229 | 1701.871 | 737.3653 | 645.9634
44.860001 | 13648.0664 | 12170.51 | 9094.475 | 1477.554 | 1689.364 | 735.367 | 651.3058
44.869999 | 13791.3086 | 12160.48 | 9093.448 | 1630.83 | 1677.009 | 733.3798 | 656.6415
44.880001 | 13984.4307 | 12150.59 | 9092.421 | 1833.845 | 1664.79 | 731.4037 | 661.9709
44.889999 | 13925.8965 | 12140.84 | 9091.394 | 1785.057 | 1652.72 | 729.4386 | 667.2868
44.900002 | 13921.7861 | 12131.22 | 9090.368 | 1790.567 | 1640.778 | 727.4847 | 672.5883
44.91 | 13808.2783 | 12121.74 | 9089.342 | 1686.541 | 1628.985 | 725.5423 | 677.8678
44.919998 | 13644.8682 | 12112.37 | 9088.317 | 1532.496 | 1617.321 | 723.6109 | 683.1226
44.93 | 13501.5244 | 12103.12 | 9087.292 | 1398.402 | 1605.79 | 721.6908 | 688.3503
44.939999 | 13864.7314 | 12093.98 | 9086.267 | 1770.749 | 1594.389 | 719.782 | 693.5438
44.950001 | 13717.3643 | 12084.94 | 9085.243 | 1632.422 | 1583.114 | 717.8846 | 698.7
44.959999 | 13210.8516 | 12076 | 9084.22 | 1134.848 | 1571.973 | 715.9984 | 703.8119
44.970001 | 13260.7686 | 12067.15 | 9083.196 | 1193.62 | 1560.95 | 714.1237 | 708.8783
44.98 | 13492.6914 | 12058.38 | 9082.174 | 1434.309 | 1550.058 | 712.2603 | 713.891
44.990002 | 13352.4453 | 12049.69 | 9081.151 | 1302.76 | 1539.278 | 710.4079 | 718.8487
45 | 13405.6699 | 12041.07 | 9080.129 | 1364.601 | 1528.628 | 708.5676 | 723.7433
45.009998 | 13697.2598 | 12032.51 | 9079.108 | 1664.75 | 1518.092 | 706.7383 | 728.5717
45.02 | 13728.6445 | 12024.01 | 9078.087 | 1704.635 | 1507.671 | 704.9204 | 733.3309
45.029999 | 13529.6973 | 12015.56 | 9077.066 | 1514.138 | 1497.365 | 703.1139 | 738.0136
45.040001 | 13568.0264 | 12007.15 | 9076.046 | 1560.876 | 1487.169 | 701.3188 | 742.6166
45.049999 | 13494.6328 | 11998.79 | 9075.026 | 1495.847 | 1477.092 | 699.535 | 747.1331
45.060001 | 13437.1143 | 11990.45 | 9074.007 | 1446.666 | 1467.117 | 697.7627 | 751.5615
45.07 | 13393.9189 | 11982.14 | 9072.988 | 1411.778 | 1457.257 | 696.0016 | 755.8944
45.080002 | 13407.7549 | 11973.85 | 9071.97 | 1433.908 | 1447.496 | 694.2514 | 760.1302
45.09 | 13288.0166 | 11965.58 | 9070.952 | 1322.44 | 1437.85 | 692.5135 | 764.2616
45.099998 | 13011.2842 | 11957.31 | 9069.935 | 1053.975 | 1428.303 | 690.7864 | 768.286
45.110001 | 13208.0439 | 11949.04 | 9068.917 | 1259 | 1418.855 | 689.0707 | 772.2016
45.119999 | 13115.2451 | 11940.78 | 9067.901 | 1174.465 | 1409.514 | 687.3661 | 775.9999
45.130001 | 13097.8926 | 11932.5 | 9066.884 | 1165.388 | 1400.267 | 685.6728 | 779.6808
45.139999 | 13089.5859 | 11924.22 | 9065.869 | 1165.365 | 1391.123 | 683.9906 | 783.2379
45.150002 | 13234.8955 | 11915.91 | 9064.853 | 1318.983 | 1382.07 | 682.3196 | 786.6704
45.16 | 13053.0947 | 11907.59 | 9063.838 | 1145.504 | 1373.12 | 680.6599 | 789.9724
45.169998 | 12913.4121 | 11899.24 | 9062.824 | 1014.175 | 1364.26 | 679.0112 | 793.1423
45.18 | 13097.1475 | 11890.85 | 9061.81 | 1206.293 | 1355.493 | 677.3735 | 796.1784
45.189999 | 13401.5557 | 11882.44 | 9060.796 | 1519.119 | 1346.818 | 675.7469 | 799.0762
45.200001 | 12819.7529 | 11873.98 | 9059.783 | 945.7742 | 1338.23 | 674.1314 | 801.8344
45.209999 | 12681.9668 | 11865.48 | 9058.77 | 816.4843 | 1329.737 | 672.5266 | 804.4488
45.220001 | 12960.9893 | 11856.94 | 9057.758 | 1104.052 | 1321.326 | 670.9329 | 806.9205
45.23 | 12902.8779 | 11848.35 | 9056.746 | 1054.529 | 1313.008 | 669.3501 | 809.2448
45.240002 | 13021.375 | 11839.7 | 9055.734 | 1181.672 | 1304.768 | 667.7777 | 811.4226
45.25 | 12751.4922 | 11831.01 | 9054.724 | 920.4807 | 1296.621 | 666.2167 | 813.4504
45.259998 | 12548.748 | 11822.26 | 9053.713 | 726.4873 | 1288.553 | 664.6662 | 815.3283
45.27 | 12450.4189 | 11813.45 | 9052.703 | 636.9662 | 1280.567 | 663.1263 | 817.0563
45.279999 | 12770.502 | 11804.59 | 9051.693 | 965.9169 | 1272.663 | 661.5971 | 818.6322
45.290001 | 12601.7256 | 11795.66 | 9050.684 | 806.0701 | 1264.836 | 660.0785 | 820.0574
45.299999 | 12644.8594 | 11786.67 | 9049.675 | 858.1918 | 1257.093 | 658.5704 | 821.3295
45.310001 | 12931.7744 | 11777.61 | 9048.666 | 1154.162 | 1249.423 | 657.0729 | 822.4505
45.32 | 13120.1523 | 11768.5 | 9047.659 | 1351.655 | 1241.834 | 655.5858 | 823.419
45.330002 | 12822.1045 | 11759.31 | 9046.651 | 1062.791 | 1234.317 | 654.1085 | 824.2372
45.34 | 12902.6797 | 11750.07 | 9045.644 | 1152.61 | 1226.879 | 652.6426 | 824.904
45.349998 | 12924.7695 | 11740.76 | 9044.638 | 1184.011 | 1219.513 | 651.1866 | 825.4213
45.360001 | 12651.0723 | 11731.38 | 9043.631 | 919.6919 | 1212.218 | 649.7407 | 825.7908
45.369999 | 12295.7646 | 11721.94 | 9042.625 | 573.8237 | 1204.999 | 648.305 | 826.0114
45.380001 | 12369.4316 | 11712.43 | 9041.62 | 656.9981 | 1197.847 | 646.8795 | 826.0871
45.389999 | 12549.6123 | 11702.87 | 9040.615 | 846.7464 | 1190.77 | 645.464 | 826.0172
45.400002 | 12687.708 | 11693.23 | 9039.61 | 994.4788 | 1183.756 | 644.0585 | 825.8046
45.41 | 12883.9717 | 11683.54 | 9038.606 | 1200.435 | 1176.817 | 642.6632 | 825.45
45.419998 | 12747.4512 | 11673.78 | 9037.603 | 1073.672 | 1169.943 | 641.2777 | 824.9559
45.43 | 12569.459 | 11663.96 | 9036.6 | 905.4983 | 1163.135 | 639.902 | 824.3244
45.439999 | 12615.752 | 11654.08 | 9035.597 | 961.669 | 1156.393 | 638.5362 | 823.5571
45.450001 | 12593.2549 | 11644.14 | 9034.595 | 949.1103 | 1149.714 | 637.1801 | 822.6563
45.459999 | 12490.4658 | 11634.15 | 9033.593 | 856.313 | 1143.103 | 635.8336 | 821.6235
45.470001 | 12757.1162 | 11624.1 | 9032.591 | 1133.014 | 1136.552 | 634.4969 | 820.4623
45.48 | 12568.4121 | 11614 | 9031.59 | 954.4118 | 1130.067 | 633.1698 | 819.1736
45.490002 | 12291.248 | 11603.84 | 9030.589 | 687.4073 | 1123.639 | 631.8519 | 817.7606
45.5 | 12308.3896 | 11593.64 | 9029.59 | 714.7532 | 1117.278 | 630.544 | 816.2251
45.509998 | 12793.2783 | 11583.38 | 9028.59 | 1209.899 | 1110.974 | 629.2453 | 814.5699
45.52 | 12819.4668 | 11573.07 | 9027.591 | 1246.393 | 1104.73 | 627.9559 | 812.7972
45.529999 | 12702.5215 | 11562.72 | 9026.592 | 1139.8 | 1098.544 | 626.6758 | 810.9094
45.540001 | 12584.0928 | 11552.32 | 9025.593 | 1031.77 | 1092.415 | 625.4051 | 808.9095
45.549999 | 12606.6953 | 11541.89 | 9024.595 | 1064.81 | 1086.347 | 624.1434 | 806.7991
45.560001 | 12744.5361 | 11531.4 | 9023.598 | 1213.134 | 1080.332 | 622.891 | 804.5815
45.57 | 12612.5215 | 11520.88 | 9022.601 | 1091.638 | 1074.377 | 621.6476 | 802.2588
45.580002 | 12319.3818 | 11510.32 | 9021.604 | 809.0592 | 1068.473 | 620.4128 | 799.8332
45.59 | 12011.5967 | 11499.73 | 9020.608 | 511.8662 | 1062.627 | 619.1878 | 797.3078
45.599998 | 12281.333 | 11489.1 | 9019.612 | 792.231 | 1056.834 | 617.9713 | 794.6849
45.610001 | 12240.1719 | 11478.44 | 9018.616 | 761.7337 | 1051.092 | 616.7638 | 791.9661
45.619999 | 12404.5176 | 11467.75 | 9017.622 | 936.7699 | 1045.406 | 615.5649 | 789.1552
45.630001 | 12297.4736 | 11457.02 | 9016.627 | 840.4488 | 1039.769 | 614.3749 | 786.2541
45.639999 | 12023.3242 | 11446.28 | 9015.633 | 577.0456 | 1034.187 | 613.1934 | 783.2655
45.650002 | 12203.5391 | 11435.5 | 9014.639 | 768.0371 | 1028.651 | 612.0206 | 780.1915
45.66 | 12287.9355 | 11424.71 | 9013.646 | 863.2273 | 1023.17 | 610.8565 | 777.0354
45.669998 | 11949.1611 | 11413.89 | 9012.654 | 535.2707 | 1017.737 | 609.7008 | 773.7992
45.68 | 11921.4648 | 11403.05 | 9011.661 | 518.4131 | 1012.352 | 608.5536 | 770.4848
45.689999 | 11821.6875 | 11392.2 | 9010.669 | 429.4919 | 1007.016 | 607.4148 | 767.0954
45.700001 | 11977.5664 | 11381.32 | 9009.678 | 596.2446 | 1001.726 | 606.2844 | 763.6334
45.709999 | 12060.8232 | 11370.44 | 9008.687 | 690.3851 | 996.487 | 605.1621 | 760.1022
45.720001 | 12144.0801 | 11359.54 | 9007.696 | 784.5417 | 991.2914 | 604.0482 | 756.5029
45.73 | 12224.0654 | 11348.63 | 9006.706 | 875.4324 | 986.1451 | 602.9424 | 752.8396
45.740002 | 12182.8486 | 11337.71 | 9005.716 | 845.1345 | 981.0404 | 601.8445 | 749.1133
45.75 | 11860.1123 | 11326.8 | 9004.727 | 533.3163 | 975.9857 | 600.755 | 745.3285
45.759998 | 11619.4082 | 11315.87 | 9003.738 | 303.5367 | 970.9732 | 599.6733 | 741.4868
45.77 | 11731.5049 | 11304.94 | 9002.75 | 426.561 | 966.0048 | 598.5997 | 737.59
45.779999 | 11993.0361 | 11294.02 | 9001.762 | 699.0186 | 961.0799 | 597.5338 | 733.6422
45.790001 | 12044.5449 | 11283.09 | 9000.774 | 761.4534 | 956.1968 | 596.4758 | 729.6451
45.799999 | 11811.7627 | 11272.17 | 8999.787 | 539.588 | 951.3591 | 595.4255 | 725.6032
45.810001 | 11965.1104 | 11261.26 | 8998.8 | 703.85 | 946.5606 | 594.383 | 721.5168
45.82 | 11892.3281 | 11250.36 | 8997.814 | 641.9682 | 941.8067 | 593.3481 | 717.3913
45.830002 | 11923.7373 | 11239.47 | 8996.828 | 684.2713 | 937.091 | 592.3205 | 713.2268
45.84 | 11864.3428 | 11228.59 | 8995.843 | 635.7514 | 932.4189 | 591.301 | 709.029
45.849998 | 12191.3809 | 11217.73 | 8994.858 | 973.6499 | 927.7856 | 590.2887 | 704.7989
45.860001 | 12176.2168 | 11206.89 | 8993.873 | 969.3313 | 923.1908 | 589.2839 | 700.5379
45.869999 | 12245.4062 | 11196.07 | 8992.889 | 1049.34 | 918.6379 | 588.2863 | 696.2527
45.880001 | 11949.2793 | 11185.27 | 8991.905 | 764.0142 | 914.1213 | 587.2962 | 691.9424
45.889999 | 11900.2256 | 11174.49 | 8990.922 | 725.7311 | 909.6459 | 586.3132 | 687.6133
45.900002 | 11918.2422 | 11163.75 | 8989.939 | 754.4961 | 905.205 | 585.3375 | 683.2647
45.91 | 12040.7891 | 11153.03 | 8988.957 | 887.7547 | 900.8059 | 584.3689 | 678.9029
45.919998 | 11961.5352 | 11142.35 | 8987.975 | 819.182 | 896.4419 | 583.4075 | 674.5288
45.93 | 11495.876 | 11131.71 | 8986.993 | 364.1706 | 892.1147 | 582.453 | 670.1445
45.939999 | 11914.7158 | 11121.1 | 8986.012 | 793.6197 | 887.8239 | 581.5056 | 665.7544
45.950001 | 11699.2568 | 11110.52 | 8985.031 | 588.7329 | 883.5677 | 580.5652 | 661.3596
45.959999 | 11607.9131 | 11100 | 8984.051 | 507.9145 | 879.3497 | 579.6315 | 656.9661
45.970001 | 11549.79 | 11089.51 | 8983.071 | 460.2771 | 875.1644 | 578.7049 | 652.5723
45.98 | 11517.0273 | 11079.08 | 8982.092 | 437.9488 | 871.0164 | 577.7849 | 648.1851
45.990002 | 11583.333 | 11068.69 | 8981.113 | 514.6454 | 866.8997 | 576.8716 | 643.8034
46 | 11582.4268 | 11058.35 | 8980.135 | 524.0729 | 862.8208 | 575.9653 | 639.4332
46.009998 | 11334.3125 | 11048.07 | 8979.157 | 286.2411 | 858.7738 | 575.0654 | 635.0754
46.02 | 11692.0039 | 11037.84 | 8978.179 | 654.1614 | 854.7599 | 574.1723 | 630.7314
46.029999 | 11875.3164 | 11027.67 | 8977.202 | 847.6442 | 850.7792 | 573.2857 | 626.4056
46.040001 | 12208.3018 | 11017.56 | 8976.225 | 1190.743 | 846.8298 | 572.4057 | 622.0983
46.049999 | 11658.792 | 11007.51 | 8975.249 | 651.2805 | 842.9152 | 571.532 | 617.8156
46.060001 | 11500.2725 | 10997.52 | 8974.273 | 502.7498 | 839.03 | 570.6651 | 613.5551
46.07 | 11691.166 | 10987.6 | 8973.297 | 703.5622 | 835.1788 | 569.8044 | 609.3234
46.080002 | 12007.2246 | 10977.75 | 8972.322 | 1029.477 | 831.3564 | 568.9499 | 605.1189
46.09 | 11576.9014 | 10967.96 | 8971.347 | 608.937 | 827.5673 | 568.1023 | 600.9472
46.099998 | 12138.6777 | 10958.25 | 8970.373 | 1180.428 | 823.8078 | 567.2607 | 596.8082
46.110001 | 11992.5908 | 10948.6 | 8969.399 | 1043.986 | 820.0772 | 566.4255 | 592.7022
46.119999 | 11536.5625 | 10939.04 | 8968.426 | 597.525 | 816.3789 | 565.5965 | 588.6358
46.130001 | 11715.2129 | 10929.54 | 8967.453 | 785.6722 | 812.7081 | 564.7738 | 584.6056
46.139999 | 11890.124 | 10920.12 | 8966.481 | 969.9991 | 809.0687 | 563.9573 | 580.6179
46.150002 | 11701.8584 | 10910.78 | 8965.509 | 791.0766 | 805.4556 | 563.1471 | 576.6705
46.16 | 11361.9473 | 10901.52 | 8964.537 | 460.4242 | 801.8745 | 562.343 | 572.7685
46.169998 | 11424.2363 | 10892.34 | 8963.566 | 531.8937 | 798.3202 | 561.545 | 568.9111
46.18 | 11433.2305 | 10883.24 | 8962.595 | 549.9887 | 794.794 | 560.7533 | 565.0992
46.189999 | 11458.0029 | 10874.22 | 8961.625 | 583.7789 | 791.2956 | 559.9676 | 561.3357
46.200001 | 11261.1523 | 10865.29 | 8960.655 | 395.865 | 787.8238 | 559.1882 | 557.6203
46.209999 | 11504.5898 | 10856.44 | 8959.686 | 648.1508 | 784.3814 | 558.4147 | 553.9573
46.220001 | 11647.7549 | 10847.67 | 8958.716 | 800.0842 | 780.9638 | 557.6475 | 550.3431
46.23 | 11535.2852 | 10838.99 | 8957.748 | 696.2928 | 777.5749 | 556.8862 | 546.7834
46.240002 | 11304.1074 | 10830.4 | 8956.78 | 473.7118 | 774.21 | 556.1309 | 543.2751
46.25 | 11447.2285 | 10821.89 | 8955.812 | 625.3376 | 770.8744 | 555.3819 | 539.8227
46.259998 | 11441.8281 | 10813.47 | 8954.845 | 628.3567 | 767.5631 | 554.6388 | 536.4246
46.27 | 11164.0635 | 10805.14 | 8953.878 | 358.9251 | 764.2774 | 553.9018 | 533.0814
46.279999 | 11476.4766 | 10796.89 | 8952.911 | 679.5822 | 761.0171 | 553.1708 | 529.7951
46.290001 | 11695.2402 | 10788.74 | 8951.945 | 906.504 | 757.7811 | 552.446 | 526.5639
46.299999 | 11341.708 | 10780.67 | 8950.98 | 561.037 | 754.5718 | 551.727 | 523.3924
46.310001 | 11203.1611 | 10772.69 | 8950.014 | 430.4711 | 751.3851 | 551.0143 | 520.2762
46.32 | 11395.084 | 10764.8 | 8949.05 | 630.2819 | 748.2249 | 550.3075 | 517.2199
46.330002 | 10807.1465 | 10757 | 8948.085 | 50.14758 | 745.0868 | 549.6065 | 514.2204
46.34 | 11497.5889 | 10749.29 | 8947.122 | 748.3 | 741.9746 | 548.912 | 511.2807
46.349998 | 11508.5596 | 10741.67 | 8946.158 | 766.8937 | 738.885 | 548.2233 | 508.3992
46.360001 | 11394.9385 | 10734.13 | 8945.195 | 660.8097 | 735.818 | 547.5408 | 505.575
46.369999 | 10889.9385 | 10726.68 | 8944.233 | 163.2545 | 732.776 | 546.8641 | 502.8113
46.380001 | 11069.0449 | 10719.32 | 8943.27 | 349.7211 | 729.7552 | 546.1937 | 500.1046
46.389999 | 11107.3115 | 10712.05 | 8942.309 | 395.2567 | 726.7589 | 545.5292 | 497.458
46.400002 | 11019.5547 | 10704.87 | 8941.347 | 314.6855 | 723.7828 | 544.8709 | 494.8683
46.41 | 11387.5938 | 10697.77 | 8940.386 | 689.819 | 720.8318 | 544.2185 | 492.338
46.419998 | 11480.5645 | 10690.77 | 8939.426 | 789.7993 | 717.9016 | 543.5723 | 489.8651
46.43 | 11282.1016 | 10683.84 | 8938.466 | 598.2611 | 714.9931 | 542.9322 | 487.4492
46.439999 | 11146.3262 | 10677 | 8937.506 | 469.3247 | 712.1063 | 542.2982 | 485.0906
46.450001 | 11173.8066 | 10670.25 | 8936.547 | 503.5611 | 709.2402 | 541.6703 | 482.7878
46.459999 | 10885.999 | 10663.58 | 8935.589 | 222.4224 | 706.397 | 541.0484 | 480.5426
46.470001 | 10939.165 | 10656.99 | 8934.63 | 282.1775 | 703.5732 | 540.4328 | 478.3516
46.48 | 11366.3838 | 10650.48 | 8933.672 | 715.8997 | 700.7718 | 539.8232 | 476.2168
46.490002 | 11095.1025 | 10644.06 | 8932.715 | 451.0442 | 697.9891 | 539.2196 | 474.1351
46.5 | 10931.3467 | 10637.72 | 8931.758 | 293.6292 | 695.2293 | 538.6223 | 472.1081
46.509998 | 11204.7256 | 10631.45 | 8930.801 | 573.2713 | 692.4884 | 538.0311 | 470.1335
46.52 | 11001.0703 | 10625.27 | 8929.845 | 375.801 | 689.7676 | 537.4461 | 468.2107
46.529999 | 10967.7324 | 10619.16 | 8928.889 | 348.5702 | 687.0667 | 536.8671 | 466.3391
46.540001 | 10910.8711 | 10613.13 | 8927.934 | 297.7409 | 684.3847 | 536.2945 | 464.5173
46.549999 | 11274.666 | 10607.18 | 8926.979 | 667.4893 | 681.7239 | 535.7278 | 462.7461
46.560001 | 11068.8799 | 10601.29 | 8926.024 | 467.5855 | 679.0805 | 535.1675 | 461.022
46.57 | 10875.4922 | 10595.49 | 8925.07 | 280.0038 | 676.4581 | 534.6132 | 459.3466
46.580002 | 11065.2295 | 10589.75 | 8924.117 | 475.4785 | 673.853 | 534.065 | 457.7164
46.59 | 10955.9678 | 10584.09 | 8923.164 | 371.8802 | 671.2682 | 533.5233 | 456.1325
46.599998 | 10823.1455 | 10578.49 | 8922.211 | 244.6534 | 668.7012 | 532.9876 | 454.5923
46.610001 | 11347.3984 | 10572.96 | 8921.258 | 774.4355 | 666.1518 | 532.4582 | 453.0944
46.619999 | 11652.001 | 10567.5 | 8920.307 | 1084.498 | 663.6223 | 531.9349 | 451.6395
46.630001 | 11255.4883 | 10562.11 | 8919.355 | 693.382 | 661.1093 | 531.4179 | 450.224
46.639999 | 11035.8271 | 10556.78 | 8918.404 | 479.0511 | 658.6158 | 530.907 | 448.849
46.650002 | 11088.1455 | 10551.5 | 8917.453 | 536.6405 | 656.1381 | 530.4025 | 447.5112
46.66 | 11336.1396 | 10546.3 | 8916.503 | 789.8412 | 653.6803 | 529.904 | 446.2108
46.669998 | 11184.5361 | 10541.15 | 8915.554 | 643.3862 | 651.2389 | 529.4119 | 444.9455
46.68 | 11230.1055 | 10536.06 | 8914.604 | 694.0466 | 648.8146 | 528.926 | 443.7143
46.689999 | 11146.8164 | 10531.02 | 8913.655 | 615.7917 | 646.4074 | 528.4463 | 442.5158
46.700001 | 11047.3682 | 10526.04 | 8912.707 | 521.324 | 644.0166 | 527.973 | 441.3481
46.709999 | 10468.5264 | 10521.12 | 8911.759 | -52.59307 | 641.6439 | 527.5057 | 440.2113
46.720001 | 10613.751 | 10516.24 | 8910.811 | 97.50689 | 639.2865 | 527.0449 | 439.102
46.73 | 10695.5361 | 10511.42 | 8909.864 | 184.1146 | 636.947 | 526.5901 | 438.0207
46.740002 | 10653.0176 | 10506.64 | 8908.917 | 146.3726 | 634.6225 | 526.1416 | 436.9643
46.75 | 11150.6963 | 10501.92 | 8907.97 | 648.7782 | 632.3155 | 525.6995 | 435.9327
46.759998 | 11159.8838 | 10497.24 | 8907.025 | 662.6482 | 630.024 | 525.2635 | 434.9234
46.77 | 10830.335 | 10492.6 | 8906.079 | 337.7382 | 627.7483 | 524.834 | 433.9356
46.779999 | 10862.9512 | 10488 | 8905.134 | 374.9509 | 625.4884 | 524.4105 | 432.9675
46.790001 | 11194.083 | 10483.44 | 8904.189 | 710.6396 | 623.2435 | 523.9935 | 432.0174
46.799999 | 11224.4551 | 10478.93 | 8903.245 | 745.5271 | 621.0154 | 523.5826 | 431.0851
46.810001 | 11341.7266 | 10474.45 | 8902.301 | 867.2786 | 618.8014 | 523.1781 | 430.1676
46.82 | 11381.0996 | 10470.01 | 8901.358 | 911.094 | 616.6032 | 522.7798 | 429.265
46.830002 | 10715.2861 | 10465.6 | 8900.414 | 249.6894 | 614.4201 | 522.3877 | 428.3745
46.84 | 10635.6221 | 10461.22 | 8899.472 | 174.3998 | 612.2521 | 522.0021 | 427.496
46.849998 | 11191.6367 | 10456.88 | 8898.53 | 734.7573 | 610.0995 | 521.6226 | 426.6273
46.860001 | 10962.1768 | 10452.56 | 8897.588 | 509.612 | 607.9602 | 521.2496 | 425.7669
46.869999 | 10864.2617 | 10448.28 | 8896.647 | 415.9805 | 605.8368 | 520.8826 | 424.9148
46.880001 | 10842.8662 | 10444.02 | 8895.706 | 398.8432 | 603.7267 | 520.5222 | 424.0682
46.889999 | 11019.3818 | 10439.79 | 8894.766 | 579.5889 | 601.6321 | 520.1679 | 423.2274
46.900002 | 11180.0107 | 10435.59 | 8893.825 | 744.4256 | 599.55 | 519.82 | 422.3898
46.91 | 10890.8584 | 10431.4 | 8892.886 | 459.4548 | 597.484 | 519.4784 | 421.5554
46.919998 | 10912.9043 | 10427.24 | 8891.947 | 485.661 | 595.431 | 519.143 | 420.7224
46.93 | 11132.249 | 10423.1 | 8891.008 | 709.1453 | 593.3917 | 518.8141 | 419.8901
46.939999 | 10826.9141 | 10418.98 | 8890.07 | 407.9295 | 591.3662 | 518.4913 | 419.0574
46.950001 | 10761.5713 | 10414.88 | 8889.132 | 346.6881 | 589.3537 | 518.1751 | 418.2229
46.959999 | 10911.9111 | 10410.8 | 8888.194 | 501.1092 | 587.3559 | 517.8649 | 417.3869
46.970001 | 10556.7393 | 10406.74 | 8887.257 | 150.0035 | 585.3702 | 517.5613 | 416.5473
46.98 | 10632.3145 | 10402.69 | 8886.32 | 229.6266 | 583.399 | 517.2639 | 415.7045
46.990002 | 11047.5674 | 10398.65 | 8885.384 | 648.9141 | 581.4398 | 516.9729 | 414.8567
47 | 10769.6123 | 10394.64 | 8884.448 | 374.9769 | 579.4947 | 516.6882 | 414.0042
47.009998 | 10619.3477 | 10390.63 | 8883.513 | 228.7171 | 577.562 | 516.4098 | 413.1457
47.02 | 10913.8604 | 10386.64 | 8882.578 | 527.2217 | 575.642 | 516.1379 | 412.2807
47.029999 | 10926.4043 | 10382.66 | 8881.644 | 543.7447 | 573.7348 | 515.8722 | 411.4091
47.040001 | 10581.8906 | 10378.69 | 8880.709 | 203.1988 | 571.8396 | 515.6131 | 410.5299
47.049999 | 10603.3252 | 10374.74 | 8879.776 | 228.5874 | 569.958 | 515.3601 | 409.6439
47.060001 | 10760.5566 | 10370.79 | 8878.842 | 389.7637 | 568.0877 | 515.1138 | 408.7492
47.07 | 10797.8135 | 10366.86 | 8877.909 | 430.9531 | 566.2302 | 514.8737 | 407.8471
47.080002 | 10511.2871 | 10362.94 | 8876.977 | 148.3494 | 564.3849 | 514.6399 | 406.9361
47.09 | 10361.8779 | 10359.03 | 8876.045 | 2.851367 | 562.5517 | 514.4127 | 406.0172
47.099998 | 10562.3594 | 10355.13 | 8875.114 | 207.2335 | 560.731 | 514.1917 | 405.0896
47.110001 | 10810.6602 | 10351.23 | 8874.182 | 459.4267 | 558.9211 | 513.9774 | 404.153
47.119999 | 10674.3457 | 10347.35 | 8873.251 | 326.9926 | 557.124 | 513.7692 | 403.2084
47.130001 | 10438.9727 | 10343.48 | 8872.321 | 95.49154 | 555.3376 | 513.5678 | 402.2549
47.139999 | 10454.4541 | 10339.62 | 8871.391 | 114.8331 | 553.5638 | 513.3725 | 401.2935
47.150002 | 10541.3916 | 10335.77 | 8870.461 | 205.6228 | 551.8002 | 513.1839 | 400.3233
47.16 | 10625.4414 | 10331.93 | 8869.533 | 293.512 | 550.0496 | 513.0016 | 399.3457
47.169998 | 10482.584 | 10328.1 | 8868.604 | 154.4846 | 548.3095 | 512.8258 | 398.3601
47.18 | 10323.582 | 10324.28 | 8867.676 | -0.6973739 | 546.5806 | 512.6566 | 397.3666
47.189999 | 10466.3398 | 10320.47 | 8866.748 | 145.8695 | 544.8628 | 512.4937 | 396.366
47.200001 | 10483.333 | 10316.67 | 8865.82 | 166.6614 | 543.1555 | 512.3376 | 395.3582
47.209999 | 10558.4414 | 10312.89 | 8864.893 | 245.5558 | 541.4602 | 512.1877 | 394.3442
47.220001 | 10619.1963 | 10309.11 | 8863.967 | 310.0867 | 539.7748 | 512.0446 | 393.3235
47.23 | 10242.6221 | 10305.35 | 8863.041 | -62.7249 | 538.1012 | 511.9079 | 392.2973
47.240002 | 10177.5273 | 10301.59 | 8862.115 | -124.0674 | 536.4372 | 511.7778 | 391.265
47.25 | 10354.625 | 10297.86 | 8861.19 | 56.76816 | 534.7849 | 511.6542 | 390.2282
47.259998 | 10487.166 | 10294.13 | 8860.265 | 193.035 | 533.1425 | 511.5371 | 389.1865
47.27 | 10253.4512 | 10290.42 | 8859.34 | -36.96647 | 531.5105 | 511.4269 | 388.1401
47.279999 | 10404.1494 | 10286.72 | 8858.416 | 117.4314 | 529.8889 | 511.323 | 387.0899
47.290001 | 10477.2061 | 10283.03 | 8857.492 | 194.1746 | 528.2772 | 511.226 | 386.036
47.299999 | 10744.1328 | 10279.36 | 8856.569 | 464.7724 | 526.6765 | 511.1353 | 384.9792
47.310001 | 10559.0996 | 10275.7 | 8855.646 | 283.3974 | 525.085 | 511.0516 | 383.9194
47.32 | 11039.1367 | 10272.06 | 8854.724 | 767.0768 | 523.504 | 510.9744 | 382.8575
47.330002 | 10973.6602 | 10268.43 | 8853.802 | 705.2285 | 521.933 | 510.9039 | 381.793
47.34 | 11010.3096 | 10264.82 | 8852.88 | 745.4898 | 520.3718 | 510.8401 | 380.7275
47.349998 | 10430.5938 | 10261.22 | 8851.959 | 169.3699 | 518.821 | 510.783 | 379.6605
47.360001 | 10751.1748 | 10257.64 | 8851.038 | 493.5329 | 517.2788 | 510.7328 | 378.5919
47.369999 | 10340.8545 | 10254.08 | 8850.118 | 86.77685 | 515.7472 | 510.6891 | 377.5231
47.380001 | 10438.7139 | 10250.53 | 8849.198 | 188.1855 | 514.2243 | 510.6524 | 376.4535
47.389999 | 10413.9785 | 10247 | 8848.279 | 166.9816 | 512.7118 | 510.6223 | 375.384
47.400002 | 10194.1387 | 10243.48 | 8847.36 | -49.3415 | 511.2076 | 510.5991 | 374.314
47.41 | 10078.1123 | 10239.98 | 8846.441 | -161.8705 | 509.7141 | 510.5829 | 373.2448
47.419998 | 10169.8896 | 10236.5 | 8845.523 | -66.61174 | 508.2291 | 510.5732 | 372.176
47.43 | 10293.832 | 10233.04 | 8844.605 | 60.79565 | 506.7534 | 510.5707 | 371.1073
47.439999 | 10300.9736 | 10229.59 | 8843.688 | 71.38487 | 505.2868 | 510.5749 | 370.0394
47.450001 | 10439.7188 | 10226.16 | 8842.770445 | 213.561 | 503.8288 | 510.5862 | 368.9723
47.459999 | 10634.6641 | 10222.75 | 8841.854 | 411.9188 | 502.3807 | 510.6042 | 367.9063
47.470001 | 10328.0029 | 10219.35 | 8840.938 | 108.654 | 500.9407 | 510.6295 | 366.841
47.48 | 10114.6465 | 10215.97 | 8840.022 | -101.3245 | 499.5104 | 510.6615 | 365.777
47.490002 | 10450.7275 | 10212.61 | 8839.106 | 238.1186 | 498.088 | 510.7007 | 364.7136
47.5 | 10353.5732 | 10209.27 | 8838.192 | 144.3076 | 496.6752 | 510.7467 | 363.6518
47.509998 | 9996.8477 | 10205.94 | 8837.277 | -209.0911 | 495.2707 | 510.7997 | 362.591
47.52 | 10381.2002 | 10202.63 | 8836.363 | 178.5715 | 493.8747 | 510.8602 | 361.5307
47.529999 | 10463.5732 | 10199.34 | 8835.45 | 264.2375 | 492.4872 | 510.9274 | 360.4716
47.540001 | 10444.7793 | 10196.06 | 8834.536 | 248.72 | 491.1079 | 511.0021 | 359.4133
47.549999 | 10470.8232 | 10192.8 | 8833.623 | 278.0226 | 489.7377 | 511.0835 | 358.356
47.560001 | 10322.0605 | 10189.56 | 8832.711 | 132.5028 | 488.3751 | 511.1725 | 357.2993
47.57 | 10270.8945 | 10186.33 | 8831.799 | 84.56256 | 487.0211 | 511.2685 | 356.2435
47.580002 | 10310.2871 | 10183.12 | 8830.887 | 127.165 | 485.6754 | 511.3719 | 355.1878
47.59 | 10302.1396 | 10179.93 | 8829.976 | 122.2102 | 484.3378 | 511.4824 | 354.1332
47.599998 | 10082.2803 | 10176.75 | 8829.065 | -94.47279 | 483.0088 | 511.6001 | 353.0788
47.610001 | 9825.2207 | 10173.59 | 8828.155 | -348.3706 | 481.687 | 511.7255 | 352.0242
47.619999 | 10066.9609 | 10170.45 | 8827.245 | -103.4859 | 480.3739 | 511.8578 | 350.9702
47.630001 | 10187.9541 | 10167.32 | 8826.335 | 20.63693 | 479.068 | 511.998 | 349.9161
47.639999 | 10200 | 10164.2 | 8825.426 | 35.79585 | 477.7706 | 512.1451 | 348.8622
47.650002 | 10279.4814 | 10161.11 | 8824.517 | 118.376 | 476.4802 | 512.3001 | 347.808
47.66 | 9959.583 | 10158.02 | 8823.609 | -198.441 | 475.1987 | 512.4623 | 346.754
47.669998 | 9785.7139 | 10154.96 | 8822.701 | -369.2434 | 473.9243 | 512.632 | 345.6998
47.68 | 10018.8965 | 10151.91 | 8821.794 | -133.0089 | 472.6574 | 512.8095 | 344.645
47.689999 | 10173.5371 | 10148.87 | 8820.887 | 24.6681 | 471.3982 | 512.9942 | 343.5901
47.700001 | 10249.2188 | 10145.85 | 8819.98 | 103.3712 | 470.1462 | 513.1869 | 342.5348
47.709999 | 10624.9033 | 10142.84 | 8819.074 | 482.0611 | 468.9023 | 513.3869 | 341.4795
47.720001 | 10460.7109 | 10139.85 | 8818.168 | 320.8595 | 467.6651 | 513.595 | 340.4237
47.73 | 10209.748 | 10136.88 | 8817.262 | 72.87119 | 466.4361 | 513.8105 | 339.368
47.740002 | 10096.1436 | 10133.92 | 8816.357 | -37.77273 | 465.2136 | 514.0339 | 338.3119
47.75 | 10384.1592 | 10130.97 | 8815.452 | 253.1866 | 463.9991 | 514.2649 | 337.2561
47.759998 | 10147.083 | 10128.04 | 8814.548 | 19.03904 | 462.7915 | 514.5036 | 336.2005
47.77 | 10128.5996 | 10125.13 | 8813.644 | 3.469108 | 461.591 | 514.7506 | 335.1446
47.779999 | 10140.4775 | 10122.23 | 8812.741 | 18.24458 | 460.3976 | 515.005 | 334.0892
47.790001 | 10213.042 | 10119.35 | 8811.838 | 93.69088 | 459.2109 | 515.2678 | 333.0345
47.799999 | 10303.4434 | 10116.49 | 8810.935 | 186.9572 | 458.0319 | 515.5382 | 331.9806
47.810001 | 10459.167 | 10113.64 | 8810.033 | 345.5301 | 456.8593 | 515.817 | 330.9276
47.82 | 10326.7197 | 10110.81 | 8809.131 | 215.9145 | 455.6942 | 516.1035 | 329.8761
47.830002 | 9887.4707 | 10107.99 | 8808.23 | -220.5185 | 454.5352 | 516.3983 | 328.8258
47.84 | 9944.5811 | 10105.19 | 8807.329 | -160.6105 | 453.3838 | 516.7011 | 327.7777
47.849998 | 10215.1719 | 10102.41 | 8806.429 | 112.7606 | 452.2388 | 517.0119 | 326.7319
47.860001 | 10095.1729 | 10099.65 | 8805.528 | -4.474801 | 451.1002 | 517.3313 | 325.688
47.869999 | 9733.542 | 10096.9 | 8804.629 | -363.3614 | 449.9688 | 517.6586 | 324.6473
47.880001 | 10333.5859 | 10094.18 | 8803.729 | 239.4089 | 448.8436 | 517.9945 | 323.6098
47.889999 | 10464.1504 | 10091.47 | 8802.83 | 372.6801 | 447.7255 | 518.3383 | 322.5761
47.900002 | 10198.0371 | 10088.78 | 8801.932 | 109.2549 | 446.6133 | 518.691 | 321.5463
47.91 | 10157.0635 | 10086.11 | 8801.034 | 70.94858 | 445.5082 | 519.0518 | 320.5213
47.919998 | 10235.959 | 10083.47 | 8800.136 | 152.4914 | 444.4093 | 519.4209 | 319.5013
47.93 | 9876.3115 | 10080.84 | 8799.239 | -204.5291 | 443.3167 | 519.7989 | 318.4863
47.939999 | 10076.0273 | 10078.23 | 8798.342 | -2.207528 | 442.2305 | 520.185 | 317.4774
47.950001 | 10462.8447 | 10075.65 | 8797.445 | 387.194 | 441.1504 | 520.5802 | 316.4749
47.959999 | 10166.3535 | 10073.09 | 8796.549 | 93.26422 | 440.0771 | 520.9835 | 315.4795
47.970001 | 10092.9736 | 10070.55 | 8795.653 | 22.42356 | 439.0094 | 521.396 | 314.4913
47.98 | 10007.4268 | 10068.03 | 8794.758 | -60.60796 | 437.9486 | 521.8169 | 313.5112
47.990002 | 10075.834 | 10065.54 | 8793.863 | 10.29174 | 436.8932 | 522.2467 | 312.5392
48 | 10098.6748 | 10063.08 | 8792.969 | 35.5997 | 435.8446 | 522.6851 | 311.5766
48.009998 | 10114.0029 | 10060.63 | 8792.075 | 53.3706 | 434.8017 | 523.1322 | 310.6235
48.02 | 9794.8691 | 10058.21 | 8791.181 | -263.3455 | 433.7649 | 523.5886 | 309.68
48.029999 | 9824.1973 | 10055.82 | 8790.288 | -231.6254 | 432.734 | 524.0536 | 308.7472
48.040001 | 9995.3018 | 10053.46 | 8789.395 | -58.15533 | 431.7088 | 524.528 | 307.8255
48.049999 | 9871.499 | 10051.12 | 8788.503 | -179.62 | 430.6901 | 525.0108 | 306.9155
48.060001 | 10099.6035 | 10048.81 | 8787.61 | 50.79567 | 429.6766 | 525.5034 | 306.0175
48.07 | 10331.0947 | 10046.53 | 8786.719 | 284.5693 | 428.6696 | 526.0046 | 305.1323
48.080002 | 10081.3428 | 10044.27 | 8785.827 | 37.07231 | 427.6678 | 526.5153 | 304.2601
48.09 | 10212.7334 | 10042.05 | 8784.937 | 170.6879 | 426.6722 | 527.0349 | 303.4017
48.099998 | 10236.1055 | 10039.85 | 8784.046 | 196.2556 | 425.6822 | 527.5637 | 302.5576
48.110001 | 10094.5137 | 10037.68 | 8783.156 | 56.83016 | 424.6975 | 528.1022 | 301.7277
48.119999 | 10149.8857 | 10035.55 | 8782.267 | 114.3373 | 423.7189 | 528.6495 | 300.9133
48.130001 | 10222.0977 | 10033.44 | 8781.377 | 188.6538 | 422.7455 | 529.2068 | 300.1144
48.139999 | 9984.1094 | 10031.37 | 8780.489 | -47.26194 | 421.7781 | 529.7729 | 299.3317
48.150002 | 9974.835 | 10029.33 | 8779.6 | -54.49523 | 420.8158 | 530.3492 | 298.5654
48.16 | 9914.2246 | 10027.32 | 8778.712 | -113.0977 | 419.8595 | 530.9345 | 297.8163
48.169998 | 10003.5732 | 10025.35 | 8777.825 | -21.77354 | 418.9083 | 531.5292 | 297.0846
48.18 | 9921.5176 | 10023.4 | 8776.937 | -101.8867 | 417.9626 | 532.1341 | 296.3705
48.189999 | 9906.8926 | 10021.5 | 8776.05 | -114.6029 | 417.0222 | 532.7481 | 295.6748
48.200001 | 9873.8994 | 10019.62 | 8775.164 | -145.7215 | 416.087 | 533.3723 | 294.9978
48.209999 | 10052.4512 | 10017.78 | 8774.278 | 34.67016 | 415.1575 | 534.0057 | 294.3399
48.220001 | 9967.918 | 10015.98 | 8773.392 | -48.05775 | 414.2329 | 534.6495 | 293.7013
48.23 | 9955.4043 | 10014.21 | 8772.507 | -58.80198 | 413.314 | 535.3027 | 293.0826
48.240002 | 10068.1416 | 10012.47 | 8771.622 | 55.66977 | 412.3998 | 535.9661 | 292.484
48.25 | 9968.2402 | 10010.77 | 8770.738 | -42.53369 | 411.4913 | 536.639 | 291.906
48.259998 | 9962.2197 | 10009.11 | 8769.854 | -46.89235 | 410.5877 | 537.3218 | 291.3488
48.27 | 9939.2861 | 10007.49 | 8768.97 | -68.20069 | 409.6892 | 538.0151 | 290.8126
48.279999 | 10035.9209 | 10005.9 | 8768.087 | 30.02256 | 408.7958 | 538.7179 | 290.2979
48.290001 | 9785.0029 | 10004.35 | 8767.204 | -219.3443 | 407.9071 | 539.4314 | 289.8049
48.299999 | 9759.1367 | 10002.83 | 8766.322 | -243.6973 | 407.0241 | 540.1543 | 289.3341
48.310001 | 9896.2734 | 10001.36 | 8765.439 | -105.0849 | 406.1455 | 540.8881 | 288.8855
48.32 | 9829.583 | 9999.921 | 8764.558 | -170.3382 | 405.2723 | 541.6317 | 288.4596
48.330002 | 9760.666 | 9998.522 | 8763.676 | -237.8561 | 404.4036 | 542.3858 | 288.0564
48.34 | 9899.6816 | 9997.162 | 8762.796 | -97.48041 | 403.5403 | 543.1498 | 287.6764
48.349998 | 10014.9072 | 9995.841 | 8761.915 | 19.06662 | 402.6816 | 543.9241 | 287.3197
48.360001 | 9985.79 | 9994.558 | 8761.035 | -8.768079 | 401.8274 | 544.7093 | 286.9864
48.369999 | 10131.0781 | 9993.315 | 8760.155 | 137.7628 | 400.9786 | 545.5043 | 286.677
48.380001 | 9963.2627 | 9992.112 | 8759.276 | -28.84933 | 400.1341 | 546.3104 | 286.3916
48.389999 | 9550.8555 | 9990.949 | 8758.397 | -440.0933 | 399.2948 | 547.1263 | 286.1304
48.400002 | 9852.4658 | 9989.825 | 8757.519 | -137.3596 | 398.4597 | 547.9535 | 285.8936
48.41 | 9975.4795 | 9988.743 | 8756.641 | -13.26308 | 397.6298 | 548.7908 | 285.6814
48.419998 | 10111.7109 | 9987.7 | 8755.763 | 124.0111 | 396.8043 | 549.6385 | 285.4939
48.43 | 10155.168 | 9986.698 | 8754.886 | 168.47 | 395.9834 | 550.4975 | 285.3315
48.439999 | 9955.9834 | 9985.737 | 8754.009 | -29.75324 | 395.1672 | 551.3665 | 285.1941
48.450001 | 9733.1152 | 9984.817 | 8753.132 | -251.7013 | 394.3553 | 552.247 | 285.0821
48.459999 | 9974.4668 | 9983.938 | 8752.256 | -9.470878 | 393.5483 | 553.1376 | 284.9956
48.470001 | 9974.3916 | 9983.1 | 8751.38 | -8.708601 | 392.7455 | 554.0397 | 284.9347
48.48 | 9823.8994 | 9982.305 | 8750.505 | -158.4052 | 391.9476 | 554.9523 | 284.8997
48.490002 | 10281.9268 | 9981.55 | 8749.63 | 300.3764 | 391.1537 | 555.8761 | 284.8906
48.5 | 10051.0762 | 9980.838 | 8748.756 | 70.23795 | 390.3647 | 556.8104 | 284.9076
48.509998 | 9778.9473 | 9980.168 | 8747.882 | -201.2207 | 389.58 | 557.7557 | 284.9508
48.52 | 10081.6543 | 9979.54 | 8747.008 | 102.1139 | 388.7995 | 558.7126 | 285.0206
48.529999 | 10026.1201 | 9978.955 | 8746.134 | 47.16537 | 388.0234 | 559.6801 | 285.1168
48.540001 | 9811.1201 | 9978.412 | 8745.261 | -167.2918 | 387.2515 | 560.6594 | 285.2398
48.549999 | 9759.9854 | 9977.912 | 8744.389 | -217.9266 | 386.4843 | 561.6493 | 285.3897
48.560001 | 9791.71 | 9977.455 | 8743.516 | -185.7449 | 385.7209 | 562.6511 | 285.5665
48.57 | 9853.3564 | 9977.041 | 8742.645 | -123.6849 | 384.9623 | 563.6639 | 285.7704
48.580002 | 9806.6924 | 9976.671 | 8741.773 | -169.9782 | 384.2074 | 564.6883 | 286.0017
48.59 | 9738.4023 | 9976.344 | 8740.902 | -237.9413 | 383.4572 | 565.7238 | 286.2603
48.599998 | 9904.6133 | 9976.06 | 8740.032 | -71.44647 | 382.711 | 566.7708 | 286.5463
48.610001 | 10049.6992 | 9975.82 | 8739.161 | 73.87902 | 381.9686 | 567.8301 | 286.8602
48.619999 | 10028.5137 | 9975.625 | 8738.292 | 52.88919 | 381.2309 | 568.9002 | 287.2019
48.630001 | 10083.0176 | 9975.473 | 8737.422 | 107.5445 | 380.4968 | 569.9829 | 287.5714
48.639999 | 9954.1533 | 9975.366 | 8736.553 | -21.21267 | 379.7673 | 571.0766 | 287.9691
48.650002 | 9486.127 | 9975.304 | 8735.684 | -489.1766 | 379.0413 | 572.1831 | 288.3951
48.66 | 9705.8984 | 9975.286 | 8734.816 | -269.3875 | 378.3199 | 573.3009 | 288.8491
48.669998 | 9718.9316 | 9975.313 | 8733.948 | -256.381 | 377.6023 | 574.4307 | 289.3315
48.68 | 9468.7705 | 9975.385 | 8733.081 | -506.6148 | 376.8886 | 575.5732 | 289.843
48.689999 | 9612.96 | 9975.503 | 8732.213 | -362.5425 | 376.1789 | 576.7274 | 290.3828
48.700001 | 9627.0957 | 9975.666 | 8731.347 | -348.5699 | 375.4729 | 577.8946 | 290.9516
48.709999 | 9669.3828 | 9975.874 | 8730.48 | -306.4916 | 374.7713 | 579.0734 | 291.5493
48.720001 | 9736.0039 | 9976.129 | 8729.614 | -240.1253 | 374.0732 | 580.2657 | 292.1761
48.73 | 9914.4531 | 9976.43 | 8728.749 | -61.97721 | 373.3794 | 581.4701 | 292.8321
48.740002 | 9918.8984 | 9976.778 | 8727.883 | -57.87914 | 372.689 | 582.6877 | 293.5175
48.75 | 9862.3652 | 9977.171 | 8727.019 | -114.806 | 372.0029 | 583.9175 | 294.2321
48.759998 | 9587.5537 | 9977.611 | 8726.154 | -390.0575 | 371.3204 | 585.1603 | 294.976
48.77 | 9595.333 | 9978.099 | 8725.29 | -382.7661 | 370.6417 | 586.4169 | 295.7503
48.779999 | 9839.3623 | 9978.633 | 8724.427 | -139.2711 | 369.9667 | 587.6861 | 296.5539
48.790001 | 10096.3271 | 9979.215 | 8723.563 | 117.1117 | 369.2953 | 588.9695 | 297.3875
48.799999 | 10084.6143 | 9979.845 | 8722.7 | 104.7694 | 368.6281 | 590.2654 | 298.251
48.810001 | 9851.0791 | 9980.522 | 8721.838 | -129.4433 | 367.9641 | 591.576 | 299.1445
48.82 | 9641.5381 | 9981.248 | 8720.976 | -339.71 | 367.3042 | 592.8999 | 300.0682
48.830002 | 9763.043 | 9982.022 | 8720.114 | -218.9788 | 366.6476 | 594.238 | 301.0223
48.84 | 9834.3975 | 9982.844 | 8719.253 | -148.4464 | 365.9951 | 595.5897 | 302.0064
48.849998 | 9750.5195 | 9983.714 | 8718.392 | -233.1946 | 365.346 | 596.9556 | 303.0206
48.860001 | 9764.0293 | 9984.634 | 8717.531 | -220.6048 | 364.7003 | 598.3368 | 304.066
48.869999 | 9969.9795 | 9985.603 | 8716.671 | -15.62326 | 364.0585 | 599.7317 | 305.1416
48.880001 | 9635.376 | 9986.621 | 8715.811 | -351.245 | 363.42 | 601.1422 | 306.2477
48.889999 | 9797.502 | 9987.688 | 8714.952 | -190.1864 | 362.7854 | 602.5668 | 307.3844
48.900002 | 10173.1982 | 9988.806 | 8714.092 | 184.3922 | 362.1539 | 604.0076 | 308.552
48.91 | 10076.9775 | 9989.973 | 8713.234 | 87.00448 | 361.5264 | 605.4628 | 309.7499
48.919998 | 9701.4287 | 9991.189 | 8712.376 | -289.7608 | 360.9021 | 606.9334 | 310.9781
48.93 | 9899.2979 | 9992.458 | 8711.518 | -93.15966 | 360.2813 | 608.4205 | 312.238
48.939999 | 9931.6504 | 9993.775 | 8710.66 | -62.12458 | 359.664 | 609.9227 | 313.528
48.950001 | 9813.3906 | 9995.144 | 8709.803 | -181.7529 | 359.0499 | 611.4418 | 314.8488
48.959999 | 9776.8838 | 9996.562 | 8708.946 | -219.6786 | 358.4396 | 612.9762 | 316.2001
48.970001 | 9523.6963 | 9998.032 | 8708.09 | -474.3362 | 357.8323 | 614.5282 | 317.5821
48.98 | 9340.5518 | 9999.554 | 8707.234 | -659.0018 | 357.2288 | 616.0963 | 318.9946
48.990002 | 9494.8789 | 10001.13 | 8706.378 | -506.247 | 356.6283 | 617.6817 | 320.4377
49 | 9472.875 | 10002.75 | 8705.523 | -529.8739 | 356.0315 | 619.2835 | 321.9108
49.009998 | 9379.3623 | 10004.42 | 8704.668 | -625.0603 | 355.4379 | 620.9026 | 323.4137
49.02 | 9473.8223 | 10006.15 | 8703.814 | -532.3271 | 354.8475 | 622.5402 | 324.9479
49.029999 | 9668.5977 | 10007.93 | 8702.96 | -339.3286 | 354.2605 | 624.1948 | 326.5115
49.040001 | 10068.9453 | 10009.76 | 8702.106 | 59.18985 | 353.6766 | 625.8683 | 328.1049
49.049999 | 10021.4102 | 10011.64 | 8701.253 | 9.774612 | 353.0962 | 627.559 | 329.7278
49.060001 | 9770.3896 | 10013.57 | 8700.399 | -243.1781 | 352.5188 | 629.2694 | 331.3802
49.07 | 9714.7217 | 10015.55 | 8699.547 | -300.8296 | 351.9449 | 630.9978 | 333.0617
49.080002 | 9544.3223 | 10017.59 | 8698.695 | -473.2642 | 351.3739 | 632.7456 | 334.7724
49.09 | 9542.6875 | 10019.67 | 8697.843 | -476.985 | 350.8065 | 634.5121 | 336.5112
49.099998 | 9577.4502 | 10021.81 | 8696.992 | -444.3591 | 350.242 | 636.2979 | 338.2779
49.110001 | 9831.6357 | 10024 | 8696.14 | -192.3632 | 349.6805 | 638.1045 | 340.0737
49.119999 | 10016.4746 | 10026.24 | 8695.29 | -9.763932 | 349.1225 | 639.9299 | 341.8965
49.130001 | 9852.9697 | 10028.53 | 8694.439 | -175.56 | 348.5673 | 641.7767 | 343.7465
49.139999 | 9810.7178 | 10030.87 | 8693.589 | -220.1533 | 348.0156 | 643.6429 | 345.6232
49.150002 | 9366.1777 | 10033.26 | 8692.739 | -667.0862 | 347.4666 | 645.5313 | 347.5266
49.16 | 9497.5977 | 10035.71 | 8691.89 | -538.1083 | 346.9211 | 647.4395 | 349.455
49.169998 | 9830.3613 | 10038.2 | 8691.042 | -207.8361 | 346.3784 | 649.369 | 351.4083
49.18 | 9636.2021 | 10040.74 | 8690.193 | -404.5382 | 345.8388 | 651.3209 | 353.3876
49.189999 | 9543.6768 | 10043.33 | 8689.345 | -499.6543 | 345.3021 | 653.2938 | 355.3902
49.200001 | 9775.4248 | 10045.97 | 8688.497 | -270.5469 | 344.7684 | 655.29 | 357.4162
49.209999 | 9603.8174 | 10048.66 | 8687.65 | -444.8427 | 344.2381 | 657.3072 | 359.4648
49.220001 | 9758.3584 | 10051.4 | 8686.803 | -293.0386 | 343.7103 | 659.3485 | 361.5354
49.23 | 9511.9521 | 10054.18 | 8685.956 | -542.2293 | 343.1859 | 661.412 | 363.6272
49.240002 | 9376.8525 | 10057.01 | 8685.11 | -680.1605 | 342.6641 | 663.4993 | 365.7397
49.25 | 9284.8867 | 10059.89 | 8684.264 | -775.0033 | 342.1456 | 665.6093 | 367.8709
49.259998 | 9560.0332 | 10062.81 | 8683.419 | -502.7788 | 341.6298 | 667.7431 | 370.0202
49.27 | 9846.7344 | 10065.78 | 8682.574 | -219.047 | 341.117 | 669.9022 | 372.1887
49.279999 | 9569.501 | 10068.79 | 8681.729 | -499.2924 | 340.607 | 672.0846 | 374.3729
49.290001 | 9364.2939 | 10071.85 | 8680.884 | -707.5559 | 340.0998 | 674.293 | 376.5727
49.299999 | 9715.4336 | 10074.95 | 8680.041 | -359.5146 | 339.5958 | 676.5251 | 378.7868
49.310001 | 9735.2705 | 10078.09 | 8679.197 | -342.8187 | 339.0943 | 678.784 | 381.0142
49.32 | 9587.4414 | 10081.27 | 8678.354 | -493.8295 | 338.596 | 681.0678 | 383.2536
49.330002 | 9418.7939 | 10084.49 | 8677.51 | -665.6991 | 338.1002 | 683.3781 | 385.5042
49.34 | 9449.9102 | 10087.75 | 8676.668 | -637.8428 | 337.6076 | 685.7139 | 387.7634
49.349998 | 9593.5068 | 10091.05 | 8675.826 | -497.5434 | 337.1175 | 688.0762 | 390.0304
49.360001 | 9664.4932 | 10094.39 | 8674.984 | -429.8933 | 336.6302 | 690.4668 | 392.3055
49.369999 | 9425.9375 | 10097.76 | 8674.143 | -671.8194 | 336.1459 | 692.8833 | 394.585
49.380001 | 9497.1973 | 10101.16 | 8673.302 | -603.9654 | 335.664 | 695.3289 | 396.8682
49.389999 | 9922.9551 | 10104.6 | 8672.461 | -181.6457 | 335.1853 | 697.801 | 399.1535
49.400002 | 9987.8936 | 10108.07 | 8671.62 | -120.1788 | 334.709 | 700.3032 | 401.4398
49.41 | 9892.2031 | 10111.57 | 8670.781 | -219.3697 | 334.2356 | 702.8326 | 403.724
49.419998 | 9655.8662 | 10115.1 | 8669.941 | -459.2356 | 333.7649 | 705.3908 | 406.0049
49.43 | 9273.5977 | 10118.66 | 8669.102 | -845.0633 | 333.2969 | 707.9796 | 408.2827
49.439999 | 9556.5996 | 10122.24 | 8668.263 | -565.645 | 332.8315 | 710.5969 | 410.5531
49.450001 | 9524.6953 | 10125.85 | 8667.424 | -601.1588 | 332.3687 | 713.2457 | 412.8154
49.459999 | 9466.667 | 10129.49 | 8666.586 | -662.8188 | 331.9088 | 715.9234 | 415.0673
49.470001 | 9762.998 | 10133.14 | 8665.748 | -370.1423 | 331.4513 | 718.6335 | 417.3071
49.48 | 9780.3105 | 10136.81 | 8664.911 | -356.5037 | 330.9967 | 721.3737 | 419.5326
49.490002 | 9540.4561 | 10140.51 | 8664.074 | -600.0511 | 330.5445 | 724.1463 | 421.7425
49.5 | 9817.6602 | 10144.22 | 8663.237 | -326.5553 | 330.0952 | 726.9497 | 423.9333
49.509998 | 9990.8867 | 10147.94 | 8662.401 | -157.0516 | 329.6483 | 729.7852 | 426.1036
49.52 | 9596.4658 | 10151.68 | 8661.565 | -555.211 | 329.204 | 732.6548 | 428.2529
49.529999 | 9529.8467 | 10155.42 | 8660.73 | -625.5782 | 328.7623 | 735.5562 | 430.3769
49.540001 | 9803.8057 | 10159.18 | 8659.894 | -355.3785 | 328.3231 | 738.4925 | 432.4744
49.549999 | 9695.457 | 10162.95 | 8659.06 | -467.4932 | 327.8866 | 741.461 | 434.5431
49.560001 | 9471.8418 | 10166.72 | 8658.225 | -694.8821 | 327.4524 | 744.4655 | 436.581
49.57 | 9416.667 | 10170.5 | 8657.391 | -753.8344 | 327.0211 | 747.5037 | 438.5857
49.580002 | 9453.3623 | 10174.28 | 8656.557 | -720.9199 | 326.5919 | 750.5778 | 440.5556
49.59 | 9527.7734 | 10178.06 | 8655.724 | -650.2894 | 326.1656 | 753.6861 | 442.4873
49.599998 | 9568.3164 | 10181.84 | 8654.891 | -613.5257 | 325.7417 | 756.8303 | 444.3793
49.610001 | 9520.0977 | 10185.62 | 8654.058 | -665.5236 | 325.3201 | 760.0126 | 446.2309
49.619999 | 9530.4756 | 10189.39 | 8653.226 | -658.9188 | 324.9012 | 763.2297 | 448.0379
49.630001 | 9693.9131 | 10193.16 | 8652.393 | -499.2503 | 324.4845 | 766.486 | 449.7993
49.639999 | 9914.2861 | 10196.92 | 8651.562 | -282.6372 | 324.0706 | 769.7781 | 451.5126
49.650002 | 9841.251 | 10200.68 | 8650.731 | -359.4255 | 323.6588 | 773.1106 | 453.1765
49.66 | 9773.4434 | 10204.42 | 8649.9 | -430.9736 | 323.2498 | 776.4797 | 454.7878
49.669998 | 9705.9756 | 10208.15 | 8649.069 | -502.1696 | 322.843 | 779.8877 | 456.3451
49.68 | 9507.4785 | 10211.86 | 8648.239 | -704.3836 | 322.4387 | 783.3368 | 457.8477
49.689999 | 9526.4902 | 10215.56 | 8647.409 | -689.0722 | 322.0367 | 786.8242 | 459.2922
49.700001 | 9576.4941 | 10219.25 | 8646.58 | -642.7542 | 321.637 | 790.3539 | 460.6777
49.709999 | 9516.7998 | 10222.92 | 8645.751 | -706.1156 | 321.24 | 793.9226 | 462.0021
49.720001 | 9376.8428 | 10226.57 | 8644.922 | -849.7229 | 320.8451 | 797.5347 | 463.2642
49.73 | 9321.2568 | 10230.2 | 8644.093 | -908.9391 | 320.4528 | 801.1874 | 464.4623
49.740002 | 9527.8232 | 10233.81 | 8643.265 | -705.9833 | 320.0626 | 804.8835 | 465.5952
49.75 | 9686.6963 | 10237.39 | 8642.438 | -550.6983 | 319.675 | 808.6211 | 466.6608
49.759998 | 9698.5986 | 10240.96 | 8641.611 | -542.3619 | 319.2895 | 812.402 | 467.6584
49.77 | 9535.208 | 10244.51 | 8640.783 | -709.2979 | 318.9065 | 816.2286 | 468.5874
49.779999 | 9673.4141 | 10248.03 | 8639.957 | -574.6123 | 318.5257 | 820.0979 | 469.446
49.790001 | 9629.8516 | 10251.53 | 8639.13 | -621.6738 | 318.1471 | 824.0143 | 470.2336
49.799999 | 9421.2715 | 10255 | 8638.305 | -833.7273 | 317.7711 | 827.9739 | 470.9492
49.810001 | 9448.291 | 10258.45 | 8637.479 | -810.1594 | 317.3971 | 831.9821 | 471.5924
49.82 | 9297.5781 | 10261.88 | 8636.654 | -964.299 | 317.0256 | 836.0355 | 472.1622
49.830002 | 9458.4932 | 10265.28 | 8635.829 | -806.7875 | 316.6561 | 840.1372 | 472.6587
49.84 | 9789.2764 | 10268.66 | 8635.004 | -479.3831 | 316.2892 | 844.2851 | 473.0808
49.849998 | 9626.3301 | 10272.01 | 8634.18 | -645.6848 | 315.9243 | 848.4813 | 473.4289
49.860001 | 9489.1699 | 10275.35 | 8633.356 | -786.1794 | 315.5616 | 852.7287 | 473.7027
49.869999 | 9636.0996 | 10278.66 | 8632.533 | -642.5601 | 315.2014 | 857.0233 | 473.902
49.880001 | 9342.3047 | 10281.95 | 8631.71 | -939.6463 | 314.8431 | 861.3706 | 474.0275
49.889999 | 9068.957 | 10285.22 | 8630.887 | -1216.263 | 314.4873 | 865.7662 | 474.0789
49.900002 | 9219.0156 | 10288.47 | 8630.065 | -1069.456 | 314.1335 | 870.2165 | 474.0571
49.91 | 9412.9814 | 10291.7 | 8629.243 | -878.7216 | 313.7821 | 874.7162 | 473.9621
49.919998 | 9701.9277 | 10294.92 | 8628.421 | -592.9897 | 313.4327 | 879.2686 | 473.795
49.93 | 9639.7207 | 10298.12 | 8627.6 | -658.3969 | 313.0856 | 883.8766 | 473.5559
49.939999 | 9355.5439 | 10301.3 | 8626.779 | -945.7579 | 312.7405 | 888.5365 | 473.2461
49.950001 | 9468.1572 | 10304.48 | 8625.958 | -836.3188 | 312.3976 | 893.2538 | 472.8668
49.959999 | 9609.2119 | 10307.64 | 8625.138 | -698.4252 | 312.057 | 898.0239 | 472.4186
49.970001 | 9834.4814 | 10310.79 | 8624.317 | -476.3104 | 311.7184 | 902.8529 | 471.903
49.98 | 9768.8887 | 10313.94 | 8623.498 | -545.0498 | 311.3821 | 907.7375 | 471.321
49.990002 | 9448.4658 | 10317.08 | 8622.679 | -868.6155 | 311.0477 | 912.6809 | 470.6741
50 | 9377.0732 | 10320.22 | 8621.86 | -943.1471 | 310.7157 | 917.681 | 469.9638
50.009998 | 9320.9141 | 10323.36 | 8621.041 | -1002.445 | 310.3856 | 922.7402 | 469.192
50.02 | 9079.5889 | 10326.5 | 8620.223 | -1246.913 | 310.0577 | 927.8617 | 468.3591
50.029999 | 8956.3506 | 10329.65 | 8619.405 | -1373.296 | 309.7318 | 933.0418 | 467.4679
50.040001 | 9123.9785 | 10332.8 | 8618.587 | -1208.823 | 309.408 | 938.2862 | 466.5202
50.049999 | 9252.8848 | 10335.96 | 8617.77 | -1083.079 | 309.0864 | 943.5901 | 465.5172
50.060001 | 9386.5498 | 10339.14 | 8616.953 | -952.5921 | 308.7667 | 948.9604 | 464.4614
50.07 | 9562.3867 | 10342.33 | 8616.137 | -779.9469 | 308.4493 | 954.3931 | 463.3543
50.080002 | 9745.6104 | 10345.54 | 8615.321 | -599.9343 | 308.1337 | 959.8924 | 462.198
50.09 | 9846.8486 | 10348.78 | 8614.505 | -501.9269 | 307.8203 | 965.4555 | 460.9948
50.099998 | 9615.0684 | 10352.03 | 8613.69 | -736.9623 | 307.5089 | 971.0852 | 459.747
50.110001 | 9315.4102 | 10355.31 | 8612.874 | -1039.904 | 307.1995 | 976.7856 | 458.4552
50.119999 | 9338.4746 | 10358.63 | 8612.06 | -1020.152 | 306.8922 | 982.5517 | 457.123
50.130001 | 9570.0928 | 10361.97 | 8611.245 | -791.8821 | 306.5868 | 988.3907 | 455.7525
50.139999 | 9574.1934 | 10365.36 | 8610.431 | -791.1635 | 306.2836 | 994.2971 | 454.3452
50.150002 | 9623.2354 | 10368.78 | 8609.617 | -745.5467 | 305.9822 | 1000.279 | 452.9036
50.16 | 9506.9775 | 10372.25 | 8608.804 | -865.2701 | 305.683 | 1006.331 | 451.4301
50.169998 | 9220.6416 | 10375.76 | 8607.991 | -1155.118 | 305.3857 | 1012.456 | 449.9271
50.18 | 9305.1572 | 10379.32 | 8607.178 | -1074.165 | 305.0904 | 1018.658 | 448.3953
50.189999 | 9319.4609 | 10382.93 | 8606.365 | -1063.474 | 304.7969 | 1024.934 | 446.8382
50.200001 | 9413.501 | 10386.61 | 8605.553 | -973.1055 | 304.5055 | 1031.29 | 445.258
50.209999 | 9536.2275 | 10390.33 | 8604.742 | -854.1066 | 304.2161 | 1037.72 | 443.6563
50.220001 | 9340.7861 | 10394.13 | 8603.93 | -1053.341 | 303.9286 | 1044.233 | 442.0356
50.23 | 9380.5518 | 10397.98 | 8603.119 | -1017.433 | 303.6432 | 1050.825 | 440.3977
50.240002 | 9632.4727 | 10401.91 | 8602.308 | -769.4385 | 303.3595 | 1057.499 | 438.7446
50.25 | 9416.2588 | 10405.91 | 8601.498 | -989.6498 | 303.078 | 1064.254 | 437.0789
50.259998 | 9444.9541 | 10409.98 | 8600.688 | -965.0271 | 302.7982 | 1071.092 | 435.4027
50.27 | 9781.9619 | 10414.13 | 8599.878 | -632.1718 | 302.5204 | 1078.019 | 433.7163
50.279999 | 9876.9502 | 10418.37 | 8599.069 | -541.4153 | 302.2445 | 1085.029 | 432.0233
50.290001 | 9740.002 | 10422.69 | 8598.26 | -682.6835 | 301.9705 | 1092.13 | 430.3254
50.299999 | 9562.5283 | 10427.09 | 8597.451 | -864.5614 | 301.6985 | 1099.316 | 428.6238
50.310001 | 9462.3516 | 10431.59 | 8596.642 | -969.237 | 301.4282 | 1106.597 | 426.9211
50.32 | 9464.6377 | 10436.18 | 8595.835 | -971.5419 | 301.16 | 1113.967 | 425.2185
50.330002 | 9434.834 | 10440.87 | 8595.027 | -1006.035 | 300.8935 | 1121.431 | 423.5175
50.34 | 9588.6602 | 10445.66 | 8594.219 | -856.9963 | 300.6291 | 1128.987 | 421.8208
50.349998 | 9935.8955 | 10450.55 | 8593.413 | -514.6517 | 300.3664 | 1136.639 | 420.1295
50.360001 | 9777.8867 | 10455.55 | 8592.606 | -677.6598 | 300.1056 | 1144.391 | 418.4441
50.369999 | 9867.3047 | 10460.65 | 8591.799 | -593.3467 | 299.8467 | 1152.238 | 416.7673
50.380001 | 9858.1064 | 10465.87 | 8590.993 | -607.7662 | 299.5895 | 1160.189 | 415.1006
50.389999 | 9591.3965 | 10471.2 | 8590.188 | -879.8079 | 299.3344 | 1168.238 | 413.4449
50.400002 | 9423.2188 | 10476.66 | 8589.382 | -1053.44 | 299.0809 | 1176.394 | 411.8018
50.41 | 9403.0654 | 10482.23 | 8588.577 | -1079.165 | 298.8294 | 1184.651 | 410.1731
50.419998 | 9544.998 | 10487.93 | 8587.772 | -942.9273 | 298.5797 | 1193.013 | 408.5598
50.43 | 9693.6758 | 10493.75 | 8586.968 | -800.0728 | 298.3318 | 1201.487 | 406.9619
50.439999 | 9488.8916 | 10499.7 | 8586.164 | -1010.806 | 298.0857 | 1210.066 | 405.3819
50.450001 | 9397.7197 | 10505.78 | 8585.36 | -1108.063 | 297.8414 | 1218.76 | 403.821
50.459999 | 9646.6865 | 10512 | 8584.557 | -865.3109 | 297.5989 | 1227.562 | 402.2796
50.470001 | 9735.6523 | 10518.35 | 8583.754 | -782.7017 | 297.3582 | 1236.483 | 400.7593
50.48 | 9696.6729 | 10524.85 | 8582.951 | -828.1745 | 297.1194 | 1245.516 | 399.2607
50.490002 | 9790.8857 | 10531.48 | 8582.148 | -740.5989 | 296.8823 | 1254.67 | 397.7846
50.5 | 9841.667 | 10538.26 | 8581.346 | -696.5974 | 296.6471 | 1263.938 | 396.3327
50.509998 | 9977.292 | 10545.19 | 8580.545 | -567.8993 | 296.4135 | 1273.328 | 394.9055
50.52 | 9787.585 | 10552.27 | 8579.743 | -764.6861 | 296.1818 | 1282.844 | 393.5027
50.529999 | 9514.3467 | 10559.5 | 8578.942 | -1045.153 | 295.9517 | 1292.48 | 392.1262
50.540001 | 9554.4004 | 10566.89 | 8578.141 | -1012.488 | 295.7235 | 1302.247 | 390.777
50.549999 | 9501.3271 | 10574.43 | 8577.341 | -1073.102 | 295.4971 | 1312.136 | 389.4549
50.560001 | 9281.1855 | 10582.13 | 8576.54 | -1300.949 | 295.2723 | 1322.161 | 388.1613
50.57 | 9312.4473 | 10590 | 8575.741 | -1277.553 | 295.0495 | 1332.314 | 386.8963
50.580002 | 9344.1963 | 10598.03 | 8574.941 | -1253.835 | 294.8281 | 1342.602 | 385.6604
50.59 | 9294.043 | 10606.23 | 8574.142 | -1312.185 | 294.6088 | 1353.022 | 384.4549
50.599998 | 9566.6211 | 10614.59 | 8573.343 | -1047.972 | 294.391 | 1363.579 | 383.2799
50.610001 | 9495.4062 | 10623.13 | 8572.544 | -1127.729 | 294.1749 | 1374.28 | 382.1352
50.619999 | 9313.2861 | 10631.85 | 8571.746 | -1318.559 | 293.9606 | 1385.116 | 381.0219
50.630001 | 9459.5967 | 10640.74 | 8570.948 | -1181.142 | 293.748 | 1396.101 | 379.9408
50.639999 | 9594.7129 | 10649.8048 | 8570.151 | -1055.092 | 293.5372 | 1407.225 | 378.8914
50.650002 | 9750.6914 | 10659.06 | 8569.353 | -908.3681 | 293.328 | 1418.503 | 377.8748
50.66 | 9693.915 | 10668.49 | 8568.557 | -974.5771 | 293.1205 | 1429.924 | 376.8912
50.669998 | 9572.0098 | 10678.11 | 8567.76 | -1106.101 | 292.9148 | 1441.494 | 375.9409
50.68 | 9641.9297 | 10687.92 | 8566.964 | -1045.991 | 292.7108 | 1453.223 | 375.0235
50.689999 | 9708.3633 | 10697.92 | 8566.168 | -989.5536 | 292.5084 | 1465.101 | 374.1399
50.700001 | 9727.7881 | 10708.11 | 8565.372 | -980.324 | 292.3076 | 1477.142 | 373.2908
50.709999 | 9527.7598 | 10718.5 | 8564.577 | -1190.736 | 292.1087 | 1489.335 | 372.4753
50.720001 | 9419.4482 | 10729.08 | 8563.782 | -1309.635 | 291.9113 | 1501.695 | 371.6948
50.73 | 9632.9844 | 10739.87 | 8562.987 | -1106.882 | 291.7157 | 1514.215 | 370.9485
50.740002 | 9797.0859 | 10750.85 | 8562.193 | -953.7679 | 291.5216 | 1526.903 | 370.237
50.75 | 9592.4365 | 10762.04 | 8561.399 | -1169.605 | 291.3294 | 1539.753 | 369.5606
50.759998 | 9403.0771 | 10773.43 | 8560.605 | -1370.358 | 291.1387 | 1552.772 | 368.9193
50.77 | 9515.918 | 10785.04 | 8559.811 | -1269.124 | 290.9497 | 1565.968 | 368.3128
50.779999 | 9608.2363 | 10796.85 | 8559.018 | -1188.617 | 290.7623 | 1579.331 | 367.7415
50.790001 | 9589.0742 | 10808.88 | 8558.225 | -1219.81 | 290.5765 | 1592.877 | 367.2062
50.799999 | 9641.166 | 10821.12 | 8557.433 | -1179.957 | 290.3925 | 1606.592 | 366.7057
50.810001 | 9691.5273 | 10833.59 | 8556.641 | -1142.06 | 290.21 | 1620.495 | 366.2413
50.82 | 9402.7598 | 10846.27 | 8555.849 | -1443.506 | 290.0292 | 1634.575 | 365.8122
50.830002 | 9354.4961 | 10859.17 | 8555.057 | -1504.672 | 289.8499 | 1648.842 | 365.4186
50.84 | 9562.1973 | 10872.29 | 8554.266 | -1310.093 | 289.6725 | 1663.29 | 365.0609
50.849998 | 9647.1572 | 10885.64 | 8553.475 | -1238.48 | 289.4965 | 1677.926 | 364.7388
50.860001 | 9650 | 10899.22 | 8552.685 | -1249.218 | 289.3221 | 1692.759 | 364.4523
50.869999 | 9671.9248 | 10913.02 | 8551.894 | -1241.096 | 289.1494 | 1707.775 | 364.2012
50.880001 | 9601.1855 | 10927.06 | 8551.104 | -1325.878 | 288.9783 | 1722.994 | 363.9866
50.889999 | 9684.1865 | 10941.33 | 8550.315 | -1257.146 | 288.8089 | 1738.401 | 363.807
50.900002 | 9580.5156 | 10955.85 | 8549.525 | -1375.331 | 288.6409 | 1754.017 | 363.6636
50.91 | 9671.9326 | 10970.59 | 8548.736 | -1298.658 | 288.4746 | 1769.824 | 363.5558
50.919998 | 9646.5908 | 10985.57 | 8547.948 | -1338.982 | 288.31 | 1785.832 | 363.4836
50.93 | 9550.6133 | 11000.8 | 8547.159 | -1450.19 | 288.1469 | 1802.051 | 363.447
50.939999 | 9516.9873 | 11016.27 | 8546.371 | -1499.283 | 287.9853 | 1818.468 | 363.4457
50.950001 | 9481.1123 | 11031.99 | 8545.583 | -1550.879 | 287.8253 | 1835.102 | 363.4807
50.959999 | 9602.6543 | 11047.95 | 8544.796 | -1445.295 | 287.667 | 1851.936 | 363.5506
50.970001 | 9783.6973 | 11064.17 | 8544.008 | -1280.469 | 287.5102 | 1868.991 | 363.6566
50.98 | 9651.6074 | 11080.63 | 8543.221 | -1429.02 | 287.355 | 1886.253 | 363.7976
50.990002 | 9566.2773 | 11097.34 | 8542.435 | -1531.067 | 287.2013 | 1903.734 | 363.9742
51 | 9596.6846 | 11114.31 | 8541.649 | -1517.624 | 287.0493 | 1921.424 | 364.1861
51.009998 | 9781.6602 | 11131.53 | 8540.863 | -1349.867 | 286.8988 | 1939.332 | 364.4332
51.02 | 9777.5859 | 11149.01 | 8540.077 | -1371.424 | 286.7498 | 1957.468 | 364.7157
51.029999 | 9579.0029 | 11166.74 | 8539.292 | -1587.74 | 286.6024 | 1975.816 | 365.033
51.040001 | 9424.3623 | 11184.74 | 8538.506 | -1760.382 | 286.4565 | 1994.395 | 365.3861
51.049999 | 9669.4336 | 11202.99 | 8537.722 | -1533.561 | 286.3123 | 2013.187 | 365.7735
51.060001 | 9819.6064 | 11221.52 | 8536.937 | -1401.912 | 286.1694 | 2032.214 | 366.1968
51.07 | 9725.0537 | 11240.3 | 8536.153 | -1515.243 | 286.0283 | 2051.461 | 366.6546
51.080002 | 9578.0811 | 11259.34 | 8535.369 | -1681.263 | 285.8885 | 2070.939 | 367.1473
51.09 | 9594.9375 | 11278.65 | 8534.586 | -1683.71 | 285.7505 | 2090.637 | 367.6747
51.099998 | 9579.5811 | 11298.22 | 8533.803 | -1718.635 | 285.6138 | 2110.563 | 368.2368
51.110001 | 9560.7412 | 11318.06 | 8533.019 | -1757.318 | 285.4788 | 2130.727 | 368.834
51.119999 | 9706.1865 | 11338.16 | 8532.237 | -1631.97 | 285.3452 | 2151.11 | 369.465
51.130001 | 9794.0566 | 11358.53 | 8531.454 | -1564.476 | 285.2132 | 2171.734 | 370.1316
51.139999 | 9607.1455 | 11379.16 | 8530.672 | -1772.017 | 285.0827 | 2192.576 | 370.8317
51.150002 | 9441.1221 | 11400.07 | 8529.89 | -1958.952 | 284.9537 | 2213.662 | 371.5672
51.16 | 9499.249 | 11421.24 | 8529.109 | -1921.991 | 284.8262 | 2234.968 | 372.3364
51.169998 | 9517.9395 | 11442.67 | 8528.328 | -1924.729 | 284.7003 | 2256.5 | 373.1398
51.18 | 9756.2676 | 11464.37 | 8527.547 | -1708.106 | 284.5759 | 2278.273 | 373.9778
51.189999 | 9510.5908 | 11486.33 | 8526.767 | -1975.742 | 284.4529 | 2300.264 | 374.8493
51.200001 | 9249.0283 | 11508.57 | 8525.986 | -2259.54 | 284.3315 | 2322.495 | 375.7557
51.209999 | 9528.543 | 11531.05 | 8525.206 | -2002.51 | 284.2115 | 2344.94 | 376.6951
51.220001 | 9758.5283 | 11553.81 | 8524.427 | -1795.285 | 284.0931 | 2367.624 | 377.6695
51.23 | 9717.2383 | 11576.82 | 8523.647 | -1859.586 | 283.9762 | 2390.524 | 378.6771
51.240002 | 9664.376 | 11600.1 | 8522.868 | -1935.724 | 283.8607 | 2413.653 | 379.7186
51.25 | 9785.708 | 11623.62 | 8522.089 | -1837.916 | 283.7468 | 2436.994 | 380.7935
51.259998 | 9635.6172 | 11647.4 | 8521.311 | -2011.783 | 283.6343 | 2460.553 | 381.9018
51.27 | 9317.5957 | 11671.44 | 8520.533 | -2353.843 | 283.5234 | 2484.338 | 383.0442
51.279999 | 9409.4961 | 11695.72 | 8519.755 | -2286.219 | 283.4138 | 2508.327 | 384.2192
51.290001 | 9556.7354 | 11720.25 | 8518.977 | -2163.514 | 283.3058 | 2532.538 | 385.4286
51.299999 | 9670.126 | 11745.01 | 8518.2 | -2074.886 | 283.1994 | 2556.943 | 386.67
51.310001 | 9439.8652 | 11770.03 | 8517.423 | -2330.162 | 283.0942 | 2581.565 | 387.9457
51.32 | 9174.7598 | 11795.27 | 8516.646 | -2620.509 | 282.9907 | 2606.379 | 389.2538
51.330002 | 9427.6738 | 11820.75 | 8515.869 | -2393.073 | 282.8885 | 2631.394 | 390.595
51.34 | 9808.4727 | 11846.44 | 8515.093 | -2037.968 | 282.788 | 2656.59 | 391.9686
51.349998 | 9961.8369 | 11872.35 | 8514.318 | -1910.516 | 282.6888 | 2681.972 | 393.3747
51.360001 | 9673.1182 | 11898.49 | 8513.542 | -2225.376 | 282.591 | 2707.547 | 394.8143
51.369999 | 9875.167 | 11924.83 | 8512.767 | -2049.662 | 282.4948 | 2733.282 | 396.2851
51.380001 | 9995.0205 | 11951.38 | 8511.992 | -1956.361 | 282.4 | 2759.2 | 397.7896
51.389999 | 10174.5801 | 11978.11 | 8511.217 | -1803.535 | 282.3067 | 2785.266 | 399.3248
51.400002 | 10065.1445 | 12005.06 | 8510.442 | -1939.912 | 282.2148 | 2811.505 | 400.8936
51.41 | 9848.6045 | 12032.16 | 8509.668 | -2183.558 | 282.1244 | 2837.877 | 402.4931
51.419998 | 9860.6445 | 12059.44 | 8508.895 | -2198.797 | 282.0354 | 2864.387 | 404.124
51.43 | 10043.2412 | 12086.9 | 8508.121 | -2043.656 | 281.948 | 2891.041 | 405.7876
51.439999 | 10352.668 | 12114.5 | 8507.348 | -1761.829 | 281.8618 | 2917.806 | 407.4812
51.450001 | 10133.7402 | 12142.26 | 8506.575 | -2008.517 | 281.7772 | 2944.698 | 409.2074
51.459999 | 10081.4014 | 12170.14 | 8505.802 | -2088.737 | 281.694 | 2971.68 | 410.963
51.470001 | 10175 | 12198.16 | 8505.029 | -2023.162 | 281.6123 | 2998.77 | 412.7508
51.48 | 10096.9326 | 12226.29 | 8504.257 | -2129.359 | 281.532 | 3025.934 | 414.5683
51.490002 | 10050 | 12254.53 | 8503.485 | -2204.532 | 281.4531 | 3053.178 | 416.4163
51.5 | 10117.5439 | 12282.85 | 8502.714 | -2165.311 | 281.3758 | 3080.471 | 418.2939
51.509998 | 10267.3496 | 12311.26 | 8501.943 | -2043.906 | 281.2997 | 3107.813 | 420.2007
51.52 | 10400.7617 | 12339.74 | 8501.172 | -1938.975 | 281.2252 | 3135.201 | 422.1384
51.529999 | 10374.2949 | 12368.26 | 8500.401 | -1993.963 | 281.152 | 3162.601 | 424.1036
51.540001 | 10348.8672 | 12396.83 | 8499.63 | -2047.966 | 281.0804 | 3190.022 | 426.0996
51.549999 | 10327.292 | 12425.42 | 8498.86 | -2098.124 | 281.0101 | 3217.424 | 428.122
51.560001 | 10297.9951 | 12454.03 | 8498.09 | -2156.031 | 280.9412 | 3244.82 | 430.1747
51.57 | 10240.0186 | 12482.62 | 8497.321 | -2242.601 | 280.8739 | 3272.171 | 432.2541
51.580002 | 10290.8994 | 12511.2 | 8496.551 | -2220.299 | 280.8078 | 3299.478 | 434.3613
51.59 | 10269.4824 | 12539.73 | 8495.782 | -2270.245 | 280.7433 | 3326.707 | 436.4951
51.599998 | 10400.1543 | 12568.2 | 8495.014 | -2168.046 | 280.6801 | 3353.852 | 438.6549
51.610001 | 10544.3643 | 12596.61 | 8494.245 | -2052.249 | 280.6184 | 3380.907 | 440.8427
51.619999 | 10453.5244 | 12624.92 | 8493.477 | -2171.394 | 280.558 | 3407.829 | 443.0546
51.630001 | 10265.1494 | 12653.13 | 8492.709 | -2387.979 | 280.4991 | 3434.627 | 445.2934
51.639999 | 10176.2646 | 12681.19 | 8491.941 | -2504.929 | 280.4417 | 3461.255 | 447.5552
51.650002 | 10366.7246 | 12709.13 | 8491.174 | -2342.403 | 280.3856 | 3487.725 | 449.8437
51.66 | 10614.6748 | 12736.88 | 8490.407 | -2122.202 | 280.3309 | 3513.984 | 452.1544
51.669998 | 10742.876 | 12764.44 | 8489.64 | -2021.559 | 280.2777 | 3540.029 | 454.4879
51.68 | 10667.5518 | 12791.79 | 8488.873 | -2124.242 | 280.2259 | 3565.849 | 456.8459
51.689999 | 10732.918 | 12818.91 | 8488.107 | -2085.992 | 280.1754 | 3591.403 | 459.2244
51.700001 | 10847.3135 | 12845.78 | 8487.341 | -1998.471 | 280.1264 | 3616.691 | 461.6262
51.709999 | 11264.7412 | 12872.37 | 8486.575 | -1607.629 | 280.0787 | 3641.669 | 464.0471
51.720001 | 11455.4766 | 12898.67 | 8485.81 | -1443.196 | 280.0325 | 3666.34 | 466.4902
51.73 | 11192.4951 | 12924.65 | 8485.045 | -1732.15 | 279.9877 | 3690.661 | 468.952
51.740002 | 11121.2666 | 12950.28 | 8484.28 | -1829.016 | 279.9442 | 3714.626 | 471.4332
51.75 | 11253.1309 | 12975.54 | 8483.515 | -1722.414 | 279.9023 | 3738.195 | 473.9322
51.759998 | 11648.8125 | 13000.42 | 8482.751 | -1351.606 | 279.8616 | 3761.358 | 476.4482
51.77 | 11942.8281 | 13024.89 | 8481.987 | -1082.063 | 279.8224 | 3784.099 | 478.983
51.779999 | 11996.7402 | 13048.92 | 8481.223 | -1052.179 | 279.7845 | 3806.38 | 481.532
51.790001 | 12258.5078 | 13072.5 | 8480.459 | -813.9937 | 279.7481 | 3828.196 | 484.0988
51.799999 | 12602.2559 | 13095.59 | 8479.696 | -493.3353 | 279.713 | 3849.504 | 486.678
51.810001 | 12590.1631 | 13118.19 | 8478.933 | -528.0256 | 279.6794 | 3870.303 | 489.2731
51.82 | 12462.8311 | 13140.25 | 8478.17 | -677.4217 | 279.6472 | 3890.555 | 491.8802
51.830002 | 12640.4443 | 13161.77 | 8477.407 | -521.3299 | 279.6163 | 3910.251 | 494.4999
51.84 | 12961.7451 | 13182.72 | 8476.645 | -220.9707 | 279.5869 | 3929.353 | 497.1306
51.849998 | 13239.6621 | 13203.06 | 8475.883 | 36.59727 | 279.5588 | 3947.852 | 499.7711
51.860001 | 13276.165 | 13222.81 | 8475.121 | 53.35673 | 279.5321 | 3965.731 | 502.4235
51.869999 | 13379.3262 | 13241.9 | 8474.36 | 137.4212 | 279.5068 | 3982.956 | 505.0825
51.880001 | 13746.6172 | 13260.35 | 8473.599 | 486.2625 | 279.4829 | 3999.521 | 507.7516
51.889999 | 14276.7949 | 13278.12 | 8472.838 | 998.6776 | 279.4603 | 4015.394 | 510.4252
51.900002 | 14458.1201 | 13295.19 | 8472.077 | 1162.926 | 279.4392 | 4030.57 | 513.1078
51.91 | 14555.4434 | 13311.54 | 8471.317 | 1243.899 | 279.4194 | 4045.014 | 515.7939
51.919998 | 14792.0488 | 13327.16 | 8470.557 | 1464.887 | 279.4011 | 4058.72 | 518.4832
51.93 | 15332.4121 | 13342.03 | 8469.797 | 1990.381 | 279.3842 | 4071.671 | 521.1781
51.939999 | 16015.3262 | 13356.13 | 8469.037 | 2659.201 | 279.3685 | 4083.846 | 523.8732
51.950001 | 16389.998 | 13369.44 | 8468.278 | 3020.558 | 279.3543 | 4095.236 | 526.5714
51.959999 | 16831.3477 | 13381.95 | 8467.519 | 3449.401 | 279.3415 | 4105.818 | 529.2678
51.970001 | 17339.541 | 13393.64 | 8466.76 | 3945.897 | 279.33 | 4115.588 | 531.9655
51.98 | 17526.6406 | 13404.51 | 8466.002 | 4122.133 | 279.32 | 4124.526 | 534.66
51.990002 | 17822.3359 | 13414.53 | 8465.243 | 4407.803 | 279.3112 | 4132.626 | 537.352
52 | 18519.498 | 13423.7 | 8464.485 | 5095.798 | 279.304 | 4139.871 | 540.0397
52.009998 | 19306.0176 | 13432 | 8463.728 | 5874.013 | 279.298 | 4146.258 | 542.7212
52.02 | 19747.4941 | 13439.44 | 8462.97 | 6308.055 | 279.2935 | 4151.776 | 545.3988
52.029999 | 19707.5918 | 13445.99 | 8462.213 | 6261.604 | 279.2903 | 4156.418 | 548.067
52.040001 | 19825.0488 | 13451.65 | 8461.456 | 6373.398 | 279.2885 | 4160.178 | 550.7286
52.049999 | 20095.5547 | 13456.42 | 8460.699 | 6639.139 | 279.2881 | 4163.051 | 553.3783
52.060001 | 20455.7461 | 13460.28 | 8459.942 | 6995.462 | 279.2891 | 4165.033 | 556.0192
52.07 | 20602.0762 | 13463.25 | 8459.186 | 7138.83 | 279.2915 | 4166.122 | 558.6469
52.080002 | 20733.2227 | 13465.3 | 8458.43 | 7267.92 | 279.2952 | 4166.316 | 561.2613
52.09 | 20609.4746 | 13466.45 | 8457.675 | 7143.025 | 279.3003 | 4165.614 | 563.861
52.099998 | 20598.0801 | 13466.69 | 8456.919 | 7131.389 | 279.3067 | 4164.021 | 566.4436
52.110001 | 20729.5898 | 13466.02 | 8456.164 | 7263.566 | 279.3146 | 4161.534 | 569.0114
52.119999 | 20552.8984 | 13464.45 | 8455.409 | 7088.447 | 279.3238 | 4158.16 | 571.5583
52.130001 | 20268.9688 | 13461.98 | 8454.654 | 6806.993 | 279.3345 | 4153.9 | 574.0872
52.139999 | 20486.4062 | 13458.6 | 8453.9 | 7027.802 | 279.3465 | 4148.765 | 576.5924
52.150002 | 20536.3145 | 13454.34 | 8453.145 | 7081.977 | 279.3599 | 4142.754 | 579.0774
52.16 | 19758.6445 | 13449.19 | 8452.392 | 6309.457 | 279.3746 | 4135.884 | 581.537
52.169998 | 19133.1816 | 13443.16 | 8451.638 | 5690.022 | 279.3907 | 4128.161 | 583.9696
52.18 | 19001.9609 | 13436.26 | 8450.884 | 5565.702 | 279.4083 | 4119.589 | 586.3774
52.189999 | 18952.4824 | 13428.5 | 8450.131 | 5523.981 | 279.4271 | 4110.189 | 588.7539
52.200001 | 18582.4375 | 13419.89 | 8449.378 | 5162.546 | 279.4474 | 4099.963 | 591.1027
52.209999 | 18023.8457 | 13410.45 | 8448.626 | 4613.399 | 279.469 | 4088.935 | 593.4174
52.220001 | 17550.8477 | 13400.17 | 8447.873 | 4150.676 | 279.492 | 4077.107 | 595.7002
52.23 | 17223.6855 | 13389.09 | 8447.121 | 3834.599 | 279.5165 | 4064.503 | 597.9469
52.240002 | 17453.1738 | 13377.2 | 8446.369 | 4075.973 | 279.5422 | 4051.134 | 600.1567
52.25 | 17141.0488 | 13364.54 | 8445.617 | 3776.513 | 279.5694 | 4037.022 | 602.328
52.259998 | 16306.9639 | 13351.1 | 8444.866 | 2955.86 | 279.5979 | 4022.182 | 604.4578
52.27 | 16118.1396 | 13336.91 | 8444.114 | 2781.226 | 279.6278 | 4006.623 | 606.5476
52.279999 | 16047.9482 | 13321.99 | 8443.363 | 2725.954 | 279.659 | 3990.38 | 608.5918
52.290001 | 15729.3828 | 13306.35 | 8442.612 | 2423.033 | 279.6917 | 3973.454 | 610.5918
52.299999 | 15243.709 | 13290.01 | 8441.862 | 1953.696 | 279.7258 | 3955.882 | 612.5426
52.310001 | 14597.6494 | 13272.99 | 8441.112 | 1324.664 | 279.7612 | 3937.667 | 614.4457
52.32 | 14167.874 | 13255.3 | 8440.362 | 912.5739 | 279.798 | 3918.844 | 616.2966
52.330002 | 13989.2393 | 13236.97 | 8439.612 | 752.2727 | 279.8362 | 3899.424 | 618.0944
52.34 | 13672.2402 | 13218.02 | 8438.862 | 454.2247 | 279.8758 | 3879.44 | 619.8374
52.349998 | 13299.7598 | 13198.46 | 8438.113 | 101.3004 | 279.9167 | 3858.907 | 621.5224
52.360001 | 13031.5186 | 13178.31 | 8437.364 | -146.7909 | 279.9591 | 3837.836 | 623.1506
52.369999 | 12489.6592 | 13157.6 | 8436.615 | -667.9451 | 280.0027 | 3816.27 | 624.716
52.380001 | 12108.8457 | 13136.34 | 8435.867 | -1027.498 | 280.0479 | 3794.209 | 626.2208
52.389999 | 12148.5088 | 13114.57 | 8435.118 | -966.0608 | 280.0943 | 3771.697 | 627.6595
52.400002 | 12314.1543 | 13092.28 | 8434.37 | -778.1222 | 280.1422 | 3748.731 | 629.0328
52.41 | 12069.6709 | 13069.51 | 8433.622 | -999.8413 | 280.1915 | 3725.361 | 630.3376
52.419998 | 11934.1699 | 13046.28 | 8432.875 | -1112.114 | 280.2421 | 3701.596 | 631.5713
52.43 | 12003.5361 | 13022.6 | 8432.127 | -1019.067 | 280.2942 | 3677.447 | 632.7346
52.439999 | 11597.3506 | 12998.51 | 8431.38 | -1401.158 | 280.3475 | 3652.958 | 633.8226
52.450001 | 11314.3682 | 12974 | 8430.633 | -1659.631 | 280.4024 | 3628.127 | 634.8367
52.459999 | 11406.3477 | 12949.12 | 8429.887 | -1542.77 | 280.4585 | 3603 | 635.7719
52.470001 | 11151.1201 | 12923.86 | 8429.14 | -1772.74 | 280.5161 | 3577.574 | 636.6297
52.48 | 11079.0801 | 12898.26 | 8428.394 | -1819.184 | 280.5752 | 3551.889 | 637.4061
52.490002 | 11395.6826 | 12872.34 | 8427.648 | -1476.653 | 280.6355 | 3525.952 | 638.1001
52.5 | 11632.2705 | 12846.11 | 8426.902 | -1213.84 | 280.6973 | 3499.8 | 638.7108
52.509998 | 11437.9541 | 12819.6 | 8426.157 | -1381.642 | 280.7604 | 3473.443 | 639.2356
52.52 | 10994.1289 | 12792.8 | 8425.412 | -1798.671 | 280.825 | 3446.889 | 639.6748
52.529999 | 10789.3086 | 12765.76 | 8424.667 | -1976.456 | 280.8908 | 3420.182 | 640.025
52.540001 | 10870.042 | 12738.48 | 8423.922 | -1868.438 | 280.9582 | 3393.313 | 640.2871
52.549999 | 10837.2119 | 12710.99 | 8423.177 | -1873.779 | 281.0269 | 3366.329 | 640.4579
52.560001 | 10748.8457 | 12683.29 | 8422.433 | -1934.442 | 281.0971 | 3339.22 | 640.538
52.57 | 10561.5566 | 12655.41 | 8421.689 | -2093.851 | 281.1686 | 3312.025 | 640.5253
52.580002 | 10330.2881 | 12627.35 | 8420.945 | -2297.064 | 281.2415 | 3284.747 | 640.4188
52.59 | 10447.5928 | 12599.15 | 8420.201 | -2151.561 | 281.3159 | 3257.418 | 640.2189
52.599998 | 10520.7559 | 12570.82 | 8419.458 | -2050.062 | 281.3916 | 3230.045 | 639.9235
52.610001 | 10291.9053 | 12542.35 | 8418.714 | -2250.44 | 281.4687 | 3202.63 | 639.5329
52.619999 | 10002.6006 | 12513.78 | 8417.972 | -2511.179 | 281.5472 | 3175.215 | 639.0461
52.630001 | 10104.9414 | 12485.1 | 8417.229 | -2380.163 | 281.6272 | 3147.786 | 638.4631
52.639999 | 10246.7344 | 12456.36 | 8416.486 | -2209.629 | 281.7085 | 3120.385 | 637.7833
52.650002 | 10234.4141 | 12427.54 | 8415.744 | -2193.121 | 281.7914 | 3092.993 | 637.0065
52.66 | 10025.3389 | 12398.67 | 8415.002 | -2373.33 | 281.8755 | 3065.659 | 636.1334
52.669998 | 9999.2939 | 12369.76 | 8414.26 | -2370.467 | 281.9611 | 3038.376 | 635.1633
52.68 | 10094.25 | 12340.81 | 8413.518 | -2246.561 | 282.0482 | 3011.148 | 634.0963
52.689999 | 9881.6416 | 12311.85 | 8412.777 | -2430.211 | 282.1365 | 2984.006 | 632.9333
52.700001 | 9818.7285 | 12282.88 | 8412.036 | -2464.147 | 282.2264 | 2956.939 | 631.674
52.709999 | 10313.0762 | 12253.92 | 8411.295 | -1940.84 | 282.3176 | 2929.983 | 630.3198
52.720001 | 10501.3193 | 12224.96 | 8410.554 | -1723.636 | 282.4103 | 2903.121 | 628.8705
52.73 | 9952.2959 | 12196.03 | 8409.814 | -2243.733 | 282.5044 | 2876.384 | 627.3275
52.740002 | 9734.4258 | 12167.13 | 8409.073 | -2432.703 | 282.5999 | 2849.765 | 625.691
52.75 | 9945.3174 | 12138.28 | 8408.333 | -2192.964 | 282.6969 | 2823.288 | 623.9633
52.759998 | 10107.9238 | 12109.49 | 8407.593 | -2001.567 | 282.7951 | 2796.957 | 622.1447
52.77 | 10124.7461 | 12080.75 | 8406.854 | -1956.003 | 282.895 | 2770.765 | 620.2354
52.779999 | 10059.0898 | 12052.09 | 8406.114 | -1992.998 | 282.9961 | 2744.738 | 618.2387
52.790001 | 10047.2822 | 12023.49 | 8405.375 | -1976.21 | 283.0988 | 2718.864 | 616.1539
52.799999 | 10234.8682 | 11995 | 8404.636 | -1760.129 | 283.2028 | 2693.173 | 613.985
52.810001 | 10310.0176 | 11966.58 | 8403.897 | -1656.564 | 283.3084 | 2667.645 | 611.7309
52.82 | 10230.5078 | 11938.27 | 8403.159 | -1707.766 | 283.4154 | 2642.304 | 609.3954
52.830002 | 10148.0977 | 11910.07 | 8402.42 | -1761.973 | 283.5237 | 2617.148 | 606.979
52.84 | 10155.5527 | 11881.99 | 8401.682 | -1726.439 | 283.6336 | 2592.19 | 604.4849
52.849998 | 10102.8672 | 11854.03 | 8400.945 | -1751.166 | 283.7447 | 2567.429 | 601.9148
52.860001 | 10200.6104 | 11826.19 | 8400.207 | -1625.578 | 283.8575 | 2542.856 | 599.2683
52.869999 | 10152.3584 | 11798.49 | 8399.469 | -1646.134 | 283.9716 | 2518.5 | 596.5513
52.880001 | 10018.4531 | 11770.92 | 8398.732 | -1752.468 | 284.0873 | 2494.339 | 593.7622
52.889999 | 9895.0586 | 11743.51 | 8397.995 | -1848.449 | 284.2042 | 2470.401 | 590.9068
52.900002 | 9769.5176 | 11716.23 | 8397.258 | -1946.708 | 284.3228 | 2446.661 | 587.9834
52.91 | 9739.9287 | 11689.11 | 8396.522 | -1949.185 | 284.4428 | 2423.151 | 584.9982
52.919998 | 10023.8076 | 11662.16 | 8395.785 | -1638.353 | 284.5641 | 2399.859 | 581.9524
52.93 | 10312.5967 | 11635.36 | 8395.049 | -1322.763 | 284.687 | 2376.778 | 578.8456
52.939999 | 10171.0303 | 11608.74 | 8394.313 | -1437.707 | 284.8112 | 2353.929 | 575.6845
52.950001 | 10093.7744 | 11582.27 | 8393.577 | -1488.5 | 284.9371 | 2331.293 | 572.4672
52.959999 | 10140.8379 | 11556 | 8392.842 | -1415.163 | 285.0642 | 2308.894 | 569.2009
52.970001 | 10037.2188 | 11529.89 | 8392.106 | -1492.674 | 285.193 | 2286.711 | 565.8829
52.98 | 9912.6045 | 11503.98 | 8391.371 | -1591.371 | 285.3232 | 2264.761 | 562.5198
52.990002 | 9893.2754 | 11478.24 | 8390.636 | -1584.961 | 285.4548 | 2243.034 | 559.112
53 | 9739.4355 | 11452.7 | 8389.901 | -1713.261 | 285.5879 | 2221.544 | 555.6633
53.009998 | 9759.6279 | 11427.35 | 8389.167 | -1667.72 | 285.7224 | 2200.282 | 552.1763
53.02 | 9846.0986 | 11402.18 | 8388.433 | -1556.085 | 285.8586 | 2179.242 | 548.6501
53.029999 | 9840.2021 | 11377.23 | 8387.698 | -1537.023 | 285.996 | 2158.439 | 545.092
53.040001 | 9953.0928 | 11352.45 | 8386.964 | -1399.361 | 286.1351 | 2137.855 | 541.4995
53.049999 | 9984.0977 | 11327.9 | 8386.231 | -1343.8 | 286.2755 | 2117.511 | 537.8805
53.060001 | 9854.6455 | 11303.53 | 8385.497 | -1448.885 | 286.4176 | 2097.384 | 534.2314
53.07 | 9833.9775 | 11279.38 | 8384.764 | -1445.399 | 286.5611 | 2077.492 | 530.5593
53.080002 | 10232.3506 | 11255.42 | 8384.031 | -1023.072 | 286.706 | 2057.822 | 526.8643
53.09 | 10316.6807 | 11231.69 | 8383.298 | -915.0053 | 286.8525 | 2038.386 | 523.1498
53.099998 | 10241.21 | 11208.16 | 8382.565 | -966.949 | 287.0004 | 2019.175 | 519.4186
53.110001 | 10275.2725 | 11184.83 | 8381.833 | -909.5583 | 287.1499 | 2000.179 | 515.6688
53.119999 | 10228.8164 | 11161.73 | 8381.1 | -932.9107 | 287.3008 | 1981.417 | 511.9086
53.130001 | 10283.665 | 11138.82 | 8380.368 | -855.1582 | 287.4534 | 1962.868 | 508.134
53.139999 | 10175.5293 | 11116.14 | 8379.636 | -940.6154 | 287.6073 | 1944.548 | 504.3527
53.150002 | 9897.5166 | 11093.67 | 8378.905 | -1196.149 | 287.7628 | 1926.437 | 500.5616
53.16 | 9901.0195 | 11071.41 | 8378.173 | -1170.395 | 287.9198 | 1908.554 | 496.767
53.169998 | 10206.1895 | 11049.38 | 8377.442 | -843.1883 | 288.0782 | 1890.887 | 492.97
53.18 | 10325.5801 | 11027.55 | 8376.711 | -701.9672 | 288.2384 | 1873.429 | 489.1687
53.189999 | 10301.2881 | 11005.94 | 8375.98 | -704.6533 | 288.3998 | 1856.191 | 485.3704
53.200001 | 10191.0938 | 10984.54 | 8375.249 | -793.4468 | 288.563 | 1839.157 | 481.5713
53.209999 | 10007.1602 | 10963.37 | 8374.519 | -956.2069 | 288.7275 | 1822.342 | 477.7789
53.220001 | 10178.9375 | 10942.4 | 8373.788 | -763.4598 | 288.8937 | 1805.727 | 473.9889
53.23 | 10114.9639 | 10921.65 | 8373.058 | -806.6859 | 289.0614 | 1789.323 | 470.2074
53.240002 | 9941.4287 | 10901.11 | 8372.328 | -959.6836 | 289.2306 | 1773.12 | 466.434
53.25 | 10080.9639 | 10880.8 | 8371.598 | -799.8324 | 289.4013 | 1757.125 | 462.6712
53.259998 | 10202.9424 | 10860.7 | 8370.869 | -657.7527 | 289.5735 | 1741.332 | 458.9208
53.27 | 10041.1045 | 10840.8 | 8370.14 | -799.6941 | 289.7474 | 1725.731 | 455.1803
53.279999 | 9964.6318 | 10821.12 | 8369.41 | -856.4913 | 289.9227 | 1710.333 | 451.4566
53.290001 | 10103.3877 | 10801.65 | 8368.681 | -698.2625 | 290.0997 | 1695.124 | 447.7453
53.299999 | 10123.3301 | 10782.4 | 8367.953 | -659.0688 | 290.2781 | 1680.115 | 444.053
53.310001 | 10086.6768 | 10763.35 | 8367.224 | -676.671 | 290.4582 | 1665.29 | 440.3761
53.32 | 10212.5498 | 10744.51 | 8366.496 | -531.9627 | 290.6398 | 1650.658 | 436.7191
53.330002 | 10346.6328 | 10725.88 | 8365.767 | -379.248 | 290.823 | 1636.209 | 433.0813
53.34 | 10216.5996 | 10707.46 | 8365.039 | -490.8636 | 291.0078 | 1621.951 | 429.4648
53.349998 | 10113.793 | 10689.25 | 8364.312 | -575.4591 | 291.194 | 1607.876 | 425.8708
53.360001 | 9987.4316 | 10671.24 | 8363.584 | -683.8053 | 291.3819 | 1593.975 | 422.2965
53.369999 | 9906.9238 | 10653.44 | 8362.857 | -746.5118 | 291.5713 | 1580.259 | 418.7484
53.380001 | 9985.3066 | 10635.83 | 8362.129 | -650.5202 | 291.7625 | 1566.714 | 415.2214
53.389999 | 10065.1699 | 10618.43 | 8361.402 | -553.2591 | 291.955 | 1553.35 | 411.7221
53.400002 | 10055.4678 | 10601.22 | 8360.675 | -545.7512 | 292.1493 | 1540.15 | 408.2451
53.41 | 9973.1211 | 10584.22 | 8359.948 | -611.0953 | 292.3451 | 1527.127 | 404.7961
53.419998 | 9862.5107 | 10567.41 | 8359.222 | -704.9023 | 292.5424 | 1514.274 | 401.3747
53.43 | 9976.1992 | 10550.8 | 8358.496 | -574.5975 | 292.7415 | 1501.582 | 397.978
53.439999 | 10181.1738 | 10534.38 | 8357.769 | -353.207 | 292.942 | 1489.058 | 394.6112
53.450001 | 10019.3086 | 10518.15 | 8357.043 | -498.8415 | 293.1443 | 1476.692 | 391.2707
53.459999 | 9806.6123 | 10502.12 | 8356.318 | -695.506 | 293.3481 | 1464.492 | 387.9607
53.470001 | 9805.6455 | 10486.27 | 8355.592 | -680.6217 | 293.5536 | 1452.444 | 384.6779
53.48 | 10157.0039 | 10470.61 | 8354.866 | -313.6049 | 293.7607 | 1440.556 | 381.4255
53.490002 | 10563.6201 | 10455.13 | 8354.141 | 108.4878 | 293.9693 | 1428.82 | 378.2024
53.5 | 10426.5332 | 10439.85 | 8353.416 | -13.31217 | 294.1797 | 1417.24 | 375.0098
53.509998 | 10064.3828 | 10424.74 | 8352.691 | -360.3583 | 294.3915 | 1405.81 | 371.8484
53.52 | 10116.3779 | 10409.81 | 8351.966 | -293.4332 | 294.6052 | 1394.524 | 368.7151
53.529999 | 10257.208 | 10395.07 | 8351.242 | -137.8579 | 294.8203 | 1383.389 | 365.6143
53.540001 | 10081.0713 | 10380.49 | 8350.517 | -299.4202 | 295.0373 | 1372.394 | 362.5428
53.549999 | 10045.9805 | 10366.1 | 8349.793 | -320.1194 | 295.2557 | 1361.547 | 359.5039
53.560001 | 9976.6514 | 10351.87 | 8349.069 | -375.223 | 295.4759 | 1350.835 | 356.4944
53.57 | 9916.1104 | 10337.83 | 8348.345 | -421.7153 | 295.6978 | 1340.265 | 353.517
53.580002 | 10039.0117 | 10323.94 | 8347.622 | -284.9317 | 295.9212 | 1329.83 | 350.5706
53.59 | 10023.0312 | 10310.23 | 8346.898 | -287.2031 | 296.1464 | 1319.534 | 347.6559
53.599998 | 10000.9609 | 10296.69 | 8346.175 | -295.7314 | 296.3731 | 1309.371 | 344.7733
53.610001 | 9934.2188 | 10283.31 | 8345.452 | -349.0893 | 296.6017 | 1299.335 | 341.9198
53.619999 | 9729.0684 | 10270.09 | 8344.729 | -541.0256 | 296.8317 | 1289.434 | 339.0994
53.630001 | 9707.2832 | 10257.03 | 8344.006 | -549.7512 | 297.0637 | 1279.656 | 336.3088
53.639999 | 9692.5098 | 10244.14 | 8343.283 | -551.6312 | 297.2971 | 1270.009 | 333.5512
53.650002 | 9595.6924 | 10231.4 | 8342.561 | -635.7042 | 297.5324 | 1260.481 | 330.8225
53.66 | 9656.2168 | 10218.82 | 8341.839 | -562.5984 | 297.7693 | 1251.081 | 328.1261
53.669998 | 9729.5654 | 10206.39 | 8341.117 | -476.8226 | 298.0078 | 1241.802 | 325.4615
53.68 | 9655.7559 | 10194.11 | 8340.395 | -538.3518 | 298.2483 | 1232.639 | 322.8257
53.689999 | 9931.2061 | 10181.98 | 8339.673 | -250.7768 | 298.4902 | 1223.598 | 320.2221
53.700001 | 10052.2793 | 10170 | 8338.951 | -117.7219 | 298.734 | 1214.668 | 317.6478
53.709999 | 9897.1221 | 10158.17 | 8338.23 | -261.0503 | 298.9794 | 1205.858 | 315.1052
53.720001 | 9851.7881 | 10146.48 | 8337.508 | -294.6949 | 299.2266 | 1197.157 | 312.5914
53.73 | 9899.2236 | 10134.94 | 8336.787 | -235.717 | 299.4756 | 1188.569 | 310.1084
53.740002 | 10020.7275 | 10123.54 | 8336.066 | -102.8097 | 299.7262 | 1180.09 | 307.655
53.75 | 10008.1299 | 10112.28 | 8335.346 | -104.1477 | 299.9786 | 1171.722 | 305.2316
53.759998 | 10072.4941 | 10101.16 | 8334.625 | -28.6626 | 300.2326 | 1163.461 | 302.8383
53.77 | 10116.1035 | 10090.17 | 8333.904 | 25.93603 | 300.4886 | 1155.302 | 300.4724
53.779999 | 10036.3311 | 10079.32 | 8333.184 | -42.98634 | 300.7461 | 1147.25 | 298.137
53.790001 | 9864.2578 | 10068.6 | 8332.464 | -204.338 | 301.0056 | 1139.297 | 295.8292
53.799999 | 9694.7656 | 10058.01 | 8331.744 | -363.246 | 301.2666 | 1131.449 | 293.5514
53.810001 | 9544.0342 | 10047.55 | 8331.024 | -503.5168 | 301.5296 | 1123.697 | 291.3001
53.82 | 9488.1689 | 10037.22 | 8330.305 | -549.0536 | 301.7943 | 1116.046 | 289.0778
53.830002 | 9597.0312 | 10027.02 | 8329.585 | -429.9868 | 302.0608 | 1108.489 | 286.8831
53.84 | 9641.2676 | 10016.94 | 8328.866 | -375.6744 | 302.3291 | 1101.031 | 284.7163
53.849998 | 9739.3184 | 10006.99 | 8328.147 | -267.6713 | 302.599 | 1093.667 | 282.5775
53.860001 | 9735.7939 | 9997.154 | 8327.428 | -261.3605 | 302.8709 | 1086.392 | 280.4639
53.869999 | 9667.3262 | 9987.444 | 8326.709 | -320.1182 | 303.1444 | 1079.213 | 278.3785
53.880001 | 9615.4414 | 9977.848 | 8325.99 | -362.407 | 303.42 | 1072.12 | 276.3186
53.889999 | 9617.7988 | 9968.374 | 8325.272 | -350.5756 | 303.6971 | 1065.119 | 274.2862
53.900002 | 9619.8369 | 9959.01 | 8324.553 | -339.173 | 303.9763 | 1058.202 | 272.2781
53.91 | 9642.7715 | 9949.765 | 8323.835 | -306.9933 | 304.2572 | 1051.376 | 270.2967
53.919998 | 9649.0752 | 9940.633 | 8323.117 | -291.5575 | 304.5398 | 1044.634 | 268.3414
53.93 | 9814.5605 | 9931.608 | 8322.399 | -117.0471 | 304.8244 | 1037.974 | 266.4096
53.939999 | 10028.8047 | 9922.696 | 8321.681 | 106.1087 | 305.1107 | 1031.4 | 264.504
53.950001 | 9761.2783 | 9913.889 | 8320.964 | -152.6104 | 305.3991 | 1024.904 | 262.6219
53.959999 | 9529.0664 | 9905.193 | 8320.246 | -376.1262 | 305.689 | 1018.492 | 260.7652
53.970001 | 9671.4658 | 9896.598 | 8319.529 | -225.1319 | 305.981 | 1012.156 | 258.9315
53.98 | 9728.8574 | 9888.11 | 8318.812 | -159.2521 | 306.2749 | 1005.901 | 257.1222
53.990002 | 9453.8184 | 9879.722 | 8318.095 | -425.9036 | 306.5705 | 999.7205 | 255.3361
54 | 9325.0459 | 9871.439 | 8317.378 | -546.3927 | 306.8681 | 993.6188 | 253.5736
54.009998 | 9454.1826 | 9863.255 | 8316.662 | -409.0729 | 307.1674 | 987.592 | 251.8345
54.02 | 9579.1387 | 9855.167 | 8315.945 | -276.0287 | 307.4688 | 981.637 | 250.1167
54.029999 | 9666.583 | 9847.18 | 8315.229 | -180.5972 | 307.7719 | 975.757 | 248.4226
54.040001 | 9650.1729 | 9839.285 | 8314.512 | -189.112 | 308.0771 | 969.9462 | 246.7494
54.049999 | 9637.3096 | 9831.489 | 8313.796 | -194.1793 | 308.384 | 964.2092 | 245.0993
54.060001 | 9658.4814 | 9823.782 | 8313.08 | -165.3006 | 308.6931 | 958.5392 | 243.4695
54.07 | 9475.8057 | 9816.17 | 8312.365 | -340.3643 | 309.0039 | 952.9398 | 241.8618
54.080002 | 9283.5957 | 9808.647 | 8311.649 | -525.0514 | 309.3167 | 947.4067 | 240.275
54.09 | 9311.9883 | 9801.217 | 8310.933 | -489.2284 | 309.6314 | 941.9427 | 238.7092
54.099998 | 9532.1113 | 9793.875 | 8310.218 | -261.7638 | 309.9479 | 936.5445 | 237.1644
54.110001 | 9687.4619 | 9786.617 | 8309.503 | -99.15524 | 310.2666 | 931.209 | 235.6387
54.119999 | 9671.042 | 9779.449 | 8308.788 | -108.4073 | 310.587 | 925.9403 | 234.1341
54.130001 | 9629.3945 | 9772.363 | 8308.073 | -142.9685 | 310.9096 | 920.7321 | 232.6485
54.139999 | 9604.2158 | 9765.364 | 8307.358 | -161.1484 | 311.2339 | 915.5889 | 231.1832
54.150002 | 9505.3896 | 9758.444 | 8306.643 | -253.0544 | 311.5605 | 910.5038 | 229.7364
54.16 | 9556.2803 | 9751.609 | 8305.929 | -195.3289 | 311.8889 | 905.4821 | 228.3091
54.169998 | 9839.7188 | 9744.855 | 8305.215 | 94.86356 | 312.2192 | 900.52 | 226.9012
54.18 | 9884.7568 | 9738.178 | 8304.5 | 146.5789 | 312.5517 | 895.6151 | 225.5107
54.189999 | 9832.6475 | 9731.582 | 8303.787 | 101.0658 | 312.8859 | 890.7698 | 224.1394
54.200001 | 9768.5488 | 9725.06 | 8303.072 | 43.48854 | 313.2224 | 885.9798 | 222.7856
54.209999 | 9678.7852 | 9718.618 | 8302.359 | -39.83314 | 313.5607 | 881.2485 | 221.4504
54.220001 | 9724.5195 | 9712.249 | 8301.645 | 12.27082 | 313.9012 | 876.5703 | 220.1321
54.23 | 9745.917 | 9705.956 | 8300.932 | 39.96142 | 314.2436 | 871.9486 | 218.8317
54.240002 | 9737.5879 | 9699.734 | 8300.218 | 37.85363 | 314.5881 | 867.3797 | 217.5483
54.25 | 9786.3096 | 9693.588 | 8299.505 | 92.72186 | 314.9347 | 862.8659 | 216.2821
54.259998 | 9711.3877 | 9687.513 | 8298.792 | 23.87484 | 315.2831 | 858.4045 | 215.0331
54.27 | 9741.7637 | 9681.506 | 8298.079 | 60.25766 | 315.6338 | 853.9934 | 213.7998
54.279999 | 9945.1113 | 9675.571 | 8297.366 | 269.5401 | 315.9864 | 849.635 | 212.5835
54.290001 | 10044.0156 | 9669.703 | 8296.653 | 374.313 | 316.3413 | 845.3251 | 211.3828
54.299999 | 9926.0391 | 9663.905 | 8295.941 | 262.1343 | 316.698 | 841.0671 | 210.1987
54.310001 | 9753.3643 | 9658.171 | 8295.229 | 95.19314 | 317.057 | 836.8559 | 209.0298
54.32 | 9815.7188 | 9652.506 | 8294.516 | 163.2133 | 317.418 | 832.6944 | 207.8768
54.330002 | 9817.6445 | 9646.904 | 8293.804 | 170.7408 | 317.7812 | 828.5795 | 206.739
54.34 | 9670.1973 | 9641.368 | 8293.092 | 28.82894 | 318.1464 | 824.5133 | 205.6166
54.349998 | 9663.0293 | 9635.897 | 8292.38 | 27.13252 | 318.5136 | 820.4933 | 204.5095
54.360001 | 9815.5967 | 9630.485 | 8291.668 | 185.1114 | 318.8832 | 816.5173 | 203.4164
54.369999 | 9918.4941 | 9625.139 | 8290.957 | 293.3553 | 319.2547 | 812.5885 | 202.3386
54.380001 | 9895.0605 | 9619.851 | 8290.245 | 275.2096 | 319.6286 | 808.7022 | 201.2747
54.389999 | 9751.4521 | 9614.626 | 8289.534 | 136.8261 | 320.0043 | 804.8618 | 200.2257
54.400002 | 9881.0908 | 9609.458 | 8288.823 | 271.6331 | 320.3825 | 801.0623 | 199.1902
54.41 | 10126.874 | 9604.351 | 8288.112 | 522.5227 | 320.7627 | 797.3078 | 198.169
54.419998 | 10075.377 | 9599.303 | 8287.401 | 476.0738 | 321.145 | 793.5953 | 197.162
54.43 | 9885.9014 | 9594.311 | 8286.69 | 291.5909 | 321.5297 | 789.9232 | 196.1677
54.439999 | 9708.6035 | 9589.377 | 8285.979 | 119.2269 | 321.9163 | 786.2934 | 195.1875
54.450001 | 9623.6553 | 9584.497 | 8285.269 | 39.15847 | 322.3054 | 782.7027 | 194.2201
54.459999 | 9698.2803 | 9579.675 | 8284.558 | 118.6055 | 322.6965 | 779.1537 | 193.2664
54.470001 | 9777.585 | 9574.905 | 8283.848 | 202.6796 | 323.09 | 775.6425 | 192.3251
54.48 | 9792.7441 | 9570.192 | 8283.138 | 222.5525 | 323.4857 | 772.1714 | 191.397
54.490002 | 9655.1357 | 9565.53 | 8282.427 | 89.60553 | 323.8835 | 768.7379 | 190.4814
54.5 | 9581.0869 | 9560.923 | 8281.718 | 20.1636 | 324.2836 | 765.3437 | 189.5785
54.509998 | 9649.2354 | 9556.369 | 8281.008 | 92.86659 | 324.6858 | 761.9869 | 188.6882
54.52 | 9638.8643 | 9551.864 | 8280.298 | 87.00023 | 325.0906 | 758.666 | 187.8095
54.529999 | 9501.1982 | 9547.412 | 8279.588 | -46.21389 | 325.4973 | 755.3828 | 186.9435
54.540001 | 9411.083 | 9543.009 | 8278.879 | -131.9258 | 325.9066 | 752.1344 | 186.089
54.549999 | 9409.9834 | 9538.658 | 8278.17 | -128.6742 | 326.3179 | 748.9233 | 185.2468
54.560001 | 9307.7383 | 9534.354 | 8277.46 | -226.6153 | 326.7318 | 745.7458 | 184.4158
54.57 | 9253.0967 | 9530.1 | 8276.751 | -277.0031 | 327.1479 | 742.6041 | 183.5966
54.580002 | 9271.0508 | 9525.893 | 8276.042 | -254.8424 | 327.5662 | 739.4961 | 182.7888
54.59 | 9302.1729 | 9521.736 | 8275.333 | -219.5629 | 327.9869 | 736.4231 | 181.9925
54.599998 | 9629.3818 | 9517.626 | 8274.625 | 111.7561 | 328.4098 | 733.3837 | 181.2075
54.610001 | 9654.6875 | 9513.56 | 8273.916 | 141.1271 | 328.8354 | 730.3762 | 180.433
54.619999 | 9238.459 | 9509.543 | 8273.207 | -271.0843 | 329.2629 | 727.4029 | 179.67
54.630001 | 9192.7549 | 9505.57 | 8272.499 | -312.8152 | 329.6932 | 724.4606 | 178.9174
54.639999 | 9336.374 | 9501.644 | 8271.791 | -165.2699 | 330.1255 | 721.5518 | 178.1759
54.650002 | 9315.665 | 9497.76 | 8271.082 | -182.0951 | 330.5605 | 718.6728 | 177.4445
54.66 | 9159.8223 | 9493.923 | 8270.374 | -334.1005 | 330.9978 | 715.8267 | 176.724
54.669998 | 9203.7969 | 9490.129 | 8269.667 | -286.3324 | 331.4373 | 713.0115 | 176.014
54.68 | 9271.6006 | 9486.378 | 8268.959 | -214.7771 | 331.8795 | 710.2259 | 175.3137
54.689999 | 9352.1025 | 9482.67 | 8268.251 | -130.5678 | 332.3238 | 707.4716 | 174.624
54.700001 | 9552.0117 | 9479.004 | 8267.543 | 73.00768 | 332.7709 | 704.746 | 173.944
54.709999 | 9436.0645 | 9475.382 | 8266.836 | -39.31701 | 333.2201 | 702.0513 | 173.2743
54.720001 | 9085.9424 | 9471.799 | 8266.128 | -385.8565 | 333.6721 | 699.3845 | 172.6141
54.73 | 9048.9453 | 9468.259 | 8265.421 | -419.3135 | 334.1264 | 696.7475 | 171.9639
54.740002 | 9428.8242 | 9464.758 | 8264.714 | -35.93429 | 334.5832 | 694.1385 | 171.3232
54.75 | 9560.8018 | 9461.3 | 8264.007 | 99.50176 | 335.0425 | 691.5587 | 170.6921
54.759998 | 9437.5332 | 9457.882 | 8263.3 | -20.34841 | 335.504 | 689.007 | 170.0707
54.77 | 9508.5166 | 9454.501 | 8262.593 | 54.01511 | 335.9684 | 686.482 | 169.4581
54.779999 | 9414.5566 | 9451.162 | 8261.886 | -36.60531 | 336.435 | 683.9854 | 168.8552
54.790001 | 9170.5361 | 9447.86 | 8261.179 | -277.3239 | 336.9045 | 681.5149 | 168.2611
54.799999 | 9037.0918 | 9444.598 | 8260.473 | -407.5064 | 337.3762 | 679.0724 | 167.6765
54.810001 | 9189.835 | 9441.373 | 8259.766 | -251.538 | 337.8508 | 676.6553 | 167.1005
54.82 | 9370.9727 | 9438.187 | 8259.06 | -67.21425 | 338.3278 | 674.2653 | 166.5336
54.830002 | 9511.4619 | 9435.037 | 8258.354 | 76.42453 | 338.8073 | 671.9008 | 165.9754
54.84 | 9266.4639 | 9431.926 | 8257.648 | -165.4623 | 339.2894 | 669.5628 | 165.4261
54.849998 | 9202.5693 | 9428.852 | 8256.942 | -226.2826 | 339.774 | 667.2504 | 164.8856
54.860001 | 9350.0479 | 9425.813 | 8256.236 | -75.76486 | 340.2615 | 664.9622 | 164.3532
54.869999 | 9310.8604 | 9422.811 | 8255.53 | -111.9509 | 340.7513 | 662.7002 | 163.8296
54.880001 | 9283.4795 | 9419.844 | 8254.824 | -136.365 | 341.244 | 660.4618 | 163.3142
54.889999 | 9209.6758 | 9416.914 | 8254.119 | -207.2387 | 341.739 | 658.2491 | 162.8074
54.900002 | 9184.0117 | 9414.018 | 8253.413 | -230.0064 | 342.2371 | 656.0593 | 162.3085
54.91 | 9117.6475 | 9411.158 | 8252.708 | -293.5109 | 342.7377 | 653.8947 | 161.818
54.919998 | 9080.5576 | 9408.333 | 8252.003 | -327.7756 | 343.2407 | 651.7539 | 161.3358
54.93 | 9269.3037 | 9405.541 | 8251.297 | -136.2377 | 343.7468 | 649.6359 | 160.8612
54.939999 | 9408.0664 | 9402.785 | 8250.592 | 5.281789 | 344.2552 | 647.542 | 160.3949
54.950001 | 9285.9746 | 9400.061 | 8249.887 | -114.0861 | 344.7668 | 645.4704 | 159.9363
54.959999 | 9215.2178 | 9397.372 | 8249.182 | -182.1538 | 345.2807 | 643.4227 | 159.4857
54.970001 | 9309.3486 | 9394.714 | 8248.478 | -85.36588 | 345.7977 | 641.3966 | 159.0427
54.98 | 9434.1729 | 9392.091 | 8247.773 | 42.08166 | 346.3172 | 639.3937 | 158.6074
54.990002 | 9342.2393 | 9389.5 | 8247.068 | -47.26072 | 346.8396 | 637.4125 | 158.1798
55 | 9221.2275 | 9386.942 | 8246.364 | -165.7148 | 347.3647 | 635.4541 | 157.7598
55.009998 | 9296.9512 | 9384.417 | 8245.659 | -87.46555 | 347.8924 | 633.5175 | 157.3474
55.02 | 9382.4971 | 9381.922 | 8244.955 | 0.5748294 | 348.4233 | 631.6019 | 156.9421
55.029999 | 9301.8799 | 9379.46 | 8244.251 | -77.58043 | 348.9567 | 629.7084 | 156.5445
55.040001 | 9088.043 | 9377.029 | 8243.546 | -288.986 | 349.4932 | 627.8353 | 156.154
55.049999 | 8973.0068 | 9374.63 | 8242.843 | -401.6232 | 350.0322 | 625.9842 | 155.771
55.060001 | 8922.5996 | 9372.261 | 8242.138 | -449.6613 | 350.5744 | 624.1531 | 155.3949
55.07 | 9089.2256 | 9369.923 | 8241.435 | -280.6978 | 351.1194 | 622.3431 | 155.0262
55.080002 | 9292.165 | 9367.616 | 8240.731 | -75.45066 | 351.6672 | 620.5532 | 154.6645
55.09 | 9243.207 | 9365.339 | 8240.027 | -122.1323 | 352.218 | 618.7842 | 154.3099
55.099998 | 9080.8125 | 9363.093 | 8239.324 | -282.2804 | 352.7714 | 617.0353 | 153.9624
55.110001 | 8975.4424 | 9360.875 | 8238.62 | -385.4329 | 353.3281 | 615.3056 | 153.6216
55.119999 | 8947.4639 | 9358.689 | 8237.917 | -411.2246 | 353.8875 | 613.5965 | 153.2879
55.130001 | 9072.2432 | 9356.53 | 8237.213 | -284.2871 | 354.4501 | 611.9061 | 152.9609
55.139999 | 9217.8213 | 9354.402 | 8236.51 | -136.5808 | 355.0153 | 610.2359 | 152.6409
55.150002 | 9373.1748 | 9352.302 | 8235.807 | 20.8729 | 355.5839 | 608.5839 | 152.3274
55.16 | 9465.3398 | 9350.232 | 8235.104 | 115.1082 | 356.1553 | 606.9519 | 152.0207
55.169998 | 9298.542 | 9348.19 | 8234.401 | -49.6479 | 356.7295 | 605.3387 | 151.7208
55.18 | 9127.5156 | 9346.176 | 8233.698 | -218.6603 | 357.3072 | 603.7436 | 151.4273
55.189999 | 9140.1162 | 9344.191 | 8232.995 | -204.0745 | 357.8874 | 602.1677 | 151.1406
55.200001 | 9130.2578 | 9342.233 | 8232.292 | -211.9752 | 358.4712 | 600.6095 | 150.8602
55.209999 | 9058.4434 | 9340.304 | 8231.59 | -281.8605 | 359.0576 | 599.0702 | 150.5865
55.220001 | 8967.4824 | 9338.402 | 8230.887 | -370.9193 | 359.6475 | 597.5483 | 150.3191
55.23 | 8898.0908 | 9336.528 | 8230.184 | -438.4368 | 360.2403 | 596.0447 | 150.0582
55.240002 | 9209.082 | 9334.68 | 8229.482 | -125.5982 | 360.8362 | 594.5585 | 149.8037
55.25 | 9303.8564 | 9332.861 | 8228.78 | -29.00443 | 361.4353 | 593.0904 | 149.5555
55.259998 | 9228.6904 | 9331.068 | 8228.078 | -102.3779 | 362.0372 | 591.6398 | 149.3137
55.27 | 9192.7754 | 9329.302 | 8227.375 | -136.5265 | 362.6428 | 590.2059 | 149.078
55.279999 | 9226.3838 | 9327.563 | 8226.673 | -101.1789 | 363.2511 | 588.7897 | 148.8487
55.290001 | 9473.1562 | 9325.849 | 8225.971 | 147.3068 | 363.863 | 587.3899 | 148.6255
55.299999 | 9609.5664 | 9324.163 | 8225.269 | 285.4032 | 364.4778 | 586.0076 | 148.4086
55.310001 | 9341.6865 | 9322.502 | 8224.567 | 19.18415 | 365.0961 | 584.6414 | 148.1976
55.32 | 9088.6758 | 9320.868 | 8223.866 | -232.1923 | 365.7175 | 583.2921 | 147.9929
55.330002 | 9178.9619 | 9319.259 | 8223.164 | -140.2972 | 366.3422 | 581.959 | 147.7943
55.34 | 9294.9395 | 9317.677 | 8222.462 | -22.73704 | 366.9701 | 580.6426 | 147.6017
55.349998 | 9250.2451 | 9316.119 | 8221.761 | -65.87439 | 367.6011 | 579.3424 | 147.4153
55.360001 | 9231.9658 | 9314.587 | 8221.059 | -82.62131 | 368.2359 | 578.0576 | 147.2346
55.369999 | 9281.6982 | 9313.081 | 8220.358 | -31.38256 | 368.8735 | 576.7894 | 147.0601
55.380001 | 9154.1689 | 9311.599 | 8219.656 | -157.43 | 369.515 | 575.5363 | 146.8914
55.389999 | 9265.9766 | 9310.143 | 8218.955 | -44.16603 | 370.1593 | 574.2994 | 146.7288
55.400002 | 9334.6436 | 9308.71 | 8218.254 | 25.93312 | 370.8075 | 573.0774 | 146.5719
55.41 | 9164.0977 | 9307.304 | 8217.553 | -143.2062 | 371.4588 | 571.8713 | 146.421
55.419998 | 9142.7393 | 9305.922 | 8216.852 | -163.1823 | 372.1133 | 570.6804 | 146.276
55.43 | 9100.6943 | 9304.564 | 8216.151 | -203.8692 | 372.7717 | 569.5044 | 146.1367
55.439999 | 9047.4648 | 9303.23 | 8215.45 | -255.7653 | 373.4331 | 568.3437 | 146.0034
55.450001 | 9156.3789 | 9301.921 | 8214.749 | -145.5416 | 374.0985 | 567.1974 | 145.8757
55.459999 | 9074.4473 | 9300.636 | 8214.048 | -226.1882 | 374.7668 | 566.0665 | 145.754
55.470001 | 8812.5049 | 9299.374 | 8213.347 | -486.8691 | 375.4391 | 564.9496 | 145.6379
55.48 | 8998.7783 | 9298.137 | 8212.647 | -299.3586 | 376.1147 | 563.8477 | 145.5276
55.490002 | 9322.9854 | 9296.923 | 8211.946 | 26.06245 | 376.7938 | 562.7599 | 145.4231
55.5 | 9524.7998 | 9295.733 | 8211.246 | 229.0665 | 377.4765 | 561.6868 | 145.3242
55.509998 | 9394.5674 | 9294.567 | 8210.545 | 100.0003 | 378.1625 | 560.6279 | 145.2312
55.52 | 9140.9297 | 9293.424 | 8209.845 | -152.4943 | 378.8526 | 559.5827 | 145.1437
55.529999 | 8978.5889 | 9292.305 | 8209.145 | -313.7156 | 379.5459 | 558.5519 | 145.062
55.540001 | 9065.7861 | 9291.208 | 8208.444 | -225.4219 | 380.2432 | 557.5346 | 144.9858
55.549999 | 9275.2715 | 9290.135 | 8207.744 | -14.86347 | 380.9437 | 556.5315 | 144.9155
55.560001 | 9458.416 | 9289.085 | 8207.044 | 169.3313 | 381.6484 | 555.5416 | 144.8506
55.57 | 9435.6611 | 9288.058 | 8206.344 | 147.6035 | 382.3565 | 554.5656 | 144.7915
55.580002 | 9263.1201 | 9287.053 | 8205.644 | -23.93297 | 383.0683 | 553.6028 | 144.738
55.59 | 9166.7051 | 9286.072 | 8204.944 | -119.3667 | 383.7839 | 552.6537 | 144.6901
55.599998 | 9047.8408 | 9285.113 | 8204.244 | -237.2723 | 384.5029 | 551.7179 | 144.6478
55.610001 | 8961.8008 | 9284.177 | 8203.544 | -322.3758 | 385.2263 | 550.7949 | 144.6111
55.619999 | 9103.084 | 9283.263 | 8202.845 | -180.1791 | 385.9529 | 549.8854 | 144.58
55.630001 | 9255.8701 | 9282.372 | 8202.145 | -26.50164 | 386.6838 | 548.9885 | 144.5545
55.639999 | 9150.8535 | 9281.503 | 8201.445 | -130.6495 | 387.4181 | 548.1048 | 144.5346
55.650002 | 9086.0879 | 9280.656 | 8200.746 | -194.5683 | 388.1567 | 547.2336 | 144.5203
55.66 | 9295.7891 | 9279.832 | 8200.046 | 15.95699 | 388.8989 | 546.3754 | 144.5115
55.669998 | 9207.8115 | 9279.03 | 8199.347 | -71.21851 | 389.6448 | 545.5298 | 144.5084
55.68 | 8870.0361 | 9278.25 | 8198.647 | -408.2137 | 390.3951 | 544.6966 | 144.5107
55.689999 | 8817.0342 | 9277.492 | 8197.948 | -460.4576 | 391.1489 | 543.876 | 144.5187
55.700001 | 8961.1982 | 9276.756 | 8197.249 | -315.5574 | 391.9071 | 543.0675 | 144.5322
55.709999 | 9093.1826 | 9276.041 | 8196.55 | -182.8588 | 392.6687 | 542.2717 | 144.5514
55.720001 | 9182.0332 | 9275.349 | 8195.85 | -93.31574 | 393.4349 | 541.4877 | 144.576
55.73 | 9117.8945 | 9274.678 | 8195.151 | -156.7839 | 394.2049 | 540.716 | 144.6063
55.740002 | 9048.249 | 9274.029 | 8194.452 | -225.7803 | 394.9789 | 539.9563 | 144.6421
55.75 | 9186.3115 | 9273.402 | 8193.753 | -87.09078 | 395.757 | 539.2086 | 144.6835
55.759998 | 9316.667 | 9272.797 | 8193.054 | 43.87035 | 396.5389 | 538.4729 | 144.7305
55.77 | 9215.2314 | 9272.213 | 8192.355 | -56.98113 | 397.3254 | 537.7488 | 144.783
55.779999 | 9109.9395 | 9271.65 | 8191.656 | -161.7105 | 398.1156 | 537.0367 | 144.8412
55.790001 | 9067.5889 | 9271.109 | 8190.958 | -203.5199 | 398.9105 | 536.3359 | 144.9049
55.799999 | 9140.3906 | 9270.589 | 8190.259 | -130.1985 | 399.7089 | 535.647 | 144.9742
55.810001 | 9381.8408 | 9270.091 | 8189.56 | 111.7501 | 400.5122 | 534.9694 | 145.0491
55.82 | 9204.6172 | 9269.614 | 8188.861 | -64.9966 | 401.3194 | 534.3033 | 145.1296
55.830002 | 9000.6748 | 9269.158 | 8188.163 | -268.4831 | 402.1309 | 533.6485 | 145.2157
55.84 | 9164.5264 | 9268.724 | 8187.464 | -104.1972 | 402.9467 | 533.0052 | 145.3074
55.849998 | 9483.2754 | 9268.31 | 8186.766 | 214.9652 | 403.7664 | 532.3731 | 145.4048
55.860001 | 9375.4131 | 9267.918 | 8186.067 | 107.495 | 404.5911 | 531.752 | 145.5078
55.869999 | 9183.1846 | 9267.547 | 8185.369 | -84.36256 | 405.4196 | 531.1423 | 145.6164
55.880001 | 9269.3145 | 9267.197 | 8184.67 | 2.117209 | 406.253 | 530.5433 | 145.7306
55.889999 | 9228.9316 | 9266.868 | 8183.972 | -37.9369 | 407.0902 | 529.9556 | 145.8505
55.900002 | 9085.6309 | 9266.561 | 8183.274 | -180.9298 | 407.9325 | 529.3784 | 145.9761
55.91 | 9017.5547 | 9266.274 | 8182.576 | -248.7194 | 408.7789 | 528.8124 | 146.1073
55.919998 | 9041.8271 | 9266.008 | 8181.878 | -224.1813 | 409.6295 | 528.2572 | 146.2442
55.93 | 9121.5625 | 9265.764 | 8181.179 | -144.2011 | 410.4852 | 527.7125 | 146.3868
55.939999 | 9223.0967 | 9265.54 | 8180.481 | -42.44304 | 411.3448 | 527.1787 | 146.5351
55.950001 | 9244.6816 | 9265.337 | 8179.783 | -20.6553 | 412.2096 | 526.6553 | 146.689
55.959999 | 9089.1641 | 9265.155 | 8179.085 | -175.9908 | 413.0784 | 526.1427 | 146.8487
55.970001 | 9215.457 | 9264.994 | 8178.387 | -49.53682 | 413.9524 | 525.6404 | 147.0142
55.98 | 9357.2598 | 9264.854 | 8177.689 | 92.40613 | 414.8308 | 525.1486 | 147.1853
55.990002 | 9292.6543 | 9264.734 | 8176.991 | 27.92013 | 415.7138 | 524.6672 | 147.3622
56 | 9303.4688 | 9264.636 | 8176.293 | 38.83307 | 416.6015 | 524.1962 | 147.5448
56.009998 | 9647.6387 | 9264.558 | 8175.596 | 383.0808 | 417.4936 | 523.7355 | 147.7333
56.02 | 9726.3184 | 9264.501 | 8174.898 | 461.8173 | 418.3911 | 523.285 | 147.9274
56.029999 | 9331.8066 | 9264.465 | 8174.2 | 67.34179 | 419.2927 | 522.8448 | 148.1274
56.040001 | 9054.9424 | 9264.45 | 8173.502 | -209.5071 | 420.1998 | 522.4145 | 148.3332
56.049999 | 9247.7695 | 9264.455 | 8172.804 | -16.68537 | 421.1111 | 521.9946 | 148.5448
56.060001 | 9307.791 | 9264.481 | 8172.107 | 43.30984 | 422.0278 | 521.5845 | 148.7622
56.07 | 9248.1816 | 9264.528 | 8171.409 | -16.34662 | 422.9492 | 521.1845 | 148.9854
56.080002 | 9226.5732 | 9264.596 | 8170.711 | -38.0226 | 423.8755 | 520.7945 | 149.2145
56.09 | 9081.6201 | 9264.684 | 8170.014 | -183.0642 | 424.8067 | 520.4143 | 149.4493
56.099998 | 8809.1416 | 9264.793 | 8169.317 | -455.6518 | 425.7426 | 520.0441 | 149.6901
56.110001 | 8929.0615 | 9264.923 | 8168.619 | -335.8619 | 426.6842 | 519.6836 | 149.9367
56.119999 | 9391.1621 | 9265.074 | 8167.922 | 126.0882 | 427.6301 | 519.333 | 150.1892
56.130001 | 9349.8174 | 9265.245 | 8167.224 | 84.57196 | 428.5818 | 518.9921 | 150.4476
56.139999 | 8993.167 | 9265.437 | 8166.527 | -272.2704 | 429.5379 | 518.6609 | 150.7118
56.150002 | 9132.7051 | 9265.65 | 8165.829 | -132.9452 | 430.4998 | 518.3393 | 150.982
56.16 | 9435.21 | 9265.884 | 8165.132 | 169.326 | 431.4665 | 518.0274 | 151.258
56.169998 | 9372.8643 | 9266.138 | 8164.435 | 106.7263 | 432.4381 | 517.7251 | 151.54
56.18 | 9149.915 | 9266.413 | 8163.737 | -116.4982 | 433.4156 | 517.4323 | 151.8278
56.189999 | 9216.832 | 9266.709 | 8163.04 | -49.87671 | 434.3977 | 517.1491 | 152.1216
56.200001 | 9321.6475 | 9267.025 | 8162.343 | 54.62216 | 435.3858 | 516.8753 | 152.4214
56.209999 | 9120.084 | 9267.362 | 8161.646 | -147.2783 | 436.3785 | 516.611 | 152.727
56.220001 | 8975 | 9267.72 | 8160.949 | -292.7203 | 437.3772 | 516.356 | 153.0386
56.23 | 9021.5186 | 9268.099 | 8160.251 | -246.5803 | 438.381 | 516.1104 | 153.356
56.240002 | 9124.8564 | 9268.498 | 8159.554 | -143.6419 | 439.3903 | 515.8742 | 153.6795
56.25 | 9135.2178 | 9268.918 | 8158.857 | -133.7005 | 440.405 | 515.6473 | 154.0088
56.259998 | 9118.0469 | 9269.359 | 8158.16 | -151.312 | 441.4248 | 515.4297 | 154.3441
56.27 | 9223.0234 | 9269.821 | 8157.463 | -46.79715 | 442.4508 | 515.2213 | 154.6853
56.279999 | 9184.2227 | 9270.303 | 8156.766 | -86.0799 | 443.4817 | 515.0223 | 155.0324
56.290001 | 8970.6357 | 9270.806 | 8156.069 | -300.1701 | 444.5189 | 514.8323 | 155.3854
56.299999 | 9023.3223 | 9271.329 | 8155.372 | -248.007 | 445.5611 | 514.6516 | 155.7444
56.310001 | 9118.3105 | 9271.874 | 8154.675 | -153.5633 | 446.6095 | 514.4799 | 156.1092
56.32 | 8811.4375 | 9272.439 | 8153.978 | -461.0015 | 447.6634 | 514.3173 | 156.4799
56.330002 | 8870.0674 | 9273.025 | 8153.281 | -402.9574 | 448.723 | 514.1639 | 156.8566
56.34 | 9254.2637 | 9273.631 | 8152.585 | -19.36769 | 449.7883 | 514.0195 | 157.239
56.349998 | 9207.0303 | 9274.258 | 8151.888 | -67.22815 | 450.8592 | 513.8842 | 157.6273
56.360001 | 9070.8232 | 9274.907 | 8151.191 | -204.0835 | 451.9365 | 513.7579 | 158.0214
56.369999 | 9135.1279 | 9275.575 | 8150.494 | -140.4472 | 453.0191 | 513.6405 | 158.4214
56.380001 | 9193.5752 | 9276.265 | 8149.797 | -82.68958 | 454.1083 | 513.5322 | 158.8271
56.389999 | 9375.0176 | 9276.975 | 8149.101 | 98.04299 | 455.2026 | 513.4328 | 159.2386
56.400002 | 9537.2764 | 9277.706 | 8148.404 | 259.5707 | 456.3038 | 513.3423 | 159.656
56.41 | 9390.3164 | 9278.457 | 8147.707 | 111.8592 | 457.4106 | 513.2607 | 160.0789
56.419998 | 9209.2578 | 9279.229 | 8147.01 | -69.97124 | 458.5231 | 513.188 | 160.5075
56.43 | 9403.1455 | 9280.022 | 8146.313 | 123.1234 | 459.6425 | 513.1242 | 160.9419
56.439999 | 9404.2139 | 9280.835 | 8145.617 | 123.3787 | 460.7672 | 513.0692 | 161.3818
56.450001 | 9386.21 | 9281.67 | 8144.92 | 104.5404 | 461.899 | 513.0231 | 161.8274
56.459999 | 9209.5986 | 9282.524 | 8144.223 | -72.92542 | 463.0362 | 512.9858 | 162.2785
56.470001 | 9371.5938 | 9283.4 | 8143.527 | 88.19427 | 464.1804 | 512.9573 | 162.7351
56.48 | 9416.3799 | 9284.295 | 8142.83 | 132.0845 | 465.3306 | 512.9375 | 163.1972
56.490002 | 9320.9902 | 9285.212 | 8142.133 | 35.77829 | 466.4871 | 512.9267 | 163.6648
56.5 | 9336.1709 | 9286.149 | 8141.437 | 50.02209 | 467.65 | 512.9244 | 164.1376
56.509998 | 9394.7451 | 9287.106 | 8140.74 | 107.6391 | 468.8189 | 512.931 | 164.6157
56.52 | 9240.1895 | 9288.084 | 8140.044 | -47.89474 | 469.9952 | 512.9462 | 165.0992
56.529999 | 9200.7393 | 9289.082 | 8139.347 | -88.34303 | 471.1771 | 512.9703 | 165.5878
56.540001 | 9407.042 | 9290.102 | 8138.65 | 116.9404 | 472.3664 | 513.0031 | 166.0817
56.549999 | 9547.9434 | 9291.14 | 8137.954 | 256.8029 | 473.5615 | 513.0444 | 166.5805
56.560001 | 9666.0947 | 9292.2 | 8137.257 | 373.8943 | 474.7641 | 513.0946 | 167.0845
56.57 | 9609.0361 | 9293.28 | 8136.561 | 315.7557 | 475.973 | 513.1533 | 167.5933
56.580002 | 9455.7793 | 9294.381 | 8135.864 | 161.3986 | 477.1886 | 513.2209 | 168.1071
56.59 | 9179.9297 | 9295.501 | 8135.168 | -115.5714 | 478.411 | 513.2969 | 168.6255
56.599998 | 9270.2617 | 9296.641 | 8134.471 | -26.37973 | 479.6397 | 513.3817 | 169.1487
56.610001 | 9565.0488 | 9297.803 | 8133.775 | 267.2461 | 480.8763 | 513.4751 | 169.6767
56.619999 | 9565.4561 | 9298.983 | 8133.078 | 266.4728 | 482.1189 | 513.5771 | 170.2091
56.630001 | 9642.4854 | 9300.185 | 8132.382 | 342.3007 | 483.3693 | 513.6879 | 170.746
56.639999 | 9670.4854 | 9301.405 | 8131.685 | 369.08 | 484.6258 | 513.8072 | 171.2872
56.650002 | 9669.7979 | 9302.647 | 8130.988 | 367.151 | 485.8903 | 513.9353 | 171.8328
56.66 | 9660.8008 | 9303.908 | 8130.292 | 356.893 | 487.1615 | 514.0718 | 172.3825
56.669998 | 9741.3896 | 9305.188 | 8129.596 | 436.2014 | 488.4394 | 514.2169 | 172.9362
56.68 | 9454.7754 | 9306.489 | 8128.899 | 148.2862 | 489.7253 | 514.3708 | 173.494
56.689999 | 9417.0127 | 9307.809 | 8128.203 | 109.2036 | 491.0177 | 514.5332 | 174.0556
56.700001 | 9550.2842 | 9309.15 | 8127.506 | 241.1346 | 492.3182 | 514.7043 | 174.621
56.709999 | 9567.415 | 9310.509 | 8126.81 | 256.9063 | 493.6252 | 514.8839 | 175.1899
56.720001 | 9379.9561 | 9311.888 | 8126.113 | 68.06783 | 494.9404 | 515.0723 | 175.7625
56.73 | 9268.7871 | 9313.287 | 8125.417 | -44.49976 | 496.2627 | 515.2691 | 176.3384
56.740002 | 9312.5098 | 9314.705 | 8124.72 | -2.195305 | 497.5926 | 515.4748 | 176.9177
56.75 | 9389.5576 | 9316.142 | 8124.024 | 73.41527 | 498.9299 | 515.6888 | 177.5
56.759998 | 9489.5732 | 9317.598 | 8123.327 | 171.9747 | 500.2744 | 515.9115 | 178.0853
56.77 | 9425.2188 | 9319.075 | 8122.631 | 106.1441 | 501.6275 | 516.1429 | 178.6737
56.779999 | 9194.1904 | 9320.569 | 8121.934 | -126.3788 | 502.9874 | 516.3829 | 179.2648
56.790001 | 9106.8047 | 9322.084 | 8121.238 | -215.2788 | 504.3559 | 516.6316 | 179.8585
56.799999 | 9320.4199 | 9323.616 | 8120.541 | -3.19607 | 505.7313 | 516.8888 | 180.4547
56.810001 | 9465.3066 | 9325.168 | 8119.845 | 140.1384 | 507.1156 | 517.1548 | 181.0533
56.82 | 9483.7871 | 9326.739 | 8119.148 | 157.0483 | 508.5073 | 517.4294 | 181.6541
56.830002 | 9477.3203 | 9328.328 | 8118.451 | 148.9922 | 509.907 | 517.7128 | 182.257
56.84 | 9602.1553 | 9329.936 | 8117.755 | 272.2193 | 511.3147 | 518.0045 | 182.8617
56.849998 | 9591.667 | 9331.562 | 8117.059 | 260.1051 | 512.7301 | 518.305 | 183.4683
56.860001 | 9579.3418 | 9333.207 | 8116.362 | 246.1345 | 514.1545 | 518.6143 | 184.0766
56.869999 | 9515.249 | 9334.87 | 8115.665 | 180.3787 | 515.5863 | 518.9322 | 184.6864
56.880001 | 9512.3584 | 9336.552 | 8114.969 | 175.806 | 517.0272 | 519.2589 | 185.2976
56.889999 | 9553.5205 | 9338.252 | 8114.272 | 215.2687 | 518.4755 | 519.5941 | 185.9099
56.900002 | 9441.1934 | 9339.97 | 8113.576 | 101.223 | 519.9331 | 519.9384 | 186.5234
56.91 | 9559.8838 | 9341.707 | 8112.879 | 218.1773 | 521.3987 | 520.291 | 187.1377
56.919998 | 9609.0957 | 9343.46 | 8112.183 | 265.6355 | 522.8724 | 520.6525 | 187.7527
56.93 | 9481.9385 | 9345.233 | 8111.486 | 136.7057 | 524.3555 | 521.0229 | 188.3686
56.939999 | 9642.5537 | 9347.022 | 8110.789 | 295.5314 | 525.8463 | 521.4019 | 188.9848
56.950001 | 9777.5078 | 9348.831 | 8110.093 | 428.6771 | 527.3468 | 521.7898 | 189.6015
56.959999 | 9583.9912 | 9350.656 | 8109.396 | 233.3355 | 528.855 | 522.1864 | 190.2183
56.970001 | 9526.4717 | 9352.5 | 8108.699 | 173.9721 | 530.373 | 522.592 | 190.8353
56.98 | 9475.7197 | 9354.36 | 8108.003 | 121.3593 | 531.8995 | 523.0062 | 191.4521
56.990002 | 9484.8643 | 9356.239 | 8107.306 | 128.6252 | 533.4348 | 523.4296 | 192.0689
57 | 9472.0693 | 9358.135 | 8106.609 | 113.9343 | 534.9792 | 523.8613 | 192.6852
57.009998 | 9349.1133 | 9360.048 | 8105.913 | -10.93464 | 536.532 | 524.3022 | 193.301
57.02 | 9407.7246 | 9361.979 | 8105.216 | 45.74514 | 538.0951 | 524.7521 | 193.9164
57.029999 | 9399.6807 | 9363.927 | 8104.519 | 35.75338 | 539.6664 | 525.2107 | 194.531
57.040001 | 9378.1172 | 9365.894 | 8103.822 | 12.22357 | 541.2478 | 525.6786 | 195.1449
57.049999 | 9268.6973 | 9367.876 | 8103.126 | -99.1788 | 542.8376 | 526.1551 | 195.7577
57.060001 | 9598.46 | 9369.877 | 8102.429 | 228.5828 | 544.4379 | 526.6408 | 196.3697
57.07 | 9680.3232 | 9371.895 | 8101.732 | 308.4282 | 546.0471 | 527.1354 | 196.9804
57.080002 | 9457.7637 | 9373.93 | 8101.035 | 83.83354 | 547.6659 | 527.6392 | 197.59
57.09 | 9472.9297 | 9375.982 | 8100.338 | 96.94727 | 549.2942 | 528.1517 | 198.1982
57.099998 | 9715.8564 | 9378.051 | 8099.642 | 337.8051 | 550.9314 | 528.6734 | 198.8048
57.110001 | 9583.2109 | 9380.139 | 8098.945 | 203.0716 | 552.58 | 529.2044 | 199.4103
57.119999 | 9550.0684 | 9382.243 | 8098.248 | 167.8253 | 554.237 | 529.7443 | 200.014
57.130001 | 9547.5918 | 9384.366 | 8097.551 | 163.2263 | 555.905 | 530.2936 | 200.6162
57.139999 | 9372.6523 | 9386.504 | 8096.854 | -13.85177 | 557.5819 | 530.8518 | 201.2164
57.150002 | 9340.998 | 9388.662 | 8096.157 | -47.6637 | 559.27 | 531.4196 | 201.8153
57.16 | 9411.8623 | 9390.836 | 8095.46 | 21.02641 | 560.9676 | 531.9962 | 202.4122
57.169998 | 9483.6836 | 9393.027 | 8094.763 | 90.65658 | 562.6748 | 532.5821 | 203.0071
57.18 | 9563.168 | 9395.237 | 8094.066 | 167.9306 | 564.3934 | 533.1776 | 203.6005
57.189999 | 9494.4014 | 9397.464 | 8093.369 | 96.9375 | 566.1212 | 533.782 | 204.1918
57.200001 | 9316.876 | 9399.71 | 8092.672 | -82.8338 | 567.8607 | 534.3962 | 204.7813
57.209999 | 9226.6055 | 9401.972 | 8091.975 | -175.3667 | 569.6093 | 535.0194 | 205.3687
57.220001 | 9372.5518 | 9404.254 | 8091.277 | -31.70221 | 571.3698 | 535.6523 | 205.9544
57.23 | 9450.9219 | 9406.553 | 8090.58 | 44.36858 | 573.1404 | 536.2944 | 206.5382
57.240002 | 9495.7607 | 9408.871 | 8089.883 | 86.88955 | 574.9217 | 536.9464 | 207.12
57.25 | 9352.9307 | 9411.207 | 8089.186 | -58.27644 | 576.7138 | 537.6074 | 207.7
57.259998 | 9437.3643 | 9413.561 | 8088.489 | 23.80323 | 578.5161 | 538.278 | 208.2781
57.27 | 9600.8721 | 9415.935 | 8087.791 | 184.9368 | 580.3307 | 538.9584 | 208.8547
57.279999 | 9624.5752 | 9418.327 | 8087.094 | 206.2482 | 582.1552 | 539.6483 | 209.4294
57.290001 | 9480.0527 | 9420.739 | 8086.397 | 59.31331 | 583.992 | 540.3481 | 210.0025
57.299999 | 9419.2754 | 9423.17 | 8085.7 | -3.894124 | 585.8388 | 541.0572 | 210.5739
57.310001 | 9619.1514 | 9425.621 | 8085.002 | 193.5307 | 587.6981 | 541.7764 | 211.144
57.32 | 9453.4053 | 9428.091 | 8084.305 | 25.31445 | 589.5684 | 542.5051 | 211.7126
57.330002 | 9501.3994 | 9430.581 | 8083.607 | 70.81833 | 591.45 | 543.244 | 212.2799
57.34 | 9290.6016 | 9433.091 | 8082.91 | -142.4897 | 593.3432 | 543.9922 | 212.846
57.349998 | 9366.0352 | 9435.621 | 8082.212 | -69.58569 | 595.2472 | 544.7504 | 213.4108
57.360001 | 9672.2109 | 9438.173 | 8081.515 | 234.0374 | 597.1648 | 545.5189 | 213.9751
57.369999 | 9779.4873 | 9440.745 | 8080.817 | 338.7422 | 599.0927 | 546.2969 | 214.5382
57.380001 | 9699.0732 | 9443.34 | 8080.12 | 255.7336 | 601.0338 | 547.0854 | 215.1008
57.389999 | 9782.335 | 9445.954 | 8079.422 | 336.3811 | 602.9856 | 547.8835 | 215.6627
57.400002 | 9944.2715 | 9448.592 | 8078.724 | 495.6795 | 604.9509 | 548.6923 | 216.2245
57.41 | 9691.7959 | 9451.251 | 8078.027 | 240.5448 | 606.9278 | 549.5107 | 216.7859
57.419998 | 9567.7158 | 9453.932 | 8077.329 | 113.7841 | 608.9163 | 550.3392 | 217.3471
57.43 | 9613.3037 | 9456.637 | 8076.631 | 156.6667 | 610.9186 | 551.1785 | 217.9089
57.439999 | 9569.2852 | 9459.364 | 8075.933 | 109.9216 | 612.932 | 552.0275 | 218.4707
57.450001 | 9506.9678 | 9462.115 | 8075.235 | 44.85234 | 614.9594 | 552.8874 | 219.0332
57.459999 | 9376.9854 | 9464.889 | 8074.538 | -87.904 | 616.9982 | 553.7572 | 219.5963
57.470001 | 9484.5762 | 9467.689 | 8073.84 | 16.88701 | 619.0511 | 554.6379 | 220.1605
57.48 | 9816.8594 | 9470.513 | 8073.142 | 346.3467 | 621.1163 | 555.5288 | 220.7258
57.490002 | 9748.1875 | 9473.361 | 8072.444 | 274.8262 | 623.1946 | 556.4307 | 221.2924
57.5 | 9591.8359 | 9476.235 | 8071.746 | 115.601 | 625.2859 | 557.3425 | 221.8608
57.509998 | 9636.6377 | 9479.133 | 8071.048 | 157.5044 | 627.3897 | 558.265 | 222.4307
57.52 | 9697.3203 | 9482.06 | 8070.35 | 215.2606 | 629.5082 | 559.1987 | 223.0032
57.529999 | 9759.1426 | 9485.011 | 8069.651 | 274.1318 | 631.6388 | 560.1427 | 223.5777
57.540001 | 9880.8838 | 9487.991 | 8068.953 | 392.8931 | 633.7844 | 561.098 | 224.1551
57.549999 | 9733.582 | 9490.996 | 8068.255 | 242.586 | 635.9422 | 562.0636 | 224.735
57.560001 | 9378.0107 | 9494.031 | 8067.557 | -116.0202 | 638.1152 | 563.0407 | 225.3183
57.57 | 9506.498 | 9497.093 | 8066.858 | 9.404865 | 640.3013 | 564.0285 | 225.9049
57.580002 | 9610.4453 | 9500.184 | 8066.16 | 110.2612 | 642.5015 | 565.0277 | 226.4951
57.59 | 9444.2705 | 9503.304 | 8065.462 | -59.03338 | 644.7157 | 566.0373 | 227.0893
57.599998 | 9475.4824 | 9506.452 | 8064.763 | -30.96959 | 646.9431 | 567.0582 | 227.6873
57.610001 | 9608.249 | 9509.633 | 8064.065 | 98.61616 | 649.1869 | 568.0909 | 228.2904
57.619999 | 9471.8477 | 9512.842 | 8063.366 | -40.99397 | 651.4433 | 569.1343 | 228.8978
57.630001 | 9350.1875 | 9516.084 | 8062.668 | -165.896 | 653.7159 | 570.1896 | 229.5105
57.639999 | 9664.0146 | 9519.355 | 8061.969 | 144.66 | 656.0015 | 571.2557 | 230.1283
57.650002 | 9886.1504 | 9522.66 | 8061.27 | 363.4905 | 658.3036 | 572.3342 | 230.7518
57.66 | 9719.4873 | 9525.996 | 8060.572 | 193.4913 | 660.6198 | 573.4234 | 231.3812
57.669998 | 9675 | 9529.364 | 8059.873 | 145.636 | 662.9502 | 574.5242 | 232.0165
57.68 | 9686.0586 | 9532.767 | 8059.174 | 153.2911 | 665.2973 | 575.6373 | 232.6588
57.689999 | 9730.4199 | 9536.203 | 8058.475 | 194.2174 | 667.6582 | 576.7615 | 233.3075
57.700001 | 9711.5908 | 9539.674 | 8057.776 | 171.9168 | 670.0361 | 577.8982 | 233.9634
57.709999 | 9514.5068 | 9543.178 | 8057.077 | -28.67123 | 672.428 | 579.0462 | 234.6264
57.720001 | 9292.5244 | 9546.719 | 8056.378 | -254.195 | 674.8371 | 580.2068 | 235.2973
57.73 | 9229.3223 | 9550.295 | 8055.679 | -320.9731 | 677.2612 | 581.3789 | 235.976
57.740002 | 9422.4766 | 9553.908 | 8054.98 | -131.4313 | 679.7013 | 582.5637 | 236.6628
57.75 | 9410.709 | 9557.557 | 8054.281 | -146.8478 | 682.1575 | 583.76 | 237.3582
57.759998 | 9496.7373 | 9561.242 | 8053.582 | -64.50434 | 684.6289 | 584.9686 | 238.0621
57.77 | 9640.2285 | 9564.967 | 8052.883 | 75.26172 | 687.1184 | 586.1901 | 238.7757
57.779999 | 9674.7607 | 9568.728 | 8052.183 | 106.033 | 689.6228 | 587.4235 | 239.4981
57.790001 | 9348.2803 | 9572.53 | 8051.484 | -224.2495 | 692.1454 | 588.67 | 240.2305
57.799999 | 9429.2236 | 9576.369 | 8050.785 | -147.1449 | 694.683 | 589.9284 | 240.9725
57.810001 | 9743.3789 | 9580.249 | 8050.085 | 163.1294 | 697.2393 | 591.2001 | 241.725
57.82 | 9732.6113 | 9584.169 | 8049.386 | 148.4418 | 699.8118 | 592.4842 | 242.4879
57.830002 | 10008.7607 | 9588.13 | 8048.686 | 420.6303 | 702.4014 | 593.7816 | 243.2614
57.84 | 9888.5127 | 9592.132 | 8047.986 | 296.3807 | 705.0084 | 595.0911 | 244.0461
57.849998 | 9700.2363 | 9596.174 | 8047.287 | 104.0623 | 707.6316 | 596.4137 | 244.8418
57.860001 | 9812.6924 | 9600.262 | 8046.587 | 212.4307 | 710.275 | 597.7502 | 245.6497
57.869999 | 9927.249 | 9604.389 | 8045.887 | 322.8599 | 712.9339 | 599.0989 | 246.469
57.880001 | 9527.4443 | 9608.562 | 8045.187 | -81.11805 | 715.6127 | 600.4618 | 247.3006
57.889999 | 9425.9844 | 9612.777 | 8044.487 | -186.7923 | 718.3076 | 601.8372 | 248.1444
57.900002 | 9597.6416 | 9617.038 | 8043.787 | -19.39656 | 721.0226 | 603.2271 | 249.0011
57.91 | 9746.7119 | 9621.343 | 8043.087 | 125.3692 | 723.7551 | 604.6296 | 249.8706
57.919998 | 9780.3438 | 9625.691 | 8042.387 | 154.6525 | 726.5053 | 606.0457 | 250.7529
57.93 | 9885.042 | 9630.089 | 8041.687 | 254.9534 | 729.2759 | 607.4762 | 251.6493
57.939999 | 10019.3975 | 9634.529 | 8040.987 | 384.868 | 732.0637 | 608.9198 | 252.5588
57.950001 | 9792.8887 | 9639.02 | 8040.287 | 153.8689 | 734.8723 | 610.3781 | 253.4827
57.959999 | 9573.4375 | 9643.555 | 8039.587 | -70.11715 | 737.6982 | 611.8496 | 254.4203
57.970001 | 9521.9717 | 9648.14 | 8038.886 | -126.1685 | 740.5455 | 613.3361 | 255.3727
57.98 | 9557.1699 | 9652.773 | 8038.186 | -95.60274 | 743.4113 | 614.8362 | 256.3395
57.990002 | 9687.6719 | 9657.454 | 8037.485 | 30.21761 | 746.2968 | 616.3513 | 257.3212
58 | 9879.459 | 9662.185 | 8036.785 | 217.2743 | 749.2022 | 617.8798 | 258.318
58.009998 | 9927.6367 | 9666.964 | 8036.084 | 260.673 | 752.1268 | 619.423 | 259.3298
58.02 | 9951.7646 | 9671.796 | 8035.383 | 279.9685 | 755.0734 | 620.9815 | 260.358
58.029999 | 10057.3955 | 9676.677 | 8034.683 | 380.7189 | 758.0386 | 622.5542 | 261.4013
58.040001 | 10055.6104 | 9681.611 | 8033.982 | 373.999 | 761.0263 | 624.1423 | 262.461
58.049999 | 9770.502 | 9686.595 | 8033.281 | 83.90702 | 764.0328 | 625.7447 | 263.5366
58.060001 | 9815.0107 | 9691.634 | 8032.58 | 123.3767 | 767.0622 | 627.3629 | 264.6291
58.07 | 9803.75 | 9696.724 | 8031.879 | 107.0256 | 770.1119 | 628.9957 | 265.7379
58.080002 | 9811.8613 | 9701.869 | 8031.178 | 109.9927 | 773.1828 | 630.6445 | 266.8636
58.09 | 9673.4258 | 9707.066 | 8030.477 | -33.64037 | 776.2753 | 632.3077 | 268.0065
58.099998 | 9573.4873 | 9712.317 | 8029.776 | -138.8295 | 779.3884 | 633.9866 | 269.1661
58.110001 | 9480.6387 | 9717.626 | 8029.074 | -236.9871 | 782.5256 | 635.682 | 270.3441
58.119999 | 9670.4375 | 9722.987 | 8028.373 | -52.54949 | 785.6828 | 637.3921 | 271.5391
58.130001 | 9868.915 | 9728.407 | 8027.671 | 140.5076 | 788.8645 | 639.1191 | 272.7524
58.139999 | 9722.4043 | 9733.881 | 8026.97 | -11.47663 | 792.0663 | 640.8612 | 273.9833
58.150002 | 9743.6982 | 9739.415 | 8026.268 | 4.283054 | 795.2933 | 642.6207 | 275.2328
58.16 | 10262.6787 | 9745.005 | 8025.567 | 517.6742 | 798.5419 | 644.3952 | 276.5006
58.169998 | 10350.1875 | 9750.65 | 8024.865 | 599.537 | 801.8127 | 646.1861 | 277.7864
58.18 | 10049.2002 | 9756.359 | 8024.163 | 292.8416 | 805.1088 | 647.9943 | 279.092
58.189999 | 9957.7412 | 9762.122 | 8023.462 | 195.6188 | 808.4265 | 649.8184 | 280.4158
58.200001 | 9965.4121 | 9767.949 | 8022.76 | 197.463 | 811.7701 | 651.6602 | 281.7592
58.209999 | 9800.5938 | 9773.832 | 8022.058 | 26.76151 | 815.1354 | 653.5178 | 283.1213
58.220001 | 9899.2217 | 9779.78 | 8021.356 | 119.442 | 818.5272 | 655.3935 | 284.5033
58.23 | 9920.2207 | 9785.786 | 8020.654 | 134.4345 | 821.9423 | 657.2858 | 285.9046
58.240002 | 9794.002 | 9791.855 | 8019.951 | 2.146956 | 825.3821 | 659.1961 | 287.3256
58.25 | 9885.1758 | 9797.985 | 8019.249 | 87.19088 | 828.8466 | 661.1227 | 288.7664
58.259998 | 9976.9141 | 9804.176 | 8018.547 | 172.738 | 832.3352 | 663.0671 | 290.2268
58.27 | 10153.623 | 9810.434 | 8017.844 | 343.1888 | 835.8514 | 665.0299 | 291.7083
58.279999 | 10275.9688 | 9816.752 | 8017.142 | 459.2165 | 839.3909 | 667.01 | 293.2093
58.290001 | 10417.1309 | 9823.138 | 8016.439 | 593.9927 | 842.9585 | 669.009 | 294.7313
58.299999 | 10301.2744 | 9829.585 | 8015.737 | 471.6895 | 846.5498 | 671.0251 | 296.2731
58.310001 | 10205.8125 | 9836.101 | 8015.034 | 369.7117 | 850.1699 | 673.0607 | 297.8361
58.32 | 10240.2686 | 9842.68 | 8014.331 | 397.5884 | 853.8153 | 675.1139 | 299.4196
58.330002 | 10157.4297 | 9849.326 | 8013.628 | 308.1034 | 857.4874 | 677.1867 | 301.0239
58.34 | 9812.7256 | 9856.038 | 8012.926 | -43.31265 | 861.1866 | 679.277 | 302.6491
58.349998 | 10056.0352 | 9862.816 | 8012.223 | 193.2195 | 864.9117 | 681.3865 | 304.2947
58.360001 | 10200.791 | 9869.665 | 8011.519 | 331.1257 | 868.6671 | 683.5161 | 305.9627
58.369999 | 10093.2451 | 9876.579 | 8010.816 | 216.6664 | 872.4476 | 685.6638 | 307.6509
58.380001 | 10246.7832 | 9883.565 | 8010.113 | 363.2183 | 876.2588 | 687.8321 | 309.3609
58.389999 | 10109.3008 | 9890.616 | 8009.41 | 218.6845 | 880.0958 | 690.019 | 311.0917
58.400002 | 10130.2793 | 9897.742 | 8008.706 | 232.5376 | 883.9639 | 692.2271 | 312.8443
58.41 | 10296.2852 | 9904.934 | 8008.003 | 391.3508 | 887.8597 | 694.4536 | 314.6181
58.419998 | 10040.9658 | 9912.196 | 8007.3 | 128.7698 | 891.7833 | 696.7004 | 316.4128
58.43 | 9904.5674 | 9919.533 | 8006.596 | -14.96584 | 895.7389 | 698.9684 | 318.2301
58.439999 | 10307.7705 | 9926.938 | 8005.892 | 380.8326 | 899.7216 | 701.256 | 320.0681
58.450001 | 10551.2695 | 9934.419 | 8005.188 | 616.8507 | 903.7371 | 703.5654 | 321.9281
58.459999 | 10378.96 | 9941.968 | 8004.484 | 436.9922 | 907.78 | 705.8943 | 323.809
58.470001 | 10090.9912 | 9949.594 | 8003.78 | 141.3967 | 911.8564 | 708.2456 | 325.7121
58.48 | 10058.0117 | 9957.292 | 8003.076 | 100.7196 | 915.9622 | 710.6172 | 327.6363
58.490002 | 10353.4307 | 9965.065 | 8002.372 | 388.3661 | 920.0992 | 713.0112 | 329.582
58.5 | 10395.1729 | 9972.91 | 8001.668 | 422.2627 | 924.2677 | 715.4253 | 331.5491
58.509998 | 10288.2197 | 9980.829 | 8000.964 | 307.3908 | 928.4666 | 717.8615 | 333.5369
58.52 | 10282.9248 | 9988.828 | 8000.259 | 294.097 | 932.7003 | 720.3206 | 335.5474
58.529999 | 10307.4238 | 9996.898 | 7999.555 | 310.5259 | 936.9636 | 722.8011 | 337.5781
58.540001 | 10473.9609 | 10005.05 | 7998.85 | 468.9121 | 941.2627 | 725.3051 | 339.6307
58.549999 | 10455.251 | 10013.27 | 7998.146 | 441.9796 | 945.5917 | 727.8303 | 341.7035
58.560001 | 10320.6143 | 10021.58 | 7997.441 | 299.0384 | 949.9571 | 730.3797 | 343.7981
58.57 | 10172.0342 | 10029.96 | 7996.736 | 142.0789 | 954.3548 | 732.9513 | 345.913
58.580002 | 10102.6621 | 10038.41 | 7996.031 | 64.24862 | 958.7865 | 735.5471 | 348.0486
58.59 | 10241.6641 | 10046.95 | 7995.326 | 194.7158 | 963.2524 | 738.1648 | 350.2047
58.599998 | 10377.5586 | 10055.56 | 7994.622 | 321.9985 | 967.7517 | 740.8065 | 352.3804
58.610001 | 10194.4004 | 10064.26 | 7993.916 | 130.1442 | 972.2889 | 743.4734 | 354.5778
58.619999 | 10319.3418 | 10073.03 | 7993.211 | 246.3154 | 976.8585 | 746.1629 | 356.7939
58.630001 | 10405.9365 | 10081.88 | 7992.506 | 324.0552 | 981.4669 | 748.8783 | 359.0305
58.639999 | 10421.5361 | 10090.81 | 7991.8 | 330.7248 | 986.1083 | 751.6169 | 361.2857
58.650002 | 10498.8896 | 10099.83 | 7991.095 | 399.0622 | 990.7895 | 754.3823 | 363.561
58.66 | 10489.165 | 10108.92 | 7990.389 | 380.2446 | 995.5058 | 757.1707 | 365.8547
58.669998 | 10345.2412 | 10118.09 | 7989.684 | 227.149 | 1000.258 | 759.9847 | 368.1663
58.68 | 10376.251 | 10127.35 | 7988.978 | 248.8998 | 1005.05 | 762.8254 | 370.4978
58.689999 | 10258.3857 | 10136.69 | 7988.272 | 121.6992 | 1009.878 | 765.6908 | 372.8461
58.700001 | 10285.3857 | 10146.11 | 7987.566 | 139.2768 | 1014.747 | 768.5836 | 375.2127
58.709999 | 10448.8701 | 10155.61 | 7986.86 | 293.2621 | 1019.651 | 771.5012 | 377.5957
58.720001 | 10297.458 | 10165.2 | 7986.154 | 132.2629 | 1024.598 | 774.447 | 379.9964
58.73 | 10059.8887 | 10174.86 | 7985.448 | -114.9731 | 1029.583 | 777.4186 | 382.413
58.740002 | 10359.749 | 10184.61 | 7984.741 | 175.1364 | 1034.607 | 780.4186 | 384.8456
58.75 | 10577.3506 | 10194.44 | 7984.035 | 382.906 | 1039.672 | 783.4441 | 387.2936
58.759998 | 10461.3203 | 10204.36 | 7983.328 | 256.9626 | 1044.776 | 786.4976 | 389.7557
58.77 | 10103.1494 | 10214.36 | 7982.622 | -111.211 | 1049.925 | 789.5803 | 392.2339
58.779999 | 10128.3311 | 10224.44 | 7981.915 | -96.10982 | 1055.111 | 792.69 | 394.7248
58.790001 | 10516.3438 | 10234.61 | 7981.208 | 281.7329 | 1060.343 | 795.8298 | 397.2298
58.799999 | 10639.916 | 10244.86 | 7980.501 | 395.0573 | 1065.614 | 798.9966 | 399.7466
58.810001 | 10712.7031 | 10255.2 | 7979.794 | 457.5067 | 1070.931 | 802.1943 | 402.2764
58.82 | 10325.8086 | 10265.62 | 7979.087 | 60.19344 | 1076.29 | 805.4204 | 404.8171
58.830002 | 10225.4316 | 10276.12 | 7978.38 | -50.68739 | 1081.693 | 808.6773 | 407.3687
58.84 | 10368.5693 | 10286.71 | 7977.673 | 81.86409 | 1087.14 | 811.9624 | 409.9301
58.849998 | 10757.5361 | 10297.37 | 7976.966 | 460.1629 | 1092.629 | 815.2781 | 412.5001
58.860001 | 10530.5127 | 10308.13 | 7976.258 | 222.3803 | 1098.168 | 818.6262 | 415.0804
58.869999 | 10568.9707 | 10318.97 | 7975.551 | 250.0016 | 1103.748 | 822.0033 | 417.667
58.880001 | 10439.3008 | 10329.9 | 7974.843 | 109.4046 | 1109.378 | 825.4136 | 420.2614
58.889999 | 10179.7705 | 10340.9 | 7974.135 | -161.1306 | 1115.051 | 828.8537 | 422.861
58.900002 | 10531.9004 | 10352 | 7973.427 | 179.9031 | 1120.775 | 832.3284 | 425.4667
58.91 | 10697.8428 | 10363.17 | 7972.719 | 334.6702 | 1126.545 | 835.8327 | 428.0762
58.919998 | 10481.9834 | 10374.43 | 7972.011 | 107.5542 | 1132.36 | 839.3699 | 430.6881
58.93 | 10612.2793 | 10385.78 | 7971.303 | 226.5028 | 1138.228 | 842.9416 | 433.3042
58.939999 | 10769.7617 | 10397.2 | 7970.595 | 372.5605 | 1144.141 | 846.5452 | 435.9204
58.950001 | 10937.127 | 10408.72 | 7969.886 | 528.4113 | 1150.107 | 850.1842 | 438.5378
58.959999 | 11081.8877 | 10420.31 | 7969.178 | 661.5809 | 1156.12 | 853.8554 | 441.1535
58.970001 | 10987.0537 | 10431.99 | 7968.469 | 555.0657 | 1162.187 | 857.5629 | 443.7685
58.98 | 10917.2939 | 10443.75 | 7967.761 | 473.5456 | 1168.304 | 861.3039 | 446.3801
58.990002 | 10574.3037 | 10455.59 | 7967.052 | 118.711 | 1174.472 | 865.0816 | 448.9877
59 | 10513.9424 | 10467.52 | 7966.343 | 46.42466 | 1180.692 | 868.8926 | 451.59
59.009998 | 10504.4062 | 10479.52 | 7965.634 | 24.88374 | 1186.963 | 872.7399 | 454.1853
59.02 | 10696.749 | 10491.62 | 7964.925 | 205.1326 | 1193.292 | 876.6251 | 456.7746
59.029999 | 10635.5342 | 10503.79 | 7964.216 | 131.7489 | 1199.67 | 880.5455 | 459.354
59.040001 | 10864.9062 | 10516.04 | 7963.507 | 348.8636 | 1206.107 | 884.5048 | 461.9242
59.049999 | 10941.124 | 10528.37 | 7962.797 | 412.7502 | 1212.595 | 888.4996 | 464.482
59.060001 | 10664.4365 | 10540.79 | 7962.088 | 123.6432 | 1219.143 | 892.5344 | 467.0283
59.07 | 10653.8799 | 10553.29 | 7961.378 | 100.5906 | 1225.745 | 896.6062 | 469.56
59.080002 | 10672.7842 | 10565.87 | 7960.668 | 106.9169 | 1232.404 | 900.7183 | 472.0767
59.09 | 10802.71 | 10578.52 | 7959.959 | 224.1872 | 1239.12 | 904.8672 | 474.5766
59.099998 | 10874.0557 | 10591.26 | 7959.249 | 282.8001 | 1245.893 | 909.0561 | 477.0576
59.110001 | 10795.2441 | 10604.08 | 7958.539 | 191.1685 | 1252.729 | 913.2872 | 479.5212
59.119999 | 11041.7129 | 10616.97 | 7957.829 | 424.7461 | 1259.619 | 917.5564 | 481.9624
59.130001 | 11225.7627 | 10629.94 | 7957.118 | 595.8184 | 1266.574 | 921.8689 | 484.3826
59.139999 | 11162.7324 | 10642.99 | 7956.408 | 519.7401 | 1273.586 | 926.2204 | 486.7781
59.150002 | 11192.5654 | 10656.13 | 7955.698 | 536.4379 | 1280.663 | 930.6172 | 489.1497
59.16 | 11267.9678 | 10669.33 | 7954.987 | 598.6333 | 1287.8 | 935.0528 | 491.4942
59.169998 | 11295.7197 | 10682.62 | 7954.277 | 613.1035 | 1294.998 | 939.5317 | 493.8101
59.18 | 11162.2988 | 10695.98 | 7953.566 | 466.3156 | 1302.263 | 944.0558 | 496.0983
59.189999 | 11128.1982 | 10709.42 | 7952.855 | 418.7786 | 1309.588 | 948.6217 | 498.3546
59.200001 | 11034.0215 | 10722.94 | 7952.144 | 311.0809 | 1316.983 | 953.2341 | 500.5796
59.209999 | 10987.2891 | 10736.53 | 7951.433 | 250.7592 | 1324.438 | 957.8886 | 502.7701
59.220001 | 11147.0273 | 10750.2 | 7950.721 | 396.8234 | 1331.965 | 962.591 | 504.9264
59.23 | 11246.3223 | 10763.95 | 7950.01 | 482.3727 | 1339.556 | 967.3375 | 507.0458
59.240002 | 11209.8623 | 10777.77 | 7949.299 | 432.089 | 1347.215 | 972.1321 | 509.1276
59.25 | 10965.4873 | 10791.67 | 7948.587 | 173.8173 | 1354.942 | 976.9705 | 511.1699
59.259998 | 11000.165 | 10805.64 | 7947.876 | 194.525 | 1362.736 | 981.8568 | 513.1712
59.27 | 11409.126 | 10819.69 | 7947.164 | 589.4317 | 1370.606 | 986.793 | 515.1319
59.279999 | 11352.458 | 10833.82 | 7946.452 | 518.6419 | 1378.54 | 991.7754 | 517.0484
59.290001 | 11024.2578 | 10848.02 | 7945.74 | 176.2353 | 1386.552 | 996.8092 | 518.9212
59.299999 | 11254.3154 | 10862.3 | 7945.028 | 392.0196 | 1394.631 | 1001.89 | 520.7473
59.310001 | 11365.3604 | 10876.65 | 7944.316 | 488.7063 | 1402.788 | 1007.023 | 522.5273
59.32 | 10869.0576 | 10891.08 | 7943.603 | -22.02627 | 1411.017 | 1012.205 | 524.2585
59.330002 | 10737.5176 | 10905.59 | 7942.891 | -168.0748 | 1419.321 | 1017.44 | 525.9406
59.34 | 11118.0713 | 10920.17 | 7942.178 | 197.8968 | 1427.7 | 1022.724 | 527.572
59.349998 | 11322.6006 | 10934.83 | 7941.466 | 387.7696 | 1436.153 | 1028.061 | 529.1514
59.360001 | 11304.7305 | 10949.57 | 7940.753 | 355.1562 | 1444.689 | 1033.453 | 530.6792
59.369999 | 11380.7832 | 10964.39 | 7940.04 | 416.3972 | 1453.298 | 1038.895 | 532.1524
59.380001 | 11374.0264 | 10979.29 | 7939.327 | 394.7404 | 1461.992 | 1044.395 | 533.5719
59.389999 | 11609.8838 | 10994.26 | 7938.614 | 615.6284 | 1470.76 | 1049.947 | 534.935
59.400002 | 11445.8652 | 11009.32 | 7937.9 | 436.5496 | 1479.615 | 1055.558 | 536.2426
59.41 | 11454.1426 | 11024.45 | 7937.187 | 429.6938 | 1488.549 | 1061.22 | 537.4925
59.419998 | 11506.5039 | 11039.66 | 7936.474 | 466.8433 | 1497.562 | 1066.94 | 538.6842
59.43 | 11624.8438 | 11054.96 | 7935.76 | 569.8802 | 1506.666 | 1072.719 | 539.8182
59.439999 | 11464.5986 | 11070.34 | 7935.046 | 394.2573 | 1515.848 | 1078.554 | 540.8923
59.450001 | 11610.4941 | 11085.81 | 7934.333 | 524.6814 | 1525.122 | 1084.451 | 541.9073
59.459999 | 11425.1445 | 11101.36 | 7933.619 | 323.7851 | 1534.477 | 1090.403 | 542.8612
59.470001 | 11320.7227 | 11117 | 7932.904 | 203.7196 | 1543.925 | 1096.418 | 543.7552
59.48 | 11441.249 | 11132.73 | 7932.19 | 308.5198 | 1553.459 | 1102.492 | 544.5875
59.490002 | 11606.3438 | 11148.55 | 7931.476 | 457.7968 | 1563.083 | 1108.629 | 545.3588
59.5 | 11717.1904 | 11164.45 | 7930.762 | 552.7382 | 1572.798 | 1114.825 | 546.0681
59.509998 | 12082.123 | 11180.45 | 7930.047 | 901.6761 | 1582.6 | 1121.084 | 546.7155
59.52 | 11753.8711 | 11196.55 | 7929.332 | 557.326 | 1592.503 | 1127.408 | 547.3014
59.529999 | 11383.333 | 11212.73 | 7928.618 | 170.6031 | 1602.492 | 1133.795 | 547.825
59.540001 | 11485.5996 | 11229.02 | 7927.903 | 256.5772 | 1612.584 | 1140.249 | 548.287
59.549999 | 11712.2158 | 11245.4 | 7927.188 | 466.812 | 1622.764 | 1146.765 | 548.6866
59.560001 | 11407.0264 | 11261.9 | 7926.472 | 145.1288 | 1633.049 | 1153.351 | 549.025
59.57 | 11403.7236 | 11278.49 | 7925.757 | 125.2345 | 1643.429 | 1160.002 | 549.3016
59.580002 | 11789.958 | 11295.19 | 7925.042 | 494.7688 | 1653.908 | 1166.723 | 549.5173
59.59 | 11941.0137 | 11311.99 | 7924.326 | 629.0203 | 1664.487 | 1173.508 | 549.6718
59.599998 | 11748.9551 | 11328.91 | 7923.611 | 420.0499 | 1675.165 | 1180.364 | 549.7662
59.610001 | 11680.0166 | 11345.94 | 7922.895 | 334.0761 | 1685.952 | 1187.293 | 549.8007
59.619999 | 11810.0732 | 11363.08 | 7922.179 | 446.9928 | 1696.837 | 1194.289 | 549.7756
59.630001 | 11883.8916 | 11380.35 | 7921.463 | 503.5421 | 1707.834 | 1201.36 | 549.6921
59.639999 | 12066.8389 | 11397.73 | 7920.747 | 669.1107 | 1718.931 | 1208.5 | 549.5503
59.650002 | 12277.0791 | 11415.24 | 7920.031 | 861.8353 | 1730.142 | 1215.719 | 549.3515
59.66 | 12341.707 | 11432.88 | 7919.314 | 908.8307 | 1741.459 | 1223.007 | 549.0959
59.669998 | 11915.2559 | 11450.63 | 7918.598 | 464.6221 | 1752.881 | 1230.37 | 548.7849
59.68 | 11664.251 | 11468.54 | 7917.881 | 195.7134 | 1764.426 | 1237.812 | 548.4188
59.689999 | 11911.3945 | 11486.56 | 7917.165 | 424.8298 | 1776.073 | 1245.328 | 547.9992
59.700001 | 11775.7832 | 11504.74 | 7916.447 | 271.0407 | 1787.843 | 1252.925 | 547.527
59.709999 | 11872.8672 | 11523.05 | 7915.731 | 349.8176 | 1799.72 | 1260.596 | 547.0027
59.720001 | 11491.667 | 11541.52 | 7915.013 | -49.84815 | 1811.723 | 1268.351 | 546.4282
59.73 | 11649.4521 | 11560.12 | 7914.296 | 89.33007 | 1823.839 | 1276.183 | 545.804
59.740002 | 12187.8604 | 11578.88 | 7913.579 | 608.9756 | 1836.076 | 1284.099 | 545.1318
59.75 | 12196.8896 | 11597.8 | 7912.861 | 599.091 | 1848.433 | 1292.092 | 544.4123
59.759998 | 11991.1768 | 11616.87 | 7912.144 | 374.308 | 1860.908 | 1300.17 | 543.6476
59.77 | 12297.9131 | 11636.11 | 7911.426 | 661.8003 | 1873.516 | 1308.334 | 542.8377
59.779999 | 12445.833 | 11655.51 | 7910.708 | 790.3205 | 1886.24 | 1316.58 | 541.9852
59.790001 | 12218.2754 | 11675.1 | 7909.99 | 543.1797 | 1899.1 | 1324.915 | 541.0911
59.799999 | 12244.7754 | 11694.84 | 7909.272 | 549.9358 | 1912.079 | 1333.332 | 540.1564
59.810001 | 12523.1436 | 11714.78 | 7908.553 | 808.3685 | 1925.197 | 1341.842 | 539.1829
59.82 | 12346.3154 | 11734.89 | 7907.835 | 611.4298 | 1938.441 | 1350.437 | 538.1718
59.830002 | 12337.375 | 11755.19 | 7907.116 | 582.1891 | 1951.819 | 1359.126 | 537.125
59.84 | 12005.5156 | 11775.67 | 7906.398 | 229.8453 | 1965.33 | 1367.899 | 536.0433
59.849998 | 11848.1982 | 11796.35 | 7905.679 | 51.85172 | 1978.973 | 1376.765 | 534.9292
59.860001 | 12180.0986 | 11817.23 | 7904.96 | 362.8649 | 1992.763 | 1385.728 | 533.7829
59.869999 | 12430.8721 | 11838.31 | 7904.241 | 592.5633 | 2006.682 | 1394.779 | 532.6069
59.880001 | 12281.4189 | 11859.61 | 7903.522 | 421.8135 | 2020.751 | 1403.93 | 531.4023
59.889999 | 12387.7461 | 11881.1 | 7902.803 | 506.648 | 2034.953 | 1413.171 | 530.1708
59.900002 | 12781.9238 | 11902.82 | 7902.083 | 879.1015 | 2049.309 | 1422.516 | 528.9138
59.91 | 12711.5234 | 11924.75 | 7901.364 | 786.7698 | 2063.805 | 1431.952 | 527.6327
59.919998 | 12339.8887 | 11946.9 | 7900.644 | 392.9856 | 2078.442 | 1441.487 | 526.33
59.93 | 12410.5488 | 11969.3 | 7899.924 | 441.2516 | 2093.242 | 1451.126 | 525.0053
59.939999 | 12161.3975 | 11991.91 | 7899.204 | 169.4893 | 2108.181 | 1460.862 | 523.662
59.950001 | 12058.333 | 12014.77 | 7898.484 | 43.56285 | 2123.282 | 1470.704 | 522.3007
59.959999 | 12067.7539 | 12037.86 | 7897.764 | 29.89674 | 2138.527 | 1480.644 | 520.9231
59.970001 | 12169.5713 | 12061.21 | 7897.043 | 108.366 | 2153.938 | 1490.693 | 519.5306
59.98 | 12509.6631 | 12084.79 | 7896.323 | 424.8695 | 2169.503 | 1500.844 | 518.1245
59.990002 | 12856.4609 | 12108.64 | 7895.602 | 747.8206 | 2185.226 | 1511.105 | 516.707
60 | 12823.8359 | 12132.74 | 7894.881 | 691.0971 | 2201.112 | 1521.467 | 515.2785
60.009998 | 12766.9033 | 12157.1 | 7894.161 | 609.8069 | 2217.154 | 1531.939 | 513.8418
60.02 | 12862.8604 | 12181.73 | 7893.439 | 681.1256 | 2233.374 | 1542.525 | 512.3964
60.029999 | 12724.8018 | 12206.63 | 7892.718 | 518.1715 | 2249.749 | 1553.218 | 510.9454
60.040001 | 12660.3379 | 12231.82 | 7891.997 | 428.5202 | 2266.304 | 1564.027 | 509.4894
60.049999 | 13109.4219 | 12257.27 | 7891.276 | 852.1539 | 2283.019 | 1574.943 | 508.0299
60.060001 | 12539.1396 | 12283.02 | 7890.554 | 256.1194 | 2299.919 | 1585.98 | 506.5681
60.07 | 12332.9814 | 12309.05 | 7889.832 | 23.92945 | 2316.987 | 1597.128 | 505.1052
60.080002 | 12645.7109 | 12335.38 | 7889.11 | 310.3292 | 2334.232 | 1608.396 | 503.6432
60.09 | 12921.3311 | 12362 | 7888.388 | 559.3289 | 2351.656 | 1619.776 | 502.1822
60.099998 | 12981.5576 | 12388.92 | 7887.666 | 592.6364 | 2369.255 | 1631.275 | 500.7251
60.110001 | 13214.2646 | 12416.16 | 7886.944 | 798.1016 | 2387.048 | 1642.9 | 499.2708
60.119999 | 13133.0732 | 12443.7 | 7886.222 | 689.3753 | 2405.015 | 1654.639 | 497.8222
60.130001 | 13126.1777 | 12471.57 | 7885.499 | 654.6111 | 2423.18 | 1666.507 | 496.3798
60.139999 | 12846.2832 | 12499.74 | 7884.776 | 346.5468 | 2441.523 | 1678.492 | 494.945
60.150002 | 12759.417 | 12528.25 | 7884.053 | 231.1657 | 2460.068 | 1690.611 | 493.5186
60.16 | 13082.1406 | 12557.08 | 7883.331 | 525.0616 | 2478.801 | 1702.846 | 492.1014
60.169998 | 13288.999 | 12586.23 | 7882.608 | 702.7667 | 2497.72 | 1715.209 | 490.6958
60.18 | 13385.5996 | 12615.74 | 7881.884 | 769.8552 | 2516.855 | 1727.705 | 489.3005
60.189999 | 13299.2051 | 12645.58 | 7881.161 | 653.6268 | 2536.174 | 1740.325 | 487.9186
60.200001 | 13191.1318 | 12675.78 | 7880.437 | 515.3554 | 2555.708 | 1753.082 | 486.5499
60.209999 | 13260.7314 | 12706.3 | 7879.714 | 554.4273 | 2575.432 | 1765.963 | 485.1955
60.220001 | 13260.7344 | 12737.21 | 7878.99 | 523.5285 | 2595.376 | 1778.983 | 483.8564
60.23 | 13193.249 | 12768.45 | 7878.266 | 424.7943 | 2615.522 | 1792.133 | 482.533
60.240002 | 13542.5332 | 12800.07 | 7877.542 | 742.4621 | 2635.879 | 1805.423 | 481.2272
60.25 | 13662.2109 | 12832.05 | 7876.818 | 830.1648 | 2656.449 | 1818.841 | 479.9384
60.259998 | 13243.498 | 12864.38 | 7876.093 | 379.1144 | 2677.224 | 1832.398 | 478.6689
60.27 | 13512.5762 | 12897.12 | 7875.369 | 615.4565 | 2698.236 | 1846.098 | 477.4173
60.279999 | 13674.5234 | 12930.21 | 7874.644 | 744.3103 | 2719.45 | 1859.932 | 476.1864
60.290001 | 13587.165 | 12963.71 | 7873.919 | 623.4549 | 2740.902 | 1873.913 | 474.9758
60.299999 | 13434.209 | 12997.57 | 7873.195 | 436.6374 | 2762.562 | 1888.028 | 473.7863
60.310001 | 13607.4951 | 13031.85 | 7872.469 | 575.6488 | 2784.465 | 1902.294 | 472.6186
60.32 | 13515.4658 | 13066.5 | 7871.744 | 448.9628 | 2806.588 | 1916.697 | 471.4729
60.330002 | 13441.0674 | 13101.56 | 7871.019 | 339.5027 | 2828.944 | 1931.252 | 470.3507
60.34 | 13628.9834 | 13137.02 | 7870.293 | 491.9642 | 2851.532 | 1945.943 | 469.2512
60.349998 | 13984.7256 | 13172.87 | 7869.568 | 811.8506 | 2874.348 | 1960.782 | 468.1766
60.360001 | 13941.0186 | 13209.16 | 7868.842 | 731.8559 | 2897.419 | 1975.776 | 467.1254
60.369999 | 13892.2764 | 13245.84 | 7868.116 | 646.4364 | 2920.714 | 1990.91 | 466.0995
60.380001 | 14001.4297 | 13282.96 | 7867.39 | 718.471 | 2944.268 | 2006.202 | 465.0987
60.389999 | 14164.9463 | 13320.48 | 7866.664 | 844.4709 | 2968.051 | 2021.636 | 464.1236
60.400002 | 14142.8867 | 13358.44 | 7865.937 | 784.4428 | 2992.098 | 2037.234 | 463.1744
60.41 | 14074.7715 | 13396.82 | 7865.211 | 677.9522 | 3016.386 | 2052.97 | 462.2513
60.419998 | 14014.3281 | 13435.62 | 7864.485 | 578.7103 | 3040.915 | 2068.862 | 461.3558
60.43 | 13910.0381 | 13474.88 | 7863.758 | 435.1582 | 3065.723 | 2084.913 | 460.4862
60.439999 | 13901.3574 | 13514.55 | 7863.031 | 386.8029 | 3090.766 | 2101.113 | 459.6447
60.450001 | 13889.1904 | 13554.7 | 7862.304 | 334.495 | 3116.086 | 2117.475 | 458.8304
60.459999 | 14054.6787 | 13595.25 | 7861.577 | 459.4242 | 3141.65 | 2133.984 | 458.0436
60.470001 | 13980.0693 | 13636.29 | 7860.849 | 343.7815 | 3167.495 | 2150.659 | 457.2851
60.48 | 13989.8848 | 13677.76 | 7860.122 | 312.1275 | 3193.598 | 2167.484 | 456.5542
60.490002 | 13933.1797 | 13719.69 | 7859.394 | 213.4919 | 3219.968 | 2184.473 | 455.8524
60.5 | 13908.624 | 13762.06 | 7858.666 | 146.56 | 3246.609 | 2201.61 | 455.1782
60.509998 | 14080.0234 | 13804.89 | 7857.939 | 275.134 | 3273.51 | 2218.908 | 454.5334
60.52 | 14138.4258 | 13848.21 | 7857.21 | 290.2179 | 3300.711 | 2236.37 | 453.9163
60.529999 | 14239.9932 | 13891.96 | 7856.482 | 348.0297 | 3328.168 | 2253.985 | 453.3288
60.540001 | 14064.9326 | 13936.21 | 7855.754 | 128.7205 | 3355.922 | 2271.767 | 452.7697
60.549999 | 14156.8213 | 13980.9 | 7855.025 | 175.9194 | 3383.938 | 2289.699 | 452.2394
60.560001 | 14087.8545 | 14026.09 | 7854.296 | 61.76247 | 3412.257 | 2307.8 | 451.738
60.57 | 14498.8799 | 14071.74 | 7853.568 | 427.1402 | 3440.853 | 2326.054 | 451.2651
60.580002 | 14927.4902 | 14117.87 | 7852.839 | 809.6201 | 3469.734 | 2344.475 | 450.8217
60.59 | 14638.2656 | 14164.47 | 7852.11 | 473.799 | 3498.906 | 2363.044 | 450.4063
60.599998 | 14692.7812 | 14211.53 | 7851.381 | 481.2466 | 3528.359 | 2381.775 | 450.0204
60.610001 | 14795.6924 | 14259.11 | 7850.651 | 536.5804 | 3558.125 | 2400.673 | 449.6627
60.619999 | 14609.0107 | 14307.14 | 7849.922 | 301.8702 | 3588.166 | 2419.719 | 449.3336
60.630001 | 14528.7568 | 14355.68 | 7849.192 | 173.0736 | 3618.525 | 2438.934 | 449.033
60.639999 | 14660.6133 | 14404.68 | 7848.462 | 255.9343 | 3649.161 | 2458.296 | 448.7605
60.650002 | 14350.0381 | 14454.2 | 7847.732 | -104.1572 | 3680.118 | 2477.829 | 448.5164
60.66 | 14606.2256 | 14504.17 | 7847.002 | 102.0544 | 3711.367 | 2497.503 | 448.2997
60.669998 | 14684.4189 | 14554.62 | 7846.272 | 129.7978 | 3742.903 | 2517.335 | 448.1116
60.68 | 14751.8926 | 14605.59 | 7845.541 | 146.2984 | 3774.775 | 2537.328 | 447.9503
60.689999 | 14758.7324 | 14657.02 | 7844.811 | 101.7111 | 3806.926 | 2557.467 | 447.8171
60.700001 | 14890.3848 | 14708.97 | 7844.08 | 181.4194 | 3839.407 | 2577.768 | 447.7108
60.709999 | 14835.6113 | 14761.36 | 7843.349 | 74.24829 | 3872.175 | 2598.208 | 447.6311
60.720001 | 14741.5059 | 14814.28 | 7842.618 | -72.7733 | 3905.274 | 2618.809 | 447.5782
60.73 | 14687.5146 | 14867.66 | 7841.887 | -180.1458 | 3938.673 | 2639.55 | 447.5512
60.740002 | 15085.3193 | 14921.53 | 7841.155 | 163.7849 | 3972.384 | 2660.445 | 447.5509
60.75 | 15108.1494 | 14975.88 | 7840.424 | 132.2722 | 4006.407 | 2681.471 | 447.5754
60.759998 | 14664.5312 | 15030.69 | 7839.692 | -366.1567 | 4040.727 | 2702.642 | 447.626
60.77 | 14507.8613 | 15086.02 | 7838.96 | -578.1546 | 4075.393 | 2723.961 | 447.7009
60.779999 | 14867.1367 | 15141.79 | 7838.229 | -274.6492 | 4110.346 | 2745.41 | 447.801
60.790001 | 15199.5098 | 15198.06 | 7837.496 | 1.447749 | 4145.636 | 2767.004 | 447.9251
60.799999 | 15242.7217 | 15254.77 | 7836.764 | -12.05221 | 4181.218 | 2788.719 | 448.0728
60.810001 | 15236.5039 | 15311.99 | 7836.032 | -75.48628 | 4217.139 | 2810.576 | 448.244
60.82 | 15006.8604 | 15369.65 | 7835.299 | -362.7894 | 4253.361 | 2832.552 | 448.4376
60.830002 | 14897.8809 | 15427.78 | 7834.566 | -529.8993 | 4289.899 | 2854.66 | 448.6546
60.84 | 14934.2979 | 15486.35 | 7833.834 | -552.0547 | 4326.751 | 2876.875 | 448.8925
60.849998 | 15049.2031 | 15545.36 | 7833.101 | -496.1588 | 4363.898 | 2899.211 | 449.1527
60.860001 | 15461.3594 | 15604.86 | 7832.367 | -143.5054 | 4401.394 | 2921.67 | 449.4337
60.869999 | 15869.3574 | 15664.77 | 7831.634 | 204.5912 | 4439.171 | 2944.226 | 449.7349
60.880001 | 15878.1064 | 15725.14 | 7830.901 | 152.9644 | 4477.285 | 2966.9 | 450.0564
60.889999 | 15427.0479 | 15785.91 | 7830.167 | -358.8614 | 4515.682 | 2989.664 | 450.3968
60.900002 | 15626.2646 | 15847.14 | 7829.433 | -220.8778 | 4554.412 | 3012.541 | 450.7565
60.91 | 15577.7773 | 15908.76 | 7828.699 | -330.9849 | 4593.437 | 3035.492 | 451.1337
60.919998 | 15931.6211 | 15970.78 | 7827.965 | -39.15392 | 4632.746 | 3058.534 | 451.5291
60.93 | 15671.9883 | 16033.24 | 7827.231 | -361.2468 | 4672.396 | 3081.667 | 451.9412
60.939999 | 15937.7656 | 16096.05 | 7826.497 | -158.2823 | 4712.313 | 3104.869 | 452.37
60.950001 | 16272.3193 | 16159.28 | 7825.762 | 113.0365 | 4752.554 | 3128.152 | 452.8146
60.959999 | 16574.1992 | 16222.85 | 7825.028 | 351.347 | 4793.062 | 3151.489 | 453.2738
60.970001 | 16091.1543 | 16286.83 | 7824.293 | -195.6725 | 4833.888 | 3174.898 | 453.7479
60.98 | 15997.4541 | 16351.13 | 7823.558 | -353.6801 | 4874.988 | 3198.353 | 454.2351
60.990002 | 16094.0273 | 16415.8 | 7822.822 | -321.7688 | 4916.372 | 3221.865 | 454.7363
61 | 16083.0508 | 16480.78 | 7822.087 | -397.7255 | 4958.037 | 3245.403 | 455.2489
61.009998 | 16136.0479 | 16546.06 | 7821.352 | -410.0119 | 4999.956 | 3268.978 | 455.7736
61.02 | 16085.2012 | 16611.7 | 7820.616 | -526.5003 | 5042.187 | 3292.589 | 456.3091
61.029999 | 16335.3477 | 16677.6 | 7819.88 | -342.2491 | 5084.65 | 3316.211 | 456.855
61.040001 | 16440.8359 | 16743.81 | 7819.144 | -302.9775 | 5127.403 | 3339.856 | 457.4104
61.049999 | 16718.6289 | 16810.26 | 7818.408 | -91.62765 | 5170.382 | 3363.492 | 457.9742
61.060001 | 16694.7871 | 16877 | 7817.672 | -182.208 | 5213.64 | 3387.137 | 458.5462
61.07 | 16428.5645 | 16943.95 | 7816.936 | -515.3838 | 5257.126 | 3410.762 | 459.1249
61.080002 | 16807.9531 | 17011.14 | 7816.199 | -203.1824 | 5300.849 | 3434.376 | 459.7107
61.09 | 17064.957 | 17078.51 | 7815.463 | -13.55459 | 5344.801 | 3457.946 | 460.3013
61.099998 | 17160.4805 | 17146.06 | 7814.726 | 14.41952 | 5388.955 | 3481.483 | 460.8972
61.110001 | 17080.082 | 17213.83 | 7813.989 | -133.7529 | 5433.367 | 3504.982 | 461.4973
61.119999 | 17040.8887 | 17281.71 | 7813.252 | -240.8238 | 5477.948 | 3528.413 | 462.1003
61.130001 | 17109.4629 | 17349.77 | 7812.514 | -240.3041 | 5522.758 | 3551.789 | 462.7061
61.139999 | 17128.166 | 17417.89 | 7811.777 | -289.7279 | 5567.726 | 3575.078 | 463.3131
61.150002 | 17429.1953 | 17486.16 | 7811.039 | -56.96848 | 5612.905 | 3598.299 | 463.9215
61.16 | 17567.0918 | 17554.47 | 7810.301 | 12.61818 | 5658.239 | 3621.404 | 464.5293
61.169998 | 17227.9727 | 17622.82 | 7809.563 | -394.8451 | 5703.71 | 3644.408 | 465.1367
61.18 | 17573.3457 | 17691.24 | 7808.825 | -117.8982 | 5749.375 | 3667.301 | 465.7426
61.189999 | 17796.9883 | 17759.63 | 7808.087 | 37.35438 | 5795.14 | 3690.061 | 466.3463
61.200001 | 17727.5215 | 17828.05 | 7807.348 | -100.5274 | 5841.063 | 3712.691 | 466.9469
61.209999 | 17692.1914 | 17896.38 | 7806.61 | -204.1907 | 5887.069 | 3735.159 | 467.5433
61.220001 | 17892.1016 | 17964.69 | 7805.871 | -72.59177 | 5933.209 | 3757.478 | 468.1353
61.23 | 18068.1562 | 18032.89 | 7805.132 | 35.26272 | 5979.423 | 3779.616 | 468.7216
61.240002 | 18183.8438 | 18100.99 | 7804.393 | 82.85582 | 6025.712 | 3801.581 | 469.3022
61.25 | 18571.1016 | 18168.93 | 7803.654 | 402.1737 | 6072.064 | 3823.335 | 469.8752
61.259998 | 18792.9453 | 18236.68 | 7802.915 | 556.2643 | 6118.44 | 3844.886 | 470.4408
61.27 | 18563.8828 | 18304.29 | 7802.175 | 259.5912 | 6164.895 | 3866.223 | 470.998
61.279999 | 18728.8691 | 18371.64 | 7801.435 | 357.2336 | 6211.331 | 3887.323 | 471.5462
61.290001 | 19264.9492 | 18438.77 | 7800.695 | 826.183 | 6257.798 | 3908.188 | 472.0845
61.299999 | 19540.3594 | 18505.57 | 7799.956 | 1034.784 | 6304.22 | 3928.787 | 472.6122
61.310001 | 19557.5898 | 18572.11 | 7799.215 | 985.4762 | 6350.642 | 3949.128 | 473.1288
61.32 | 19847.8379 | 18638.29 | 7798.475 | 1209.548 | 6397.001 | 3969.181 | 473.6333
61.330002 | 19671.4414 | 18704.1 | 7797.734 | 967.3367 | 6443.293 | 3988.951 | 474.1258
61.34 | 20007.7754 | 18769.5 | 7796.994 | 1238.272 | 6489.502 | 4008.403 | 474.6045
61.349998 | 20599.5332 | 18834.45 | 7796.253 | 1765.083 | 6535.585 | 4027.541 | 475.0699
61.360001 | 21030.4199 | 18898.98 | 7795.512 | 2131.436 | 6581.592 | 4046.359 | 475.5211
61.369999 | 21204.2441 | 18962.97 | 7794.771 | 2241.271 | 6627.421 | 4064.824 | 475.9573
61.380001 | 21939.4707 | 19026.47 | 7794.03 | 2913.001 | 6673.117 | 4082.945 | 476.3782
61.389999 | 21908.8457 | 19089.37 | 7793.288 | 2819.481 | 6718.602 | 4100.691 | 476.7832
61.400002 | 22370.8809 | 19151.71 | 7792.547 | 3219.175 | 6763.915 | 4118.072 | 477.1721
61.41 | 22926.2656 | 19213.39 | 7791.805 | 3712.88 | 6808.988 | 4135.048 | 477.5437
61.419998 | 22760.998 | 19274.38 | 7791.063 | 3486.614 | 6853.795 | 4151.627 | 477.8982
61.43 | 22893.2539 | 19334.73 | 7790.321 | 3558.523 | 6898.378 | 4167.797 | 478.2352
61.439999 | 23618.6914 | 19394.31 | 7789.579 | 4224.384 | 6942.636 | 4183.538 | 478.5541
61.450001 | 24149.084 | 19453.15 | 7788.836 | 4695.937 | 6986.608 | 4198.848 | 478.8545
61.459999 | 24184.3242 | 19511.15 | 7788.094 | 4673.173 | 7030.217 | 4213.704 | 479.1363
61.470001 | 24738.4395 | 19568.35 | 7787.351 | 5170.085 | 7073.496 | 4228.109 | 479.399
61.48 | 25307.8613 | 19624.67 | 7786.608 | 5683.196 | 7116.376 | 4242.038 | 479.6425
61.490002 | 25397.0312 | 19680.08 | 7785.865 | 5716.952 | 7158.851 | 4255.496 | 479.8666
61.5 | 25726.8594 | 19734.54 | 7785.122 | 5992.317 | 7200.895 | 4268.455 | 480.0706
61.509998 | 26075.418 | 19788.01 | 7784.379 | 6287.405 | 7242.462 | 4280.918 | 480.2549
61.52 | 25841.0137 | 19840.52 | 7783.635 | 6000.495 | 7283.59 | 4292.874 | 480.4191
61.529999 | 26508.918 | 19891.95 | 7782.892 | 6616.971 | 7324.181 | 4304.311 | 480.5631
61.540001 | 26407.4258 | 19942.32 | 7782.148 | 6465.102 | 7364.266 | 4315.224 | 480.6868
61.549999 | 26219.4531 | 19991.56 | 7781.404 | 6227.89 | 7403.773 | 4325.597 | 480.7903
61.560001 | 26990.9941 | 20039.68 | 7780.659 | 6951.309 | 7442.722 | 4335.43 | 480.8732
61.57 | 27169.6855 | 20086.61 | 7779.915 | 7083.073 | 7481.053 | 4344.708 | 480.936
61.580002 | 27461.2227 | 20132.34 | 7779.171 | 7328.884 | 7518.755 | 4353.434 | 480.9784
61.59 | 27668.9844 | 20176.81 | 7778.426 | 7492.172 | 7555.8 | 4361.586 | 481.0003
61.599998 | 27400.6406 | 20220 | 7777.681 | 7180.639 | 7592.148 | 4369.17 | 481.0022
61.610001 | 27184.3105 | 20261.92 | 7776.936 | 6922.391 | 7627.823 | 4376.177 | 480.9836
61.619999 | 27556.9297 | 20302.47 | 7776.191 | 7254.456 | 7662.74 | 4382.597 | 480.9455
61.630001 | 27679.207 | 20341.69 | 7775.446 | 7337.521 | 7696.921 | 4388.432 | 480.8872
61.639999 | 27012.8652 | 20379.48 | 7774.701 | 6633.382 | 7730.303 | 4393.67 | 480.8097
61.650002 | 26606.5742 | 20415.88 | 7773.955 | 6190.696 | 7762.897 | 4398.314 | 480.7125
61.66 | 26803.4902 | 20450.81 | 7773.209 | 6352.679 | 7794.654 | 4402.352 | 480.5961
61.669998 | 26593.6621 | 20484.26 | 7772.463 | 6109.405 | 7825.545 | 4405.789 | 480.461
61.68 | 26348.125 | 20516.23 | 7771.717 | 5831.898 | 7855.586 | 4408.616 | 480.307
61.689999 | 26266.3145 | 20546.65 | 7770.971 | 5719.663 | 7884.709 | 4410.837 | 480.1347
61.700001 | 26300.2109 | 20575.54 | 7770.224 | 5724.673 | 7912.923 | 4412.446 | 479.9443
61.709999 | 25632.125 | 20602.84 | 7769.478 | 5029.287 | 7940.181 | 4413.442 | 479.7366
61.720001 | 25429.7422 | 20628.55 | 7768.731 | 4801.187511 | 7966.486 | 4413.826 | 479.5112
61.73 | 25631.8145 | 20652.65 | 7767.984 | 4979.165 | 7991.8 | 4413.596 | 479.2693
61.740002 | 25166.5684 | 20675.11 | 7767.237 | 4491.458 | 8016.106 | 4412.756 | 479.0107
61.75 | 24738.6934 | 20695.92 | 7766.49 | 4042.778 | 8039.386 | 4411.304 | 478.7359
61.759998 | 24543.0977 | 20715.04 | 7765.743 | 3828.055 | 8061.611 | 4409.244 | 478.4456
61.77 | 24548.9609 | 20732.5 | 7764.995 | 3816.461 | 8082.792 | 4406.572 | 478.1399
61.779999 | 23885.2441 | 20748.25 | 7764.247 | 3136.999 | 8102.878 | 4403.3 | 477.8194
61.790001 | 23485.6543 | 20762.28 | 7763.499 | 2723.372 | 8121.875 | 4399.423 | 477.4844
61.799999 | 23390.4648 | 20774.59 | 7762.751 | 2615.878 | 8139.75 | 4394.95 | 477.136
61.810001 | 23294.125 | 20785.16 | 7762.003 | 2508.965 | 8156.503 | 4389.879 | 476.7738
61.82 | 23025.168 | 20793.98 | 7761.255 | 2231.184 | 8172.109 | 4384.221 | 476.3993
61.830002 | 22814.373 | 20801.05 | 7760.506 | 2013.32 | 8186.558 | 4377.976 | 476.012
61.84 | 22717.041 | 20806.37 | 7759.758 | 1910.676 | 8199.839 | 4371.155 | 475.613
61.849998 | 22516.666 | 20809.91 | 7759.009 | 1706.758 | 8211.934 | 4363.762 | 475.2028
61.860001 | 22452.332 | 20811.69 | 7758.26 | 1640.643 | 8222.849 | 4355.799 | 474.7811
61.869999 | 21982.5391 | 20811.7 | 7757.511 | 1170.841 | 8232.559 | 4347.279 | 474.3498
61.880001 | 21481.7949 | 20809.93 | 7756.761 | 671.8628 | 8241.06 | 4338.202 | 473.9082
61.889999 | 21248.127 | 20806.4 | 7756.012 | 441.7249 | 8248.346 | 4328.586 | 473.458
61.900002 | 21189.9316 | 20801.09 | 7755.262 | 388.8373 | 8254.409 | 4318.425 | 472.9985
61.91 | 21449.5566 | 20794.03 | 7754.512 | 655.5254 | 8259.244 | 4307.744 | 472.531
61.919998 | 20858.9316 | 20785.21 | 7753.762 | 73.72184 | 8262.848 | 4296.543 | 472.0558
61.93 | 20810.959 | 20774.63 | 7753.012 | 36.32775 | 8265.219 | 4284.827 | 471.573
61.939999 | 21002.541 | 20762.32 | 7752.262 | 240.2247 | 8266.355 | 4272.615 | 471.0837
61.950001 | 20069.3008 | 20748.26 | 7751.511 | -678.9559 | 8266.251 | 4259.906 | 470.588
61.959999 | 19661.1465 | 20732.49 | 7750.761 | -1071.34 | 8264.914 | 4246.724 | 470.0871
61.970001 | 19367.0605 | 20714.99 | 7750.01 | -1347.93 | 8262.336 | 4233.064 | 469.5805
61.98 | 19747.2949 | 20695.81 | 7749.259 | -948.5115 | 8258.529 | 4218.948 | 469.0697
61.990002 | 19790.0664 | 20674.93 | 7748.508 | -884.8672 | 8253.492 | 4204.379 | 468.5543
62 | 19835.5703 | 20652.4 | 7747.757 | -816.8336 | 8247.232 | 4189.38 | 468.0353
62.009998 | 19848.8848 | 20628.23 | 7747.005 | -779.3458 | 8239.759 | 4173.954 | 467.5131
62.02 | 19778.334 | 20602.41 | 7746.253 | -824.0774 | 8231.064 | 4158.106 | 466.9876
62.029999 | 19392.1367 | 20575 | 7745.502 | -1182.863 | 8221.176 | 4141.862 | 466.4599
62.040001 | 19504.248 | 20545.98 | 7744.75 | -1041.733 | 8210.083 | 4125.218 | 465.9299
62.049999 | 19179.7031 | 20515.42 | 7743.998 | -1335.714 | 8197.816 | 4108.204 | 465.399
62.060001 | 19373.9043 | 20483.29 | 7743.245 | -1109.384 | 8184.364 | 4090.813 | 464.8664
62.07 | 19387.4297 | 20449.66 | 7742.493 | -1062.225 | 8169.756 | 4073.072 | 464.3337
62.080002 | 19461.8281 | 20414.52 | 7741.74 | -952.6945 | 8154 | 4054.982 | 463.8002
62.09 | 19040.582 | 20377.94 | 7740.988 | -1337.353 | 8137.109 | 4036.572 | 463.2669
62.099998 | 19041.9883 | 20339.92 | 7740.235 | -1297.93 | 8119.109 | 4017.841 | 462.734
62.110001 | 19131.2695 | 20300.46 | 7739.482 | -1169.192 | 8099.983 | 3998.795 | 462.2012
62.119999 | 19338.4434 | 20259.65 | 7738.728 | -921.2105 | 8079.789 | 3979.466 | 461.6704
62.130001 | 19240.6309 | 20217.47 | 7737.975 | -976.8343 | 8058.506 | 3959.844 | 461.1404
62.139999 | 18702.5859 | 20173.99 | 7737.221 | -1471.401 | 8036.188 | 3939.964 | 460.6127
62.150002 | 18562.7637 | 20129.18 | 7736.468 | -1566.421 | 8012.819 | 3919.812 | 460.0868
62.16 | 18706.1797 | 20083.15 | 7735.714 | -1376.969 | 7988.442 | 3899.431 | 459.5633
62.169998 | 19089.5547 | 20035.9 | 7734.96 | -946.3458 | 7963.084 | 3878.814 | 459.0426
62.18 | 19039.207 | 19987.43 | 7734.205 | -948.2196 | 7936.727 | 3857.97 | 458.5244
62.189999 | 18675.2168 | 19937.83 | 7733.451 | -1262.608 | 7909.44 | 3836.925 | 458.0095
62.200001 | 17916.8496 | 19887.07 | 7732.696 | -1970.216 | 7881.199 | 3815.673 | 457.4978
62.209999 | 18331.2598 | 19835.25 | 7731.942 | -1503.992 | 7852.072 | 3794.248 | 456.9903
62.220001 | 18817.5938 | 19782.35 | 7731.187 | -964.7527 | 7822.036 | 3772.638 | 456.4862
62.23 | 19013.8477 | 19728.44 | 7730.432 | -714.5926 | 7791.149 | 3750.873 | 455.9868
62.240002 | 18770.1035 | 19673.54 | 7729.677 | -903.4352 | 7759.421 | 3728.949 | 455.4913
62.25 | 19212.2207 | 19617.7 | 7728.921 | -405.4788 | 7726.878 | 3706.9 | 455.0005
62.259998 | 18752.3203 | 19560.96 | 7728.166 | -808.6379 | 7693.559 | 3684.719 | 454.5144
62.27 | 18238.4336 | 19503.3 | 7727.41 | -1264.862 | 7659.44 | 3662.413 | 454.0328
62.279999 | 18327.8535 | 19444.82 | 7726.654 | -1116.971 | 7624.607 | 3640.007 | 453.5564
62.290001 | 18677.9492 | 19385.51 | 7725.898 | -707.5589 | 7589.03 | 3617.495 | 453.0849
62.299999 | 18404.8477 | 19325.46 | 7725.142 | -920.6088 | 7552.787 | 3594.908 | 452.6194
62.310001 | 18028.7324 | 19264.63 | 7724.386 | -1235.893 | 7515.847 | 3572.234 | 452.1587
62.32 | 18141.7148 | 19203.11 | 7723.629 | -1061.398 | 7478.279 | 3549.501 | 451.7043
62.330002 | 18331.9883 | 19140.92 | 7722.872 | -808.9335 | 7440.093 | 3526.702 | 451.2551
62.34 | 18321.6641 | 19078.11 | 7722.116 | -756.4456 | 7401.312 | 3503.87 | 450.8119
62.349998 | 17896.3984 | 19014.71 | 7721.359 | -1118.316 | 7361.984 | 3480.996 | 450.3748
62.360001 | 18113.7051 | 18950.7 | 7720.601 | -836.9968 | 7322.074 | 3458.084 | 449.9429
62.369999 | 18063.1348 | 18886.2 | 7719.844 | -823.0685 | 7281.678 | 3435.163 | 449.518
62.380001 | 17820.5938 | 18821.17 | 7719.087 | -1000.572 | 7240.763 | 3412.218 | 449.0987
62.389999 | 17622.4609 | 18755.7 | 7718.329 | -1133.241 | 7199.406 | 3389.281 | 448.6862
62.400002 | 17755.666 | 18689.76 | 7717.571 | -934.0914 | 7157.576 | 3366.331 | 448.2798
62.41 | 17496.9043 | 18623.45 | 7716.813 | -1126.542 | 7115.341 | 3343.412 | 447.8798
62.419998 | 17622.2129 | 18556.78 | 7716.055 | -934.5687 | 7072.731 | 3320.509 | 447.4863
62.43 | 17745.4824 | 18489.73 | 7715.297 | -744.2458 | 7029.706 | 3297.626 | 447.0991
62.439999 | 17396.459 | 18422.41 | 7714.538 | -1025.951 | 6986.369 | 3274.784 | 446.7184
62.450001 | 17398 | 18354.77 | 7713.78 | -956.7739 | 6942.676 | 3251.974 | 446.3441
62.459999 | 17104.0703 | 18286.93 | 7713.021 | -1182.861 | 6898.71 | 3229.224 | 445.9769
62.470001 | 16934.084 | 18218.83 | 7712.262 | -1284.743 | 6854.433 | 3206.516 | 445.6159
62.48 | 16951.4746 | 18150.56 | 7711.503 | -1199.081 | 6809.914 | 3183.877 | 445.262
62.490002 | 17494.5078 | 18082.11 | 7710.744 | -587.6005 | 6765.157 | 3161.294 | 444.9145
62.5 | 17038.6582 | 18013.54 | 7709.984 | -974.8833 | 6720.186 | 3138.798 | 444.5736
62.509998 | 16865.5996 | 17944.88 | 7709.225 | -1079.282 | 6675.042 | 3116.375 | 444.2395
62.52 | 16741.7363 | 17876.09 | 7708.465 | -1134.351 | 6629.68 | 3094.03 | 443.9119
62.529999 | 16834.25 | 17807.28 | 7707.705 | -973.0268 | 6584.202 | 3071.779 | 443.5909
62.540001 | 16499.1074 | 17738.39 | 7706.945 | -1239.286 | 6538.561 | 3049.611 | 443.2763
62.549999 | 16473.7051 | 17669.54 | 7706.185 | -1195.836 | 6492.834 | 3027.554 | 442.9689
62.560001 | 16878.5664 | 17600.66 | 7705.424 | -722.093 | 6446.982 | 3005.586 | 442.6675
62.57 | 16920.293 | 17531.84 | 7704.664 | -611.5433 | 6401.066 | 2983.733 | 442.3733
62.580002 | 16479.541 | 17463.06 | 7703.903 | -983.5203 | 6355.092 | 2961.981 | 442.0852
62.59 | 16500.3828 | 17394.38 | 7703.142 | -893.9957 | 6309.074 | 2940.358 | 441.8037
62.599998 | 16402.707 | 17325.81 | 7702.381 | -923.1069 | 6263.055 | 2918.849 | 441.5286
62.610001 | 16675.7695 | 17257.31 | 7701.62 | -581.5443 | 6216.981 | 2897.453 | 441.2594
62.619999 | 16507.1777 | 17189 | 7700.858 | -681.8239 | 6170.953 | 2876.193 | 440.9971
62.630001 | 16713.5723 | 17120.8 | 7700.097 | -407.2312 | 6124.916 | 2855.05 | 440.7406
62.639999 | 16179.6064 | 17052.82 | 7699.335 | -873.2162 | 6078.947 | 2834.049 | 440.4907
62.650002 | 15973.0088 | 16984.99 | 7698.573 | -1011.979 | 6033.001 | 2813.166 | 440.2467
62.66 | 15678.5186 | 16917.39 | 7697.811 | -1238.875 | 5987.137 | 2792.438 | 440.0086
62.669998 | 15769.6504 | 16850.04 | 7697.049 | -1080.392 | 5941.374 | 2771.844 | 439.7765
62.68 | 16255.0264 | 16782.88 | 7696.287 | -527.8544 | 5895.659 | 2751.385 | 439.5499
62.689999 | 15906.915 | 16716.02 | 7695.524 | -809.1019 | 5850.088 | 2731.076 | 439.3291
62.700001 | 15609.1982 | 16649.38 | 7694.761 | -1040.186 | 5804.605 | 2710.904 | 439.1137
62.709999 | 15616.667 | 16583.07 | 7693.999 | -966.4063 | 5759.28 | 2690.89 | 438.9043
62.720001 | 15632.1123 | 16517.02 | 7693.236 | -884.9067 | 5714.069 | 2671.015 | 438.6995
62.73 | 15761.54 | 16451.29 | 7692.473 | -689.7542 | 5669.024 | 2651.298 | 438.5004
62.740002 | 15707.3066 | 16385.88 | 7691.709 | -678.5739 | 5624.141 | 2631.724 | 438.3061
62.75 | 15602.9678 | 16320.81 | 7690.946 | -717.8431 | 5579.431 | 2612.318 | 438.1166
62.759998 | 15380.4873 | 16256.1 | 7690.182 | -875.6129 | 5534.924 | 2593.062 | 437.9318
62.77 | 15135.8545 | 16191.69 | 7689.418 | -1055.838 | 5490.566 | 2573.957 | 437.7515
62.779999 | 15187.6172 | 16127.69 | 7688.654 | -940.0694 | 5446.443 | 2555.014 | 437.5754
62.790001 | 15438.3359 | 16064.01 | 7687.89 | -625.679 | 5402.5 | 2536.221 | 437.4034
62.799999 | 15334.1631 | 16000.76 | 7687.126 | -666.5977 | 5358.802 | 2517.597 | 437.2357
62.810001 | 15354.0566 | 15937.86 | 7686.361 | -583.7987 | 5315.3 | 2499.122 | 437.0713
62.82 | 15432.9463 | 15875.37 | 7685.597 | -442.4189 | 5272.043 | 2480.815 | 436.9109
62.830002 | 15156.9375 | 15813.27 | 7684.832 | -656.3311 | 5229.024 | 2462.659 | 436.7535
62.84 | 15467.1221 | 15751.59 | 7684.067 | -284.4699 | 5186.249 | 2444.677 | 436.5992
62.849998 | 15623.376 | 15690.35 | 7683.302 | -66.97151 | 5143.746 | 2426.851 | 436.4477
62.860001 | 15594.5928 | 15629.47 | 7682.537 | -34.88057 | 5101.458 | 2409.18 | 436.2984
62.869999 | 15463.4482 | 15569.07 | 7681.772 | -105.6205 | 5059.465 | 2391.68 | 436.152
62.880001 | 15470.1865 | 15509.06 | 7681.006 | -38.87123 | 5017.712 | 2374.332 | 436.0072
62.889999 | 15772.001 | 15449.52 | 7680.24 | 322.4826 | 4976.258 | 2357.155 | 435.8645
62.900002 | 15303.1504 | 15390.38 | 7679.474 | -87.22701 | 4935.054 | 2340.126 | 435.7232
62.91 | 14837.7803 | 15331.71 | 7678.708 | -493.9277 | 4894.144 | 2323.273 | 435.5831
62.919998 | 14692.8193 | 15273.5 | 7677.942 | -580.681 | 4853.537 | 2306.577 | 435.4438
62.93 | 15194.3018 | 15215.7 | 7677.176 | -21.3954 | 4813.179 | 2290.038 | 435.3052
62.939999 | 15285.9619 | 15158.38 | 7676.409 | 127.5784 | 4773.144 | 2273.663 | 435.1668
62.950001 | 15110.4062 | 15101.49 | 7675.643 | 8.91503 | 4733.379 | 2257.441 | 435.0282
62.959999 | 14776.7783 | 15045.09 | 7674.876 | -268.312 | 4693.936 | 2241.389 | 434.8897
62.970001 | 15274.8711 | 14989.11 | 7674.109 | 285.7581 | 4654.768 | 2225.486 | 434.7501
62.98 | 15125.8135 | 14933.61 | 7673.342 | 192.1993 | 4615.914 | 2209.749 | 434.61
62.990002 | 14516.1592 | 14878.57 | 7672.574 | -362.4093 | 4577.364 | 2194.162 | 434.4682
63 | 14928.0352 | 14824 | 7671.807 | 104.0393 | 4539.121 | 2178.743 | 434.3249
63.009998 | 14940.9648 | 14769.9 | 7671.04 | 171.0644 | 4501.204 | 2163.477 | 434.1795
63.02 | 14777.9414 | 14716.23 | 7670.272 | 61.7156 | 4463.559 | 2148.363 | 434.0319
63.029999 | 14904.3838 | 14663.05 | 7669.504 | 241.334 | 4426.256 | 2133.409 | 433.8815
63.040001 | 14990.8936 | 14610.31 | 7668.735 | 380.5876 | 4389.24 | 2118.603 | 433.7278
63.049999 | 14572.4131 | 14558.06 | 7667.967 | 14.35701 | 4352.559 | 2103.958 | 433.5712
63.060001 | 14710.7666 | 14506.24 | 7667.199 | 204.5299 | 4316.169 | 2089.458 | 433.4104
63.07 | 14656.6064 | 14454.9 | 7666.43 | 201.709 | 4280.105 | 2075.117 | 433.246
63.080002 | 14730.1133 | 14404.01 | 7665.661 | 326.1029 | 4244.354 | 2060.918 | 433.0768
63.09 | 14787.6953 | 14353.59 | 7664.893 | 434.1015 | 4208.918 | 2046.88 | 432.903
63.099998 | 14819.5879 | 14303.65 | 7664.124 | 515.9392 | 4173.813 | 2032.988 | 432.724
63.110001 | 14701.6367 | 14254.12 | 7663.354 | 447.5166 | 4138.987 | 2019.239 | 432.5394
63.119999 | 14948.2295 | 14205.08 | 7662.585 | 743.1466 | 4104.505 | 2005.644 | 432.3493
63.130001 | 14540.0684 | 14156.47 | 7661.816 | 383.5987 | 4070.314 | 1992.187 | 432.1528
63.139999 | 14173.7607 | 14108.34 | 7661.046 | 65.42341 | 4036.458 | 1978.883 | 431.95
63.150002 | 14254.2354 | 14060.62 | 7660.276 | 193.6132 | 4002.893 | 1965.713 | 431.7403
63.16 | 14314.0469 | 14013.38 | 7659.506 | 300.6696 | 3969.65 | 1952.697 | 431.5237
63.169998 | 14445.002 | 13966.59 | 7658.736 | 478.4107 | 3936.736 | 1939.82 | 431.2995
63.18 | 14213.8965 | 13920.21 | 7657.966 | 293.6846 | 3904.098 | 1927.08 | 431.0676
63.189999 | 14267.3896 | 13874.3 | 7657.195 | 393.0868 | 3871.796 | 1914.483 | 430.8278
63.200001 | 14172.3193 | 13828.81 | 7656.425 | 343.5128 | 3839.782 | 1902.02 | 430.5794
63.209999 | 14067.8057 | 13783.77 | 7655.654 | 284.0326 | 3808.095 | 1889.701 | 430.3228
63.220001 | 14259.1719 | 13739.15 | 7654.883 | 520.0266 | 3776.693 | 1877.512 | 430.057
63.23 | 14173.6445 | 13694.96 | 7654.112 | 478.6809 | 3745.606 | 1865.463 | 429.7825
63.240002 | 14155.6357 | 13651.2 | 7653.341 | 504.4336 | 3714.822 | 1853.542 | 429.4983
63.25 | 14103.5322 | 13607.87 | 7652.569 | 495.6581 | 3684.338 | 1841.762 | 429.2049
63.259998 | 13891.7012 | 13564.98 | 7651.798 | 326.7221 | 3654.168 | 1830.111 | 428.9015
63.27 | 14271.6807 | 13522.47 | 7651.026 | 749.2109 | 3624.267 | 1818.588 | 428.5882
63.279999 | 14226.7295 | 13480.4 | 7650.254 | 746.326 | 3594.686 | 1807.198 | 428.2646
63.290001 | 14123.7246 | 13438.73 | 7649.482 | 684.9988 | 3565.382 | 1795.931 | 427.9307
63.299999 | 13823.2012 | 13397.48 | 7648.71 | 425.7192 | 3536.388 | 1784.798 | 427.5864
63.310001 | 13906.499 | 13356.62 | 7647.938 | 549.8792 | 3507.667 | 1773.784 | 427.2312
63.32 | 13978.8086 | 13316.17 | 7647.165 | 662.6349 | 3479.243 | 1762.9 | 426.8655
63.330002 | 13908.9258 | 13276.12 | 7646.393 | 632.804 | 3451.106 | 1752.134 | 426.4886
63.34 | 13727.5381 | 13236.47 | 7645.62 | 491.0641 | 3423.254 | 1741.499 | 426.101
63.349998 | 13847.5215 | 13197.23 | 7644.847 | 650.2961 | 3395.694 | 1730.982 | 425.702
63.360001 | 13700.8535 | 13158.34 | 7644.074 | 542.5087 | 3368.397 | 1720.582 | 425.2919
63.369999 | 13506.4463 | 13119.87 | 7643.301 | 386.5729 | 3341.395 | 1710.307 | 424.8706
63.380001 | 13483.959 | 13081.76 | 7642.527 | 402.1969 | 3314.653 | 1700.143 | 424.4379
63.389999 | 13466.7832 | 13044.05 | 7641.754 | 422.7299 | 3288.203 | 1690.103 | 423.9942
63.400002 | 13160.1895 | 13006.7 | 7640.98 | 153.493 | 3262.008 | 1680.17 | 423.5387
63.41 | 13203.6328 | 12969.73 | 7640.206 | 233.9026 | 3236.091 | 1670.36 | 423.0724
63.419998 | 13433.2549 | 12933.14 | 7639.433 | 500.112 | 3210.454 | 1660.662 | 422.5946
63.43 | 13106.3271 | 12896.9 | 7638.658 | 209.4319 | 3185.058 | 1651.073 | 422.1056
63.439999 | 13005.2373 | 12861.03 | 7637.884 | 144.2036 | 3159.945 | 1641.599 | 421.6056
63.450001 | 13418.123 | 12825.51 | 7637.109 | 592.6111 | 3135.078 | 1632.231 | 421.094
63.459999 | 13758.333 | 12790.37 | 7636.335 | 967.9657 | 3110.484 | 1622.977 | 420.5718
63.470001 | 13739.9082 | 12755.56 | 7635.56 | 984.3523 | 3086.131 | 1613.826 | 420.0385
63.48 | 13518.9092 | 12721.11 | 7634.785 | 797.8029 | 3062.041 | 1604.786 | 419.4945
63.490002 | 13723.1963 | 12687 | 7634.01 | 1036.198 | 3038.202 | 1595.847 | 418.9395
63.5 | 13159.3438 | 12653.24 | 7633.235 | 506.1029 | 3014.612 | 1587.019 | 418.3746
63.509998 | 13263.0146 | 12619.83 | 7632.46 | 643.1818 | 2991.281 | 1578.293 | 417.7989
63.52 | 13015.3271 | 12586.74 | 7631.684 | 428.5901 | 2968.172 | 1569.668 | 417.2131
63.529999 | 13341.9375 | 12554 | 7630.909 | 787.9415 | 2945.323 | 1561.147 | 416.6174
63.540001 | 13426.4033 | 12521.57 | 7630.133 | 904.8356 | 2922.701 | 1552.722 | 416.0115
63.549999 | 12980.8984 | 12489.49 | 7629.357 | 491.4122 | 2900.33 | 1544.403 | 415.3965
63.560001 | 12856.9912 | 12457.71 | 7628.581 | 399.2807 | 2878.182 | 1536.177 | 414.7716
63.57 | 13183.333 | 12426.27 | 7627.805 | 757.0661 | 2856.273 | 1528.052 | 414.1379
63.580002 | 13196.1299 | 12395.14 | 7627.028 | 800.9931 | 2834.595 | 1520.019 | 413.4948
63.59 | 13348.459 | 12364.33 | 7626.252 | 984.13 | 2813.145 | 1512.089 | 412.8436
63.599998 | 12961.8115 | 12333.84 | 7625.475 | 627.9736 | 2791.929 | 1504.25 | 412.1837
63.610001 | 12787.0137 | 12303.64 | 7624.698 | 483.3737 | 2770.923 | 1496.503 | 411.5156
63.619999 | 12955.6201 | 12273.77 | 7623.921 | 681.8545 | 2750.152 | 1488.853 | 410.8398
63.630001 | 12924.2158 | 12244.18 | 7623.144 | 680.0392 | 2729.587 | 1481.29 | 410.156
63.639999 | 13051.5488 | 12214.91 | 7622.367 | 836.6424 | 2709.252 | 1473.822 | 409.4654
63.650002 | 13281.5332 | 12185.91 | 7621.589 | 1095.619 | 2689.12 | 1466.438 | 408.7669
63.66 | 12775.6582 | 12157.23 | 7620.812 | 618.4282 | 2669.207 | 1459.149 | 408.0624
63.669998 | 12926.1992 | 12128.85 | 7620.034 | 797.3534 | 2649.513 | 1451.947 | 407.3511
63.68 | 13171.3076 | 12100.73 | 7619.256 | 1070.579 | 2630.009 | 1444.83 | 406.6337
63.689999 | 12871.8525 | 12072.92 | 7618.478 | 798.9362 | 2610.726 | 1437.802 | 405.9105
63.700001 | 12951.0303 | 12045.37 | 7617.7 | 905.659 | 2591.635 | 1430.855 | 405.1813
63.709999 | 12943.6377 | 12018.12 | 7616.922 | 925.514 | 2572.757 | 1423.998 | 404.4472
63.720001 | 12603.3584 | 11991.14 | 7616.143 | 612.2204 | 2554.068 | 1417.22 | 403.7079
63.73 | 12795.9561 | 11964.44 | 7615.364 | 831.5196 | 2535.581 | 1410.527 | 402.9641
63.740002 | 12968.5977 | 11938 | 7614.586 | 1030.594 | 2517.29 | 1403.913 | 402.2155
63.75 | 12592.8926 | 11911.85 | 7613.807 | 681.0463 | 2499.191 | 1397.385 | 401.4635
63.759998 | 12367.3135 | 11885.96 | 7613.028 | 481.3504 | 2481.292 | 1390.935 | 400.7074
63.77 | 12668.6865 | 11860.32 | 7612.249 | 808.3616 | 2463.565 | 1384.564 | 399.9477
63.779999 | 13091.2188 | 11834.97 | 7611.469 | 1256.253 | 2446.039 | 1378.272 | 399.185
63.790001 | 12925.7783 | 11809.85 | 7610.69 | 1115.927 | 2428.687 | 1372.056 | 398.419
63.799999 | 12521.7881 | 11785.01 | 7609.91 | 736.7793 | 2411.527 | 1365.92 | 397.6507
63.810001 | 12349.5723 | 11760.41 | 7609.13 | 589.1666 | 2394.539 | 1359.857 | 396.8796
63.82 | 12610.502 | 11736.06 | 7608.35 | 874.4391 | 2377.734 | 1353.872 | 396.1067
63.830002 | 12512.5703 | 11711.97 | 7607.57 | 800.6043 | 2361.106 | 1347.958 | 395.3316
63.84 | 12583.8008 | 11688.12 | 7606.79 | 895.6798 | 2344.652 | 1342.123 | 394.5556
63.849998 | 12594.915 | 11664.52 | 7606.01 | 930.3911 | 2328.377 | 1336.359 | 393.7779
63.860001 | 12662.8975 | 11641.16 | 7605.229 | 1021.741 | 2312.262 | 1330.666 | 392.999
63.869999 | 12865.959 | 11618.04 | 7604.449 | 1247.918 | 2296.326 | 1325.047 | 392.2196
63.880001 | 12571.6592 | 11595.15 | 7603.668 | 976.509 | 2280.547 | 1319.496 | 391.439
63.889999 | 12671.8467 | 11572.51 | 7602.887 | 1099.339 | 2264.943 | 1314.018 | 390.6586
63.900002 | 12883.2988 | 11550.08 | 7602.106 | 1333.217 | 2249.493 | 1308.605 | 389.8771
63.91 | 12439.4482 | 11527.9 | 7601.325 | 911.551 | 2234.209 | 1303.266 | 389.0965
63.919998 | 12402.2012 | 11505.95 | 7600.544 | 896.2552 | 2219.093 | 1297.994 | 388.3158
63.93 | 12447.3457 | 11484.2 | 7599.762 | 963.1421 | 2204.119 | 1292.787 | 387.5355
63.939999 | 12531.793 | 11462.7 | 7598.98 | 1069.095 | 2189.313 | 1287.649 | 386.7558
63.950001 | 12202.1504 | 11441.4 | 7598.198 | 760.7479 | 2174.653 | 1282.574 | 385.9766
63.959999 | 12244.6543 | 11420.34 | 7597.417 | 824.3172 | 2160.154 | 1277.568 | 385.1988
63.970001 | 12291.5332 | 11399.48 | 7596.635 | 892.0572 | 2145.797 | 1272.623 | 384.4214
63.98 | 12147.6123 | 11378.84 | 7595.852 | 768.7759 | 2131.593 | 1267.745 | 383.6456
63.990002 | 12422.083 | 11358.41 | 7595.07 | 1063.678 | 2117.537 | 1262.927 | 382.8707
64 | 12510.124 | 11338.19 | 7594.288 | 1171.936 | 2103.627 | 1258.176 | 382.098
64.010002 | 12227.0488 | 11318.17 | 7593.505 | 908.8743 | 2089.86 | 1253.483 | 381.3261
64.019997 | 12266.667 | 11298.38 | 7592.723 | 968.2888 | 2076.243 | 1248.856 | 380.5566
64.029999 | 12248.5264 | 11278.77 | 7591.939 | 969.7535 | 2062.757 | 1244.288 | 379.7885
64.040001 | 11899.2617 | 11259.37 | 7591.156 | 639.8958 | 2049.41 | 1239.778 | 379.0222
64.050003 | 12063.0811 | 11240.16 | 7590.373 | 822.9192 | 2036.203 | 1235.328 | 378.2576
64.059998 | 12307.707 | 11221.16 | 7589.59 | 1086.544 | 2023.137 | 1230.94 | 377.4957
64.07 | 11950.54 | 11202.35 | 7588.806 | 748.1922 | 2010.197 | 1226.609 | 376.7355
64.080002 | 11791.2803 | 11183.73 | 7588.023 | 607.5524 | 1997.394 | 1222.334 | 375.9772
64.089996 | 11801.7148 | 11165.31 | 7587.239 | 636.4034 | 1984.729 | 1218.121 | 375.2221
64.099998 | 12166.252 | 11147.07 | 7586.455 | 1019.183 | 1972.185 | 1213.961 | 374.4682
64.110001 | 11808.71 | 11129.01 | 7585.671 | 679.697 | 1959.768 | 1209.857 | 373.7169
64.120003 | 11819.6494 | 11111.15 | 7584.887 | 708.5044 | 1947.482 | 1205.808 | 372.9677
64.129997 | 11891.0938 | 11093.47 | 7584.103 | 797.6239 | 1935.327 | 1201.818 | 372.2216
64.139999 | 12067.1221 | 11075.96 | 7583.319 | 991.1574 | 1923.288 | 1197.88 | 371.4775
64.150002 | 12231.8467 | 11058.63 | 7582.534 | 1173.212 | 1911.371 | 1193.994 | 370.7353
64.160004 | 11667.6152 | 11041.49 | 7581.749 | 626.13 | 1899.576 | 1190.164 | 369.996
64.169998 | 12049.4297 | 11024.52 | 7580.965 | 1024.906 | 1887.911 | 1186.389 | 369.2594
64.18 | 11836.2412 | 11007.72 | 7580.18 | 828.5215 | 1876.351 | 1182.664 | 368.5249
64.190002 | 11530.9404 | 10991.09 | 7579.394 | 539.8497 | 1864.914 | 1178.989 | 367.7926
64.199997 | 11677.7422 | 10974.64 | 7578.61 | 703.1013 | 1853.598 | 1175.37 | 367.0633
64.209999 | 11923.7354 | 10958.35 | 7577.824 | 965.386 | 1842.389 | 1171.8 | 366.3363
64.220001 | 11700.6787 | 10942.22 | 7577.038 | 758.4578 | 1831.292 | 1168.279 | 365.6113
64.230003 | 11721.0361 | 10926.26 | 7576.253 | 794.776 | 1820.311 | 1164.808 | 364.8889
64.239998 | 11827.6621 | 10910.47 | 7575.467 | 917.1915 | 1809.445 | 1161.389 | 364.1693
64.25 | 11874.5352 | 10894.83 | 7574.681 | 979.7069 | 1798.678 | 1158.017 | 363.4518
64.260002 | 11480.1836 | 10879.35 | 7573.895 | 600.8347 | 1788.025 | 1154.693 | 362.7364
64.269997 | 12013.7617 | 10864.04 | 7573.109 | 1149.725 | 1777.483 | 1151.419 | 362.0241
64.279999 | 11934.958 | 10848.87 | 7572.323 | 1086.088 | 1767.041 | 1148.192 | 361.3138
64.290001 | 11751.1758 | 10833.85 | 7571.536 | 917.3214 | 1756.701 | 1145.011 | 360.6058
64.300003 | 11365.8408 | 10818.99 | 7570.75 | 546.8478 | 1746.466 | 1141.877 | 359.9
64.309998 | 11558.9521 | 10804.29 | 7569.963 | 754.6599 | 1736.34 | 1138.791 | 359.1971
64.32 | 11575.3066 | 10789.73 | 7569.177 | 785.5767 | 1726.307 | 1135.75 | 358.4961
64.330002 | 11585.4531 | 10775.32 | 7568.389 | 810.1361 | 1716.377 | 1132.753 | 357.7974
64.339996 | 11649.1553 | 10761.06 | 7567.603 | 888.0957 | 1706.551 | 1129.804 | 357.1018
64.349998 | 11840.8164 | 10746.94 | 7566.816 | 1093.881 | 1696.815 | 1126.897 | 356.4078
64.360001 | 11589.3232 | 10732.95 | 7566.028 | 856.3694 | 1687.175 | 1124.034 | 355.7162
64.370003 | 11528.7656 | 10719.12 | 7565.24 | 809.6497 | 1677.633 | 1121.215 | 355.027
64.379997 | 11638.4873 | 10705.43 | 7564.453 | 933.0615 | 1668.191 | 1118.441 | 354.3406
64.389999 | 11773.4277 | 10691.87 | 7563.665 | 1081.562 | 1658.835 | 1115.71 | 353.6564
64.400002 | 11493.625 | 10678.44 | 7562.877 | 815.1853 | 1649.57 | 1113.018 | 352.9741
64.410004 | 11547.7891 | 10665.15 | 7562.089 | 882.6366 | 1640.398 | 1110.371 | 352.2947
64.419998 | 11476.2324 | 10652.01 | 7561.302 | 824.2232 | 1631.324 | 1107.766 | 351.6181
64.43 | 11273.6816 | 10638.99 | 7560.513 | 634.6955 | 1622.328 | 1105.201 | 350.9435
64.440002 | 11483.5996 | 10626.1 | 7559.725 | 857.5019 | 1613.425 | 1102.677 | 350.2713
64.449997 | 11490.877 | 10613.35 | 7558.937 | 877.5297 | 1604.613 | 1100.195 | 349.6024
64.459999 | 11464.0674 | 10600.72 | 7558.148 | 863.3491 | 1595.882 | 1097.752 | 348.9358
64.470001 | 11387.6963 | 10588.21 | 7557.359 | 799.4816 | 1587.235 | 1095.349 | 348.2716
64.480003 | 11517.3994 | 10575.84 | 7556.57 | 941.559 | 1578.675 | 1092.985 | 347.6102
64.489998 | 11284.2529 | 10563.6 | 7555.781 | 720.6548 | 1570.203 | 1090.661 | 346.9522
64.5 | 11578.6445 | 10551.47 | 7554.992 | 1027.175 | 1561.805 | 1088.376 | 346.2965
64.510002 | 11408.6846 | 10539.47 | 7554.203 | 869.2182 | 1553.492 | 1086.127 | 345.6438
64.519997 | 10859.2197 | 10527.59 | 7553.414 | 331.6272 | 1545.265 | 1083.919 | 344.9946
64.529999 | 10624.9199 | 10515.83 | 7552.624 | 109.0879 | 1537.111 | 1081.748 | 344.3483
64.540001 | 11204.0518 | 10504.19 | 7551.835 | 699.8631 | 1529.036 | 1079.613 | 343.705
64.550003 | 11622.0439 | 10492.66 | 7551.045 | 1129.379 | 1521.039 | 1077.516 | 343.0651
64.559998 | 11225.4541 | 10481.27 | 7550.255 | 744.1882 | 1513.125 | 1075.456 | 342.4291
64.57 | 11248.1582 | 10469.97 | 7549.465 | 778.1834 | 1505.281 | 1073.432 | 341.7962
64.580002 | 11475.3926 | 10458.8 | 7548.675 | 1016.592 | 1497.515 | 1071.443 | 341.1669
64.589996 | 11176.3789 | 10447.75 | 7547.885 | 728.6315 | 1489.828 | 1069.492 | 340.542
64.599998 | 10923.9443 | 10436.8 | 7547.095 | 487.1453 | 1482.209 | 1067.575 | 339.9205
64.610001 | 11200.2109 | 10425.96 | 7546.304 | 774.2491 | 1474.662 | 1065.693 | 339.3029
64.620003 | 11198.3721 | 10415.24 | 7545.513 | 783.134 | 1467.19 | 1063.845 | 338.6896
64.629997 | 10812.0107 | 10404.63 | 7544.723 | 407.3803 | 1459.793 | 1062.033 | 338.081
64.639999 | 10957.7305 | 10394.13 | 7543.932 | 563.6049 | 1452.462 | 1060.255 | 337.4765
64.650002 | 10927.5986 | 10383.73 | 7543.141 | 543.8723 | 1445.2 | 1058.509 | 336.8764
64.660004 | 10706.2549 | 10373.44 | 7542.35 | 332.818 | 1438.008 | 1056.798 | 336.2813
64.669998 | 11315.71 | 10363.26 | 7541.559 | 952.4495 | 1430.889 | 1055.121 | 335.6916
64.68 | 11268.4199 | 10353.18 | 7540.767 | 915.2377 | 1423.832 | 1053.476 | 335.1064
64.690002 | 10976.8672 | 10343.21 | 7539.976 | 633.6572 | 1416.845 | 1051.863 | 334.5265
64.699997 | 10688.5811 | 10333.35 | 7539.185 | 355.2335 | 1409.927 | 1050.283 | 333.9524
64.709999 | 10559.2695 | 10323.58 | 7538.393 | 235.687 | 1403.07 | 1048.736 | 333.3835
64.720001 | 10992.4346 | 10313.92 | 7537.601 | 678.5166 | 1396.277 | 1047.219 | 332.8204
64.730003 | 11403.0957 | 10304.36 | 7536.809 | 1098.738 | 1389.551 | 1045.734 | 332.2633
64.739998 | 10753.1084 | 10294.9 | 7536.017 | 458.2057 | 1382.891 | 1044.282 | 331.7127
64.75 | 10508.5957 | 10285.54 | 7535.225 | 223.056 | 1376.287 | 1042.86 | 331.1678
64.760002 | 10932.8467 | 10276.28 | 7534.433 | 656.5678 | 1369.749 | 1041.468 | 330.6296
64.769997 | 10903.4092 | 10267.12 | 7533.641 | 636.2873 | 1363.276 | 1040.107 | 330.0984
64.779999 | 10649.5332 | 10258.06 | 7532.848 | 391.4758 | 1356.859 | 1038.777 | 329.5738
64.790001 | 10623.6289 | 10249.09 | 7532.055 | 374.5405 | 1350.501 | 1037.476 | 329.0561
64.800003 | 10558.3525 | 10240.22 | 7531.263 | 318.1348 | 1344.205 | 1036.204 | 328.5458
64.809998 | 11009.8076 | 10231.45 | 7530.47 | 778.3609 | 1337.97 | 1034.963 | 328.0432
64.82 | 10625.7139 | 10222.77 | 7529.677 | 402.9483 | 1331.789 | 1033.751 | 327.5478
64.830002 | 10669.5957 | 10214.18 | 7528.884 | 455.4157 | 1325.669 | 1032.567 | 327.0603
64.839996 | 10840.0312 | 10205.69 | 7528.091 | 634.3371 | 1319.608 | 1031.414 | 326.5813
64.849998 | 10738.3398 | 10197.29 | 7527.298 | 541.0449 | 1313.599 | 1030.287 | 326.1102
64.860001 | 10536.8389 | 10188.99 | 7526.504 | 347.8513 | 1307.646 | 1029.19 | 325.6473
64.870003 | 10756.9404 | 10180.77 | 7525.71 | 576.1661 | 1301.751 | 1028.12 | 325.1932
64.879997 | 10662.8408 | 10172.66 | 7524.917 | 490.1842 | 1295.912 | 1027.079 | 324.748
64.889999 | 10414.4639 | 10164.63 | 7524.124 | 249.8386 | 1290.124 | 1026.066 | 324.3118
64.900002 | 10832.748 | 10156.68 | 7523.329 | 676.0663 | 1284.39 | 1025.078 | 323.8844
64.910004 | 10790.6426 | 10148.83 | 7522.535 | 641.8127 | 1278.709 | 1024.119 | 323.4666
64.919998 | 10715.6709 | 10141.07 | 7521.742 | 574.5987 | 1273.084 | 1023.188 | 323.0588
64.93 | 10639.1963 | 10133.4 | 7520.947 | 505.7989 | 1267.507 | 1022.283 | 322.6602
64.940002 | 10451.5625 | 10125.81 | 7520.153 | 325.7508 | 1261.983 | 1021.404 | 322.2718
64.949997 | 10575.3027 | 10118.32 | 7519.359 | 456.9846 | 1256.513 | 1020.552 | 321.8937
64.959999 | 10601.3691 | 10110.91 | 7518.564 | 490.462 | 1251.09 | 1019.727 | 321.5257
64.970001 | 10717.0449 | 10103.58 | 7517.77 | 613.4638 | 1245.716 | 1018.928 | 321.1681
64.980003 | 10746.0693 | 10096.34 | 7516.975 | 649.7261 | 1240.393 | 1018.154 | 320.8214
64.989998 | 10397.2256 | 10089.19 | 7516.18 | 308.031 | 1235.122 | 1017.407 | 320.4857
65 | 10914.7109 | 10082.12 | 7515.385 | 832.586 | 1229.894 | 1016.685 | 320.1607
65.010002 | 10720.334 | 10075.14 | 7514.59 | 645.1922 | 1224.716 | 1015.988 | 319.8471
65.019997 | 10249.5283 | 10068.25 | 7513.795 | 181.2811 | 1219.589 | 1015.318 | 319.545
65.029999 | 10201.2832 | 10061.43 | 7513 | 139.8511 | 1214.505 | 1014.673 | 319.2543
65.040001 | 10343.5469 | 10054.7 | 7512.205 | 288.8478 | 1209.467 | 1014.052 | 318.9755
65.050003 | 10558.8174 | 10048.05 | 7511.409 | 510.7666 | 1204.477 | 1013.456 | 318.7086
65.059998 | 10616.667 | 10041.49 | 7510.614 | 575.1797 | 1199.534 | 1012.885 | 318.4539
65.07 | 10615.9131 | 10035 | 7509.818 | 580.9111 | 1194.633 | 1012.34 | 318.2111
65.080002 | 10518.2168 | 10028.6 | 7509.022 | 489.6173 | 1189.779 | 1011.818 | 317.9808
65.089996 | 10730.1719 | 10022.28 | 7508.227 | 707.8893 | 1184.971 | 1011.321 | 317.7633
65.099998 | 10266.667 | 10016.04 | 7507.431 | 250.6256 | 1180.204 | 1010.848 | 317.5585
65.110001 | 10267.5693 | 10009.88 | 7506.634 | 257.6888 | 1175.48 | 1010.4 | 317.3662
65.120003 | 10417.6055 | 10003.8 | 7505.838 | 413.8044 | 1170.8 | 1009.976 | 317.1873
65.129997 | 10584.5156 | 9997.804 | 7505.042 | 586.7113 | 1166.165 | 1009.576 | 317.0214
65.139999 | 10807.2764 | 9991.884 | 7504.246 | 815.3925 | 1161.569 | 1009.2 | 316.8688
65.150002 | 10591.0293 | 9986.041 | 7503.449 | 604.9887 | 1157.015 | 1008.847 | 316.7297
65.160004 | 10451.6484 | 9980.278 | 7502.652 | 471.3708 | 1152.502 | 1008.519 | 316.6041
65.169998 | 10848.4102 | 9974.597 | 7501.856 | 873.8137 | 1148.034 | 1008.214 | 316.4926
65.18 | 10424.2432 | 9968.989 | 7501.059 | 455.2537 | 1143.602 | 1007.934 | 316.3945
65.190002 | 10200.498 | 9963.461 | 7500.262 | 237.0372 | 1139.213 | 1007.676 | 316.3107
65.199997 | 10366.7314 | 9958.013 | 7499.465 | 408.7186 | 1134.865 | 1007.442 | 316.241
65.209999 | 10391.7598 | 9952.639 | 7498.668 | 439.1209 | 1130.553 | 1007.232 | 316.1855
65.220001 | 10433.7041 | 9947.34 | 7497.871 | 486.3636 | 1126.28 | 1007.045 | 316.1443
65.230003 | 10633.3701 | 9942.12 | 7497.073 | 691.25 | 1122.047 | 1006.881 | 316.1179
65.239998 | 10658.0859 | 9936.979 | 7496.276 | 721.1072 | 1117.855 | 1006.741 | 316.1059
65.25 | 10433.2061 | 9931.909 | 7495.479 | 501.2974 | 1113.696 | 1006.625 | 316.1085
65.260002 | 10258.3857 | 9926.916 | 7494.681 | 331.4697 | 1109.577 | 1006.531 | 316.1262
65.269997 | 10408.3291 | 9922.002 | 7493.884 | 486.3274 | 1105.498 | 1006.461 | 316.1588
65.279999 | 10666.5625 | 9917.16 | 7493.086 | 749.4027 | 1101.452 | 1006.415 | 316.2064
65.290001 | 10658.3398 | 9912.392 | 7492.288 | 745.9481 | 1097.443 | 1006.391 | 316.2694
65.300003 | 10508.5059 | 9907.7 | 7491.49 | 600.8062 | 1093.471 | 1006.391 | 316.3477
65.309998 | 10200.4707 | 9903.084 | 7490.692 | 297.3869 | 1089.536 | 1006.414 | 316.4413
65.32 | 10358.0322 | 9898.539 | 7489.894 | 459.4928 | 1085.635 | 1006.461 | 316.5502
65.330002 | 10233.6182 | 9894.07 | 7489.096 | 339.5484 | 1081.77 | 1006.53 | 316.675
65.339996 | 10274.8896 | 9889.677 | 7488.298 | 385.2126 | 1077.941 | 1006.623 | 316.8154
65.349998 | 10275 | 9885.354 | 7487.499 | 389.6457 | 1074.145 | 1006.739 | 316.9717
65.360001 | 10490.9307 | 9881.105 | 7486.7 | 609.8259 | 1070.382 | 1006.878 | 317.1438
65.370003 | 10466.7607 | 9876.93 | 7485.902 | 589.8311 | 1066.655 | 1007.041 | 317.3321
65.379997 | 10201.1045 | 9872.829 | 7485.104 | 328.2754 | 1062.963 | 1007.226 | 317.5361
65.389999 | 10009.1992 | 9868.8 | 7484.305 | 140.3994 | 1059.302 | 1007.437 | 317.7564
65.400002 | 9908.8223 | 9864.841 | 7483.505 | 43.98109 | 1055.674 | 1007.669 | 317.9932
65.410004 | 10455.4404 | 9860.957 | 7482.706 | 594.4837 | 1052.079 | 1007.926 | 318.2462
65.419998 | 10350.6104 | 9857.146 | 7481.908 | 493.464 | 1048.518 | 1008.205 | 318.5157
65.43 | 10068.3682 | 9853.406 | 7481.109 | 214.9624 | 1044.987 | 1008.509 | 318.8016
65.440002 | 10141.1885 | 9849.737 | 7480.309 | 291.4512 | 1041.489 | 1008.835 | 319.1042
65.449997 | 10323.7627 | 9846.143 | 7479.51 | 477.6196 | 1038.025 | 1009.185 | 319.4233
65.459999 | 10498.7549 | 9842.618 | 7478.711 | 656.1364 | 1034.589 | 1009.56 | 319.7593
65.470001 | 10417.291 | 9839.164 | 7477.911 | 578.1266 | 1031.184 | 1009.958 | 320.1123
65.480003 | 10358.792 | 9835.783 | 7477.111 | 523.009 | 1027.81 | 1010.379 | 320.4823
65.489998 | 10721.9834 | 9832.474 | 7476.312 | 889.509 | 1024.469 | 1010.824 | 320.8688
65.5 | 10642.3828 | 9829.234 | 7475.512 | 813.149 | 1021.155 | 1011.294 | 321.2725
65.510002 | 10451.7188 | 9826.065 | 7474.712 | 625.6535 | 1017.873 | 1011.787 | 321.6936
65.519997 | 10524.2998 | 9822.97 | 7473.913 | 701.3302 | 1014.622 | 1012.304 | 322.1315
65.529999 | 10137.1348 | 9819.943 | 7473.112 | 317.1916 | 1011.398 | 1012.846 | 322.5871
65.540001 | 10512.8047 | 9816.986 | 7472.312 | 695.8185 | 1008.202 | 1013.412 | 323.0599
65.550003 | 10417.7109 | 9814.101 | 7471.512 | 603.6099 | 1005.037 | 1014.001 | 323.5503
65.559998 | 10218.8291 | 9811.287 | 7470.712 | 407.5423 | 1001.902 | 1014.615 | 324.0578
65.57 | 9895.2998 | 9808.542 | 7469.912 | 86.75801 | 998.7925 | 1015.255 | 324.5829
65.580002 | 10171.7285 | 9805.867 | 7469.111 | 365.8613 | 995.7127 | 1015.918 | 325.1259
65.589996 | 10298.5107 | 9803.265 | 7468.311 | 495.246 | 992.6624 | 1016.605 | 325.6861
65.599998 | 10390.541 | 9800.73 | 7467.51 | 589.811 | 989.6376 | 1017.318 | 326.2646
65.610001 | 10366.9824 | 9798.266 | 7466.709 | 568.7169 | 986.6401 | 1018.055 | 326.8606
65.620003 | 9922.5234 | 9795.872 | 7465.908 | 126.6519 | 983.6707 | 1018.818 | 327.4748
65.629997 | 10426.4189 | 9793.548 | 7465.108 | 632.8709 | 980.7298 | 1019.604 | 328.1061
65.639999 | 10400.458 | 9791.294 | 7464.307 | 609.1643 | 977.8137 | 1020.417 | 328.7559
65.650002 | 10293.1953 | 9789.108 | 7463.506 | 504.0874 | 974.924 | 1021.254 | 329.424
65.660004 | 9954.9473 | 9786.993 | 7462.705 | 167.9544 | 972.0608 | 1022.117 | 330.11
65.669998 | 10188.0791 | 9784.948 | 7461.904 | 403.1312 | 969.2258 | 1023.004 | 330.8138
65.68 | 10249.1123 | 9782.972 | 7461.103 | 466.1408 | 966.4144 | 1023.918 | 331.536
65.690002 | 10430.4775 | 9781.065 | 7460.301 | 649.4129 | 963.6297 | 1024.857 | 332.2767
65.699997 | 10572.7422 | 9779.228 | 7459.5 | 793.5139 | 960.8718 | 1025.821 | 333.0351
65.709999 | 10435.6426 | 9777.461 | 7458.699 | 658.1819 | 958.1372 | 1026.812 | 333.8123
65.720001 | 9974.4453 | 9775.761 | 7457.897 | 198.684 | 955.4276 | 1027.829 | 334.608
65.730003 | 9827.4131 | 9774.132 | 7457.095 | 53.28078 | 952.7437 | 1028.871 | 335.4223
65.739998 | 9825 | 9772.573 | 7456.294 | 52.42716 | 950.0856 | 1029.939 | 336.2543
65.75 | 9980.5215 | 9771.081 | 7455.492 | 209.4404 | 947.4494 | 1031.034 | 337.1053
65.760002 | 9746.0459 | 9769.659 | 7454.69 | -23.61334 | 944.8391 | 1032.155 | 337.9751
65.769997 | 9888.8945 | 9768.307 | 7453.889 | 120.5872 | 942.254 | 1033.302 | 338.8628
65.779999 | 10047.0156 | 9767.024 | 7453.087 | 279.9916 | 939.691 | 1034.477 | 339.7698
65.790001 | 10156.252 | 9765.809 | 7452.284 | 390.4433 | 937.1515 | 1035.677 | 340.6955
65.800003 | 9749.8213 | 9764.663 | 7451.482 | -14.84215 | 934.6363 | 1036.905 | 341.6401
65.809998 | 10011.1855 | 9763.587 | 7450.68 | 247.5988 | 932.1451 | 1038.159 | 342.6026
65.82 | 9804.3965 | 9762.579 | 7449.878 | 41.81758 | 929.6754 | 1039.441 | 343.5844
65.830002 | 9710.2266 | 9761.64 | 7449.076 | -51.41346 | 927.23 | 1040.749 | 344.5853
65.839996 | 9765.4404 | 9760.771 | 7448.274 | 4.669698 | 924.8081 | 1042.085 | 345.6041
65.849998 | 9831.9082 | 9759.969 | 7447.471 | 71.9387 | 922.4073 | 1043.448 | 346.6428
65.860001 | 10037.1387 | 9759.237 | 7446.668 | 277.9014 | 920.0287 | 1044.84 | 347.7002
65.870003 | 10123.1582 | 9758.574 | 7445.866 | 364.5839 | 917.6732 | 1046.259 | 348.7767
65.879997 | 10239.0469 | 9757.98 | 7445.063 | 481.0674 | 915.3408 | 1047.704 | 349.8711
65.889999 | 10274.2393 | 9757.454 | 7444.26 | 516.7851 | 913.0289 | 1049.18 | 350.9853
65.900002 | 9933.1113 | 9756.997 | 7443.457 | 176.1146 | 910.7385 | 1050.682 | 352.1188
65.910004 | 10006.3721 | 9756.609 | 7442.654 | 249.7632 | 908.4698 | 1052.214 | 353.271
65.919998 | 10325.5684 | 9756.289 | 7441.852 | 569.2793 | 906.2242 | 1053.771 | 354.4416
65.93 | 10089.3955 | 9756.038 | 7441.049 | 333.3571 | 903.998 | 1055.36 | 355.6317
65.940002 | 9977.666 | 9755.856 | 7440.246 | 221.8097 | 901.7938 | 1056.976 | 356.841
65.949997 | 10048.1279 | 9755.743 | 7439.443 | 292.385 | 899.6115 | 1058.62 | 358.0684
65.959999 | 10301.792 | 9755.699 | 7438.64 | 546.0934 | 897.4485 | 1060.295 | 359.3156
65.970001 | 10121.5889 | 9755.722 | 7437.836 | 365.8668 | 895.3059 | 1061.998 | 360.5819
65.980003 | 9978.6885 | 9755.815 | 7437.033 | 222.8734 | 893.1847 | 1063.73 | 361.8674
65.989998 | 10226.5146 | 9755.976 | 7436.23 | 470.5385 | 891.0847 | 1065.491 | 363.1707
66 | 9608.8311 | 9756.205 | 7435.426 | -147.3743 | 889.0025 | 1067.283 | 364.4937
66.010002 | 9859.2129 | 9756.504 | 7434.623 | 102.7092 | 886.942 | 1069.103 | 365.8358
66.019997 | 9899.085 | 9756.87 | 7433.82 | 142.2146 | 884.9022 | 1070.953 | 367.1959
66.029999 | 10029.624 | 9757.306 | 7433.016 | 272.3177 | 882.8806 | 1072.834 | 368.5756
66.040001 | 10154.8115 | 9757.81 | 7432.212 | 397.0015 | 880.8786 | 1074.745 | 369.9743
66.050003 | 10020.708 | 9758.383 | 7431.408 | 262.3253 | 878.8967 | 1076.686 | 371.392
66.059998 | 10081.4082 | 9759.023 | 7430.605 | 322.3851 | 876.9349 | 1078.656 | 372.8272
66.07 | 9856.8223 | 9759.732 | 7429.801 | 97.09015 | 874.9903 | 1080.659 | 374.2819
66.080002 | 10173.4697 | 9760.51 | 7428.997 | 412.96 | 873.0662 | 1082.691 | 375.7554
66.089996 | 10021.6572 | 9761.355 | 7428.193 | 260.3019 | 871.1617 | 1084.754 | 377.2462
66.099998 | 9992.4238 | 9762.27 | 7427.389 | 230.1538 | 869.2751 | 1086.849 | 378.7569
66.110001 | 10266.3154 | 9763.253 | 7426.585 | 503.0629 | 867.4062 | 1088.976 | 380.2858
66.120003 | 9830.877 | 9764.304 | 7425.781 | 66.57318 | 865.5569 | 1091.133 | 381.8333
66.129997 | 9445.3535 | 9765.422 | 7424.977 | -320.0681 | 863.7268 | 1093.32 | 383.3975
66.139999 | 9877.1328 | 9766.61 | 7424.173 | 110.5233 | 861.9138 | 1095.542 | 384.981
66.150002 | 10157.8496 | 9767.865 | 7423.368 | 389.985 | 860.1189 | 1097.795 | 386.583
66.160004 | 9940.8965 | 9769.189 | 7422.564 | 171.7079 | 858.342 | 1100.08 | 388.2026
66.169998 | 9909.1523 | 9770.579 | 7421.76 | 138.5738 | 856.5843 | 1102.395 | 389.839
66.18 | 9819.7021 | 9772.038 | 7420.955 | 47.66385 | 854.843 | 1104.746 | 391.4941
66.190002 | 9768.3398 | 9773.565 | 7420.15 | -5.225499 | 853.1201 | 1107.128 | 393.1668
66.199997 | 9919.6455 | 9775.159 | 7419.346 | 144.4862 | 851.4155 | 1109.542 | 394.8559
66.209999 | 9852.5625 | 9776.823 | 7418.542 | 75.73979 | 849.7271 | 1111.991 | 396.5632
66.220001 | 9906.3193 | 9778.553 | 7417.737 | 127.7666 | 848.0558 | 1114.472 | 398.2878
66.230003 | 9956.5898 | 9780.351 | 7416.932 | 176.239 | 846.4021 | 1116.987 | 400.0295
66.239998 | 9725.1777 | 9782.215 | 7416.128 | -57.03726 | 844.7665 | 1119.534 | 401.7866
66.25 | 9797.0361 | 9784.148 | 7415.323 | 12.88809 | 843.1464 | 1122.118 | 403.5613
66.260002 | 9767.8643 | 9786.148 | 7414.518 | -18.28376 | 841.5443 | 1124.733 | 405.3526
66.269997 | 9614.0752 | 9788.214 | 7413.713 | -174.1388 | 839.9594 | 1127.382 | 407.1589
66.279999 | 9825.0947 | 9790.349 | 7412.908 | 34.74581 | 838.3899 | 1130.069 | 408.9822
66.290001 | 9833.333 | 9792.55 | 7412.103 | 40.78306 | 836.8371 | 1132.788 | 410.8215
66.300003 | 9969.7148 | 9794.818 | 7411.298 | 174.8965 | 835.3011 | 1135.543 | 412.6764
66.309998 | 9991.0391 | 9797.152 | 7410.493 | 193.8876 | 833.7822 | 1138.331 | 414.5452
66.32 | 9646.9521 | 9799.553 | 7409.688 | -152.6006 | 832.2777 | 1141.157 | 416.4301
66.330002 | 9545.1826 | 9802.02 | 7408.883 | -256.8376 | 830.7908 | 1144.017 | 418.3299
66.339996 | 9517.6338 | 9804.552 | 7408.078 | -286.9186 | 829.3202 | 1146.911 | 420.2426
66.349998 | 9604.7539 | 9807.153 | 7407.273 | -202.3987 | 827.8651 | 1149.843 | 422.1713
66.360001 | 9968.5615 | 9809.819 | 7406.467 | 158.7429 | 826.4249 | 1152.813 | 424.1136
66.370003 | 9999.3379 | 9812.551 | 7405.662 | 186.7874 | 825.0014 | 1155.817 | 426.0697
66.379997 | 9816.0156 | 9815.345 | 7404.857012 | 0.6705464 | 823.594 | 1158.857 | 428.0373
66.389999 | 9936.2764 | 9818.208 | 7404.051 | 118.0683 | 822.2014 | 1161.936 | 430.0192
66.400002 | 10101.5381 | 9821.136 | 7403.246 | 280.4024 | 820.8242 | 1165.051 | 432.0142
66.410004 | 10196.2305 | 9824.129 | 7402.44 | 372.1018 | 819.4623 | 1168.205 | 434.0209
66.419998 | 9896.4629 | 9827.183 | 7401.635 | 69.27985 | 818.1167 | 1171.393 | 436.0382
66.43 | 9939.2275 | 9830.305 | 7400.83 | 108.922 | 816.7853 | 1174.623 | 438.0681
66.440002 | 9933.6846 | 9833.491 | 7400.024 | 100.1937 | 815.4694 | 1177.888 | 440.1092
66.449997 | 9893.4375 | 9836.739 | 7399.219 | 56.69894 | 814.1691 | 1181.191 | 442.1595
66.459999 | 10091.0762 | 9840.053 | 7398.413 | 251.0232 | 812.8829 | 1184.536 | 444.2212
66.470001 | 9964.4502 | 9843.43 | 7397.607 | 121.0204 | 811.6114 | 1187.919 | 446.2928
66.480003 | 10149.6289 | 9846.87 | 7396.801 | 302.7589 | 810.3549 | 1191.34 | 448.3739
66.489998 | 9799.7822 | 9850.371 | 7395.996 | -50.58868 | 809.1139 | 1194.799 | 450.4621
66.5 | 9679.7891 | 9853.937 | 7395.19 | -174.1479 | 807.8862 | 1198.301 | 452.5599
66.510002 | 9619.2656 | 9857.565 | 7394.384 | -238.2993 | 806.674 | 1201.841 | 454.6657
66.519997 | 9799.7295 | 9861.253 | 7393.579 | -61.52301 | 805.4766 | 1205.42 | 456.7773
66.529999 | 9744.6816 | 9865.005 | 7392.773 | -120.3232 | 804.2925 | 1209.043 | 458.8969
66.540001 | 9423.5234 | 9868.818 | 7391.966 | -445.2943 | 803.1227 | 1212.705 | 461.023
66.550003 | 9869.4756 | 9872.692 | 7391.16 | -3.216303 | 801.9676 | 1216.409 | 463.1549
66.559998 | 9764.5 | 9876.624 | 7390.355 | -112.124 | 800.8271 | 1220.152 | 465.2902
66.57 | 9591.4873 | 9880.619 | 7389.549 | -289.1317 | 799.6991 | 1223.94 | 467.4313
66.580002 | 9567.4492 | 9884.674 | 7388.743 | -317.2244 | 798.5864 | 1227.768 | 469.5766
66.589996 | 9693.6973 | 9888.785 | 7387.937 | -195.0878 | 797.4877 | 1231.637 | 471.7233
66.599998 | 9707.9365 | 9892.959 | 7387.131 | -185.0221 | 796.4025 | 1235.551 | 473.8746
66.610001 | 9478.2539 | 9897.191 | 7386.324 | -418.9373 | 795.3303 | 1239.509 | 476.0278
66.620003 | 9292.1855 | 9901.482 | 7385.518 | -609.2964 | 794.2725 | 1243.509 | 478.1825
66.629997 | 9592.5303 | 9905.826 | 7384.713 | -313.2962 | 793.2286 | 1247.549 | 480.336
66.639999 | 9743.0635 | 9910.233 | 7383.906 | -167.1695 | 792.1977 | 1251.638 | 482.491
66.650002 | 10066.8994 | 9914.696 | 7383.1 | 152.2035 | 791.1803 | 1255.77 | 484.646
66.660004 | 10012.0566 | 9919.216 | 7382.293 | 92.84061 | 790.1761 | 1259.947 | 486.799
66.669998 | 9857.9131 | 9923.787 | 7381.488 | -65.87435 | 789.1861 | 1264.165 | 488.9486
66.68 | 9881.6562 | 9928.42 | 7380.681 | -46.76335 | 788.2086 | 1268.433 | 491.0967
66.690002 | 9820.043 | 9933.106 | 7379.875 | -113.0625 | 787.2448 | 1272.744 | 493.2415
66.699997 | 9879.9346 | 9937.843 | 7379.069 | -57.90884 | 786.2942 | 1277.1 | 495.3803
66.709999 | 9511.7666 | 9942.64 | 7378.262 | -430.873 | 785.3563 | 1281.506 | 497.5153
66.720001 | 9523.2783 | 9947.489 | 7377.456 | -424.2103 | 784.4312 | 1285.957 | 499.6448
66.730003 | 9659.3018 | 9952.391 | 7376.649 | -293.0892 | 783.5193 | 1290.455 | 501.7676
66.739998 | 9611.3857 | 9957.343 | 7375.843 | -345.9573 | 782.6208 | 1294.997 | 503.8814
66.75 | 9505.7051 | 9962.351 | 7375.037 | -456.6462 | 781.7343 | 1299.592 | 505.9882
66.760002 | 9697.293 | 9967.41 | 7374.23 | -270.1175 | 780.8613 | 1304.233 | 508.0862
66.769997 | 9526.8877 | 9972.518 | 7373.424 | -445.6301 | 780.0012 | 1308.92 | 510.1727
66.779999 | 9642.8447 | 9977.68 | 7372.618 | -334.8354 | 779.1531 | 1313.66 | 512.2497
66.790001 | 9744.6006 | 9982.892 | 7371.811 | -238.2911 | 778.3175 | 1318.448 | 514.3155
66.800003 | 9576.627 | 9988.153 | 7371.005 | -411.5264 | 777.4948 | 1323.285 | 516.3689
66.809998 | 9755.7344 | 9993.461 | 7370.198 | -237.7264 | 776.6851 | 1328.17 | 518.4075
66.82 | 9924.168 | 9998.821 | 7369.392 | -74.65301 | 775.8865 | 1333.11 | 520.4332
66.830002 | 9752.2705 | 10004.23 | 7368.585 | -251.958 | 775.1014 | 1338.098 | 522.4442
66.839996 | 9552.7979 | 10009.68 | 7367.779 | -456.8823 | 774.3285 | 1343.135 | 524.4376
66.849998 | 9628.2012 | 10015.18 | 7366.972 | -386.9819 | 773.5678 | 1348.227 | 526.4161
66.860001 | 9664.7891 | 10020.73 | 7366.166 | -355.9444 | 772.8186 | 1353.372 | 528.3769
66.870003 | 9517.3027 | 10026.33 | 7365.359 | -509.0268 | 772.0824 | 1358.569 | 530.3194
66.879997 | 9689.0791 | 10031.97 | 7364.553 | -342.8875 | 771.3583 | 1363.814 | 532.241
66.889999 | 9519.3174 | 10037.65 | 7363.746 | -518.3368 | 770.6459 | 1369.119 | 534.1436
66.900002 | 9524.0391 | 10043.39 | 7362.939 | -519.347 | 769.9457 | 1374.475 | 536.0259
66.910004 | 9854.7109 | 10049.16 | 7362.132 | -194.4519 | 769.2571 | 1379.888 | 537.8856
66.919998 | 9749.4395 | 10054.98 | 7361.326 | -305.5379 | 768.5811 | 1385.348 | 539.7216
66.93 | 9804.4248 | 10060.84 | 7360.52 | -256.4172 | 767.9164 | 1390.871 | 541.535
66.940002 | 9447.5996 | 10066.75 | 7359.713 | -619.1478 | 767.264 | 1396.446 | 543.3243
66.949997 | 9754.25 | 10072.69 | 7358.907 | -318.4421 | 766.6234 | 1402.075 | 545.0868
66.959999 | 10182.501 | 10078.68 | 7358.1 | 103.8173 | 765.9941 | 1407.766 | 546.8241
66.970001 | 9722.6357 | 10084.72 | 7357.293 | -362.0802 | 765.3764 | 1413.512 | 548.5348
66.980003 | 9362.7607 | 10090.79 | 7356.486 | -728.0288 | 764.7706 | 1419.315 | 550.2177
66.989998 | 9279.04 | 10096.9 | 7355.68 | -817.8602 | 764.1768 | 1425.173 | 551.8707
67 | 9447.1641 | 10103.06 | 7354.873 | -655.8921 | 763.5937 | 1431.094 | 553.4953
67.010002 | 9301.875 | 10109.25 | 7354.066 | -807.376 | 763.0231 | 1437.072 | 555.0899
67.019997 | 9385.5088 | 10115.48 | 7353.26 | -729.9735 | 762.4639 | 1443.106 | 556.6523
67.029999 | 9407.3018 | 10121.76 | 7352.453 | -714.4561 | 761.9155 | 1449.205 | 558.1836
67.040001 | 9666.2217 | 10128.07 | 7351.647 | -461.8502 | 761.3786 | 1455.364 | 559.6827
67.050003 | 9402.0986 | 10134.42 | 7350.84 | -732.3261 | 760.8533 | 1461.583 | 561.1486
67.059998 | 9531.7109 | 10140.81 | 7350.034 | -609.1012 | 760.3396 | 1467.86 | 562.5793
67.07 | 9783.6729 | 10147.24 | 7349.227 | -363.5705 | 759.8362 | 1474.204 | 563.9763
67.080002 | 9846.8242 | 10153.71 | 7348.42 | -306.8873 | 759.3451 | 1480.608 | 565.338
67.089996 | 9358.5205 | 10160.21 | 7347.614 | -801.6929 | 758.8649 | 1487.072 | 566.6622
67.099998 | 9488.7695 | 10166.76 | 7346.807 | -677.9884 | 758.396 | 1493.604 | 567.951
67.110001 | 9640.3262 | 10173.34 | 7346 | -533.0151 | 757.9375 | 1500.201 | 569.2023
67.120003 | 10148.7637 | 10179.96 | 7345.194 | -31.19761 | 757.4909 | 1506.861 | 570.4157
67.129997 | 10136.5908 | 10186.61 | 7344.387 | -50.02299 | 757.0551 | 1513.582 | 571.5895
67.139999 | 10016.5166 | 10193.31 | 7343.581 | -176.7936 | 756.6303 | 1520.374 | 572.7247
67.150002 | 9774.7793 | 10200.04 | 7342.774 | -425.2637 | 756.2165 | 1527.232 | 573.8207
67.160004 | 9711.6387 | 10206.81 | 7341.967 | -495.1754 | 755.8135 | 1534.158 | 574.8759
67.169998 | 9739.4521 | 10213.62 | 7341.161 | -474.1638 | 755.4218 | 1541.143 | 575.8898
67.18 | 9679.4502 | 10220.46 | 7340.354 | -541.0126 | 755.0407 | 1548.205 | 576.8631
67.190002 | 9822.7139 | 10227.35 | 7339.548 | -404.6313 | 754.6708 | 1555.332 | 577.7949
67.199997 | 9864.4199 | 10234.26 | 7338.742 | -369.8416 | 754.3116 | 1562.525 | 578.6837
67.209999 | 9812.2832 | 10241.22 | 7337.935 | -428.9385 | 753.963 | 1569.793 | 579.5303
67.220001 | 9816.0996 | 10248.22 | 7337.128 | -432.1189 | 753.6253 | 1577.131 | 580.3342
67.230003 | 9863.249 | 10255.25 | 7336.322 | -392.0047 | 753.2985 | 1584.539 | 581.0948
67.239998 | 9944.2773 | 10262.32 | 7335.516 | -318.0456 | 752.9823 | 1592.014 | 581.8112
67.25 | 9717.2471 | 10269.44 | 7334.709 | -552.1901 | 752.6764 | 1599.568 | 582.4842
67.260002 | 9762.0459 | 10276.59 | 7333.902 | -514.543 | 752.3821 | 1607.191 | 583.1131
67.269997 | 9836.4453 | 10283.78 | 7333.096 | -447.3306 | 752.0981 | 1614.885 | 583.6969
67.279999 | 9399.8896 | 10291.01 | 7332.29 | -891.119 | 751.8243 | 1622.659 | 584.2362
67.290001 | 9769.5537 | 10298.28 | 7331.483 | -528.7267 | 751.5612 | 1630.505 | 584.7309
67.300003 | 9916.1777 | 10305.59 | 7330.677 | -389.4152 | 751.309 | 1638.427 | 585.1805
67.309998 | 9669.4961 | 10312.94 | 7329.871 | -643.4459 | 751.067 | 1646.42 | 585.5846
67.32 | 9363.623 | 10320.34 | 7329.064 | -956.7163 | 750.8353 | 1654.496 | 585.9437
67.330002 | 9434.5137 | 10327.78 | 7328.258 | -893.2631 | 750.615 | 1662.647 | 586.2575
67.339996 | 9665.9717 | 10335.25 | 7327.452 | -669.2812 | 750.4046 | 1670.871 | 586.5254
67.349998 | 9258.0723 | 10342.78 | 7326.645 | -1084.705 | 750.2046 | 1679.179 | 586.7482
67.360001 | 9387.3174 | 10350.35 | 7325.839 | -963.0301 | 750.015 | 1687.568 | 586.9255
67.370003 | 9430.9072 | 10357.96 | 7325.033 | -927.0536 | 749.8361 | 1696.035 | 587.0575
67.379997 | 9394.7129 | 10365.61 | 7324.227 | -970.9013 | 749.6673 | 1704.576 | 587.1441
67.389999 | 9360.7803 | 10373.32 | 7323.421 | -1012.541 | 749.5089 | 1713.207 | 587.1852
67.400002 | 9736.5596 | 10381.07 | 7322.614 | -644.5142 | 749.361 | 1721.917 | 587.1815
67.410004 | 9805.248 | 10388.88 | 7321.808 | -583.6275 | 749.2232 | 1730.712 | 587.1323
67.419998 | 9553.7812 | 10396.72 | 7321.002 | -842.9365 | 749.0958 | 1739.581 | 587.0386
67.43 | 9433.0889 | 10404.62 | 7320.196 | -971.5297 | 748.9787 | 1748.544 | 586.9002
67.440002 | 9394.166 | 10412.57 | 7319.39 | -1018.401 | 748.8721 | 1757.587 | 586.7175
67.449997 | 9638.2549 | 10420.56 | 7318.584 | -782.3074 | 748.7754 | 1766.712 | 586.4905
67.459999 | 9342.499 | 10428.62 | 7317.778 | -1086.118 | 748.6889 | 1775.931 | 586.2194
67.470001 | 9509.1836 | 10436.72 | 7316.972 | -927.5401 | 748.6128 | 1785.234 | 585.9047
67.480003 | 9386.4346 | 10444.88 | 7316.166 | -1058.45 | 748.5471 | 1794.625 | 585.5468
67.489998 | 9390.3906 | 10453.1 | 7315.36 | -1062.705 | 748.4911 | 1804.098 | 585.1462
67.5 | 9276.2734 | 10461.37 | 7314.554 | -1185.097 | 748.4452 | 1813.668 | 584.7028
67.510002 | 9628.1113 | 10469.7 | 7313.748 | -841.5892 | 748.4102 | 1823.325 | 584.2173
67.519997 | 9289.3223 | 10478.08 | 7312.943 | -1188.763 | 748.3851 | 1833.067 | 583.6903
67.529999 | 9204.5371 | 10486.54 | 7312.137 | -1281.999 | 748.3697 | 1842.908 | 583.1214
67.540001 | 9138.5391 | 10495.05 | 7311.331 | -1356.508 | 748.3646 | 1852.839 | 582.5117
67.550003 | 9532.6934 | 10503.62 | 7310.525 | -970.926 | 748.3699 | 1862.863 | 581.8617
67.559998 | 9612.7314 | 10512.25 | 7309.72 | -899.5188 | 748.3848 | 1872.973 | 581.1723
67.57 | 9670.3906 | 10520.95 | 7308.914 | -850.5634 | 748.4097 | 1883.187 | 580.443
67.580002 | 9536.8984 | 10529.72 | 7308.108 | -992.8222 | 748.4455 | 1893.492 | 579.6751
67.589996 | 9471.3115 | 10538.55 | 7307.303 | -1067.238 | 748.4907 | 1903.887 | 578.8692
67.599998 | 9458.999 | 10547.45 | 7306.498 | -1088.454 | 748.5461 | 1914.384 | 578.0251
67.610001 | 9580.9668 | 10556.43 | 7305.692 | -975.4624 | 748.6114 | 1924.982 | 577.1438
67.620003 | 9369.4668 | 10565.47 | 7304.886 | -1196.007 | 748.6871 | 1935.674 | 576.2261
67.629997 | 9327.0215 | 10574.59 | 7304.082 | -1247.564 | 748.7724 | 1946.458 | 575.2735
67.639999 | 9485.7959 | 10583.78 | 7303.276 | -1097.983 | 748.8678 | 1957.351 | 574.2847
67.650002 | 9209.1328 | 10593.05 | 7302.471 | -1383.914 | 748.9735 | 1968.342 | 573.2613
67.660004 | 9122.1182 | 10602.39 | 7301.665 | -1480.275 | 749.0888 | 1979.435 | 572.204
67.669998 | 9468.5352 | 10611.81 | 7300.86 | -1143.273 | 749.2141 | 1990.619 | 571.1143
67.68 | 9438.8262 | 10621.31 | 7300.055 | -1182.487 | 749.3496 | 2001.917 | 569.9913
67.690002 | 9257.5156 | 10630.9 | 7299.25 | -1373.38 | 749.4952 | 2013.314 | 568.8367
67.699997 | 9394.501 | 10640.56 | 7298.445 | -1246.055 | 749.6503 | 2024.809 | 567.6516
67.709999 | 9545.8389 | 10650.31 | 7297.64 | -1104.471 | 749.8156 | 2036.419 | 566.4353
67.720001 | 9336.8701 | 10660.15 | 7296.835 | -1323.276 | 749.9909 | 2048.131 | 565.1893
67.730003 | 9202.1543 | 10670.07 | 7296.03 | -1467.915 | 750.1763 | 2059.948 | 563.9144
67.739998 | 9260.3516 | 10680.07 | 7295.225 | -1419.723 | 750.3712 | 2071.865 | 562.6124
67.75 | 9747.2998 | 10690.18 | 7294.42 | -942.8794 | 750.576 | 2083.901 | 561.2821
67.760002 | 9761.1602 | 10700.37 | 7293.615 | -939.2116 | 750.7915 | 2096.039 | 559.9254
67.769997 | 9712.5889 | 10710.65 | 7292.811 | -998.0632 | 751.0164 | 2108.281 | 558.5436
67.779999 | 9433.957 | 10721.04 | 7292.006 | -1287.079 | 751.2512 | 2120.642 | 557.1358
67.790001 | 9393.0957 | 10731.51 | 7291.202 | -1338.417 | 751.4961 | 2133.111 | 555.7038
67.800003 | 9665.8623 | 10742.09 | 7290.397 | -1076.225 | 751.7511 | 2145.691 | 554.2482
67.809998 | 9562.2275 | 10752.75 | 7289.593 | -1190.526 | 752.0154 | 2158.375 | 552.7711
67.82 | 9451.0498 | 10763.53 | 7288.788 | -1312.481 | 752.2898 | 2171.182 | 551.2711
67.830002 | 9441.667 | 10774.41 | 7287.984 | -1332.738 | 752.5749 | 2184.097 | 549.7501
67.839996 | 9190.6504 | 10785.38 | 7287.18 | -1594.728 | 752.869 | 2197.119 | 548.2099
67.849998 | 9113.4385 | 10796.46 | 7286.375 | -1683.023 | 753.1735 | 2210.263 | 546.649
67.860001 | 9625.2402 | 10807.65 | 7285.571 | -1182.414 | 753.488 | 2223.526 | 545.0695
67.870003 | 9591.4102 | 10818.95 | 7284.767 | -1227.542 | 753.8125 | 2236.901 | 543.472
67.879997 | 9393.418 | 10830.35 | 7283.963 | -1436.933 | 754.1463 | 2250.382 | 541.859
67.889999 | 9359.8115 | 10841.87 | 7283.159 | -1482.059 | 754.4905 | 2263.993 | 540.2284
67.900002 | 9350.7412 | 10853.5 | 7282.354 | -1502.758 | 754.8449 | 2277.718 | 538.582
67.910004 | 9539.7295 | 10865.24 | 7281.55 | -1325.514 | 755.2088 | 2291.563 | 536.9213
67.919998 | 9520.3994 | 10877.09 | 7280.747 | -1356.691 | 755.5826 | 2305.513 | 535.2477
67.93 | 9478.7451 | 10889.07 | 7279.943 | -1410.321 | 755.9666 | 2319.596 | 533.56
67.940002 | 9740.3623 | 10901.15 | 7279.139 | -1160.791 | 756.3608 | 2333.793 | 531.86
67.949997 | 9668.1357 | 10913.35 | 7278.336 | -1245.217 | 756.7643 | 2348.103 | 530.1496
67.959999 | 9658.333 | 10925.68 | 7277.532 | -1267.35 | 757.1781 | 2362.545 | 528.4274
67.970001 | 9635.6104 | 10938.13 | 7276.729 | -1302.521 | 757.602 | 2377.105 | 526.6951
67.980003 | 9883.208 | 10950.7 | 7275.925 | -1067.492 | 758.0361 | 2391.786 | 524.9535
67.989998 | 9628.2617 | 10963.38 | 7275.122 | -1335.123 | 758.4795 | 2406.579 | 523.2048
68 | 9388.1221 | 10976.21 | 7274.318 | -1588.083 | 758.9329 | 2421.507 | 521.4472
68.010002 | 9472.5713 | 10989.15 | 7273.515 | -1516.575 | 759.3973 | 2436.551 | 519.6827
68.019997 | 9687.5117 | 11002.21 | 7272.712 | -1314.695 | 759.8709 | 2451.71 | 517.9131
68.029999 | 9814.1699 | 11015.4 | 7271.909 | -1201.235 | 760.3545 | 2467.004 | 516.1369
68.040001 | 9794.7705 | 11028.73 | 7271.106 | -1233.958 | 760.8485 | 2482.419 | 514.3558
68.050003 | 9595.2402 | 11042.18 | 7270.303 | -1446.941 | 761.3526 | 2497.955 | 512.5706
68.059998 | 9484.3711 | 11055.76 | 7269.5 | -1571.384 | 761.8661 | 2513.606 | 510.7834
68.07 | 9663.75 | 11069.47 | 7268.697 | -1405.723 | 762.3899 | 2529.394 | 508.9924
68.080002 | 9653.1426 | 11083.32 | 7267.894 | -1430.174 | 762.9245 | 2545.298 | 507.1993
68.089996 | 9302.9219 | 11097.29 | 7267.092 | -1794.364 | 763.4682 | 2561.319 | 505.4064
68.099998 | 9508.0352 | 11111.4 | 7266.289 | -1603.361 | 764.0225 | 2577.473 | 503.6113
68.110001 | 9397.6074 | 11125.64 | 7265.487 | -1728.037 | 764.5869 | 2593.754 | 501.8162
68.120003 | 9910.9883 | 11140.02 | 7264.684 | -1229.034 | 765.1617 | 2610.155 | 500.0218
68.129997 | 9672.7812 | 11154.53 | 7263.882 | -1481.744 | 765.7457 | 2626.667 | 498.2302
68.139999 | 9498.5371 | 11169.18 | 7263.08 | -1670.64 | 766.3405 | 2643.318 | 496.4392
68.150002 | 9611.3555 | 11183.96 | 7262.277 | -1572.606 | 766.9458 | 2660.088 | 494.6502
68.160004 | 9542.1885 | 11198.88 | 7261.475 | -1656.696 | 767.5607 | 2676.984 | 492.8649
68.169998 | 9676.3262 | 11213.93 | 7260.674 | -1537.601 | 768.1857 | 2693.984 | 491.0842
68.18 | 9195.1143 | 11229.12 | 7259.871 | -2034.01 | 768.8213 | 2711.125 | 489.3067
68.190002 | 9585.4131 | 11244.45 | 7259.069 | -1659.038 | 769.4672 | 2728.38 | 487.534
68.199997 | 9746.1143 | 11259.91 | 7258.268 | -1513.793 | 770.1226 | 2745.748 | 485.7679
68.209999 | 9457.6787 | 11275.51 | 7257.466 | -1817.834 | 770.7888 | 2763.251 | 484.0065
68.220001 | 9462.5703 | 11291.25 | 7256.665 | -1828.681 | 771.4654 | 2780.87 | 482.2514
68.230003 | 9676.9912 | 11307.13 | 7255.863 | -1630.135 | 772.1523 | 2798.607 | 480.5033
68.239998 | 9594.8711 | 11323.13 | 7255.062 | -1728.256 | 772.8489 | 2816.452 | 478.7639
68.25 | 9530.7852 | 11339.28 | 7254.26 | -1808.492 | 773.556 | 2834.43 | 477.0312
68.260002 | 9690.0986 | 11355.56 | 7253.459 | -1665.459 | 774.2744 | 2852.517 | 475.307
68.269997 | 9678.3252 | 11371.96 | 7252.658 | -1693.639 | 775.0021 | 2870.711 | 473.5928
68.279999 | 9742.498 | 11388.52 | 7251.857 | -1646.021 | 775.7404 | 2889.035 | 471.8869
68.290001 | 9712.5127 | 11405.2 | 7251.056 | -1692.691 | 776.4894 | 2907.468 | 470.1905
68.300003 | 9655.8682 | 11422.02 | 7250.255 | -1766.153 | 777.2489 | 2926.013 | 468.5042
68.309998 | 9957.2002 | 11438.96 | 7249.454 | -1481.759 | 778.0181 | 2944.657 | 466.8299
68.32 | 9901.7832 | 11456.04 | 7248.654 | -1554.261 | 778.7979 | 2963.427 | 465.1654
68.330002 | 10108.8184 | 11473.25 | 7247.853 | -1364.434 | 779.5894 | 2982.298 | 463.5122
68.339996 | 9938.707 | 11490.58 | 7247.053 | -1551.875 | 780.3899 | 3001.267 | 461.8722
68.349998 | 9437.7363 | 11508.05 | 7246.252 | -2070.311 | 781.2017 | 3020.351 | 460.2428
68.360001 | 9510.5098 | 11525.65 | 7245.452 | -2015.136 | 782.0242 | 3039.544 | 458.6259
68.370003 | 9697.0078 | 11543.36 | 7244.651 | -1846.355 | 782.8573 | 3058.832 | 457.0219
68.379997 | 9327.9004 | 11561.19 | 7243.852 | -2233.29 | 783.7 | 3078.206 | 455.4323
68.389999 | 9529.9736 | 11579.16 | 7243.052 | -2049.183 | 784.5543 | 3097.696 | 453.8551
68.400002 | 9879.6133 | 11597.24 | 7242.251 | -1717.626 | 785.4195 | 3117.277 | 452.2911
68.410004 | 9946.5439 | 11615.44 | 7241.451 | -1668.899 | 786.2948 | 3136.955 | 450.7416
68.419998 | 9412.3779 | 11633.74 | 7240.652 | -2221.365 | 787.1805 | 3156.703 | 449.2074
68.43 | 9364.9297 | 11652.18 | 7239.852 | -2287.248 | 788.0776 | 3176.561 | 447.6867
68.440002 | 9523.376 | 11670.72 | 7239.053 | -2147.34 | 788.9855 | 3196.497 | 446.1809
68.449997 | 9683.4072 | 11689.35 | 7238.254 | -2005.947 | 789.9032 | 3216.506 | 444.6912
68.459999 | 10140.0049 | 11708.11 | 7237.454 | -1568.109 | 790.8325 | 3236.612 | 443.2159
68.470001 | 10191.667 | 11726.97 | 7236.655 | -1535.308 | 791.7729 | 3256.791 | 441.7559
68.480003 | 9669.9492 | 11745.93 | 7235.856 | -2075.986 | 792.7241 | 3277.043 | 440.3117
68.489998 | 9697.7432 | 11764.98 | 7235.057 | -2067.239 | 793.6854 | 3297.355 | 438.8845
68.5 | 9901.9941 | 11784.14 | 7234.258 | -1882.147 | 794.658 | 3317.752 | 437.4724
68.510002 | 9731.3984 | 11803.39 | 7233.459 | -2071.987 | 795.6425 | 3338.207 | 436.0768
68.519997 | 9797.6602 | 11822.71 | 7232.661 | -2025.048 | 796.6368 | 3358.712 | 434.6985
68.529999 | 10009.2578 | 11842.13 | 7231.862 | -1832.875 | 797.6424 | 3379.292 | 433.3361
68.540001 | 9668.8047 | 11861.63 | 7231.064 | -2192.83 | 798.6597 | 3399.921 | 431.9903
68.550003 | 9907.6084 | 11881.21 | 7230.265 | -1973.606 | 799.6879 | 3420.6 | 430.6614
68.559998 | 9837.5791 | 11900.86 | 7229.467 | -2063.277 | 800.7264 | 3441.311 | 429.3506
68.57 | 10181.7607 | 11920.58 | 7228.669 | -1738.824 | 801.7764 | 3462.083 | 428.0561
68.580002 | 10098.6855 | 11940.37 | 7227.871 | -1841.687 | 802.8387 | 3482.884 | 426.779
68.589996 | 9957.0576 | 11960.21 | 7227.074 | -2003.155 | 803.9105 | 3503.708 | 425.5202
68.599998 | 9978.7949 | 11980.12 | 7226.276 | -2001.326 | 804.9946 | 3524.573 | 424.2779
68.610001 | 10109.5322 | 12000.09 | 7225.478 | -1890.556 | 806.0902 | 3545.467 | 423.0531
68.620003 | 10228.8965 | 12020.1 | 7224.68 | -1791.201 | 807.1972 | 3566.374 | 421.8461
68.629997 | 10234.248 | 12040.14 | 7223.884 | -1805.889 | 808.3143 | 3587.281 | 420.6578
68.639999 | 9996 | 12060.23 | 7223.086 | -2064.233 | 809.4438 | 3608.216 | 419.4864
68.650002 | 9870.2793 | 12080.36 | 7222.289 | -2210.079 | 810.5853 | 3629.152 | 418.3325
68.660004 | 10036.2256 | 12100.51 | 7221.492 | -2064.289 | 811.7375 | 3650.089 | 417.1969
68.669998 | 10021.2832 | 12120.67 | 7220.695 | -2099.39 | 812.9009 | 3670.997 | 416.0798
68.68 | 10083.3359 | 12140.87 | 7219.898 | -2057.535 | 814.0766 | 3691.916 | 414.9799
68.690002 | 10039.8281 | 12161.07 | 7219.101 | -2121.243 | 815.264 | 3712.808 | 413.898
68.699997 | 9981.5107 | 12181.27 | 7218.305 | -2199.757 | 816.4619 | 3733.666 | 412.8348
68.709999 | 10115.6182 | 12201.48 | 7217.509 | -2085.862 | 817.6725 | 3754.51 | 411.7889
68.720001 | 10022.3516 | 12221.68 | 7216.712 | -2199.331 | 818.8949 | 3775.315 | 410.7608
68.730003 | 9793.834 | 12241.87 | 7215.916 | -2448.037 | 820.1291 | 3796.075 | 409.7507
68.739998 | 10232.5078 | 12262.03 | 7215.12 | -2029.52 | 821.3742 | 3816.774 | 408.7593
68.75 | 10424.7246 | 12282.18 | 7214.324 | -1857.452 | 822.6316 | 3837.435 | 407.7851
68.760002 | 10197.8008 | 12302.29 | 7213.529 | -2104.486 | 823.902 | 3858.027 | 406.8289
68.769997 | 10240.543 | 12322.35 | 7212.733 | -2081.803 | 825.1828 | 3878.539 | 405.8911
68.779999 | 10515.876 | 12342.38 | 7211.938 | -1826.5 | 826.4762 | 3898.991 | 404.9706
68.790001 | 10638.5986 | 12362.35 | 7211.142 | -1723.752 | 827.782 | 3919.358 | 404.0676
68.800003 | 10723.8105 | 12382.26 | 7210.347 | -1658.452 | 829.0999 | 3939.634 | 403.1824
68.809998 | 10784.9854 | 12402.1 | 7209.552 | -1617.111 | 830.4289 | 3959.8 | 402.3154
68.82 | 10791.667 | 12421.87 | 7208.757 | -1630.205 | 831.7707 | 3979.879 | 401.4654
68.830002 | 10806.416 | 12441.56 | 7207.962 | -1635.144 | 833.1257 | 3999.839 | 400.633
68.839996 | 10808.333 | 12461.15 | 7207.168 | -1652.815 | 834.4912 | 4019.67 | 399.8186
68.849998 | 10550.3809 | 12480.65 | 7206.373 | -1930.268 | 835.8701 | 4039.385 | 399.0208
68.860001 | 10730.335 | 12500.05 | 7205.579 | -1769.718 | 837.2618 | 4058.972 | 398.2402
68.870003 | 11082.4238 | 12519.34 | 7204.784 | -1436.913 | 838.6656 | 4078.411 | 397.4768
68.879997 | 10926.1855 | 12538.49 | 7203.991 | -1612.302 | 840.0806 | 4097.685 | 396.731
68.889999 | 10782.2188 | 12557.53 | 7203.196 | -1775.309 | 841.5094 | 4116.82 | 396.0017
68.900002 | 10737.2305 | 12576.43 | 7202.402 | -1839.198 | 842.9513 | 4135.786 | 395.2888
68.910004 | 10836.3311 | 12595.19 | 7201.608 | -1758.856 | 844.4051 | 4154.58 | 394.5929
68.919998 | 11136.8389 | 12613.77 | 7200.815 | -1476.935 | 845.8708 | 4173.174 | 393.914
68.93 | 10844.1299 | 12632.22 | 7200.022 | -1788.091 | 847.3505 | 4191.598 | 393.251
68.940002 | 10733.8457 | 12650.49 | 7199.228 | -1916.646 | 848.843 | 4209.816 | 392.6044
68.949997 | 11342.2617 | 12668.58 | 7198.436 | -1326.315 | 850.3469 | 4227.82 | 391.9744
68.959999 | 11395.6152 | 12686.49 | 7197.643 | -1290.875 | 851.8649 | 4245.623 | 391.3599
68.970001 | 11083.2168 | 12704.21 | 7196.85 | -1620.992 | 853.396 | 4263.202 | 390.7612
68.980003 | 11254.582 | 12721.72 | 7196.057 | -1467.142 | 854.9403 | 4280.549 | 390.1783
68.989998 | 11855.835 | 12739.02 | 7195.265 | -883.1841 | 856.4963 | 4297.647 | 389.6114
69 | 11786.5811 | 12756.11 | 7194.472 | -969.5293 | 858.0662 | 4314.513 | 389.0595
69.010002 | 11774.002 | 12772.97 | 7193.68 | -998.968 | 859.6504 | 4331.117 | 388.5229
69.019997 | 11701.667 | 12789.59 | 7192.888 | -1087.919 | 861.2462 | 4347.45 | 388.0016
69.029999 | 12043.5654 | 12805.97 | 7192.096 | -762.4074 | 862.8559 | 4363.526 | 387.495
69.040001 | 12208.9316 | 12822.11 | 7191.304 | -613.1756 | 864.4797 | 4379.32 | 387.003
69.050003 | 11865.9785 | 12837.98 | 7190.512 | -972.0027 | 866.1167 | 4394.827 | 386.5256
69.059998 | 11963.1631 | 12853.58 | 7189.721 | -890.4163 | 867.766 | 4410.029 | 386.0629
69.07 | 12320.1787 | 12868.92 | 7188.93 | -548.7383 | 869.4303 | 4424.943 | 385.614
69.080002 | 12813.2236 | 12883.97 | 7188.139 | -70.74299 | 871.1081 | 4439.541 | 385.1793
69.089996 | 12816.4521 | 12898.72 | 7187.348 | -82.26647 | 872.798 | 4453.814 | 384.7586
69.099998 | 12771.751 | 12913.18 | 7186.557 | -141.4314 | 874.5031 | 4467.771 | 384.3511
69.110001 | 12452.1523 | 12927.35 | 7185.766 | -475.1928 | 876.2224 | 4481.399 | 383.9571
69.120003 | 12971.3711 | 12941.19 | 7184.976 | 30.17952 | 877.9554 | 4494.684 | 383.5764
69.129997 | 13071.9307 | 12954.71 | 7184.186 | 117.2209 | 879.7009 | 4507.614 | 383.209
69.139999 | 13060.3838 | 12967.91 | 7183.396 | 92.47076 | 881.4616 | 4520.202 | 382.8542
69.150002 | 13372.4873 | 12980.78 | 7182.605 | 391.704 | 883.2373 | 4532.429 | 382.5118
69.160004 | 13759.9453 | 12993.31 | 7181.815 | 766.6322 | 885.0263 | 4544.29 | 382.1819
69.169998 | 13428.6436 | 13005.49 | 7181.026 | 423.1576 | 886.8285 | 4555.767 | 381.8644
69.18 | 13666.9854 | 13017.32 | 7180.236 | 649.6669 | 888.6465 | 4566.877 | 381.5587
69.190002 | 14314.0312 | 13028.79 | 7179.447 | 1285.243 | 890.4788 | 4577.598 | 381.2649
69.199997 | 14203.0215 | 13039.89 | 7178.658 | 1163.133 | 892.324 | 4587.923 | 380.9827
69.209999 | 14116.6523 | 13050.63 | 7177.869 | 1066.027 | 894.1851 | 4597.86 | 380.7117
69.220001 | 14246.8691 | 13060.99 | 7177.08 | 1185.882 | 896.0612 | 4607.394 | 380.4518
69.230003 | 14827.9414 | 13070.97 | 7176.291 | 1756.975 | 897.9518 | 4616.521 | 380.2028
69.239998 | 15236.2578 | 13080.55 | 7175.503 | 2155.704 | 899.8558 | 4625.231 | 379.9647
69.25 | 15246.9072 | 13089.76 | 7174.715 | 2157.149 | 901.7754 | 4633.532 | 379.7369
69.260002 | 15248.9502 | 13098.57 | 7173.926 | 2150.384 | 903.7113 | 4641.409 | 379.5194
69.269997 | 15169.9082 | 13106.97 | 7173.139 | 2062.938 | 905.6601 | 4648.859 | 379.3121
69.279999 | 15529.5615 | 13114.98 | 7172.351 | 2414.586 | 907.6249 | 4655.885 | 379.1145
69.290001 | 16085.4424 | 13122.57 | 7171.563 | 2962.868 | 909.6054 | 4662.48 | 378.9264
69.300003 | 16573.002 | 13129.76 | 7170.775 | 3443.239 | 911.6012 | 4668.638 | 378.7477
69.309998 | 16836.9727 | 13136.53 | 7169.989 | 3700.44 | 913.6106 | 4674.355 | 378.5783
69.32 | 17019.3535 | 13142.89 | 7169.201 | 3876.461 | 915.6373 | 4679.636 | 378.4177
69.330002 | 17223.3867 | 13148.83 | 7168.414 | 4074.555 | 917.6791 | 4684.472 | 378.266
69.339996 | 17511.6035 | 13154.35 | 7167.628 | 4357.258 | 919.7348 | 4688.86 | 378.1228
69.349998 | 17571.7949 | 13159.44 | 7166.841 | 4412.354 | 921.8078 | 4692.804 | 377.9878
69.360001 | 17393.4336 | 13164.11 | 7166.055 | 4229.32 | 923.8968 | 4696.301 | 377.861
69.370003 | 17911.2168 | 13168.36 | 7165.268 | 4742.858 | 926.0015 | 4699.346 | 377.742
69.379997 | 18579.6172 | 13172.17 | 7164.483 | 5407.443 | 928.1204 | 4701.94 | 377.6309
69.389999 | 19022.2422 | 13175.57 | 7163.697 | 5846.677 | 930.2569 | 4704.084 | 377.5272
69.400002 | 19299.8926 | 13178.53 | 7162.911 | 6121.363 | 932.4103 | 4705.778 | 377.4306
69.410004 | 19841.0156 | 13181.06 | 7162.125 | 6659.951 | 934.5788 | 4707.019 | 377.3413
69.419998 | 20257.4453 | 13183.17 | 7161.341 | 7074.273 | 936.7625 | 4707.81 | 377.2588
69.43 | 19938.6543 | 13184.85 | 7160.555 | 6753.801 | 938.9644 | 4708.15 | 377.183
69.440002 | 20100.7305 | 13186.11 | 7159.77 | 6914.622 | 941.1825 | 4708.042 | 377.1138
69.449997 | 20408.627 | 13186.94 | 7158.986 | 7221.688 | 943.4156 | 4707.486 | 377.0509
69.459999 | 20819.373 | 13187.34 | 7158.201 | 7632.028 | 945.6664 | 4706.483 | 376.9941
69.470001 | 20838.7969 | 13187.33 | 7157.417 | 7651.465 | 947.9348 | 4705.037 | 376.9433
69.480003 | 20768.1855 | 13186.9 | 7156.633 | 7581.286 | 950.2198 | 4703.148 | 376.8982
69.489998 | 20657.0215 | 13186.05 | 7155.849 | 7470.972 | 952.52 | 4700.821 | 376.8588
69.5 | 20583.7891 | 13184.78 | 7155.065 | 7399.005 | 954.8384 | 4698.056 | 376.8249
69.510002 | 20452.0449 | 13183.11 | 7154.282 | 7268.934 | 957.1753 | 4694.858 | 376.7963
69.519997 | 20064.5684 | 13181.03 | 7153.499 | 6883.538 | 959.5272 | 4691.232 | 376.7728
69.529999 | 19827.6152 | 13178.54 | 7152.715 | 6649.073 | 961.8973 | 4687.175 | 376.7544
69.540001 | 19727.7324 | 13175.66 | 7151.932 | 6552.075 | 964.2859 | 4682.698 | 376.7407
69.550003 | 19839.4883 | 13172.38 | 7151.149 | 6667.113 | 966.6916 | 4677.802 | 376.7318
69.559998 | 19728.3223 | 13168.7 | 7150.367 | 6559.618 | 969.1134 | 4672.496 | 376.7275
69.57 | 19116.2246 | 13164.64 | 7149.585 | 5951.582 | 971.5549 | 4666.775 | 376.7276
69.580002 | 19393.1621 | 13160.2 | 7148.803 | 6232.96 | 974.014 | 4660.654 | 376.7321
69.589996 | 19118.0215 | 13155.39 | 7148.021 | 5962.634 | 976.489 | 4654.136 | 376.7409
69.599998 | 18640.9844 | 13150.2 | 7147.239 | 5490.786 | 978.9842 | 4647.221 | 376.7537
69.610001 | 18683.1953 | 13144.64 | 7146.457 | 5538.553 | 981.498 | 4639.916 | 376.7706
69.620003 | 18548.5684 | 13138.73 | 7145.676 | 5409.84 | 984.0298 | 4632.232 | 376.7913
69.629997 | 17796.8789 | 13132.47 | 7144.895 | 4664.413 | 986.5779 | 4624.177 | 376.8159
69.639999 | 18000.4492 | 13125.85 | 7144.114 | 4874.6 | 989.1465 | 4615.744 | 376.8443
69.650002 | 18266.1562 | 13118.9 | 7143.333 | 5147.26 | 991.7348 | 4606.951 | 376.8762
69.660004 | 18011.8672 | 13111.6 | 7142.553 | 4900.263 | 994.3405 | 4597.799 | 376.9119
69.669998 | 17505.7793 | 13104 | 7141.773 | 4401.783 | 996.964 | 4588.308 | 376.9509
69.68 | 17282.1445 | 13096.06 | 7140.993 | 4186.086 | 999.6086 | 4578.464 | 376.9936
69.690002 | 16768.9023 | 13087.81 | 7140.213 | 3681.09 | 1002.272 | 4568.289 | 377.0397
69.699997 | 16439.8223 | 13079.26 | 7139.433 | 3360.558 | 1004.953 | 4557.789 | 377.0891
69.709999 | 15831.7012 | 13070.41 | 7138.654 | 2761.291 | 1007.654 | 4546.96 | 377.1419
69.720001 | 15461.1885 | 13061.27 | 7137.875 | 2399.918 | 1010.376 | 4535.821 | 377.1981
69.730003 | 15790.5371 | 13051.85 | 7137.095 | 2738.69 | 1013.117 | 4524.376 | 377.2574
69.739998 | 15806.873 | 13042.15 | 7136.317 | 2764.719 | 1015.876 | 4512.641 | 377.3201
69.75 | 15692.21 | 13032.19 | 7135.538 | 2660.024 | 1018.657 | 4500.605 | 377.3862
69.760002 | 15179.2979 | 13021.97 | 7134.76 | 2157.333 | 1021.459 | 4488.291 | 377.4555
69.769997 | 14417.6934 | 13011.5 | 7133.982 | 1406.196 | 1024.278 | 4475.71 | 377.528
69.779999 | 13784.1729 | 13000.78 | 7133.204 | 783.3949 | 1027.119 | 4462.851 | 377.604
69.790001 | 13822.0322 | 12989.83 | 7132.426 | 832.2036 | 1029.981 | 4449.738 | 377.6832
69.800003 | 14028.2549 | 12978.65 | 7131.649 | 1049.602 | 1032.863 | 4436.375 | 377.7657
69.809998 | 13362.3984 | 12967.27 | 7130.872 | 395.1322 | 1035.764 | 4422.779 | 377.8516
69.82 | 13106.5459 | 12955.66 | 7130.095 | 150.8845 | 1038.688 | 4408.937 | 377.941
69.830002 | 12882.5508 | 12943.86 | 7129.318 | -61.31026 | 1041.633 | 4394.876 | 378.0338
69.839996 | 13086.5742 | 12931.87 | 7128.541 | 154.7012 | 1044.597 | 4380.605 | 378.1302
69.849998 | 13031.8281 | 12919.69 | 7127.765 | 112.1332 | 1047.584 | 4366.116 | 378.23
69.860001 | 12873.3633 | 12907.34 | 7126.989 | -33.97508 | 1050.593 | 4351.423 | 378.3337
69.870003 | 12398.7139 | 12894.82 | 7126.213 | -496.1044 | 1053.623 | 4336.542 | 378.4409
69.879997 | 12518.3574 | 12882.15 | 7125.437 | -363.7915 | 1056.672 | 4321.487 | 378.5519
69.889999 | 12277.9385 | 12869.32 | 7124.662 | -591.3788 | 1059.746 | 4306.243 | 378.6669
69.900002 | 11989.9727 | 12856.35 | 7123.886 | -866.3755 | 1062.842 | 4290.834 | 378.7857
69.910004 | 12021.5576 | 12843.24 | 7123.111 | -821.6829 | 1065.96 | 4275.261 | 378.9088
69.919998 | 12054.7949 | 12830.02 | 7122.337 | -775.2297 | 1069.097 | 4259.554 | 379.0357
69.93 | 11986.8125 | 12816.68 | 7121.562 | -829.8637 | 1072.26 | 4243.686 | 379.167
69.940002 | 11853.4463 | 12803.23 | 7120.788 | -949.7797 | 1075.445 | 4227.69 | 379.3026
69.949997 | 11761.8496 | 12789.68 | 7120.014 | -1027.831 | 1078.651 | 4211.573 | 379.4427
69.959999 | 11542.752 | 12776.03 | 7119.24 | -1233.279 | 1081.881 | 4195.322 | 379.5873
69.970001 | 11608.3584 | 12762.3 | 7118.467 | -1153.943 | 1085.135 | 4178.963 | 379.7368
69.980003 | 11503.5723 | 12748.5 | 7117.693 | -1244.923 | 1088.412 | 4162.499 | 379.8908
69.989998 | 11547.6016 | 12734.63 | 7116.921 | -1187.028 | 1091.71 | 4145.948 | 380.0498
70 | 11301.3252 | 12720.69 | 7116.148 | -1419.363 | 1095.033 | 4129.294 | 380.214
70.010002 | 11008.5293 | 12706.7 | 7115.375 | -1698.174 | 1098.382 | 4112.563 | 380.3833
70.019997 | 11038.0205 | 12692.68 | 7114.603 | -1654.657 | 1101.751 | 4095.766 | 380.5579
70.029999 | 10900.1943 | 12678.6 | 7113.831 | -1778.407 | 1105.146 | 4078.886 | 380.7381
70.040001 | 11074.6895 | 12664.5 | 7113.059 | -1589.808 | 1108.566 | 4061.949 | 380.9238
70.050003 | 11037.0342 | 12650.37 | 7112.287 | -1613.337 | 1112.01 | 4044.959 | 381.1151
70.059998 | 11174.6904 | 12636.24 | 7111.516 | -1461.546 | 1115.477 | 4027.931 | 381.3123
70.07 | 10893.5703 | 12622.08 | 7110.745 | -1728.509 | 1118.971 | 4010.848 | 381.5157
70.080002 | 10920.0361 | 12607.93 | 7109.974 | -1687.89 | 1122.489 | 3993.738 | 381.7252
70.089996 | 11033.0498 | 12593.78 | 7109.203 | -1560.733 | 1126.029 | 3976.609 | 381.941
70.099998 | 11163.9336 | 12579.64 | 7108.433 | -1415.708 | 1129.598 | 3959.448 | 382.1631
70.110001 | 10848.7402 | 12565.51 | 7107.663 | -1716.775 | 1133.193 | 3942.267 | 382.3922
70.120003 | 10884.1904 | 12551.42 | 7106.893 | -1667.225 | 1136.812 | 3925.083 | 382.6277
70.129997 | 10871.5381 | 12537.36 | 7106.123 | -1665.818 | 1140.455 | 3907.907 | 382.8701
70.139999 | 10745.7354 | 12523.32 | 7105.354 | -1777.583 | 1144.126 | 3890.719 | 383.1197
70.150002 | 10483.1992 | 12509.33 | 7104.585 | -2026.127 | 1147.825 | 3873.541 | 383.3753
70.160004 | 10370.5674 | 12495.38 | 7103.816 | -2124.812 | 1151.549 | 3856.375 | 383.6396
70.169998 | 10614.2275 | 12481.5 | 7103.047 | -1867.274 | 1155.297 | 3839.246 | 383.9109
70.18 | 10644.1201 | 12467.67 | 7102.279 | -1823.547 | 1159.075 | 3822.123 | 384.1902
70.190002 | 10343.2744 | 12453.9 | 7101.511 | -2110.629 | 1162.88 | 3805.036 | 384.4766
70.199997 | 10518.9561 | 12440.22 | 7100.743 | -1921.26 | 1166.709 | 3787.993 | 384.7714
70.209999 | 10395.0098 | 12426.59 | 7099.976 | -2031.582 | 1170.567 | 3770.975 | 385.0745
70.220001 | 10253.0791 | 12413.05 | 7099.208 | -2159.973 | 1174.454 | 3754.004 | 385.3859
70.230003 | 10254.626 | 12399.6 | 7098.441 | -2144.973 | 1178.369 | 3737.084 | 385.7054
70.239998 | 10570.542 | 12386.24 | 7097.674 | -1815.701 | 1182.309 | 3720.227 | 386.0332
70.25 | 10156.8037 | 12372.97 | 7096.908 | -2216.166 | 1186.278 | 3703.413 | 386.37
70.260002 | 9699.1182 | 12359.8 | 7096.141 | -2660.686 | 1190.279 | 3686.669 | 386.7154
70.269997 | 10058.7529 | 12346.75 | 7095.376 | -2287.994 | 1194.304 | 3669.998 | 387.0694
70.279999 | 10168.7764 | 12333.79 | 7094.61 | -2165.01 | 1198.36 | 3653.384 | 387.4328
70.290001 | 9997.8301 | 12320.94 | 7093.844 | -2323.112 | 1202.446 | 3636.847 | 387.8053
70.300003 | 9881.6465 | 12308.21 | 7093.079 | -2426.568 | 1206.561 | 3620.388 | 388.1868
70.309998 | 9916.249 | 12295.62 | 7092.315 | -2379.366 | 1210.702 | 3604.021 | 388.5775
70.32 | 10236.5859 | 12283.13 | 7091.55 | -2046.542 | 1214.877 | 3587.723 | 388.978
70.330002 | 10383.7031 | 12270.78 | 7090.785 | -1887.073 | 1219.081 | 3571.522 | 389.388
70.339996 | 10378.7656 | 12258.56 | 7090.022 | -1879.794 | 1223.312 | 3555.419 | 389.8075
70.349998 | 10014.1123 | 12246.47 | 7089.258 | -2232.359 | 1227.576 | 3539.401 | 390.2367
70.360001 | 10197.6064 | 12234.52 | 7088.494 | -2036.912 | 1231.872 | 3523.476 | 390.6762
70.370003 | 10347.7578 | 12222.71 | 7087.73 | -1874.953 | 1236.199 | 3507.657 | 391.1253
70.379997 | 9977.7627 | 12211.06 | 7086.968 | -2233.293 | 1240.552 | 3491.952 | 391.5842
70.389999 | 10198.1719 | 12199.54 | 7086.205 | -2001.366 | 1244.941 | 3476.338 | 392.0536
70.400002 | 10589.2402 | 12188.17 | 7085.442 | -1598.934 | 1249.363 | 3460.836 | 392.5331
70.410004 | 10402.6982 | 12176.96 | 7084.68 | -1774.261 | 1253.814 | 3445.442 | 393.0231
70.419998 | 10520.8057 | 12165.91 | 7083.919 | -1645.108 | 1258.295 | 3430.177 | 393.5227
70.43 | 10302.8193 | 12155.01 | 7083.157 | -1852.195 | 1262.813 | 3415.011 | 394.0332
70.440002 | 10357.1816 | 12144.28 | 7082.395 | -1787.1 | 1267.362 | 3399.97 | 394.5541
70.449997 | 10699.7061 | 12133.72 | 7081.635 | -1434.01 | 1271.941 | 3385.055 | 395.0852
70.459999 | 10814.79 | 12123.31 | 7080.874 | -1308.517 | 1276.556 | 3370.251 | 395.6271
70.470001 | 10662.7266 | 12113.07 | 7080.113 | -1450.344 | 1281.205 | 3355.572 | 396.1797
70.480003 | 10485.207 | 12103 | 7079.353 | -1617.796 | 1285.887 | 3341.021 | 396.7427
70.489998 | 10056.373 | 12093.11 | 7078.593 | -2036.742 | 1290.6 | 3326.605 | 397.316
70.5 | 10124.3379 | 12083.39 | 7077.834 | -1959.052 | 1295.35 | 3312.306 | 397.9004
70.510002 | 10417.8428 | 12073.85 | 7077.074 | -1656.006 | 1300.136 | 3298.143 | 398.4955
70.519997 | 10332.7773 | 12064.49 | 7076.316 | -1731.71 | 1304.952 | 3284.119 | 399.1008
70.529999 | 10040.6201 | 12055.3 | 7075.557 | -2014.677 | 1309.806 | 3270.217 | 399.7172
70.540001 | 10069.1436 | 12046.29 | 7074.798 | -1977.147 | 1314.697 | 3256.452 | 400.3444
70.550003 | 10287.542 | 12037.47 | 7074.04 | -1749.926 | 1319.622 | 3242.824 | 400.9821
70.559998 | 10367.2402 | 12028.83 | 7073.282 | -1661.593 | 1324.58 | 3229.341 | 401.63
70.57 | 10550.9561 | 12020.38 | 7072.525 | -1469.42 | 1329.578 | 3215.984 | 402.2891
70.580002 | 10330.0176 | 12012.11 | 7071.767 | -1682.094 | 1334.612 | 3202.773 | 402.9588
70.589996 | 10248.1592 | 12004.04 | 7071.011 | -1755.876 | 1339.678 | 3189.708 | 403.6386
70.599998 | 10213.5342 | 11996.15 | 7070.254 | -1782.611 | 1344.786 | 3176.776 | 404.3293
70.610001 | 10264.585 | 11988.44 | 7069.497 | -1723.858 | 1349.932 | 3163.983 | 405.0308
70.620003 | 10232.8213 | 11980.93 | 7068.741 | -1748.113 | 1355.114 | 3151.337 | 405.7425
70.629997 | 10660.7422 | 11973.62 | 7067.986 | -1312.881 | 1360.331 | 3138.843 | 406.4641
70.639999 | 10481.6895 | 11966.5 | 7067.23 | -1484.807 | 1365.589 | 3126.481 | 407.1966
70.650002 | 10475.4814 | 11959.57 | 7066.475 | -1484.087 | 1370.888 | 3114.266 | 407.9395
70.660004 | 10286.6875 | 11952.83 | 7065.72 | -1666.143 | 1376.223 | 3102.195 | 408.6926
70.669998 | 10348.2988 | 11946.3 | 7064.966 | -1597.999 | 1381.595 | 3090.282 | 409.455
70.68 | 10015.6816 | 11939.95 | 7064.211 | -1924.271 | 1387.011 | 3078.502 | 410.2281
70.690002 | 10371.0811 | 11933.81 | 7063.457 | -1562.728 | 1392.465 | 3066.875 | 411.0111
70.699997 | 10092.166 | 11927.86 | 7062.704 | -1835.698 | 1397.956 | 3055.4 | 411.8036
70.709999 | 10116.1904 | 11922.11 | 7061.95 | -1805.92 | 1403.491 | 3044.063 | 412.6062
70.720001 | 10049.1768 | 11916.56 | 7061.197 | -1867.382 | 1409.068 | 3032.875 | 413.4186
70.730003 | 10482.0596 | 11911.21 | 7060.444 | -1429.146 | 1414.685 | 3021.836 | 414.2404
70.739998 | 10769.9473 | 11906.06 | 7059.692 | -1136.108 | 1420.34 | 3010.952 | 415.0711
70.75 | 10808.333 | 11901.1 | 7058.94 | -1092.764 | 1426.04 | 3000.206 | 415.9116
70.760002 | 10731.2637 | 11896.35 | 7058.188 | -1165.085 | 1431.785 | 2989.614 | 416.7613
70.769997 | 10667.6338 | 11891.8 | 7057.437 | -1224.164 | 1437.567 | 2979.175 | 417.6194
70.779999 | 10630.3213 | 11887.44 | 7056.686 | -1257.121 | 1443.394 | 2968.876 | 418.4871
70.790001 | 10653.0059 | 11883.29 | 7055.935 | -1230.286 | 1449.267 | 2958.727 | 419.3635
70.800003 | 10623.335 | 11879.34 | 7055.184 | -1256.007 | 1455.182 | 2948.727 | 420.2484
70.809998 | 10469.7061 | 11875.6 | 7054.434 | -1405.889 | 1461.137 | 2938.882 | 421.1411
70.82 | 10441.667 | 11872.05 | 7053.684 | -1430.379 | 1467.142 | 2929.177 | 422.0428
70.830002 | 10322.7549 | 11868.7 | 7052.934 | -1545.947 | 1473.19 | 2919.625 | 422.9526
70.839996 | 10272.0273 | 11865.56 | 7052.186 | -1593.532 | 1479.279 | 2910.225 | 423.8697
70.849998 | 10539.3359 | 11862.62 | 7051.437 | -1323.281 | 1485.418 | 2900.967 | 424.7951
70.860001 | 10626.6162 | 11859.88 | 7050.688 | -1233.259 | 1491.604 | 2891.855 | 425.7285
70.870003 | 10773.0986 | 11857.34 | 7049.939 | -1084.239 | 1497.836 | 2882.893 | 426.669
70.879997 | 10527.5215 | 11855 | 7049.192 | -1327.481 | 1504.11 | 2874.085 | 427.6161
70.889999 | 10621.6846 | 11852.87 | 7048.444 | -1231.181 | 1510.433 | 2865.417 | 428.5709
70.900002 | 10796.6504 | 11850.93 | 7047.697 | -1054.284 | 1516.808 | 2856.897 | 429.5328
70.910004 | 10873.8721 | 11849.2 | 7046.95 | -975.3283 | 1523.227 | 2848.522 | 430.5014
70.919998 | 10520.3672 | 11847.67 | 7046.203 | -1327.305 | 1529.692 | 2840.302 | 431.4755
70.93 | 10617.4834 | 11846.34 | 7045.457 | -1228.859 | 1536.21 | 2832.219 | 432.4567
70.940002 | 10684.8848 | 11845.22 | 7044.711 | -1160.333 | 1542.777 | 2824.286 | 433.4441
70.949997 | 10900.9238 | 11844.29 | 7043.965 | -943.3695 | 1549.389 | 2816.502 | 434.4368
70.959999 | 10864.957 | 11843.57 | 7043.22 | -978.6093 | 1556.054 | 2808.857 | 435.4356
70.970001 | 11142.8252 | 11843.04 | 7042.475 | -700.2186 | 1562.771 | 2801.357 | 436.4402
70.980003 | 10802.6865 | 11842.72 | 7041.73 | -1040.035 | 1569.539 | 2794.003 | 437.4499
70.989998 | 10432.3105 | 11842.6 | 7040.986 | -1410.289 | 1576.353 | 2786.797 | 438.4641
71 | 10416.8027 | 11842.68 | 7040.242 | -1425.873 | 1583.222 | 2779.727 | 439.4838
71.010002 | 10599.1396 | 11842.96 | 7039.498 | -1243.819 | 1590.147 | 2772.805 | 440.5083
71.019997 | 10751.7207 | 11843.44 | 7038.755 | -1091.717 | 1597.118 | 2766.028 | 441.5364
71.029999 | 10573.0908 | 11844.12 | 7038.012 | -1271.024 | 1604.145 | 2759.388 | 442.5696
71.040001 | 10582.0586 | 11845 | 7037.27 | -1262.937 | 1611.228 | 2752.891 | 443.6068
71.050003 | 10431.6055 | 11846.07 | 7036.527 | -1414.469 | 1618.364 | 2746.536 | 444.6479
71.059998 | 10532.1943 | 11847.35 | 7035.786 | -1315.158 | 1625.55 | 2740.325 | 445.6918
71.07 | 10641.8057 | 11848.83 | 7035.044 | -1207.023 | 1632.796 | 2734.249 | 446.7398
71.080002 | 10985.1904 | 11850.51 | 7034.302 | -865.3168 | 1640.097 | 2728.317 | 447.7913
71.089996 | 10855.3213 | 11852.38 | 7033.562 | -997.0583 | 1647.448 | 2722.525 | 448.8448
71.099998 | 11046.0566 | 11854.45 | 7032.821 | -808.3974 | 1654.861 | 2716.87 | 449.902
71.110001 | 10626.041 | 11856.73 | 7032.081 | -1230.686 | 1662.332 | 2711.352 | 450.962
71.120003 | 10727.8789 | 11859.2 | 7031.341 | -1131.319 | 1669.86 | 2705.973 | 452.0242
71.129997 | 10606.8975 | 11861.86 | 7030.602 | -1254.967 | 1677.44 | 2700.735 | 453.0879
71.139999 | 10956.9688 | 11864.73 | 7029.862 | -907.7608 | 1685.083 | 2695.63 | 454.1543
71.150002 | 11130.54 | 11867.8 | 7029.123 | -737.2566 | 1692.788 | 2690.662 | 455.2229
71.160004 | 11004.2236 | 11871.06 | 7028.385 | -866.8324 | 1700.549 | 2685.829 | 456.293
71.169998 | 10676.5732 | 11874.51 | 7027.647 | -1197.94 | 1708.367 | 2681.136 | 457.3636
71.18 | 10873.3945 | 11878.17 | 7026.909 | -1004.774 | 1716.251 | 2676.573 | 458.4363
71.190002 | 11174.7324 | 11882.02 | 7026.172 | -707.2913 | 1724.195 | 2672.147 | 459.5105
71.199997 | 11169.5166 | 11886.07 | 7025.435 | -716.5542 | 1732.195 | 2667.856 | 460.5847
71.209999 | 11061.2588 | 11890.32 | 7024.698 | -829.0563 | 1740.261 | 2663.695 | 461.6604
71.220001 | 11221.9072 | 11894.76 | 7023.962 | -672.8517 | 1748.393 | 2659.667 | 462.7368
71.230003 | 11244.4717 | 11899.4 | 7023.226 | -654.9264 | 1756.587 | 2655.772 | 463.8137
71.239998 | 11096.1533 | 11904.23 | 7022.491 | -808.0772 | 1764.839 | 2652.011 | 464.8902
71.25 | 10886.5479 | 11909.26 | 7021.755 | -1022.711 | 1773.16 | 2648.376 | 465.9674
71.260002 | 11217.082 | 11914.49 | 7021.02 | -697.4089 | 1781.55 | 2644.876 | 467.045
71.269997 | 11063.1572 | 11919.91 | 7020.286 | -856.7532 | 1789.997 | 2641.506 | 468.1216
71.279999 | 11224.3555 | 11925.53 | 7019.552 | -701.1719 | 1798.514 | 2638.263 | 469.1987
71.290001 | 10712.9531 | 11931.34 | 7018.818 | -1218.39 | 1807.101 | 2635.149 | 470.2755
71.300003 | 10856.0352 | 11937.35 | 7018.084 | -1081.319 | 1815.754 | 2632.164 | 471.3519
71.309998 | 11185.0664 | 11943.56 | 7017.352 | -758.4892 | 1824.469 | 2629.308 | 472.427
71.32 | 11200.166 | 11949.96 | 7016.619 | -749.7911 | 1833.26 | 2626.577 | 473.5019
71.330002 | 11032.6162 | 11956.56 | 7015.886 | -923.9392 | 1842.118 | 2623.975 | 474.5764
71.339996 | 11096.792 | 11963.34 | 7015.155 | -866.5491 | 1851.039 | 2621.498 | 475.649
71.349998 | 11268.7334 | 11970.33 | 7014.423 | -701.5955 | 1860.038 | 2619.146 | 476.7216
71.360001 | 11030.4863 | 11977.51 | 7013.692 | -947.0265 | 1869.109 | 2616.919 | 477.7931
71.370003 | 11216.8174 | 11984.89 | 7012.961 | -768.0738 | 1878.251 | 2614.816 | 478.8636
71.379997 | 11411.7246 | 11992.46 | 7012.231 | -580.7359 | 1887.458 | 2612.84 | 479.932
71.389999 | 11517.6328 | 12000.23 | 7011.501 | -482.5951 | 1896.744 | 2610.984 | 480.9999
71.400002 | 11443.5752 | 12008.2 | 7010.771 | -564.6206 | 1906.107 | 2609.251 | 482.0668
71.410004 | 11314.5527 | 12016.35 | 7010.041 | -701.8012 | 1915.54 | 2607.64 | 483.1321
71.419998 | 11381.3848 | 12024.7 | 7009.313 | -643.3191 | 1925.044 | 2606.152 | 484.1954
71.43 | 11641.4961 | 12033.26 | 7008.584 | -391.7594 | 1934.631 | 2604.783 | 485.2578
71.440002 | 11595.0898 | 12042 | 7007.856 | -446.9146 | 1944.293 | 2603.536 | 486.3193
71.449997 | 11285.333 | 12050.94 | 7007.128 | -765.6082 | 1954.026 | 2602.409 | 487.3784
71.459999 | 11211.209 | 12060.08 | 7006.401 | -848.869 | 1963.841 | 2601.4 | 488.4366
71.470001 | 11380.6777 | 12069.41 | 7005.673 | -688.7363 | 1973.737 | 2600.51 | 489.4935
71.480003 | 11595.8662 | 12078.94 | 7004.947 | -483.0788 | 1983.712 | 2599.738 | 490.5489
71.489998 | 11550.6445 | 12088.67 | 7004.221 | -538.0212 | 1993.759 | 2599.083 | 491.6021
71.5 | 11354.2129 | 12098.59 | 7003.495 | -744.3733 | 2003.892 | 2598.545 | 492.6544
71.510002 | 11633.502 | 12108.71 | 7002.769 | -475.2095 | 2014.112 | 2598.125 | 493.7057
71.519997 | 11741.3174 | 12119.02 | 7002.044 | -377.7037 | 2024.403 | 2597.819 | 494.7546
71.529999 | 11474.6113 | 12129.53 | 7001.32 | -654.9218 | 2034.782 | 2597.628 | 495.8027
71.540001 | 11299.6523 | 12140.25 | 7000.595 | -840.5929 | 2045.249 | 2597.552 | 496.8496
71.550003 | 11419.5156 | 12151.15 | 6999.871 | -731.6375 | 2055.797 | 2597.589 | 497.8952
71.559998 | 11105.9902 | 12162.25 | 6999.148 | -1056.261 | 2066.425 | 2597.74 | 498.9387
71.57 | 10992.0615 | 12173.56 | 6998.425 | -1181.494 | 2077.146 | 2598.004 | 499.9814
71.580002 | 11726.0703 | 12185.06 | 6997.702 | -458.9876 | 2087.953 | 2598.38 | 501.0235
71.589996 | 11910.8359 | 12196.75 | 6996.98 | -285.9109 | 2098.838 | 2598.866 | 502.0632
71.599998 | 11854.7988 | 12208.64 | 6996.258 | -353.8453 | 2109.82 | 2599.464 | 503.103
71.610001 | 11841.667 | 12220.74 | 6995.536 | -379.0749 | 2120.893 | 2600.172 | 504.1415
71.620003 | 11827.9238 | 12233.04 | 6994.815 | -405.1128 | 2132.054 | 2600.989 | 505.1792
71.629997 | 11907.4365 | 12245.52 | 6994.094 | -338.0857 | 2143.298 | 2601.915 | 506.2151
71.639999 | 11986.8145 | 12258.21 | 6993.374 | -271.3991 | 2154.639 | 2602.95 | 507.2508
71.650002 | 11993.1328 | 12271.11 | 6992.654 | -277.9774 | 2166.078 | 2604.092 | 508.2861
71.660004 | 11778.8438 | 12284.2 | 6991.934 | -505.3564 | 2177.605 | 2605.341 | 509.3202
71.669998 | 11904.9277 | 12297.48 | 6991.215 | -392.5553 | 2189.22 | 2606.695 | 510.3533
71.68 | 11694.625 | 12310.98 | 6990.496 | -616.3518 | 2200.939 | 2608.155 | 511.3861
71.690002 | 11888.6553 | 12324.67 | 6989.778 | -436.0159 | 2212.752 | 2609.722 | 512.4192
71.699997 | 11962.2441 | 12338.56 | 6989.06 | -376.3119 | 2224.654 | 2611.391 | 513.4508
71.709999 | 11630.6328 | 12352.65 | 6988.343 | -722.0162 | 2236.659 | 2613.165 | 514.4825
71.720001 | 11853.1562 | 12366.95 | 6987.625 | -513.7904 | 2248.766 | 2615.041 | 515.5142
71.730003 | 12273.1201 | 12381.44 | 6986.909 | -108.3244 | 2260.971 | 2617.02 | 516.5458
71.739998 | 12391.1201 | 12396.13 | 6986.193 | -5.014612 | 2273.267 | 2619.099 | 517.5764
71.75 | 12393.1484 | 12411.04 | 6985.477 | -17.8897 | 2285.675 | 2621.279 | 518.6073
71.760002 | 12234.1064 | 12426.14 | 6984.761 | -192.0374 | 2298.182 | 2623.562 | 519.639
71.769997 | 12378.0732 | 12441.44 | 6984.046 | -63.3674 | 2310.784 | 2625.94 | 520.6697
71.779999 | 12313.9541 | 12456.95 | 6983.331 | -142.9946 | 2323.496 | 2628.42 | 521.701
71.790001 | 12544.9707 | 12472.66 | 6982.617 | 72.30691 | 2336.317 | 2630.997 | 522.7326
71.800003 | 12552.0879 | 12488.58 | 6981.903 | 63.50758 | 2349.241 | 2633.671 | 523.7648
71.809998 | 12384.2744 | 12504.69 | 6981.19 | -120.4159 | 2362.264 | 2636.44 | 524.7963
71.82 | 12350 | 12521.02 | 6980.477 | -171.0172 | 2375.405 | 2639.307 | 525.8286
71.830002 | 12466.2832 | 12537.55 | 6979.764 | -71.2636 | 2388.651 | 2642.269 | 526.862
71.839996 | 12594.248 | 12554.27 | 6979.053 | 39.9816 | 2401.997 | 2645.322 | 527.8945
71.849998 | 12308.9893 | 12571.2 | 6978.341 | -262.2148 | 2415.464 | 2648.471 | 528.9286
71.860001 | 12221.1592 | 12588.35 | 6977.629 | -367.1914 | 2429.044 | 2651.714 | 529.963
71.870003 | 12216.667 | 12605.7 | 6976.918 | -389.0321 | 2442.735 | 2655.048 | 530.9983
71.879997 | 12339.6592 | 12623.24 | 6976.208 | -283.5824 | 2456.53 | 2658.471 | 532.0331
71.889999 | 12195.8799 | 12641 | 6975.498 | -445.1196 | 2470.446 | 2661.987 | 533.0691
71.900002 | 12472.5137 | 12658.97 | 6974.788 | -186.4567 | 2484.484 | 2665.592 | 534.1061
71.910004 | 12814.8096 | 12677.14 | 6974.079 | 137.6691 | 2498.632 | 2669.286 | 535.1432
71.919998 | 12711.1494 | 12695.51 | 6973.371 | 15.64336 | 2512.891 | 2673.064 | 536.1806
71.93 | 12231.3311 | 12714.09 | 6972.662 | -482.7621 | 2527.279 | 2676.933 | 537.2188
71.940002 | 12597.3809 | 12732.89 | 6971.954 | -135.5061 | 2541.785 | 2680.89 | 538.2583
71.949997 | 12406.6201 | 12751.87 | 6971.247 | -345.2541 | 2556.402 | 2684.928 | 539.2974
71.959999 | 12539.4854 | 12771.08 | 6970.54 | -231.5932 | 2571.147 | 2689.054 | 540.3374
71.970001 | 12515.1348 | 12790.5 | 6969.833 | -275.3604 | 2586.021 | 2693.263 | 541.378
71.980003 | 13175.0273 | 12810.12 | 6969.127 | 364.9101 | 2601.015 | 2697.556 | 542.4194
71.989998 | 13038.6855 | 12829.93 | 6968.422 | 208.751 | 2616.125 | 2701.928 | 543.4602
72 | 12797.7949 | 12849.98 | 6967.716 | -52.18021 | 2631.373 | 2706.384 | 544.5017
72.010002 | 12478.9531 | 12870.22 | 6967.011 | -391.27 | 2646.745 | 2710.923 | 545.5442
72.019997 | 12341.7266 | 12890.67 | 6966.307 | -548.9387 | 2662.235 | 2715.537 | 546.5859
72.029999 | 12869.9033 | 12911.33 | 6965.603 | -41.42375 | 2677.862 | 2720.234 | 547.6282
72.040001 | 13032.5254 | 12932.2 | 6964.899 | 100.3229 | 2693.625 | 2725.008 | 548.6706
72.050003 | 13055.2832 | 12953.28 | 6964.196 | 101.9988 | 2709.516 | 2729.859 | 549.7133
72.059998 | 13208.0869 | 12974.56 | 6963.494 | 233.525 | 2725.529 | 2734.784 | 550.7548
72.07 | 13459.4453 | 12996.07 | 6962.792 | 463.3789 | 2741.69 | 2739.789 | 551.7963
72.080002 | 13535.5498 | 13017.78 | 6962.09 | 517.7718 | 2757.982 | 2744.868 | 552.8382
72.089996 | 13439.626 | 13039.68 | 6961.389 | 399.9448 | 2774.397 | 2750.017 | 553.8782
72.099998 | 13185.4229 | 13061.81 | 6960.688 | 123.6114 | 2790.962 | 2755.243 | 554.9187
72.110001 | 12888.5381 | 13084.16 | 6959.987 | -195.6187 | 2807.668 | 2760.543 | 555.9581
72.120003 | 13010.0928 | 13106.71 | 6959.287 | -96.61573 | 2824.511 | 2765.913 | 556.9969
72.129997 | 13111.1738 | 13129.46 | 6958.588 | -18.28206 | 2841.483 | 2771.351 | 558.0335
72.139999 | 13070.6348 | 13152.43 | 6957.889 | -81.7923 | 2858.606 | 2776.863 | 559.0695
72.150002 | 13330.1016 | 13175.62 | 6957.19 | 154.4838 | 2875.879 | 2782.444 | 560.1043
72.160004 | 13092.7842 | 13199.01 | 6956.492 | -106.227 | 2893.288 | 2788.094 | 561.137
72.169998 | 13228.7412 | 13222.6 | 6955.795 | 6.139723 | 2910.834 | 2793.805 | 562.1676
72.18 | 13417.5889 | 13246.42 | 6955.097 | 171.1645 | 2928.54 | 2799.59 | 563.1963
72.190002 | 13314.2285 | 13270.46 | 6954.4 | 43.77249 | 2946.391 | 2805.441 | 564.2235
72.199997 | 13514.0967 | 13294.68 | 6953.704 | 219.4132 | 2964.379 | 2811.353 | 565.2472
72.209999 | 13458.0947 | 13319.14 | 6953.008 | 138.9576 | 2982.525 | 2817.334 | 566.2689
72.220001 | 14030.3545 | 13343.81 | 6952.313 | 686.5458 | 3000.829 | 2823.379 | 567.2876
72.230003 | 14526.1621 | 13368.69 | 6951.618 | 1157.472 | 3019.282 | 2829.487 | 568.3036
72.239998 | 14628.6777 | 13393.77 | 6950.924 | 1234.909 | 3037.876 | 2835.654 | 569.3153
72.25 | 14335.0078 | 13419.08 | 6950.23 | 915.9277 | 3056.64 | 2841.887 | 570.3237
72.260002 | 14151.4287 | 13444.6 | 6949.536 | 706.8246 | 3075.556 | 2848.183 | 571.329
72.269997 | 13975.8994 | 13470.32 | 6948.843 | 505.5753 | 3094.618 | 2854.534 | 572.3293
72.279999 | 14300.79 | 13496.27 | 6948.15 | 804.5176 | 3113.846 | 2860.95 | 573.3258
72.290001 | 14647.54 | 13522.44 | 6947.458 | 1125.098 | 3133.241 | 2867.425 | 574.3177
72.300003 | 14843.7959 | 13548.82 | 6946.766 | 1294.973 | 3152.792 | 2873.959 | 575.3051
72.309998 | 14678.6201 | 13575.4 | 6946.075 | 1103.218 | 3172.493 | 2880.547 | 576.2865
72.32 | 14707.8066 | 13602.22 | 6945.385 | 1105.587 | 3192.373 | 2887.199 | 577.2628
72.330002 | 14738.5381 | 13629.25 | 6944.694 | 1109.288 | 3212.413 | 2893.908 | 578.2341
72.339996 | 14619.8506 | 13656.47 | 6944.005 | 963.3757 | 3232.603 | 2900.669 | 579.1983
72.349998 | 14835.248 | 13683.94 | 6943.315 | 1151.31 | 3252.975 | 2907.49 | 580.1575
72.360001 | 14769.9014 | 13711.62 | 6942.626 | 1058.277 | 3273.519 | 2914.37 | 581.1098
72.370003 | 14680.7959 | 13739.52 | 6941.938 | 941.2717 | 3294.227 | 2921.303 | 582.0558
72.379997 | 14193.3271 | 13767.63 | 6941.25 | 425.7019 | 3315.093 | 2928.288 | 582.9936
72.389999 | 14637.7031 | 13795.96 | 6940.563 | 841.7426 | 3336.139 | 2935.334 | 583.9249
72.400002 | 15009.998 | 13824.53 | 6939.876 | 1185.471 | 3357.369 | 2942.434 | 584.8488
72.410004 | 15195.0654 | 13853.3 | 6939.189 | 1341.762 | 3378.761 | 2949.588 | 585.7645
72.419998 | 15103.3838 | 13882.28 | 6938.503 | 1221.101 | 3400.318 | 2956.79 | 586.6718
72.43 | 15514.0791 | 13911.51 | 6937.818 | 1602.57 | 3422.067 | 2964.053 | 587.5707
72.440002 | 15251.9678 | 13940.95 | 6937.133 | 1311.014 | 3443.99 | 2971.37 | 588.4615
72.449997 | 14869.5654 | 13970.6 | 6936.448 | 898.9628 | 3466.077 | 2978.735 | 589.3424
72.459999 | 14995.7773 | 14000.49 | 6935.764 | 995.2858 | 3488.354 | 2986.159 | 590.2147
72.470001 | 15041.667 | 14030.61 | 6935.08 | 1011.055 | 3510.818 | 2993.636 | 591.0772
72.480003 | 15163.1338 | 14060.95 | 6934.397 | 1102.181 | 3533.459 | 3001.166 | 591.9304
72.489998 | 15461.5391 | 14091.5 | 6933.715 | 1370.037 | 3556.269 | 3008.746 | 592.7726
72.5 | 15545.2363 | 14122.3 | 6933.033 | 1422.935 | 3579.281 | 3016.384 | 593.6047
72.510002 | 15415.1191 | 14153.33 | 6932.351 | 1261.793 | 3602.472 | 3024.076 | 594.4267
72.519997 | 15234.9941 | 14184.56 | 6931.67 | 1050.436 | 3625.834 | 3031.816 | 595.237
72.529999 | 15112.3633 | 14216.04 | 6930.989 | 896.3263 | 3649.395 | 3039.616 | 596.0368
72.540001 | 15287.125 | 14247.75 | 6930.309 | 1039.371 | 3673.15 | 3047.47 | 596.8249
72.550003 | 15555.7061 | 14279.7 | 6929.629 | 1276.009 | 3697.09 | 3055.376 | 597.6019
72.559998 | 15615.0703 | 14311.85 | 6928.95 | 1303.216 | 3721.204 | 3063.333 | 598.3662
72.57 | 15488.6855 | 14344.27 | 6928.272 | 1144.416 | 3745.528 | 3071.352 | 599.1185
72.580002 | 15296.7061 | 14376.92 | 6927.593 | 919.791 | 3770.039 | 3079.424 | 599.859
72.589996 | 15568.0566 | 14409.77 | 6926.916 | 1158.286 | 3794.723 | 3087.546 | 600.586
72.599998 | 15587.8125 | 14442.89 | 6926.239 | 1144.925 | 3819.619 | 3095.728 | 601.3012
72.610001 | 15736.5293 | 14476.25 | 6925.562 | 1260.28 | 3844.714 | 3103.971 | 602.0028
72.620003 | 15532.7549 | 14509.84 | 6924.885 | 1022.911 | 3869.999 | 3112.267 | 602.6918
72.629997 | 15703.7402 | 14543.66 | 6924.21 | 1160.084 | 3895.463 | 3120.616 | 603.3663
72.639999 | 15731.4277 | 14577.73 | 6923.535 | 1153.699 | 3921.137 | 3129.03 | 604.028
72.650002 | 15651.0254 | 14612.06 | 6922.86 | 1038.968 | 3947.02 | 3137.502 | 604.6758
72.660004 | 15330.7715 | 14646.62 | 6922.186 | 684.1556 | 3973.088 | 3146.033 | 605.3096
72.669998 | 15197.833 | 14681.4 | 6921.512 | 516.435 | 3999.341 | 3154.615 | 605.9289
72.68 | 15324.4717 | 14716.46 | 6920.839 | 608.0143 | 4025.816 | 3163.269 | 606.5341
72.690002 | 15210.5039 | 14751.76 | 6920.166 | 458.7466 | 4052.485 | 3171.981 | 607.125
72.699997 | 15295.9268 | 14787.28 | 6919.495 | 508.6436 | 4079.338 | 3180.75 | 607.7009
72.709999 | 15580.2393 | 14823.08 | 6918.823 | 757.1605 | 4106.404 | 3189.589 | 608.2626
72.720001 | 15863.2773 | 14859.13 | 6918.151 | 1004.144 | 4133.681 | 3198.492 | 608.809
72.730003 | 15889.8105 | 14895.43 | 6917.481 | 994.3765 | 4161.155 | 3207.457 | 609.341
72.739998 | 15876.6201 | 14931.97 | 6916.811 | 944.6546 | 4188.813 | 3216.484 | 609.8572
72.75 | 16123.3223 | 14968.78 | 6916.141 | 1154.54 | 4216.697 | 3225.586 | 610.3584
72.760002 | 15948.4805 | 15005.85 | 6915.472 | 942.6332 | 4244.778 | 3234.753 | 610.8446
72.769997 | 15938.6279 | 15043.15 | 6914.804 | 895.4817 | 4273.045 | 3243.983 | 611.3149
72.779999 | 15735.3643 | 15080.72 | 6914.136 | 654.6406 | 4301.528 | 3253.29 | 611.7702
72.790001 | 15649.8027 | 15118.57 | 6913.468 | 531.233 | 4330.225 | 3262.667 | 612.2098
72.800003 | 15353.3652 | 15156.67 | 6912.801 | 196.695 | 4359.121 | 3272.114 | 612.6343
72.809998 | 15645.3135 | 15195.01 | 6912.135 | 450.3051 | 4388.201 | 3281.63 | 613.0426
72.82 | 16021.5195 | 15233.64 | 6911.469 | 787.8773 | 4417.509 | 3291.229 | 613.4353
72.830002 | 16332.8906 | 15272.53 | 6910.803 | 1060.358 | 4447.016 | 3300.901 | 613.8126
72.839996 | 15748.5322 | 15311.66 | 6910.139 | 436.8736 | 4476.703 | 3310.644 | 614.1737
72.849998 | 15638.5527 | 15351.08 | 6909.474 | 287.4737 | 4506.616 | 3320.469 | 614.5199
72.860001 | 15429.0107 | 15390.78 | 6908.81 | 38.23351 | 4536.738 | 3330.379 | 614.8497
72.870003 | 15622.7266 | 15430.73 | 6908.146 | 191.9938 | 4567.057 | 3340.365 | 615.1645
72.879997 | 15904.2344 | 15470.93 | 6907.484 | 433.3001 | 4597.56 | 3350.427 | 615.4628
72.889999 | 15851.251 | 15511.43 | 6906.822 | 339.8235 | 4628.279 | 3360.581 | 615.746
72.900002 | 15858.4561 | 15552.21 | 6906.16 | 306.2497 | 4659.214 | 3370.819 | 616.0135
72.910004 | 15953.6357 | 15593.24 | 6905.498 | 360.3922 | 4690.336 | 3381.144 | 616.2656
72.919998 | 15814.4727 | 15634.53 | 6904.838 | 179.9458 | 4721.643 | 3391.544 | 616.5018
72.93 | 15775 | 15676.12 | 6904.178 | 98.87987 | 4753.173 | 3402.046 | 616.7227
72.940002 | 15581.1074 | 15717.98 | 6903.518 | -136.8718 | 4784.897 | 3412.636 | 616.9282
72.949997 | 15767.2949 | 15760.09 | 6902.859 | 7.20891 | 4816.799 | 3423.31 | 617.1184
72.959999 | 15998.7656 | 15802.49 | 6902.2 | 196.2734 | 4848.912 | 3434.086 | 617.2937
72.970001 | 16275.5352 | 15845.18 | 6901.542 | 430.3531 | 4881.231 | 3444.956 | 617.4534
72.980003 | 16460.2656 | 15888.14 | 6900.885 | 572.1251 | 4913.738 | 3455.919 | 617.5986
72.989998 | 16090.9082 | 15931.35 | 6900.228 | 159.5595 | 4946.418 | 3466.974 | 617.7285
73 | 16185.3281 | 15974.87 | 6899.571 | 210.4593 | 4979.315 | 3478.138 | 617.8437
73.010002 | 16233.333 | 16018.66 | 6898.915 | 214.6772 | 5012.396 | 3489.4 | 617.9441
73.019997 | 16840.7891 | 16062.69 | 6898.26 | 778.0977 | 5045.645 | 3500.756 | 618.0301
73.029999 | 16677.9883 | 16107.03 | 6897.606 | 570.9605 | 5079.096 | 3512.224 | 618.1019
73.040001 | 16293.0566 | 16151.65 | 6896.951 | 141.407 | 5112.743 | 3523.797 | 618.159
73.050003 | 16096.582 | 16196.54 | 6896.297 | -99.95659 | 5146.566 | 3535.473 | 618.2027
73.059998 | 16586.9297 | 16241.67 | 6895.644 | 345.2547 | 5180.548 | 3547.251 | 618.2319
73.07 | 16850.041 | 16287.12 | 6894.992 | 562.9181 | 5214.735 | 3559.149 | 618.2475
73.080002 | 16689.9785 | 16332.84 | 6894.34 | 357.1427 | 5249.094 | 3571.153 | 618.2493
73.089996 | 16568.3398 | 16378.79 | 6893.688 | 189.553 | 5283.598 | 3583.263 | 618.2377
73.099998 | 16589.9883 | 16425.04 | 6893.037 | 164.9472 | 5318.299 | 3595.491 | 618.2133
73.110001 | 16666.6348 | 16471.58 | 6892.387 | 195.0553 | 5353.176 | 3607.841 | 618.1752
73.120003 | 16756.6172 | 16518.37 | 6891.737 | 238.2426 | 5388.212 | 3620.301 | 618.1249
73.129997 | 16675.0879 | 16565.41 | 6891.088 | 109.6793 | 5423.387 | 3632.872 | 618.0614
73.139999 | 16503.4922 | 16612.74 | 6890.439 | -109.244 | 5458.739 | 3645.572 | 617.9858
73.150002 | 16599.8301 | 16660.34 | 6889.79 | -60.51411 | 5494.264 | 3658.392 | 617.8976
73.160004 | 16833.0391 | 16708.2 | 6889.143 | 124.8398 | 5529.925 | 3671.334 | 617.7977
73.169998 | 16863.3672 | 16756.28 | 6888.496 | 107.0843 | 5565.716 | 3684.385 | 617.6858
73.18 | 16831.7168 | 16804.67 | 6887.849 | 27.04671 | 5601.682 | 3697.576 | 617.5623
73.190002 | 17197.5625 | 16853.3 | 6887.203 | 344.2606 | 5637.783 | 3710.889 | 617.4271
73.199997 | 17225.1504 | 16902.16 | 6886.558 | 322.9941 | 5673.998 | 3724.32 | 617.281
73.209999 | 17068.6777 | 16951.29 | 6885.913 | 117.3865 | 5710.364 | 3737.889 | 617.1243
73.220001 | 16893.7051 | 17000.68 | 6885.269 | -106.9781 | 5746.871 | 3751.588 | 616.9562
73.230003 | 16851.6855 | 17050.31 | 6884.625 | -198.6249 | 5783.495 | 3765.412 | 616.7783
73.239998 | 17169.0254 | 17100.15 | 6883.982 | 68.87594 | 5820.215 | 3779.362 | 616.59
73.25 | 17097.1641 | 17150.27 | 6883.339 | -53.10465 | 5857.08 | 3793.458 | 616.3915
73.260002 | 16918.8145 | 17200.61 | 6882.697 | -281.7956 | 5894.049 | 3807.681 | 616.1831
73.269997 | 16889.9766 | 17251.15 | 6882.056 | -361.1732 | 5931.097 | 3822.031 | 615.9655
73.279999 | 16971.3594 | 17301.95 | 6881.415 | -330.5862 | 5968.264 | 3836.528 | 615.7388
73.290001 | 16898.709 | 17352.97 | 6880.774 | -454.2641 | 6005.535 | 3851.161 | 615.5026
73.300003 | 17419.3574 | 17404.21 | 6880.134 | 15.14804 | 6042.889 | 3865.928 | 615.2582
73.309998 | 17286.209 | 17455.63 | 6879.496 | -169.4176 | 6080.3 | 3880.826 | 615.0052
73.32 | 17110.4922 | 17507.29 | 6878.857 | -396.8015 | 6117.817 | 3895.876 | 614.7438
73.330002 | 17235.9277 | 17559.15 | 6878.219 | -323.2247 | 6155.398 | 3911.062 | 614.4741
73.339996 | 17135.7012 | 17611.17 | 6877.582 | -475.4677 | 6193.011 | 3926.379 | 614.1972
73.349998 | 17159.6875 | 17663.41 | 6876.945 | -503.7259 | 6230.711 | 3941.845 | 613.9129
73.360001 | 17420.334 | 17715.86 | 6876.308 | -295.5227 | 6268.466 | 3957.462 | 613.6209
73.370003 | 17443.5566 | 17768.47 | 6875.672 | -324.909 | 6306.259 | 3973.212 | 613.3224
73.379997 | 17499.6133 | 17821.21 | 6875.037 | -321.6 | 6344.061 | 3989.098 | 613.0169
73.389999 | 17536.5469 | 17874.16 | 6874.403 | -337.6123 | 6381.91 | 4005.141 | 612.7054
73.400002 | 17515.1641 | 17927.28 | 6873.768 | -412.1158 | 6419.798 | 4021.326 | 612.3871
73.410004 | 17468.5879 | 17980.54 | 6873.135 | -511.9473 | 6457.679 | 4037.658 | 612.0636
73.419998 | 17365.6133 | 18033.9 | 6872.502 | -668.2872 | 6495.548 | 4054.116 | 611.7342
73.43 | 17328.4238 | 18087.45 | 6871.87 | -759.0274 | 6533.443 | 4070.739 | 611.3994
73.440002 | 17609.6719 | 18141.12 | 6871.238 | -531.4469 | 6571.319 | 4087.502 | 611.0591
73.449997 | 17478.1465 | 18194.87 | 6870.607 | -716.7263 | 6609.15 | 4104.401 | 610.7145
73.459999 | 17272.793 | 18248.77 | 6869.977 | -975.9786 | 6646.97 | 4121.459 | 610.3654
73.470001 | 17140.7051 | 18302.78 | 6869.347 | -1162.079 | 6684.765 | 4138.661 | 610.0113
73.480003 | 17242.3535 | 18356.88 | 6868.717 | -1114.528 | 6722.506 | 4156.005 | 609.6538
73.489998 | 17751.1914 | 18411.03 | 6868.089 | -659.8403 | 6760.165 | 4173.486 | 609.2924
73.5 | 17914.6758 | 18465.3 | 6867.46 | -550.6289 | 6797.788 | 4191.129 | 608.9273
73.510002 | 18070.4453 | 18519.63 | 6866.833 | -449.1859 | 6835.33 | 4208.91 | 608.5584
73.519997 | 18062.0645 | 18573.98 | 6866.206 | -511.9155 | 6872.761 | 4226.825 | 608.1871
73.529999 | 17818.6992 | 18628.41 | 6865.58 | -809.7088 | 6910.115 | 4244.9 | 607.8131
73.540001 | 17903.6934 | 18682.88 | 6864.954 | -779.1887 | 6947.375 | 4263.118 | 607.436
73.550003 | 18159.6641 | 18737.37 | 6864.328 | -577.7074 | 6984.511 | 4281.475 | 607.0571
73.559998 | 18044.9453 | 18791.84 | 6863.704 | -746.898 | 7021.497 | 4299.966 | 606.6761
73.57 | 17894.3457 | 18846.36 | 6863.08 | -952.0177 | 7058.375 | 4318.615 | 606.2932
73.580002 | 18038.3223 | 18900.86 | 6862.456 | -862.5417 | 7095.098 | 4337.401 | 605.9082
73.589996 | 18195.5469 | 18955.31 | 6861.834 | -759.7585 | 7131.632 | 4356.316 | 605.5227
73.599998 | 17743.2344 | 19009.75 | 6861.212 | -1266.52 | 7168.026 | 4375.38 | 605.136
73.610001 | 18091.7402 | 19064.17 | 6860.59 | -972.4321 | 7204.241 | 4394.593 | 604.748
73.620003 | 18229.8613 | 19118.52 | 6859.969 | -888.6603 | 7240.259 | 4413.934 | 604.3598
73.629997 | 18048.6543 | 19172.77 | 6859.349 | -1124.114 | 7276.047 | 4433.402 | 603.9709
73.639999 | 18085.7266 | 19226.97 | 6858.729 | -1141.24 | 7311.634 | 4453.022 | 603.5824
73.650002 | 18233.6016 | 19281.09 | 6858.109 | -1047.485 | 7347.011 | 4472.773 | 603.1931
73.660004 | 18629.2148 | 19335.09 | 6857.491 | -705.8708 | 7382.131 | 4492.659 | 602.8049
73.669998 | 18421.8379 | 19388.93 | 6856.873 | -967.0872 | 7416.979 | 4512.655 | 602.417
73.68 | 18394.3809 | 19442.68 | 6856.256 | -1048.299 | 7451.59 | 4532.805 | 602.0298
73.690002 | 18500.5645 | 19496.28 | 6855.639 | -995.7133 | 7485.92 | 4553.076 | 601.6429
73.699997 | 18353.748 | 19549.68 | 6855.023 | -1195.93 | 7519.936 | 4573.462 | 601.2578
73.709999 | 17965.8965 | 19602.94 | 6854.407 | -1637.041 | 7553.668 | 4593.988 | 600.8743
73.720001 | 18026.4336 | 19656.01 | 6853.792 | -1629.581 | 7587.095 | 4614.635 | 600.4915
73.730003 | 18297.0625 | 19708.88 | 6853.178 | -1411.816 | 7620.191 | 4635.398 | 600.111
73.739998 | 18220.123 | 19761.49 | 6852.564 | -1541.368 | 7652.924 | 4656.27 | 599.7324
73.75 | 18163.5918 | 19813.91 | 6851.951 | -1650.322 | 7685.331 | 4677.276 | 599.3558
73.760002 | 18329.3848 | 19866.08 | 6851.339 | -1536.694 | 7717.369 | 4698.391 | 598.9808
73.769997 | 18690.7266 | 19917.95 | 6850.727 | -1227.221 | 7749.008 | 4719.603 | 598.6091
73.779999 | 18840.7637 | 19969.57 | 6850.116 | -1128.806 | 7780.272 | 4740.942 | 598.24
73.790001 | 18569.0312 | 20020.91 | 6849.505 | -1451.874 | 7811.142 | 4762.385 | 597.8731
73.800003 | 18314.1758 | 20071.93 | 6848.895 | -1757.751 | 7841.594 | 4783.928 | 597.5095
73.809998 | 18325.8184 | 20122.59 | 6848.286 | -1796.772 | 7871.595 | 4805.561 | 597.149
73.82 | 18479.6621 | 20172.96 | 6847.677 | -1693.297 | 7901.18 | 4827.31 | 596.7917
73.830002 | 18549.5156 | 20222.96 | 6847.069 | -1673.447 | 7930.307 | 4849.15 | 596.4372
73.839996 | 19156.0781 | 20272.56 | 6846.462 | -1116.482 | 7958.944 | 4871.067 | 596.087
73.849998 | 18981.7324 | 20321.81 | 6845.855 | -1340.074 | 7987.128 | 4893.084 | 595.7401
73.860001 | 18622.459 | 20370.67 | 6845.248 | -1748.207 | 8014.824 | 4915.198 | 595.3967
73.870003 | 18937.3223 | 20419.1 | 6844.642 | -1481.773 | 8042.013 | 4937.382 | 595.0575
73.879997 | 19245.1348 | 20467.06 | 6844.038 | -1221.928 | 8068.668 | 4959.634 | 594.722
73.889999 | 18991.5762 | 20514.61 | 6843.433 | -1523.038 | 8094.811 | 4981.979 | 594.391
73.900002 | 18540.9219 | 20561.71 | 6842.829 | -2020.791 | 8120.427 | 5004.393 | 594.0633
73.910004 | 18238.3184 | 20608.32 | 6842.226 | -2370.004 | 8145.478 | 5026.876 | 593.7409
73.919998 | 18773.5859 | 20654.4 | 6841.624 | -1880.817 | 8169.957 | 5049.399 | 593.4223
73.93 | 19064.4746 | 20700.02 | 6841.022 | -1635.544 | 8193.88 | 5072.008 | 593.1082
73.940002 | 19001.6641 | 20745.1 | 6840.421 | -1743.438 | 8217.217 | 5094.666 | 592.798
73.949997 | 19276.5078 | 20789.62 | 6839.821 | -1513.11 | 8239.943 | 5117.361 | 592.493
73.959999 | 19305.9082 | 20833.61 | 6839.221 | -1527.701 | 8262.074 | 5140.122 | 592.1928
73.970001 | 19095.1094 | 20877.03 | 6838.621 | -1781.924 | 8283.592 | 5162.923 | 591.8966
73.980003 | 19087.5215 | 20919.87 | 6838.022 | -1832.347 | 8304.483 | 5185.758 | 591.6055
73.989998 | 19211.3398 | 20962.08 | 6837.425 | -1750.743 | 8324.724 | 5208.615 | 591.319
74 | 19595.2637 | 21003.72 | 6836.827 | -1408.452 | 8344.33 | 5231.52 | 591.0373
74.010002 | 19181.0156 | 21044.72 | 6836.23 | -1863.701 | 8363.281 | 5254.445 | 590.7597
74.019997 | 19146.3945 | 21085.05 | 6835.635 | -1938.654 | 8381.552 | 5277.374 | 590.4876
74.029999 | 19279.709 | 21124.75 | 6835.039 | -1845.046 | 8399.159 | 5300.336 | 590.2203
74.040001 | 19275.6191 | 21163.79 | 6834.444 | -1888.172 | 8416.084 | 5323.305 | 589.9573
74.050003 | 19691.877 | 21202.14 | 6833.85 | -1510.267 | 8432.32 | 5346.274 | 589.6993
74.059998 | 19932.6016 | 21239.78 | 6833.257 | -1307.178 | 8447.845 | 5369.231 | 589.4461
74.07 | 19096.9629 | 21276.74 | 6832.664 | -2179.773 | 8462.673 | 5392.202 | 589.1975
74.080002 | 19564.4219 | 21312.97 | 6832.071 | -1748.547 | 8476.789 | 5415.155 | 588.9531
74.089996 | 19673.3574 | 21348.44 | 6831.48 | -1675.082 | 8490.168 | 5438.078 | 588.7141
74.099998 | 19473.5469 | 21383.19 | 6830.889 | -1909.645 | 8502.834 | 5460.99 | 588.4794
74.110001 | 19340.0586 | 21417.2 | 6830.299 | -2077.138 | 8514.765 | 5483.885 | 588.249
74.120003 | 19675.9668 | 21450.43 | 6829.709 | -1774.46 | 8525.959 | 5506.735 | 588.0233
74.129997 | 19729.2793 | 21482.86 | 6829.121 | -1753.576 | 8536.398 | 5529.535 | 587.8018
74.139999 | 19971.3438 | 21514.52 | 6828.532 | -1543.174 | 8546.093 | 5552.308 | 587.5851
74.150002 | 19604.2305 | 21545.38 | 6827.944 | -1941.153 | 8555.038 | 5575.029 | 587.3717
74.160004 | 19783.6035 | 21575.44 | 6827.357 | -1791.834 | 8563.221 | 5597.695 | 587.1635
74.169998 | 20114.668 | 21604.64 | 6826.771 | -1489.975 | 8570.638 | 5620.275 | 586.9587
74.18 | 20157.2324 | 21633.05 | 6826.186 | -1475.815 | 8577.292 | 5642.811 | 586.7582
74.190002 | 20182.6191 | 21660.61 | 6825.6 | -1477.995 | 8583.183 | 5665.27 | 586.5608
74.199997 | 20269.9375 | 21687.31 | 6825.016 | -1417.376 | 8588.297 | 5687.633 | 586.3678
74.209999 | 20311.2305 | 21713.18 | 6824.433 | -1401.95 | 8592.642 | 5709.928 | 586.1786
74.220001 | 20616.584 | 21738.18 | 6823.85 | -1121.597 | 8596.212 | 5732.128 | 585.9923
74.230003 | 20595.7012 | 21762.31 | 6823.267 | -1166.611 | 8599.009 | 5754.226 | 585.8096
74.239998 | 20345.0762 | 21785.55 | 6822.686 | -1440.476 | 8601.028 | 5776.208 | 585.6301
74.25 | 20785.0723 | 21807.92 | 6822.105 | -1022.853 | 8602.269 | 5798.098 | 585.4537
74.260002 | 20872.8809 | 21829.41 | 6821.524 | -956.5288 | 8602.739 | 5819.867 | 585.2796
74.269997 | 20949.5234 | 21849.98 | 6820.945 | -900.4604 | 8602.432 | 5841.498 | 585.1089
74.279999 | 20968.4883 | 21869.68 | 6820.366 | -901.1892 | 8601.353 | 5863.018 | 584.941
74.290001 | 21051.3086 | 21888.46 | 6819.787 | -837.1509 | 8599.497 | 5884.401 | 584.7749
74.300003 | 21016.4121 | 21906.33 | 6819.209 | -889.9219 | 8596.875 | 5905.638 | 584.6114
74.309998 | 20993.4922 | 21923.29 | 6818.633 | -929.794 | 8593.487 | 5926.717 | 584.45
74.32 | 21349.5586 | 21939.33 | 6818.056 | -589.7739 | 8589.327 | 5947.659 | 584.2905
74.330002 | 21436.9883 | 21954.46 | 6817.48 | -517.4746 | 8584.411 | 5968.439 | 584.1322
74.339996 | 21413.8203 | 21968.66 | 6816.906 | -554.8383 | 8578.738 | 5989.039 | 583.9761
74.349998 | 21349.8047 | 21981.94 | 6816.331 | -632.1369 | 8572.311 | 6009.478 | 583.8212
74.360001 | 21690.9434 | 21994.3 | 6815.758 | -303.3572 | 8565.128 | 6029.747 | 583.6672
74.370003 | 21824.1699 | 22005.73 | 6815.185 | -181.5627 | 8557.209 | 6049.825 | 583.5145
74.379997 | 22164.8047 | 22016.23 | 6814.613 | 148.5755 | 8548.553 | 6069.702 | 583.3623
74.389999 | 22342.8086 | 22025.81 | 6814.041 | 316.9978 | 8539.16 | 6089.399 | 583.2109
74.400002 | 22607.0508 | 22034.46 | 6813.47 | 572.5908 | 8529.036 | 6108.895 | 583.0594
74.410004 | 22739.957 | 22042.19 | 6812.9 | 697.7695 | 8518.197 | 6128.183 | 582.9087
74.419998 | 22849.2539 | 22048.98 | 6812.33 | 800.2748 | 8506.651 | 6147.24 | 582.7576
74.43 | 22881.4922 | 22054.85 | 6811.761 | 826.6379 | 8494.386 | 6166.101 | 582.6063
74.440002 | 23292.3145 | 22059.81 | 6811.193 | 1232.505 | 8481.43 | 6184.732 | 582.4542
74.449997 | 23544.6328 | 22063.84 | 6810.626 | 1480.792 | 8467.791 | 6203.123 | 582.3018
74.459999 | 23829.9238 | 22066.96 | 6810.059 | 1762.959 | 8453.463 | 6221.293 | 582.1486
74.470001 | 24276.2988 | 22069.17 | 6809.493 | 2207.133 | 8438.455 | 6239.224 | 581.994
74.480003 | 24500.0938 | 22070.46 | 6808.927 | 2429.632 | 8422.79 | 6256.907 | 581.8382
74.489998 | 25052.1621 | 22070.85 | 6808.363 | 2981.312 | 8406.476 | 6274.33 | 581.6809
74.5 | 25225.9355 | 22070.34 | 6807.799 | 3155.6 | 8389.503 | 6291.512 | 581.5219
74.510002 | 25914.0273 | 22068.93 | 6807.235 | 3845.096 | 8371.901 | 6308.435 | 581.3604
74.519997 | 26030.5547 | 22066.63 | 6806.673 | 3963.923 | 8353.682 | 6325.079 | 581.1973
74.529999 | 26073.1348 | 22063.45 | 6806.111 | 4009.683 | 8334.841 | 6341.469 | 581.0318
74.540001 | 26473.9238 | 22059.38 | 6805.549 | 4414.541 | 8315.385 | 6357.585 | 580.8634
74.550003 | 26537.9902 | 22054.45 | 6804.989 | 4483.545 | 8295.343 | 6373.421 | 580.6923
74.559998 | 27088.4453 | 22048.65 | 6804.429 | 5039.8 | 8274.731 | 6388.967 | 580.5182
74.57 | 27282.375 | 22041.98 | 6803.87 | 5240.397 | 8253.527 | 6404.24 | 580.3409
74.580002 | 27239.877 | 22034.46 | 6803.311 | 5205.417 | 8231.769 | 6419.22 | 580.1597
74.589996 | 27678.0762 | 22026.11 | 6802.754 | 5651.97 | 8209.479 | 6433.898 | 579.9754
74.599998 | 28125.4238 | 22016.91 | 6802.197 | 6108.516 | 8186.637 | 6448.287 | 579.787
74.610001 | 28346.0664 | 22006.88 | 6801.64 | 6339.189 | 8163.262 | 6462.381 | 579.5943
74.620003 | 28726.1738 | 21996.03 | 6801.084 | 6730.144 | 8139.381 | 6476.166 | 579.3976
74.629997 | 29213.043 | 21984.38 | 6800.53 | 7228.667 | 8115.014 | 6489.636 | 579.1963
74.639999 | 29021.0938 | 21971.92 | 6799.975 | 7049.174 | 8090.148 | 6502.806 | 578.9904
74.650002 | 28655.3457 | 21958.66 | 6799.422 | 6696.687 | 8064.792 | 6515.666 | 578.7793
74.660004 | 28749.5156 | 21944.62 | 6798.869 | 6804.892 | 8038.985 | 6528.206 | 578.5635
74.669998 | 28496.2734 | 21929.82 | 6798.317 | 6566.454 | 8012.74 | 6540.42 | 578.3422
74.68 | 28382.4902 | 21914.24 | 6797.765 | 6468.253 | 7986.034 | 6552.322 | 578.1156
74.690002 | 28368.541 | 21897.91 | 6797.215 | 6470.63 | 7958.908 | 6563.906 | 577.883
74.699997 | 28269.791 | 21880.85 | 6796.665 | 6388.941 | 7931.388 | 6575.152 | 577.6449
74.709999 | 28351.4375 | 21863.05 | 6796.115 | 6488.386 | 7903.454 | 6586.081 | 577.4008
74.720001 | 28635.1094 | 21844.52 | 6795.567 | 6790.588 | 7875.121 | 6596.683 | 577.1502
74.730003 | 28140.3359 | 21825.28 | 6795.019 | 6315.051 | 7846.42 | 6606.953 | 576.8934
74.739998 | 27658.791 | 21805.36 | 6794.472 | 5853.428 | 7817.377 | 6616.884 | 576.6301
74.75 | 28005.3984 | 21784.73 | 6793.925 | 6220.667 | 7787.958 | 6626.488 | 576.36
74.760002 | 28030.123 | 21763.44 | 6793.38 | 6266.688 | 7758.21 | 6635.763 | 576.0828
74.769997 | 27413.1074 | 21741.48 | 6792.835 | 5671.624 | 7728.157 | 6644.693 | 575.7989
74.779999 | 27370.6289 | 21718.87 | 6792.29 | 5651.759 | 7697.779 | 6653.292 | 575.5076
74.790001 | 27085.9941 | 21695.61 | 6791.747 | 5390.389 | 7667.091 | 6661.559 | 575.2088
74.800003 | 26869.2012 | 21671.72 | 6791.204 | 5197.485 | 7636.125 | 6669.485 | 574.9027
74.809998 | 26768.8906 | 21647.22 | 6790.662 | 5121.666 | 7604.904 | 6677.07 | 574.5889
74.82 | 26569.5977 | 21622.1 | 6790.12 | 4947.496 | 7573.396 | 6684.318 | 574.2672
74.830002 | 26349.1836 | 21596.4 | 6789.58 | 4752.785 | 7541.646 | 6691.235 | 573.9373
74.839996 | 26055.2676 | 21570.13 | 6789.04 | 4485.137 | 7509.684 | 6697.806 | 573.5997
74.849998 | 26208.6992 | 21543.27 | 6788.501 | 4665.426 | 7477.475 | 6704.044 | 573.2537
74.860001 | 26268.5625 | 21515.85 | 6787.962 | 4752.711 | 7445.045 | 6709.945 | 572.899
74.870003 | 26067.1367 | 21487.89 | 6787.424 | 4579.245 | 7412.423 | 6715.509 | 572.536
74.879997 | 26001.8984 | 21459.41 | 6786.888 | 4542.485 | 7379.631 | 6720.73 | 572.1646
74.889999 | 25967.8301 | 21430.4 | 6786.351 | 4537.427 | 7346.649 | 6725.619 | 571.7842
74.900002 | 25662.4355 | 21400.87 | 6785.815 | 4261.566 | 7313.483 | 6730.177 | 571.3946
74.910004 | 24996.1836 | 21370.85 | 6785.28 | 3625.331 | 7280.18 | 6734.396 | 570.9963
74.919998 | 25095.0605 | 21340.37 | 6784.747 | 3754.691 | 7246.751 | 6738.283 | 570.5891
74.93 | 25502.8633 | 21309.38 | 6784.213 | 4193.482 | 7213.162 | 6741.834 | 570.1724
74.940002 | 24680.8809 | 21277.95 | 6783.68 | 3402.933 | 7179.459 | 6745.063 | 569.7462
74.949997 | 24132.0117 | 21246.08 | 6783.149 | 2885.931 | 7145.668 | 6747.954 | 569.3109
74.959999 | 24525.4355 | 21213.76 | 6782.617 | 3311.675 | 7111.761 | 6750.517 | 568.8658
74.970001 | 23915.1152 | 21181.01 | 6782.087 | 2734.108 | 7077.752 | 6752.757 | 568.4109
74.980003 | 23075.1348 | 21147.85 | 6781.557 | 1927.288 | 7043.673 | 6754.67 | 567.9464
74.989998 | 23244.8164 | 21114.3 | 6781.028 | 2130.513 | 7009.545 | 6756.258 | 567.4723
75 | 23356.4199 | 21080.34 | 6780.5 | 2276.082 | 6975.331 | 6757.519 | 566.9881
75.010002 | 23454.6074 | 21046.01 | 6779.973 | 2408.598 | 6941.075 | 6758.468 | 566.4937
75.019997 | 23098.3125 | 21011.33 | 6779.446 | 2086.982 | 6906.801 | 6759.093 | 565.9895
75.029999 | 22745.9512 | 20976.28 | 6778.92 | 1769.675 | 6872.482 | 6759.4 | 565.475
75.040001 | 23002.1348 | 20940.87 | 6778.395 | 2061.266 | 6838.128 | 6759.396 | 564.9501
75.050003 | 22933.2598 | 20905.13 | 6777.87 | 2028.127 | 6803.77 | 6759.078 | 564.4149
75.059998 | 21831.7949 | 20869.09 | 6777.347 | 962.7012 | 6769.431 | 6758.446 | 563.8697
75.07 | 21657.6973 | 20832.71 | 6776.823 | 824.9906 | 6735.069 | 6757.5 | 563.3138
75.080002 | 21956.3691 | 20796.03 | 6776.301 | 1160.337 | 6700.728 | 6756.256 | 562.7472
75.089996 | 22180.7148 | 20759.09 | 6775.78 | 1421.625 | 6666.436 | 6754.704 | 562.1705
75.099998 | 21667.625 | 20721.84 | 6775.259 | 945.7875 | 6632.148 | 6752.848 | 561.5828
75.110001 | 20910.7129 | 20684.3 | 6774.739 | 226.4104 | 6597.891 | 6750.688 | 560.9843
75.120003 | 20656.4863 | 20646.51 | 6774.22 | 9.972516 | 6563.687 | 6748.232 | 560.3752
75.129997 | 20703.7637 | 20608.49 | 6773.701 | 95.27004 | 6529.558 | 6745.478 | 559.7558
75.139999 | 21032.2656 | 20570.21 | 6773.183 | 462.0571 | 6495.475 | 6742.425 | 559.125
75.150002 | 21176.2012 | 20531.68 | 6772.666 | 644.525 | 6461.44 | 6739.086 | 558.4835
75.160004 | 21044.4941 | 20492.93 | 6772.15 | 551.5636 | 6427.5 | 6735.449 | 557.831
75.169998 | 20251.4961 | 20454 | 6771.635 | -202.4993 | 6393.657 | 6731.536 | 557.1682
75.18 | 20332.0156 | 20414.81 | 6771.12 | -82.79268 | 6359.873 | 6727.321 | 556.494
75.190002 | 20808.6914 | 20375.44 | 6770.606 | 433.2518 | 6326.191 | 6722.834 | 555.8088
75.199997 | 20362.3691 | 20335.9 | 6770.093 | 26.47056 | 6292.631 | 6718.061 | 555.1131
75.209999 | 20051.0371 | 20296.15 | 6769.58 | -245.1141 | 6259.163 | 6713.002 | 554.4058
75.220001 | 20129.7598 | 20256.22 | 6769.069 | -126.4629 | 6225.795 | 6707.671 | 553.6877
75.230003 | 20102.7715 | 20216.13 | 6768.558 | -113.3604 | 6192.552 | 6702.064 | 552.9585
75.239998 | 20089.7207 | 20175.9 | 6768.048 | -86.18256 | 6159.454 | 6696.183 | 552.2188
75.25 | 20072.5059 | 20135.49 | 6767.538 | -62.97981 | 6126.458 | 6690.022 | 551.4677
75.260002 | 19881.4824 | 20094.94 | 6767.03 | -213.4531 | 6093.603 | 6683.597 | 550.7056
75.269997 | 20208.0605 | 20054.27 | 6766.522 | 153.792 | 6060.908 | 6676.906 | 549.9329
75.279999 | 20159.041 | 20013.45 | 6766.015 | 145.596 | 6028.341 | 6669.94 | 549.1487
75.290001 | 20114.7148 | 19972.49 | 6765.508 | 142.2237 | 5995.913 | 6662.716 | 548.3538
75.300003 | 19982.6777 | 19931.42 | 6765.003 | 51.25519 | 5963.644 | 6655.228 | 547.5476
75.309998 | 19820.4648 | 19890.27 | 6764.498 | -69.80062 | 5931.554 | 6647.482 | 546.7313
75.32 | 19821.5996 | 19848.96 | 6763.994 | -27.36266 | 5899.598 | 6639.467 | 545.9036
75.330002 | 19750.4395 | 19807.57 | 6763.491 | -57.13246 | 5867.815 | 6631.201 | 545.0651
75.339996 | 19673.998 | 19766.11 | 6762.989 | -92.11645 | 5836.227 | 6622.682 | 544.2164
75.349998 | 19639.2109 | 19724.54 | 6762.487 | -85.32504 | 5804.788 | 6613.905 | 543.3561
75.360001 | 20206.8574 | 19682.86 | 6761.986 | 523.9962 | 5773.52 | 6604.87 | 542.4854
75.370003 | 20332.3633 | 19641.12 | 6761.486 | 691.2454 | 5742.439 | 6595.589 | 541.6038
75.379997 | 20272.0781 | 19599.32 | 6760.987 | 672.756 | 5711.561 | 6586.062 | 540.7126
75.389999 | 20525.8125 | 19557.43 | 6760.488 | 968.382 | 5680.856 | 6576.276 | 539.81
75.400002 | 20455.5195 | 19515.46 | 6759.99 | 940.0549 | 5650.326 | 6566.251 | 538.8971
75.410004 | 20847.5801 | 19473.45 | 6759.493 | 1374.134 | 5620.005 | 6555.974 | 537.9737
75.419998 | 21409.7598 | 19431.4 | 6758.997 | 1978.358 | 5589.894 | 6545.471 | 537.0408
75.43 | 21236.2305 | 19389.26 | 6758.501 | 1846.97 | 5559.956 | 6534.706 | 536.0971
75.440002 | 21001.7051 | 19347.09 | 6758.007 | 1654.62 | 5530.227 | 6523.709 | 535.1433
75.449997 | 21047.3809 | 19304.89 | 6757.513 | 1742.493 | 5500.719 | 6512.476 | 534.1801
75.459999 | 20916.0195 | 19262.62 | 6757.02 | 1653.397 | 5471.403 | 6500.993 | 533.2061
75.470001 | 21381.6582 | 19220.32 | 6756.527 | 2161.343 | 5442.286 | 6489.28 | 532.2227
75.480003 | 21700.582 | 19177.98 | 6756.036 | 2522.602 | 5413.384 | 6477.331 | 531.2293
75.489998 | 21521.2109 | 19135.64 | 6755.545 | 2385.574 | 5384.712 | 6465.153 | 530.2271
75.5 | 21450 | 19093.23 | 6755.055 | 2356.772 | 5356.231 | 6452.727 | 529.2149
75.510002 | 21862.9199 | 19050.81 | 6754.566 | 2812.111 | 5327.971 | 6440.079 | 528.1933
75.519997 | 22201.2578 | 19008.39 | 6754.078 | 3192.864 | 5299.948 | 6427.205 | 527.1632
75.529999 | 22603.2129 | 18965.93 | 6753.59 | 3637.282 | 5272.129 | 6414.089 | 526.1232
75.540001 | 22575.0117 | 18923.45 | 6753.103 | 3651.562 | 5244.521 | 6400.751 | 525.0746
75.550003 | 22444.4707 | 18880.96 | 6752.617 | 3563.508 | 5217.141 | 6387.187 | 524.0168
75.559998 | 22664.1582 | 18838.49 | 6752.132 | 3825.67 | 5190.001 | 6373.403 | 522.9513
75.57 | 23369.7812 | 18795.97 | 6751.648 | 4573.814 | 5163.063 | 6359.379 | 521.8768
75.580002 | 23331.9668 | 18753.46 | 6751.164 | 4578.511 | 5136.356 | 6345.142 | 520.7939
75.589996 | 22789.0312 | 18710.97 | 6750.682 | 4078.061 | 5109.897 | 6330.688 | 519.7036
75.599998 | 22622.6445 | 18668.46 | 6750.199 | 3954.188 | 5083.645 | 6316.008 | 518.6044
75.610001 | 22496.2207 | 18625.93 | 6749.718 | 3870.29 | 5057.615 | 6301.1 | 517.4977
75.620003 | 22471.0098 | 18583.42 | 6749.238 | 3887.588 | 5031.82 | 6285.982 | 516.383
75.629997 | 22855.1934 | 18540.94 | 6748.758 | 4314.249 | 5006.271 | 6270.653 | 515.2622
75.639999 | 22879.9707 | 18498.45 | 6748.279 | 4381.521 | 4980.942 | 6255.096 | 514.1329
75.650002 | 22520.6387 | 18455.96 | 6747.801 | 4064.682 | 4955.829 | 6239.33 | 512.9968
75.660004 | 22030.3828 | 18413.49 | 6747.324 | 3616.897 | 4930.962 | 6223.346 | 511.8536
75.669998 | 22028.625 | 18371.06 | 6746.848 | 3657.561 | 4906.339 | 6207.173 | 510.7048
75.68 | 22022.3574 | 18328.61 | 6746.372 | 3693.743 | 4881.927 | 6190.766 | 509.5489
75.690002 | 22090.6035 | 18286.2 | 6745.897 | 3804.405 | 4857.753 | 6174.161 | 508.3866
75.699997 | 22002.7773 | 18243.83 | 6745.424 | 3758.949 | 4833.829 | 6157.357 | 507.219
75.709999 | 21852.8027 | 18201.45 | 6744.95 | 3651.348 | 4810.126 | 6140.333 | 506.0447
75.720001 | 21329.6836 | 18159.1 | 6744.478 | 3170.581 | 4786.648 | 6123.111 | 504.8652
75.730003 | 21769.3711 | 18116.79 | 6744.006 | 3652.586 | 4763.41 | 6105.69 | 503.6798
75.739998 | 21585.3496 | 18074.52 | 6743.536 | 3510.827 | 4740.419 | 6088.077 | 502.4904
75.75 | 21239.1328 | 18032.25 | 6743.066 | 3206.88 | 4717.643 | 6070.249 | 501.2955
75.760002 | 21482.6191 | 17990.03 | 6742.597 | 3492.588 | 4695.105 | 6052.233 | 500.0957
75.769997 | 21501.2031 | 17947.87 | 6742.129 | 3553.335 | 4672.815 | 6034.033 | 498.8923
75.779999 | 21418.1523 | 17905.72 | 6741.661 | 3512.434 | 4650.75 | 6015.624 | 497.6837
75.790001 | 21128.457 | 17863.6 | 6741.194 | 3264.853 | 4628.908 | 5997.03 | 496.4715
75.800003 | 21534.1289 | 17821.54 | 6740.728 | 3712.59 | 4607.305 | 5978.251 | 495.2551
75.809998 | 21382.3652 | 17779.54 | 6740.264 | 3602.822 | 4585.949 | 5959.294 | 494.0364
75.82 | 20526.0254 | 17737.55 | 6739.799 | 2788.471 | 4564.807 | 5940.135 | 492.8138
75.830002 | 19854.2852 | 17695.63 | 6739.336 | 2158.655 | 4543.903 | 5920.804 | 491.588
75.839996 | 20057.3086 | 17653.78 | 6738.874 | 2403.525 | 4523.246 | 5901.304 | 490.3606
75.849998 | 20078.3711 | 17611.96 | 6738.412 | 2466.408 | 4502.806 | 5881.616 | 489.1293
75.860001 | 19974.334 | 17570.19 | 6737.951 | 2404.149 | 4482.592 | 5861.746 | 487.8964
75.870003 | 19874.3516 | 17528.48 | 6737.491 | 2345.873 | 4462.615 | 5841.712 | 486.6609
75.879997 | 19515.9551 | 17486.86 | 6737.032 | 2029.099 | 4442.879 | 5821.52 | 485.4252
75.889999 | 19263.4023 | 17445.27 | 6736.573 | 1818.134 | 4423.365 | 5801.143 | 484.1868
75.900002 | 19109.5664 | 17403.74 | 6736.115 | 1705.827 | 4404.07 | 5780.607 | 482.9473
75.910004 | 18671.8887 | 17362.29 | 6735.659 | 1309.603 | 4385.015 | 5759.906 | 481.7068
75.919998 | 18787.2598 | 17320.94 | 6735.203 | 1466.324 | 4366.197 | 5739.069 | 480.4665
75.93 | 18570.7598 | 17279.62 | 6734.748 | 1291.144 | 4347.59 | 5718.053 | 479.2253
75.940002 | 18707.8965 | 17238.38 | 6734.293 | 1469.515 | 4329.215 | 5696.89 | 477.9836
75.949997 | 18884.0234 | 17197.25 | 6733.84 | 1686.773 | 4311.078 | 5675.589 | 476.7429
75.959999 | 18539.1621 | 17156.17 | 6733.387 | 1382.99 | 4293.159 | 5654.124 | 475.5015
75.970001 | 18253.1172 | 17115.17 | 6732.936 | 1137.943 | 4275.458 | 5632.519 | 474.2612
75.980003 | 18174.8438 | 17074.27 | 6732.484 | 1100.575 | 4257.986 | 5610.777 | 473.0211
75.989998 | 17915.1621 | 17033.48 | 6732.035 | 881.6867 | 4240.749 | 5588.908 | 471.7833
76 | 17456.1582 | 16992.74 | 6731.585 | 463.4213 | 4223.72 | 5566.885 | 470.5463
76.010002 | 17584.7285 | 16952.11 | 6731.137 | 632.6225 | 4206.918 | 5544.74 | 469.3107
76.019997 | 17584.9805 | 16911.6 | 6730.689 | 673.385 | 4190.348 | 5522.48 | 468.0779
76.029999 | 17382.4336 | 16871.16 | 6730.242 | 511.2748 | 4173.993 | 5500.077 | 466.8461
76.040001 | 17331.2812 | 16830.82 | 6729.796 | 500.4611 | 4157.849 | 5477.557 | 465.6172
76.050003 | 17044.4844 | 16790.6 | 6729.351 | 253.8883 | 4141.932 | 5454.923 | 464.3903
76.059998 | 17169.7285 | 16750.5 | 6728.907 | 419.2253 | 4126.241 | 5432.187 | 463.1675
76.07 | 17335.8145 | 16710.49 | 6728.464 | 625.3265 | 4110.755 | 5409.322 | 461.9472
76.080002 | 16908.5781 | 16670.6 | 6728.021 | 237.9814 | 4095.49 | 5386.355 | 460.73
76.089996 | 16381.9062 | 16630.85 | 6727.58 | -248.9442 | 4080.453 | 5363.3 | 459.5175
76.099998 | 16314.7852 | 16591.2 | 6727.139 | -276.4156 | 4065.622 | 5340.133 | 458.3074
76.110001 | 16602.9863 | 16551.66 | 6726.699 | 51.32551 | 4051 | 5316.86 | 457.1021
76.120003 | 16754.3633 | 16512.26 | 6726.259 | 242.1006 | 4036.597 | 5293.506 | 455.9004
76.129997 | 16160.7139 | 16473.02 | 6725.821 | -312.3028 | 4022.414 | 5270.076 | 454.7048
76.139999 | 16140.0713 | 16433.88 | 6725.384 | -293.8068 | 4008.439 | 5246.543 | 453.5126
76.150002 | 16557.1289 | 16394.87 | 6724.947 | 162.2591 | 3994.666 | 5222.931 | 452.3257
76.160004 | 16274.1016 | 16356.01 | 6724.511 | -81.90637 | 3981.113 | 5199.24 | 451.1437
76.169998 | 16229.3438 | 16317.32 | 6724.077 | -87.97573 | 3967.774 | 5175.5 | 449.9682
76.18 | 16101.8027 | 16278.74 | 6723.643 | -176.9362 | 3954.632 | 5151.666 | 448.7978
76.190002 | 16237.7949 | 16240.32 | 6723.209 | -2.521299 | 3941.703 | 5127.771 | 447.633
76.199997 | 16450.2031 | 16202.07 | 6722.777 | 248.1338 | 3928.988 | 5103.829 | 446.4751
76.209999 | 16712.7383 | 16163.95 | 6722.346 | 548.7848 | 3916.475 | 5079.81 | 445.3225
76.220001 | 16545.6191 | 16125.99 | 6721.915 | 419.628 | 3904.16 | 5055.739 | 444.1769
76.230003 | 16422.8867 | 16088.2 | 6721.485 | 334.6874 | 3892.055 | 5031.622 | 443.0372
76.239998 | 15983.1416 | 16050.59 | 6721.056 | -67.45134 | 3880.16 | 5007.471 | 441.9057
76.25 | 15791.6553 | 16013.12 | 6720.628 | -221.4681 | 3868.456 | 4983.258 | 440.7806
76.260002 | 15706.25 | 15975.83 | 6720.201 | -269.5829 | 3856.959 | 4959.01 | 439.6627
76.269997 | 15602.1016 | 15938.74 | 6719.775 | -336.6376 | 3845.669 | 4934.743 | 438.5529
76.279999 | 15531.2695 | 15901.8 | 6719.349 | -370.5296 | 3834.574 | 4910.426 | 437.4498
76.290001 | 16103.7686 | 15865.03 | 6718.925 | 238.7343 | 3823.672 | 4886.082 | 436.355
76.300003 | 15831.6738 | 15828.46 | 6718.501 | 3.212068 | 3812.974 | 4861.719 | 435.2676
76.309998 | 15637.542 | 15792.1 | 6718.078 | -154.5532 | 3802.479 | 4837.349 | 434.1894
76.32 | 15843.4531 | 15755.89 | 6717.656 | 87.56508 | 3792.169 | 4812.944 | 433.1191
76.330002 | 15692.0234 | 15719.88 | 6717.235 | -27.85581 | 3782.06 | 4788.528 | 432.057
76.339996 | 15760.1562 | 15684.09 | 6716.815 | 76.06529 | 3772.151 | 4764.12 | 431.0045
76.349998 | 15446.5732 | 15648.48 | 6716.395 | -201.9064 | 3762.431 | 4739.693 | 429.9596
76.360001 | 15175.3398 | 15613.05 | 6715.977 | -437.715 | 3752.899 | 4715.255 | 428.9243
76.370003 | 15511.5332 | 15577.85 | 6715.559 | -66.31462 | 3743.564 | 4690.827 | 427.8974
76.379997 | 15703.9961 | 15542.87 | 6715.142 | 161.1296 | 3734.423 | 4666.42 | 426.8812
76.389999 | 15643.9902 | 15508.07 | 6714.726 | 135.9197 | 3725.469 | 4642.001 | 425.8733
76.400002 | 15566.8252 | 15473.48 | 6714.311 | 93.34419 | 3716.699 | 4617.595 | 424.8751
76.410004 | 15300.8525 | 15439.11 | 6713.897 | -138.2589 | 3708.124 | 4593.204 | 423.8864
76.419998 | 15004.9395 | 15404.99 | 6713.484 | -400.0462 | 3699.738 | 4568.855 | 422.9083
76.43 | 15294.4316 | 15371.05 | 6713.072 | -76.61525 | 3691.53 | 4544.505 | 421.9398
76.440002 | 15310.8516 | 15337.34 | 6712.66 | -26.48512 | 3683.513 | 4520.183 | 420.9811
76.449997 | 15138.0947 | 15303.87 | 6712.249 | -165.777 | 3675.684 | 4495.905 | 420.0332
76.459999 | 14880.1348 | 15270.61 | 6711.84 | -390.4764 | 3668.036 | 4471.641 | 419.0948
76.470001 | 14938.9551 | 15237.58 | 6711.431 | -298.6202 | 3660.565 | 4447.412 | 418.1673
76.480003 | 15008.208 | 15204.78 | 6711.023 | -196.572 | 3653.282 | 4423.226 | 417.2496
76.489998 | 14960.7119 | 15172.24 | 6710.616 | -211.5232 | 3646.182 | 4399.093 | 416.3436
76.5 | 14842.2139 | 15139.9 | 6710.209 | -297.6848 | 3639.254 | 4374.987 | 415.448
76.510002 | 14845.6191 | 15107.81 | 6709.804 | -262.1879 | 3632.51 | 4350.93 | 414.563
76.519997 | 14883.1846 | 15075.97 | 6709.4 | -192.7898 | 3625.947 | 4326.938 | 413.6894
76.529999 | 14897.8779 | 15044.36 | 6708.996 | -146.4853 | 3619.559 | 4302.982 | 412.8262
76.540001 | 14769.5898 | 15012.99 | 6708.593 | -243.4002 | 3613.342 | 4279.08 | 411.9745
76.550003 | 14395.9473 | 14981.87 | 6708.191 | -585.9248 | 3607.306 | 4255.242 | 411.1334
76.559998 | 14184.0195 | 14951.02 | 6707.791 | -766.9978 | 3601.446 | 4231.477 | 410.3045
76.57 | 14050.71 | 14920.39 | 6707.391 | -869.676 | 3595.751 | 4207.757 | 409.4867
76.580002 | 14277.2432 | 14890.01 | 6706.991 | -612.7676 | 3590.234 | 4184.105 | 408.68
76.589996 | 14521.7354 | 14859.91 | 6706.593 | -338.1712 | 3584.89 | 4160.538 | 407.8856
76.599998 | 14333.1494 | 14830.04 | 6706.196 | -496.8924 | 3579.717 | 4137.028 | 407.1017
76.610001 | 14398.7959 | 14800.42 | 6705.799 | -401.6216 | 3574.706 | 4113.582 | 406.3301
76.620003 | 14394.2148 | 14771.06 | 6705.404 | -376.8488 | 3569.87 | 4090.22 | 405.5696
76.629997 | 14151.9111 | 14741.98 | 6705.009 | -590.0707 | 3565.2 | 4066.95 | 404.822
76.639999 | 14217.4951 | 14713.14 | 6704.615 | -495.6455 | 3560.698 | 4043.742 | 404.0853
76.650002 | 14241.8906 | 14684.55 | 6704.222 | -442.6636 | 3556.356 | 4020.615 | 403.3607
76.660004 | 14363.377 | 14656.23 | 6703.83 | -292.8568 | 3552.183 | 3997.573 | 402.6479
76.669998 | 14309.2764 | 14628.2 | 6703.439 | -318.9213 | 3548.174 | 3974.636 | 401.9476
76.68 | 14089.3115 | 14600.39 | 6703.049 | -511.0833 | 3544.322 | 3951.765 | 401.2592
76.690002 | 14235.3965 | 14572.87 | 6702.66 | -337.4698 | 3540.635 | 3928.989 | 400.5827
76.699997 | 14054.6797 | 14545.62 | 6702.272 | -490.9395 | 3537.11 | 3906.319 | 399.9187
76.709999 | 13564.6279 | 14518.62 | 6701.884 | -953.9904 | 3533.743 | 3883.725 | 399.2663
76.720001 | 13462.1025 | 14491.88 | 6701.497 | -1029.776 | 3530.529 | 3861.226 | 398.6265
76.730003 | 13499.7295 | 14465.42 | 6701.112 | -965.6861 | 3527.478 | 3838.828 | 397.9983
76.739998 | 13743.2031 | 14439.23 | 6700.727 | -696.0292 | 3524.582 | 3816.54 | 397.3832
76.75 | 13831.1797 | 14413.3 | 6700.343 | -582.1196 | 3521.839 | 3794.337 | 396.7802
76.760002 | 13623.2861 | 14387.63 | 6699.96 | -764.3449 | 3519.247 | 3772.234 | 396.1893
76.769997 | 13550 | 14362.25 | 6699.578 | -812.2512 | 3516.811 | 3750.251 | 395.6112
76.779999 | 13432.6768 | 14337.12 | 6699.197 | -904.4469 | 3514.527 | 3728.355 | 395.0449
76.790001 | 13706.5107 | 14312.26 | 6698.817 | -605.7492 | 3512.387 | 3706.565 | 394.4914
76.800003 | 13804.3232 | 14287.67 | 6698.437 | -483.3514 | 3510.402 | 3684.885 | 393.9497
76.809998 | 13565.5225 | 14263.37 | 6698.059 | -697.8468 | 3508.564 | 3663.325 | 393.4212
76.82 | 13390.7988 | 14239.31 | 6697.682 | -848.5109 | 3506.866 | 3641.857 | 392.905
76.830002 | 13321.3281 | 14215.53 | 6697.305 | -894.2012 | 3505.319 | 3620.504 | 392.401
76.839996 | 13413.1553 | 14192.03 | 6696.93 | -778.8731 | 3503.914 | 3599.275 | 391.91
76.849998 | 13505.4805 | 14168.79 | 6696.555 | -663.3054 | 3502.654 | 3578.146 | 391.4306
76.860001 | 13623.6084 | 14145.8 | 6696.181 | -522.1899 | 3501.53 | 3557.123 | 390.9644
76.870003 | 13485.8096 | 14123.09 | 6695.808 | -637.2813 | 3500.551 | 3536.222 | 390.51
76.879997 | 13535.8809 | 14100.66 | 6695.436 | -564.7799 | 3499.707 | 3515.448 | 390.0691
76.889999 | 13550.3662 | 14078.48 | 6695.065 | -528.1158 | 3499.002 | 3494.775 | 389.64
76.900002 | 13578.6094 | 14056.56 | 6694.695 | -477.9544 | 3498.43 | 3474.215 | 389.2235
76.910004 | 13425.4658 | 14034.92 | 6694.325 | -609.4515 | 3497.996 | 3453.777 | 388.8193
76.919998 | 13280.5098 | 14013.55 | 6693.957 | -733.0406 | 3497.692 | 3433.473 | 388.4281
76.93 | 13483.7988 | 13992.43 | 6693.59 | -508.6264 | 3497.516 | 3413.27 | 388.0492
76.940002 | 13068.4277 | 13971.57 | 6693.223 | -903.1392 | 3497.476 | 3393.185 | 387.6826
76.949997 | 12959.3125 | 13950.98 | 6692.858 | -991.6719 | 3497.561 | 3373.237 | 387.3288
76.959999 | 13278.4424 | 13930.65 | 6692.493 | -652.2056 | 3497.775 | 3353.393 | 386.9871
76.970001 | 13303.4277 | 13910.57 | 6692.13 | -607.1379 | 3498.109 | 3333.669 | 386.6581
76.980003 | 13145.9531 | 13890.75 | 6691.767 | -744.7976 | 3498.572 | 3314.071 | 386.3411
76.989998 | 13407.1797 | 13871.2 | 6691.405 | -464.0212 | 3499.154 | 3294.604 | 386.037
77 | 13750.0664 | 13851.89 | 6691.044 | -101.8266 | 3499.857 | 3275.247 | 385.7453
77.010002 | 13593.8506 | 13832.84 | 6690.684 | -238.9851 | 3500.676 | 3256.01 | 385.4658
77.019997 | 13281.1875 | 13814.05 | 6690.325 | -532.8608 | 3501.613 | 3236.911 | 385.1989
77.029999 | 12929.9473 | 13795.5 | 6689.967 | -865.5511 | 3502.667 | 3217.921 | 384.9441
77.040001 | 12882.4219 | 13777.19 | 6689.61 | -894.7709 | 3503.829 | 3199.052 | 384.7018
77.050003 | 13047.2295 | 13759.14 | 6689.253 | -711.9155 | 3505.109 | 3180.311 | 384.4714
77.059998 | 12965.0732 | 13741.35 | 6688.898 | -776.2757 | 3506.494 | 3161.703 | 384.2537
77.07 | 13069.9551 | 13723.78 | 6688.544 | -653.8263 | 3507.984 | 3143.205 | 384.0483
77.080002 | 13278.25 | 13706.46 | 6688.19 | -428.2115 | 3509.584 | 3124.832 | 383.855
77.089996 | 13180.1211 | 13689.39 | 6687.838 | -509.2686 | 3511.283 | 3106.594 | 383.6742
77.099998 | 12879.9209 | 13672.55 | 6687.486 | -792.6312 | 3513.091 | 3088.47 | 383.5049
77.110001 | 12797.792 | 13655.94 | 6687.136 | -858.1458 | 3514.991 | 3070.463 | 383.3484
77.120003 | 12591.7861 | 13639.57 | 6686.786 | -1047.784 | 3516.995 | 3052.586 | 383.2034
77.129997 | 12761.5635 | 13623.44 | 6686.437 | -861.8758 | 3519.087 | 3034.843 | 383.0712
77.139999 | 12825.5166 | 13607.53 | 6686.09 | -782.011 | 3521.277 | 3017.21 | 382.9506
77.150002 | 12779.9502 | 13591.84 | 6685.743 | -811.8891 | 3523.556 | 2999.699 | 382.8422
77.160004 | 12736.0771 | 13576.38 | 6685.397 | -840.3038 | 3525.926 | 2982.313 | 382.7456
77.169998 | 12975.7695 | 13561.16 | 6685.052 | -585.3864 | 3528.379 | 2965.064 | 382.6611
77.18 | 13231.7666 | 13546.13 | 6684.708 | -314.3675 | 3530.914 | 2947.924 | 382.5887
77.190002 | 12992.1162 | 13531.33 | 6684.365 | -539.2167 | 3533.536 | 2930.904 | 382.5279
77.199997 | 12901.6689 | 13516.76 | 6684.023 | -615.0875 | 3536.233 | 2914.021 | 382.479
77.209999 | 12847.2314 | 13502.38 | 6683.681 | -655.1503 | 3539.011 | 2897.248 | 382.442
77.220001 | 12770.0215 | 13488.21 | 6683.341 | -718.1891 | 3541.858 | 2880.595 | 382.4168
77.230003 | 12890.4648 | 13474.25 | 6683.002 | -583.7902 | 3544.783 | 2864.067 | 382.4029
77.239998 | 12898.9277 | 13460.51 | 6682.664 | -561.5789 | 3547.773 | 2847.669 | 382.401
77.25 | 13042.0391 | 13446.95 | 6682.326 | -404.9092 | 3550.83 | 2831.381 | 382.4109
77.260002 | 13020.667 | 13433.58 | 6681.99 | -412.9179 | 3553.951 | 2815.212 | 382.4322
77.269997 | 13125.8887 | 13420.43 | 6681.654 | -294.5393 | 3557.132 | 2799.177 | 382.4651
77.279999 | 13114.0049 | 13407.45 | 6681.32 | -293.4478 | 3560.374 | 2783.249 | 382.5094
77.290001 | 12884.3369 | 13394.66 | 6680.986 | -510.3228 | 3563.668 | 2767.44 | 382.5654
77.300003 | 12643.7305 | 13382.06 | 6680.653 | -738.33 | 3567.022 | 2751.753 | 382.6323
77.309998 | 12437.0566 | 13369.65 | 6680.322 | -932.5888 | 3570.419 | 2736.194 | 382.7109
77.32 | 12486.9199 | 13357.4 | 6679.991 | -870.4757 | 3573.863 | 2720.741 | 382.8009
77.330002 | 12433.623 | 13345.32 | 6679.661 | -911.7012 | 3577.355 | 2705.405 | 382.9021
77.339996 | 12570.5264 | 13333.43 | 6679.333 | -762.9036 | 3580.883 | 2690.2 | 383.0145
77.349998 | 12639.4219 | 13321.7 | 6679.005 | -682.2785 | 3584.457 | 2675.101 | 383.1377
77.360001 | 12605.1436 | 13310.12 | 6678.678 | -704.9796 | 3588.059 | 2660.114 | 383.2727
77.370003 | 12908.1162 | 13298.72 | 6678.352 | -390.6005 | 3591.699 | 2645.247 | 383.4181
77.379997 | 13025 | 13287.47 | 6678.027 | -262.4685 | 3595.361 | 2630.505 | 383.5748
77.389999 | 12921.5977 | 13276.37 | 6677.703 | -354.7682 | 3599.054 | 2615.867 | 383.7425
77.400002 | 12737.3916 | 13265.41 | 6677.38 | -528.017 | 3602.767 | 2601.341 | 383.921
77.410004 | 12567.8252 | 13254.6 | 6677.058 | -686.7751 | 3606.501 | 2586.931 | 384.1104
77.419998 | 12719.4902 | 13243.94 | 6676.737 | -524.4502 | 3610.247 | 2572.646 | 384.3103
77.43 | 12676.2178 | 13233.41 | 6676.417 | -557.1872 | 3614.005 | 2558.462 | 384.5213
77.440002 | 12870.2471 | 13223.01 | 6676.098 | -352.7582 | 3617.776 | 2544.388 | 384.7428
77.449997 | 12818.6514 | 13212.74 | 6675.78 | -394.0905 | 3621.549 | 2530.438 | 384.9748
77.459999 | 12414.5146 | 13202.6 | 6675.463 | -788.0816 | 3625.328 | 2516.588 | 385.2176
77.470001 | 12544.3447 | 13192.57 | 6675.146 | -648.2219 | 3629.102 | 2502.847 | 385.4709
77.480003 | 12890.4736 | 13182.66 | 6674.831 | -292.1883 | 3632.877 | 2489.22 | 385.7342
77.489998 | 12886.2627 | 13172.87 | 6674.517 | -286.6084 | 3636.638 | 2475.708 | 386.0081
77.5 | 12655.9092 | 13163.18 | 6674.203 | -507.2723 | 3640.389 | 2462.297 | 386.2926
77.510002 | 12249.8262 | 13153.59 | 6673.891 | -903.7675 | 3644.124 | 2448.992 | 386.5871
77.519997 | 12379.6123 | 13144.12 | 6673.58 | -764.5027 | 3647.838 | 2435.805 | 386.8916
77.529999 | 12347.7266 | 13134.73 | 6673.269 | -786.9985 | 3651.534 | 2422.715 | 387.2065
77.540001 | 12312.1182 | 13125.42 | 6672.96 | -813.3031 | 3655.199 | 2409.731 | 387.5316
77.550003 | 12389.3564 | 13116.21 | 6672.652 | -726.856 | 3658.84 | 2396.855 | 387.8662
77.559998 | 12186.541 | 13107.09 | 6672.344 | -920.5461 | 3662.441 | 2384.091 | 388.2109
77.57 | 12511.6963 | 13098.03 | 6672.038 | -586.3341 | 3666.005 | 2371.422 | 388.5658
77.580002 | 12575.875 | 13089.05 | 6671.732 | -513.1755 | 3669.531 | 2358.857 | 388.9303
77.589996 | 12596.1279 | 13080.14 | 6671.428 | -484.0164 | 3673.008 | 2346.404 | 389.3044
77.599998 | 12459.376 | 13071.3 | 6671.124 | -611.9252 | 3676.442 | 2334.047 | 389.6881
77.610001 | 12309.2793 | 13062.51 | 6670.822 | -753.2296 | 3679.818 | 2321.787 | 390.0819
77.620003 | 12601.5098 | 13053.78 | 6670.52 | -452.2717 | 3683.144 | 2309.632 | 390.4847
77.629997 | 12465.0693 | 13045.11 | 6670.22 | -580.0368 | 3686.403 | 2297.586 | 390.8971
77.639999 | 12499.6201 | 13036.47 | 6669.92 | -536.8527 | 3689.603 | 2285.63 | 391.3191
77.650002 | 12501.666 | 13027.88 | 6669.621 | -526.2125 | 3692.734 | 2273.773 | 391.7504
77.660004 | 12392.7305 | 13019.33 | 6669.324 | -626.5953 | 3695.795 | 2262.016 | 392.1911
77.669998 | 12557.6064 | 13010.81 | 6669.027 | -453.2058 | 3698.778 | 2250.366 | 392.6403
77.68 | 12536.7412 | 13002.32 | 6668.732 | -465.5764 | 3701.682 | 2238.805 | 393.0994
77.690002 | 12542.248 | 12993.85 | 6668.437 | -451.6012 | 3704.507 | 2227.338 | 393.5673
77.699997 | 12491.9609 | 12985.41 | 6668.143 | -493.4468 | 3707.242 | 2215.978 | 394.0439
77.709999 | 12653.666 | 12976.98 | 6667.851 | -323.3096 | 3709.891 | 2204.704 | 394.5298
77.720001 | 12182.2412 | 12968.55 | 6667.559 | -786.3099 | 3712.442 | 2193.525 | 395.0246
77.730003 | 12234.249 | 12960.14 | 6667.268 | -725.891 | 3714.901 | 2182.443 | 395.5278
77.739998 | 12267.0312 | 12951.73 | 6666.979 | -684.7013 | 3717.254 | 2171.46 | 396.0397
77.75 | 12326.0293 | 12943.32 | 6666.69 | -617.2871 | 3719.504 | 2160.561 | 396.5607
77.760002 | 12659.5479 | 12934.89 | 6666.402 | -275.3466 | 3721.646 | 2149.756 | 397.0901
77.769997 | 12781.0225 | 12926.47 | 6666.116 | -145.4472 | 3723.675 | 2139.051 | 397.6277
77.779999 | 12506.3633 | 12918.02 | 6665.83 | -411.6609 | 3725.591 | 2128.429 | 398.174
77.790001 | 12255.5322 | 12909.56 | 6665.545 | -654.0241 | 3727.386 | 2117.897 | 398.7287
77.800003 | 12272.2148 | 12901.07 | 6665.262 | -628.8565 | 3729.062 | 2107.456 | 399.2914
77.809998 | 12564.7168 | 12892.56 | 6664.979 | -327.845 | 3730.609 | 2097.111 | 399.8621
77.82 | 12456.1523 | 12884.01 | 6664.697 | -427.8607 | 3732.027 | 2086.847 | 400.4416
77.830002 | 12501.2754 | 12875.43 | 6664.417 | -374.1562 | 3733.315 | 2076.671 | 401.0289
77.839996 | 12706.2988 | 12866.82 | 6664.137 | -160.5182 | 3734.465 | 2066.591 | 401.6238
77.849998 | 12568.3398 | 12858.16 | 6663.858 | -289.8165 | 3735.48 | 2056.591 | 402.2268
77.860001 | 12473.6416 | 12849.44 | 6663.581 | -375.8009 | 3736.35 | 2046.674 | 402.8381
77.870003 | 12959.2148 | 12840.68 | 6663.304 | 118.5305 | 3737.078 | 2036.846 | 403.4566
77.879997 | 12693.6143 | 12831.87 | 6663.028 | -138.2603 | 3737.654 | 2027.11 | 404.0827
77.889999 | 12318.5518 | 12823 | 6662.754 | -504.4515 | 3738.083 | 2017.45 | 404.7168
77.900002 | 12445.7305 | 12814.07 | 6662.48 | -368.3369 | 3738.356 | 2007.873 | 405.3583
77.910004 | 12561.002 | 12805.07 | 6662.207 | -244.0678 | 3738.474 | 1998.381 | 406.0074
77.919998 | 12598.9941 | 12796.01 | 6661.936 | -197.0166 | 3738.433 | 1988.979 | 406.6631
77.93 | 12404.4346 | 12786.87 | 6661.665 | -382.4366 | 3738.228 | 1979.651 | 407.3268
77.940002 | 12456.8994 | 12777.66 | 6661.396 | -320.7583 | 3737.86 | 1970.404 | 407.9976
77.949997 | 12094.7607 | 12768.37 | 6661.127 | -673.6137 | 3737.326 | 1961.246 | 408.6751
77.959999 | 12113.0986 | 12759 | 6660.86 | -645.9058 | 3736.623 | 1952.161 | 409.3602
77.970001 | 12422.9561 | 12749.55 | 6660.593 | -326.5919 | 3735.747 | 1943.156 | 410.0522
77.980003 | 12576.5566 | 12740.01 | 6660.327 | -163.452 | 3734.699 | 1934.232 | 410.7508
77.989998 | 12653.8857 | 12730.38 | 6660.063 | -76.49911 | 3733.475 | 1925.391 | 411.4559
78 | 12716.9004 | 12720.66 | 6659.8 | -3.761632 | 3732.073 | 1916.621 | 412.1684
78.010002 | 12320.4307 | 12710.84 | 6659.537 | -390.4128 | 3730.489 | 1907.931 | 412.8873
78.019997 | 12236.1055 | 12700.94 | 6659.276 | -464.8316 | 3728.726 | 1899.323 | 413.6123
78.029999 | 12332.4561 | 12690.92 | 6659.015 | -358.4687 | 3726.78 | 1890.785 | 414.3443
78.040001 | 12184.9355 | 12680.81 | 6658.756 | -495.8736 | 3724.647 | 1882.323 | 415.0826
78.050003 | 12421.5244 | 12670.59 | 6658.497 | -249.0677 | 3722.33 | 1873.938 | 415.8269
78.059998 | 12511.7871 | 12660.28 | 6658.24 | -148.4882 | 3719.825 | 1865.633 | 416.5772
78.07 | 11986.2061 | 12649.84 | 6657.984 | -663.636 | 3717.129 | 1857.395 | 417.3342
78.080002 | 11657.9062 | 12639.3 | 6657.728 | -981.3946 | 3714.243 | 1849.232 | 418.097
78.089996 | 12217.3848 | 12628.66 | 6657.474 | -411.2726 | 3711.169 | 1841.148 | 418.8653
78.099998 | 12571.7529 | 12617.89 | 6657.221 | -46.14114 | 3707.901 | 1833.133 | 419.6396
78.110001 | 12330.2109 | 12607.01 | 6656.969 | -276.8015 | 3704.437 | 1825.186 | 420.4202
78.120003 | 12198.7676 | 12596.02 | 6656.717 | -397.2517 | 3700.782 | 1817.314 | 421.2059
78.129997 | 12245.3477 | 12584.92 | 6656.467 | -339.5677 | 3696.932 | 1809.519 | 421.9968
78.139999 | 12284.5557 | 12573.69 | 6656.218 | -289.1317 | 3692.888 | 1801.788 | 422.7938
78.150002 | 12393.0088 | 12562.34 | 6655.97 | -169.3282 | 3688.644 | 1794.127 | 423.5959
78.160004 | 12391.6152 | 12550.87 | 6655.723 | -159.255 | 3684.208 | 1786.536 | 424.4034
78.169998 | 12297.5459 | 12539.29 | 6655.477 | -241.7445 | 3679.578 | 1779.021 | 425.2151
78.18 | 12254.7539 | 12527.58 | 6655.232 | -272.8267 | 3674.748 | 1771.568 | 426.0327
78.190002 | 12291.6836 | 12515.75 | 6654.988 | -224.0636 | 3669.721 | 1764.183 | 426.8551
78.199997 | 12260.708 | 12503.8 | 6654.745 | -243.0939 | 3664.503 | 1756.872 | 427.6817
78.209999 | 12384.502 | 12491.73 | 6654.503 | -107.2248 | 3659.087 | 1749.623 | 428.5138
78.220001 | 12126.3262 | 12479.53 | 6654.262 | -353.2004 | 3653.474 | 1742.44 | 429.3502
78.230003 | 11881.0361 | 12467.2 | 6654.022 | -586.1684 | 3647.666 | 1735.325 | 430.1909
78.239998 | 11964.1572 | 12454.77 | 6653.784 | -490.6108 | 3641.669 | 1728.28 | 431.0356
78.25 | 11927.4932 | 12442.2 | 6653.546 | -514.7077 | 3635.474 | 1721.296 | 431.8853
78.260002 | 12022.418 | 12429.51 | 6653.309 | -407.0899 | 3629.084 | 1714.376 | 432.7388
78.269997 | 11932.4014 | 12416.7 | 6653.074 | -484.3031 | 3622.509 | 1707.527 | 433.5958
78.279999 | 12130.418 | 12403.77 | 6652.839 | -273.3529 | 3615.739 | 1700.736 | 434.4574
78.290001 | 12108.6289 | 12390.71 | 6652.605 | -282.086 | 3608.778 | 1694.009 | 435.3225
78.300003 | 11856.4873 | 12377.54 | 6652.373 | -521.0511 | 3601.628 | 1687.346 | 436.1911
78.309998 | 11976.79 | 12364.25 | 6652.141 | -387.4611 | 3594.297 | 1680.75 | 437.0627
78.32 | 12070.2002 | 12350.84 | 6651.911 | -280.6356 | 3586.775 | 1674.212 | 437.9385
78.330002 | 11914.8447 | 12337.3 | 6651.681 | -422.4571 | 3579.067 | 1667.736 | 438.8173
78.339996 | 11891.5098 | 12323.66 | 6651.453 | -432.1539 | 3571.186 | 1661.326 | 439.6985
78.349998 | 11961.6885 | 12309.9 | 6651.226 | -348.2088 | 3563.115 | 1654.974 | 440.5832
78.360001 | 11799.6055 | 12296.02 | 6650.999 | -496.4105 | 3554.866 | 1648.68 | 441.4711
78.370003 | 11653.8994 | 12282.02 | 6650.774 | -628.1219 | 3546.437 | 1642.449 | 442.3612
78.379997 | 11879.7061 | 12267.93 | 6650.55 | -388.22 | 3537.841 | 1636.281 | 443.2534
78.389999 | 11995.1768 | 12253.71 | 6650.327 | -258.5344 | 3529.067 | 1630.168 | 444.1487
78.400002 | 11952.6396 | 12239.38 | 6650.105 | -286.7443 | 3520.118 | 1624.115 | 445.0461
78.410004 | 11927.415 | 12224.95 | 6649.884 | -297.5379 | 3511.003 | 1618.12 | 445.9456
78.419998 | 11984.168 | 12210.43 | 6649.664 | -226.2582 | 3501.727 | 1612.189 | 446.8461
78.43 | 12008.333 | 12195.79 | 6649.445 | -187.4525 | 3492.28 | 1606.311 | 447.7494
78.440002 | 11724.4893 | 12181.04 | 6649.227 | -456.5523 | 3482.67 | 1600.49 | 448.6542
78.449997 | 11590.5977 | 12166.21 | 6649.011 | -575.6119 | 3472.908 | 1594.731 | 449.5597
78.459999 | 11612.8838 | 12151.27 | 6648.795 | -538.3869 | 3462.984 | 1589.024 | 450.4674
78.470001 | 11701.8096 | 12136.24 | 6648.58 | -434.4258 | 3452.905 | 1583.374 | 451.376
78.480003 | 11172.1914 | 12121.1 | 6648.366 | -948.9129 | 3442.671 | 1577.781 | 452.2854
78.489998 | 11272.3516 | 12105.89 | 6648.154 | -833.5425 | 3432.297 | 1572.247 | 453.1953
78.5 | 11555.9189 | 12090.59 | 6647.943 | -534.6672 | 3421.772 | 1566.765 | 454.1065
78.510002 | 11646.1758 | 12075.19 | 6647.732 | -429.0109 | 3411.099 | 1561.337 | 455.018
78.519997 | 11652.4336 | 12059.72 | 6647.523 | -407.2828 | 3400.296 | 1555.969 | 455.9293
78.529999 | 11620.5078 | 12044.15 | 6647.315 | -423.6466 | 3389.348 | 1550.65 | 456.8413
78.540001 | 11726.2676 | 12028.51 | 6647.107 | -302.2447 | 3378.266 | 1545.386 | 457.7533
78.550003 | 11562.7783 | 12012.79 | 6646.901 | -450.0126 | 3367.049 | 1540.176 | 458.6648
78.559998 | 11522.1465 | 11997.01 | 6646.696 | -474.8602 | 3355.712 | 1535.023 | 459.5755
78.57 | 11606.4756 | 11981.14 | 6646.492 | -374.6657 | 3344.244 | 1529.919 | 460.4864
78.580002 | 11327.0527 | 11965.2 | 6646.289 | -638.1508 | 3332.651 | 1524.867 | 461.3965
78.589996 | 11311.8779 | 11949.22 | 6646.087 | -637.3377 | 3320.951 | 1519.872 | 462.3049
78.599998 | 11417.2002 | 11933.15 | 6645.886 | -515.946 | 3309.121 | 1514.926 | 463.2128
78.610001 | 11659.4102 | 11917.02 | 6645.687 | -257.6079 | 3297.181 | 1510.03 | 464.1198
78.620003 | 11591.1514 | 11900.83 | 6645.488 | -309.6766 | 3285.128 | 1505.188 | 465.0249
78.629997 | 11407.3682 | 11884.6 | 6645.29 | -477.2292 | 3272.98 | 1500.399 | 465.9279
78.639999 | 11622.9297 | 11868.3 | 6645.094 | -245.3705 | 3260.719 | 1495.657 | 466.8298
78.650002 | 11862.6543 | 11851.95 | 6644.898 | 10.70536 | 3248.355 | 1490.966 | 467.7297
78.660004 | 12051.8271 | 11835.55 | 6644.704 | 216.2733 | 3235.898 | 1486.325 | 468.6274
78.669998 | 11826.3408 | 11819.12 | 6644.511 | 7.216348 | 3223.354 | 1481.738 | 469.5218
78.68 | 11467.5332 | 11802.64 | 6644.319 | -335.1082 | 3210.711 | 1477.197 | 470.4145
78.690002 | 11343.1807 | 11786.12 | 6644.127 | -442.935 | 3197.979 | 1472.705 | 471.3046
78.699997 | 11474.208 | 11769.57 | 6643.937 | -295.3587 | 3185.173 | 1468.266 | 472.191
78.709999 | 11509.8613 | 11752.97 | 6643.748 | -243.1106 | 3172.277 | 1463.871 | 473.0751
78.720001 | 11623.1943 | 11736.35 | 6643.56 | -113.1523 | 3159.305 | 1459.526 | 473.9558
78.730003 | 11645.6768 | 11719.69 | 6643.374 | -74.0118 | 3146.253 | 1455.229 | 474.8329
78.739998 | 11457.4434 | 11703.02 | 6643.188 | -245.5747 | 3133.141 | 1450.983 | 475.706
78.75 | 11271.9688 | 11686.32 | 6643.003 | -414.3463 | 3119.955 | 1446.781 | 476.5758
78.760002 | 11183.9824 | 11669.59 | 6642.82 | -485.6042 | 3106.699 | 1442.627 | 477.4418
78.769997 | 11430.2734 | 11652.85 | 6642.637 | -222.5815 | 3093.392 | 1438.523 | 478.3028
78.779999 | 11307.418 | 11636.1 | 6642.456 | -328.6786 | 3080.018 | 1434.462 | 479.1603
78.790001 | 11419.0957 | 11619.33 | 6642.276 | -200.2306 | 3066.589 | 1430.448 | 480.0131
78.800003 | 11268.3672 | 11602.54 | 6642.096 | -334.1746 | 3053.103 | 1426.481 | 480.8612
78.809998 | 11248.582 | 11585.76 | 6641.918 | -337.1823 | 3039.579 | 1422.563 | 481.704
78.82 | 11412.0205 | 11568.97 | 6641.741 | -156.9514 | 3026.001 | 1418.687 | 482.5424
78.830002 | 11700.5752 | 11552.17 | 6641.565 | 148.4011 | 3012.376 | 1414.857 | 483.3757
78.839996 | 11718.1562 | 11535.39 | 6641.39 | 182.7624 | 2998.725 | 1411.076 | 484.2029
78.849998 | 11396.9619 | 11518.6 | 6641.217 | -121.6364 | 2985.02 | 1407.337 | 485.0252
78.860001 | 11315.8984 | 11501.81 | 6641.044 | -185.9134 | 2971.284 | 1403.641 | 485.8422
78.870003 | 11491.0371 | 11485.03 | 6640.872 | 6.008013 | 2957.512 | 1399.992 | 486.6531
78.879997 | 11575.8506 | 11468.27 | 6640.702 | 107.5774 | 2943.725 | 1396.389 | 487.4576
78.889999 | 11472.4209 | 11451.52 | 6640.532 | 20.90432 | 2929.901 | 1392.827 | 488.2566
78.900002 | 11349.1348 | 11434.77 | 6640.364 | -85.63725 | 2916.05 | 1389.309 | 489.0494
78.910004 | 11526.6924 | 11418.05 | 6640.197 | 108.6444 | 2902.181 | 1385.835 | 489.8358
78.919998 | 11558.3428 | 11401.36 | 6640.031 | 156.9877 | 2888.302 | 1382.407 | 490.615
78.93 | 11329.2617 | 11384.67 | 6639.866 | -55.41185 | 2874.4 | 1379.019 | 491.3883
78.940002 | 11253.3242 | 11368.01 | 6639.702 | -114.6889 | 2860.482 | 1375.675 | 492.155
78.949997 | 11054.3809 | 11351.39 | 6639.539 | -297.0113 | 2846.564 | 1372.375 | 492.9141
78.959999 | 11089.002 | 11334.79 | 6639.377 | -245.7866 | 2832.629 | 1369.115 | 493.6668
78.970001 | 11217.376 | 11318.22 | 6639.217 | -100.8409 | 2818.689 | 1365.898 | 494.4124
78.980003 | 10993.8301 | 11301.67 | 6639.057 | -307.8433 | 2804.742 | 1362.724 | 495.1507
78.989998 | 11110.3262 | 11285.18 | 6638.899 | -174.8522 | 2790.806 | 1359.593 | 495.8813
79 | 11039.5938 | 11268.71 | 6638.742 | -229.1176 | 2776.864 | 1356.5 | 496.6049
79.010002 | 10815.4277 | 11252.28 | 6638.586 | -436.8512 | 2762.922 | 1353.45 | 497.3212
79.019997 | 11180.3232 | 11235.9 | 6638.431 | -55.57731 | 2748.997 | 1350.443 | 498.0293
79.029999 | 11477.1221 | 11219.55 | 6638.277 | 257.5684 | 2735.072 | 1347.475 | 498.7301
79.040001 | 11228.6016 | 11203.25 | 6638.124 | 25.34908 | 2721.158 | 1344.547 | 499.4233
79.050003 | 11030.2803 | 11186.99 | 6637.972 | -156.7125 | 2707.252 | 1341.661 | 500.1085
79.059998 | 11133.5908 | 11170.8 | 6637.821 | -37.20456 | 2693.373 | 1338.816 | 500.7854
79.07 | 11412.3154 | 11154.64 | 6637.672 | 257.6777 | 2679.502 | 1336.009 | 501.4548
79.080002 | 11258.7256 | 11138.53 | 6637.523 | 120.1965 | 2665.647 | 1333.242 | 502.1163
79.089996 | 10981.71 | 11122.49 | 6637.376 | -140.7793 | 2651.827 | 1330.517 | 502.7691
79.099998 | 11088.1758 | 11106.49 | 6637.23 | -18.31093 | 2638.013 | 1327.83 | 503.4143
79.110001 | 11097.0713 | 11090.54 | 6637.085 | 6.526952 | 2624.227 | 1325.181 | 504.0514
79.120003 | 10904.3252 | 11074.66 | 6636.941 | -170.3305 | 2610.463 | 1322.572 | 504.6802
79.129997 | 10862.3145 | 11058.84 | 6636.798 | -196.5281 | 2596.741 | 1320.003 | 505.3004
79.139999 | 10805.4668 | 11043.08 | 6636.656 | -237.6099 | 2583.036 | 1317.471 | 505.9126
79.150002 | 10937.1963 | 11027.37 | 6636.516 | -90.1745 | 2569.36 | 1314.978 | 506.5168
79.160004 | 10811.4395 | 11011.73 | 6636.376 | -200.2916 | 2555.72 | 1312.522 | 507.1125
79.169998 | 10840.7852 | 10996.17 | 6636.238 | -155.3818 | 2542.122 | 1310.107 | 507.6995
79.18 | 10683.3164 | 10980.66 | 6636.101 | -297.3428 | 2528.552 | 1307.728 | 508.2786
79.190002 | 10614.8096 | 10965.22 | 6635.965 | -350.4069 | 2515.016 | 1305.386 | 508.8497
79.199997 | 10625 | 10949.85 | 6635.83 | -324.854 | 2501.529 | 1303.083 | 509.4119
79.209999 | 10665.4766 | 10934.55 | 6635.696 | -269.0744 | 2488.073 | 1300.816 | 509.9661
79.220001 | 10752.7002 | 10919.32 | 6635.563 | -166.6203 | 2474.66 | 1298.585 | 510.5123
79.230003 | 10581.0742 | 10904.16 | 6635.431 | -323.0833 | 2461.284 | 1296.392 | 511.0502
79.239998 | 10520.5518 | 10889.08 | 6635.301 | -368.5287 | 2447.963 | 1294.237 | 511.5795
79.25 | 10666.166 | 10874.07 | 6635.172 | -207.9034 | 2434.681 | 1292.116 | 512.1009
79.260002 | 10765.415 | 10859.13 | 6635.043 | -93.71516 | 2421.441 | 1290.032 | 512.6145
79.269997 | 10754.4736 | 10844.28 | 6634.916 | -89.80526 | 2408.258 | 1287.985 | 513.1195
79.279999 | 10707.0459 | 10829.49 | 6634.79 | -122.4485 | 2395.116 | 1285.972 | 513.6168
79.290001 | 10662.8252 | 10814.79 | 6634.665 | -151.9645 | 2382.024 | 1283.994 | 514.1062
79.300003 | 10753.7988 | 10800.16 | 6634.542 | -46.36034 | 2368.977 | 1282.053 | 514.5878
79.309998 | 10748.1162 | 10785.62 | 6634.419 | -37.50473 | 2355.994 | 1280.147 | 515.0612
79.32 | 10529.0537 | 10771.15 | 6634.298 | -242.1013 | 2343.056 | 1278.275 | 515.527
79.330002 | 10689.4062 | 10756.77 | 6634.177 | -67.36088 | 2330.167 | 1276.438 | 515.9855
79.339996 | 10794.2402 | 10742.48 | 6634.058 | 51.7644 | 2317.346 | 1274.636 | 516.4358
79.349998 | 10630.4463 | 10728.25 | 6633.94 | -97.80479 | 2304.564 | 1272.867 | 516.8792
79.360001 | 10552.5771 | 10714.11 | 6633.823 | -161.5366 | 2291.843 | 1271.132 | 517.315
79.370003 | 11004.5957 | 10700.06 | 6633.707 | 304.5395 | 2279.173 | 1269.432 | 517.7436
79.379997 | 10880.4336 | 10686.1 | 6633.593 | 194.3359 | 2266.574 | 1267.766 | 518.1647
79.389999 | 10693.0771 | 10672.21 | 6633.479 | 20.86481 | 2254.023 | 1266.131 | 518.5788
79.400002 | 10761.2363 | 10658.41 | 6633.367 | 102.8256 | 2241.527 | 1264.53 | 518.9862
79.410004 | 10696.5479 | 10644.7 | 6633.256 | 51.85032 | 2229.093 | 1262.962 | 519.3865
79.419998 | 10770.6572 | 10631.08 | 6633.146 | 139.5768 | 2216.727 | 1261.428 | 519.78
79.43 | 10825 | 10617.54 | 6633.037 | 207.4585 | 2204.413 | 1259.924 | 520.1668
79.440002 | 10572.3486 | 10604.09 | 6632.929 | -31.73967 | 2192.158 | 1258.454 | 520.5475
79.449997 | 10263.1621 | 10590.73 | 6632.822 | -327.5708 | 2179.973 | 1257.016 | 520.9214
79.459999 | 10272.5557 | 10577.46 | 6632.717 | -304.9006 | 2167.842 | 1255.608 | 521.2891
79.470001 | 10064.2471 | 10564.27 | 6632.613 | -500.0231 | 2155.774 | 1254.232 | 521.6509
79.480003 | 10139.2568 | 10551.17 | 6632.509 | -411.9117 | 2143.764 | 1252.888 | 522.0068
79.489998 | 10511.6641 | 10538.17 | 6632.407 | -26.50298 | 2131.828 | 1251.575 | 522.3564
79.5 | 10727.6396 | 10525.25 | 6632.306 | 202.3917 | 2119.95 | 1250.291 | 522.7004
79.510002 | 10382.7734 | 10512.42 | 6632.207 | -129.642 | 2108.131 | 1249.039 | 523.0392
79.519997 | 10208.333 | 10499.68 | 6632.108 | -291.35 | 2096.385 | 1247.817 | 523.3722
79.529999 | 10403.0244 | 10487.03 | 6632.011 | -84.00677 | 2084.697 | 1246.624 | 523.6999
79.540001 | 10520.2891 | 10474.47 | 6631.914 | 45.8176 | 2073.073 | 1245.461 | 524.0227
79.550003 | 10670.6777 | 10462 | 6631.819 | 208.6799 | 2061.511 | 1244.327 | 524.3406
79.559998 | 10767.6592 | 10449.63 | 6631.725 | 318.034 | 2050.023 | 1243.223 | 524.6534
79.57 | 10583.1631 | 10437.34 | 6631.633 | 145.827 | 2038.595 | 1242.147 | 524.9614
79.580002 | 10503.1016 | 10425.13 | 6631.541 | 77.96682 | 2027.229 | 1241.1 | 525.2654
79.589996 | 10468.3242 | 10413.04 | 6631.45 | 55.28801 | 2015.941 | 1240.081 | 525.5643
79.599998 | 10535.708 | 10401.01 | 6631.361 | 134.6937 | 2004.704 | 1239.09 | 525.8596
79.610001 | 10592.1357 | 10389.09 | 6631.273 | 203.0494 | 1993.537 | 1238.125 | 526.1505
79.620003 | 10400.1396 | 10377.25 | 6631.186 | 22.89447 | 1982.432 | 1237.189 | 526.4378
79.629997 | 10433.9209 | 10365.51 | 6631.1 | 68.41414 | 1971.406 | 1236.28 | 526.7209
79.639999 | 10383.2383 | 10353.85 | 6631.015 | 29.39064 | 1960.435 | 1235.397 | 527.0004
79.650002 | 10607.1719 | 10342.28 | 6630.932 | 264.8936 | 1949.529 | 1234.54 | 527.2769
79.660004 | 10744.7393 | 10330.8 | 6630.849 | 413.9394 | 1938.691 | 1233.71 | 527.5497
79.669998 | 10396.5127 | 10319.42 | 6630.768 | 77.09343 | 1927.926 | 1232.906 | 527.8195
79.68 | 10164.9375 | 10308.12 | 6630.688 | -143.1832 | 1917.221 | 1232.125 | 528.086
79.690002 | 10338.4561 | 10296.91 | 6630.609 | 41.54566 | 1906.58 | 1231.371 | 528.3502
79.699997 | 10319.4121 | 10285.8 | 6630.531 | 33.61462 | 1896.013 | 1230.642 | 528.6112
79.709999 | 10095.8379 | 10274.76 | 6630.455 | -178.9269 | 1885.504 | 1229.936 | 528.8696
79.720001 | 10176.0566 | 10263.82 | 6630.38 | -87.76624 | 1875.063 | 1229.254 | 529.1259
79.730003 | 10289.835 | 10252.97 | 6630.305 | 36.86964 | 1864.683 | 1228.597 | 529.38
79.739998 | 10251.4443 | 10242.21 | 6630.232 | 9.23895 | 1854.379 | 1227.962 | 529.6316
79.75 | 10156.7539 | 10231.53 | 6630.16 | -74.77285 | 1844.135 | 1227.35 | 529.8812
79.760002 | 10295.5615 | 10220.93 | 6630.09 | 74.6282 | 1833.954 | 1226.761 | 530.1294
79.769997 | 10295.4297 | 10210.43 | 6630.02 | 84.99479 | 1823.846 | 1226.194 | 530.3754
79.779999 | 10343.5605 | 10200.02 | 6629.952 | 143.5453 | 1813.796 | 1225.647 | 530.6198
79.790001 | 10247.0127 | 10189.68 | 6629.885 | 57.32932 | 1803.813 | 1225.123 | 530.863
79.800003 | 10177.6553 | 10179.43 | 6629.819 | -1.778545 | 1793.891 | 1224.619 | 531.105
79.809998 | 10157.9707 | 10169.28 | 6629.754 | -11.30735 | 1784.042 | 1224.136 | 531.3454
79.82 | 10064.8799 | 10159.2 | 6629.69 | -94.32127 | 1774.253 | 1223.673 | 531.5846
79.830002 | 10007.9814 | 10149.21 | 6629.628 | -141.2252 | 1764.526 | 1223.23 | 531.8234
79.839996 | 10465.0273 | 10139.31 | 6629.567 | 325.7216 | 1754.873 | 1222.805 | 532.0606
79.849998 | 10399.8691 | 10129.48 | 6629.506 | 270.3925 | 1745.272 | 1222.4 | 532.2977
79.860001 | 10085.3076 | 10119.73 | 6629.448 | -34.42545 | 1735.739 | 1222.013 | 532.5338
79.870003 | 9909.3486 | 10110.07 | 6629.39 | -200.7201 | 1726.266 | 1221.643 | 532.7697
79.879997 | 10036.584 | 10100.5 | 6629.333 | -63.91152 | 1716.866 | 1221.292 | 533.0046
79.889999 | 10116.667 | 10090.99 | 6629.278 | 25.67246 | 1707.522 | 1220.956 | 533.2393
79.900002 | 10218.5518 | 10081.57 | 6629.224 | 136.9784 | 1698.238 | 1220.637 | 533.4742
79.910004 | 10300.6182 | 10072.23 | 6629.171 | 228.3857 | 1689.019 | 1220.334 | 533.7084
79.919998 | 10141.3086 | 10062.98 | 6629.119 | 78.33113 | 1679.868 | 1220.047 | 533.9428
79.93 | 9979.165 | 10053.79 | 6629.068 | -74.62908 | 1670.774 | 1219.775 | 534.177
79.940002 | 10099.9541 | 10044.69 | 6629.019 | 55.26664 | 1661.74 | 1219.517 | 534.4116
79.949997 | 10186.3027 | 10035.66 | 6628.971 | 150.6382 | 1652.774 | 1219.274 | 534.646
79.959999 | 10163.4189 | 10026.71 | 6628.924 | 136.7086 | 1643.863 | 1219.043 | 534.8806
79.970001 | 10325.0791 | 10017.83 | 6628.878 | 307.2457 | 1635.015 | 1218.825 | 535.1158
79.980003 | 10176.8516 | 10009.03 | 6628.833 | 167.8238 | 1626.223 | 1218.62 | 535.3514
79.989998 | 10151.3281 | 10000.3 | 6628.79 | 151.0243 | 1617.5 | 1218.427 | 535.5869
80 | 10169.0977 | 9991.648 | 6628.747 | 177.4501 | 1608.832 | 1218.245 | 535.8229
80.010002 | 10028.6016 | 9983.062 | 6628.706 | 45.5394 | 1600.222 | 1218.074 | 536.0598
80.019997 | 9949.751 | 9974.554 | 6628.666 | -24.80341 | 1591.677 | 1217.914 | 536.2969
80.029999 | 9947.3037 | 9966.111 | 6628.628 | -18.80733 | 1583.187 | 1217.762 | 536.5344
80.040001 | 9899.2842 | 9957.739 | 6628.59 | -58.45455 | 1574.755 | 1217.62 | 536.7728
80.050003 | 9784.8672 | 9949.433 | 6628.554 | -164.5655 | 1566.38 | 1217.487 | 537.0121
80.059998 | 9927.5049 | 9941.201 | 6628.519 | -13.69645 | 1558.069 | 1217.362 | 537.2515
80.07 | 9802.7402 | 9933.033 | 6628.485 | -130.2924 | 1549.813 | 1217.243 | 537.4915
80.080002 | 9683.1162 | 9924.928 | 6628.452 | -241.8121 | 1541.611 | 1217.132 | 537.7327
80.089996 | 9652.4961 | 9916.897 | 6628.421 | -264.4012 | 1533.475 | 1217.027 | 537.9739
80.099998 | 9652.915 | 9908.922 | 6628.391 | -256.0065 | 1525.387 | 1216.928 | 538.2164
80.110001 | 9731.4248 | 9901.011 | 6628.362 | -169.5866 | 1517.357 | 1216.833 | 538.4593
80.120003 | 9676.7373 | 9893.162 | 6628.334 | -216.4244 | 1509.381 | 1216.743 | 538.7032
80.129997 | 9863.7031 | 9885.381 | 6628.307 | -21.67832 | 1501.47 | 1216.657 | 538.9473
80.139999 | 10019.9355 | 9877.654 | 6628.282 | 142.2811 | 1493.607 | 1216.574 | 539.1921
80.150002 | 9794.5996 | 9869.987 | 6628.257 | -75.38717 | 1485.798 | 1216.494 | 539.438
80.160004 | 9764.8135 | 9862.378 | 6628.234 | -97.56468 | 1478.045 | 1216.415 | 539.6841
80.169998 | 9948.6211 | 9854.833 | 6628.213 | 93.78814 | 1470.351 | 1216.338 | 539.931
80.18 | 10067.1543 | 9847.339 | 6628.192 | 219.8156 | 1462.707 | 1216.261 | 540.1782
80.190002 | 9951.4697 | 9839.9 | 6628.173 | 111.5701 | 1455.116 | 1216.185 | 540.4264
80.199997 | 9973.0303 | 9832.52 | 6628.154 | 140.5099 | 1447.583 | 1216.108 | 540.6747
80.209999 | 10128.752 | 9825.189 | 6628.137 | 303.5632 | 1440.099 | 1216.029 | 540.9235
80.220001 | 10009.6582 | 9817.911 | 6628.122 | 191.747 | 1432.667 | 1215.949 | 541.1729
80.230003 | 9953.0029 | 9810.683 | 6628.107 | 142.3203 | 1425.286 | 1215.866 | 541.4229
80.239998 | 9686.7275 | 9803.511 | 6628.094 | -116.783 | 1417.963 | 1215.781 | 541.6728
80.25 | 9555.5967 | 9796.383 | 6628.082 | -240.7868 | 1410.688 | 1215.691 | 541.9228
80.260002 | 9580.7139 | 9789.304 | 6628.071 | -208.5897 | 1403.462 | 1215.597 | 542.1735
80.269997 | 9686.7529 | 9782.276 | 6628.061 | -95.52307 | 1396.293 | 1215.498 | 542.424
80.279999 | 9783.6572 | 9775.289 | 6628.053 | 8.367731 | 1389.17 | 1215.392 | 542.6745
80.290001 | 9674.1816 | 9768.349 | 6628.046 | -94.16763 | 1382.097 | 1215.281 | 542.9253
80.300003 | 9625.0967 | 9761.451 | 6628.04 | -136.3541 | 1375.072 | 1215.163 | 543.1763
80.309998 | 9666.8496 | 9754.601 | 6628.035 | -87.75133 | 1368.103 | 1215.037 | 543.4266
80.32 | 9811.7695 | 9747.789 | 6628.031 | 63.98052 | 1361.179 | 1214.902 | 543.6766
80.330002 | 9746.6055 | 9741.017 | 6628.029 | 5.588765 | 1354.302 | 1214.758 | 543.9269
80.339996 | 9655.4307 | 9734.29 | 6628.028 | -78.85974 | 1347.481 | 1214.605 | 544.1761
80.349998 | 9820.1846 | 9727.596 | 6628.028 | 92.5888 | 1340.7 | 1214.442 | 544.4255
80.360001 | 9941.7949 | 9720.94 | 6628.029 | 220.8549 | 1333.969 | 1214.267 | 544.674
80.370003 | 9913.7334 | 9714.319 | 6628.032 | 199.4139 | 1327.284 | 1214.082 | 544.9222
80.379997 | 9958.5449 | 9707.741 | 6628.036 | 250.8042 | 1320.652 | 1213.884 | 545.1692
80.389999 | 9724.2412 | 9701.191 | 6628.041 | 23.05064 | 1314.062 | 1213.673 | 545.4155
80.400002 | 9747.6133 | 9694.673 | 6628.047 | 52.93997 | 1307.517 | 1213.448 | 545.6612
80.410004 | 9730.3486 | 9688.189 | 6628.055 | 42.1596 | 1301.019 | 1213.21 | 545.9056
80.419998 | 9638.8066 | 9681.741 | 6628.063 | -42.93416 | 1294.571 | 1212.957 | 546.149
80.43 | 9861.4844 | 9675.318 | 6628.073 | 186.1665 | 1288.165 | 1212.689 | 546.391
80.440002 | 10022.2686 | 9668.924 | 6628.085 | 353.3447 | 1281.802 | 1212.405 | 546.6321
80.449997 | 9936.0195 | 9662.563 | 6628.097 | 273.4569 | 1275.489 | 1212.105 | 546.8715
80.459999 | 9488.6787 | 9656.224 | 6628.111 | -167.5448 | 1269.216 | 1211.787 | 547.1093
80.470001 | 9236.0996 | 9649.912 | 6628.126 | -413.812 | 1262.988 | 1211.452 | 547.3458
80.480003 | 9591.6172 | 9643.623 | 6628.142 | -52.00573 | 1256.802 | 1211.099 | 547.5807
80.489998 | 9727.8037 | 9637.364 | 6628.159 | 90.43992 | 1250.664 | 1210.727 | 547.8134
80.5 | 9677.7949 | 9631.124 | 6628.178 | 46.67099 | 1244.566 | 1210.335 | 548.0442
80.510002 | 9561.2295 | 9624.905 | 6628.198 | -63.67561 | 1238.509 | 1209.924 | 548.2734
80.519997 | 9602.6406 | 9618.712 | 6628.219 | -16.0716 | 1232.5 | 1209.493 | 548.5001
80.529999 | 9733.1846 | 9612.535 | 6628.242 | 120.6494 | 1226.528 | 1209.041 | 548.7246
80.540001 | 9769.4561 | 9606.378 | 6628.265 | 163.0778 | 1220.599 | 1208.567 | 548.947
80.550003 | 9750.041 | 9600.238 | 6628.29 | 149.8029 | 1214.709 | 1208.072 | 549.1672
80.559998 | 9680.7256 | 9594.12 | 6628.316 | 86.60525 | 1208.866 | 1207.554 | 549.3844
80.57 | 9467.2373 | 9588.016 | 6628.344 | -120.7785 | 1203.06 | 1207.013 | 549.599
80.580002 | 9430.3643 | 9581.926 | 6628.372 | -151.5615 | 1197.293 | 1206.45 | 549.8113
80.589996 | 9563.4902 | 9575.857 | 6628.402 | -12.36635 | 1191.572 | 1205.862 | 550.0203
80.599998 | 9511.5449 | 9569.795 | 6628.433 | -58.2502 | 1185.884 | 1205.25 | 550.2269
80.610001 | 9513.6426 | 9563.748 | 6628.466 | -50.10529 | 1180.238 | 1204.614 | 550.4301
80.620003 | 9530.6084 | 9557.712 | 6628.499 | -27.10373 | 1174.629 | 1203.953 | 550.6307
80.629997 | 9668.707 | 9551.694 | 6628.534 | 117.0133 | 1169.065 | 1203.267 | 550.8276
80.639999 | 9526.1787 | 9545.681 | 6628.57 | -19.50227 | 1163.535 | 1202.554 | 551.0214
80.650002 | 9444.2842 | 9539.678 | 6628.608 | -95.39341 | 1158.042 | 1201.815 | 551.212
80.660004 | 9734.415 | 9533.685 | 6628.647 | 200.7303 | 1152.589 | 1201.05 | 551.399
80.669998 | 9858.4404 | 9527.705 | 6628.686 | 330.7358 | 1147.176 | 1200.259 | 551.5826
80.68 | 9436.1562 | 9521.728 | 6628.728 | -85.57218 | 1141.798 | 1199.44 | 551.7624
80.690002 | 9291.1924 | 9515.759 | 6628.77 | -224.5665 | 1136.456 | 1198.594 | 551.9388
80.699997 | 9479.3984 | 9509.801 | 6628.814 | -30.40218 | 1131.155 | 1197.721 | 552.1112
80.709999 | 9558.333 | 9503.844 | 6628.859 | 54.48907 | 1125.886 | 1196.819 | 552.2799
80.720001 | 9613.4385 | 9497.893 | 6628.905 | 115.5452 | 1120.655 | 1195.889 | 552.4447
80.730003 | 9884.0469 | 9491.946 | 6628.953 | 392.1006 | 1115.457 | 1194.931 | 552.6058
80.739998 | 9881.6768 | 9486.008 | 6629.001 | 395.6685 | 1110.3 | 1193.945 | 552.7625
80.75 | 9557.9346 | 9480.071 | 6629.051 | 77.86367 | 1105.176 | 1192.929 | 552.9152
80.760002 | 9546.0674 | 9474.135 | 6629.103 | 71.93216 | 1100.085 | 1191.884 | 553.0639
80.769997 | 9833.8838 | 9468.207 | 6629.155 | 365.6768 | 1095.032 | 1190.811 | 553.2083
80.779999 | 9906.0049 | 9462.277 | 6629.209 | 443.7275 | 1090.012 | 1189.708 | 553.3485
80.790001 | 9872.3379 | 9456.35 | 6629.264 | 415.9883 | 1085.025 | 1188.576 | 553.4844
80.800003 | 9866.667 | 9450.422 | 6629.321 | 416.2446 | 1080.071 | 1187.414 | 553.6163
80.809998 | 9789.7539 | 9444.501 | 6629.378 | 345.2531 | 1075.156 | 1186.224 | 553.7434
80.82 | 9892.79 | 9438.577 | 6629.437 | 454.2133 | 1070.271 | 1185.003 | 553.8662
80.830002 | 9845.8857 | 9432.651 | 6629.497 | 413.2345 | 1065.417 | 1183.752 | 553.9846
80.839996 | 9794.3096 | 9426.732 | 6629.559 | 367.5777 | 1060.602 | 1182.472 | 554.0984
80.849998 | 9849.377 | 9420.807 | 6629.622 | 428.5704 | 1055.814 | 1181.163 | 554.2082
80.860001 | 9792.7334 | 9414.881 | 6629.686 | 377.8522 | 1051.06 | 1179.823 | 554.313
80.870003 | 9689.6914 | 9408.955 | 6629.751 | 280.7367 | 1046.336 | 1178.454 | 554.4138
80.879997 | 9521.3154 | 9403.032 | 6629.818 | 118.2831 | 1041.649 | 1177.056 | 554.5095
80.889999 | 9773.2529 | 9397.104 | 6629.885 | 376.1489 | 1036.99 | 1175.628 | 554.601
80.900002 | 10193.6084 | 9391.173 | 6629.955 | 802.435 | 1032.361 | 1174.17 | 554.6879
80.910004 | 10292.1494 | 9385.243 | 6630.025 | 906.9066 | 1027.765 | 1172.683 | 554.7702
80.919998 | 10247.6338 | 9379.314 | 6630.097 | 868.3196 | 1023.202 | 1171.168 | 554.8481
80.93 | 10205.9766 | 9373.38 | 6630.17 | 832.5966 | 1018.667 | 1169.622 | 554.9213
80.940002 | 10388.5693 | 9367.443 | 6630.244 | 1021.126 | 1014.161 | 1168.048 | 554.9901
80.949997 | 10365.9102 | 9361.509 | 6630.32 | 1004.401 | 1009.689 | 1166.446 | 555.0544
80.959999 | 9999.3818 | 9355.569 | 6630.397 | 643.8129 | 1005.244 | 1164.814 | 555.1142
80.970001 | 9732.3887 | 9349.627 | 6630.475 | 382.7617 | 1000.829 | 1163.154 | 555.1695
80.980003 | 9877.0957 | 9343.682 | 6630.554 | 533.4132 | 996.4412 | 1161.466 | 555.2207
80.989998 | 10136.2178 | 9337.741 | 6630.635 | 798.4771 | 992.0869 | 1159.752 | 555.2671
81 | 10243.958 | 9331.794 | 6630.717 | 912.1642 | 987.7593 | 1158.008 | 555.3093
81.010002 | 10312.8975 | 9325.843 | 6630.8 | 987.0541 | 983.4588 | 1156.237 | 555.3471
81.019997 | 10418.0303 | 9319.897 | 6630.885 | 1098.134 | 979.1903 | 1154.441 | 555.3807
81.029999 | 10441.9756 | 9313.944 | 6630.971 | 1128.031 | 974.9473 | 1152.616 | 555.4101
81.040001 | 10504.1934 | 9307.991 | 6631.058 | 1196.203 | 970.7326 | 1150.765 | 555.4352
81.050003 | 10699.6855 | 9302.035 | 6631.147 | 1397.65 | 966.5441 | 1148.888 | 555.4566
81.059998 | 10647.1572 | 9296.083 | 6631.236 | 1351.074 | 962.3869 | 1146.986 | 555.4736
81.07 | 10781.916 | 9290.127 | 6631.327 | 1491.789 | 958.255 | 1145.058 | 555.4865
81.080002 | 10559.626 | 9284.169 | 6631.42 | 1275.457 | 954.1486 | 1143.105 | 555.4955
81.089996 | 10345.2432 | 9278.216 | 6631.514 | 1067.027 | 950.0736 | 1141.128 | 555.5006
81.099998 | 10558.8994 | 9272.258 | 6631.609 | 1286.642 | 946.0205 | 1139.126 | 555.5023
81.110001 | 10580.0176 | 9266.3 | 6631.705 | 1313.718 | 941.995 | 1137.1 | 555.4998
81.120003 | 10383.6699 | 9260.342 | 6631.803 | 1123.328 | 937.9946 | 1135.051 | 555.4941
81.129997 | 10308.333 | 9254.39 | 6631.901 | 1053.943 | 934.0243 | 1132.98 | 555.4844
81.139999 | 10460.4297 | 9248.435 | 6632.002 | 1211.994 | 930.0765 | 1130.886 | 555.4715
81.150002 | 10362.4727 | 9242.48 | 6632.103 | 1119.992 | 926.1535 | 1128.768 | 555.4551
81.160004 | 10206.9561 | 9236.529 | 6632.206 | 970.4273 | 922.2568 | 1126.63 | 555.4354
81.169998 | 10142.4414 | 9230.583 | 6632.31 | 911.8583 | 918.3876 | 1124.473 | 555.4126
81.18 | 10255.1875 | 9224.636 | 6632.416 | 1030.551 | 914.5411 | 1122.293 | 555.3866
81.190002 | 10287.042 | 9218.691 | 6632.522 | 1068.351 | 910.7187 | 1120.092 | 555.3575
81.199997 | 10217.8799 | 9212.754 | 6632.631 | 1005.126 | 906.9239 | 1117.874 | 555.3256
81.209999 | 9985.752 | 9206.817 | 6632.74 | 778.9353 | 903.1507 | 1115.635 | 555.2909
81.220001 | 9891.251 | 9200.883 | 6632.851 | 690.3676 | 899.4021 | 1113.377 | 555.2534
81.230003 | 10197.8271 | 9194.954 | 6632.963 | 1002.873 | 895.6761 | 1111.102 | 555.2135
81.239998 | 10444.9443 | 9189.035 | 6633.076 | 1255.91 | 891.9773 | 1108.81 | 555.1709
81.25 | 10069.5879 | 9183.117 | 6633.191 | 886.4705 | 888.3003 | 1106.5 | 555.126
81.260002 | 9830.8477 | 9177.204 | 6633.307 | 653.6437 | 884.6453 | 1104.173 | 555.0786
81.269997 | 9689.8125 | 9171.302 | 6633.424 | 518.5101 | 881.0166 | 1101.832 | 555.0293
81.279999 | 9459.9043 | 9165.404 | 6633.543 | 294.5001 | 877.4086 | 1099.475 | 554.9779
81.290001 | 9488.4775 | 9159.513 | 6633.663 | 328.9648 | 873.8237 | 1097.102 | 554.9244
81.300003 | 9431.1602 | 9153.629 | 6633.784 | 277.5312 | 870.2603 | 1094.715 | 554.8695
81.309998 | 9372.0664 | 9147.758 | 6633.907 | 224.3088 | 866.7225 | 1092.316 | 554.8126
81.32 | 9380.3984 | 9141.893 | 6634.031 | 238.5059 | 863.2052 | 1089.903 | 554.7541
81.330002 | 9593.7832 | 9136.034 | 6634.156 | 457.7489 | 859.7088 | 1087.476 | 554.694
81.339996 | 9729.9102 | 9130.193 | 6634.282 | 599.7176 | 856.2383 | 1085.039 | 554.6327
81.349998 | 9671.5664 | 9124.356 | 6634.41 | 547.2105 | 852.7854 | 1082.59 | 554.5705
81.360001 | 9471.6191 | 9118.53 | 6634.54 | 353.0889 | 849.3552 | 1080.129 | 554.5067
81.370003 | 9291.7275 | 9112.716 | 6634.67 | 179.0113 | 845.9454 | 1077.658 | 554.4424
81.379997 | 9144.707 | 9106.918 | 6634.802 | 37.78856 | 842.5604 | 1075.179 | 554.3768
81.389999 | 9317.8271 | 9101.13 | 6634.935 | 216.6975 | 839.1936 | 1072.69 | 554.3108
81.400002 | 9425.5176 | 9095.352 | 6635.07 | 330.1656 | 835.8472 | 1070.191 | 554.244
81.410004 | 9346.7139 | 9089.59 | 6635.206 | 257.1237 | 832.5222 | 1067.685 | 554.1769
81.419998 | 9179.2354 | 9083.846 | 6635.343 | 95.38974 | 829.22 | 1065.173 | 554.1093
81.43 | 8941.6406 | 9078.112 | 6635.482 | -136.4718 | 825.9361 | 1062.653 | 554.0416
81.440002 | 9043.5107 | 9072.393 | 6635.622 | -28.88198 | 822.672 | 1060.125 | 553.9736
81.449997 | 9144.627 | 9066.694 | 6635.763 | 77.93317 | 819.4305 | 1057.595 | 553.9057
81.459999 | 9028.8652 | 9061.008 | 6635.906 | -32.1425 | 816.2066 | 1055.057 | 553.8381
81.470001 | 9117.0146 | 9055.338 | 6636.05 | 61.677 | 813.0028 | 1052.515 | 553.7705
81.480003 | 9012.1309 | 9049.685 | 6636.195 | -37.55384 | 809.8176 | 1049.969 | 553.7036
81.489998 | 8827.8467 | 9044.054 | 6636.342 | -216.2071 | 806.6547 | 1047.421 | 553.637
81.5 | 8756.5137 | 9038.438 | 6636.49 | -281.9246 | 803.5096 | 1044.868 | 553.5711
81.510002 | 8811.3721 | 9032.839 | 6636.639 | -221.4673 | 800.3825 | 1042.312 | 553.5057
81.519997 | 8844.6396 | 9027.265 | 6636.79 | -182.6254 | 797.2771 | 1039.757 | 553.4414
81.529999 | 8873.8154 | 9021.707 | 6636.942 | -147.8919 | 794.1885 | 1037.199 | 553.3781
81.540001 | 8929.1602 | 9016.169 | 6637.095 | -87.00909 | 791.1189 | 1034.64 | 553.3157
81.550003 | 9003.5439 | 9010.652 | 6637.25 | -7.108115 | 788.0668 | 1032.081 | 553.2549
81.559998 | 9065.4482 | 9005.16 | 6637.406 | 60.28853 | 785.0358 | 1029.523 | 553.1951
81.57 | 9094.0342 | 8999.687 | 6637.563 | 94.34706 | 782.0217 | 1026.965 | 553.1369
81.580002 | 9089.3027 | 8994.234 | 6637.722 | 95.06855 | 779.0246 | 1024.407 | 553.08
81.589996 | 8981.7451 | 8988.81 | 6637.882 | -7.065031 | 776.0488 | 1021.854 | 553.0249
81.599998 | 8641.7236 | 8983.404 | 6638.044 | -341.6808 | 773.0874 | 1019.301 | 552.9718
81.610001 | 8504.7051 | 8978.023 | 6638.207 | -473.3176 | 770.1447 | 1016.751 | 552.9203
81.620003 | 8730.3076 | 8972.665 | 6638.371 | -242.3574 | 767.2186 | 1014.204 | 552.8711
81.629997 | 8876.6953 | 8967.336 | 6638.537 | -90.64079 | 764.3131 | 1011.663 | 552.8236
81.639999 | 8774.248 | 8962.029 | 6638.704 | -187.7811 | 761.4224 | 1009.124 | 552.7787
81.650002 | 8473.5811 | 8956.746 | 6638.872 | -483.1644 | 758.5483 | 1006.589 | 552.7358
81.660004 | 8587.002 | 8951.49 | 6639.042 | -364.4883 | 755.692 | 1004.061 | 552.6956
81.669998 | 8586.3818 | 8946.264 | 6639.213 | -359.8823 | 752.8543 | 1001.54 | 552.6576
81.68 | 8417.7305 | 8941.062 | 6639.385 | -523.3314 | 750.0317 | 999.0226 | 552.6225
81.690002 | 8340.0283 | 8935.885 | 6639.559 | -595.8568 | 747.2253 | 996.5111 | 552.5897
81.699997 | 8623.2412 | 8930.741 | 6639.734 | -307.4995 | 744.4376 | 994.0091 | 552.5599
81.709999 | 8951.3809 | 8925.621 | 6639.911 | 25.75955 | 741.6644 | 991.5131 | 552.5332
81.720001 | 8717.0303 | 8920.529 | 6640.089 | -203.4991 | 738.9076 | 989.0241 | 552.5092
81.730003 | 8613.1328 | 8915.467 | 6640.268 | -302.3337 | 736.1662 | 986.5439 | 552.4885
81.739998 | 8695.5596 | 8910.436 | 6640.448 | -214.8766 | 733.4432 | 984.0739 | 552.4707
81.75 | 8817.6738 | 8905.433 | 6640.631 | -87.75915 | 730.7347 | 981.6114 | 552.4564
81.760002 | 8859.0576 | 8900.457 | 6640.814 | -41.39985 | 728.0411 | 979.1574 | 552.4451
81.769997 | 8749.0654 | 8895.517 | 6640.999 | -146.4515 | 725.3653 | 976.7155 | 552.4374
81.779999 | 8574.8379 | 8890.604 | 6641.185 | -315.7662 | 722.7034 | 974.2826 | 552.4333
81.790001 | 8572.0352 | 8885.721 | 6641.372 | -313.6862 | 720.057 | 971.8595 | 552.4325
81.800003 | 8624.2529 | 8880.87 | 6641.561 | -256.617 | 717.4252 | 969.4478 | 552.4356
81.809998 | 8654.5518 | 8876.053 | 6641.752 | -221.5013 | 714.8108 | 967.0486 | 552.4421
81.82 | 8677.2725 | 8871.266 | 6641.943 | -193.9939 | 712.2102 | 964.6601 | 552.4527
81.830002 | 8662.1299 | 8866.509 | 6642.136 | -204.3792 | 709.6237 | 962.2823 | 552.4667
81.839996 | 8618.207 | 8861.79 | 6642.331 | -243.583 | 707.0548 | 959.9194 | 552.4849
81.849998 | 8764.2061 | 8857.099 | 6642.527 | -92.89287 | 704.4977 | 957.5674 | 552.5071
81.860001 | 8514.1543 | 8852.441 | 6642.724 | -338.287 | 701.956 | 955.2279 | 552.5333
81.870003 | 8353.7188 | 8847.817 | 6642.923 | -494.098 | 699.428 | 952.9023 | 552.5638
81.879997 | 8337.9619 | 8843.229 | 6643.123 | -505.2671 | 696.9171 | 950.5913 | 552.5981
81.889999 | 8232.0381 | 8838.673 | 6643.324 | -606.6345 | 694.4184 | 948.2932 | 552.6369
81.900002 | 8188.6206 | 8834.148 | 6643.527 | -645.5274 | 691.9334 | 946.0081 | 552.6797
81.910004 | 8128.2412 | 8829.66 | 6643.731 | -701.4188 | 689.463 | 943.7387 | 552.7272
81.919998 | 8229.0381 | 8825.209 | 6643.937 | -596.1705 | 687.0082 | 941.4851 | 552.7787
81.93 | 8408.6836 | 8820.788 | 6644.144 | -412.1046 | 684.5658 | 939.244 | 552.8349
81.940002 | 8429.709 | 8816.405 | 6644.352 | -386.6957 | 682.1373 | 937.0197 | 552.8956
81.949997 | 8556.1104 | 8812.057 | 6644.562 | -255.9469 | 679.7227 | 934.8124 | 552.9605
81.959999 | 8615.2871 | 8807.742 | 6644.773 | -192.4545 | 677.3214 | 932.6171 | 553.0301
81.970001 | 8837.3252 | 8803.464 | 6644.986 | 33.86138 | 674.9334 | 930.4403 | 553.1045
81.980003 | 8653.4102 | 8799.22 | 6645.2 | -145.8102 | 672.5585 | 928.2788 | 553.1834
81.989998 | 8550.9873 | 8795.014 | 6645.415 | -244.027 | 670.198 | 926.1347 | 553.2666
82 | 8668.4854 | 8790.842 | 6645.632 | -122.3571 | 667.8496 | 924.0063 | 553.3548
82.010002 | 8529.2832 | 8786.708 | 6645.85 | -257.4252 | 665.5147 | 921.8957 | 553.4479
82.019997 | 8351.3008 | 8782.611 | 6646.07 | -431.3104 | 663.1928 | 919.8035 | 553.5454
82.029999 | 8539.876 | 8778.547 | 6646.291 | -238.6713 | 660.8837 | 917.7251 | 553.6479
82.040001 | 8653.958 | 8774.522 | 6646.513 | -120.5642 | 658.5871 | 915.6666 | 553.7553
82.050003 | 8473.3955 | 8770.532 | 6646.737 | -297.1369 | 656.3029 | 913.6251 | 553.8674
82.059998 | 8217.3037 | 8766.581 | 6646.962 | -549.2772 | 654.0325 | 911.6022 | 553.9841
82.07 | 8109.2363 | 8762.665 | 6647.189 | -653.4285 | 651.7735 | 909.5965 | 554.1059
82.080002 | 8378.3926 | 8758.787 | 6647.417 | -380.3946 | 649.5273 | 907.6102 | 554.2327
82.089996 | 8389.3945 | 8754.947 | 6647.646 | -365.5526 | 647.2936 | 905.6434 | 554.3637
82.099998 | 8341.9902 | 8751.142 | 6647.877 | -409.1516 | 645.0718 | 903.6922 | 554.5005
82.110001 | 8356.1729 | 8747.375 | 6648.11 | -391.2022 | 642.862 | 901.7613 | 554.6421
82.120003 | 8339.5098 | 8743.645 | 6648.344 | -404.1352 | 640.664 | 899.849 | 554.7883
82.129997 | 8364.791 | 8739.955 | 6648.579 | -375.1638 | 638.4791 | 897.9579 | 554.9392
82.139999 | 8467.1904 | 8736.298 | 6648.815 | -269.108 | 636.3053 | 896.0825 | 555.0953
82.150002 | 8500.9492 | 8732.682 | 6649.053 | -231.7325 | 634.1431 | 894.2288 | 555.2564
82.160004 | 8460.2432 | 8729.1 | 6649.293 | -268.8571 | 631.9916 | 892.3939 | 555.4219
82.169998 | 8258.4316 | 8725.56 | 6649.534 | -467.1286 | 629.8544 | 890.5793 | 555.5928
82.18 | 8296.5342 | 8722.055 | 6649.776 | -425.5211 | 627.7271 | 888.7837 | 555.7684
82.190002 | 8409.4902 | 8718.589 | 6650.02 | -309.0993 | 625.6115 | 887.0091 | 555.949
82.199997 | 8388.3936 | 8715.162 | 6650.265 | -326.7681 | 623.5073 | 885.2553 | 556.1341
82.209999 | 8277.7988 | 8711.769 | 6650.512 | -433.9701 | 621.4143 | 883.5187 | 556.3243
82.220001 | 8225 | 8708.416 | 6650.76 | -483.4161 | 619.3322 | 881.8047 | 556.5195
82.230003 | 8245.8945 | 8705.1 | 6651.009 | -459.2052 | 617.2612 | 880.1101 | 556.7192
82.239998 | 8211.3379 | 8701.822 | 6651.26 | -490.4842 | 615.2021 | 878.4367 | 556.9234
82.25 | 8251.1904 | 8698.581 | 6651.512 | -447.3908 | 613.1532 | 876.7831 | 557.1326
82.260002 | 8077.7349 | 8695.38 | 6651.766 | -617.6447 | 611.1153 | 875.1513 | 557.3467
82.269997 | 7950 | 8692.216 | 6652.021 | -742.2157 | 609.0885 | 873.5409 | 557.565
82.279999 | 8038.6377 | 8689.087 | 6652.278 | -650.4493 | 607.0722 | 871.9485 | 557.7882
82.290001 | 8190.6953 | 8685.998 | 6652.536 | -495.3028 | 605.0663 | 870.3795 | 558.0161
82.300003 | 8208.3193 | 8682.946 | 6652.796 | -474.6263 | 603.0709 | 868.8305 | 558.2483
82.309998 | 8245.8311 | 8679.932 | 6653.057 | -434.1004 | 601.0869 | 867.3031 | 558.4848
82.32 | 8236.4775 | 8676.954 | 6653.319 | -440.4766 | 599.1125 | 865.7964 | 558.7259
82.330002 | 8182.312 | 8674.016 | 6653.583 | -491.7036 | 597.1487 | 864.3121 | 558.9715
82.339996 | 8135.4526 | 8671.114 | 6653.848 | -535.6616 | 595.1954 | 862.8495 | 559.2208
82.349998 | 8225.875 | 8668.249 | 6654.115 | -442.3736 | 593.2521 | 861.4061 | 559.4752
82.360001 | 8458.0166 | 8665.422 | 6654.384 | -207.4049 | 591.3187 | 859.9856 | 559.7336
82.370003 | 8469.9932 | 8662.631 | 6654.653 | -192.6376 | 589.3952 | 858.5862 | 559.996
82.379997 | 8432.25 | 8659.879 | 6654.924 | -227.6289 | 587.4826 | 857.2098 | 560.262
82.389999 | 8337.8145 | 8657.161 | 6655.197 | -319.3469 | 585.5795 | 855.8524 | 560.5324
82.400002 | 8249.0469 | 8654.483 | 6655.471 | -405.436 | 583.6859 | 854.5189 | 560.8067
82.410004 | 8285.2207 | 8651.839 | 6655.747 | -366.6183 | 581.8013 | 853.2064 | 561.0845
82.419998 | 8399.6553 | 8649.235 | 6656.024 | -249.5792 | 579.9287 | 851.9158 | 561.3663
82.43 | 8232.2373 | 8646.665 | 6656.302 | -414.4277 | 578.0644 | 850.6467 | 561.6516
82.440002 | 8224.3887 | 8644.133 | 6656.582 | -419.7447 | 576.2098 | 849.4007 | 561.9407
82.449997 | 8367.3525 | 8641.638 | 6656.863 | -274.2853 | 574.3649 | 848.1767 | 562.2327
82.459999 | 8237.4268 | 8639.177 | 6657.146 | -401.7498 | 572.5293 | 846.9724 | 562.5284
82.470001 | 8003.9077 | 8636.754 | 6657.431 | -632.8459 | 570.7028 | 845.7924 | 562.8275
82.480003 | 8023.3267 | 8634.365 | 6657.717 | -611.0385 | 568.8856 | 844.6334 | 563.1295
82.489998 | 8104.0259 | 8632.013 | 6658.004 | -527.9872 | 567.0785 | 843.4967 | 563.4342
82.5 | 8333.8564 | 8629.696 | 6658.293 | -295.8399 | 565.2798 | 842.3818 | 563.7421
82.510002 | 8270.2354 | 8627.417 | 6658.583 | -357.1811 | 563.4904 | 841.2903 | 564.0529
82.519997 | 7907.1372 | 8625.171 | 6658.874 | -718.0343 | 561.7103 | 840.2208 | 564.3659
82.529999 | 7923.624 | 8622.96 | 6659.168 | -699.3361 | 559.9391 | 839.1716 | 564.6818
82.540001 | 8376.1104 | 8620.786 | 6659.462 | -244.6753 | 558.1766 | 838.1467 | 565.0002
82.550003 | 8416.1777 | 8618.645 | 6659.759 | -202.4672 | 556.4228 | 837.143 | 565.3206
82.559998 | 8132.9106 | 8616.539 | 6660.056 | -483.6285 | 554.6787 | 836.1616 | 565.6428
82.57 | 8035.3149 | 8614.468 | 6660.355 | -579.1527 | 552.9427 | 835.2024 | 565.9673
82.580002 | 8186.0229 | 8612.432 | 6660.656 | -426.4089 | 551.2155 | 834.2667 | 566.2938
82.589996 | 8300.7686 | 8610.429 | 6660.958 | -309.6604 | 549.4972 | 833.3531 | 566.6211
82.599998 | 8373.335 | 8608.46 | 6661.261 | -235.1246 | 547.7873 | 832.4602 | 566.9509
82.610001 | 8269.291 | 8606.525 | 6661.566 | -337.2342 | 546.0857 | 831.5911 | 567.282
82.620003 | 8306.8799 | 8604.623 | 6661.873 | -297.7433 | 544.3925 | 830.7439 | 567.614
82.629997 | 8393.625 | 8602.755 | 6662.181 | -209.1305 | 542.7085 | 829.9197 | 567.9465
82.639999 | 8415.4316 | 8600.919 | 6662.49 | -185.4875 | 541.0323 | 829.1162 | 568.2804
82.650002 | 8224.4658 | 8599.118 | 6662.801 | -374.6517 | 539.3643 | 828.3369 | 568.6149
82.660004 | 8033.1807 | 8597.346 | 6663.114 | -564.1657 | 537.7037 | 827.5792 | 568.9497
82.669998 | 8084.1509 | 8595.61 | 6663.428 | -511.4586 | 536.0535 | 826.8436 | 569.2848
82.68 | 8316.292 | 8593.904 | 6663.743 | -277.6118 | 534.41 | 826.1305 | 569.6201
82.690002 | 8168.2954 | 8592.231 | 6664.06 | -423.9359 | 532.7748 | 825.4409 | 569.9554
82.699997 | 7987.8047 | 8590.59 | 6664.379 | -602.785 | 531.1478 | 824.7734 | 570.29
82.709999 | 8087.8638 | 8588.978 | 6664.699 | -501.1145 | 529.5286 | 824.1267 | 570.6244
82.720001 | 8209.6152 | 8587.4 | 6665.02 | -377.7847 | 527.9171 | 823.5044 | 570.9582
82.730003 | 8287.8027 | 8585.851 | 6665.343 | -298.0483 | 526.3133 | 822.9034 | 571.291
82.739998 | 8127.0674 | 8584.333 | 6665.668 | -457.2651 | 524.7182 | 822.3245 | 571.6222
82.75 | 8069.8013 | 8582.845 | 6665.994 | -513.0434 | 523.1302 | 821.7684 | 571.9525
82.760002 | 7980.3237 | 8581.388 | 6666.321 | -601.0646 | 521.5501 | 821.2358 | 572.2813
82.769997 | 8063.7896 | 8579.96 | 6666.65 | -516.1708 | 519.9778 | 820.7247 | 572.6079
82.779999 | 8059.2207 | 8578.561 | 6666.981 | -519.3405 | 518.4129 | 820.2348 | 572.9328
82.790001 | 8160.4458 | 8577.193 | 6667.313 | -416.7471 | 516.8555 | 819.7692 | 573.2555
82.800003 | 8174.6406 | 8575.852 | 6667.646 | -401.2117 | 515.3054 | 819.3249 | 573.5756
82.809998 | 8300.6484 | 8574.54 | 6667.981 | -273.8916 | 513.7635 | 818.9025 | 573.8926
82.82 | 8462.6445 | 8573.256 | 6668.318 | -110.6118 | 512.2285 | 818.5028 | 574.2071
82.830002 | 8409.96 | 8572.002 | 6668.656 | -162.042 | 510.7009 | 818.1267 | 574.5183
82.839996 | 8332.8096 | 8570.774 | 6668.996 | -237.9641 | 509.1809 | 817.7719 | 574.8254
82.849998 | 8316.667 | 8569.573 | 6669.337 | -252.9057 | 507.6679 | 817.4384 | 575.1297
82.860001 | 8168.7437 | 8568.4 | 6669.68 | -399.6565 | 506.1619 | 817.1288 | 575.4299
82.870003 | 7932.2329 | 8567.253 | 6670.024 | -635.0204 | 504.6631 | 816.8407 | 575.7256
82.879997 | 7805.9888 | 8566.133 | 6670.369 | -760.1442 | 503.1721 | 816.5749 | 576.0165
82.889999 | 7992.2241 | 8565.038 | 6670.717 | -572.814 | 501.6877 | 816.3304 | 576.3032
82.900002 | 8109.7212 | 8563.971 | 6671.066 | -454.2493 | 500.2103 | 816.1099 | 576.5847
82.910004 | 8018.5444 | 8562.926 | 6671.416 | -544.3819 | 498.7391 | 815.9104 | 576.8608
82.919998 | 8170.2271 | 8561.908 | 6671.768 | -391.6812 | 497.2767 | 815.7325 | 577.1314
82.93 | 8274.5645 | 8560.915 | 6672.121 | -286.3504 | 495.8201 | 815.5773 | 577.3963
82.940002 | 8156.6318 | 8559.947 | 6672.476 | -403.3151 | 494.3704 | 815.4452 | 577.6551
82.949997 | 8122.1655 | 8559.002 | 6672.832 | -436.8364 | 492.9278 | 815.3343 | 577.9073
82.959999 | 8085.7739 | 8558.08 | 6673.191 | -472.3062 | 491.4917 | 815.2446 | 578.1532
82.970001 | 8187.1382 | 8557.183 | 6673.55 | -370.0451 | 490.0622 | 815.1786 | 578.3922
82.980003 | 8005.9072 | 8556.308 | 6673.911 | -550.4011 | 488.6393 | 815.1337 | 578.6239
82.989998 | 8016.0425 | 8555.455 | 6674.274 | -539.4127 | 487.2238 | 815.1098 | 578.8478
83 | 8153.6265 | 8554.625 | 6674.638 | -400.9989 | 485.8143 | 815.1086 | 579.0644
83.010002 | 8323.8779 | 8553.819 | 6675.004 | -229.941 | 484.4114 | 815.1306 | 579.2729
83.019997 | 8257.7109 | 8553.032 | 6675.371 | -295.3212 | 483.0152 | 815.1728 | 579.473
83.029999 | 8170.2695 | 8552.267 | 6675.74 | -381.9971 | 481.6254 | 815.2365 | 579.6647
83.040001 | 8071.894 | 8551.524 | 6676.11 | -479.6296 | 480.2418 | 815.3237 | 579.8477
83.050003 | 7782.2715 | 8550.8 | 6676.482 | -768.5283 | 478.8645 | 815.4315 | 580.0214
83.059998 | 7747.958 | 8550.096 | 6676.856 | -802.1375 | 477.4943 | 815.56 | 580.1855
83.07 | 7973.5117 | 8549.412 | 6677.231 | -575.9003 | 476.1298 | 815.7112 | 580.3402
83.080002 | 8090.1729 | 8548.749 | 6677.608 | -458.5765 | 474.7717 | 815.8852 | 580.485
83.089996 | 8054.5 | 8548.103 | 6677.986 | -493.6035 | 473.42 | 816.0789 | 580.619
83.099998 | 7898.6597 | 8547.477 | 6678.365 | -648.8173 | 472.0743 | 816.294 | 580.7434
83.110001 | 7958.1123 | 8546.871 | 6678.747 | -588.7582 | 470.7347 | 816.5322 | 580.8568
83.120003 | 8095.4468 | 8546.281 | 6679.13 | -450.834 | 469.401 | 816.7909 | 580.9592
83.129997 | 8210.8105 | 8545.708 | 6679.514 | -334.8979 | 468.0741 | 817.0704 | 581.0499
83.139999 | 8155.6606 | 8545.153 | 6679.9 | -389.4929 | 466.7528 | 817.371 | 581.1296
83.150002 | 8093.4209 | 8544.617 | 6680.288 | -451.1962 | 465.4374 | 817.6946 | 581.1973
83.160004 | 8059.6655 | 8544.095 | 6680.677 | -484.4296 | 464.1273 | 818.038 | 581.2528
83.169998 | 8008.1343 | 8543.59 | 6681.068 | -535.4559 | 462.8249 | 818.4016 | 581.2963
83.18 | 8092.4233 | 8543.102 | 6681.46 | -450.6783 | 461.5272 | 818.7873 | 581.3272
83.190002 | 7987.1138 | 8542.63 | 6681.854 | -555.5163 | 460.2356 | 819.1953 | 581.3453
83.199997 | 8111.5933 | 8542.171 | 6682.249 | -430.5781 | 458.9499 | 819.6221 | 581.3502
83.209999 | 8256.6025 | 8541.728 | 6682.646 | -285.1259 | 457.6699 | 820.07 | 581.3422
83.220001 | 8119.2212 | 8541.301 | 6683.045 | -422.0801 | 456.3955 | 820.5403 | 581.3205
83.230003 | 7993.1094 | 8540.887 | 6683.445 | -547.7778 | 455.1267 | 821.0301 | 581.2852
83.239998 | 7961.6406 | 8540.486 | 6683.847 | -578.8454 | 453.8642 | 821.5393 | 581.2357
83.25 | 8179.3906 | 8540.1 | 6684.25 | -360.7092 | 452.6068 | 822.0703 | 581.1723
83.260002 | 8083.9414 | 8539.728 | 6684.655 | -455.7868 | 451.3552 | 822.6232 | 581.0944
83.269997 | 7884.8394 | 8539.367 | 6685.062 | -654.5277 | 450.1093 | 823.1942 | 581.002
83.279999 | 7983.7861 | 8539.019 | 6685.47 | -555.2333 | 448.8688 | 823.7857 | 580.895
83.290001 | 7850.9731 | 8538.685 | 6685.88 | -687.7123 | 447.6336 | 824.3992 | 580.7729
83.300003 | 7698.3052 | 8538.362 | 6686.291 | -840.0568 | 446.4038 | 825.0314 | 580.6356
83.309998 | 7847.0444 | 8538.049 | 6686.704 | -691.005 | 445.1801 | 825.6824 | 580.483
83.32 | 7950 | 8537.75 | 6687.119 | -587.7496 | 443.9613 | 826.3547 | 580.315
83.330002 | 7960.0166 | 8537.462 | 6687.535 | -577.4455 | 442.748 | 827.0481 | 580.1312
83.339996 | 8056.7793 | 8537.183 | 6687.952 | -480.4035 | 441.5402 | 827.7588 | 579.9315
83.349998 | 7866.4526 | 8536.915 | 6688.372 | -670.4623 | 440.3375 | 828.4895 | 579.7161
83.360001 | 7750.0229 | 8536.659 | 6688.793 | -786.636 | 439.14 | 829.2415 | 579.4846
83.370003 | 7863.3384 | 8536.411 | 6689.215 | -673.0731 | 437.9476 | 830.0118 | 579.2366
83.379997 | 7996.6401 | 8536.173 | 6689.639 | -539.5328 | 436.7611 | 830.8002 | 578.9722
83.389999 | 7935.0835 | 8535.945 | 6690.065 | -600.861 | 435.5793 | 831.6083 | 578.6916
83.400002 | 8143.0137 | 8535.727 | 6690.493 | -392.713 | 434.4026 | 832.4371 | 578.3941
83.410004 | 8203.5303 | 8535.515 | 6690.922 | -331.9851 | 433.2305 | 833.2833 | 578.0797
83.419998 | 7976.9346 | 8535.313 | 6691.352 | -558.3784 | 432.065 | 834.1468 | 577.749
83.43 | 7733.6797 | 8535.12 | 6691.785 | -801.4402 | 430.9035 | 835.0305 | 577.4012
83.440002 | 7538.5903 | 8534.936 | 6692.219 | -996.3458 | 429.7472 | 835.9341 | 577.0362
83.449997 | 7764.1011 | 8534.757 | 6692.654 | -770.6564 | 428.5961 | 836.8533 | 576.6542
83.459999 | 8018.1235 | 8534.588 | 6693.091 | -516.4642 | 427.4498 | 837.7915 | 576.2552
83.470001 | 8073.2749 | 8534.426 | 6693.53 | -461.1515 | 426.3083 | 838.7493 | 575.8388
83.480003 | 8018.6118 | 8534.271 | 6693.97 | -515.6592 | 425.1716 | 839.7237 | 575.4053
83.489998 | 7935.1875 | 8534.121 | 6694.412 | -598.9338 | 424.0405 | 840.7142 | 574.9544
83.5 | 8097.3682 | 8533.98 | 6694.856 | -436.6117 | 422.9136 | 841.724 | 574.4864
83.510002 | 8060.9033 | 8533.846 | 6695.301 | -472.943 | 421.7917 | 842.7525 | 574.0008
83.519997 | 8004.6772 | 8533.716 | 6695.748 | -529.0388 | 420.6748 | 843.7953 | 573.4979
83.529999 | 8006.8862 | 8533.593 | 6696.197 | -526.707 | 419.5625 | 844.8562 | 572.978
83.540001 | 8062.8003 | 8533.477 | 6696.647 | -470.6771 | 418.4548 | 845.9354 | 572.4404
83.550003 | 8017.3726 | 8533.366 | 6697.099 | -515.9934 | 417.3517 | 847.03 | 571.8855
83.559998 | 8004.5898 | 8533.259 | 6697.552 | -528.6688 | 416.2539 | 848.1392 | 571.3135
83.57 | 8111.1172 | 8533.158 | 6698.007 | -422.0412 | 415.1603 | 849.2667 | 570.7242
83.580002 | 8178.1685 | 8533.064 | 6698.464 | -354.8959 | 414.0714 | 850.4115 | 570.1174
83.589996 | 8122.272 | 8532.972 | 6698.922 | -410.7004 | 412.9873 | 851.5691 | 569.4937
83.599998 | 8184.0054 | 8532.886 | 6699.382 | -348.8806 | 411.9076 | 852.7432 | 568.8529
83.610001 | 8228.6162 | 8532.806 | 6699.844 | -304.1901 | 410.8323 | 853.9349 | 568.1949
83.620003 | 8084.563 | 8532.729 | 6700.308 | -448.1662 | 409.7614 | 855.1402 | 567.52
83.629997 | 7811.9443 | 8532.655 | 6700.772 | -720.711 | 408.6957 | 856.3589 | 566.8282
83.639999 | 7861.4199 | 8532.587 | 6701.239 | -671.1668 | 407.6341 | 857.5936 | 566.1199
83.650002 | 8146.5142 | 8532.523 | 6701.708 | -386.009 | 406.5768 | 858.8444 | 565.3944
83.660004 | 8070.5034 | 8532.461 | 6702.178 | -461.9577 | 405.5234 | 860.1077 | 564.6523
83.669998 | 7916.9619 | 8532.403 | 6702.649 | -615.4407 | 404.4758 | 861.3831 | 563.8945
83.68 | 7885.1831 | 8532.349 | 6703.123 | -647.1657 | 403.4316 | 862.6744 | 563.1202
83.690002 | 8013.2344 | 8532.299 | 6703.598 | -519.0649 | 402.392 | 863.9805 | 562.3292
83.699997 | 8123.1382 | 8532.25 | 6704.074 | -409.1116 | 401.3568 | 865.2966 | 561.5225
83.709999 | 8019.875 | 8532.205 | 6704.552 | -512.3302 | 400.3258 | 866.6268 | 560.7001
83.720001 | 7912.0806 | 8532.164 | 6705.033 | -620.0836 | 399.2989 | 867.9712 | 559.8615
83.730003 | 7812.8027 | 8532.125 | 6705.514 | -719.3219 | 398.2762 | 869.3266 | 559.0075
83.739998 | 7886.4355 | 8532.086 | 6705.997 | -645.6505 | 397.2583 | 870.6919 | 558.1384
83.75 | 7984.8501 | 8532.052 | 6706.483 | -547.2018 | 396.2441 | 872.0712 | 557.254
83.760002 | 8031.0508 | 8532.021 | 6706.969 | -500.9702 | 395.2342 | 873.4632 | 556.3542
83.769997 | 7994.3599 | 8531.989 | 6707.458 | -537.6291 | 394.2286 | 874.8629 | 555.44
83.779999 | 8117.248 | 8531.961 | 6707.948 | -414.7129 | 393.227 | 876.2749 | 554.5114
83.790001 | 8193.9971 | 8531.935 | 6708.44 | -337.9384 | 392.2293 | 877.6988 | 553.5678
83.800003 | 8033.959 | 8531.91 | 6708.933 | -497.9514 | 391.2357 | 879.1313 | 552.6102
83.809998 | 8152.9302 | 8531.885 | 6709.428 | -378.9551 | 390.2467 | 880.5715 | 551.639
83.82 | 8172.311 | 8531.864 | 6709.925 | -359.5528 | 389.2612 | 882.0235 | 550.6541
83.830002 | 7916.4229 | 8531.844 | 6710.424 | -615.4215 | 388.2799 | 883.4857 | 549.6551
83.839996 | 8015.9146 | 8531.823 | 6710.924 | -515.9085 | 387.3027 | 884.9533 | 548.6436
83.849998 | 7877.2622 | 8531.804 | 6711.426 | -654.5414 | 386.3293 | 886.4302 | 547.6185
83.860001 | 7670.0967 | 8531.787 | 6711.929 | -861.6906 | 385.3599 | 887.9173 | 546.5808
83.870003 | 7946.0342 | 8531.77 | 6712.435 | -585.7355 | 384.3942 | 889.4103 | 545.5305
83.879997 | 8092.6748 | 8531.751 | 6712.942 | -439.0766 | 383.4329 | 890.9086 | 544.4683
83.889999 | 8141.5859 | 8531.735 | 6713.45 | -390.1491 | 382.4752 | 892.4152 | 543.3943
83.900002 | 8023.772 | 8531.719 | 6713.961 | -507.9475 | 381.5213 | 893.9293 | 542.3079
83.910004 | 7997.8647 | 8531.702 | 6714.473 | -533.8376 | 380.5707 | 895.4483 | 541.21
83.919998 | 8140.0352 | 8531.685 | 6714.987 | -391.6494 | 379.6253 | 896.9705 | 540.102
83.93 | 8118.3281 | 8531.668 | 6715.502 | -413.34 | 378.6828 | 898.5001 | 538.9827
83.940002 | 8047.1177 | 8531.652 | 6716.02 | -484.5343 | 377.7442 | 900.0356 | 537.8523
83.949997 | 7994.251 | 8531.632 | 6716.539 | -537.381 | 376.8095 | 901.5718 | 536.712
83.959999 | 8113.165 | 8531.613 | 6717.06 | -418.4482 | 375.8784 | 903.1134 | 535.562
83.970001 | 8241.0732 | 8531.594 | 6717.582 | -290.521 | 374.9509 | 904.6596 | 534.4016
83.980003 | 7970.4546 | 8531.573 | 6718.106 | -561.1181 | 374.027 | 906.2074 | 533.232
83.989998 | 7864.2129 | 8531.548 | 6718.632 | -667.3353 | 373.1073 | 907.7552 | 532.0537
84 | 8079.5933 | 8531.524 | 6719.16 | -451.9312 | 372.1908 | 909.3074 | 530.8665
84.010002 | 8261.3066 | 8531.5 | 6719.689 | -270.193 | 371.2781 | 910.8621 | 529.6701
84.019997 | 8321.5381 | 8531.47 | 6720.22 | -209.9314 | 370.3691 | 912.4142 | 528.4661
84.029999 | 8217.874 | 8531.44 | 6720.753 | -313.5655 | 369.4635 | 913.9685 | 527.2544
84.040001 | 8107.5952 | 8531.408 | 6721.288 | -423.8124 | 368.5615 | 915.5239 | 526.0344
84.050003 | 8034.6797 | 8531.372 | 6721.824 | -496.6921 | 367.6629 | 917.0773 | 524.8073
84.059998 | 7975.6831 | 8531.332 | 6722.362 | -555.6486 | 366.7683 | 918.6276 | 523.5738
84.07 | 8006.9473 | 8531.291 | 6722.902 | -524.3434 | 365.8769 | 920.1784 | 522.3334
84.080002 | 8080.542 | 8531.247 | 6723.444 | -450.7047 | 364.9891 | 921.7279 | 521.0861
84.089996 | 8127.7632 | 8531.197 | 6723.987 | -403.4338 | 364.1048 | 923.2719 | 519.8336
84.099998 | 7937.7393 | 8531.144 | 6724.532 | -593.4046 | 363.2239 | 924.8136 | 518.5746
84.110001 | 7801.3735 | 8531.089 | 6725.079 | -729.7155 | 362.3464 | 926.3535 | 517.3103
84.120003 | 7900.5107 | 8531.028 | 6725.627 | -630.5172 | 361.4721 | 927.8875 | 516.0409
84.129997 | 8039.4082 | 8530.961 | 6726.177 | -491.5527 | 360.6018 | 929.4146 | 514.7671
84.139999 | 8212.8525 | 8530.891 | 6726.73 | -318.0384 | 359.7345 | 930.9379 | 513.4888
84.150002 | 8256.3906 | 8530.816 | 6727.284 | -274.4257 | 358.8706 | 932.4565 | 512.2056
84.160004 | 8215.3135 | 8530.734 | 6727.839 | -315.4206 | 358.0095 | 933.9667 | 510.9185
84.169998 | 8280.9551 | 8530.646 | 6728.396 | -249.6911 | 357.153 | 935.4679 | 509.6289
84.18 | 8222.0254 | 8530.554 | 6728.956 | -308.5284 | 356.299 | 936.9635 | 508.3356
84.190002 | 8267.4414 | 8530.456 | 6729.517 | -263.0142 | 355.4484 | 938.4518 | 507.0387
84.199997 | 8179.4204 | 8530.348 | 6730.079 | -350.9273 | 354.6012 | 939.9278 | 505.7396
84.209999 | 8112.8354 | 8530.235 | 6730.644 | -417.3998 | 353.7572 | 941.3959 | 504.4384
84.220001 | 8308.1104 | 8530.116 | 6731.21 | -222.0052 | 352.9163 | 942.8549 | 503.1344
84.230003 | 8464.9619 | 8529.987 | 6731.778 | -65.02545 | 352.0785 | 944.3019 | 501.8287
84.239998 | 8287.5889 | 8529.85 | 6732.348 | -242.261 | 351.2445 | 945.7355 | 500.5221
84.25 | 8147.8101 | 8529.706 | 6732.919 | -381.8961 | 350.4132 | 947.1594 | 499.2142
84.260002 | 8192.0977 | 8529.554 | 6733.493 | -337.4566 | 349.5852 | 948.5715 | 497.9047
84.269997 | 8211.8447 | 8529.391 | 6734.068 | -317.546 | 348.7605 | 949.9673 | 496.5951
84.279999 | 8068.5669 | 8529.22 | 6734.645 | -460.653 | 347.9388 | 951.3509 | 495.2853
84.290001 | 8217.1787 | 8529.04 | 6735.224 | -311.8609 | 347.1202 | 952.7209 | 493.9748
84.300003 | 8544.4668 | 8528.848 | 6735.804 | 15.61845 | 346.3046 | 954.0748 | 492.6646
84.309998 | 8510.4072 | 8528.645 | 6736.386 | -18.23823 | 345.4925 | 955.411 | 491.3555
84.32 | 8230.3057 | 8528.434 | 6736.971 | -298.128 | 344.6831 | 956.7329 | 490.0469
84.330002 | 8172.1436 | 8528.211 | 6737.557 | -356.0673 | 343.8769 | 958.0385 | 488.7388
84.339996 | 8436.5332 | 8527.975 | 6738.144 | -91.4417 | 343.0739 | 959.3242 | 487.4327
84.349998 | 8409.0547 | 8527.727 | 6738.734 | -118.6726 | 342.2738 | 960.5924 | 486.1274
84.360001 | 8082.8569 | 8527.469 | 6739.325 | -444.6125 | 341.4766 | 961.8434 | 484.824
84.370003 | 7989.6826 | 8527.197 | 6739.919 | -537.5146 | 340.6823 | 963.0737 | 483.5226
84.379997 | 8077.7954 | 8526.911 | 6740.513 | -449.1155 | 339.8914 | 964.2823 | 482.2239
84.389999 | 8179.0356 | 8526.613 | 6741.11 | -347.5773 | 339.1033 | 965.4716 | 480.9278
84.400002 | 8383.2549 | 8526.301 | 6741.709 | -143.0463 | 338.318 | 966.6405 | 479.6338
84.410004 | 8332.2236 | 8525.973 | 6742.309 | -193.7498 | 337.5353 | 967.7861 | 478.3426
84.419998 | 8318.54 | 8525.631 | 6742.911 | -207.0913 | 336.7565 | 968.9077 | 477.0557
84.43 | 8462.2646 | 8525.275 | 6743.516 | -63.01082 | 335.98 | 970.0079 | 475.772
84.440002 | 8503.5459 | 8524.904 | 6744.122 | -21.35797 | 335.2064 | 971.0846 | 474.4912
84.449997 | 8480.8574 | 8524.515 | 6744.729 | -43.65747 | 334.4359 | 972.1352 | 473.2147
84.459999 | 8437.9648 | 8524.111 | 6745.339 | -86.14643 | 333.6681 | 973.1617 | 471.9427
84.470001 | 8512.2988 | 8523.691 | 6745.95 | -11.39208 | 332.903 | 974.1633 | 470.6742
84.480003 | 8545.0967 | 8523.253 | 6746.564 | 21.84393 | 332.1407 | 975.1379 | 469.4105
84.489998 | 8449.7793 | 8522.796 | 6747.178 | -73.01694 | 331.3817 | 976.0842 | 468.1519
84.5 | 8342.6924 | 8522.324 | 6747.796 | -179.6313 | 330.6251 | 977.0048 | 466.8982
84.510002 | 8309.5469 | 8521.833 | 6748.414 | -212.2856 | 329.8715 | 977.8977 | 465.649
84.519997 | 8540.9346 | 8521.321 | 6749.035 | 19.61335 | 329.1206 | 978.7605 | 464.4054
84.529999 | 8808.4961 | 8520.793 | 6749.657 | 287.7035 | 328.3725 | 979.5951 | 463.1677
84.540001 | 8859.4951 | 8520.244 | 6750.282 | 339.2509 | 327.627 | 980.4006 | 461.9349
84.550003 | 8860.7295 | 8519.675 | 6750.908 | 341.0542 | 326.8841 | 981.1751 | 460.708
84.559998 | 8765.4355 | 8519.086 | 6751.536 | 246.3498 | 326.1445 | 981.9178 | 459.4877
84.57 | 8721.4268 | 8518.477 | 6752.166 | 202.9498 | 325.4071 | 982.6305 | 458.2735
84.580002 | 8802.3564 | 8517.847 | 6752.798 | 284.5092 | 324.6726 | 983.3119 | 457.065
84.589996 | 8960.6084 | 8517.195 | 6753.431 | 443.4136 | 323.9409 | 983.9593 | 455.8637
84.599998 | 9145.1133 | 8516.521 | 6754.067 | 628.5924 | 323.2117 | 984.5743 | 454.6684
84.610001 | 9083.5635 | 8515.826 | 6754.704 | 567.7372 | 322.485 | 985.1572 | 453.48
84.620003 | 8883.5479 | 8515.108 | 6755.343 | 368.4394 | 321.7611 | 985.7054 | 452.2984
84.629997 | 8798.834 | 8514.367 | 6755.984 | 284.467 | 321.0399 | 986.2187 | 451.1243
84.639999 | 9290.1738 | 8513.604 | 6756.627 | 776.5698 | 320.3213 | 986.6978 | 449.9576
84.650002 | 9685.6494 | 8512.817 | 6757.272 | 1172.832 | 319.6051 | 987.1422 | 448.7974
84.660004 | 9500.7646 | 8512.005 | 6757.919 | 988.7594 | 318.8912 | 987.5502 | 447.6445
84.669998 | 9340.5166 | 8511.17 | 6758.567 | 829.3465 | 318.1808 | 987.9215 | 446.5003
84.68 | 9485.0039 | 8510.311 | 6759.218 | 974.6925 | 317.4724 | 988.2573 | 445.3635
84.690002 | 9690.0166 | 8509.427 | 6759.871 | 1180.589 | 316.7666 | 988.5563 | 444.2337
84.699997 | 9497.8701 | 8508.518 | 6760.525 | 989.3524 | 316.0635 | 988.8174 | 443.1122
84.709999 | 9281.0654 | 8507.584 | 6761.181 | 773.4816 | 315.3628 | 989.0409 | 441.9992
84.720001 | 9455.9346 | 8506.624 | 6761.839 | 949.3106 | 314.6645 | 989.2268 | 440.8935
84.730003 | 9462.8389 | 8505.638 | 6762.499 | 957.2009 | 313.9686 | 989.374 | 439.7961
84.739998 | 9344.1504 | 8504.626 | 6763.161 | 839.5245 | 313.2757 | 989.482 | 438.7074
84.75 | 9484.5557 | 8503.589 | 6763.825 | 980.9672 | 312.5849 | 989.5516 | 437.6272
84.760002 | 9623.6182 | 8502.524 | 6764.491 | 1121.094 | 311.8966 | 989.582 | 436.5547
84.769997 | 9603.8926 | 8501.432 | 6765.158 | 1102.461 | 311.2108 | 989.5722 | 435.491
84.779999 | 9763.7891 | 8500.314 | 6765.828 | 1263.475 | 310.5275 | 989.5226 | 434.4364
84.790001 | 9974.3818 | 8499.168 | 6766.499 | 1475.213 | 309.8464 | 989.433 | 433.3898
84.800003 | 9916.5381 | 8497.995 | 6767.173 | 1418.543 | 309.1677 | 989.3028 | 432.3519
84.809998 | 9597.6475 | 8496.794 | 6767.848 | 1100.853 | 308.4918 | 989.1318 | 431.3232
84.82 | 9558.0186 | 8495.567 | 6768.525 | 1062.452 | 307.818 | 988.9203 | 430.3035
84.830002 | 9704.3447 | 8494.31 | 6769.204 | 1210.034 | 307.1466 | 988.6675 | 429.292
84.839996 | 9855.7344 | 8493.026 | 6769.885 | 1362.708 | 306.4778 | 988.3737 | 428.29
84.849998 | 9870.0029 | 8491.714 | 6770.568 | 1378.289 | 305.8111 | 988.038 | 427.2965
84.860001 | 9902.4082 | 8490.373 | 6771.253 | 1412.035 | 305.1467 | 987.661 | 426.3123
84.870003 | 9904.4736 | 8489.004 | 6771.94 | 1415.47 | 304.4848 | 987.2423 | 425.3368
84.879997 | 9746.6055 | 8487.607 | 6772.629 | 1258.999 | 303.8252 | 986.7823 | 424.3707
84.889999 | 9760.6211 | 8486.181 | 6773.319 | 1274.44 | 303.1679 | 986.2798 | 423.4142
84.900002 | 9415.4131 | 8484.726 | 6774.012 | 930.6869 | 302.5128 | 985.7352 | 422.4659
84.910004 | 9288.8037 | 8483.242 | 6774.707 | 805.5615 | 301.8597 | 985.1487 | 421.5266
84.919998 | 9587.1104 | 8481.731 | 6775.403 | 1105.379 | 301.2097 | 984.5206 | 420.5975
84.93 | 9549.9287 | 8480.191 | 6776.102 | 1069.738 | 300.5614 | 983.85 | 419.6774
84.940002 | 9311.4521 | 8478.621 | 6776.803 | 832.8312 | 299.9155 | 983.137 | 418.7657
84.949997 | 9343.1816 | 8477.023 | 6777.505 | 866.1587 | 299.2719 | 982.3827 | 417.8635
84.959999 | 9427.6152 | 8475.396 | 6778.209 | 952.2188 | 298.6305 | 981.5855 | 416.971
84.970001 | 9266.8506 | 8473.74 | 6778.916 | 793.1103 | 297.9912 | 980.7462 | 416.087
84.980003 | 9112.5625 | 8472.056 | 6779.624 | 640.5069 | 297.354 | 979.8651 | 415.2122
84.989998 | 9204.9551 | 8470.343 | 6780.334 | 734.6116 | 296.7195 | 978.9427 | 414.3469
85 | 9323.3789 | 8468.603 | 6781.047 | 854.7764 | 296.0869 | 977.9778 | 413.491
85.010002 | 9421.1201 | 8466.832 | 6781.761 | 954.2882 | 295.4564 | 976.9708 | 412.6435
85.019997 | 9361.8682 | 8465.034 | 6782.477 | 896.8341 | 294.8282 | 975.9235 | 411.8053
85.029999 | 9388.0801 | 8463.208 | 6783.195 | 924.872 | 294.2022 | 974.8336 | 410.9768
85.040001 | 9445.9912 | 8461.353 | 6783.916 | 984.6385 | 293.5781 | 973.7021 | 410.1566
85.050003 | 9309.3545 | 8459.47 | 6784.638 | 849.8847 | 292.9562 | 972.5299 | 409.3456
85.059998 | 9388.2314 | 8457.56 | 6785.362 | 930.6711 | 292.3368 | 971.3177 | 408.5438
85.07 | 9521.3281 | 8455.622 | 6786.088 | 1065.706 | 291.7192 | 970.0637 | 407.7512
85.080002 | 9431.8047 | 8453.656 | 6786.817 | 978.1487 | 291.1037 | 968.7687 | 406.9668
85.089996 | 9297.7822 | 8451.664 | 6787.546 | 846.1183 | 290.4905 | 967.4352 | 406.1918
85.099998 | 9217.4102 | 8449.644 | 6788.279 | 767.7666 | 289.8793 | 966.0602 | 405.4252
85.110001 | 9163.7441 | 8447.596 | 6789.013 | 716.1482 | 289.2701 | 964.6449 | 404.6677
85.120003 | 9164.9258 | 8445.522 | 6789.75 | 719.404 | 288.663 | 963.1906 | 403.9186
85.129997 | 9099.6377 | 8443.422 | 6790.487 | 656.2152 | 288.0581 | 961.6987 | 403.1784
85.139999 | 8787.002 | 8441.296 | 6791.228 | 345.7057 | 287.4551 | 960.1662 | 402.4473
85.150002 | 8600.958 | 8439.143 | 6791.97 | 161.8152 | 286.8541 | 958.5946 | 401.7239
85.160004 | 8729.0713 | 8436.964 | 6792.715 | 292.1075 | 286.2549 | 956.9854 | 401.0089
85.169998 | 8783.2236 | 8434.762 | 6793.46 | 348.4619 | 285.6585 | 955.3398 | 400.303
85.18 | 8870.6338 | 8432.533 | 6794.209 | 438.1008 | 285.0636 | 953.655 | 399.6055
85.190002 | 9031.5957 | 8430.278 | 6794.959 | 601.3175 | 284.4707 | 951.9325 | 398.9156
85.199997 | 8990.6182 | 8428.001 | 6795.711 | 562.6175 | 283.88 | 950.1755 | 398.2339
85.209999 | 8884.2305 | 8425.698 | 6796.466 | 458.5322 | 283.2911 | 948.3801 | 397.5611
85.220001 | 8853.7012 | 8423.371 | 6797.223 | 430.3305 | 282.7042 | 946.5484 | 396.8955
85.230003 | 8859.2598 | 8421.02 | 6797.981 | 438.2398 | 282.1192 | 944.6817 | 396.2379
85.239998 | 8977.7334 | 8418.648 | 6798.741 | 559.0854 | 281.5364 | 942.7817 | 395.5885
85.25 | 8927.8936 | 8416.252 | 6799.504 | 511.6418 | 280.9555 | 940.8452 | 394.9471
85.260002 | 8830.5381 | 8413.831 | 6800.269 | 416.7066 | 280.3763 | 938.8736 | 394.3127
85.269997 | 8790.8271 | 8411.391 | 6801.035 | 379.4358 | 279.7993 | 936.871 | 393.6859
85.279999 | 8814.6768 | 8408.928 | 6801.804 | 405.7484 | 279.2241 | 934.8329 | 393.0674
85.290001 | 8631.1592 | 8406.443 | 6802.575 | 224.7165 | 278.6508 | 932.7614 | 392.4555
85.300003 | 8510.9033 | 8403.936 | 6803.348 | 106.9668 | 278.0793 | 930.6583 | 391.851
85.309998 | 8469.7773 | 8401.412 | 6804.122 | 68.36557 | 277.51 | 928.5254 | 391.2538
85.32 | 8543.8555 | 8398.865 | 6804.9 | 144.9904 | 276.9424 | 926.3591 | 390.664
85.330002 | 8639.0078 | 8396.297 | 6805.679 | 242.7106 | 276.3767 | 924.1611 | 390.0806
85.339996 | 8718.0381 | 8393.712 | 6806.459 | 324.3256 | 275.813 | 921.9357 | 389.5043
85.349998 | 8744.7305 | 8391.107 | 6807.243 | 353.6234 | 275.251 | 919.6786 | 388.9346
85.360001 | 8529.6592 | 8388.482 | 6808.028 | 141.1774 | 274.6908 | 917.3908 | 388.3718
85.370003 | 8396.2686 | 8385.839 | 6808.816 | 10.42944 | 274.1326 | 915.0755 | 387.8152
85.379997 | 8652.9893 | 8383.181 | 6809.605 | 269.8085 | 273.5762 | 912.7347 | 387.2651
85.389999 | 8826.1484 | 8380.503 | 6810.397 | 445.6451 | 273.0216 | 910.3633 | 386.7218
85.400002 | 8689.7002 | 8377.807 | 6811.19 | 311.893 | 272.4688 | 907.9639 | 386.184
85.410004 | 8563.25 | 8375.095 | 6811.986 | 188.1546 | 271.9175 | 905.5395 | 385.6521
85.419998 | 8487.415 | 8372.37 | 6812.784 | 115.0446 | 271.3688 | 903.0913 | 385.1267
85.43 | 8729.9785 | 8369.627 | 6813.584 | 360.3511 | 270.8214 | 900.6151 | 384.6072
85.440002 | 8944.5703 | 8366.868 | 6814.386 | 577.7026 | 270.2758 | 898.1132 | 384.0928
85.449997 | 8626.084 | 8364.096 | 6815.19 | 261.988 | 269.7321 | 895.5904 | 383.5838
85.459999 | 8397.9189 | 8361.309 | 6815.996 | 36.61035 | 269.1901 | 893.0412 | 383.0811
85.470001 | 8531.2119 | 8358.506 | 6816.805 | 172.7062 | 268.6498 | 890.4683 | 382.5829
85.480003 | 8643.3193 | 8355.69 | 6817.615 | 287.6292 | 268.1112 | 887.8737 | 382.0899
85.489998 | 8447.7529 | 8352.864 | 6818.428 | 94.88867 | 267.5747 | 885.2599 | 381.6021
85.5 | 8201.7871 | 8350.023 | 6819.242 | -148.2364 | 267.0397 | 882.6218 | 381.1195
85.510002 | 8260.5859 | 8347.169 | 6820.059 | -86.58291 | 266.5064 | 879.9619 | 380.6411
85.519997 | 8440.626 | 8344.306 | 6820.878 | 96.32006 | 265.9749 | 877.2858 | 380.1672
85.529999 | 8352.959 | 8341.43 | 6821.699 | 11.52912 | 265.4451 | 874.5869 | 379.6986
85.540001 | 8334.6279 | 8338.542 | 6822.523 | -3.913674 | 264.9169 | 871.8683 | 379.2336
85.550003 | 8297.1562 | 8335.644 | 6823.348 | -38.48751 | 264.3904 | 869.1321 | 378.7729
85.559998 | 7990.8574 | 8332.739 | 6824.176 | -341.8812 | 263.8659 | 866.3809 | 378.3163
85.57 | 7902.5513 | 8329.822 | 6825.005 | -427.2703 | 263.3428 | 863.6094 | 377.864
85.580002 | 8048.7441 | 8326.894 | 6825.837 | -278.15 | 262.8215 | 860.8202 | 377.415
85.589996 | 8198.708 | 8323.961 | 6826.671 | -125.2532 | 262.3019 | 858.0186 | 376.9697
85.599998 | 8139.1025 | 8321.018 | 6827.507 | -181.9155 | 261.7839 | 855.1989 | 376.5279
85.610001 | 8056.1025 | 8318.065 | 6828.346 | -261.963 | 261.2675 | 852.3624 | 376.0897
85.620003 | 8075 | 8315.107 | 6829.187 | -240.1066 | 260.7528 | 849.5129 | 375.6544
85.629997 | 7956.7036 | 8312.143 | 6830.029 | -355.4398 | 260.2399 | 846.6526 | 375.2223
85.639999 | 7917.4556 | 8309.171 | 6830.874 | -391.7157 | 259.7285 | 843.7756 | 374.7936
85.650002 | 8225.7812 | 8306.191 | 6831.721 | -80.4101 | 259.2186 | 840.8846 | 374.3671
85.660004 | 8314.4375 | 8303.207 | 6832.57 | 11.2306 | 258.7102 | 837.9833 | 373.9431
85.669998 | 8149.2891 | 8300.22 | 6833.421 | -150.9312 | 258.204 | 835.0729 | 373.5222
85.68 | 8399.6328 | 8297.226 | 6834.275 | 102.4071 | 257.699 | 832.148 | 373.1037
85.690002 | 8327.8096 | 8294.225 | 6835.131 | 33.58463 | 257.1957 | 829.2115 | 372.6869
85.699997 | 8103.6924 | 8291.224 | 6835.988 | -187.5316 | 256.6941 | 826.2693 | 372.2723
85.709999 | 8100.8613 | 8288.217 | 6836.849 | -187.3556 | 256.1939 | 823.3141 | 371.8602
85.720001 | 7935.2412 | 8285.205 | 6837.711 | -349.964 | 255.6953 | 820.3493 | 371.4494
85.730003 | 7689.1025 | 8282.191 | 6838.576 | -593.0889 | 255.1982 | 817.3769 | 371.0403
85.739998 | 7624.8071 | 8279.178 | 6839.442 | -654.3708 | 254.703 | 814.3998 | 370.633
85.75 | 7634.9854 | 8276.159 | 6840.311 | -641.1741 | 254.2091 | 811.4118 | 370.2273
85.760002 | 7716.9077 | 8273.137 | 6841.183 | -556.2297 | 253.7167 | 808.4156 | 369.8224
85.769997 | 7790.2456 | 8270.118 | 6842.056 | -479.8723 | 253.226 | 805.4176 | 369.4186
85.779999 | 7788.5596 | 8267.095 | 6842.931 | -478.5351 | 252.7369 | 802.41 | 369.0164
85.790001 | 7786.4463 | 8264.07 | 6843.809 | -477.6233 | 252.2491 | 799.3964 | 368.6147
85.800003 | 7838.2231 | 8261.045 | 6844.69 | -422.8217 | 251.7628 | 796.3786 | 368.2137
85.809998 | 7986.4595 | 8258.023 | 6845.572 | -271.5635 | 251.2784 | 793.3596 | 367.8135
85.82 | 8138.8579 | 8254.999 | 6846.456 | -116.1407 | 250.7952 | 790.3331 | 367.4141
85.830002 | 8132.3506 | 8251.973 | 6847.343 | -119.6228 | 250.3135 | 787.3021 | 367.0145
85.839996 | 7984.8408 | 8248.953 | 6848.232 | -264.1119 | 249.8335 | 784.272 | 366.6155
85.849998 | 7881.2974 | 8245.931 | 6849.123 | -364.6337 | 249.3549 | 781.2366 | 366.2165
85.860001 | 7817.7974 | 8242.909 | 6850.017 | -425.1118 | 248.8777 | 778.1969 | 365.8177
85.870003 | 7810.3452 | 8239.891 | 6850.913 | -429.5454 | 248.402 | 775.1571 | 365.4186
85.879997 | 8017.833 | 8236.877 | 6851.81 | -219.0438 | 247.9279 | 772.1192 | 365.0194
85.889999 | 7954.5981 | 8233.863 | 6852.711 | -279.2647 | 247.4552 | 769.0767 | 364.6202
85.900002 | 7892.5547 | 8230.85 | 6853.614 | -338.2953 | 246.9839 | 766.0324 | 364.2202
85.910004 | 7748.3354 | 8227.842 | 6854.519 | -479.5064 | 246.5138 | 762.99 | 363.8195
85.919998 | 7753.4424 | 8224.84 | 6855.425 | -471.3977 | 246.0459 | 759.9506 | 363.4186
85.93 | 7753.0854 | 8221.839 | 6856.335 | -468.7533 | 245.5789 | 756.9083 | 363.017
85.940002 | 7623.083 | 8218.84 | 6857.246 | -595.7568 | 245.1135 | 753.8659 | 362.6141
85.949997 | 7542.335 | 8215.849 | 6858.16 | -673.5143 | 244.6495 | 750.8296 | 362.2104
85.959999 | 7674.2021 | 8212.86 | 6859.076 | -538.6583 | 244.1869 | 747.7914 | 361.806
85.970001 | 7983.2002 | 8209.875 | 6859.995 | -226.6751 | 243.7256 | 744.7547 | 361.4001
85.980003 | 8083.3335 | 8206.896 | 6860.916 | -123.5626 | 243.2657 | 741.7215 | 360.993
85.989998 | 7971.3813 | 8203.925 | 6861.838 | -232.5439 | 242.8076 | 738.6944 | 360.5847
86 | 7834.7153 | 8200.957 | 6862.764 | -366.2416 | 242.3506 | 735.667 | 360.1752
86.010002 | 7826.8447 | 8197.993 | 6863.692 | -371.148 | 241.895 | 732.6419 | 359.7639
86.019997 | 7711.3652 | 8195.039 | 6864.621 | -483.6735 | 241.4409 | 729.6253 | 359.351
86.029999 | 7609.5469 | 8192.088 | 6865.554 | -582.5413 | 240.9881 | 726.6093 | 358.9368
86.040001 | 7674.1494 | 8189.143 | 6866.489 | -514.9939 | 240.5367 | 723.5972 | 358.5207
86.050003 | 7788.1245 | 8186.206 | 6867.426 | -398.0814 | 240.0865 | 720.5908 | 358.1027
86.059998 | 7867.8564 | 8183.279 | 6868.365 | -315.4221 | 239.638 | 717.5927 | 357.6831
86.07 | 7794.0908 | 8180.355 | 6869.306 | -386.2645 | 239.1907 | 714.5965 | 357.2617
86.080002 | 7591.7827 | 8177.438 | 6870.251 | -585.6554 | 238.7447 | 711.6048 | 356.8379
86.089996 | 7585.8711 | 8174.533 | 6871.196 | -588.6616 | 238.3002 | 708.6238 | 356.4125
86.099998 | 7625.9824 | 8171.633 | 6872.145 | -545.6503 | 237.8569 | 705.646 | 355.9847
86.110001 | 7681.3252 | 8168.739 | 6873.096 | -487.4136 | 237.415 | 702.6727 | 355.5549
86.120003 | 7958.1104 | 8165.855 | 6874.05 | -207.7443 | 236.9744 | 699.7077 | 355.1228
86.129997 | 7906.9404 | 8162.982 | 6875.005 | -256.0413 | 236.5352 | 696.7531 | 354.6886
86.139999 | 7765.5967 | 8160.115 | 6875.963 | -394.5178 | 236.0973 | 693.802 | 354.2522
86.150002 | 7719.4092 | 8157.255 | 6876.924 | -437.8461 | 235.6606 | 690.8577 | 353.8133
86.160004 | 7646.1108 | 8154.406 | 6877.887 | -508.2951 | 235.225 | 687.9222 | 353.372
86.169998 | 7663.3267 | 8151.569 | 6878.851 | -488.2422 | 234.7914 | 684.9977 | 352.9287
86.18 | 7799.3267 | 8148.738 | 6879.819 | -349.4116 | 234.3586 | 682.078 | 352.4828
86.190002 | 7983.7837 | 8145.916 | 6880.789 | -162.1321 | 233.9272 | 679.1655 | 352.0343
86.199997 | 7903.603 | 8143.107 | 6881.761 | -239.5043 | 233.4972 | 676.266 | 351.5835
86.209999 | 7761.6973 | 8140.306 | 6882.735 | -378.6085 | 233.0684 | 673.3718 | 351.1303
86.220001 | 7608.167 | 8137.514 | 6883.713 | -529.3467 | 232.6408 | 670.486 | 350.6744
86.230003 | 7625.103 | 8134.733 | 6884.692 | -509.6297 | 232.2144 | 667.6101 | 350.2161
86.239998 | 7873.9927 | 8131.965 | 6885.673 | -257.9725 | 231.7896 | 664.7468 | 349.7554
86.25 | 7992.186 | 8129.205 | 6886.658 | -137.0193 | 231.3658 | 661.8895 | 349.2922
86.260002 | 7747.813 | 8126.455 | 6887.645 | -378.6419 | 230.9433 | 659.0408 | 348.8262
86.269997 | 7485.1987 | 8123.719 | 6888.633 | -638.5207 | 230.5221 | 656.2064 | 348.3579
86.279999 | 7498.624 | 8120.992 | 6889.625 | -622.3683 | 230.1021 | 653.3785 | 347.887
86.290001 | 7643.2891 | 8118.276 | 6890.619 | -474.9867 | 229.6834 | 650.5602 | 347.4135
86.300003 | 7773.0806 | 8115.571 | 6891.615 | -342.4909 | 229.2657 | 647.753 | 346.9376
86.309998 | 7631.7573 | 8112.882 | 6892.613 | -481.1242 | 228.8497 | 644.9592 | 346.4593
86.32 | 7594.1353 | 8110.2 | 6893.615 | -516.0651 | 228.4346 | 642.1727 | 345.9785
86.330002 | 7810.2607 | 8107.53 | 6894.618 | -297.2694 | 228.0208 | 639.396 | 345.495
86.339996 | 7855.4321 | 8104.876 | 6895.624 | -249.4436 | 227.6083 | 636.6343 | 345.0095
86.349998 | 7887.6494 | 8102.231 | 6896.632 | -214.5817 | 227.1969 | 633.8808 | 344.5212
86.360001 | 7751.3232 | 8099.597 | 6897.643 | -348.2738 | 226.7866 | 631.1365 | 344.0305
86.370003 | 7764.7783 | 8096.977 | 6898.657 | -332.1987 | 226.3777 | 628.4048 | 343.5376
86.379997 | 7827.2539 | 8094.372 | 6899.672 | -267.118 | 225.97 | 625.6874 | 343.0424
86.389999 | 7799.7749 | 8091.777 | 6900.691 | -292.0019 | 225.5634 | 622.9781 | 342.5448
86.400002 | 7857.8735 | 8089.194 | 6901.712 | -231.3201 | 225.158 | 620.2792 | 342.0449
86.410004 | 7766.5039 | 8086.625 | 6902.735 | -320.1207 | 224.7535 | 617.5935 | 341.5427
86.419998 | 7810.2656 | 8084.071 | 6903.76 | -273.8059 | 224.3508 | 614.922 | 341.0388
86.43 | 7956.1816 | 8081.529 | 6904.788 | -125.3469 | 223.9489 | 612.259 | 340.5325
86.440002 | 7965.335 | 8078.998 | 6905.819 | -113.6629 | 223.5483 | 609.6069 | 340.0239
86.449997 | 7717.9502 | 8076.485 | 6906.851 | -358.5344 | 223.1488 | 606.9707 | 339.5136
86.459999 | 7560.5127 | 8073.982 | 6907.887 | -513.4692 | 222.7505 | 604.3432 | 339.001
86.470001 | 7678.8872 | 8071.492 | 6908.925 | -392.6053 | 222.3532 | 601.7273 | 338.4866
86.480003 | 7601.0581 | 8069.018 | 6909.966 | -467.9595 | 221.9571 | 599.1241 | 337.9703
86.489998 | 7374.7148 | 8066.559 | 6911.009 | -691.8446 | 221.5624 | 596.5359 | 337.4524
86.5 | 7370.4468 | 8064.112 | 6912.054 | -693.6656 | 221.1686 | 593.9569 | 336.9325
86.510002 | 7691.0244 | 8061.679 | 6913.103 | -370.6542 | 220.776 | 591.3891 | 336.4108
86.519997 | 7798.6035 | 8059.263 | 6914.153 | -260.6591 | 220.3846 | 588.8375 | 335.8878
86.529999 | 7560.5444 | 8056.858 | 6915.206 | -496.3139 | 219.9942 | 586.2952 | 335.3629
86.540001 | 7529.0415 | 8054.468 | 6916.262 | -525.4266 | 219.6049 | 583.7648 | 334.8366
86.550003 | 7638.9009 | 8052.093 | 6917.32 | -413.1922 | 219.2167 | 581.2474 | 334.3088
86.559998 | 7671.0312 | 8049.735 | 6918.38 | -378.7042 | 218.8299 | 578.7452 | 333.7799
86.57 | 7740.4419 | 8047.39 | 6919.444 | -306.9479 | 218.444 | 576.2526 | 333.2494
86.580002 | 7734.5874 | 8045.058 | 6920.51 | -310.4707 | 218.0592 | 573.7715 | 332.7176
86.589996 | 7548.5938 | 8042.745 | 6921.577 | -494.1511 | 217.6756 | 571.3068 | 332.1852
86.599998 | 7633.749 | 8040.445 | 6922.648 | -406.6957 | 217.2931 | 568.8522 | 331.6511
86.610001 | 7733.9238 | 8038.158 | 6923.722 | -304.2342 | 216.9115 | 566.4084 | 331.116
86.620003 | 7693.1567 | 8035.888 | 6924.798 | -342.7314 | 216.5312 | 563.9786 | 330.5801
86.629997 | 7681.4907 | 8033.636 | 6925.876 | -352.1449 | 216.1519 | 561.5639 | 330.0436
86.639999 | 7667.7603 | 8031.396 | 6926.957 | -363.6356 | 215.7737 | 559.159 | 329.5058
86.650002 | 7669.9316 | 8029.171 | 6928.041 | -359.2396 | 215.3965 | 556.7657 | 328.9675
86.660004 | 7706.4849 | 8026.963 | 6929.128 | -320.4783 | 215.0202 | 554.3866 | 328.4285
86.669998 | 7758.3335 | 8024.773 | 6930.216 | -266.4396 | 214.6455 | 552.0222 | 327.8893
86.68 | 7727.9463 | 8022.596 | 6931.308 | -294.6499 | 214.2716 | 549.6676 | 327.3493
86.690002 | 7921.2915 | 8020.434 | 6932.402 | -99.14276 | 213.8987 | 547.3248 | 326.8088
86.699997 | 7890.7983 | 8018.291 | 6933.498 | -127.4932 | 213.5269 | 544.9982 | 326.2684
86.709999 | 7614.3086 | 8016.162 | 6934.597 | -401.8535 | 213.1562 | 542.6813 | 325.7272
86.720001 | 7588.665 | 8014.049 | 6935.699 | -425.3835 | 212.7864 | 540.3766 | 325.1861
86.730003 | 7720.6138 | 8011.952 | 6936.804 | -291.3378 | 212.4176 | 538.0851 | 324.6448
86.739998 | 7699.7793 | 8009.873 | 6937.911 | -310.0939 | 212.0502 | 535.8086 | 324.1038
86.75 | 7583.0122 | 8007.809 | 6939.02 | -424.7964 | 211.6836 | 533.542 | 323.5626
86.760002 | 7691.7803 | 8005.759 | 6940.133 | -313.9791 | 211.318 | 531.2871 | 323.0215
86.769997 | 7609.7783 | 8003.73 | 6941.247 | -393.9515 | 210.9535 | 529.0481 | 322.481
86.779999 | 7580.2559 | 8001.714 | 6942.365 | -421.4582 | 210.59 | 526.8189 | 321.9402
86.790001 | 7785.7749 | 7999.715 | 6943.485 | -213.9398 | 210.2275 | 524.6017 | 321.4001
86.800003 | 7789.5576 | 7997.732 | 6944.608 | -208.1748 | 209.8659 | 522.3976 | 320.8604
86.809998 | 7565.0356 | 7995.769 | 6945.733 | -430.7332 | 209.5056 | 520.2083 | 320.3215
86.82 | 7391.0801 | 7993.819 | 6946.862 | -602.7394 | 209.1461 | 518.0289 | 319.7828
86.830002 | 7189.6113 | 7991.886 | 6947.993 | -802.2749 | 208.7877 | 515.8609 | 319.2449
86.839996 | 7400.2026 | 7989.973 | 6949.125 | -589.7699 | 208.4303 | 513.7086 | 318.7082
86.849998 | 7732.4888 | 7988.074 | 6950.262 | -255.5851 | 208.0738 | 511.5665 | 318.1717
86.860001 | 7609.3081 | 7986.191 | 6951.401 | -376.8825 | 207.7183 | 509.4353 | 317.6361
86.870003 | 7477.9355 | 7984.326 | 6952.543 | -506.39 | 207.3639 | 507.3173 | 317.1017
86.879997 | 7553.5059 | 7982.479 | 6953.686 | -428.9731 | 207.0104 | 505.2139 | 316.5685
86.889999 | 7602.4395 | 7980.647 | 6954.833 | -378.2077 | 206.6579 | 503.1201 | 316.0359
86.900002 | 7580.083 | 7978.832 | 6955.983 | -398.7489 | 206.3064 | 501.0377 | 315.5048
86.910004 | 7681.3584 | 7977.035 | 6957.135 | -295.6762 | 205.9556 | 498.9686 | 314.9749
86.919998 | 7754.2935 | 7975.256 | 6958.29 | -220.9625 | 205.6063 | 496.9134 | 314.4466
86.93 | 7814.1245 | 7973.492 | 6959.448 | -159.3678 | 205.2576 | 494.8678 | 313.9193
86.940002 | 7866.6665 | 7971.745 | 6960.608 | -105.0786 | 204.91 | 492.8335 | 313.3934
86.949997 | 7738.0361 | 7970.018 | 6961.771 | -231.9815 | 204.5634 | 490.8141 | 312.8694
86.959999 | 7668.0952 | 7968.305 | 6962.937 | -300.2096 | 204.2177 | 488.8041 | 312.3464
86.970001 | 7815.1929 | 7966.609 | 6964.105 | -151.4163 | 203.8728 | 486.8057 | 311.8253
86.980003 | 7685.6812 | 7964.931 | 6965.277 | -279.2499 | 203.5289 | 484.8195 | 311.3058
86.989998 | 7419.3623 | 7963.272 | 6966.45 | -543.9096 | 203.1862 | 482.8472 | 310.7883
87 | 7524.9468 | 7961.628 | 6967.627 | -436.6812 | 202.8442 | 480.8843 | 310.2721
87.010002 | 7704.9312 | 7960 | 6968.807 | -255.0692 | 202.5032 | 478.9323 | 309.7579
87.019997 | 7699.1421 | 7958.393 | 6969.989 | -259.2505 | 202.1632 | 476.9949 | 309.246
87.029999 | 7559.8687 | 7956.8 | 6971.174 | -396.9311 | 201.8241 | 475.0666 | 308.7353
87.040001 | 7466.873 | 7955.224 | 6972.362 | -488.3511 | 201.4858 | 473.1496 | 308.2269
87.050003 | 7457.9282 | 7953.666 | 6973.553 | -495.7377 | 201.1484 | 471.2444 | 307.7206
87.059998 | 7544.0513 | 7952.127 | 6974.745 | -408.0753 | 200.8122 | 469.3527 | 307.2165
87.07 | 7688.5713 | 7950.602 | 6975.942 | -262.0312 | 200.4767 | 467.4701 | 306.7141
87.080002 | 7592.6846 | 7949.095 | 6977.141 | -356.4103 | 200.1422 | 465.5981 | 306.214
87.089996 | 7415.7324 | 7947.607 | 6978.342 | -531.8745 | 199.8086 | 463.7402 | 305.7165
87.099998 | 7647.5215 | 7946.134 | 6979.546 | -298.6129 | 199.4759 | 461.8917 | 305.2206
87.110001 | 8040.2749 | 7944.678 | 6980.754 | 95.59701 | 199.1441 | 460.053 | 304.7269
87.120003 | 7949.7017 | 7943.24 | 6981.964 | 6.46215 | 198.8131 | 458.2264 | 304.2358
87.129997 | 7822.4595 | 7941.82 | 6983.176 | -119.36 | 198.4832 | 456.4128 | 303.7472
87.139999 | 7772.4917 | 7940.415 | 6984.392 | -167.9229 | 198.1541 | 454.608 | 303.2603
87.150002 | 7692.4829 | 7939.026 | 6985.611 | -246.5436 | 197.8258 | 452.8134 | 302.7762
87.160004 | 7652.6528 | 7937.656 | 6986.833 | -285.0032 | 197.4983 | 451.0308 | 302.2944
87.169998 | 7468.8906 | 7936.304 | 6988.056 | -467.4132 | 197.1721 | 449.2605 | 301.8152
87.18 | 7404.8486 | 7934.967 | 6989.283 | -530.1182 | 196.8464 | 447.499 | 301.3382
87.190002 | 7619.7656 | 7933.646 | 6990.513 | -313.8807 | 196.5217 | 445.7477 | 300.8636
87.199997 | 7592.4575 | 7932.344 | 6991.745 | -339.8869 | 196.198 | 444.0092 | 300.3919
87.209999 | 7425.4189 | 7931.058 | 6992.981 | -505.6387 | 195.875 | 442.2795 | 299.9219
87.220001 | 7517.7529 | 7929.787 | 6994.22 | -412.0346 | 195.5529 | 440.5599 | 299.4549
87.230003 | 7574.8682 | 7928.534 | 6995.461 | -353.6662 | 195.2316 | 438.8513 | 298.9903
87.239998 | 7672.4326 | 7927.299 | 6996.705 | -254.8668 | 194.9114 | 437.1549 | 298.5284
87.25 | 7660.8257 | 7926.079 | 6997.952 | -265.2537 | 194.5919 | 435.4669 | 298.0687
87.260002 | 7478.146 | 7924.875 | 6999.202 | -446.7293 | 194.2732 | 433.7885 | 297.6116
87.269997 | 7581.5483 | 7923.69 | 7000.454 | -342.1416 | 193.9554 | 432.1229 | 297.1573
87.279999 | 7711.9951 | 7922.519 | 7001.71 | -210.5239 | 193.6385 | 430.4654 | 296.7049
87.290001 | 7683.4419 | 7921.365 | 7002.969 | -237.9227 | 193.3224 | 428.8179 | 296.2555
87.300003 | 7776.0439 | 7920.227 | 7004.231 | -144.183 | 193.007 | 427.1807 | 295.8085
87.309998 | 7938.4546 | 7919.107 | 7005.494 | 19.34803 | 192.6928 | 425.5553 | 295.3642
87.32 | 7860.7139 | 7918.001 | 7006.762 | -57.28715 | 192.3792 | 423.938 | 294.922
87.330002 | 7691.4814 | 7916.911 | 7008.032 | -225.4297 | 192.0664 | 422.33 | 294.4825
87.339996 | 7700.2661 | 7915.839 | 7009.305 | -215.5731 | 191.7546 | 420.7342 | 294.0458
87.349998 | 7661.8638 | 7914.782 | 7010.581 | -252.9183 | 191.4435 | 419.1467 | 293.6111
87.360001 | 7688.3491 | 7913.74 | 7011.86 | -225.3909 | 191.1332 | 417.5678 | 293.1788
87.370003 | 7770.7949 | 7912.715 | 7013.142 | -141.9198 | 190.8238 | 415.9994 | 292.7491
87.379997 | 7686.8062 | 7911.706 | 7014.427 | -224.8999 | 190.5152 | 414.4423 | 292.3221
87.389999 | 7490.6987 | 7910.712 | 7015.715 | -420.013 | 190.2074 | 412.8928 | 291.8969
87.400002 | 7471.5835 | 7909.733 | 7017.006 | -438.1494 | 189.9004 | 411.3523 | 291.4744
87.410004 | 7638.021 | 7908.77 | 7018.3 | -270.7491 | 189.594 | 409.8221 | 291.0543
87.419998 | 7712.5288 | 7907.824 | 7019.596 | -195.2951 | 189.2889 | 408.3026 | 290.6367
87.43 | 7741.8271 | 7906.892 | 7020.896 | -165.0646 | 188.9843 | 406.7907 | 290.221
87.440002 | 7590.6255 | 7905.975 | 7022.199 | -315.3491 | 188.6805 | 405.2877 | 289.8077
87.449997 | 7521.4038 | 7905.074 | 7023.504 | -383.6702 | 188.3776 | 403.7958 | 289.397
87.459999 | 7712.9385 | 7904.187 | 7024.812 | -191.2487 | 188.0755 | 402.3114 | 288.9879
87.470001 | 7712.1025 | 7903.316 | 7026.124 | -191.2131 | 187.7741 | 400.8359 | 288.5813
87.480003 | 7733.7744 | 7902.459 | 7027.439 | -168.6848 | 187.4734 | 399.3697 | 288.1768
87.489998 | 7916.937 | 7901.619 | 7028.756 | 15.31827 | 187.1738 | 397.9141 | 287.7746
87.5 | 8041.8232 | 7900.792 | 7030.077 | 141.0314 | 186.8748 | 396.4656 | 287.3742
87.510002 | 7870.2451 | 7899.979 | 7031.401 | -29.73404 | 186.5765 | 395.0256 | 286.9758
87.519997 | 7708.4614 | 7899.183 | 7032.727 | -190.7213 | 186.2791 | 393.5965 | 286.5798
87.529999 | 7912.752 | 7898.399 | 7034.057 | 14.35271 | 185.9824 | 392.1744 | 286.1852
87.540001 | 7903.9727 | 7897.63 | 7035.39 | 6.342281 | 185.6865 | 390.7608 | 285.7927
87.550003 | 7679.1108 | 7896.876 | 7036.726 | -217.7653 | 185.3913 | 389.3561 | 285.4022
87.559998 | 7695.8613 | 7896.137 | 7038.065 | -200.2757 | 185.0971 | 387.9616 | 285.0136
87.57 | 7737.5068 | 7895.411 | 7039.407 | -157.904 | 184.8035 | 386.5739 | 284.6264
87.580002 | 7874.8872 | 7894.698 | 7040.752 | -19.81108 | 184.5107 | 385.1943 | 284.2411
87.589996 | 8087.4683 | 7894.001 | 7042.1 | 193.4672 | 184.2187 | 383.8251 | 283.8579
87.599998 | 8137.4678 | 7893.317 | 7043.451 | 244.1508 | 183.9274 | 382.4629 | 283.4757
87.610001 | 8108.4341 | 7892.646 | 7044.806 | 215.7884 | 183.6368 | 381.1082 | 283.0951
87.620003 | 7854.6743 | 7891.989 | 7046.163 | -37.31464 | 183.347 | 379.7624 | 282.7163
87.629997 | 7650 | 7891.346 | 7047.523 | -241.3463 | 183.058 | 378.4262 | 282.3392
87.639999 | 7662.457 | 7890.716 | 7048.887 | -228.2589 | 182.7698 | 377.0966 | 281.9629
87.650002 | 7662.5488 | 7890.099 | 7050.254 | -227.55 | 182.4822 | 375.7746 | 281.5883
87.660004 | 7737.1187 | 7889.495 | 7051.624 | -152.3766 | 182.1952 | 374.4614 | 281.2149
87.669998 | 7713.0425 | 7888.906 | 7052.996 | -175.8632 | 181.9094 | 373.1575 | 280.8431
87.68 | 7691.1816 | 7888.328 | 7054.372 | -197.1464 | 181.6241 | 371.8599 | 280.4721
87.690002 | 7704.6226 | 7887.763 | 7055.751 | -183.1404 | 181.3395 | 370.5697 | 280.1023
87.699997 | 7803.0513 | 7887.212 | 7057.133 | -84.16074 | 181.0557 | 369.2893 | 279.734
87.709999 | 7701.896 | 7886.673 | 7058.519 | -184.7765 | 180.7726 | 368.0152 | 279.3661
87.720001 | 7383.5718 | 7886.146 | 7059.907 | -502.5739 | 180.4902 | 366.7485 | 278.9995
87.730003 | 7482.3164 | 7885.632 | 7061.299 | -403.3153 | 180.2084 | 365.4899 | 278.6339
87.739998 | 7637.3315 | 7885.131 | 7062.694 | -247.7991 | 179.9276 | 364.2402 | 278.2692
87.75 | 7633.5474 | 7884.641 | 7064.092 | -251.0936 | 179.6474 | 362.9966 | 277.905
87.760002 | 7616.5913 | 7884.163 | 7065.493 | -267.5719 | 179.3679 | 361.7602 | 277.5416
87.769997 | 7674.5254 | 7883.699 | 7066.897 | -209.1732 | 179.0892 | 360.533 | 277.1793
87.779999 | 7696.124 | 7883.245 | 7068.305 | -187.1209 | 178.8111 | 359.3118 | 276.817
87.790001 | 7679.0361 | 7882.803 | 7069.716 | -203.767 | 178.5338 | 358.0977 | 276.4555
87.800003 | 7741.1221 | 7882.373 | 7071.13 | -141.2513 | 178.2571 | 356.8913 | 276.0946
87.809998 | 7742.2344 | 7881.956 | 7072.547 | -139.7214 | 177.9813 | 355.6934 | 275.7343
87.82 | 7568.1445 | 7881.549 | 7073.968 | -313.4045 | 177.706 | 354.5014 | 275.374
87.830002 | 7540.438 | 7881.153 | 7075.391 | -340.7153 | 177.4315 | 353.3162 | 275.0142
87.839996 | 7658.1206 | 7880.77 | 7076.817 | -222.6493 | 177.1577 | 352.1398 | 274.655
87.849998 | 7757.2314 | 7880.397 | 7078.248 | -123.1659 | 176.8846 | 350.9694 | 274.2955
87.860001 | 7919.75 | 7880.035 | 7079.682 | 39.71495 | 176.6122 | 349.8052 | 273.9361
87.870003 | 7831.584 | 7879.685 | 7081.118 | -48.10054 | 176.3404 | 348.6486 | 273.5771
87.879997 | 7670.6509 | 7879.345 | 7082.557 | -208.6944 | 176.0695 | 347.5003 | 273.2183
87.889999 | 7802.3442 | 7879.016 | 7084.001 | -76.67184 | 175.7991 | 346.3573 | 272.8589
87.900002 | 7933.2036 | 7878.698 | 7085.447 | 54.50606 | 175.5294 | 345.2209 | 272.4997
87.910004 | 7884.2671 | 7878.39 | 7086.897 | 5.877087 | 175.2603 | 344.0919 | 272.1404
87.919998 | 7726.6475 | 7878.093 | 7088.349 | -151.4459 | 174.9923 | 342.9707 | 271.7811
87.93 | 7588.1353 | 7877.807 | 7089.806 | -289.6712 | 174.7246 | 341.8549 | 271.4211
87.940002 | 7590.9414 | 7877.53 | 7091.266 | -286.5883 | 174.4577 | 340.7454 | 271.061
87.949997 | 7657.8867 | 7877.264 | 7092.728 | -219.3775 | 174.1915 | 339.6441 | 270.7009
87.959999 | 7711.9653 | 7877.008 | 7094.194 | -165.0424 | 173.926 | 338.5481 | 270.3397
87.970001 | 7745.7549 | 7876.761 | 7095.664 | -131.0066 | 173.661 | 337.4584 | 269.9784
87.980003 | 7737.7407 | 7876.525 | 7097.137 | -138.7847 | 173.3967 | 336.3754 | 269.6166
87.989998 | 7818.9429 | 7876.3 | 7098.612 | -57.35678 | 173.1333 | 335.3001 | 269.2543
88 | 7655.3843 | 7876.083 | 7100.092 | -220.6987 | 172.8704 | 334.2299 | 268.8911
88.010002 | 7203.7866 | 7875.876 | 7101.575 | -672.0892 | 172.6082 | 333.1657 | 268.5273
88.019997 | 7355.1963 | 7875.679 | 7103.06 | -520.4827 | 172.3467 | 332.1094 | 268.1631
88.029999 | 7692.0264 | 7875.491 | 7104.55 | -183.4645 | 172.0858 | 331.058 | 267.7976
88.040001 | 7634.252 | 7875.312 | 7106.043 | -241.0604 | 171.8255 | 330.0127 | 267.4315
88.050003 | 7595.7397 | 7875.143 | 7107.539 | -279.4037 | 171.5659 | 328.9739 | 267.0646
88.059998 | 7640.7095 | 7874.984 | 7109.038 | -234.2745 | 171.3071 | 327.9422 | 266.6969
88.07 | 7642.6431 | 7874.833 | 7110.541 | -232.1901 | 171.0488 | 326.9155 | 266.3279
88.080002 | 7437.3164 | 7874.691 | 7112.048 | -437.3748 | 170.7912 | 325.8945 | 265.9581
88.089996 | 7221.9497 | 7874.559 | 7113.556 | -652.6094 | 170.5343 | 324.881 | 265.5876
88.099998 | 7540.6904 | 7874.435 | 7115.07 | -333.7451 | 170.278 | 323.8724 | 265.2155
88.110001 | 7823.4673 | 7874.32 | 7116.587 | -50.85287 | 170.0223 | 322.8692 | 264.8422
88.120003 | 7781.6167 | 7874.214 | 7118.107 | -92.59758 | 169.7672 | 321.8724 | 264.468
88.129997 | 7906.8042 | 7874.117 | 7119.629 | 32.68695 | 169.5129 | 320.8824 | 264.0928
88.139999 | 7824.7236 | 7874.028 | 7121.156 | -49.30459 | 169.2592 | 319.8971 | 263.7158
88.150002 | 7618.2495 | 7873.948 | 7122.687 | -255.6983 | 169.006 | 318.9172 | 263.3378
88.160004 | 7667.7285 | 7873.876 | 7124.221 | -206.1477 | 168.7534 | 317.9436 | 262.9586
88.169998 | 7819.7808 | 7873.813 | 7125.757 | -54.03251 | 168.5018 | 316.9766 | 262.5782
88.18 | 7947.3853 | 7873.758 | 7127.298 | 73.62712 | 168.2506 | 316.0141 | 262.196
88.190002 | 7972.8867 | 7873.711 | 7128.842 | 99.17543 | 168 | 315.0569 | 261.8125
88.199997 | 7871.6924 | 7873.673 | 7130.389 | -1.98091 | 167.7501 | 314.1066 | 261.4281
88.209999 | 7659.7744 | 7873.643 | 7131.94 | -213.8684 | 167.5008 | 313.1607 | 261.0414
88.220001 | 7555.5493 | 7873.62 | 7133.494 | -318.0712 | 167.2521 | 312.2203 | 260.6536
88.230003 | 7759.0312 | 7873.607 | 7135.053 | -114.5753 | 167.004 | 311.2854 | 260.2644
88.239998 | 7802.3472 | 7873.601 | 7136.613 | -71.25353 | 166.7567 | 310.357 | 259.8737
88.25 | 7825.8589 | 7873.602 | 7138.178 | -47.74357 | 166.5099 | 309.4329 | 259.4811
88.260002 | 7961.5605 | 7873.612 | 7139.747 | 87.94862 | 166.2637 | 308.5139 | 259.0871
88.269997 | 7927.1782 | 7873.63 | 7141.318 | 53.54833 | 166.0182 | 307.6015 | 258.6919
88.279999 | 7854.3047 | 7873.655 | 7142.894 | -19.35027 | 165.7733 | 306.6932 | 258.2943
88.290001 | 7926.5068 | 7873.688 | 7144.473 | 52.81888 | 165.5289 | 305.7901 | 257.8954
88.300003 | 7951.9868 | 7873.729 | 7146.056 | 78.25797 | 165.2851 | 304.8924 | 257.495
88.309998 | 7911.7808 | 7873.778 | 7147.642 | 38.00321 | 165.0421 | 304.0008 | 257.093
88.32 | 8070.0449 | 7873.833 | 7149.232 | 196.2114 | 164.7996 | 303.1133 | 256.6889
88.330002 | 8132.2676 | 7873.897 | 7150.825 | 258.3708 | 164.5577 | 302.2306 | 256.2834
88.339996 | 8001.4956 | 7873.968 | 7152.421 | 127.5273 | 164.3165 | 301.3542 | 255.8765
88.349998 | 7890.0752 | 7874.047 | 7154.022 | 16.02819 | 164.0758 | 300.4821 | 255.4674
88.360001 | 7772.521 | 7874.133 | 7155.626 | -101.6117 | 163.8357 | 299.6144 | 255.0564
88.370003 | 7696.9204 | 7874.226 | 7157.234 | -177.306 | 163.5963 | 298.752 | 254.6441
88.379997 | 7835.063 | 7874.327 | 7158.844 | -39.26446 | 163.3575 | 297.8955 | 254.2302
88.389999 | 8132.8848 | 7874.435 | 7160.459 | 258.4494 | 163.1192 | 297.0429 | 253.814
88.400002 | 8030.0137 | 7874.551 | 7162.078 | 155.4628 | 162.8815 | 296.1948 | 253.3963
88.410004 | 7711.2671 | 7874.674 | 7163.701 | -163.4068 | 162.6444 | 295.352 | 252.9769
88.419998 | 7613.3242 | 7874.804 | 7165.325 | -261.48 | 162.4081 | 294.5148 | 252.556
88.43 | 7711.6626 | 7874.941 | 7166.955 | -163.2787 | 162.1722 | 293.6814 | 252.1329
88.440002 | 7749.7134 | 7875.086 | 7168.588 | -125.3723 | 161.9369 | 292.8525 | 251.7082
88.449997 | 7542.1064 | 7875.238 | 7170.224 | -333.1314 | 161.7023 | 292.0294 | 251.2822
88.459999 | 7488.9062 | 7875.396 | 7171.864 | -386.4902 | 161.4682 | 291.21 | 250.8538
88.470001 | 7638.1777 | 7875.562 | 7173.509 | -237.3846 | 161.2347 | 290.3951 | 250.4239
88.480003 | 7677.1162 | 7875.736 | 7175.157 | -198.6195 | 161.0017 | 289.585 | 249.9924
88.489998 | 7700.7798 | 7875.916 | 7176.807 | -175.1364 | 160.7695 | 288.7803 | 249.5593
88.5 | 7731.5088 | 7876.103 | 7178.462 | -144.5946 | 160.5378 | 287.9792 | 249.124
88.510002 | 7746.7227 | 7876.282 | 7180.121 | -129.5597 | 160.3066 | 287.1824 | 248.672
88.519997 | 7813.0518 | 7876.484 | 7181.783 | -63.43244 | 160.0761 | 286.3912 | 248.2339
88.529999 | 7780.0962 | 7876.693 | 7183.449 | -96.59636 | 159.8461 | 285.6035 | 247.7935
88.540001 | 7698.6499 | 7876.908 | 7185.12 | -178.2582 | 159.6167 | 284.8201 | 247.3516
88.550003 | 7565.7246 | 7877.131 | 7186.794 | -311.4063 | 159.3878 | 284.0412 | 246.9083
88.559998 | 7670.5454 | 7877.361 | 7188.47 | -206.8153 | 159.1596 | 283.2675 | 246.4634
88.57 | 7882.5596 | 7877.59 | 7190.151 | 4.970075 | 158.932 | 282.4973 | 246.0088
88.580002 | 7832.4883 | 7877.833 | 7191.837 | -45.34473 | 158.7049 | 281.7311 | 245.5604
88.589996 | 7659.0991 | 7878.084 | 7193.524 | -218.9847 | 158.4784 | 280.9702 | 245.1109
88.599998 | 7669.0244 | 7878.342 | 7195.217 | -209.3172 | 158.2525 | 280.2129 | 244.6593
88.610001 | 7764.3101 | 7878.606 | 7196.914 | -114.2958 | 158.0271 | 279.4593 | 244.2059
88.620003 | 7851.8374 | 7878.878 | 7198.614 | -27.04032 | 157.8023 | 278.7103 | 243.7513
88.629997 | 7888.6606 | 7879.156 | 7200.317 | 9.504268 | 157.5781 | 277.9662 | 243.2955
88.639999 | 7676.0029 | 7879.442 | 7202.024 | -203.4387 | 157.3545 | 277.2253 | 242.8374
88.650002 | 7404.3896 | 7879.734 | 7203.736 | -475.3445 | 157.1314 | 276.4882 | 242.3782
88.660004 | 7565.2231 | 7880.034 | 7205.452 | -314.8108 | 156.9088 | 275.7557 | 241.9176
88.669998 | 8080.063 | 7880.34 | 7207.17 | 199.7227 | 156.687 | 275.0278 | 241.4557
88.68 | 7901.3408 | 7880.654 | 7208.893 | 20.68729 | 156.4655 | 274.3031 | 240.9918
88.690002 | 7549.1348 | 7880.974 | 7210.62 | -331.839 | 156.2447 | 273.5822 | 240.5269
88.699997 | 7677.2246 | 7881.301 | 7212.35 | -204.0768 | 156.0245 | 272.8662 | 240.0609
88.709999 | 7760.5337 | 7881.636 | 7214.084 | -121.1018 | 155.8049 | 272.1533 | 239.5929
88.720001 | 7696.9429 | 7881.977 | 7215.823 | -185.0339 | 155.5857 | 271.4442 | 239.1237
88.730003 | 7509.4014 | 7882.325 | 7217.566 | -372.9239 | 155.3671 | 270.7392 | 238.6535
88.739998 | 7486.5781 | 7882.681 | 7219.311 | -396.1026 | 155.1492 | 270.0387 | 238.182
88.75 | 7918.7656 | 7883.043 | 7221.061 | 35.72271 | 154.9318 | 269.3413 | 237.7088
88.760002 | 8156.6914 | 7883.412 | 7222.815 | 273.2793 | 154.7149 | 268.6474 | 237.2345
88.769997 | 7982.4048 | 7883.789 | 7224.572 | 98.61627 | 154.4986 | 267.9582 | 236.7595
88.779999 | 7940.001 | 7884.172 | 7226.334 | 55.82935 | 154.2828 | 267.272 | 236.2826
88.790001 | 8073.5889 | 7884.562 | 7228.1 | 189.027 | 154.0676 | 266.5895 | 235.8047
88.800003 | 7966.3936 | 7884.959 | 7229.87 | 81.43412 | 153.8529 | 265.9107 | 235.3258
88.809998 | 7738.1123 | 7885.364 | 7231.643 | -147.2516 | 153.6389 | 265.2363 | 234.846
88.82 | 7744.2197 | 7885.775 | 7233.42 | -141.5554 | 153.4254 | 264.5649 | 234.3645
88.830002 | 7904.9351 | 7886.194 | 7235.202 | 18.74157 | 153.2124 | 263.8967 | 233.8822
88.839996 | 7852.9268 | 7886.619 | 7236.986 | -33.69224 | 153 | 263.2332 | 233.3993
88.849998 | 7556.4326 | 7887.052 | 7238.776 | -330.6192 | 152.7882 | 262.5726 | 232.9148
88.860001 | 7339.2388 | 7887.491 | 7240.57 | -548.2524 | 152.5768 | 261.9151 | 232.4291
88.870003 | 7445.4077 | 7887.938 | 7242.368 | -442.5304 | 152.3661 | 261.2614 | 231.9429
88.879997 | 7693.9487 | 7888.392 | 7244.168 | -194.4431 | 152.1559 | 260.6119 | 231.456
88.889999 | 7725.6597 | 7888.853 | 7245.974 | -163.1928 | 151.9462 | 259.9651 | 230.9674
88.900002 | 7700.3281 | 7889.321 | 7247.784 | -188.9924 | 151.7371 | 259.3216 | 230.4781
88.910004 | 7711.9424 | 7889.796 | 7249.597 | -177.8535 | 151.5285 | 258.6817 | 229.9882
88.919998 | 7575.7666 | 7890.278 | 7251.414 | -314.5113 | 151.3206 | 258.0459 | 229.4976
88.93 | 7561.959 | 7890.767 | 7253.236 | -328.8078 | 151.1131 | 257.4125 | 229.0055
88.940002 | 7665.0864 | 7891.263 | 7255.062 | -226.1771 | 150.9062 | 256.7827 | 228.513
88.949997 | 7664.3569 | 7891.767 | 7256.89 | -227.4102 | 150.6998 | 256.1569 | 228.0201
88.959999 | 7574.8408 | 7892.278 | 7258.724 | -317.4369 | 150.494 | 255.5336 | 227.5256
88.970001 | 7520.0264 | 7892.795 | 7260.563 | -372.7691 | 150.2887 | 254.9135 | 227.0307
88.980003 | 7607.3525 | 7893.321 | 7262.405 | -285.9682 | 150.0839 | 254.2968 | 226.5352
88.989998 | 7621.5767 | 7893.853 | 7264.25 | -272.2762 | 149.8798 | 253.684 | 226.0391
89 | 7522.2065 | 7894.392 | 7266.1 | -372.1856 | 149.6762 | 253.0737 | 225.5418
89.010002 | 7612.814 | 7894.939 | 7267.955 | -282.1246 | 149.4731 | 252.4664 | 225.0442
89.019997 | 7726.1138 | 7895.492 | 7269.812 | -169.3785 | 149.2706 | 251.8631 | 224.5464
89.029999 | 7778.2886 | 7896.053 | 7271.675 | -117.7645 | 149.0686 | 251.2622 | 224.0471
89.040001 | 7963.2158 | 7896.621 | 7273.542 | 66.5947 | 148.8671 | 250.6643 | 223.5475
89.050003 | 8025.0933 | 7897.197 | 7275.413 | 127.8967 | 148.6661 | 250.0697 | 223.0475
89.059998 | 7962.2144 | 7897.779 | 7277.287 | 64.4354 | 148.4659 | 249.4787 | 222.5471
89.07 | 8036.4873 | 7898.369 | 7279.167 | 138.1187 | 148.266 | 248.8902 | 222.0456
89.080002 | 7868.5347 | 7898.965 | 7281.05 | -30.43078 | 148.0667 | 248.3044 | 221.5438
89.089996 | 7699.5894 | 7899.569 | 7282.937 | -199.9801 | 147.868 | 247.7225 | 221.0421
89.099998 | 7740.3735 | 7900.181 | 7284.829 | -159.8075 | 147.6698 | 247.1431 | 220.5392
89.110001 | 7683.6626 | 7900.799 | 7286.725 | -217.1368 | 147.4721 | 246.5662 | 220.0356
89.120003 | 7637.1875 | 7901.425 | 7288.626 | -264.2379 | 147.275 | 245.9925 | 219.532
89.129997 | 7621.0957 | 7902.058 | 7290.529 | -280.9625 | 147.0785 | 245.4224 | 219.0283
89.139999 | 7764.8618 | 7902.698 | 7292.438 | -137.8365 | 146.8825 | 244.8545 | 218.5234
89.150002 | 7683.4741 | 7903.346 | 7294.351 | -219.8718 | 146.6869 | 244.2892 | 218.0183
89.160004 | 7755.3037 | 7904.001 | 7296.269 | -148.6972 | 146.4919 | 243.7271 | 217.5129
89.169998 | 7979.4731 | 7904.663 | 7298.189 | 74.81056 | 146.2976 | 243.1684 | 217.0074
89.18 | 7963.4248 | 7905.331 | 7300.115 | 58.09341 | 146.1037 | 242.6116 | 216.5009
89.190002 | 8088.8374 | 7906.008 | 7302.045 | 182.8293 | 145.9104 | 242.0578 | 215.9944
89.199997 | 8199.8887 | 7906.692 | 7303.979 | 293.197 | 145.7176 | 241.5074 | 215.488
89.209999 | 8045.3447 | 7907.382 | 7305.918 | 137.9623 | 145.5254 | 240.9591 | 214.9805
89.220001 | 7840.9087 | 7908.081 | 7307.861 | -67.17188 | 145.3336 | 240.4134 | 214.4728
89.230003 | 7667.8975 | 7908.786 | 7309.808 | -240.8887 | 145.1424 | 239.8705 | 213.965
89.239998 | 7734.0176 | 7909.499 | 7311.759 | -175.481 | 144.9518 | 239.3309 | 213.4571
89.25 | 7853.8545 | 7910.218 | 7313.715 | -56.36385 | 144.7617 | 238.7933 | 212.9483
89.260002 | 7846.1235 | 7910.945 | 7315.676 | -64.82195 | 144.5721 | 238.2583 | 212.4395
89.269997 | 7892.3164 | 7911.68 | 7317.639 | -19.36322 | 144.3831 | 237.7265 | 211.9309
89.279999 | 7948.6118 | 7912.421 | 7319.608 | 36.19075 | 144.1947 | 237.1968 | 211.4213
89.290001 | 7917.5342 | 7913.17 | 7321.582 | 4.364405 | 144.0067 | 236.6695 | 210.9116
89.300003 | 7895.2446 | 7913.926 | 7323.56 | -18.68139 | 143.8192 | 236.1449 | 210.4018
89.309998 | 8020.501 | 7914.689 | 7325.541 | 105.8121 | 143.6324 | 235.6235 | 209.892
89.32 | 7940.6846 | 7915.459 | 7327.528 | 25.22538 | 143.4461 | 235.1039 | 209.3813
89.330002 | 7803.3599 | 7916.237 | 7329.519 | -112.877 | 143.2602 | 234.5867 | 208.8707
89.339996 | 7727.7026 | 7917.021 | 7331.513 | -189.3188 | 143.075 | 234.0726 | 208.3604
89.349998 | 7810.3037 | 7917.814 | 7333.513 | -107.5098 | 142.8903 | 233.5606 | 207.8492
89.360001 | 8026.5029 | 7918.613 | 7335.518 | 107.8903 | 142.7061 | 233.0507 | 207.3376
89.370003 | 7948.4409 | 7919.419 | 7337.527 | 29.02162 | 142.5224 | 232.5434 | 206.8262
89.379997 | 7738.5356 | 7920.232 | 7339.539 | -181.6969 | 142.3393 | 232.0391 | 206.3149
89.389999 | 7759.3765 | 7921.053 | 7341.557 | -161.6766 | 142.1567 | 231.5365 | 205.8027
89.400002 | 7933.623 | 7921.881 | 7343.58 | 11.74186 | 141.9746 | 231.0361 | 205.2905
89.410004 | 7942.8442 | 7922.716 | 7345.607 | 20.12773 | 141.793 | 230.5384 | 204.7783
89.419998 | 7659.8711 | 7923.558 | 7347.637 | -263.6871 | 141.6122 | 230.0434 | 204.266
89.43 | 7594.3301 | 7924.407 | 7349.673 | -330.0773 | 141.4317 | 229.55 | 203.753
89.440002 | 7758.1177 | 7925.264 | 7351.713 | -167.1464 | 141.2517 | 229.059 | 203.2402
89.449997 | 7855.2407 | 7926.128 | 7353.757 | -70.88686 | 141.0724 | 228.5709 | 202.7275
89.459999 | 7658.9409 | 7926.998 | 7355.806 | -268.0574 | 140.8935 | 228.0844 | 202.214
89.470001 | 7552.0103 | 7927.876 | 7357.861 | -375.8659 | 140.7152 | 227.6 | 201.7004
89.480003 | 7793.624 | 7928.761 | 7359.919 | -135.1374 | 140.5373 | 227.118 | 201.1869
89.489998 | 7997.2246 | 7929.653 | 7361.981 | 67.57134 | 140.3602 | 226.6387 | 200.6733
89.5 | 7961.7505 | 7930.552 | 7364.049 | 31.19806 | 140.1834 | 226.1609 | 200.1591
89.510002 | 7774.8926 | 7931.459 | 7366.121 | -156.5662 | 140.0072 | 225.6852 | 199.6449
89.519997 | 7576.9639 | 7932.372 | 7368.197 | -355.4081 | 139.8315 | 225.2123 | 199.131
89.529999 | 7654.1963 | 7933.292 | 7370.279 | -279.0961 | 139.6564 | 224.741 | 198.6162
89.540001 | 7996.2549 | 7934.22 | 7372.365 | 62.03491 | 139.4818 | 224.2717 | 198.1014
89.550003 | 8003.7632 | 7935.155 | 7374.456 | 68.60838 | 139.3076 | 223.8045 | 197.5866
89.559998 | 7863.6206 | 7936.096 | 7376.55 | -72.47554 | 139.1341 | 223.3399 | 197.0719
89.57 | 7704.5601 | 7937.045 | 7378.651 | -232.4847 | 138.9611 | 222.8768 | 196.5564
89.580002 | 7687.8486 | 7938.001 | 7380.756 | -250.1521 | 138.7886 | 222.4156 | 196.041
89.589996 | 7839.2583 | 7938.963 | 7382.863 | -99.70467 | 138.6166 | 221.957 | 195.5259
89.599998 | 7947.7607 | 7939.933 | 7384.978 | 7.827697 | 138.4451 | 221.5 | 195.0101
89.610001 | 7917.4414 | 7940.91 | 7387.097 | -23.46842 | 138.2742 | 221.0448 | 194.4939
89.620003 | 7953.6646 | 7941.894 | 7389.221 | 11.77067 | 138.1037 | 220.5916 | 193.9779
89.629997 | 7917.7148 | 7942.884 | 7391.347 | -25.16947 | 137.9339 | 220.1409 | 193.4621
89.639999 | 7766.8198 | 7943.882 | 7393.481 | -177.0623 | 137.7645 | 219.6915 | 192.9455
89.650002 | 7765.7046 | 7944.887 | 7395.619 | -179.1825 | 137.5956 | 219.2439 | 192.4288
89.660004 | 7847.6221 | 7945.899 | 7397.761 | -98.27709 | 137.4272 | 218.7984 | 191.9121
89.669998 | 7818.4722 | 7946.917 | 7399.907 | -128.4452 | 137.2595 | 218.3552 | 191.3956
89.68 | 7667.1328 | 7947.943 | 7402.059 | -280.8102 | 137.0922 | 217.9132 | 190.8782
89.690002 | 7785.0298 | 7948.976 | 7404.216 | -163.9462 | 136.9254 | 217.4732 | 190.3611
89.699997 | 8132.7876 | 7950.015 | 7406.377 | 182.7723 | 136.7591 | 217.0354 | 189.8441
89.709999 | 8270.9463 | 7951.062 | 7408.543 | 319.8843 | 136.5934 | 216.599 | 189.3264
89.720001 | 8004.6318 | 7952.116 | 7410.715 | 52.51618 | 136.4281 | 216.1643 | 188.8086
89.730003 | 7658.8188 | 7953.176 | 7412.891 | -294.3575 | 136.2633 | 215.7314 | 188.2908
89.739998 | 7756.3379 | 7954.243 | 7415.07 | -197.9055 | 136.0991 | 215.3007 | 187.7732
89.75 | 7896.3267 | 7955.318 | 7417.256 | -58.99112 | 135.9354 | 214.8713 | 187.2548
89.760002 | 8095.9004 | 7956.399 | 7419.447 | 139.5011 | 135.7722 | 214.4434 | 186.7366
89.769997 | 8094.5674 | 7957.487 | 7421.641 | 137.0803 | 135.6095 | 214.0179 | 186.2186
89.779999 | 7962.4863 | 7958.582 | 7423.842 | 3.904011 | 135.4472 | 213.5935 | 185.6998
89.790001 | 7982.1055 | 7959.684 | 7426.047 | 22.42103 | 135.2855 | 213.1708 | 185.181
89.800003 | 8047.3706 | 7960.794 | 7428.258 | 86.57691 | 135.1242 | 212.7497 | 184.6622
89.809998 | 8219.0723 | 7961.909 | 7430.471 | 257.1631 | 134.9636 | 212.3308 | 184.1435
89.82 | 8245.9189 | 7963.032 | 7432.691 | 282.8869 | 134.8034 | 211.913 | 183.6242
89.830002 | 8192.5205 | 7964.162 | 7434.916 | 228.3586 | 134.6436 | 211.4967 | 183.105
89.839996 | 7955.3247 | 7965.298 | 7437.145 | -9.973155 | 134.4844 | 211.0825 | 182.5861
89.849998 | 7802.0259 | 7966.442 | 7439.38 | -164.4157 | 134.3257 | 210.6696 | 182.0666
89.860001 | 8159.9829 | 7967.592 | 7441.62 | 192.3907 | 134.1674 | 210.258 | 181.5468
89.870003 | 8300.0918 | 7968.75 | 7443.865 | 331.342 | 134.0096 | 209.848 | 181.0271
89.879997 | 8166.6665 | 7969.913 | 7446.113 | 196.7531 | 133.8524 | 209.4401 | 180.5078
89.889999 | 8263.6172 | 7971.085 | 7448.368 | 292.5327 | 133.6956 | 209.0332 | 179.9877
89.900002 | 8278.9746 | 7972.263 | 7450.628 | 306.7118 | 133.5392 | 208.6277 | 179.4677
89.910004 | 7907.855 | 7973.448 | 7452.893 | -65.59303 | 133.3833 | 208.2238 | 178.9476
89.919998 | 7772.168 | 7974.639 | 7455.161 | -202.4712 | 133.2281 | 207.8218 | 178.4279
89.93 | 8190.8604 | 7975.838 | 7457.437 | 215.0226 | 133.0731 | 207.4207 | 177.9075
89.940002 | 8194.2168 | 7977.044 | 7459.717 | 217.173 | 132.9187 | 207.0211 | 177.3873
89.949997 | 7807.1763 | 7978.256 | 7462 | -171.0795 | 132.7648 | 206.6234 | 176.8673
89.959999 | 7811.3774 | 7979.475 | 7464.291 | -168.0979 | 132.6113 | 206.2267 | 176.3468
89.970001 | 7900.9043 | 7980.702 | 7466.586 | -79.79754 | 132.4582 | 205.8313 | 175.8263
89.980003 | 7895.3794 | 7981.935 | 7468.887 | -86.55594 | 132.3056 | 205.4373 | 175.3059
89.989998 | 7900 | 7983.175 | 7471.191 | -83.17505 | 132.1536 | 205.0452 | 174.7858
90 | 7900 | 7984.422 | 7473.501 | -84.42227 | 132.0019 | 204.654 | 174.2651