## Summary
Parameter | Mo2C_Pbcn_fixed | MoO2_P21c_fixed P 21/c | MoC_0.75 F m -3 m
Sample | M27_Mo2C.txt | M27_Mo2C.txt | M27_Mo2C.txt
Method | GSAS-II | GSAS-II | GSAS-II
Phase name | Mo2C_Pbcn_fixed | MoO2_P21c_fixed P 21/c | MoC_0.75 F m -3 m
COD / MP ID | manual | manual | manual
Formula | Mo8 C4 | Mo4 O8 | Mo4 C3.00
Space group
Space group # | 60 | 14 | 225
Crystal system | orthorhombic | monoclinic | cubic
a (Å) | 4.76905 | 6.66703 | 4.24596
b (Å) | 6.02228 | 5.03883 | 4.24596
c (Å) | 5.22258 | 4.98829 | 4.24596
α (°) | 90 | 90 | 90
β (°) | 90 | 118.284 | 90
γ (°) | 90 | 90 | 90
Volume (A^3) | 149.99564 | 147.56942 | 76.54665
da/a0 (%) | 0.314 | 20.325 | -0.842
db/b0 (%) | -0.892 | 3.498 | -0.842
dc/c0 (%) | -0.361 | -11.577 | -0.842
dV/V0 (%) | -0.939 | 12.17 | -2.504
Weight fraction (%) | 51 | 5.2 | 43.8
GSAS-II mass weight fraction (%) | 55.1 | 5.4 | 39.5
Weight fraction ± (%) | 1.02 | 1 | 1
Weight fraction error source | integrated_phase_area_diagonal_covariance+systematic_floor | integrated_phase_area_diagonal_covariance+systematic_floor | integrated_phase_area_diagonal_covariance+systematic_floor
Weight fraction propagated sigma (%) | 0.938 | 0.977 | 0.9
Weight fraction systematic floor (%) | 1.02 | 1 | 1
Weight fraction method | integrated_phase_pattern_area | integrated_phase_pattern_area | integrated_phase_pattern_area
Integrated phase fraction (%) | 51 | 5.2 | 43.8
Integrated - wt fraction (percentage points) | -4.12 | -0.21 | 4.33
Integrated phase fraction method | primary_quant_from_refined_phase_envelope | primary_quant_from_refined_phase_envelope | primary_quant_from_refined_phase_envelope
Crystallite size (nm) | 1000 | 1000 | 1000
Crystallite size source | gsas_hap_size | gsas_hap_size | gsas_hap_size
Scale factor | 271.84539 | 42.46476 | 378.04403
Scale factor sigma | 6.0234296 | 8.39605966 | 9.2465054
Scale factor sigma (%) | 2.216 | 19.772 | 2.446
Scale factor sigma source | gsas_covariance | gsas_covariance | gsas_covariance
Scale * phase mass value | 221707.3 | 21731.43 | 158700.2
Legacy mass-weighted scale value | 221707.3 | 21731.43 | 158700.2
U (Caglioti) | 0.01489 | 0.01489 | 0.01489
V (Caglioti) | -0.01538 | -0.01538 | -0.01538
W (Caglioti) | 0.00566 | 0.00566 | 0.00566
X (Lorentzian) | 0 | 0 | 0
Y (Lorentzian) | 3.69025 | 3.69025 | 3.69025
η at strongest | 1 | 1 | 1
FWHM (°) | 3.9213 | 3.7876 | 3.8898
FWHM reference 2theta (deg) | 39.44 | 25.83 | 36.75
FWHM reference hkl | [1, 2, 1] | [1, 1, 1] | [1, 1, 1]
N reflections | 20 | 55 | 5
Seeded by | gsas2 | gsas2 | gsas2
Zero shift (°) | 0.08883 | 0.08883 | 0.08883
Rwp (%) | 11.29 | 11.29 | 11.29
Rp (%) | 7.45 | 7.45 | 7.45
χ² | 200.183 | 200.183 | 200.183
GoF | 14.149 | 14.149 | 14.149

## Plot Data
2theta | Y_obs | Y_calc | Background | Residual | Mo2C_Pbcn_fixed | MoO2_P21c_fixed P 21/c | MoC_0.75 F m -3 m | Mo2C_Pbcn_fixed peak 2θ | Mo2C_Pbcn_fixed [hkl] | MoO2_P21c_fixed P 21/c peak 2θ | MoO2_P21c_fixed P 21/c [hkl] | MoC_0.75 F m -3 m peak 2θ | MoC_0.75 F m -3 m [hkl]
10 | 34464.043 | 35394.72 | 35321.45 | -930.6729 | 37.52138 | 5.258219 | 30.48286 | 34.313 | [002] | 15.078 | [100] | 36.627 | [111]
10.01 | 35262.8359 | 35364.55 | 35291.24 | -101.7094 | 37.5445 | 5.263754 | 30.50087 | 34.349 | [021] | 25.718 | [111] | 42.548 | [200]
10.02 | 34751.4492 | 35334.41 | 35261.05 | -582.9564 | 37.56764 | 5.269303 | 30.5189 | 37.693 | [200] | 26.904 | [011] | 61.744 | [220]
10.03 | 34946.0117 | 35304.3 | 35230.89 | -358.2852 | 37.5908 | 5.274866 | 30.53694 | 39.304 | [102] | 30.425 | [200] | 73.981 | [311]
10.04 | 34945.6914 | 35274.22 | 35200.77 | -328.5277 | 37.61398 | 5.280442 | 30.555 | 39.336 | [121] | 35.358 | [210] | 77.87 | [222]
10.05 | 34414.2578 | 35244.17 | 35170.68 | -829.9144 | 37.63719 | 5.286031 | 30.57308 | 51.883 | [202] | 35.538 | [111]
10.06 | 34357.2227 | 35214.16 | 35140.61 | -856.9334 | 37.66042 | 5.291635 | 30.59117 | 51.909 | [221] | 35.605 | [020]
10.07 | 34249.3398 | 35184.17 | 35110.58 | -934.8311 | 37.68368 | 5.297252 | 30.60929 | 61.474 | [023] | 36.216 | [102]
10.08 | 33710.9258 | 35154.22 | 35080.58 | -1443.291 | 37.70695 | 5.302883 | 30.62742 | 61.544 | [040] | 37.747 | [202]
10.09 | 33295.6836 | 35124.29 | 35050.61 | -1828.609 | 37.73025 | 5.308528 | 30.64557 | 69.121 | [302] | 41.061 | [002]
10.1 | 33904.582 | 35094.4 | 35020.67 | -1189.818 | 37.75358 | 5.314187 | 30.66373 | 69.143 | [321] | 44.542 | [311]
10.11 | 34234.7578 | 35064.54 | 34990.76 | -829.7801 | 37.77692 | 5.319861 | 30.68192 | 72.309 | [004] | 44.987 | [012]
10.12 | 34234.1055 | 35034.71 | 34960.88 | -800.6009 | 37.80029 | 5.325548 | 30.70012 | 72.394 | [042] | 46.357 | [300]
10.13 | 33805.2109 | 35004.91 | 34931.03 | -1199.695 | 37.82369 | 5.331249 | 30.71834 | 74.404 | [223] | 47.519 | [220]
10.14 | 33308.793 | 34975.14 | 34901.21 | -1666.342 | 37.8471 | 5.336965 | 30.73658 | 74.467 | [240] | 48.176 | [211]
10.15 | 33610.4961 | 34945.4 | 34871.43 | -1334.9 | 37.87054 | 5.342695 | 30.75483 | 75.421 | [104] | 50.775 | [102]
10.16 | 33869.0742 | 34915.69 | 34841.67 | -1046.613 | 37.89401 | 5.34844 | 30.7731 | 75.505 | [142] | 51.695 | [122]
10.17 | 33816.9648 | 34886.01 | 34811.95 | -1069.044 | 37.91749 | 5.354199 | 30.79139 | 80.491 | [400] | 52.859 | [222]
10.18 | 34058.3516 | 34856.36 | 34782.25 | -798.0088 | 37.94101 | 5.359973 | 30.8097 | 84.538 | [204] | 55.455 | [022]
10.19 | 33388.1055 | 34826.74 | 34752.58 | -1438.637 | 37.96454 | 5.365761 | 30.82802 | 84.62 | [242] | 56.494 | [402]
10.2 | 34048.9648 | 34797.16 | 34722.95 | -748.191 | 37.9881 | 5.371565 | 30.84637 |  |  | 58.194 | [131]
10.21 | 33470.0352 | 34767.6 | 34693.35 | -1297.564 | 38.01168 | 5.377383 | 30.86473 |  |  | 58.418 | [213]
10.22 | 33732.4922 | 34738.07 | 34663.77 | -1005.581 | 38.03528 | 5.383216 | 30.88311 |  |  | 59.787 | [320]
10.23 | 33617.2852 | 34708.58 | 34634.23 | -1091.292 | 38.05891 | 5.389063 | 30.9015 |  |  | 60.253 | [113]
10.24 | 34421.5234 | 34679.11 | 34604.71 | -257.5882 | 38.08256 | 5.394927 | 30.91992 |  |  | 61.158 | [313]
10.25 | 34205.5703 | 34649.68 | 34575.23 | -444.1061 | 38.10624 | 5.400805 | 30.93835 |  |  | 63.185 | [311]
10.26 | 32974.4102 | 34620.27 | 34545.78 | -1645.861 | 38.12994 | 5.406698 | 30.9568 |  |  | 63.309 | [400]
10.27 | 33289.3281 | 34590.9 | 34516.36 | -1301.569 | 38.15366 | 5.412607 | 30.97526 |  |  | 63.55 | [122]
10.28 | 32942.5195 | 34561.55 | 34486.96 | -1619.033 | 38.17741 | 5.418531 | 30.99375 |  |  | 63.776 | [202]
10.29 | 33993.6016 | 34532.24 | 34457.6 | -538.6364 | 38.20118 | 5.42447 | 31.01226 |  |  | 63.907 | [131]
10.3 | 33677.0039 | 34502.95 | 34428.27 | -825.95 | 38.22498 | 5.430425 | 31.03078 |  |  | 66.435 | [013]
10.31 | 32937.8047 | 34473.7 | 34398.97 | -1535.895 | 38.24879 | 5.436396 | 31.04932 |  |  | 68.588 | [422]
10.32 | 33147.5156 | 34444.48 | 34369.69 | -1296.96 | 38.27264 | 5.442382 | 31.06788 |  |  | 70.194 | [331]
10.33 | 33497.4688 | 34415.28 | 34340.45 | -917.8134 | 38.2965 | 5.448384 | 31.08646 |  |  | 74.798 | [420]
10.34 | 33510.918 | 34386.12 | 34311.24 | -875.2005 | 38.32039 | 5.454402 | 31.10505 |  |  | 75.231 | [222]
10.35 | 33424.3359 | 34356.98 | 34282.06 | -932.6488 | 38.34431 | 5.460436 | 31.12366 |  |  | 75.393 | [040]
10.36 | 33174.9609 | 34327.88 | 34252.9 | -1152.92 | 38.36825 | 5.466487 | 31.14229 |  |  | 75.574 | [511]
10.37 | 33358.2812 | 34298.81 | 34223.78 | -940.526 | 38.39221 | 5.472553 | 31.16094 |  |  | 76.435 | [113]
10.38 | 32945.9727 | 34269.76 | 34194.69 | -1323.791 | 38.4162 | 5.478635 | 31.17961 |  |  | 76.734 | [304]
10.39 | 32672.4004 | 34240.75 | 34165.63 | -1568.349 | 38.44021 | 5.484734 | 31.1983 |  |  | 76.869 | [204]
10.4 | 33507.3555 | 34211.77 | 34136.59 | -704.4098 | 38.46425 | 5.49085 | 31.217 |  |  | 78.861 | [513]
10.41 | 33819.0195 | 34182.81 | 34107.59 | -363.7916 | 38.48831 | 5.496982 | 31.23572 |  |  | 79.482 | [302]
10.42 | 34150.918 | 34153.89 | 34078.62 | -2.968643 | 38.51239 | 5.50313 | 31.25446 |  |  | 80.415 | [411]
10.43 | 34154.8516 | 34124.99 | 34049.67 | 29.85958 | 38.5365 | 5.509295 | 31.27322 |  |  | 80.625 | [404]
10.44 | 33063.8633 | 34096.13 | 34020.76 | -1032.264 | 38.56063 | 5.515477 | 31.292 |  |  | 81.023 | [104]
10.45 | 33940.457 | 34067.29 | 33991.87 | -126.835 | 38.58479 | 5.521676 | 31.31079 |  |  | 81.991 | [500]
10.46 | 34090.5352 | 34038.49 | 33963.02 | 52.04861 | 38.60897 | 5.527891 | 31.32961 |  |  | 82.977 | [133]
10.47 | 33271.3008 | 34009.71 | 33934.2 | -738.41 | 38.63318 | 5.534124 | 31.34844 |  |  | 83.426 | [240]
10.48 | 32289.1426 | 33980.96 | 33905.4 | -1691.822 | 38.65741 | 5.540374 | 31.36729 |  |  | 83.772 | [333]
10.49 | 32379.7871 | 33952.25 | 33876.63 | -1572.461 | 38.68166 | 5.546642 | 31.38616 |  |  | 85.572 | [331]
10.5 | 32831.4805 | 33923.56 | 33847.9 | -1092.081 | 38.70594 | 5.552926 | 31.40505 |  |  | 87.54 | [242]
10.51 | 33174.9219 | 33894.9 | 33819.19 | -719.9821 | 38.73025 | 5.559229 | 31.42396 |  |  | 87.695 | [224]
10.52 | 33039.3164 | 33866.28 | 33790.51 | -826.9598 | 38.75457 | 5.565548 | 31.44288 |  |  | 87.827 | [602]
10.53 | 32949.7227 | 33837.68 | 33761.87 | -887.9553 | 38.77893 | 5.571886 | 31.46183 |  |  | 89.644 | [042]
10.54 | 32950.3789 | 33809.11 | 33733.25 | -858.7303 | 38.80331 | 5.578241 | 31.48079 |  |  | 89.974 | [213]
10.55 | 33102.9844 | 33780.57 | 33704.66 | -677.5854 | 38.82771 | 5.584614 | 31.49977
10.56 | 33292.8203 | 33752.06 | 33676.1 | -459.2396 | 38.85214 | 5.591006 | 31.51877
10.57 | 33609.6367 | 33723.58 | 33647.57 | -113.9427 | 38.87659 | 5.597415 | 31.53779
10.58 | 33533.0195 | 33695.13 | 33619.07 | -162.1087 | 38.90107 | 5.603842 | 31.55683
10.59 | 32855.5703 | 33666.71 | 33590.59 | -811.1361 | 38.92557 | 5.610288 | 31.57589
10.6 | 33323.4648 | 33638.31 | 33562.15 | -314.8491 | 38.9501 | 5.616752 | 31.59496
10.61 | 33144.1523 | 33609.95 | 33533.74 | -465.7983 | 38.97465 | 5.623235 | 31.61405
10.62 | 33203.5859 | 33581.62 | 33505.35 | -378.0308 | 38.99923 | 5.629737 | 31.63316
10.63 | 32892.207 | 33553.31 | 33477 | -661.1049 | 39.02383 | 5.636256 | 31.6523
10.64 | 32699.584 | 33525.04 | 33448.67 | -825.4524 | 39.04846 | 5.642796 | 31.67145
10.65 | 33036.7344 | 33496.79 | 33420.38 | -460.0556 | 39.07311 | 5.649354 | 31.69061
10.66 | 33013.6836 | 33468.57 | 33392.11 | -454.8892 | 39.09779 | 5.655931 | 31.70981
10.67 | 32647.4414 | 33440.38 | 33363.87 | -792.9433 | 39.12249 | 5.662527 | 31.72901
10.68 | 32642.1445 | 33412.23 | 33335.66 | -770.0812 | 39.14722 | 5.669144 | 31.74824
10.69 | 32779.8906 | 33384.1 | 33307.48 | -604.2052 | 39.17197 | 5.675778 | 31.76748
10.7 | 32766.1465 | 33355.99 | 33279.33 | -589.8484 | 39.19675 | 5.682433 | 31.78675
10.71 | 32953.9727 | 33327.92 | 33251.21 | -373.9503 | 39.22155 | 5.689108 | 31.80603
10.72 | 33516.7109 | 33299.88 | 33223.11 | 216.8308 | 39.24638 | 5.695802 | 31.82533
10.73 | 33025.1211 | 33271.87 | 33195.05 | -246.745 | 39.27123 | 5.702516 | 31.84466
10.74 | 33203.1211 | 33243.88 | 33167.01 | -40.76001 | 39.29611 | 5.709251 | 31.864
10.75 | 33143.8164 | 33215.92 | 33139 | -72.10858 | 39.32102 | 5.716005 | 31.88336
10.76 | 32691.3516 | 33188 | 33111.03 | -496.6461 | 39.34595 | 5.72278 | 31.90274
10.77 | 32513.9707 | 33160.1 | 33083.08 | -646.1286 | 39.37091 | 5.729576 | 31.92214
10.78 | 33116.5898 | 33132.23 | 33055.16 | -15.63994 | 39.39589 | 5.736392 | 31.94156
10.79 | 33568.8047 | 33104.39 | 33027.26 | 464.4158 | 39.4209 | 5.743228 | 31.96099
10.8 | 33526.2891 | 33076.58 | 32999.4 | 449.7122 | 39.44593 | 5.750085 | 31.98045
10.81 | 33057.4219 | 33048.79 | 32971.57 | 8.628297 | 39.47099 | 5.756964 | 31.99992
10.82 | 32274.8965 | 33021.04 | 32943.76 | -746.1425 | 39.49607 | 5.763864 | 32.01942
10.83 | 32204.5684 | 32993.31 | 32915.98 | -788.7447 | 39.52118 | 5.770785 | 32.03893
10.84 | 32463.5312 | 32965.62 | 32888.23 | -502.0847 | 39.54632 | 5.777727 | 32.05847
10.85 | 33033.2539 | 32937.95 | 32860.51 | 95.30664 | 39.57148 | 5.784691 | 32.07802
10.86 | 32928.0859 | 32910.31 | 32832.82 | 17.77866 | 39.59667 | 5.791677 | 32.09759
10.87 | 32571.9766 | 32882.7 | 32805.16 | -310.7192 | 39.62188 | 5.798684 | 32.11719
10.88 | 32495.2207 | 32855.11 | 32777.52 | -359.8922 | 39.64712 | 5.805713 | 32.1368
10.89 | 32497.5273 | 32827.56 | 32749.92 | -330.0312 | 39.67239 | 5.812765 | 32.15643
10.9 | 32626.0391 | 32800.03 | 32722.34 | -173.9936 | 39.69768 | 5.819839 | 32.17608
10.91 | 32450.9102 | 32772.54 | 32694.79 | -321.6251 | 39.72299 | 5.826935 | 32.19575
10.92 | 32283.0703 | 32745.07 | 32667.27 | -461.996 | 39.74834 | 5.834053 | 32.21544
10.93 | 32765.9844 | 32717.63 | 32639.78 | 48.35864 | 39.77371 | 5.841195 | 32.23515
10.94 | 32911.8008 | 32690.21 | 32612.31 | 221.5872 | 39.79911 | 5.848359 | 32.25488
10.95 | 32368.6113 | 32662.83 | 32584.88 | -294.2185 | 39.82453 | 5.855546 | 32.27463
10.96 | 32148.252 | 32635.47 | 32557.47 | -487.2224 | 39.84998 | 5.862757 | 32.2944
10.97 | 32548.4805 | 32608.15 | 32530.09 | -59.6667 | 39.87545 | 5.869991 | 32.31419
10.98 | 32090.8594 | 32580.85 | 32502.74 | -489.9889 | 39.90095 | 5.877248 | 32.334
10.99 | 32505.5137 | 32553.58 | 32475.41 | -48.06402 | 39.92648 | 5.884529 | 32.35383
11 | 32944.2617 | 32526.34 | 32448.12 | 417.9264 | 39.95203 | 5.891834 | 32.37368
11.01 | 32176.957 | 32499.12 | 32420.85 | -322.1642 | 39.97761 | 5.899162 | 32.39355
11.02 | 31825.6133 | 32471.94 | 32393.61 | -646.3219 | 40.00322 | 5.906516 | 32.41344
11.03 | 31761.4238 | 32444.78 | 32366.4 | -683.3535 | 40.02885 | 5.913893 | 32.43334
11.04 | 32218.5312 | 32417.65 | 32339.22 | -199.1164 | 40.05451 | 5.921295 | 32.45327
11.05 | 32432.8789 | 32390.55 | 32312.06 | 42.33294 | 40.0802 | 5.928721 | 32.47322
11.06 | 32345.498 | 32363.47 | 32284.94 | -17.97441 | 40.10591 | 5.936172 | 32.49319
11.07 | 32745.8457 | 32336.43 | 32257.84 | 409.4188 | 40.13165 | 5.943649 | 32.51318
11.08 | 32242.5332 | 32309.41 | 32230.77 | -66.87621 | 40.15741 | 5.95115 | 32.53319
11.09 | 32405.4941 | 32282.42 | 32203.72 | 123.0742 | 40.18321 | 5.958677 | 32.55322
11.1 | 32284.9434 | 32255.46 | 32176.71 | 29.48501 | 40.20903 | 5.96623 | 32.57327
11.11 | 32812.0586 | 32228.52 | 32149.72 | 583.5338 | 40.23487 | 5.973808 | 32.59334
11.12 | 32547.2637 | 32201.62 | 32122.76 | 345.6446 | 40.26075 | 5.981412 | 32.61343
11.13 | 32516.375 | 32174.74 | 32095.83 | 341.6337 | 40.28665 | 5.989042 | 32.63354
11.14 | 32556.8555 | 32147.89 | 32068.93 | 408.9641 | 40.31257 | 5.996699 | 32.65367
11.15 | 32275.3457 | 32121.07 | 32042.05 | 154.2764 | 40.33852 | 6.004382 | 32.67381
11.16 | 31928.4727 | 32094.28 | 32015.2 | -165.8024 | 40.36451 | 6.012092 | 32.69399
11.17 | 31787.2012 | 32067.51 | 31988.38 | -280.3074 | 40.39051 | 6.019828 | 32.71418
11.18 | 31544.0527 | 32040.77 | 31961.59 | -496.7172 | 40.41655 | 6.027592 | 32.73439
11.19 | 31542.4336 | 32014.06 | 31934.83 | -471.6253 | 40.44261 | 6.035383 | 32.75462
11.2 | 31734.4316 | 31987.38 | 31908.09 | -252.944 | 40.4687 | 6.043202 | 32.77487
11.21 | 31855.0449 | 31960.72 | 31881.38 | -105.6751 | 40.49482 | 6.051048 | 32.79515
11.22 | 31937.7402 | 31934.09 | 31854.7 | 3.648132 | 40.52096 | 6.058923 | 32.81544
11.23 | 31959.875 | 31907.49 | 31828.04 | 52.38324 | 40.54713 | 6.066825 | 32.83575
11.24 | 31527.1992 | 31880.92 | 31801.41 | -353.7199 | 40.57333 | 6.074756 | 32.85609
11.25 | 31322.9355 | 31854.37 | 31774.82 | -531.4384 | 40.59956 | 6.082715 | 32.87644
11.26 | 31677.7129 | 31827.86 | 31748.24 | -150.1435 | 40.62581 | 6.090703 | 32.89682
11.27 | 31499.6406 | 31801.37 | 31721.7 | -301.7257 | 40.65209 | 6.09872 | 32.91722
11.28 | 31316.7578 | 31774.9 | 31695.18 | -458.146 | 40.6784 | 6.106766 | 32.93763
11.29 | 32317.2656 | 31748.47 | 31668.69 | 568.7969 | 40.70473 | 6.114842 | 32.95807
11.3 | 32862.5742 | 31722.06 | 31642.23 | 1140.513 | 40.7311 | 6.122947 | 32.97853
11.31 | 32691.584 | 31695.68 | 31615.79 | 995.903 | 40.75748 | 6.131083 | 32.999
11.32 | 32275.2754 | 31669.33 | 31589.39 | 605.9472 | 40.7839 | 6.139248 | 33.01951
11.33 | 31495.8301 | 31643 | 31563 | -147.1727 | 40.81035 | 6.147444 | 33.04003
11.34 | 30923.8125 | 31616.7 | 31536.65 | -692.8923 | 40.83682 | 6.15567 | 33.06057
11.35 | 31417.0469 | 31590.43 | 31510.33 | -173.3871 | 40.86332 | 6.163928 | 33.08113
11.36 | 31565.7305 | 31564.19 | 31484.03 | 1.53988 | 40.88985 | 6.172217 | 33.10172
11.37 | 31936.3652 | 31537.97 | 31457.76 | 398.3907 | 40.91641 | 6.180536 | 33.12232
11.38 | 31896.3887 | 31511.79 | 31431.51 | 384.6031 | 40.94299 | 6.188887 | 33.14295
11.39 | 31540.7344 | 31485.62 | 31405.29 | 55.11047 | 40.96961 | 6.197271 | 33.16359
11.4 | 31526.7812 | 31459.49 | 31379.1 | 67.29174 | 40.99625 | 6.205687 | 33.18426
11.41 | 31237.0312 | 31433.38 | 31352.94 | -196.351 | 41.02292 | 6.214135 | 33.20495
11.42 | 31295.1445 | 31407.3 | 31326.8 | -112.1575 | 41.04961 | 6.222615 | 33.22566
11.43 | 31259.0879 | 31381.25 | 31300.7 | -122.1611 | 41.07634 | 6.231129 | 33.24639
11.44 | 31470.8223 | 31355.22 | 31274.61 | 115.5992 | 41.10309 | 6.239675 | 33.26714
11.45 | 31856.9102 | 31329.22 | 31248.56 | 527.6859 | 41.12987 | 6.248255 | 33.28791
11.46 | 31666.3086 | 31303.25 | 31222.53 | 363.0561 | 41.15668 | 6.256869 | 33.30871
11.47 | 31479.9922 | 31277.31 | 31196.53 | 202.6845 | 41.18352 | 6.265517 | 33.32952
11.48 | 31179.1953 | 31251.39 | 31170.56 | -72.19468 | 41.21039 | 6.274199 | 33.35036
11.49 | 31490.1074 | 31225.5 | 31144.61 | 264.6082 | 41.23728 | 6.282916 | 33.37122
11.5 | 31273.4941 | 31199.64 | 31118.69 | 73.85872 | 41.2642 | 6.291667 | 33.3921
11.51 | 30961.041 | 31173.8 | 31092.79 | -212.7575 | 41.29115 | 6.300454 | 33.413
11.52 | 31117.5742 | 31147.99 | 31066.93 | -30.41428 | 41.31813 | 6.309276 | 33.43392
11.53 | 31513.0684 | 31122.21 | 31041.09 | 390.863 | 41.34514 | 6.318135 | 33.45487
11.54 | 31897.5059 | 31096.45 | 31015.27 | 801.0568 | 41.37218 | 6.327029 | 33.47583
11.55 | 31857.3496 | 31070.72 | 30989.49 | 786.63 | 41.39924 | 6.335959 | 33.49682
11.56 | 31285.5469 | 31045.02 | 30963.73 | 240.5299 | 41.42634 | 6.344927 | 33.51782
11.57 | 30895.2344 | 31019.34 | 30937.99 | -124.1068 | 41.45346 | 6.353931 | 33.53885
11.58 | 30905.2227 | 30993.69 | 30912.29 | -88.46935 | 41.48061 | 6.362973 | 33.55991
11.59 | 31119.4121 | 30968.07 | 30886.61 | 151.3424 | 41.50779 | 6.372052 | 33.58098
11.6 | 31216.7637 | 30942.47 | 30860.96 | 274.2897 | 41.535 | 6.38117 | 33.60207
11.61 | 31780.6191 | 30916.91 | 30835.33 | 863.7141 | 41.56224 | 6.390326 | 33.62319
11.62 | 31937.3711 | 30891.36 | 30809.73 | 1046.008 | 41.5895 | 6.39952 | 33.64433
11.63 | 31434.2285 | 30865.85 | 30784.16 | 568.3815 | 41.6168 | 6.408753 | 33.66549
11.64 | 30848.0938 | 30840.36 | 30758.61 | 7.735877 | 41.64412 | 6.418027 | 33.68667
11.65 | 30630.8633 | 30814.9 | 30733.09 | -184.0321 | 41.67148 | 6.42734 | 33.70787
11.66 | 30775.1973 | 30789.46 | 30707.59 | -14.26218 | 41.69886 | 6.436693 | 33.7291
11.67 | 31052.2676 | 30764.05 | 30682.13 | 288.2175 | 41.72627 | 6.446086 | 33.75035
11.68 | 31035.8125 | 30738.67 | 30656.69 | 297.1453 | 41.75371 | 6.45552 | 33.77161
11.69 | 30894.3672 | 30713.31 | 30631.27 | 181.0564 | 41.78118 | 6.464995 | 33.79291
11.7 | 30507.5762 | 30687.98 | 30605.88 | -180.4046 | 41.80868 | 6.474512 | 33.81422
11.71 | 30772.4023 | 30662.68 | 30580.52 | 109.725 | 41.83621 | 6.484071 | 33.83555
11.72 | 31252.6465 | 30637.4 | 30555.19 | 615.2463 | 41.86376 | 6.493672 | 33.85691
11.73 | 31483.875 | 30612.15 | 30529.88 | 871.7255 | 41.89135 | 6.503317 | 33.87829
11.74 | 31233.9785 | 30586.93 | 30504.59 | 647.0533 | 41.91897 | 6.513004 | 33.89969
11.75 | 31003.0488 | 30561.73 | 30479.34 | 441.3216 | 41.94661 | 6.522734 | 33.92111
11.76 | 30969.3145 | 30536.56 | 30454.11 | 432.7589 | 41.97429 | 6.532509 | 33.94256
11.77 | 31036.3555 | 30511.41 | 30428.9 | 524.9453 | 42.00199 | 6.542329 | 33.96403
11.78 | 30835.0684 | 30486.29 | 30403.72 | 348.7773 | 42.02973 | 6.552192 | 33.98552
11.79 | 30723.1797 | 30461.2 | 30378.57 | 261.9814 | 42.05749 | 6.562102 | 34.00703
11.8 | 31131.5469 | 30436.13 | 30353.45 | 695.4153 | 42.08529 | 6.572056 | 34.02856
11.81 | 31428.3965 | 30411.09 | 30328.35 | 1017.305 | 42.11311 | 6.582057 | 34.05012
11.82 | 30999.3711 | 30386.08 | 30303.27 | 613.2941 | 42.14096 | 6.592105 | 34.0717
11.83 | 30385.7871 | 30361.09 | 30278.22 | 24.69823 | 42.16884 | 6.602199 | 34.0933
11.84 | 30901.8457 | 30336.13 | 30253.2 | 565.7188 | 42.19675 | 6.612341 | 34.11492
11.85 | 31479.832 | 30311.19 | 30228.21 | 1168.641 | 42.2247 | 6.622532 | 34.13657
11.86 | 31191.2266 | 30286.28 | 30203.24 | 904.9453 | 42.25267 | 6.63277 | 34.15824
11.87 | 30465.7598 | 30261.4 | 30178.29 | 204.3622 | 42.28067 | 6.643057 | 34.17993
11.88 | 30228.5703 | 30236.54 | 30153.38 | -7.969583 | 42.30871 | 6.653393 | 34.20164
11.89 | 30980.9453 | 30211.71 | 30128.48 | 769.2371 | 42.33677 | 6.66378 | 34.22338
11.9 | 31885.2891 | 30186.9 | 30103.62 | 1698.387 | 42.36486 | 6.674217 | 34.24514
11.91 | 31592.8418 | 30162.12 | 30078.78 | 1430.719 | 42.39298 | 6.684705 | 34.26692
11.92 | 30786.6875 | 30137.37 | 30053.96 | 649.3184 | 42.42114 | 6.695244 | 34.28873
11.93 | 30296.627 | 30112.64 | 30029.18 | 183.9858 | 42.44932 | 6.705835 | 34.31056
11.94 | 30379.084 | 30087.94 | 30004.41 | 291.1447 | 42.47753 | 6.716478 | 34.3324
11.95 | 30491.0371 | 30063.26 | 29979.68 | 427.7739 | 42.50578 | 6.727175 | 34.35428
11.96 | 30308.1465 | 30038.61 | 29954.96 | 269.5336 | 42.53405 | 6.737924 | 34.37617
11.97 | 30270.0195 | 30013.99 | 29930.28 | 256.031 | 42.56236 | 6.748728 | 34.39809
11.98 | 30429.8613 | 29989.39 | 29905.62 | 440.4714 | 42.59069 | 6.759587 | 34.42003
11.99 | 30633.8164 | 29964.82 | 29880.99 | 668.9993 | 42.61906 | 6.7705 | 34.44199
12 | 31189.0312 | 29940.27 | 29856.38 | 1248.761 | 42.64745 | 6.78147 | 34.46398
12.01 | 31243.9023 | 29915.75 | 29831.79 | 1328.154 | 42.67588 | 6.792496 | 34.48599
12.02 | 30713.9551 | 29891.25 | 29807.24 | 822.702 | 42.70434 | 6.803579 | 34.50802
12.03 | 30739.7988 | 29866.78 | 29782.71 | 873.0157 | 42.73283 | 6.814719 | 34.53008
12.04 | 31270.7539 | 29842.34 | 29758.2 | 1428.415 | 42.76135 | 6.825917 | 34.55216
12.05 | 31334.1836 | 29817.92 | 29733.72 | 1516.263 | 42.7899 | 6.837174 | 34.57426
12.06 | 30350.4863 | 29793.53 | 29709.26 | 556.9591 | 42.81848 | 6.848491 | 34.59639
12.07 | 30048.9727 | 29769.16 | 29684.83 | 279.8129 | 42.84709 | 6.859868 | 34.61854
12.08 | 30271.6484 | 29744.82 | 29660.43 | 526.8304 | 42.87573 | 6.871305 | 34.64071
12.09 | 29889.166 | 29720.5 | 29636.05 | 168.6643 | 42.9044 | 6.882804 | 34.6629
12.1 | 29881.7207 | 29696.21 | 29611.7 | 185.5098 | 42.93311 | 6.894365 | 34.68512
12.11 | 30041.2422 | 29671.95 | 29587.37 | 369.2965 | 42.96184 | 6.905989 | 34.70737
12.12 | 29488.2734 | 29647.71 | 29563.07 | -159.4325 | 42.99061 | 6.917675 | 34.72963
12.13 | 29137.6758 | 29623.49 | 29538.79 | -485.8158 | 43.01941 | 6.929426 | 34.75192
12.14 | 30013.6094 | 29599.3 | 29514.54 | 414.3067 | 43.04824 | 6.941242 | 34.77423
12.15 | 30855.8613 | 29575.14 | 29490.31 | 1280.722 | 43.0771 | 6.953124 | 34.79656
12.16 | 30623.1172 | 29551 | 29466.11 | 1072.116 | 43.10599 | 6.965072 | 34.81893
12.17 | 30332.4102 | 29526.89 | 29441.94 | 805.5217 | 43.13491 | 6.977086 | 34.84131
12.18 | 30029.3262 | 29502.8 | 29417.78 | 526.5251 | 43.16387 | 6.989169 | 34.86371
12.19 | 29968.3203 | 29478.74 | 29393.66 | 489.5812 | 43.19285 | 7.00132 | 34.88614
12.2 | 30138.6758 | 29454.7 | 29369.56 | 683.9734 | 43.22187 | 7.013541 | 34.9086
12.21 | 30181.207 | 29430.69 | 29345.48 | 750.5161 | 43.25092 | 7.025831 | 34.93107
12.22 | 29894.7871 | 29406.7 | 29321.43 | 488.0823 | 43.28 | 7.038193 | 34.95357
12.23 | 29791.6641 | 29382.74 | 29297.41 | 408.9203 | 43.30911 | 7.050626 | 34.9761
12.24 | 30073.8145 | 29358.81 | 29273.41 | 715.0064 | 43.33826 | 7.063132 | 34.99864
12.25 | 30684.1875 | 29334.9 | 29249.43 | 1349.29 | 43.36743 | 7.075712 | 35.02122
12.26 | 30975.6621 | 29311.01 | 29225.48 | 1664.65 | 43.39664 | 7.088366 | 35.04381
12.27 | 30477.3535 | 29287.15 | 29201.56 | 1190.202 | 43.42588 | 7.101095 | 35.06643
12.28 | 30450.4688 | 29263.32 | 29177.66 | 1187.152 | 43.45515 | 7.1139 | 35.08908
12.29 | 31084.1562 | 29239.51 | 29153.78 | 1844.649 | 43.48445 | 7.126782 | 35.11174
12.3 | 31058.8965 | 29215.72 | 29129.93 | 1843.175 | 43.51379 | 7.139742 | 35.13444
12.31 | 30392.8027 | 29191.96 | 29106.11 | 1200.841 | 43.54315 | 7.152781 | 35.15715
12.32 | 29826.4473 | 29168.23 | 29082.31 | 658.22 | 43.57255 | 7.1659 | 35.17989
12.33 | 29589.0176 | 29144.52 | 29058.53 | 444.5001 | 43.60198 | 7.179099 | 35.20265
12.34 | 30210.3945 | 29120.83 | 29034.78 | 1089.562 | 43.63145 | 7.192381 | 35.22544
12.35 | 30411.0117 | 29097.17 | 29011.06 | 1313.839 | 43.66094 | 7.205745 | 35.24826
12.36 | 29753.1504 | 29073.54 | 28987.36 | 679.6124 | 43.69047 | 7.219193 | 35.27109
12.37 | 29030.0996 | 29049.93 | 28963.68 | -19.82848 | 43.72003 | 7.232726 | 35.29395
12.38 | 29371.8906 | 29026.34 | 28940.03 | 345.5476 | 43.74962 | 7.246344 | 35.31684
12.39 | 30320.8379 | 29002.78 | 28916.4 | 1318.055 | 43.77925 | 7.26005 | 35.33975
12.4 | 30502.0957 | 28979.25 | 28892.8 | 1522.848 | 43.80891 | 7.273844 | 35.36268
12.41 | 30048.1543 | 28955.74 | 28869.23 | 1092.417 | 43.8386 | 7.287727 | 35.38564
12.42 | 29520.4492 | 28932.25 | 28845.67 | 588.1976 | 43.86832 | 7.301699 | 35.40862
12.43 | 29450.9648 | 28908.79 | 28822.15 | 542.1741 | 43.89807 | 7.315764 | 35.43163
12.44 | 29703.2832 | 28885.35 | 28798.64 | 817.9285 | 43.92786 | 7.329921 | 35.45466
12.45 | 29364.459 | 28861.94 | 28775.16 | 502.5156 | 43.95768 | 7.344172 | 35.47771
12.46 | 29007.4844 | 28838.56 | 28751.71 | 168.9275 | 43.98754 | 7.358518 | 35.5008
12.47 | 28881.791 | 28815.2 | 28728.28 | 66.59593 | 44.01742 | 7.372961 | 35.5239
12.48 | 29100.7852 | 28791.86 | 28704.88 | 308.9273 | 44.04734 | 7.3875 | 35.54703
12.49 | 29506.2148 | 28768.55 | 28681.5 | 737.6693 | 44.07729 | 7.402139 | 35.57018
12.5 | 29453.75 | 28745.26 | 28658.14 | 708.4923 | 44.10728 | 7.416877 | 35.59336
12.51 | 29530.6758 | 28721.99 | 28634.81 | 808.6813 | 44.1373 | 7.431717 | 35.61657
12.52 | 29447.3906 | 28698.76 | 28611.5 | 748.6346 | 44.16735 | 7.44666 | 35.6398
12.53 | 29351.4941 | 28675.54 | 28588.22 | 675.9521 | 44.19744 | 7.461707 | 35.66305
12.54 | 29373.1035 | 28652.35 | 28564.96 | 720.7509 | 44.22755 | 7.476859 | 35.68633
12.55 | 29572.0391 | 28629.19 | 28541.73 | 942.8514 | 44.2577 | 7.492118 | 35.70963
12.56 | 29262.8652 | 28606.05 | 28518.52 | 656.8178 | 44.28789 | 7.507486 | 35.73296
12.57 | 28943.666 | 28582.93 | 28495.33 | 360.7344 | 44.3181 | 7.522964 | 35.75631
12.58 | 29339.8359 | 28559.84 | 28472.17 | 779.9956 | 44.34836 | 7.538552 | 35.77969
12.59 | 29317.5938 | 28536.77 | 28449.04 | 780.8204 | 44.37864 | 7.554254 | 35.8031
12.6 | 29075.7793 | 28513.73 | 28425.93 | 562.0483 | 44.40896 | 7.57007 | 35.82652
12.61 | 29293.0469 | 28490.71 | 28402.84 | 802.3339 | 44.43931 | 7.586002 | 35.84998
12.62 | 29381.5625 | 28467.72 | 28379.77 | 913.8431 | 44.46969 | 7.602052 | 35.87345
12.63 | 28833.627 | 28444.75 | 28356.73 | 388.8768 | 44.50011 | 7.618221 | 35.89696
12.64 | 28881.2422 | 28421.81 | 28333.72 | 459.4368 | 44.53056 | 7.634511 | 35.92049
12.65 | 29150.6152 | 28398.88 | 28310.73 | 751.7303 | 44.56105 | 7.650924 | 35.94404
12.66 | 29118.373 | 28375.99 | 28287.76 | 742.3843 | 44.59157 | 7.667461 | 35.96762
12.67 | 29106.8359 | 28353.12 | 28264.82 | 753.7191 | 44.62212 | 7.684124 | 35.99123
12.68 | 29027.6426 | 28330.27 | 28241.9 | 697.3734 | 44.65271 | 7.700916 | 36.01486
12.69 | 28975.0918 | 28307.45 | 28219.01 | 667.6459 | 44.68333 | 7.717837 | 36.03851
12.7 | 29224.4805 | 28284.65 | 28196.14 | 939.8337 | 44.71399 | 7.73489 | 36.06219
12.71 | 29137.6641 | 28261.87 | 28173.29 | 875.7922 | 44.74468 | 7.752076 | 36.0859
12.72 | 28459.3457 | 28239.12 | 28150.47 | 220.2244 | 44.7754 | 7.769398 | 36.10963
12.73 | 27985.4336 | 28216.39 | 28127.67 | -230.9612 | 44.80616 | 7.786858 | 36.13339
12.74 | 28683.6113 | 28193.69 | 28104.89 | 489.9188 | 44.83695 | 7.804458 | 36.15717
12.75 | 29027.6719 | 28171.01 | 28082.14 | 856.6576 | 44.86778 | 7.822198 | 36.18098
12.76 | 28352.8535 | 28148.36 | 28059.42 | 204.4932 | 44.89864 | 7.840083 | 36.20482
12.77 | 28380.5234 | 28125.73 | 28036.71 | 254.793 | 44.92953 | 7.858114 | 36.22868
12.78 | 28797.9414 | 28103.12 | 28014.04 | 694.8169 | 44.96047 | 7.876293 | 36.25257
12.79 | 28672.4531 | 28080.54 | 27991.38 | 591.9104 | 44.99143 | 7.894622 | 36.27648
12.8 | 28623.916 | 28057.98 | 27968.75 | 565.931 | 45.02243 | 7.913104 | 36.30042
12.81 | 28709.6016 | 28035.45 | 27946.14 | 674.1503 | 45.05346 | 7.931741 | 36.32438
12.82 | 28511.1348 | 28012.94 | 27923.56 | 498.1932 | 45.08453 | 7.950536 | 36.34837
12.83 | 28271.5957 | 27990.46 | 27901 | 281.1399 | 45.11563 | 7.96949 | 36.37239
12.84 | 28233.1582 | 27967.99 | 27878.46 | 265.1641 | 45.14677 | 7.988606 | 36.39643
12.85 | 27975.3711 | 27945.56 | 27855.95 | 29.81479 | 45.17794 | 8.007889 | 36.4205
12.86 | 27857.6504 | 27923.14 | 27833.46 | -65.49205 | 45.20915 | 8.027337 | 36.44459
12.87 | 28486.8008 | 27900.75 | 27811 | 586.0483 | 45.24039 | 8.046956 | 36.46872
12.88 | 28903.5703 | 27878.39 | 27788.56 | 1025.184 | 45.27167 | 8.066748 | 36.49286
12.89 | 28704.7988 | 27856.04 | 27766.14 | 848.7545 | 45.30298 | 8.086715 | 36.51703
12.9 | 28158.9414 | 27833.73 | 27743.74 | 325.2154 | 45.33433 | 8.106861 | 36.54123
12.91 | 27935.6758 | 27811.43 | 27721.37 | 124.2443 | 45.36571 | 8.127188 | 36.56546
12.92 | 28081.4883 | 27789.16 | 27699.03 | 292.3275 | 45.39713 | 8.147699 | 36.58971
12.93 | 28001.5703 | 27766.91 | 27676.7 | 234.6563 | 45.42858 | 8.168397 | 36.61399
12.94 | 27992.4473 | 27744.69 | 27654.4 | 247.7564 | 45.46007 | 8.189286 | 36.63829
12.95 | 28015.0684 | 27722.49 | 27632.13 | 292.5768 | 45.49159 | 8.210367 | 36.66262
12.96 | 27982.7051 | 27700.32 | 27609.87 | 282.3891 | 45.52315 | 8.231645 | 36.68698
12.97 | 27949.4629 | 27678.16 | 27587.64 | 271.2987 | 45.55474 | 8.253123 | 36.71137
12.98 | 27980.6719 | 27656.04 | 27565.44 | 324.6358 | 45.58637 | 8.274804 | 36.73578
12.99 | 27898.25 | 27633.93 | 27543.26 | 264.3183 | 45.61804 | 8.296692 | 36.76021
13 | 27359.3027 | 27611.85 | 27521.1 | -252.5482 | 45.64974 | 8.318789 | 36.78468
13.01 | 27537.2227 | 27589.79 | 27498.96 | -52.57113 | 45.68148 | 8.3411 | 36.80917
13.02 | 28070.9453 | 27567.76 | 27476.85 | 503.1849 | 45.71325 | 8.363628 | 36.83369
13.03 | 28252.6875 | 27545.75 | 27454.76 | 706.9369 | 45.74506 | 8.386377 | 36.85823
13.04 | 28225.5312 | 27523.76 | 27432.7 | 701.7668 | 45.77691 | 8.409351 | 36.8828
13.05 | 28233.0449 | 27501.8 | 27410.65 | 731.2432 | 45.80879 | 8.432552 | 36.9074
13.06 | 28167.8516 | 27479.86 | 27388.63 | 687.9889 | 45.8407 | 8.455988 | 36.93202
13.07 | 27792.7012 | 27457.95 | 27366.64 | 334.754 | 45.87266 | 8.479659 | 36.95668
13.08 | 27801.7676 | 27436.06 | 27344.67 | 365.7124 | 45.90464 | 8.503571 | 36.98136
13.09 | 27816.6309 | 27414.19 | 27322.72 | 402.4441 | 45.93667 | 8.527728 | 37.00606
13.1 | 27228.8984 | 27392.34 | 27300.79 | -163.4435 | 45.96873 | 8.552135 | 37.03079
13.11 | 27045.5156 | 27370.52 | 27278.89 | -325.0049 | 46.00083 | 8.576795 | 37.05556
13.12 | 27602.5918 | 27348.72 | 27257.01 | 253.8693 | 46.03296 | 8.601714 | 37.08035
13.13 | 27743.7129 | 27326.95 | 27235.15 | 416.7649 | 46.06513 | 8.626895 | 37.10516
13.14 | 27816.6875 | 27305.2 | 27213.32 | 511.4906 | 46.09733 | 8.652345 | 37.13
13.15 | 27946.7344 | 27283.47 | 27191.51 | 663.2651 | 46.12958 | 8.678067 | 37.15486
13.16 | 28085.6191 | 27261.77 | 27169.72 | 823.854 | 46.16186 | 8.704067 | 37.17977
13.17 | 27899.4824 | 27240.08 | 27147.96 | 659.3982 | 46.19418 | 8.73035 | 37.20469
13.18 | 27819.707 | 27218.43 | 27126.21 | 601.2802 | 46.22653 | 8.756921 | 37.22964
13.19 | 27694.7129 | 27196.79 | 27104.5 | 497.9202 | 46.25892 | 8.783785 | 37.25462
13.2 | 27397.8828 | 27175.18 | 27082.8 | 222.7009 | 46.29134 | 8.810948 | 37.27963
13.21 | 27418.8301 | 27153.59 | 27061.13 | 265.2356 | 46.32381 | 8.838416 | 37.30466
13.22 | 27414.2871 | 27132.03 | 27039.48 | 282.2567 | 46.35631 | 8.866194 | 37.32972
13.23 | 27004.4688 | 27110.49 | 27017.85 | -106.0208 | 46.38884 | 8.894288 | 37.35481
13.24 | 26550.9922 | 27088.97 | 26996.25 | -537.9799 | 46.42142 | 8.922704 | 37.37993
13.25 | 26834.084 | 27067.48 | 26974.67 | -233.3939 | 46.45403 | 8.951449 | 37.40507
13.26 | 27339.7051 | 27046.01 | 26953.11 | 293.6982 | 46.48668 | 8.980529 | 37.43025
13.27 | 27365.8984 | 27024.56 | 26931.57 | 341.3392 | 46.51936 | 9.009951 | 37.45544
13.28 | 27262.873 | 27003.13 | 26910.06 | 259.7383 | 46.55209 | 9.03972 | 37.48067
13.29 | 26997.3145 | 26981.73 | 26888.57 | 15.58104 | 46.58485 | 9.069843 | 37.50593
13.3 | 26856.1719 | 26960.36 | 26867.11 | -104.1835 | 46.61765 | 9.100329 | 37.53121
13.31 | 27136.2695 | 26939 | 26845.66 | 197.269 | 46.65048 | 9.131186 | 37.55652
13.32 | 26972.1406 | 26917.67 | 26824.24 | 54.47178 | 46.68336 | 9.162418 | 37.58186
13.33 | 26422.6152 | 26896.36 | 26802.84 | -473.7451 | 46.71626 | 9.194034 | 37.60723
13.34 | 26373.4102 | 26875.07 | 26781.47 | -501.6647 | 46.74921 | 9.226041 | 37.63263
13.35 | 26583.5449 | 26853.81 | 26760.11 | -270.2678 | 46.7822 | 9.25845 | 37.65805
13.36 | 26621.2227 | 26832.57 | 26738.78 | -211.3509 | 46.81522 | 9.291266 | 37.68351
13.37 | 26838.7852 | 26811.36 | 26717.48 | 27.42761 | 46.84828 | 9.324498 | 37.70898
13.38 | 27178.1543 | 26790.16 | 26696.19 | 387.9896 | 46.88138 | 9.358155 | 37.73449
13.39 | 27194.7051 | 26768.99 | 26674.93 | 425.7102 | 46.91452 | 9.392248 | 37.76003
13.4 | 27053.5508 | 26747.85 | 26653.69 | 305.7026 | 46.94769 | 9.426783 | 37.78559
13.41 | 26781.2617 | 26726.72 | 26632.47 | 54.53712 | 46.98091 | 9.46177 | 37.81119
13.42 | 26947.6758 | 26705.62 | 26611.28 | 242.0518 | 47.01416 | 9.497219 | 37.83681
13.43 | 27055.7109 | 26684.55 | 26590.1 | 371.1644 | 47.04745 | 9.533141 | 37.86246
13.44 | 26759.0684 | 26663.49 | 26568.95 | 95.5764 | 47.08078 | 9.569544 | 37.88814
13.45 | 26826.4707 | 26642.46 | 26547.83 | 184.0102 | 47.11414 | 9.60644 | 37.91385
13.46 | 26499.3027 | 26621.45 | 26526.72 | -122.1494 | 47.14755 | 9.643839 | 37.93959
13.47 | 26432.8691 | 26600.47 | 26505.64 | -167.5976 | 47.18099 | 9.681752 | 37.96536
13.48 | 27112.4316 | 26579.5 | 26484.58 | 532.9273 | 47.21447 | 9.72019 | 37.99115
13.49 | 27182.1582 | 26558.56 | 26463.54 | 623.5933 | 47.24799 | 9.759166 | 38.01697
13.5 | 26700.1875 | 26537.65 | 26442.53 | 162.5391 | 47.28155 | 9.79869 | 38.04283
13.51 | 26653.834 | 26516.75 | 26421.53 | 137.079 | 47.31515 | 9.838776 | 38.06871
13.52 | 26979.9688 | 26495.88 | 26400.56 | 484.0843 | 47.34878 | 9.879435 | 38.09462
13.53 | 26760.4297 | 26475.04 | 26379.61 | 285.3927 | 47.38246 | 9.920683 | 38.12056
13.54 | 26196.7539 | 26454.21 | 26358.69 | -257.4586 | 47.41617 | 9.962529 | 38.14652
13.55 | 26402.7598 | 26433.41 | 26337.78 | -30.65106 | 47.44993 | 10.00499 | 38.17252
13.56 | 26810.5332 | 26412.63 | 26316.9 | 397.901 | 47.48372 | 10.04808 | 38.19854
13.57 | 26729.9531 | 26391.88 | 26296.04 | 338.0766 | 47.51755 | 10.09181 | 38.2246
13.58 | 26393.1992 | 26371.14 | 26275.21 | 22.05549 | 47.55142 | 10.1362 | 38.25069
13.59 | 25987.2715 | 26350.43 | 26254.39 | -363.1624 | 47.58532 | 10.18126 | 38.2768
13.6 | 25926.5234 | 26329.75 | 26233.6 | -403.2236 | 47.61928 | 10.22701 | 38.30294
13.61 | 26529.6113 | 26309.08 | 26212.83 | 220.5283 | 47.65326 | 10.27347 | 38.32912
13.62 | 26617.4785 | 26288.44 | 26192.08 | 329.0366 | 47.68729 | 10.32065 | 38.35532
13.63 | 26064.3379 | 26267.82 | 26171.35 | -203.4858 | 47.72136 | 10.36857 | 38.38155
13.64 | 26100.5254 | 26247.23 | 26150.65 | -146.7031 | 47.75546 | 10.41725 | 38.40781
13.65 | 26179.6816 | 26226.66 | 26129.97 | -46.9746 | 47.78961 | 10.4667 | 38.4341
13.66 | 26446.5664 | 26206.11 | 26109.31 | 240.4596 | 47.82379 | 10.51695 | 38.46042
13.67 | 26267.3633 | 26185.58 | 26088.67 | 81.78298 | 47.85802 | 10.56801 | 38.48677
13.68 | 25752.582 | 26165.08 | 26068.05 | -412.4948 | 47.89228 | 10.61991 | 38.51315
13.69 | 26195.5469 | 26144.6 | 26047.46 | 50.9508 | 47.92659 | 10.67266 | 38.53956
13.7 | 26466.0293 | 26124.14 | 26026.89 | 341.8909 | 47.96093 | 10.72629 | 38.56599
13.71 | 26060.6191 | 26103.7 | 26006.33 | -43.08447 | 47.99532 | 10.78082 | 38.59246
13.72 | 26056.7617 | 26083.29 | 25985.81 | -26.52998 | 48.02974 | 10.83628 | 38.61896
13.73 | 26435.4453 | 26062.9 | 25965.3 | 372.5426 | 48.06421 | 10.89268 | 38.64549
13.74 | 26256.7363 | 26042.54 | 25944.82 | 214.1996 | 48.09871 | 10.95005 | 38.67205
13.75 | 25948.8848 | 26022.19 | 25924.35 | -73.30884 | 48.13326 | 11.00841 | 38.69864
13.76 | 26004.2461 | 26001.87 | 25903.91 | 2.372593 | 48.16784 | 11.0678 | 38.72526
13.77 | 26318.0117 | 25981.58 | 25883.49 | 336.4354 | 48.20247 | 11.12824 | 38.7519
13.78 | 26619.8281 | 25961.3 | 25863.1 | 658.526 | 48.23714 | 11.18975 | 38.77858
13.79 | 26490.8535 | 25941.05 | 25842.72 | 549.8026 | 48.27184 | 11.25237 | 38.80529
13.8 | 26269.9062 | 25920.82 | 25822.37 | 349.0836 | 48.30659 | 11.31613 | 38.83203
13.81 | 26262.3477 | 25900.62 | 25802.04 | 361.7304 | 48.34138 | 11.38105 | 38.8588
13.82 | 26151.7324 | 25880.44 | 25781.73 | 271.2973 | 48.37621 | 11.44717 | 38.8856
13.83 | 26025.6562 | 25860.28 | 25761.44 | 165.3804 | 48.41108 | 11.51452 | 38.91243
13.84 | 25970.6699 | 25840.14 | 25741.17 | 130.5303 | 48.44599 | 11.58313 | 38.93929
13.85 | 25804.2852 | 25820.03 | 25720.93 | -15.74128 | 48.48094 | 11.65304 | 38.96618
13.86 | 25714.1699 | 25799.94 | 25700.7 | -85.76649 | 48.51593 | 11.72429 | 38.99311
13.87 | 25667.2598 | 25779.87 | 25680.5 | -112.6096 | 48.55097 | 11.79691 | 39.02006
13.88 | 25489.7871 | 25759.83 | 25660.32 | -270.0384 | 48.58604 | 11.87095 | 39.04704
13.89 | 25271.1055 | 25739.8 | 25640.16 | -468.6992 | 48.62116 | 11.94643 | 39.07406
13.9 | 25475.1836 | 25719.81 | 25620.03 | -244.6235 | 48.65631 | 12.02342 | 39.1011
13.91 | 25999.7832 | 25699.83 | 25599.91 | 299.9506 | 48.69151 | 12.10194 | 39.12817
13.92 | 26144.1777 | 25679.88 | 25579.82 | 464.2963 | 48.72675 | 12.18204 | 39.15528
13.93 | 25767.3711 | 25659.95 | 25559.75 | 107.4177 | 48.76204 | 12.26377 | 39.18242
13.94 | 25659.3711 | 25640.05 | 25539.69 | 19.32252 | 48.79736 | 12.34719 | 39.20959
13.95 | 25520.9883 | 25620.17 | 25519.67 | -99.17879 | 48.83272 | 12.43232 | 39.23679
13.96 | 25158.1855 | 25600.31 | 25499.66 | -442.1234 | 48.86813 | 12.51924 | 39.26402
13.97 | 25190.9238 | 25580.47 | 25479.67 | -389.5503 | 48.90358 | 12.60799 | 39.29128
13.98 | 25732.4258 | 25560.66 | 25459.71 | 171.7631 | 48.93907 | 12.69864 | 39.31857
13.99 | 26148.3262 | 25540.87 | 25439.76 | 607.4515 | 48.9746 | 12.79123 | 39.34589
14 | 26085.6992 | 25521.11 | 25419.84 | 564.589 | 49.01018 | 12.88582 | 39.37325
14.01 | 25794.9531 | 25501.37 | 25399.94 | 293.5839 | 49.04579 | 12.98249 | 39.40064
14.02 | 25534.9238 | 25481.65 | 25380.06 | 53.27209 | 49.08145 | 13.08129 | 39.42806
14.03 | 25323.2012 | 25461.96 | 25360.2 | -138.7567 | 49.11715 | 13.1823 | 39.4555
14.04 | 24900.3496 | 25442.29 | 25340.37 | -541.9381 | 49.15289 | 13.28558 | 39.48298
14.05 | 24977.2207 | 25422.64 | 25320.55 | -445.4205 | 49.18868 | 13.39121 | 39.5105
14.06 | 25701.709 | 25403.02 | 25300.76 | 298.6905 | 49.22451 | 13.49926 | 39.53804
14.07 | 25655.5684 | 25383.42 | 25280.98 | 272.1487 | 49.26038 | 13.60981 | 39.56562
14.08 | 25490.5918 | 25363.84 | 25261.23 | 126.7471 | 49.29629 | 13.72295 | 39.59322
14.09 | 25408.123 | 25344.29 | 25241.5 | 63.82927 | 49.33225 | 13.83876 | 39.62086
14.1 | 25667.0566 | 25324.77 | 25221.79 | 342.2898 | 49.36824 | 13.95734 | 39.64854
14.11 | 26098.5234 | 25305.26 | 25202.1 | 793.2595 | 49.40429 | 14.07876 | 39.67624
14.12 | 25865.418 | 25285.79 | 25182.44 | 579.6327 | 49.44037 | 14.20314 | 39.70397
14.13 | 25092.6055 | 25266.33 | 25162.79 | -173.7254 | 49.4765 | 14.33057 | 39.73174
14.14 | 24869.2969 | 25246.9 | 25143.17 | -377.6039 | 49.51266 | 14.46117 | 39.75954
14.15 | 25144.875 | 25227.5 | 25123.56 | -82.62025 | 49.54888 | 14.59504 | 39.78736
14.16 | 25011.3594 | 25208.11 | 25103.98 | -196.7548 | 49.58514 | 14.73229 | 39.81523
14.17 | 24985.5801 | 25188.76 | 25084.42 | -203.1777 | 49.62144 | 14.87306 | 39.84313
14.18 | 25159.1504 | 25169.43 | 25064.88 | -10.27583 | 49.65778 | 15.01746 | 39.87106
14.19 | 25260.1855 | 25150.12 | 25045.36 | 110.066 | 49.69417 | 15.16563 | 39.89902
14.2 | 25297.6641 | 25130.84 | 25025.86 | 166.8263 | 49.7306 | 15.31772 | 39.92701
14.21 | 25129.5879 | 25111.58 | 25006.39 | 18.00676 | 49.76707 | 15.47386 | 39.95504
14.22 | 25180.9062 | 25092.35 | 24986.93 | 88.55642 | 49.80359 | 15.63421 | 39.9831
14.23 | 24958.541 | 25073.14 | 24967.49 | -114.6028 | 49.84015 | 15.79894 | 40.01118
14.24 | 24737.7891 | 25053.96 | 24948.08 | -316.1743 | 49.87675 | 15.9682 | 40.03931
14.25 | 24906.207 | 25034.81 | 24928.69 | -128.6018 | 49.91341 | 16.14219 | 40.06746
14.26 | 25402.0703 | 25015.68 | 24909.31 | 386.3903 | 49.9501 | 16.32109 | 40.09565
14.27 | 24981.2324 | 24996.58 | 24889.96 | -15.34481 | 49.98683 | 16.50508 | 40.12387
14.28 | 24438.1953 | 24977.5 | 24870.63 | -539.3054 | 50.02362 | 16.6944 | 40.15213
14.29 | 24285.6465 | 24958.45 | 24851.32 | -672.8042 | 50.06044 | 16.88924 | 40.18041
14.3 | 24525.8516 | 24939.43 | 24832.03 | -413.5757 | 50.09731 | 17.08984 | 40.20873
14.31 | 24592.541 | 24920.43 | 24812.76 | -327.8898 | 50.13422 | 17.29645 | 40.23709
14.32 | 24279.9551 | 24901.46 | 24793.52 | -621.5064 | 50.17118 | 17.50933 | 40.26547
14.33 | 24462.0703 | 24882.52 | 24774.29 | -420.4492 | 50.20819 | 17.72873 | 40.29389
14.34 | 24678.8691 | 24863.61 | 24755.08 | -184.7361 | 50.24523 | 17.95496 | 40.32235
14.35 | 25200.2012 | 24844.72 | 24735.9 | 355.4824 | 50.28233 | 18.18831 | 40.35083
14.36 | 25317.293 | 24825.86 | 24716.73 | 491.4324 | 50.31947 | 18.4291 | 40.37935
14.37 | 24788.3164 | 24807.03 | 24697.59 | -18.71459 | 50.35665 | 18.67767 | 40.4079
14.38 | 24265.3848 | 24788.23 | 24678.47 | -522.8455 | 50.39388 | 18.93438 | 40.43649
14.39 | 24312.8184 | 24769.46 | 24659.36 | -456.6404 | 50.43115 | 19.19961 | 40.46511
14.4 | 24749.6797 | 24750.72 | 24640.28 | -1.037292 | 50.46847 | 19.47377 | 40.49376
14.41 | 24717.3086 | 24732.01 | 24621.22 | -14.69662 | 50.50583 | 19.75727 | 40.52245
14.42 | 24424.8496 | 24713.32 | 24602.18 | -288.4743 | 50.54324 | 20.05056 | 40.55117
14.43 | 24412.248 | 24694.67 | 24583.16 | -282.4256 | 50.5807 | 20.35413 | 40.57993
14.44 | 24406.2246 | 24676.05 | 24564.16 | -269.83 | 50.6182 | 20.66847 | 40.60872
14.45 | 24593.4609 | 24657.47 | 24545.18 | -64.00673 | 50.65574 | 20.99413 | 40.63754
14.46 | 24836.002 | 24638.91 | 24526.22 | 197.0889 | 50.69334 | 21.33165 | 40.6664
14.47 | 24556.2676 | 24620.39 | 24507.28 | -64.12406 | 50.73097 | 21.68165 | 40.69529
14.48 | 24435.7734 | 24601.9 | 24488.37 | -166.1305 | 50.76866 | 22.04476 | 40.72422
14.49 | 24770.3945 | 24583.45 | 24469.47 | 186.9441 | 50.80639 | 22.42164 | 40.75318
14.5 | 24901.3438 | 24565.03 | 24450.59 | 336.3118 | 50.84417 | 22.813 | 40.78217
14.51 | 24938.5 | 24546.65 | 24431.74 | 391.8507 | 50.88199 | 23.21958 | 40.8112
14.52 | 24848.4199 | 24528.3 | 24412.9 | 320.1167 | 50.91986 | 23.64218 | 40.84027
14.53 | 24651.9395 | 24509.99 | 24394.09 | 141.9452 | 50.95778 | 24.08162 | 40.86937
14.54 | 24423.6621 | 24491.72 | 24375.29 | -68.06156 | 50.99574 | 24.53878 | 40.8985
14.55 | 24762.8398 | 24473.49 | 24356.52 | 289.3477 | 51.03375 | 25.01458 | 40.92767
14.56 | 24987.6211 | 24455.3 | 24337.76 | 532.3205 | 51.0718 | 25.50999 | 40.95687
14.57 | 24610.9277 | 24437.15 | 24319.03 | 173.7776 | 51.10991 | 26.02603 | 40.98611
14.58 | 24308.1465 | 24419.04 | 24300.31 | -110.8952 | 51.14806 | 26.56377 | 41.01538
14.59 | 24281.9141 | 24400.98 | 24281.62 | -119.0624 | 51.18626 | 27.12435 | 41.04469
14.6 | 24295.3672 | 24382.96 | 24262.95 | -87.58847 | 51.2245 | 27.70893 | 41.07404
14.61 | 24094.2363 | 24364.98 | 24244.3 | -270.7441 | 51.2628 | 28.31876 | 41.10341
14.62 | 24027.8262 | 24347.05 | 24225.66 | -319.2258 | 51.30114 | 28.95511 | 41.13283
14.63 | 24360.6875 | 24329.17 | 24207.05 | 31.51566 | 51.33953 | 29.61935 | 41.16228
14.64 | 24504.1133 | 24311.34 | 24188.46 | 192.7721 | 51.37796 | 30.31287 | 41.19177
14.65 | 24637.2969 | 24293.56 | 24169.89 | 343.7353 | 51.41645 | 31.03715 | 41.22128
14.66 | 24716.9922 | 24275.83 | 24151.34 | 441.1577 | 51.45498 | 31.79371 | 41.25084
14.67 | 24431.4531 | 24258.16 | 24132.8 | 173.2915 | 51.49356 | 32.58412 | 41.28044
14.68 | 24721.2305 | 24240.54 | 24114.29 | 480.6862 | 51.53219 | 33.41004 | 41.31006
14.69 | 24333.6484 | 24222.98 | 24095.8 | 110.664 | 51.57087 | 34.27315 | 41.33973
14.7 | 23781.7793 | 24205.48 | 24077.33 | -423.7044 | 51.60959 | 35.17521 | 41.36943
14.71 | 23826.623 | 24188.04 | 24058.88 | -361.4208 | 51.64837 | 36.11802 | 41.39917
14.72 | 24101.2539 | 24170.67 | 24040.45 | -69.41287 | 51.68719 | 37.10345 | 41.42894
14.73 | 24611.6289 | 24153.35 | 24022.04 | 458.2746 | 51.72606 | 38.13339 | 41.45875
14.74 | 24651.1055 | 24136.11 | 24003.65 | 514.997 | 51.76498 | 39.2098 | 41.4886
14.75 | 23820.0312 | 24118.93 | 23985.27 | -298.9 | 51.80396 | 40.33466 | 41.51848
14.76 | 23412.1562 | 24101.82 | 23966.92 | -689.6682 | 51.84297 | 41.50999 | 41.5484
14.77 | 23743.1426 | 24084.79 | 23948.59 | -341.6476 | 51.88204 | 42.73783 | 41.57836
14.78 | 23913.0547 | 24067.83 | 23930.28 | -154.7759 | 51.92116 | 44.02022 | 41.60835
14.79 | 23540.373 | 24050.95 | 23911.99 | -510.5747 | 51.96032 | 45.35922 | 41.63838
14.8 | 23605.4004 | 24034.14 | 23893.72 | -428.7429 | 51.99954 | 46.75687 | 41.66844
14.81 | 24068.0625 | 24017.42 | 23875.47 | 50.64285 | 52.0388 | 48.21518 | 41.69854
14.82 | 24083.8613 | 24000.78 | 23857.24 | 83.08274 | 52.07812 | 49.7361 | 41.72868
14.83 | 23481.2051 | 23984.22 | 23839.02 | -503.0168 | 52.11749 | 51.3215 | 41.75886
14.84 | 23325.8047 | 23967.75 | 23820.83 | -641.9467 | 52.1569 | 52.97318 | 41.78908
14.85 | 23712.7754 | 23951.37 | 23802.66 | -238.5934 | 52.19636 | 54.69276 | 41.81932
14.86 | 24057.7207 | 23935.08 | 23784.51 | 122.6453 | 52.23588 | 56.4817 | 41.84961
14.87 | 24429.8242 | 23918.87 | 23766.38 | 510.9517 | 52.27544 | 58.34122 | 41.87993
14.88 | 24214.5312 | 23902.76 | 23748.26 | 311.7702 | 52.31505 | 60.27231 | 41.91029
14.89 | 23925.1777 | 23886.74 | 23730.17 | 38.43612 | 52.35471 | 62.27557 | 41.94069
14.9 | 23815.25 | 23870.81 | 23712.1 | -55.5643 | 52.39442 | 64.35121 | 41.97112
14.91 | 24047.9102 | 23854.98 | 23694.04 | 192.9312 | 52.43418 | 66.49896 | 42.00159
14.92 | 23823.5391 | 23839.23 | 23676.01 | -15.69557 | 52.474 | 68.71796 | 42.0321
14.93 | 23525.6328 | 23823.58 | 23658 | -297.9471 | 52.51385 | 71.0067 | 42.06265
14.94 | 23094.7949 | 23808.01 | 23640 | -713.2174 | 52.55376 | 73.36285 | 42.09323
14.95 | 23552.8691 | 23792.53 | 23622.03 | -239.6595 | 52.59372 | 75.78323 | 42.12384
14.96 | 23576.8926 | 23777.12 | 23604.07 | -200.2321 | 52.63373 | 78.2636 | 42.15449
14.97 | 23502.9609 | 23761.8 | 23586.14 | -258.8342 | 52.67378 | 80.79858 | 42.18518
14.98 | 23796.7422 | 23746.53 | 23568.22 | 50.20912 | 52.71388 | 83.38149 | 42.2159
14.99 | 23961.9355 | 23731.33 | 23550.33 | 230.6049 | 52.75403 | 86.00427 | 42.24667
15 | 23901.2539 | 23716.18 | 23532.45 | 185.0758 | 52.79424 | 88.65732 | 42.27746
15.01 | 23660.3008 | 23701.06 | 23514.59 | -40.76338 | 52.83448 | 91.32938 | 42.30829
15.02 | 23820.1504 | 23685.98 | 23496.75 | 134.1744 | 52.87478 | 94.0075 | 42.33916
15.03 | 23987.0684 | 23670.9 | 23478.94 | 316.1698 | 52.91512 | 96.67693 | 42.37006
15.04 | 23521.0254 | 23655.82 | 23461.14 | -134.7904 | 52.95552 | 99.3212 | 42.401
15.05 | 23091.4082 | 23640.71 | 23443.36 | -549.3008 | 52.99596 | 101.9221 | 42.43197
15.06 | 23190.916 | 23625.56 | 23425.6 | -434.6427 | 53.03644 | 104.4598 | 42.46298
15.07 | 23608.4531 | 23610.34 | 23407.86 | -1.890351 | 53.07697 | 106.9131 | 42.49402
15.08 | 23815.8867 | 23595.04 | 23390.14 | 220.8457 | 53.11756 | 109.2596 | 42.5251
15.09 | 23999.8984 | 23579.63 | 23372.44 | 420.2703 | 53.15818 | 111.4763 | 42.55621
15.1 | 23852.582 | 23564.08 | 23354.76 | 288.5006 | 53.19885 | 113.5396 | 42.58735
15.11 | 23462.1855 | 23548.38 | 23337.09 | -86.19208 | 53.23957 | 115.4264 | 42.61853
15.12 | 23493.2637 | 23532.49 | 23319.45 | -39.23033 | 53.28033 | 117.114 | 42.64974
15.13 | 23713.2422 | 23516.41 | 23301.83 | 196.8326 | 53.32115 | 118.5813 | 42.68099
15.14 | 24133.6992 | 23500.11 | 23284.22 | 633.5941 | 53.362 | 119.8091 | 42.71227
15.15 | 23806.875 | 23483.56 | 23266.64 | 323.3111 | 53.4029 | 120.7808 | 42.74357
15.16 | 23616.9551 | 23466.77 | 23249.07 | 150.1826 | 53.44385 | 121.483 | 42.77493
15.17 | 23572.4062 | 23449.72 | 23231.52 | 122.6852 | 53.48484 | 121.9057 | 42.8063
15.18 | 23301.0742 | 23432.4 | 23214 | -131.3293 | 53.52588 | 122.0431 | 42.83771
15.19 | 22934.7148 | 23414.82 | 23196.49 | -480.1034 | 53.56696 | 121.8934 | 42.86916
15.2 | 23297.9434 | 23396.97 | 23179 | -99.02411 | 53.60809 | 121.4589 | 42.90064
15.21 | 23309.1172 | 23378.86 | 23161.53 | -69.74081 | 53.64927 | 120.7464 | 42.93215
15.22 | 22933.4824 | 23360.5 | 23144.08 | -427.0177 | 53.69049 | 119.7662 | 42.9637
15.23 | 23312.3633 | 23341.91 | 23126.65 | -29.54443 | 53.73176 | 118.5323 | 42.99528
15.24 | 23459.709 | 23323.1 | 23109.24 | 136.6111 | 53.77308 | 117.0617 | 43.0269
15.25 | 23188.6934 | 23304.09 | 23091.84 | -115.3967 | 53.81444 | 115.3738 | 43.05855
15.26 | 23431.9121 | 23284.91 | 23074.47 | 147.0066 | 53.85585 | 113.49 | 43.09023
15.27 | 23529.4902 | 23265.57 | 23057.11 | 263.9234 | 53.8973 | 111.433 | 43.12195
15.28 | 23470.5352 | 23246.1 | 23039.78 | 224.438 | 53.93881 | 109.2258 | 43.1537
15.29 | 23586.4395 | 23226.52 | 23022.46 | 359.9194 | 53.98036 | 106.8919 | 43.1855
15.3 | 23022.9219 | 23206.86 | 23005.16 | -183.9363 | 54.02196 | 104.4542 | 43.21732
15.31 | 22855.6406 | 23187.13 | 22987.89 | -331.4932 | 54.06361 | 101.9348 | 43.24918
15.32 | 23125.7266 | 23167.37 | 22970.63 | -41.64123 | 54.10531 | 99.35473 | 43.28108
15.33 | 23668.2363 | 23147.58 | 22953.39 | 520.6566 | 54.14706 | 96.73346 | 43.31302
15.34 | 22870.3691 | 23127.79 | 22936.16 | -257.4184 | 54.18886 | 94.08894 | 43.34499
15.35 | 22496.543 | 23108.01 | 22918.96 | -611.4643 | 54.23071 | 91.43742 | 43.377
15.36 | 22746.5488 | 23088.25 | 22901.78 | -341.7047 | 54.27261 | 88.79335 | 43.40905
15.37 | 22888.9688 | 23068.54 | 22884.61 | -179.5702 | 54.31457 | 86.16947 | 43.44113
15.38 | 23051.3887 | 23048.87 | 22867.47 | 2.513932 | 54.35657 | 83.57682 | 43.47325
15.39 | 22991.0039 | 23029.27 | 22850.34 | -38.26623 | 54.39863 | 81.0248 | 43.50542
15.4 | 22898.166 | 23009.73 | 22833.23 | -111.567 | 54.44074 | 78.52133 | 43.53761
15.41 | 22574.7793 | 22990.27 | 22816.14 | -415.4906 | 54.4829 | 76.07292 | 43.56986
15.42 | 22464.9355 | 22970.89 | 22799.07 | -505.9506 | 54.52511 | 73.68483 | 43.60214
15.43 | 22693.623 | 22951.59 | 22782.02 | -257.9626 | 54.56738 | 71.36118 | 43.63445
15.44 | 22710.2812 | 22932.37 | 22764.99 | -222.0904 | 54.60971 | 69.10509 | 43.66681
15.45 | 22601.6719 | 22913.25 | 22747.98 | -311.5744 | 54.65208 | 66.91878 | 43.69921
15.46 | 22829.0254 | 22894.21 | 22730.98 | -65.18572 | 54.69451 | 64.80371 | 43.73165
15.47 | 23092.5059 | 22875.27 | 22714.01 | 217.2391 | 54.73699 | 62.76069 | 43.76413
15.48 | 22801.459 | 22856.41 | 22697.05 | -54.95467 | 54.77953 | 60.78994 | 43.79664
15.49 | 22802.8848 | 22837.65 | 22680.11 | -34.76658 | 54.82213 | 58.89124 | 43.8292
15.5 | 22884.5312 | 22818.98 | 22663.19 | 65.55191 | 54.86478 | 57.06391 | 43.8618
15.51 | 22708.9238 | 22800.4 | 22646.29 | -91.47261 | 54.90749 | 55.307 | 43.89444
15.52 | 22340.3281 | 22781.9 | 22629.4 | -441.5734 | 54.95024 | 53.61924 | 43.92713
15.53 | 22084.127 | 22763.49 | 22612.54 | -679.366 | 54.99306 | 51.99917 | 43.95985
15.54 | 22663.3008 | 22745.17 | 22595.7 | -81.86848 | 55.03593 | 50.44515 | 43.99262
15.55 | 23130.8555 | 22726.93 | 22578.87 | 403.9269 | 55.07887 | 48.95538 | 44.02542
15.56 | 22483.3945 | 22708.77 | 22562.06 | -225.3745 | 55.12185 | 47.528 | 44.05827
15.57 | 22126.6211 | 22690.69 | 22545.27 | -564.0674 | 55.16489 | 46.16104 | 44.09116
15.58 | 22479.9609 | 22672.69 | 22528.5 | -192.7242 | 55.20799 | 44.85249 | 44.12409
15.59 | 22980.2402 | 22654.76 | 22511.75 | 325.4834 | 55.25114 | 43.60033 | 44.15707
15.6 | 22871.6953 | 22636.9 | 22495.01 | 234.7939 | 55.29435 | 42.4025 | 44.19008
15.61 | 22382.7441 | 22619.12 | 22478.3 | -236.3729 | 55.33762 | 41.25694 | 44.22314
15.62 | 22007.1602 | 22601.4 | 22461.6 | -594.2412 | 55.38094 | 40.16164 | 44.25624
15.63 | 22177.4707 | 22583.75 | 22444.92 | -406.282 | 55.42432 | 39.11457 | 44.28938
15.64 | 22532.4141 | 22566.17 | 22428.26 | -33.75475 | 55.46776 | 38.11376 | 44.32257
15.65 | 22789.2305 | 22548.65 | 22411.62 | 240.5826 | 55.51126 | 37.15727 | 44.35578
15.66 | 22951.7734 | 22531.19 | 22395 | 420.5856 | 55.55481 | 36.2432 | 44.38906
15.67 | 22786.7168 | 22513.79 | 22378.4 | 272.9299 | 55.59842 | 35.36968 | 44.42237
15.68 | 23130.4082 | 22496.44 | 22361.81 | 633.9649 | 55.64208 | 34.53494 | 44.45572
15.69 | 23280.0938 | 22479.16 | 22345.24 | 800.9386 | 55.68581 | 33.73722 | 44.48912
15.7 | 22841.3809 | 22461.92 | 22328.69 | 379.4599 | 55.72959 | 32.97483 | 44.52256
15.71 | 22338.0781 | 22444.74 | 22312.16 | -106.6608 | 55.77344 | 32.24614 | 44.55604
15.72 | 22343.7402 | 22427.61 | 22295.65 | -83.86713 | 55.81733 | 31.54956 | 44.58956
15.73 | 22132.1582 | 22410.52 | 22279.16 | -278.3666 | 55.86129 | 30.8836 | 44.62312
15.74 | 21853.4473 | 22393.49 | 22262.68 | -540.0426 | 55.9053 | 30.24678 | 44.65674
15.75 | 21963.6738 | 22376.5 | 22246.22 | -412.8274 | 55.94937 | 29.63771 | 44.69039
15.76 | 22060.9316 | 22359.56 | 22229.78 | -298.6257 | 55.9935 | 29.05504 | 44.72408
15.77 | 22216.1367 | 22342.66 | 22213.36 | -126.5201 | 56.03768 | 28.49749 | 44.75782
15.78 | 22471.8359 | 22325.8 | 22196.96 | 146.0373 | 56.08193 | 27.96384 | 44.7916
15.79 | 22393.6621 | 22308.98 | 22180.58 | 84.68061 | 56.12623 | 27.45291 | 44.82543
15.8 | 22091.1816 | 22292.2 | 22164.21 | -201.0227 | 56.1706 | 26.96358 | 44.85929
15.81 | 22204.127 | 22275.47 | 22147.86 | -71.33894 | 56.21501 | 26.49478 | 44.8932
15.82 | 22077.4863 | 22258.77 | 22131.53 | -181.2791 | 56.25949 | 26.04551 | 44.92716
15.83 | 22368.4297 | 22242.1 | 22115.22 | 126.328 | 56.30403 | 25.61479 | 44.96115
15.84 | 22446.8906 | 22225.47 | 22098.93 | 221.4167 | 56.34862 | 25.20171 | 44.99519
15.85 | 22239.3965 | 22208.88 | 22082.65 | 30.51534 | 56.39328 | 24.8054 | 45.02927
15.86 | 22166.4395 | 22192.32 | 22066.4 | -25.88307 | 56.43799 | 24.42503 | 45.0634
15.87 | 22634.4062 | 22175.8 | 22050.16 | 458.6089 | 56.48276 | 24.05983 | 45.09757
15.88 | 22161.6719 | 22159.3 | 22033.94 | 2.367156 | 56.52759 | 23.70904 | 45.13178
15.89 | 21719.1641 | 22142.84 | 22017.73 | -423.68 | 56.57248 | 23.37197 | 45.16604
15.9 | 21973.4395 | 22126.41 | 22001.55 | -152.9751 | 56.61742 | 23.04795 | 45.20033
15.91 | 22496.7031 | 22110.02 | 21985.38 | 386.6874 | 56.66243 | 22.73636 | 45.23467
15.92 | 22410.6113 | 22093.65 | 21969.23 | 316.9645 | 56.70749 | 22.43659 | 45.26906
15.93 | 22264.5586 | 22077.31 | 21953.1 | 187.2514 | 56.75262 | 22.1481 | 45.30349
15.94 | 21934.5332 | 22061 | 21936.99 | -126.4633 | 56.7978 | 21.87035 | 45.33796
15.95 | 22003.8633 | 22044.71 | 21920.9 | -40.85088 | 56.84305 | 21.60283 | 45.37248
15.96 | 21982.7051 | 22028.46 | 21904.82 | -45.75456 | 56.88835 | 21.34509 | 45.40704
15.97 | 22324.9277 | 22012.23 | 21888.76 | 312.6952 | 56.93371 | 21.09665 | 45.44165
15.98 | 22007.9629 | 21996.03 | 21872.72 | 11.93059 | 56.97913 | 20.85712 | 45.47629
15.99 | 22143.4961 | 21979.86 | 21856.7 | 163.6375 | 57.02461 | 20.62608 | 45.51098
16 | 22425.6426 | 21963.71 | 21840.69 | 461.9315 | 57.07015 | 20.40316 | 45.54572
16.01 | 22503.4531 | 21947.59 | 21824.71 | 555.8638 | 57.11575 | 20.188 | 45.5805
16.02 | 22053.7559 | 21931.49 | 21808.74 | 122.263 | 57.16141 | 19.98027 | 45.61533
16.030001 | 21795.0273 | 21915.42 | 21792.78 | -120.3927 | 57.20714 | 19.77965 | 45.6502
16.040001 | 21758.4727 | 21899.37 | 21776.85 | -140.9008 | 57.25292 | 19.58583 | 45.68511
16.049999 | 21592.957 | 21883.35 | 21760.94 | -290.3976 | 57.29875 | 19.39858 | 45.72006
16.059999 | 21646.6445 | 21867.36 | 21745.04 | -220.7121 | 57.34465 | 19.21754 | 45.75506
16.07 | 21800.5938 | 21851.38 | 21729.16 | -50.78721 | 57.39062 | 19.04248 | 45.79012
16.08 | 21699.4062 | 21835.43 | 21713.3 | -136.0244 | 57.43664 | 18.8732 | 45.82521
16.09 | 22125.3184 | 21819.5 | 21697.45 | 305.8148 | 57.48272 | 18.70945 | 45.86035
16.1 | 22153.9746 | 21803.6 | 21681.62 | 350.3748 | 57.52886 | 18.55101 | 45.89553
16.110001 | 21400.5645 | 21787.72 | 21665.81 | -387.1529 | 57.57507 | 18.39767 | 45.93075
16.120001 | 21866.0352 | 21771.86 | 21650.02 | 94.17597 | 57.62133 | 18.24924 | 45.96602
16.129999 | 22352.0762 | 21756.03 | 21634.25 | 596.0494 | 57.66765 | 18.10556 | 46.00133
16.139999 | 21624.5137 | 21740.21 | 21618.5 | -115.6998 | 57.71404 | 17.96639 | 46.03669
16.15 | 21848.627 | 21724.42 | 21602.76 | 124.2062 | 57.76049 | 17.83159 | 46.07209
16.16 | 21922.3906 | 21708.65 | 21587.04 | 213.7389 | 57.807 | 17.70102 | 46.10755
16.17 | 21751.918 | 21692.9 | 21571.33 | 59.01367 | 57.85357 | 17.57451 | 46.14305
16.18 | 21598.8105 | 21677.18 | 21555.65 | -78.36815 | 57.9002 | 17.45192 | 46.17859
16.190001 | 22048.9121 | 21661.47 | 21539.98 | 387.4392 | 57.9469 | 17.3331 | 46.21418
16.200001 | 21929.4902 | 21645.79 | 21524.33 | 283.7001 | 57.99366 | 17.21794 | 46.24981
16.209999 | 21587.3555 | 21630.13 | 21508.7 | -42.77605 | 58.04047 | 17.10631 | 46.28548
16.219999 | 21417.2988 | 21614.49 | 21493.08 | -197.1922 | 58.08735 | 16.99806 | 46.3212
16.23 | 21891.2109 | 21598.87 | 21477.49 | 292.3411 | 58.13429 | 16.89309 | 46.35697
16.24 | 21402.4707 | 21583.27 | 21461.91 | -180.8003 | 58.1813 | 16.79129 | 46.39279
16.25 | 20822.4023 | 21567.69 | 21446.34 | -745.2905 | 58.22836 | 16.69257 | 46.42865
16.26 | 20897.2168 | 21552.14 | 21430.8 | -654.9185 | 58.27549 | 16.59681 | 46.46455
16.27 | 21434.3965 | 21536.6 | 21415.27 | -102.2017 | 58.32268 | 16.50392 | 46.50051
16.280001 | 21603.5996 | 21521.08 | 21399.76 | 82.51972 | 58.36994 | 16.4138 | 46.5365
16.290001 | 21205.7852 | 21505.58 | 21384.27 | -299.7982 | 58.41725 | 16.32637 | 46.57255
16.299999 | 20707.834 | 21490.11 | 21368.8 | -782.2761 | 58.46462 | 16.24155 | 46.60863
16.309999 | 21047.8027 | 21474.65 | 21353.34 | -426.8511 | 58.51207 | 16.15924 | 46.64477
16.32 | 21732.5078 | 21459.22 | 21337.9 | 273.2919 | 58.55957 | 16.07936 | 46.68095
16.33 | 21477.7578 | 21443.8 | 21322.47 | 33.95834 | 58.60714 | 16.00186 | 46.71718
16.34 | 21219.3438 | 21428.4 | 21307.07 | -209.059 | 58.65477 | 15.92664 | 46.75346
16.35 | 21306.7461 | 21413.03 | 21291.68 | -106.2797 | 58.70247 | 15.85365 | 46.78978
16.360001 | 21502.1562 | 21397.67 | 21276.31 | 104.4894 | 58.75023 | 15.78281 | 46.82615
16.370001 | 21261.7988 | 21382.33 | 21260.95 | -120.5302 | 58.79805 | 15.71406 | 46.86256
16.379999 | 20862.873 | 21367.01 | 21245.62 | -504.1406 | 58.84592 | 15.64735 | 46.89902
16.389999 | 21528.4668 | 21351.71 | 21230.3 | 176.7522 | 58.89387 | 15.5826 | 46.93553
16.4 | 20990.8555 | 21336.43 | 21215 | -345.5778 | 58.94189 | 15.51975 | 46.97209
16.41 | 21032.9824 | 21321.17 | 21199.72 | -288.1904 | 58.98997 | 15.45877 | 47.00869
16.42 | 20430.7539 | 21305.93 | 21184.45 | -875.1776 | 59.03811 | 15.39958 | 47.04534
16.43 | 20764.2441 | 21290.71 | 21169.2 | -526.4651 | 59.08631 | 15.34214 | 47.08204
16.440001 | 21201.1133 | 21275.5 | 21153.96 | -74.39123 | 59.13459 | 15.28641 | 47.11879
16.450001 | 21144.2422 | 21260.32 | 21138.75 | -116.0781 | 59.18292 | 15.23233 | 47.15558
16.459999 | 20968.3125 | 21245.16 | 21123.55 | -276.8455 | 59.23131 | 15.17986 | 47.19242
16.469999 | 20899.6348 | 21230.01 | 21108.37 | -330.3768 | 59.27978 | 15.12894 | 47.2293
16.48 | 20616.9746 | 21214.88 | 21093.21 | -597.9078 | 59.32831 | 15.07954 | 47.26624
16.49 | 20712.5527 | 21199.77 | 21078.06 | -487.2207 | 59.3769 | 15.03162 | 47.30322
16.5 | 20897.0645 | 21184.68 | 21062.93 | -287.6187 | 59.42557 | 14.98514 | 47.34025
16.51 | 21160.3594 | 21169.61 | 21047.82 | -9.252165 | 59.47429 | 14.94006 | 47.37733
16.52 | 21513.4902 | 21154.56 | 21032.72 | 358.9317 | 59.52308 | 14.89634 | 47.41446
16.530001 | 21289.3242 | 21139.52 | 21017.64 | 149.8017 | 59.57194 | 14.85395 | 47.45163
16.540001 | 21121.4199 | 21124.51 | 21002.58 | -3.086544 | 59.62086 | 14.81285 | 47.48886
16.549999 | 20514.3633 | 21109.51 | 20987.54 | -595.1485 | 59.66983 | 14.77301 | 47.52612
16.559999 | 21011.1914 | 21094.53 | 20972.52 | -83.34118 | 59.71889 | 14.73439 | 47.56344
16.57 | 20853.5391 | 21079.57 | 20957.5 | -226.0311 | 59.76801 | 14.69696 | 47.60081
16.58 | 20843.1953 | 21064.63 | 20942.51 | -221.4322 | 59.81719 | 14.6607 | 47.63822
16.59 | 21108.582 | 21049.7 | 20927.54 | 58.87884 | 59.86644 | 14.62557 | 47.67569
16.6 | 21062.707 | 21034.8 | 20912.58 | 27.91001 | 59.91576 | 14.59154 | 47.7132
16.610001 | 21169.9785 | 21019.91 | 20897.63 | 150.071 | 59.96515 | 14.5586 | 47.75077
16.620001 | 20827.8867 | 21005.04 | 20882.71 | -177.1509 | 60.0146 | 14.52671 | 47.78838
16.629999 | 20618.5059 | 20990.19 | 20867.8 | -371.6828 | 60.06411 | 14.49584 | 47.82603
16.639999 | 20442.7383 | 20975.35 | 20852.91 | -532.6166 | 60.11369 | 14.46598 | 47.86374
16.65 | 20041.7871 | 20960.54 | 20838.04 | -918.7505 | 60.16334 | 14.43708 | 47.9015
16.66 | 19823.0391 | 20945.74 | 20823.18 | -1122.701 | 60.21306 | 14.40915 | 47.93931
16.67 | 20602.3965 | 20930.96 | 20808.34 | -328.5634 | 60.26285 | 14.38214 | 47.97716
16.68 | 20721.5371 | 20916.2 | 20793.51 | -194.6608 | 60.3127 | 14.35605 | 48.01507
16.690001 | 20794.2266 | 20901.45 | 20778.71 | -107.2256 | 60.36262 | 14.33084 | 48.05303
16.700001 | 20979.7461 | 20886.73 | 20763.92 | 93.02025 | 60.41261 | 14.3065 | 48.09103
16.709999 | 20883.0508 | 20872.02 | 20749.15 | 11.03059 | 60.46266 | 14.28301 | 48.12908
16.719999 | 20714.2168 | 20857.33 | 20734.39 | -143.1126 | 60.51278 | 14.26034 | 48.16719
16.73 | 20546.5293 | 20842.65 | 20719.65 | -296.1255 | 60.56297 | 14.23848 | 48.20534
16.74 | 20302.1348 | 20828 | 20704.93 | -525.8645 | 60.61323 | 14.21742 | 48.24354
16.75 | 20440.0664 | 20813.36 | 20690.22 | -373.2951 | 60.66356 | 14.19713 | 48.2818
16.76 | 20595.1406 | 20798.74 | 20675.53 | -203.6007 | 60.71396 | 14.17759 | 48.3201
16.77 | 20744.584 | 20784.14 | 20660.86 | -39.55471 | 60.76442 | 14.1588 | 48.35846
16.780001 | 20276.8789 | 20769.55 | 20646.2 | -492.6733 | 60.81496 | 14.14073 | 48.39686
16.790001 | 20325.8867 | 20754.98 | 20631.56 | -429.098 | 60.86556 | 14.12337 | 48.43532
16.799999 | 20676.1289 | 20740.44 | 20616.94 | -64.30865 | 60.91622 | 14.1067 | 48.47382
16.809999 | 20431.6699 | 20725.9 | 20602.33 | -294.2351 | 60.96696 | 14.09072 | 48.51237
16.82 | 19996.834 | 20711.39 | 20587.74 | -714.5544 | 61.01777 | 14.07539 | 48.55098
16.83 | 20115.4219 | 20696.89 | 20573.17 | -581.4688 | 61.06865 | 14.06072 | 48.58964
16.84 | 20378.4844 | 20682.41 | 20558.62 | -303.9259 | 61.1196 | 14.04668 | 48.62834
16.85 | 20349.2246 | 20667.95 | 20544.08 | -318.7227 | 61.17061 | 14.03326 | 48.66711
16.860001 | 20249.1387 | 20653.5 | 20529.55 | -404.3615 | 61.22171 | 14.02047 | 48.70591
16.870001 | 20184.957 | 20639.07 | 20515.05 | -454.1148 | 61.27286 | 14.00827 | 48.74478
16.879999 | 20054.5664 | 20624.66 | 20500.56 | -570.0972 | 61.32408 | 13.99665 | 48.78368
16.889999 | 19893.3887 | 20610.27 | 20486.09 | -716.881 | 61.37537 | 13.98561 | 48.82265
16.9 | 20185.248 | 20595.89 | 20471.63 | -410.6436 | 61.42675 | 13.97514 | 48.86166
16.91 | 20497.1699 | 20581.53 | 20457.19 | -84.36226 | 61.47818 | 13.96522 | 48.90073
16.92 | 20162.1816 | 20567.19 | 20442.76 | -405.0083 | 61.52969 | 13.95584 | 48.93985
16.93 | 19906.6602 | 20552.86 | 20428.36 | -646.2045 | 61.58127 | 13.94699 | 48.97902
16.940001 | 19611.002 | 20538.56 | 20413.97 | -927.5533 | 61.63292 | 13.93867 | 49.01824
16.950001 | 20404.5781 | 20524.26 | 20399.59 | -119.6863 | 61.68465 | 13.93086 | 49.05751
16.959999 | 20836.668 | 20509.99 | 20385.24 | 326.6747 | 61.73643 | 13.92355 | 49.09683
16.969999 | 20072.1289 | 20495.74 | 20370.9 | -423.6076 | 61.78828 | 13.91674 | 49.13621
16.98 | 19487.8672 | 20481.5 | 20356.57 | -993.6281 | 61.84023 | 13.91041 | 49.17564
16.99 | 19656.4004 | 20467.27 | 20342.26 | -810.8721 | 61.89223 | 13.90455 | 49.21512
17 | 20282.9434 | 20453.07 | 20327.97 | -170.1233 | 61.94431 | 13.89917 | 49.25466
17.01 | 20345.2148 | 20438.88 | 20313.69 | -93.66305 | 61.99645 | 13.89424 | 49.29424
17.02 | 19584.4199 | 20424.71 | 20299.43 | -840.286 | 62.04867 | 13.88976 | 49.33388
17.030001 | 19669.4238 | 20410.55 | 20285.19 | -741.1257 | 62.10097 | 13.88573 | 49.37357
17.040001 | 19900.459 | 20396.41 | 20270.96 | -495.9524 | 62.15333 | 13.88213 | 49.41332
17.049999 | 19705.459 | 20382.29 | 20256.76 | -676.8339 | 62.20576 | 13.87896 | 49.45311
17.059999 | 19402.0918 | 20368.19 | 20242.56 | -966.0967 | 62.25828 | 13.87621 | 49.49296
17.07 | 19377.7402 | 20354.1 | 20228.38 | -976.3593 | 62.31086 | 13.87388 | 49.53286
17.08 | 19690.8496 | 20340.03 | 20214.22 | -649.1791 | 62.36352 | 13.87195 | 49.57282
17.09 | 20117.0996 | 20325.97 | 20200.08 | -208.8751 | 62.41624 | 13.87042 | 49.61283
17.1 | 19427.3066 | 20311.94 | 20185.95 | -884.6309 | 62.46904 | 13.86928 | 49.65289
17.110001 | 19718.0332 | 20297.92 | 20171.83 | -579.8824 | 62.52192 | 13.86854 | 49.69301
17.120001 | 19370.6133 | 20283.91 | 20157.74 | -913.2985 | 62.57487 | 13.86817 | 49.73318
17.129999 | 19472.0605 | 20269.93 | 20143.66 | -797.867 | 62.62788 | 13.86818 | 49.7734
17.139999 | 19769.6172 | 20255.96 | 20129.59 | -486.3399 | 62.68097 | 13.86856 | 49.81368
17.15 | 20041.625 | 20242 | 20115.54 | -200.3769 | 62.73415 | 13.8693 | 49.854
17.16 | 20017.791 | 20228.06 | 20101.51 | -210.2738 | 62.78738 | 13.8704 | 49.89439
17.17 | 19663.0684 | 20214.14 | 20087.5 | -551.0759 | 62.8407 | 13.87185 | 49.93483
17.18 | 19763.3613 | 20200.24 | 20073.5 | -436.8791 | 62.89409 | 13.87365 | 49.97533
17.190001 | 19002.0195 | 20186.35 | 20059.51 | -1184.332 | 62.94756 | 13.87579 | 50.01587
17.200001 | 19305.9004 | 20172.48 | 20045.55 | -866.5806 | 63.0011 | 13.87827 | 50.05647
17.209999 | 19870.6211 | 20158.63 | 20031.6 | -288.0084 | 63.0547 | 13.88107 | 50.09712
17.219999 | 19813.7207 | 20144.79 | 20017.66 | -331.0711 | 63.10839 | 13.88421 | 50.13783
17.23 | 19419.5273 | 20130.97 | 20003.74 | -711.442 | 63.16216 | 13.88767 | 50.1786
17.24 | 19528.0117 | 20117.16 | 19989.84 | -589.1529 | 63.216 | 13.89145 | 50.21942
17.25 | 19663.5625 | 20103.38 | 19975.95 | -439.8139 | 63.26991 | 13.89554 | 50.26029
17.26 | 19459.2695 | 20089.6 | 19962.08 | -630.3351 | 63.3239 | 13.89994 | 50.30122
17.27 | 19398.3691 | 20075.85 | 19948.22 | -677.4802 | 63.37796 | 13.90465 | 50.34221
17.280001 | 19629.7461 | 20062.11 | 19934.38 | -432.3629 | 63.43211 | 13.90966 | 50.38325
17.290001 | 19414.6191 | 20048.39 | 19920.56 | -633.7673 | 63.48632 | 13.91496 | 50.42434
17.299999 | 19508.959 | 20034.68 | 19906.76 | -525.724 | 63.5406 | 13.92055 | 50.46549
17.309999 | 19526.6289 | 20020.99 | 19892.97 | -494.3643 | 63.59497 | 13.92644 | 50.50669
17.32 | 19373.8145 | 20007.32 | 19879.19 | -633.5039 | 63.64942 | 13.93261 | 50.54796
17.33 | 19754.2266 | 19993.66 | 19865.43 | -239.4347 | 63.70394 | 13.93907 | 50.58927
17.34 | 19246.8027 | 19980.02 | 19851.69 | -733.2177 | 63.75854 | 13.9458 | 50.63064
17.35 | 19263.6777 | 19966.4 | 19837.96 | -702.7182 | 63.81321 | 13.95281 | 50.67208
17.360001 | 20107.3438 | 19952.79 | 19824.24 | 154.5575 | 63.86797 | 13.96009 | 50.71356
17.370001 | 19524.5039 | 19939.19 | 19810.55 | -414.6904 | 63.92279 | 13.96764 | 50.7551
17.379999 | 19072.6855 | 19925.62 | 19796.87 | -852.9357 | 63.97769 | 13.97545 | 50.79669
17.389999 | 19234.7559 | 19912.06 | 19783.21 | -677.3058 | 64.03267 | 13.98353 | 50.83834
17.4 | 19487.666 | 19898.52 | 19769.56 | -410.851 | 64.08773 | 13.99186 | 50.88005
17.41 | 19535.5449 | 19884.99 | 19755.92 | -349.4449 | 64.14287 | 14.00045 | 50.92182
17.42 | 19427.6875 | 19871.48 | 19742.31 | -443.7914 | 64.19809 | 14.0093 | 50.96364
17.43 | 19404.7832 | 19857.98 | 19728.71 | -453.2008 | 64.25338 | 14.01839 | 51.00553
17.440001 | 19665.8496 | 19844.5 | 19715.12 | -178.6544 | 64.30875 | 14.02774 | 51.04746
17.450001 | 19648.9277 | 19831.04 | 19701.55 | -182.1137 | 64.36421 | 14.03732 | 51.08945
17.459999 | 18837.834 | 19817.6 | 19688 | -979.7636 | 64.41972 | 14.04715 | 51.1315
17.469999 | 18797.5 | 19804.17 | 19674.46 | -1006.667 | 64.47532 | 14.05722 | 51.17361
17.48 | 18579.125 | 19790.75 | 19660.94 | -1211.627 | 64.53102 | 14.06753 | 51.21577
17.49 | 18811.0059 | 19777.35 | 19647.43 | -966.3475 | 64.58678 | 14.07807 | 51.25799
17.5 | 18481.4922 | 19763.97 | 19633.94 | -1282.479 | 64.64262 | 14.08885 | 51.30027
17.51 | 19103.2832 | 19750.6 | 19620.46 | -647.3218 | 64.69855 | 14.09985 | 51.34261
17.52 | 18819.2383 | 19737.25 | 19607 | -918.0165 | 64.75455 | 14.11108 | 51.38501
17.530001 | 18854.0508 | 19723.92 | 19593.56 | -869.8685 | 64.81063 | 14.12255 | 51.42746
17.540001 | 19020.3438 | 19710.6 | 19580.13 | -690.2572 | 64.8668 | 14.13423 | 51.46997
17.549999 | 19034.9785 | 19697.3 | 19566.72 | -662.3229 | 64.92303 | 14.14613 | 51.51253
17.559999 | 18775.9219 | 19684.02 | 19553.32 | -908.0932 | 64.97935 | 14.15825 | 51.55516
17.57 | 18641.7051 | 19670.74 | 19539.94 | -1029.038 | 65.03575 | 14.1706 | 51.59784
17.58 | 18844.2207 | 19657.49 | 19526.57 | -813.2682 | 65.09223 | 14.18315 | 51.64059
17.59 | 19182.7109 | 19644.25 | 19513.22 | -461.5395 | 65.14879 | 14.19592 | 51.68339
17.6 | 19133.5723 | 19631.03 | 19499.89 | -497.4554 | 65.20544 | 14.20891 | 51.72625
17.610001 | 18836.4883 | 19617.82 | 19486.57 | -781.3312 | 65.26217 | 14.2221 | 51.76917
17.620001 | 19113.207 | 19604.63 | 19473.26 | -491.4215 | 65.31897 | 14.23551 | 51.81215
17.629999 | 19400.5039 | 19591.46 | 19459.98 | -190.9521 | 65.37584 | 14.24911 | 51.85518
17.639999 | 18904.0723 | 19578.3 | 19446.7 | -674.2244 | 65.43281 | 14.26292 | 51.89827
17.65 | 18921.8477 | 19565.15 | 19433.44 | -643.3042 | 65.48987 | 14.27694 | 51.94143
17.66 | 19610.4414 | 19552.02 | 19420.2 | 58.41725 | 65.54699 | 14.29116 | 51.98465
17.67 | 19349.3594 | 19538.91 | 19406.97 | -189.5528 | 65.6042 | 14.30558 | 52.02792
17.68 | 19218.7949 | 19525.82 | 19393.76 | -307.0211 | 65.6615 | 14.3202 | 52.07126
17.690001 | 19212.1777 | 19512.73 | 19380.57 | -300.5565 | 65.71888 | 14.33501 | 52.11465
17.700001 | 19294.3262 | 19499.67 | 19367.39 | -205.3433 | 65.77634 | 14.35002 | 52.1581
17.709999 | 19177.4199 | 19486.62 | 19354.22 | -309.2032 | 65.83387 | 14.36523 | 52.20161
17.719999 | 18901.0137 | 19473.59 | 19341.07 | -572.5761 | 65.89149 | 14.38062 | 52.24518
17.73 | 18847.7441 | 19460.57 | 19327.94 | -612.8268 | 65.94921 | 14.39622 | 52.28881
17.74 | 18737.9727 | 19447.57 | 19314.82 | -709.5962 | 66.007 | 14.412 | 52.3325
17.75 | 18791.418 | 19434.58 | 19301.71 | -643.1647 | 66.06487 | 14.42797 | 52.37626
17.76 | 18926.0117 | 19421.61 | 19288.62 | -495.6003 | 66.12282 | 14.44413 | 52.42007
17.77 | 18544.9648 | 19408.66 | 19275.55 | -863.6922 | 66.18086 | 14.46047 | 52.46395
17.780001 | 18582.1934 | 19395.72 | 19262.49 | -813.5229 | 66.23899 | 14.47701 | 52.50788
17.790001 | 18853.6934 | 19382.79 | 19249.45 | -529.099 | 66.2972 | 14.49372 | 52.55188
17.799999 | 19062.3574 | 19369.89 | 19236.42 | -307.5294 | 66.35548 | 14.51062 | 52.59593
17.809999 | 19123.3711 | 19356.99 | 19223.41 | -233.623 | 66.41385 | 14.5277 | 52.64005
17.82 | 18769.582 | 19344.12 | 19210.41 | -574.5337 | 66.47232 | 14.54497 | 52.68423
17.83 | 18744.8242 | 19331.25 | 19197.43 | -586.4299 | 66.53087 | 14.56241 | 52.72846
17.84 | 18654.3887 | 19318.41 | 19184.47 | -664.0193 | 66.58949 | 14.58003 | 52.77276
17.85 | 19003.918 | 19305.58 | 19171.51 | -301.6595 | 66.6482 | 14.59783 | 52.81713
17.860001 | 18527.7363 | 19292.76 | 19158.58 | -765.0249 | 66.70701 | 14.61582 | 52.86156
17.870001 | 18241.5762 | 19279.96 | 19145.66 | -1038.385 | 66.7659 | 14.63398 | 52.90604
17.879999 | 18353.459 | 19267.18 | 19132.75 | -913.7211 | 66.82485 | 14.6523 | 52.95058
17.889999 | 18100.2324 | 19254.41 | 19119.86 | -1154.179 | 66.88391 | 14.67081 | 52.99519
17.9 | 18388.6016 | 19241.66 | 19106.98 | -853.0553 | 66.94306 | 14.6895 | 53.03986
17.91 | 19189.0957 | 19228.92 | 19094.12 | -39.82345 | 67.00229 | 14.70835 | 53.0846
17.92 | 18757.2363 | 19216.2 | 19081.28 | -458.9605 | 67.0616 | 14.72738 | 53.1294
17.93 | 18378.0391 | 19203.49 | 19068.45 | -825.4507 | 67.12099 | 14.74658 | 53.17426
17.940001 | 18750.293 | 19190.8 | 19055.63 | -440.5039 | 67.18049 | 14.76596 | 53.21918
17.950001 | 18873.748 | 19178.12 | 19042.83 | -304.3727 | 67.24007 | 14.7855 | 53.26416
17.959999 | 18774.1094 | 19165.46 | 19030.05 | -391.353 | 67.29971 | 14.80521 | 53.30921
17.969999 | 18822.3262 | 19152.82 | 19017.28 | -330.4906 | 67.35946 | 14.82509 | 53.35431
17.98 | 18870.5371 | 19140.19 | 19004.52 | -269.6483 | 67.4193 | 14.84514 | 53.39949
17.99 | 19018.0371 | 19127.57 | 18991.78 | -109.5334 | 67.47923 | 14.86536 | 53.44473
18 | 18888.8145 | 19114.97 | 18979.06 | -226.1564 | 67.53924 | 14.88575 | 53.49002
18.01 | 18793.252 | 19102.39 | 18966.35 | -309.1346 | 67.59933 | 14.9063 | 53.53539
18.02 | 19081.166 | 19089.82 | 18953.65 | -8.65158 | 67.65952 | 14.92702 | 53.58082
18.030001 | 19011.9453 | 19077.26 | 18940.97 | -65.31725 | 67.7198 | 14.94791 | 53.62631
18.040001 | 18696.752 | 19064.72 | 18928.3 | -367.972 | 67.78016 | 14.96896 | 53.67186
18.049999 | 18688.6328 | 19052.2 | 18915.66 | -363.5704 | 67.8406 | 14.99017 | 53.71747
18.059999 | 18643.7734 | 19039.7 | 18903.02 | -395.9218 | 67.90114 | 15.01155 | 53.76315
18.07 | 18619.7344 | 19027.2 | 18890.4 | -407.4666 | 67.96177 | 15.0331 | 53.8089
18.08 | 18490.9277 | 19014.72 | 18877.79 | -523.7957 | 68.02249 | 15.0548 | 53.85471
18.09 | 18616.3887 | 19002.26 | 18865.2 | -385.8721 | 68.08329 | 15.07668 | 53.90059
18.1 | 18254.373 | 18989.81 | 18852.62 | -735.4405 | 68.14419 | 15.09871 | 53.94653
18.110001 | 18246.9492 | 18977.38 | 18840.06 | -730.4309 | 68.20519 | 15.12091 | 53.99254
18.120001 | 18357.9004 | 18964.96 | 18827.51 | -607.0626 | 68.26626 | 15.14327 | 54.03861
18.129999 | 18564.8555 | 18952.56 | 18814.99 | -387.7081 | 68.32741 | 15.16578 | 54.08473
18.139999 | 18413.873 | 18940.18 | 18802.47 | -526.3037 | 68.38867 | 15.18847 | 54.13093
18.15 | 18873.4609 | 18927.8 | 18789.97 | -54.34287 | 68.45002 | 15.21131 | 54.1772
18.16 | 18673.3145 | 18915.45 | 18777.48 | -242.1326 | 68.51146 | 15.23432 | 54.22353
18.17 | 18374.8242 | 18903.11 | 18765.01 | -528.2813 | 68.57299 | 15.25748 | 54.26992
18.18 | 18177.7676 | 18890.78 | 18752.55 | -713.0114 | 68.6346 | 15.28081 | 54.31639
18.190001 | 17869.1738 | 18878.47 | 18740.1 | -1009.293 | 68.69632 | 15.30429 | 54.36291
18.200001 | 17991.4785 | 18866.17 | 18727.67 | -874.6914 | 68.75813 | 15.32794 | 54.40951
18.209999 | 18536.9609 | 18853.89 | 18715.26 | -316.93 | 68.82001 | 15.35174 | 54.45616
18.219999 | 18661.0352 | 18841.62 | 18702.86 | -180.5893 | 68.88199 | 15.3757 | 54.50288
18.23 | 18057.1738 | 18829.37 | 18690.48 | -772.198 | 68.94408 | 15.39983 | 54.54968
18.24 | 17804.0273 | 18817.14 | 18678.11 | -1013.108 | 69.00625 | 15.42411 | 54.59653
18.25 | 18154.7773 | 18804.91 | 18665.75 | -650.1366 | 69.06851 | 15.44855 | 54.64346
18.26 | 18353.291 | 18792.71 | 18653.41 | -439.4163 | 69.13086 | 15.47316 | 54.69045
18.27 | 18198.6934 | 18780.52 | 18641.09 | -581.8223 | 69.19331 | 15.49791 | 54.7375
18.280001 | 18026.8828 | 18768.34 | 18628.77 | -741.455 | 69.25586 | 15.52284 | 54.78463
18.290001 | 18117.3379 | 18756.18 | 18616.48 | -638.8382 | 69.31849 | 15.54791 | 54.83182
18.299999 | 18100.5312 | 18744.03 | 18604.2 | -643.5004 | 69.38121 | 15.57314 | 54.87907
18.309999 | 18124.8164 | 18731.9 | 18591.93 | -607.0832 | 69.44403 | 15.59854 | 54.9264
18.32 | 18202.0625 | 18719.78 | 18579.68 | -517.7188 | 69.50695 | 15.62409 | 54.97379
18.33 | 17978.5547 | 18707.68 | 18567.44 | -729.1244 | 69.56996 | 15.6498 | 55.02126
18.34 | 18433.9512 | 18695.59 | 18555.21 | -261.6405 | 69.63306 | 15.67567 | 55.06878
18.35 | 18733.8613 | 18683.52 | 18543 | 50.34221 | 69.69625 | 15.7017 | 55.11638
18.360001 | 18274.0449 | 18671.46 | 18530.81 | -397.4152 | 69.75956 | 15.72789 | 55.16405
18.370001 | 18143.1641 | 18659.42 | 18518.63 | -516.2531 | 69.82294 | 15.75423 | 55.21178
18.379999 | 18075.8301 | 18647.39 | 18506.46 | -571.5614 | 69.88641 | 15.78073 | 55.25957
18.389999 | 17723.3281 | 18635.38 | 18494.31 | -912.05 | 69.94999 | 15.80739 | 55.30744
18.4 | 18002.6621 | 18623.38 | 18482.18 | -620.7162 | 70.01367 | 15.83421 | 55.35538
18.41 | 18316.2441 | 18611.39 | 18470.05 | -295.1504 | 70.07743 | 15.86119 | 55.40339
18.42 | 17921.7793 | 18599.43 | 18457.94 | -677.6461 | 70.1413 | 15.88833 | 55.45146
18.43 | 17855.873 | 18587.47 | 18445.85 | -731.5981 | 70.20526 | 15.91562 | 55.49961
18.440001 | 17896.4141 | 18575.53 | 18433.77 | -679.1161 | 70.26932 | 15.94308 | 55.54783
18.450001 | 18112.6816 | 18563.61 | 18421.71 | -450.9237 | 70.33348 | 15.97069 | 55.59611
18.459999 | 18281.8242 | 18551.7 | 18409.66 | -269.8733 | 70.39771 | 15.99846 | 55.64445
18.469999 | 18250.6211 | 18539.8 | 18397.62 | -289.1808 | 70.46206 | 16.02639 | 55.69288
18.48 | 18010.7266 | 18527.92 | 18385.6 | -517.1933 | 70.52651 | 16.05448 | 55.74137
18.49 | 18470.0508 | 18516.05 | 18373.59 | -46.00283 | 70.59105 | 16.08273 | 55.78993
18.5 | 18518.6758 | 18504.2 | 18361.6 | 14.47375 | 70.65569 | 16.11114 | 55.83856
18.51 | 18420.6738 | 18492.37 | 18349.62 | -71.69131 | 70.72043 | 16.13971 | 55.88726
18.52 | 18054.3965 | 18480.54 | 18337.65 | -426.1463 | 70.78526 | 16.16844 | 55.93604
18.530001 | 18256.8066 | 18468.73 | 18325.7 | -211.9273 | 70.8502 | 16.19734 | 55.98488
18.540001 | 18319.7656 | 18456.94 | 18313.77 | -137.1752 | 70.91523 | 16.22639 | 56.03379
18.549999 | 18206.4551 | 18445.16 | 18301.85 | -238.7095 | 70.98035 | 16.25559 | 56.08277
18.559999 | 17808.7559 | 18433.4 | 18289.94 | -624.6447 | 71.04558 | 16.28496 | 56.13182
18.57 | 17522.0957 | 18421.65 | 18278.04 | -899.5543 | 71.11091 | 16.3145 | 56.18095
18.58 | 17670.5508 | 18409.92 | 18266.16 | -739.3643 | 71.17634 | 16.34419 | 56.23014
18.59 | 17934.4082 | 18398.19 | 18254.3 | -463.7866 | 71.24187 | 16.37405 | 56.27941
18.6 | 17982.207 | 18386.49 | 18242.45 | -404.282 | 71.3075 | 16.40407 | 56.32875
18.610001 | 17935.2305 | 18374.8 | 18230.61 | -439.566 | 71.37323 | 16.43425 | 56.37816
18.620001 | 17752.3359 | 18363.12 | 18218.79 | -610.7838 | 71.43906 | 16.46459 | 56.42764
18.629999 | 18173.084 | 18351.46 | 18206.98 | -178.3757 | 71.50497 | 16.49509 | 56.47719
18.639999 | 17827.5352 | 18339.81 | 18195.19 | -512.2766 | 71.571 | 16.52576 | 56.52681
18.65 | 17399.0098 | 18328.18 | 18183.41 | -929.1675 | 71.63713 | 16.5566 | 56.57651
18.66 | 17623.0605 | 18316.56 | 18171.64 | -693.4978 | 71.70336 | 16.58759 | 56.62628
18.67 | 18006.4512 | 18304.95 | 18159.89 | -298.5026 | 71.76969 | 16.61876 | 56.67612
18.68 | 17581.6758 | 18293.36 | 18148.15 | -711.6879 | 71.83613 | 16.65008 | 56.72604
18.690001 | 17736.6816 | 18281.79 | 18136.43 | -545.1053 | 71.90267 | 16.68157 | 56.77603
18.700001 | 17649.9648 | 18270.23 | 18124.72 | -620.2608 | 71.96931 | 16.71323 | 56.82609
18.709999 | 17572.1699 | 18258.68 | 18113.02 | -686.5111 | 72.03603 | 16.74504 | 56.87621
18.719999 | 17755.6914 | 18247.15 | 18101.34 | -491.4571 | 72.10288 | 16.77703 | 56.92642
18.73 | 17743.0703 | 18235.63 | 18089.67 | -492.5589 | 72.16983 | 16.80919 | 56.9767
18.74 | 18101.5938 | 18224.13 | 18078.02 | -122.5315 | 72.23687 | 16.84151 | 57.02705
18.75 | 18187.2793 | 18212.64 | 18066.38 | -25.35656 | 72.30402 | 16.87399 | 57.07748
18.76 | 17751.8086 | 18201.16 | 18054.75 | -449.3521 | 72.37128 | 16.90665 | 57.12798
18.77 | 17990.8184 | 18189.7 | 18043.14 | -198.8815 | 72.43863 | 16.93947 | 57.17856
18.780001 | 18091.5664 | 18178.25 | 18031.54 | -86.6858 | 72.50611 | 16.97247 | 57.22921
18.790001 | 17576.3789 | 18166.82 | 18019.96 | -590.4411 | 72.57367 | 17.00563 | 57.27993
18.799999 | 17132.916 | 18155.4 | 18008.39 | -1022.488 | 72.64133 | 17.03895 | 57.33072
18.809999 | 17342.1484 | 18144 | 17996.84 | -801.8522 | 72.7091 | 17.07245 | 57.38159
18.82 | 17773.0625 | 18132.61 | 17985.29 | -359.5475 | 72.77699 | 17.10613 | 57.43254
18.83 | 17644.3574 | 18121.23 | 17973.77 | -476.8774 | 72.84497 | 17.13997 | 57.48356
18.84 | 17520.8125 | 18109.87 | 17962.25 | -589.0613 | 72.91306 | 17.17398 | 57.53465
18.85 | 17678.4199 | 18098.53 | 17950.75 | -420.1072 | 72.98125 | 17.20817 | 57.58583
18.860001 | 17419.1094 | 18087.19 | 17939.26 | -668.084 | 73.04957 | 17.24253 | 57.63707
18.870001 | 17439.0898 | 18075.88 | 17927.79 | -636.7852 | 73.11797 | 17.27706 | 57.68839
18.879999 | 17374.6426 | 18064.57 | 17916.34 | -689.9306 | 73.18647 | 17.31176 | 57.73979
18.889999 | 17537.4902 | 18053.28 | 17904.89 | -515.793 | 73.25509 | 17.34664 | 57.79126
18.9 | 18059.3418 | 18042.01 | 17893.46 | 17.33561 | 73.32383 | 17.3817 | 57.84281
18.91 | 17913.6484 | 18030.74 | 17882.04 | -117.0961 | 73.39266 | 17.41693 | 57.89443
18.92 | 17637.3184 | 18019.5 | 17870.64 | -382.1786 | 73.4616 | 17.45234 | 57.94614
18.93 | 17500.5762 | 18008.26 | 17859.25 | -507.6873 | 73.53065 | 17.48792 | 57.99791
18.940001 | 17988.5156 | 17997.04 | 17847.87 | -8.52751 | 73.59981 | 17.52368 | 58.04977
18.950001 | 17986.9941 | 17985.84 | 17836.51 | 1.156186 | 73.66908 | 17.55962 | 58.1017
18.959999 | 17852.4434 | 17974.65 | 17825.16 | -122.2056 | 73.73844 | 17.59573 | 58.1537
18.969999 | 17260.123 | 17963.47 | 17813.83 | -703.349 | 73.80792 | 17.63202 | 58.20579
18.98 | 17507.5996 | 17952.31 | 17802.5 | -444.7083 | 73.87752 | 17.6685 | 58.25795
18.99 | 17488.2109 | 17941.16 | 17791.2 | -452.9481 | 73.94721 | 17.70516 | 58.31019
19 | 17556.1875 | 17930.02 | 17779.9 | -373.8366 | 74.01702 | 17.74199 | 58.3625
19.01 | 17533.2832 | 17918.9 | 17768.62 | -385.6201 | 74.08694 | 17.77901 | 58.4149
19.02 | 17463.7676 | 17907.8 | 17757.36 | -444.0289 | 74.15697 | 17.81621 | 58.46737
19.030001 | 17645.5098 | 17896.7 | 17746.1 | -251.1928 | 74.22711 | 17.8536 | 58.51992
19.040001 | 17675.9238 | 17885.62 | 17734.86 | -209.7 | 74.29736 | 17.89117 | 58.57255
19.049999 | 17907.8809 | 17874.56 | 17723.64 | 33.31974 | 74.3677 | 17.92891 | 58.62525
19.059999 | 17798.7012 | 17863.51 | 17712.43 | -64.80912 | 74.43817 | 17.96685 | 58.67804
19.07 | 17500.6133 | 17852.47 | 17701.23 | -351.859 | 74.50876 | 18.00498 | 58.7309
19.08 | 17098.709 | 17841.45 | 17690.04 | -742.7404 | 74.57945 | 18.04328 | 58.78384
19.09 | 17192.9512 | 17830.44 | 17678.87 | -637.4892 | 74.65026 | 18.08178 | 58.83686
19.1 | 17201.7988 | 17819.45 | 17667.71 | -617.6466 | 74.72118 | 18.12047 | 58.88997
19.110001 | 17175.1172 | 17808.46 | 17656.57 | -633.3459 | 74.79221 | 18.15935 | 58.94315
19.120001 | 17498.3105 | 17797.5 | 17645.44 | -299.1854 | 74.86335 | 18.19841 | 58.9964
19.129999 | 17608.0508 | 17786.54 | 17634.32 | -178.494 | 74.93458 | 18.23766 | 59.04974
19.139999 | 17920.3184 | 17775.61 | 17623.22 | 144.7131 | 75.00595 | 18.2771 | 59.10315
19.15 | 17951.6816 | 17764.68 | 17612.13 | 187.003 | 75.07744 | 18.31675 | 59.15665
19.16 | 17518.8984 | 17753.77 | 17601.05 | -234.8685 | 75.14903 | 18.35658 | 59.21023
19.17 | 17160.5098 | 17742.87 | 17589.99 | -582.3593 | 75.22073 | 18.3966 | 59.26389
19.18 | 17543.9688 | 17731.99 | 17578.94 | -188.0162 | 75.29255 | 18.43682 | 59.31764
19.190001 | 17665.2012 | 17721.11 | 17567.9 | -55.91256 | 75.36449 | 18.47724 | 59.37145
19.200001 | 17654.0898 | 17710.26 | 17556.88 | -56.16759 | 75.43654 | 18.51785 | 59.42536
19.209999 | 17568.1465 | 17699.42 | 17545.87 | -131.2705 | 75.50869 | 18.55865 | 59.47933
19.219999 | 17541.123 | 17688.59 | 17534.87 | -147.4652 | 75.58097 | 18.59965 | 59.5334
19.23 | 17556.5176 | 17677.77 | 17523.89 | -121.2546 | 75.65337 | 18.64087 | 59.58754
19.24 | 17373.1738 | 17666.97 | 17512.92 | -293.7971 | 75.72588 | 18.68227 | 59.64176
19.25 | 17486.2168 | 17656.18 | 17501.97 | -169.9667 | 75.79851 | 18.72387 | 59.69607
19.26 | 17275.8262 | 17645.41 | 17491.02 | -369.5836 | 75.87125 | 18.76568 | 59.75046
19.27 | 17215.498 | 17634.65 | 17480.09 | -419.1518 | 75.94411 | 18.80769 | 59.80493
19.280001 | 17393.582 | 17623.9 | 17469.18 | -230.3205 | 76.01709 | 18.84991 | 59.85949
19.290001 | 17213.7578 | 17613.17 | 17458.27 | -399.4122 | 76.09018 | 18.89233 | 59.91413
19.299999 | 17003.584 | 17602.45 | 17447.39 | -598.8694 | 76.16337 | 18.93494 | 59.96883
19.309999 | 16821.1387 | 17591.75 | 17436.51 | -770.6096 | 76.2367 | 18.97777 | 60.02363
19.32 | 16768.498 | 17581.06 | 17425.65 | -812.5578 | 76.31015 | 19.02081 | 60.07852
19.33 | 16865.8203 | 17570.38 | 17414.8 | -704.5577 | 76.38372 | 19.06406 | 60.13348
19.34 | 17029.5078 | 17559.71 | 17403.96 | -530.2061 | 76.4574 | 19.10751 | 60.18853
19.35 | 17306.3262 | 17549.06 | 17393.14 | -242.7373 | 76.5312 | 19.15117 | 60.24367
19.360001 | 17107.3906 | 17538.43 | 17382.33 | -431.0351 | 76.60513 | 19.19506 | 60.29889
19.370001 | 17145.2188 | 17527.8 | 17371.53 | -382.5837 | 76.67917 | 19.23915 | 60.35419
19.379999 | 17207.8164 | 17517.2 | 17360.75 | -309.3787 | 76.7533 | 19.28344 | 60.40957
19.389999 | 17039.2363 | 17506.6 | 17349.98 | -467.3629 | 76.82759 | 19.32796 | 60.46504
19.4 | 17035.998 | 17496.02 | 17339.22 | -460.0178 | 76.90199 | 19.37269 | 60.52059
19.41 | 16872.4121 | 17485.45 | 17328.48 | -613.035 | 76.97651 | 19.41764 | 60.57623
19.42 | 17247.2832 | 17474.89 | 17317.75 | -227.6087 | 77.05116 | 19.46281 | 60.63195
19.43 | 17490.7109 | 17464.35 | 17307.03 | 26.36059 | 77.12592 | 19.50819 | 60.68776
19.440001 | 17052.498 | 17453.82 | 17296.32 | -401.3232 | 77.20081 | 19.5538 | 60.74365
19.450001 | 17009.457 | 17443.31 | 17285.63 | -433.8497 | 77.27581 | 19.59963 | 60.79963
19.459999 | 17316.8945 | 17432.81 | 17274.96 | -115.9134 | 77.35092 | 19.64567 | 60.85568
19.469999 | 17148.1074 | 17422.32 | 17264.29 | -274.2131 | 77.42617 | 19.69193 | 60.91183
19.48 | 16860.1484 | 17411.85 | 17253.64 | -551.6971 | 77.50155 | 19.73844 | 60.96806
19.49 | 16863.127 | 17401.39 | 17243 | -538.2581 | 77.57704 | 19.78516 | 61.02439
19.5 | 16766.6953 | 17390.94 | 17232.37 | -624.2429 | 77.65266 | 19.8321 | 61.08079
19.51 | 16919.8027 | 17380.5 | 17221.76 | -460.7021 | 77.72841 | 19.87928 | 61.13729
19.52 | 16943.2012 | 17370.08 | 17211.16 | -426.8836 | 77.80427 | 19.92668 | 61.19386
19.530001 | 16724.8379 | 17359.68 | 17200.57 | -634.8394 | 77.88027 | 19.97433 | 61.25053
19.540001 | 16605.4551 | 17349.28 | 17190 | -743.8291 | 77.95638 | 20.02219 | 61.30728
19.549999 | 16844.8672 | 17338.91 | 17179.44 | -494.0395 | 78.0326 | 20.07028 | 61.36411
19.559999 | 17016.0449 | 17328.54 | 17168.89 | -312.4956 | 78.10897 | 20.11862 | 61.42104
19.57 | 16998.3867 | 17318.19 | 17158.36 | -319.8 | 78.18546 | 20.16719 | 61.47806
19.58 | 16898.3379 | 17307.85 | 17147.83 | -409.5095 | 78.26208 | 20.21599 | 61.53516
19.59 | 16913.1523 | 17297.52 | 17137.33 | -384.3691 | 78.33882 | 20.26504 | 61.59234
19.6 | 16664.7773 | 17287.21 | 17126.83 | -622.4316 | 78.41569 | 20.31432 | 61.64962
19.610001 | 16828.8008 | 17276.91 | 17116.35 | -448.1079 | 78.49269 | 20.36385 | 61.70699
19.620001 | 17122.0137 | 17266.62 | 17105.87 | -144.6092 | 78.56981 | 20.41361 | 61.76445
19.629999 | 16810.582 | 17256.35 | 17095.42 | -445.7705 | 78.64704 | 20.46361 | 61.82198
19.639999 | 16500.332 | 17246.09 | 17084.98 | -745.7614 | 78.72442 | 20.51386 | 61.87961
19.65 | 16519.1562 | 17235.85 | 17074.54 | -716.6904 | 78.80193 | 20.56437 | 61.93733
19.66 | 16922.1035 | 17225.61 | 17064.12 | -303.5106 | 78.87956 | 20.61511 | 61.99514
19.67 | 17066.2559 | 17215.4 | 17053.72 | -149.1391 | 78.95733 | 20.6661 | 62.05304
19.68 | 16773.9492 | 17205.19 | 17043.33 | -431.24 | 79.03522 | 20.71735 | 62.11103
19.690001 | 16755.5996 | 17195 | 17032.94 | -439.3961 | 79.11325 | 20.76884 | 62.16911
19.700001 | 16930.0898 | 17184.82 | 17022.58 | -254.7267 | 79.1914 | 20.82059 | 62.22727
19.709999 | 16838.8906 | 17174.65 | 17012.22 | -335.762 | 79.26966 | 20.87258 | 62.28552
19.719999 | 16633.1641 | 17164.5 | 17001.88 | -531.3358 | 79.34807 | 20.92484 | 62.34387
19.73 | 16801.3887 | 17154.36 | 16991.55 | -352.9707 | 79.42662 | 20.97736 | 62.40231
19.74 | 16804.8066 | 17144.23 | 16981.24 | -339.4267 | 79.50529 | 21.03014 | 62.46083
19.75 | 16792.9082 | 17134.12 | 16970.93 | -341.2121 | 79.58409 | 21.08316 | 62.51946
19.76 | 16701.0039 | 17124.02 | 16960.64 | -423.0167 | 79.66303 | 21.13646 | 62.57817
19.77 | 17007.0801 | 17113.93 | 16950.37 | -106.854 | 79.7421 | 21.19001 | 62.63697
19.780001 | 17018.9395 | 17103.86 | 16940.1 | -84.92035 | 79.82131 | 21.24384 | 62.69587
19.790001 | 17102.8965 | 17093.8 | 16929.85 | 9.096728 | 79.90064 | 21.29793 | 62.75485
19.799999 | 17027.8066 | 17083.75 | 16919.61 | -55.94829 | 79.98009 | 21.35228 | 62.81392
19.809999 | 16807.5645 | 17073.72 | 16909.38 | -266.1567 | 80.05969 | 21.4069 | 62.87309
19.82 | 16774.9004 | 17063.7 | 16899.17 | -288.7992 | 80.13943 | 21.4618 | 62.93236
19.83 | 16811.9473 | 17053.69 | 16888.96 | -241.7449 | 80.21929 | 21.51697 | 62.99171
19.84 | 16575.0527 | 17043.7 | 16878.78 | -468.6453 | 80.2993 | 21.57242 | 63.05115
19.85 | 16617.7891 | 17033.72 | 16868.6 | -415.9278 | 80.37943 | 21.62813 | 63.1107
19.860001 | 16845.3555 | 17023.75 | 16858.43 | -178.3924 | 80.45971 | 21.68414 | 63.17033
19.870001 | 16581.1641 | 17013.79 | 16848.28 | -432.629 | 80.54013 | 21.74041 | 63.23006
19.879999 | 16493.3203 | 17003.85 | 16838.15 | -510.533 | 80.62065 | 21.79695 | 63.28987
19.889999 | 16881.3105 | 16993.92 | 16828.02 | -112.6142 | 80.70133 | 21.85379 | 63.34978
19.9 | 16730.332 | 16984.01 | 16817.91 | -253.6761 | 80.78215 | 21.91092 | 63.40979
19.91 | 16266.5234 | 16974.11 | 16807.8 | -707.5823 | 80.86311 | 21.96833 | 63.46988
19.92 | 16285.7871 | 16964.22 | 16797.72 | -678.4292 | 80.9442 | 22.02602 | 63.53009
19.93 | 16424.6738 | 16954.34 | 16787.64 | -529.6661 | 81.02543 | 22.08401 | 63.59038
19.940001 | 16297.6201 | 16944.48 | 16777.58 | -646.8556 | 81.10681 | 22.14229 | 63.65076
19.950001 | 16429.1523 | 16934.63 | 16767.53 | -505.4731 | 81.18831 | 22.20086 | 63.71124
19.959999 | 16531.3438 | 16924.79 | 16757.49 | -393.4464 | 81.26994 | 22.25971 | 63.77181
19.969999 | 16558.0508 | 16914.97 | 16747.46 | -356.9152 | 81.35172 | 22.31887 | 63.83248
19.98 | 16713.2812 | 16905.15 | 16737.45 | -191.8727 | 81.43366 | 22.37834 | 63.89325
19.99 | 16127.0127 | 16895.36 | 16727.45 | -768.343 | 81.51572 | 22.4381 | 63.95411
20 | 16340.2393 | 16885.57 | 16717.46 | -545.3313 | 81.59793 | 22.49815 | 64.01507
20.01 | 16622.1465 | 16875.8 | 16707.48 | -253.6519 | 81.68028 | 22.55852 | 64.07612
20.02 | 16299.0928 | 16866.04 | 16697.52 | -566.9464 | 81.76277 | 22.61919 | 64.13727
20.030001 | 16251.7139 | 16856.29 | 16687.57 | -604.5781 | 81.8454 | 22.68018 | 64.19851
20.040001 | 16530.3477 | 16846.56 | 16677.63 | -316.2111 | 81.92818 | 22.74147 | 64.25986
20.049999 | 16793.3105 | 16836.84 | 16667.7 | -43.52988 | 82.01107 | 22.80305 | 64.32129
20.059999 | 16714.6133 | 16827.13 | 16657.79 | -112.5197 | 82.09413 | 22.86497 | 64.38283
20.07 | 16471.9219 | 16817.44 | 16647.89 | -345.5157 | 82.17734 | 22.9272 | 64.44447
20.08 | 16385.0781 | 16807.76 | 16638 | -422.678 | 82.26068 | 22.98975 | 64.5062
20.09 | 16345.1455 | 16798.09 | 16628.12 | -452.942 | 82.34417 | 23.05262 | 64.56803
20.1 | 16444.7578 | 16788.43 | 16618.26 | -343.674 | 82.4278 | 23.11581 | 64.62997
20.110001 | 16823.3672 | 16778.79 | 16608.41 | 44.57917 | 82.51159 | 23.17933 | 64.692
20.120001 | 16661.0664 | 16769.16 | 16598.57 | -108.0917 | 82.59551 | 23.24317 | 64.75412
20.129999 | 16499.5566 | 16759.54 | 16588.74 | -259.9864 | 82.67956 | 23.30732 | 64.81633
20.139999 | 16551.5 | 16749.94 | 16578.92 | -198.4389 | 82.76377 | 23.37182 | 64.87866
20.15 | 16628.8398 | 16740.35 | 16569.12 | -111.5068 | 82.84814 | 23.43666 | 64.94108
20.16 | 16524.0332 | 16730.77 | 16559.33 | -206.7349 | 82.93265 | 23.50182 | 65.00361
20.17 | 16701.9219 | 16721.2 | 16549.55 | -19.28062 | 83.01731 | 23.56733 | 65.06623
20.18 | 16584.957 | 16711.65 | 16539.79 | -126.6928 | 83.10211 | 23.63317 | 65.12896
20.190001 | 16505.7012 | 16702.11 | 16530.03 | -196.4076 | 83.18707 | 23.69936 | 65.19178
20.200001 | 16387.2637 | 16692.58 | 16520.29 | -305.318 | 83.27217 | 23.76588 | 65.2547
20.209999 | 16613.4258 | 16683.07 | 16510.56 | -69.64349 | 83.3574 | 23.83274 | 65.31772
20.219999 | 16436.543 | 16673.57 | 16500.84 | -237.0248 | 83.4428 | 23.89996 | 65.38084
20.23 | 16365.543 | 16664.08 | 16491.14 | -298.5351 | 83.52836 | 23.96754 | 65.44407
20.24 | 16578.8535 | 16654.6 | 16481.45 | -75.74861 | 83.61406 | 24.03546 | 65.50739
20.25 | 16405.6387 | 16645.14 | 16471.76 | -239.5002 | 83.69991 | 24.10374 | 65.57082
20.26 | 16594.4941 | 16635.69 | 16462.1 | -41.19443 | 83.78592 | 24.17238 | 65.63435
20.27 | 16650.1719 | 16626.25 | 16452.44 | 23.92103 | 83.87207 | 24.24137 | 65.69799
20.280001 | 16373.209 | 16616.83 | 16442.79 | -243.616 | 83.95838 | 24.31074 | 65.76171
20.290001 | 16237.4668 | 16607.41 | 16433.16 | -369.946 | 84.04484 | 24.38046 | 65.82555
20.299999 | 16318.6836 | 16598.02 | 16423.54 | -279.3317 | 84.13143 | 24.45054 | 65.88948
20.309999 | 16530.7812 | 16588.63 | 16413.94 | -57.84736 | 84.2182 | 24.521 | 65.95352
20.32 | 16619.8184 | 16579.25 | 16404.34 | 40.56478 | 84.30513 | 24.59184 | 66.01767
20.33 | 16482.2793 | 16569.89 | 16394.76 | -87.61302 | 84.3922 | 24.66304 | 66.08192
20.34 | 16260.7676 | 16560.54 | 16385.18 | -299.7761 | 84.47944 | 24.73464 | 66.14627
20.35 | 16581.4355 | 16551.21 | 16375.62 | 30.22768 | 84.56682 | 24.8066 | 66.21073
20.360001 | 16766.6074 | 16541.88 | 16366.08 | 224.7237 | 84.65437 | 24.87896 | 66.27529
20.370001 | 16427.9961 | 16532.57 | 16356.54 | -104.577 | 84.74207 | 24.95169 | 66.33995
20.379999 | 16415.3652 | 16523.28 | 16347.02 | -107.9119 | 84.8299 | 25.0248 | 66.40471
20.389999 | 16438.3555 | 16513.99 | 16337.51 | -75.63634 | 84.91792 | 25.09831 | 66.46958
20.4 | 16149.4336 | 16504.72 | 16328.01 | -355.2847 | 85.00609 | 25.17223 | 66.53456
20.41 | 15923.9082 | 16495.46 | 16318.52 | -571.5502 | 85.09442 | 25.24653 | 66.59964
20.42 | 16360.834 | 16486.21 | 16309.04 | -125.3771 | 85.18291 | 25.32123 | 66.66483
20.43 | 16538.6836 | 16476.98 | 16299.58 | 61.7072 | 85.27156 | 25.39634 | 66.73013
20.440001 | 16268.6777 | 16467.75 | 16290.13 | -199.0757 | 85.36037 | 25.47185 | 66.79553
20.450001 | 16034.4316 | 16458.54 | 16280.69 | -424.1123 | 85.44934 | 25.54777 | 66.86104
20.459999 | 16003.4473 | 16449.35 | 16271.26 | -445.9016 | 85.53845 | 25.62408 | 66.92664
20.469999 | 16248.3633 | 16440.16 | 16261.84 | -191.8014 | 85.62774 | 25.70082 | 66.99236
20.48 | 16401.6445 | 16430.99 | 16252.44 | -29.34756 | 85.7172 | 25.77799 | 67.05818
20.49 | 16348.6133 | 16421.83 | 16243.05 | -73.21968 | 85.80681 | 25.85556 | 67.12412
20.5 | 16402.6602 | 16412.69 | 16233.67 | -10.02623 | 85.89658 | 25.93355 | 67.19016
20.51 | 16382.4727 | 16403.55 | 16224.3 | -21.07978 | 85.98652 | 26.01199 | 67.25631
20.52 | 16245.9512 | 16394.43 | 16214.94 | -148.4799 | 86.07663 | 26.09083 | 67.32256
20.530001 | 16137.4531 | 16385.32 | 16205.6 | -247.8682 | 86.1669 | 26.17013 | 67.38893
20.540001 | 16291.7412 | 16376.22 | 16196.26 | -84.48377 | 86.25733 | 26.24984 | 67.45541
20.549999 | 16174.875 | 16367.14 | 16186.94 | -192.268 | 86.34792 | 26.32998 | 67.52198
20.559999 | 15936.3994 | 16358.07 | 16177.63 | -421.6724 | 86.43869 | 26.41058 | 67.58867
20.57 | 16072.2383 | 16349.01 | 16168.34 | -276.7738 | 86.52963 | 26.49164 | 67.65548
20.58 | 16195.1318 | 16339.97 | 16159.05 | -144.8341 | 86.62073 | 26.57311 | 67.72238
20.59 | 16351.9209 | 16330.93 | 16149.78 | 20.98876 | 86.71199 | 26.65506 | 67.7894
20.6 | 16248.6807 | 16321.91 | 16140.51 | -73.23019 | 86.80343 | 26.73744 | 67.85653
20.610001 | 16299.4463 | 16312.9 | 16131.26 | -13.45494 | 86.89503 | 26.82031 | 67.92377
20.620001 | 16421.0801 | 16303.9 | 16122.02 | 117.1751 | 86.98681 | 26.90362 | 67.99112
20.629999 | 16294.2256 | 16294.92 | 16112.8 | -0.6974064 | 87.07874 | 26.98737 | 68.05857
20.639999 | 15957.6895 | 16285.95 | 16103.58 | -328.2622 | 87.17086 | 27.07162 | 68.12614
20.65 | 15953.2344 | 16276.99 | 16094.38 | -323.7575 | 87.26315 | 27.15635 | 68.19382
20.66 | 16120.2969 | 16268.05 | 16085.19 | -147.7486 | 87.3556 | 27.24154 | 68.26161
20.67 | 16146.4268 | 16259.11 | 16076.01 | -112.6848 | 87.44823 | 27.32721 | 68.32952
20.68 | 16211.7188 | 16250.19 | 16066.84 | -38.47126 | 87.54103 | 27.41335 | 68.39753
20.690001 | 16248.8623 | 16241.28 | 16057.68 | 7.582231 | 87.63402 | 27.49999 | 68.46566
20.700001 | 16142.4756 | 16232.38 | 16048.54 | -89.90781 | 87.72716 | 27.58711 | 68.5339
20.709999 | 16123.2021 | 16223.5 | 16039.4 | -100.2989 | 87.82048 | 27.67471 | 68.60225
20.719999 | 16147.8701 | 16214.63 | 16030.28 | -66.75904 | 87.91398 | 27.76282 | 68.67072
20.73 | 16227.0752 | 16205.77 | 16021.17 | 21.30637 | 88.00767 | 27.85144 | 68.7393
20.74 | 16314.0254 | 16196.92 | 16012.07 | 117.1036 | 88.10151 | 27.94057 | 68.80799
20.75 | 16348.3145 | 16188.09 | 16002.98 | 160.2273 | 88.19555 | 28.03018 | 68.8768
20.76 | 16529.4453 | 16179.26 | 15993.91 | 350.1803 | 88.28975 | 28.12033 | 68.94572
20.77 | 16853.1582 | 16170.46 | 15984.85 | 682.7031 | 88.38414 | 28.21097 | 69.01476
20.780001 | 16883.416 | 16161.66 | 15975.79 | 721.7593 | 88.47871 | 28.30216 | 69.0839
20.790001 | 16575.6816 | 16152.87 | 15966.75 | 422.81 | 88.57346 | 28.39385 | 69.15317
20.799999 | 16196.625 | 16144.1 | 15957.72 | 52.52436 | 88.66837 | 28.48605 | 69.22255
20.809999 | 16070.9023 | 16135.34 | 15948.71 | -64.43795 | 88.76348 | 28.57881 | 69.29204
20.82 | 16387.5977 | 16126.59 | 15939.7 | 261.0064 | 88.85877 | 28.67212 | 69.36165
20.83 | 16406.6309 | 16117.86 | 15930.7 | 288.7753 | 88.95424 | 28.76594 | 69.43137
20.84 | 16246.9951 | 16109.13 | 15921.72 | 137.8629 | 89.0499 | 28.86031 | 69.50122
20.85 | 16326.459 | 16100.42 | 15912.75 | 226.0378 | 89.14573 | 28.95524 | 69.57118
20.860001 | 16161.3828 | 16091.72 | 15903.79 | 69.66118 | 89.24175 | 29.05073 | 69.64126
20.870001 | 15961.4473 | 16083.04 | 15894.84 | -121.5879 | 89.33796 | 29.14676 | 69.71144
20.879999 | 16013.0742 | 16074.36 | 15885.9 | -61.28871 | 89.43435 | 29.24334 | 69.78175
20.889999 | 16246.3945 | 16065.7 | 15876.98 | 180.6934 | 89.53093 | 29.3405 | 69.85218
20.9 | 16238.6826 | 16057.05 | 15868.06 | 181.6318 | 89.6277 | 29.43824 | 69.92272
20.91 | 16086.5938 | 16048.41 | 15859.16 | 38.18015 | 89.72465 | 29.53656 | 69.99339
20.92 | 16052.7158 | 16039.79 | 15850.27 | 12.92705 | 89.8218 | 29.63544 | 70.06416
20.93 | 16273.3418 | 16031.18 | 15841.39 | 242.1656 | 89.91913 | 29.73492 | 70.13507
20.940001 | 16177.4951 | 16022.57 | 15832.52 | 154.9201 | 90.01665 | 29.83499 | 70.20608
20.950001 | 15846.4492 | 16013.99 | 15823.66 | -167.5377 | 90.11436 | 29.93564 | 70.27723
20.959999 | 15835.748 | 16005.41 | 15814.82 | -169.6649 | 90.21226 | 30.03688 | 70.34847
20.969999 | 15910.168 | 15996.85 | 15805.98 | -86.68142 | 90.31036 | 30.13873 | 70.41986
20.98 | 15902.2129 | 15988.3 | 15797.16 | -86.0844 | 90.40865 | 30.2412 | 70.49135
20.99 | 15836.0654 | 15979.76 | 15788.34 | -143.6929 | 90.50714 | 30.34429 | 70.56297
21 | 15960.9141 | 15971.23 | 15779.54 | -10.31747 | 90.60582 | 30.44798 | 70.63471
21.01 | 16182.5986 | 15962.72 | 15770.75 | 219.8815 | 90.70469 | 30.55231 | 70.70656
21.02 | 16050.248 | 15954.21 | 15761.98 | 96.03318 | 90.80376 | 30.65724 | 70.77854
21.030001 | 15858.333 | 15945.72 | 15753.21 | -87.39094 | 90.90303 | 30.76284 | 70.85065
21.040001 | 15996.2773 | 15937.25 | 15744.45 | 59.03115 | 91.00249 | 30.86906 | 70.92287
21.049999 | 16069.1191 | 15928.78 | 15735.71 | 140.3368 | 91.10215 | 30.9759 | 70.99521
21.059999 | 16042.3848 | 15920.33 | 15726.98 | 122.0558 | 91.20202 | 31.08342 | 71.06768
21.07 | 16194.8926 | 15911.89 | 15718.25 | 283.0056 | 91.30208 | 31.19161 | 71.14027
21.08 | 16333.7148 | 15903.46 | 15709.54 | 430.2568 | 91.40235 | 31.30042 | 71.21298
21.09 | 16354.25 | 15895.04 | 15700.84 | 459.2087 | 91.50281 | 31.40992 | 71.28582
21.1 | 16269.3438 | 15886.64 | 15692.15 | 382.707 | 91.60348 | 31.52009 | 71.35877
21.110001 | 15997.416 | 15878.24 | 15683.48 | 119.1723 | 91.70436 | 31.63095 | 71.43186
21.120001 | 15980.9814 | 15869.86 | 15674.81 | 111.1179 | 91.80543 | 31.74247 | 71.50506
21.129999 | 16137.4658 | 15861.5 | 15666.16 | 275.9685 | 91.9067 | 31.85466 | 71.5784
21.139999 | 16116.5781 | 15853.14 | 15657.51 | 263.4365 | 92.0082 | 31.96757 | 71.65185
21.15 | 15991.4092 | 15844.8 | 15648.88 | 146.612 | 92.10989 | 32.08119 | 71.72543
21.16 | 15899.9912 | 15836.47 | 15640.26 | 63.52539 | 92.2118 | 32.19552 | 71.79914
21.17 | 16049.5352 | 15828.15 | 15631.65 | 221.3886 | 92.31391 | 32.31053 | 71.87297
21.18 | 16382.0488 | 15819.84 | 15623.05 | 562.2092 | 92.41624 | 32.42629 | 71.94692
21.190001 | 16694.7812 | 15811.54 | 15614.46 | 883.2373 | 92.51878 | 32.54276 | 72.02101
21.200001 | 16487.3262 | 15803.26 | 15605.88 | 684.065 | 92.62152 | 32.65996 | 72.09522
21.209999 | 16100.8877 | 15794.99 | 15597.32 | 305.8954 | 92.72447 | 32.77788 | 72.16955
21.219999 | 16246.2168 | 15786.73 | 15588.77 | 459.4829 | 92.82764 | 32.89655 | 72.24401
21.23 | 16168.7402 | 15778.49 | 15580.22 | 390.2534 | 92.93104 | 33.01599 | 72.31861
21.24 | 15826.001 | 15770.25 | 15571.69 | 55.74821 | 93.03464 | 33.13619 | 72.39333
21.25 | 15986.0488 | 15762.03 | 15563.17 | 224.018 | 93.13846 | 33.25712 | 72.46818
21.26 | 16369.7666 | 15753.82 | 15554.66 | 615.9455 | 93.2425 | 33.37885 | 72.54315
21.27 | 16312.2402 | 15745.62 | 15546.16 | 566.6168 | 93.34676 | 33.50133 | 72.61825
21.280001 | 16122.6143 | 15737.44 | 15537.67 | 385.1772 | 93.45123 | 33.62462 | 72.69349
21.290001 | 16119.5713 | 15729.26 | 15529.19 | 390.3076 | 93.55593 | 33.74869 | 72.76885
21.299999 | 16281.251 | 15721.1 | 15520.73 | 560.1468 | 93.66084 | 33.87353 | 72.84434
21.309999 | 16394.377 | 15712.96 | 15512.27 | 681.4219 | 93.76599 | 33.99919 | 72.91995
21.32 | 15888.0684 | 15704.82 | 15503.82 | 183.2511 | 93.87136 | 34.1257 | 72.99571
21.33 | 15318.4307 | 15696.69 | 15495.39 | -378.2617 | 93.97695 | 34.25297 | 73.07159
21.34 | 15325.2559 | 15688.58 | 15486.97 | -363.3238 | 94.08277 | 34.3811 | 73.1476
21.35 | 15818.3008 | 15680.48 | 15478.56 | 137.8217 | 94.18881 | 34.51005 | 73.22374
21.360001 | 16119.5977 | 15672.39 | 15470.15 | 447.2078 | 94.29509 | 34.63987 | 73.30002
21.370001 | 16243.2549 | 15664.31 | 15461.76 | 578.9414 | 94.4016 | 34.77051 | 73.37642
21.379999 | 15922.0967 | 15656.25 | 15453.39 | 265.8458 | 94.50832 | 34.90198 | 73.45296
21.389999 | 15529.833 | 15648.2 | 15445.02 | -118.3658 | 94.6153 | 35.03434 | 73.52963
21.4 | 15975.1152 | 15640.16 | 15436.66 | 334.9572 | 94.7225 | 35.16759 | 73.60643
21.41 | 16292.1279 | 15632.13 | 15428.32 | 659.9978 | 94.82994 | 35.30172 | 73.68337
21.42 | 16071.166 | 15624.11 | 15419.98 | 447.0517 | 94.93761 | 35.4367 | 73.76044
21.43 | 16018.1748 | 15616.11 | 15411.65 | 402.0641 | 95.04552 | 35.57262 | 73.83765
21.440001 | 16136.0967 | 15608.12 | 15403.34 | 527.9784 | 95.15366 | 35.70942 | 73.91498
21.450001 | 16100 | 15600.14 | 15395.04 | 499.8611 | 95.26205 | 35.84713 | 73.99245
21.459999 | 15925.3516 | 15592.17 | 15386.75 | 333.1784 | 95.37067 | 35.98574 | 74.07005
21.469999 | 15921.0244 | 15584.22 | 15378.47 | 336.8064 | 95.47954 | 36.1253 | 74.1478
21.48 | 16049.7314 | 15576.27 | 15370.19 | 473.4573 | 95.58866 | 36.26581 | 74.22567
21.49 | 15814.3379 | 15568.34 | 15361.93 | 245.9948 | 95.69802 | 36.40728 | 74.30368
21.5 | 15891.123 | 15560.42 | 15353.69 | 330.6988 | 95.80763 | 36.54966 | 74.38184
21.51 | 16304.29 | 15552.52 | 15345.45 | 751.7726 | 95.91748 | 36.69305 | 74.46012
21.52 | 16312.7949 | 15544.62 | 15337.22 | 768.1722 | 96.02759 | 36.83737 | 74.53854
21.530001 | 15849.6279 | 15536.74 | 15329 | 312.8886 | 96.13794 | 36.98272 | 74.61709
21.540001 | 15511.2412 | 15528.87 | 15320.8 | -17.62769 | 96.24855 | 37.12903 | 74.69579
21.549999 | 15444.2314 | 15521.01 | 15312.6 | -76.78074 | 96.3594 | 37.27631 | 74.77462
21.559999 | 15672.6611 | 15513.17 | 15304.42 | 159.4952 | 96.47052 | 37.42464 | 74.85359
21.57 | 16008.8291 | 15505.33 | 15296.24 | 503.4981 | 96.58189 | 37.57403 | 74.9327
21.58 | 16136.4395 | 15497.51 | 15288.08 | 638.9305 | 96.69352 | 37.72439 | 75.01194
21.59 | 16046.5098 | 15489.7 | 15279.93 | 556.8107 | 96.80541 | 37.87581 | 75.09132
21.6 | 15843.4385 | 15481.9 | 15271.78 | 361.5372 | 96.91756 | 38.02828 | 75.17085
21.610001 | 15705.0059 | 15474.11 | 15263.65 | 230.8911 | 97.02998 | 38.18184 | 75.25051
21.620001 | 15924.1162 | 15466.34 | 15255.53 | 457.7749 | 97.14266 | 38.33645 | 75.33032
21.629999 | 16042.2686 | 15458.58 | 15247.42 | 583.6872 | 97.25559 | 38.4921 | 75.41026
21.639999 | 15630.7158 | 15450.83 | 15239.32 | 179.8837 | 97.36881 | 38.64888 | 75.49035
21.65 | 15680.0596 | 15443.09 | 15231.23 | 236.9655 | 97.4823 | 38.80677 | 75.57058
21.66 | 16166.667 | 15435.37 | 15223.16 | 731.2979 | 97.59605 | 38.9658 | 75.65094
21.67 | 15961.4639 | 15427.66 | 15215.09 | 533.8078 | 97.71008 | 39.1259 | 75.73145
21.68 | 15729.167 | 15419.96 | 15207.03 | 309.2116 | 97.82438 | 39.28718 | 75.81211
21.690001 | 15788.1533 | 15412.27 | 15198.98 | 375.8874 | 97.93897 | 39.44959 | 75.8929
21.700001 | 15762.3281 | 15404.59 | 15190.95 | 357.7387 | 98.05383 | 39.61316 | 75.97383
21.709999 | 15844.9678 | 15396.93 | 15182.92 | 448.0413 | 98.16895 | 39.77788 | 76.05491
21.719999 | 15829.665 | 15389.27 | 15174.91 | 440.3907 | 98.28438 | 39.94379 | 76.13613
21.73 | 15761.3955 | 15381.63 | 15166.9 | 379.7621 | 98.40009 | 40.11092 | 76.21751
21.74 | 16096.6416 | 15374.01 | 15158.91 | 722.6361 | 98.51608 | 40.27927 | 76.29902
21.75 | 16071.6943 | 15366.39 | 15150.93 | 705.3046 | 98.63237 | 40.44879 | 76.38067
21.76 | 15855.374 | 15358.79 | 15142.96 | 496.5879 | 98.74894 | 40.6196 | 76.46247
21.77 | 15991.0898 | 15351.19 | 15134.99 | 639.8952 | 98.86581 | 40.79159 | 76.54442
21.780001 | 16090.293 | 15343.61 | 15127.04 | 746.6784 | 98.98297 | 40.9649 | 76.62651
21.790001 | 15689.9873 | 15336.05 | 15119.1 | 353.9398 | 99.10043 | 41.13946 | 76.70875
21.799999 | 15415.4863 | 15328.49 | 15111.17 | 86.99225 | 99.21818 | 41.31525 | 76.79113
21.809999 | 15607.8604 | 15320.95 | 15103.25 | 286.9091 | 99.33624 | 41.49239 | 76.87366
21.82 | 15526.6279 | 15313.42 | 15095.34 | 213.2079 | 99.45461 | 41.67088 | 76.95634
21.83 | 15586.8096 | 15305.9 | 15087.44 | 280.908 | 99.57328 | 41.85062 | 77.03915
21.84 | 15635.0947 | 15298.4 | 15079.55 | 336.6992 | 99.69226 | 42.03173 | 77.12213
21.85 | 15593.0996 | 15290.9 | 15071.67 | 302.1981 | 99.81155 | 42.2142 | 77.20525
21.860001 | 15575.7588 | 15283.42 | 15063.8 | 292.3397 | 99.93116 | 42.39806 | 77.28852
21.870001 | 15473.0342 | 15275.95 | 15055.94 | 197.0846 | 100.0511 | 42.58328 | 77.37194
21.879999 | 15531.2803 | 15268.49 | 15048.1 | 262.7865 | 100.1713 | 42.76985 | 77.4555
21.889999 | 15468.6934 | 15261.05 | 15040.26 | 207.6446 | 100.2919 | 42.95788 | 77.53922
21.9 | 15342.6934 | 15253.62 | 15032.43 | 89.07813 | 100.4128 | 43.14735 | 77.62309
21.91 | 15590.7559 | 15246.19 | 15024.62 | 344.5611 | 100.534 | 43.33825 | 77.70711
21.92 | 15887.6094 | 15238.79 | 15016.81 | 648.8229 | 100.6555 | 43.53061 | 77.79127
21.93 | 15841.667 | 15231.39 | 15009.01 | 610.2765 | 100.7774 | 43.72445 | 77.87559
21.940001 | 15918.5566 | 15224.01 | 15001.23 | 694.5505 | 100.8996 | 43.91981 | 77.96006
21.950001 | 15952.3096 | 15216.63 | 14993.45 | 735.6749 | 101.0221 | 44.11664 | 78.04468
21.959999 | 15846.4805 | 15209.28 | 14985.69 | 637.2035 | 101.145 | 44.31496 | 78.12946
21.969999 | 15864.002 | 15201.93 | 14977.93 | 662.0717 | 101.2682 | 44.51487 | 78.21439
21.98 | 15656.041 | 15194.6 | 14970.19 | 461.446 | 101.3918 | 44.71635 | 78.29947
21.99 | 15417.625 | 15187.27 | 14962.45 | 230.3521 | 101.5158 | 44.9194 | 78.38471
22 | 15532.4824 | 15179.96 | 14954.73 | 352.5193 | 101.64 | 45.12404 | 78.47009
22.01 | 15757.3164 | 15172.67 | 14947.02 | 584.6507 | 101.7647 | 45.3303 | 78.55563
22.02 | 15763.3975 | 15165.38 | 14939.31 | 598.0169 | 101.8897 | 45.53822 | 78.64133
22.030001 | 15769.0801 | 15158.11 | 14931.62 | 610.9729 | 102.0151 | 45.74777 | 78.72718
22.040001 | 15639.6787 | 15150.85 | 14923.93 | 488.8318 | 102.1408 | 45.95898 | 78.81319
22.049999 | 15324.3086 | 15143.6 | 14916.26 | 180.7081 | 102.2669 | 46.17184 | 78.89935
22.059999 | 15026.6611 | 15136.37 | 14908.6 | -109.7039 | 102.3933 | 46.38645 | 78.98567
22.07 | 15161.7676 | 15129.14 | 14900.95 | 32.62634 | 102.5202 | 46.60285 | 79.07215
22.08 | 15711.2959 | 15121.93 | 14893.3 | 589.3653 | 102.6474 | 46.82092 | 79.15878
22.09 | 16104.8799 | 15114.73 | 14885.67 | 990.1474 | 102.7751 | 47.04079 | 79.24557
22.1 | 15544.1484 | 15107.55 | 14878.05 | 436.6015 | 102.9031 | 47.26246 | 79.33251
22.110001 | 15503.2568 | 15100.37 | 14870.44 | 402.8838 | 103.0315 | 47.48598 | 79.41962
22.120001 | 15797.627 | 15093.21 | 14862.83 | 704.4146 | 103.1603 | 47.7113 | 79.50689
22.129999 | 15665.8936 | 15086.07 | 14855.24 | 579.8279 | 103.2895 | 47.93843 | 79.59431
22.139999 | 15387.6484 | 15078.93 | 14847.66 | 308.7183 | 103.4191 | 48.1675 | 79.68189
22.15 | 15497.1289 | 15071.81 | 14840.09 | 425.3225 | 103.5491 | 48.3985 | 79.76964
22.16 | 15889.7314 | 15064.7 | 14832.53 | 825.0354 | 103.6796 | 48.6314 | 79.85753
22.17 | 15932.8545 | 15057.6 | 14824.98 | 875.2563 | 103.8104 | 48.86626 | 79.9456
22.18 | 15408.6396 | 15050.51 | 14817.43 | 358.1266 | 103.9417 | 49.1031 | 80.03383
22.190001 | 15078.2373 | 15043.44 | 14809.9 | 34.79758 | 104.0735 | 49.342 | 80.12221
22.200001 | 15255.5332 | 15036.38 | 14802.38 | 219.1534 | 104.2056 | 49.58287 | 80.21076
22.209999 | 15512.7188 | 15029.33 | 14794.87 | 483.3848 | 104.3382 | 49.82575 | 80.29946
22.219999 | 15561.5889 | 15022.3 | 14787.37 | 539.2894 | 104.4712 | 50.07077 | 80.38834
22.23 | 15660.8965 | 15015.28 | 14779.88 | 645.6195 | 104.6047 | 50.31792 | 80.47738
22.24 | 15187.5664 | 15008.27 | 14772.4 | 179.2984 | 104.7387 | 50.56719 | 80.56657
22.25 | 14887.9551 | 15001.27 | 14764.92 | -113.3167 | 104.8731 | 50.81863 | 80.65594
22.26 | 15228.6338 | 14994.29 | 14757.46 | 234.3455 | 105.008 | 51.07227 | 80.74546
22.27 | 15366.4854 | 14987.32 | 14750.01 | 379.1677 | 105.1433 | 51.32816 | 80.83516
22.280001 | 15227.71 | 14980.36 | 14742.57 | 247.3508 | 105.2792 | 51.58628 | 80.92502
22.290001 | 15301.998 | 14973.41 | 14735.14 | 328.5837 | 105.4155 | 51.84669 | 81.01504
22.299999 | 15576.3418 | 14966.48 | 14727.72 | 609.8581 | 105.5523 | 52.10935 | 81.10523
22.309999 | 15312.9824 | 14959.56 | 14720.31 | 353.4177 | 105.6896 | 52.37442 | 81.19559
22.32 | 15444.6816 | 14952.66 | 14712.9 | 492.0237 | 105.8274 | 52.64194 | 81.2861
22.33 | 15563.4346 | 14945.76 | 14705.51 | 617.6698 | 105.9658 | 52.91177 | 81.3768
22.34 | 15777.3877 | 14938.88 | 14698.13 | 838.5029 | 106.1046 | 53.18409 | 81.46766
22.35 | 15607.8242 | 14932.02 | 14690.76 | 675.8064 | 106.244 | 53.4589 | 81.55868
22.360001 | 15521.0479 | 14925.16 | 14683.39 | 595.8847 | 106.3839 | 53.73627 | 81.64988
22.370001 | 15421.4053 | 14918.32 | 14676.04 | 503.0829 | 106.5244 | 54.01615 | 81.74124
22.379999 | 15731.4121 | 14911.5 | 14668.7 | 819.9159 | 106.6654 | 54.29857 | 81.83277
22.389999 | 15644.0947 | 14904.68 | 14661.37 | 739.4129 | 106.8069 | 54.58368 | 81.92448
22.4 | 15602.165 | 14897.88 | 14654.04 | 704.2851 | 106.9491 | 54.87149 | 82.01635
22.41 | 15733.333 | 14891.09 | 14646.73 | 842.241 | 107.0918 | 55.16199 | 82.1084
22.42 | 15610.8828 | 14884.32 | 14639.43 | 726.5654 | 107.2351 | 55.45523 | 82.20061
22.43 | 15440.1934 | 14877.56 | 14632.13 | 562.6372 | 107.379 | 55.75127 | 82.293
22.440001 | 15691.877 | 14870.81 | 14624.85 | 821.0693 | 107.5235 | 56.0502 | 82.38556
22.450001 | 15756.3955 | 14864.07 | 14617.57 | 892.3222 | 107.6686 | 56.35196 | 82.47829
22.459999 | 15649.0107 | 14857.35 | 14610.31 | 791.657 | 107.8143 | 56.65656 | 82.5712
22.469999 | 15460.876 | 14850.65 | 14603.06 | 610.2296 | 107.9606 | 56.9642 | 82.66428
22.48 | 15456.5459 | 14843.95 | 14595.81 | 612.594 | 108.1076 | 57.27489 | 82.75753
22.49 | 15584.3906 | 14837.27 | 14588.58 | 747.1189 | 108.2553 | 57.58861 | 82.85096
22.5 | 15800.5645 | 14830.61 | 14581.35 | 969.9593 | 108.4036 | 57.90544 | 82.94456
22.51 | 15416.8906 | 14823.95 | 14574.14 | 592.9381 | 108.5526 | 58.22544 | 83.03834
22.52 | 15276.3867 | 14817.31 | 14566.93 | 459.0732 | 108.7023 | 58.54869 | 83.13229
22.530001 | 15308.9844 | 14810.69 | 14559.73 | 498.2967 | 108.8527 | 58.87517 | 83.22642
22.540001 | 15235.8555 | 14804.08 | 14552.55 | 431.7791 | 109.0038 | 59.20495 | 83.32073
22.549999 | 15312.3584 | 14797.48 | 14545.37 | 514.878 | 109.1556 | 59.53802 | 83.41522
22.559999 | 15127.4658 | 14790.9 | 14538.2 | 336.5687 | 109.3081 | 59.8746 | 83.50988
22.57 | 14837.9141 | 14784.33 | 14531.05 | 53.58682 | 109.4615 | 60.21473 | 83.60472
22.58 | 15101.707 | 14777.77 | 14523.9 | 323.9349 | 109.6155 | 60.55827 | 83.69974
22.59 | 15667.1182 | 14771.23 | 14516.76 | 895.887 | 109.7704 | 60.90547 | 83.79494
22.6 | 15232.167 | 14764.7 | 14509.63 | 467.4624 | 109.9261 | 61.25632 | 83.89032
22.610001 | 15238.6172 | 14758.19 | 14502.51 | 480.4256 | 110.0825 | 61.61095 | 83.98588
22.620001 | 15520.291 | 14751.69 | 14495.4 | 768.5973 | 110.2398 | 61.96931 | 84.0816
22.629999 | 15459.1533 | 14745.21 | 14488.3 | 713.9418 | 110.398 | 62.33143 | 84.17753
22.639999 | 15291.4053 | 14738.74 | 14481.21 | 552.6627 | 110.557 | 62.69754 | 84.27363
22.65 | 15215.7676 | 14732.29 | 14474.13 | 483.48 | 110.7169 | 63.06766 | 84.36992
22.66 | 15302.3037 | 14725.85 | 14467.06 | 576.4557 | 110.8776 | 63.4418 | 84.46638
22.67 | 15271.668 | 14719.42 | 14460 | 552.2448 | 111.0393 | 63.82007 | 84.56302
22.68 | 15181.8369 | 14713.01 | 14452.95 | 468.8237 | 111.202 | 64.2025 | 84.65986
22.690001 | 15301.9902 | 14706.62 | 14445.91 | 595.3727 | 111.3656 | 64.58928 | 84.75687
22.700001 | 15527.6689 | 14700.24 | 14438.87 | 827.4314 | 111.5301 | 64.98033 | 84.85407
22.709999 | 15563.6143 | 14693.87 | 14431.85 | 869.7404 | 111.6957 | 65.37569 | 84.95145
22.719999 | 15859.0098 | 14687.52 | 14424.84 | 1171.486 | 111.8623 | 65.77563 | 85.04902
22.73 | 15363.5713 | 14681.19 | 14417.83 | 682.3822 | 112.0299 | 66.18016 | 85.14678
22.74 | 15182.292 | 14674.87 | 14410.84 | 507.422 | 112.1986 | 66.58931 | 85.24472
22.75 | 15339.4756 | 14668.57 | 14403.85 | 670.9091 | 112.3684 | 67.00318 | 85.34285
22.76 | 15265.8047 | 14662.28 | 14396.88 | 603.5262 | 112.5393 | 67.42185 | 85.44117
22.77 | 15152.9678 | 14656.01 | 14389.91 | 496.9616 | 112.7114 | 67.84546 | 85.53967
22.780001 | 15448.207 | 14649.75 | 14382.95 | 798.458 | 112.8846 | 68.274 | 85.63837
22.790001 | 15598.3975 | 14643.51 | 14376 | 954.8892 | 113.0591 | 68.70757 | 85.73725
22.799999 | 15410.1045 | 14637.28 | 14369.07 | 772.8197 | 113.2347 | 69.14618 | 85.83632
22.809999 | 15483.0117 | 14631.08 | 14362.14 | 851.9355 | 113.4116 | 69.59012 | 85.93557
22.82 | 15715.6572 | 14624.88 | 14355.22 | 1090.774 | 113.5898 | 70.03945 | 86.03503
22.83 | 15314.3311 | 14618.71 | 14348.31 | 695.624 | 113.7694 | 70.49401 | 86.13467
22.84 | 15166.4346 | 14612.55 | 14341.41 | 553.8872 | 113.9502 | 70.95413 | 86.2345
22.85 | 15472.4199 | 14606.4 | 14334.52 | 866.0157 | 114.1325 | 71.4198 | 86.33453
22.860001 | 15569.8359 | 14600.28 | 14327.63 | 969.5589 | 114.3162 | 71.8912 | 86.43475
22.870001 | 15286.7695 | 14594.17 | 14320.76 | 692.6023 | 114.5014 | 72.36825 | 86.53516
22.879999 | 15118.0186 | 14588.08 | 14313.9 | 529.9431 | 114.6881 | 72.85099 | 86.63577
22.889999 | 15115.3926 | 14582 | 14307.05 | 533.3931 | 114.8763 | 73.33976 | 86.73656
22.9 | 14809.9629 | 14575.94 | 14300.2 | 234.0229 | 115.0662 | 73.83452 | 86.83756
22.91 | 14731.0742 | 14569.9 | 14293.37 | 161.1759 | 115.2576 | 74.33529 | 86.93875
22.92 | 14922.8652 | 14563.87 | 14286.54 | 358.9913 | 115.4507 | 74.84219 | 87.04013
22.93 | 15099.0986 | 14557.87 | 14279.72 | 541.2317 | 115.6455 | 75.35527 | 87.14171
22.940001 | 15260.2842 | 14551.88 | 14272.92 | 708.4074 | 115.8421 | 75.8747 | 87.24348
22.950001 | 15239.5244 | 14545.9 | 14266.12 | 693.6195 | 116.0406 | 76.40036 | 87.34546
22.959999 | 15173.1133 | 14539.95 | 14259.33 | 633.1615 | 116.2408 | 76.93225 | 87.44762
22.969999 | 15292.0957 | 14534.02 | 14252.55 | 758.0803 | 116.443 | 77.47067 | 87.55
22.98 | 15332.5908 | 14528.1 | 14245.78 | 804.4946 | 116.6472 | 78.01559 | 87.65257
22.99 | 15025.6533 | 14522.2 | 14239.02 | 503.4577 | 116.8534 | 78.56696 | 87.75533
23 | 15166.0488 | 14516.31 | 14232.27 | 649.7358 | 117.0617 | 79.12481 | 87.8583
23.01 | 15281.6689 | 14510.45 | 14225.53 | 771.2204 | 117.2721 | 79.68919 | 87.96147
23.02 | 15360.2129 | 14504.6 | 14218.79 | 855.6108 | 117.4848 | 80.26014 | 88.06484
23.030001 | 15273.8887 | 14498.77 | 14212.07 | 775.1155 | 117.6997 | 80.83754 | 88.16841
23.040001 | 15385.707 | 14492.96 | 14205.35 | 892.7438 | 117.9169 | 81.42137 | 88.27218
23.049999 | 15409.0303 | 14487.17 | 14198.65 | 921.8578 | 118.1365 | 82.01148 | 88.37615
23.059999 | 15120.0713 | 14481.4 | 14191.95 | 638.6725 | 118.3587 | 82.60808 | 88.48033
23.07 | 15075.6191 | 14475.64 | 14185.26 | 599.9762 | 118.5834 | 83.21108 | 88.58472
23.08 | 15173.3857 | 14469.91 | 14178.59 | 703.4802 | 118.8107 | 83.82006 | 88.6893
23.09 | 15115.5176 | 14464.19 | 14171.92 | 651.3314 | 119.0407 | 84.43517 | 88.79409
23.1 | 15306.8936 | 14458.49 | 14165.26 | 848.4085 | 119.2735 | 85.05621 | 88.89909
23.110001 | 15404.5068 | 14452.8 | 14158.6 | 951.7055 | 119.5091 | 85.68311 | 89.00429
23.120001 | 15131.0537 | 14447.14 | 14151.96 | 683.9178 | 119.7477 | 86.31548 | 89.1097
23.129999 | 14835.8691 | 14441.49 | 14145.33 | 394.3798 | 119.9893 | 86.95308 | 89.21532
23.139999 | 14699.6836 | 14435.86 | 14138.71 | 263.8244 | 120.234 | 87.59597 | 89.32115
23.15 | 14682.2178 | 14430.25 | 14132.09 | 251.9719 | 120.482 | 88.24381 | 89.42717
23.16 | 14898.4219 | 14424.65 | 14125.49 | 473.7715 | 120.7332 | 88.89625 | 89.53341
23.17 | 14875.4443 | 14419.07 | 14118.89 | 456.3724 | 120.9879 | 89.55303 | 89.63986
23.18 | 14456.1152 | 14413.51 | 14112.3 | 42.60492 | 121.2461 | 90.21386 | 89.74652
23.190001 | 14759.542 | 14407.96 | 14105.72 | 351.5774 | 121.5078 | 90.87853 | 89.85339
23.200001 | 15195.3555 | 14402.44 | 14099.16 | 792.9196 | 121.7733 | 91.54647 | 89.96047
23.209999 | 15204.4404 | 14396.92 | 14092.6 | 807.5161 | 122.0425 | 92.21731 | 90.06776
23.219999 | 15484.2324 | 14391.43 | 14086.05 | 1092.805 | 122.3157 | 92.89101 | 90.17527
23.23 | 15502.8857 | 14385.95 | 14079.5 | 1116.94 | 122.5929 | 93.5671 | 90.28299
23.24 | 15221.0918 | 14380.48 | 14072.97 | 840.6119 | 122.8743 | 94.24516 | 90.39091
23.25 | 15046.8242 | 14375.03 | 14066.45 | 671.7951 | 123.1599 | 94.92489 | 90.49906
23.26 | 15104.5586 | 14369.59 | 14059.93 | 734.9653 | 123.4499 | 95.60597 | 90.60742
23.27 | 14972.3359 | 14364.17 | 14053.42 | 608.1637 | 123.7444 | 96.28809 | 90.716
23.280001 | 15094.6465 | 14358.77 | 14046.93 | 735.8815 | 124.0435 | 96.97107 | 90.82478
23.290001 | 15012.2207 | 14353.37 | 14040.44 | 658.8478 | 124.3473 | 97.65445 | 90.93379
23.299999 | 14882.2734 | 14348 | 14033.96 | 534.2773 | 124.6559 | 98.33796 | 91.04302
23.309999 | 14726.4824 | 14342.63 | 14027.49 | 383.85 | 124.9696 | 99.02174 | 91.15246
23.32 | 14777.4326 | 14337.28 | 14021.03 | 440.1502 | 125.2884 | 99.70556 | 91.26212
23.33 | 15024.1367 | 14331.95 | 14014.57 | 692.1895 | 125.6123 | 100.3892 | 91.37199
23.34 | 15231.1123 | 14326.63 | 14008.13 | 904.486 | 125.9416 | 101.0728 | 91.48209
23.35 | 15215.5215 | 14321.32 | 14001.69 | 894.2016 | 126.2764 | 101.7562 | 91.59241
23.360001 | 14833.8779 | 14316.03 | 13995.27 | 517.8504 | 126.6167 | 102.4397 | 91.70294
23.370001 | 15007.5586 | 14310.75 | 13988.85 | 696.8079 | 126.9627 | 103.1232 | 91.8137
23.379999 | 15197.0391 | 14305.49 | 13982.44 | 891.5491 | 127.3145 | 103.8069 | 91.92468
23.389999 | 14956.8105 | 14300.24 | 13976.04 | 656.5667 | 127.6723 | 104.4913 | 92.03588
23.4 | 15128.3623 | 14295.01 | 13969.65 | 833.3493 | 128.0361 | 105.1765 | 92.1473
23.41 | 15432.5332 | 14289.8 | 13963.27 | 1142.734 | 128.4059 | 105.863 | 92.25896
23.42 | 15527.4873 | 14284.6 | 13956.9 | 1242.885 | 128.7819 | 106.551 | 92.37083
23.43 | 15135.3691 | 14279.42 | 13950.53 | 855.9468 | 129.1643 | 107.241 | 92.48293
23.440001 | 15024.0811 | 14274.26 | 13944.18 | 749.8212 | 129.5529 | 107.9337 | 92.59525
23.450001 | 14872.9785 | 14269.12 | 13937.83 | 603.862 | 129.948 | 108.6293 | 92.7078
23.459999 | 15058.4619 | 14263.99 | 13931.49 | 794.4689 | 130.3493 | 109.3282 | 92.82057
23.469999 | 15164.0713 | 14258.89 | 13925.17 | 905.1831 | 130.7572 | 110.0315 | 92.93358
23.48 | 15194.8076 | 14253.8 | 13918.84 | 941.0047 | 131.1717 | 110.7395 | 93.04682
23.49 | 14908.2588 | 14248.74 | 13912.53 | 659.52 | 131.5925 | 111.4527 | 93.16028
23.5 | 14796.4502 | 14243.7 | 13906.23 | 552.7542 | 132.0197 | 112.1718 | 93.27397
23.51 | 14965.4385 | 14238.67 | 13899.94 | 726.7636 | 132.4532 | 112.8974 | 93.38789
23.52 | 14925.5146 | 14233.68 | 13893.65 | 691.8386 | 132.8929 | 113.63 | 93.50205
23.530001 | 14821.1367 | 14228.7 | 13887.37 | 592.4374 | 133.3387 | 114.3703 | 93.61643
23.540001 | 15302.3955 | 14223.75 | 13881.11 | 1078.649 | 133.7904 | 115.1188 | 93.73104
23.549999 | 14994.8516 | 14218.82 | 13874.85 | 776.0342 | 134.2478 | 115.8758 | 93.84589
23.559999 | 14588.6113 | 14213.91 | 13868.6 | 374.6999 | 134.7107 | 116.6423 | 93.96098
23.57 | 14787.6699 | 14209.03 | 13862.35 | 578.641 | 135.1789 | 117.4188 | 94.07629
23.58 | 14859.832 | 14204.17 | 13856.12 | 655.661 | 135.6519 | 118.2056 | 94.19184
23.59 | 14815.54 | 14199.34 | 13849.9 | 616.2028 | 136.1292 | 119.0032 | 94.30762
23.6 | 14763.792 | 14194.53 | 13843.68 | 569.2644 | 136.6106 | 119.8122 | 94.42364
23.610001 | 14487.1084 | 14189.74 | 13837.47 | 297.3667 | 137.0954 | 120.6332 | 94.53991
23.620001 | 14578.6348 | 14184.98 | 13831.27 | 393.6545 | 137.5831 | 121.4662 | 94.6564
23.629999 | 14705.6455 | 14180.24 | 13825.09 | 525.4019 | 138.073 | 122.3117 | 94.77314
23.639999 | 14982.5 | 14175.53 | 13818.9 | 806.9706 | 138.5644 | 123.1705 | 94.89011
23.65 | 14692.7168 | 14170.84 | 13812.73 | 521.879 | 139.0568 | 124.0427 | 95.00732
23.66 | 14765.3301 | 14166.17 | 13806.57 | 599.1609 | 139.549 | 124.9288 | 95.12478
23.67 | 15203.4912 | 14161.52 | 13800.41 | 1041.969 | 140.0401 | 125.829 | 95.24247
23.68 | 14991.3359 | 14156.9 | 13794.26 | 834.4384 | 140.5293 | 126.7437 | 95.3604
23.690001 | 14566.667 | 14152.29 | 13788.12 | 414.3746 | 141.0155 | 127.6735 | 95.47857
23.700001 | 14613.9902 | 14147.71 | 13781.99 | 466.2826 | 141.4975 | 128.6182 | 95.597
23.709999 | 14944.2842 | 14143.14 | 13775.87 | 801.1415 | 141.9742 | 129.5782 | 95.71566
23.719999 | 14836.4629 | 14138.59 | 13769.76 | 697.868 | 142.4443 | 130.5542 | 95.83457
23.73 | 15294.1191 | 14134.06 | 13763.66 | 1160.055 | 142.9068 | 131.5464 | 95.95372
23.74 | 15201.0947 | 14129.55 | 13757.56 | 1071.546 | 143.3601 | 132.5548 | 96.07312
23.75 | 15305.708 | 14125.05 | 13751.47 | 1180.659 | 143.8029 | 133.5799 | 96.19276
23.76 | 14985.752 | 14120.56 | 13745.39 | 865.1887 | 144.234 | 134.6219 | 96.31265
23.77 | 14690.3027 | 14116.09 | 13739.32 | 574.2125 | 144.652 | 135.6811 | 96.43279
23.780001 | 14328.0312 | 14111.63 | 13733.26 | 216.4027 | 145.0555 | 136.7579 | 96.55318
23.790001 | 14282.4629 | 14107.18 | 13727.21 | 175.285 | 145.4433 | 137.8524 | 96.67381
23.799999 | 14282.7227 | 14102.74 | 13721.16 | 179.9848 | 145.8141 | 138.9646 | 96.7947
23.809999 | 14424.3877 | 14098.31 | 13715.13 | 326.0818 | 146.1667 | 140.0953 | 96.91584
23.82 | 15079.1709 | 14093.88 | 13709.1 | 985.2895 | 146.5001 | 141.2448 | 97.03722
23.83 | 15040.0273 | 14089.46 | 13703.08 | 950.5627 | 146.8131 | 142.413 | 97.15886
23.84 | 15025 | 14085.05 | 13697.07 | 939.9456 | 147.1048 | 143.6003 | 97.28075
23.85 | 15011.5 | 14080.65 | 13691.07 | 930.8498 | 147.3746 | 144.8072 | 97.4029
23.860001 | 14888.8027 | 14076.25 | 13685.07 | 812.5513 | 147.6216 | 146.0339 | 97.5253
23.870001 | 14951.6572 | 14071.86 | 13679.08 | 879.7988 | 147.8454 | 147.2805 | 97.64795
23.879999 | 15044.71 | 14067.47 | 13673.11 | 977.2383 | 148.0456 | 148.5472 | 97.77086
23.889999 | 14996.8672 | 14063.09 | 13667.14 | 933.7775 | 148.2221 | 149.8348 | 97.89403
23.9 | 15007.6523 | 14058.71 | 13661.18 | 948.9394 | 148.3746 | 151.1435 | 98.01744
23.91 | 14557.3418 | 14054.34 | 13655.22 | 502.999 | 148.5035 | 152.4734 | 98.14112
23.92 | 14492.1504 | 14049.98 | 13649.28 | 442.1709 | 148.6089 | 153.825 | 98.26506
23.93 | 14847.958 | 14045.62 | 13643.34 | 802.3342 | 148.6913 | 155.1986 | 98.38926
23.940001 | 14744.874 | 14041.28 | 13637.42 | 703.5978 | 148.7513 | 156.5947 | 98.51372
23.950001 | 14891.6523 | 14036.94 | 13631.5 | 854.7138 | 148.7895 | 158.0134 | 98.63844
23.959999 | 15095.7451 | 14032.61 | 13625.59 | 1063.133 | 148.8068 | 159.4548 | 98.76341
23.969999 | 15215.4082 | 14028.3 | 13619.68 | 1187.11 | 148.8042 | 160.9201 | 98.88866
23.98 | 14891.2129 | 14024 | 13613.79 | 867.2168 | 148.7827 | 162.4094 | 99.01417
23.99 | 14784.5625 | 14019.71 | 13607.9 | 764.8525 | 148.7435 | 163.9228 | 99.13994
24 | 14790.3682 | 14015.44 | 13602.03 | 774.9276 | 148.6877 | 165.4609 | 99.26597
24.01 | 14659.5967 | 14011.19 | 13596.16 | 648.407 | 148.6168 | 167.0242 | 99.39228
24.02 | 14556.8691 | 14006.96 | 13590.3 | 549.9101 | 148.5319 | 168.6131 | 99.51884
24.030001 | 14430.0713 | 14002.75 | 13584.44 | 427.3215 | 148.4344 | 170.2283 | 99.64567
24.040001 | 14497.2461 | 13998.56 | 13578.6 | 498.6813 | 148.3256 | 171.8697 | 99.77278
24.049999 | 14444.3486 | 13994.41 | 13572.76 | 449.9425 | 148.2069 | 173.5377 | 99.90015
24.059999 | 14266.8682 | 13990.27 | 13566.93 | 276.5943 | 148.0796 | 175.2336 | 100.0278
24.07 | 14659.0811 | 13986.17 | 13561.11 | 672.9108 | 147.9448 | 176.9576 | 100.1557
24.08 | 14895.0381 | 13982.1 | 13555.3 | 912.94 | 147.8041 | 178.71 | 100.2839
24.09 | 14428.8926 | 13978.06 | 13549.5 | 450.834 | 147.6584 | 180.4915 | 100.4123
24.1 | 14504.4561 | 13974.05 | 13543.7 | 530.4027 | 147.509 | 182.3026 | 100.5411
24.110001 | 14709.7539 | 13970.08 | 13537.91 | 739.6699 | 147.357 | 184.1442 | 100.6701
24.120001 | 14580.0186 | 13966.15 | 13532.13 | 613.8663 | 147.2033 | 186.0162 | 100.7994
24.129999 | 14362.8154 | 13962.26 | 13526.36 | 400.5548 | 147.0491 | 187.9192 | 100.9289
24.139999 | 14153.9141 | 13958.41 | 13520.6 | 195.5053 | 146.895 | 189.8546 | 101.0587
24.15 | 14411.1777 | 13954.6 | 13514.85 | 456.5792 | 146.7418 | 191.8228 | 101.1888
24.16 | 14936.9111 | 13950.83 | 13509.1 | 986.0788 | 146.5906 | 193.8242 | 101.3192
24.17 | 14674.6162 | 13947.11 | 13503.36 | 727.5053 | 146.4418 | 195.8595 | 101.4499
24.18 | 14657.0225 | 13943.44 | 13497.63 | 713.5868 | 146.2962 | 197.9295 | 101.5808
24.190001 | 14452.5068 | 13939.81 | 13491.91 | 512.6991 | 146.1543 | 200.0352 | 101.712
24.200001 | 14494.5244 | 13936.23 | 13486.19 | 558.2958 | 146.0165 | 202.1768 | 101.8435
24.209999 | 14185.3037 | 13932.7 | 13480.49 | 252.6037 | 145.8833 | 204.3547 | 101.9753
24.219999 | 14438.4453 | 13929.22 | 13474.79 | 509.2236 | 145.7552 | 206.5707 | 102.1074
24.23 | 14559.9199 | 13925.8 | 13469.1 | 634.1247 | 145.6322 | 208.8254 | 102.2397
24.24 | 14375.4004 | 13922.42 | 13463.42 | 452.9781 | 145.515 | 211.1193 | 102.3724
24.25 | 14174.0664 | 13919.1 | 13457.74 | 254.9627 | 145.4036 | 213.4532 | 102.5053
24.26 | 14634.3828 | 13915.84 | 13452.08 | 718.5423 | 145.2982 | 215.8282 | 102.6385
24.27 | 14915.1357 | 13912.63 | 13446.42 | 1002.502 | 145.199 | 218.2451 | 102.772
24.280001 | 14880.9658 | 13909.48 | 13440.77 | 971.4815 | 145.1062 | 220.7053 | 102.9058
24.290001 | 15355.1201 | 13906.39 | 13435.13 | 1448.727 | 145.0197 | 223.2089 | 103.0399
24.299999 | 15219.3545 | 13903.36 | 13429.49 | 1315.992 | 144.9398 | 225.7566 | 103.1742
24.309999 | 14385.167 | 13900.39 | 13423.87 | 484.7748 | 144.8664 | 228.3508 | 103.3089
24.32 | 14467.4951 | 13897.48 | 13418.25 | 570.0123 | 144.7995 | 230.992 | 103.4438
24.33 | 14861.0039 | 13894.64 | 13412.64 | 966.3674 | 144.7391 | 233.6809 | 103.5791
24.34 | 14976.3975 | 13891.85 | 13407.04 | 1084.543 | 144.6853 | 236.4188 | 103.7146
24.35 | 14626.0254 | 13889.14 | 13401.44 | 736.889 | 144.6379 | 239.207 | 103.8504
24.360001 | 14236.8174 | 13886.48 | 13395.85 | 350.3326 | 144.5969 | 242.0469 | 103.9865
24.370001 | 14433.9502 | 13883.9 | 13390.28 | 550.0499 | 144.5623 | 244.9389 | 104.1229
24.379999 | 13934.583 | 13881.38 | 13384.71 | 53.19854 | 144.534 | 247.884 | 104.2597
24.389999 | 14032.2529 | 13878.94 | 13379.14 | 153.3152 | 144.5118 | 250.8849 | 104.3967
24.4 | 14622.1885 | 13876.56 | 13373.59 | 745.6272 | 144.4957 | 253.9424 | 104.534
24.41 | 14358.1084 | 13874.26 | 13368.04 | 483.8511 | 144.4856 | 257.0575 | 104.6716
24.42 | 14336.127 | 13872.03 | 13362.5 | 464.1005 | 144.4814 | 260.2318 | 104.8095
24.43 | 14709.2686 | 13869.87 | 13356.97 | 839.3984 | 144.483 | 263.4666 | 104.9477
24.440001 | 14865.541 | 13867.79 | 13351.45 | 997.751 | 144.4902 | 266.7642 | 105.0862
24.450001 | 14608.6377 | 13865.79 | 13345.93 | 742.8506 | 144.503 | 270.1249 | 105.225
24.459999 | 14716.877 | 13863.86 | 13340.43 | 853.0136 | 144.5213 | 273.5501 | 105.3641
24.469999 | 14883.2861 | 13862.02 | 13334.93 | 1021.266 | 144.5448 | 277.0429 | 105.5036
24.48 | 14816.7891 | 13860.26 | 13329.44 | 956.5315 | 144.5735 | 280.6047 | 105.6433
24.49 | 14642.2578 | 13858.58 | 13323.95 | 783.6784 | 144.6073 | 284.2365 | 105.7833
24.5 | 14542.1592 | 13856.99 | 13318.48 | 685.1727 | 144.646 | 287.9405 | 105.9237
24.51 | 14574.7842 | 13855.48 | 13313.01 | 719.3038 | 144.6896 | 291.7184 | 106.0643
24.52 | 14153.4092 | 13854.06 | 13307.55 | 299.346 | 144.7379 | 295.5724 | 106.2053
24.530001 | 13902.3926 | 13852.74 | 13302.09 | 49.65586 | 144.7908 | 299.5049 | 106.3466
24.540001 | 14138.9795 | 13851.5 | 13296.65 | 287.4769 | 144.8482 | 303.5167 | 106.4882
24.549999 | 14429.6387 | 13850.36 | 13291.21 | 579.2755 | 144.91 | 307.6096 | 106.6301
24.559999 | 14507.2676 | 13849.32 | 13285.78 | 657.9474 | 144.976 | 311.7877 | 106.7723
24.57 | 14500.1318 | 13848.38 | 13280.36 | 651.756 | 145.0462 | 316.0527 | 106.9148
24.58 | 14598.2686 | 13847.53 | 13274.95 | 750.7362 | 145.1204 | 320.4062 | 107.0577
24.59 | 14133.96 | 13846.79 | 13269.54 | 287.1676 | 145.1986 | 324.851 | 107.2008
24.6 | 14214.7959 | 13846.16 | 13264.14 | 368.638 | 145.2806 | 329.3894 | 107.3443
24.610001 | 14420.4248 | 13845.63 | 13258.75 | 574.7931 | 145.3663 | 334.0249 | 107.4881
24.620001 | 14140.1904 | 13845.22 | 13253.37 | 294.9745 | 145.4557 | 338.7586 | 107.6322
24.629999 | 14693.9229 | 13844.91 | 13248 | 849.0098 | 145.5486 | 343.5927 | 107.7766
24.639999 | 14521.7676 | 13844.73 | 13242.63 | 677.0412 | 145.645 | 348.5325 | 107.9214
24.65 | 14832.5146 | 13844.66 | 13237.27 | 987.8563 | 145.7447 | 353.58 | 108.0665
24.66 | 14623.3516 | 13844.71 | 13231.91 | 778.6395 | 145.8477 | 358.7377 | 108.2119
24.67 | 14301.8271 | 13844.89 | 13226.57 | 456.9367 | 145.9539 | 364.0087 | 108.3576
24.68 | 14678.541 | 13845.2 | 13221.23 | 833.3443 | 146.0632 | 369.3966 | 108.5037
24.690001 | 14570.9619 | 13845.63 | 13215.9 | 725.3275 | 146.1755 | 374.9054 | 108.65
24.700001 | 13827.5352 | 13846.21 | 13210.58 | -18.67084 | 146.2907 | 380.5368 | 108.7967
24.709999 | 14168.9717 | 13846.92 | 13205.27 | 322.0565 | 146.4089 | 386.2939 | 108.9438
24.719999 | 14864.0293 | 13847.77 | 13199.96 | 1016.263 | 146.5298 | 392.1829 | 109.0911
24.73 | 14475.9131 | 13848.76 | 13194.66 | 627.151 | 146.6534 | 398.2069 | 109.2388
24.74 | 14378.5098 | 13849.91 | 13189.37 | 528.6027 | 146.7797 | 404.3689 | 109.3869
24.75 | 14335.1533 | 13851.2 | 13184.09 | 483.9484 | 146.9086 | 410.6731 | 109.5352
24.76 | 14325.377 | 13852.66 | 13178.81 | 472.7171 | 147.04 | 417.124 | 109.6839
24.77 | 13999.3154 | 13854.28 | 13173.54 | 145.0394 | 147.1738 | 423.7258 | 109.8329
24.780001 | 14181.5977 | 13856.06 | 13168.28 | 325.5393 | 147.3101 | 430.484 | 109.9823
24.790001 | 14239.1729 | 13858.01 | 13163.03 | 381.1627 | 147.4487 | 437.401 | 110.132
24.799999 | 14036.1445 | 13860.14 | 13157.78 | 176.0083 | 147.5895 | 444.4809 | 110.282
24.809999 | 13669.8701 | 13862.44 | 13152.55 | -192.5724 | 147.7326 | 451.732 | 110.4324
24.82 | 14217.2764 | 13864.93 | 13147.31 | 352.343 | 147.8779 | 459.1582 | 110.5831
24.83 | 14462.3789 | 13867.61 | 13142.09 | 594.7648 | 148.0253 | 466.7638 | 110.7342
24.84 | 14796.9707 | 13870.49 | 13136.88 | 926.4809 | 148.1747 | 474.5544 | 110.8856
24.85 | 14612.8262 | 13873.57 | 13131.67 | 739.26 | 148.3262 | 482.5358 | 111.0373
24.860001 | 14412.1504 | 13876.85 | 13126.47 | 535.3007 | 148.4797 | 490.715 | 111.1894
24.870001 | 14337.4873 | 13880.34 | 13121.27 | 457.143 | 148.6351 | 499.0951 | 111.3418
24.879999 | 14286.5264 | 13884.06 | 13116.09 | 402.4703 | 148.7924 | 507.6816 | 111.4946
24.889999 | 14369.0039 | 13887.99 | 13110.91 | 481.0106 | 148.9515 | 516.4849 | 111.6477
24.9 | 14336.124 | 13892.16 | 13105.74 | 443.9626 | 149.1125 | 525.51 | 111.8012
24.91 | 14496.3418 | 13896.57 | 13100.57 | 599.7749 | 149.2752 | 534.7623 | 111.955
24.92 | 14361.0957 | 13901.22 | 13095.42 | 459.8791 | 149.4397 | 544.2495 | 112.1092
24.93 | 14613.0371 | 13906.12 | 13090.27 | 706.9195 | 149.6059 | 553.9784 | 112.2637
24.940001 | 14656.5039 | 13911.28 | 13085.13 | 745.2255 | 149.7737 | 563.9581 | 112.4186
24.950001 | 14627.4912 | 13916.7 | 13079.99 | 710.7871 | 149.9432 | 574.1929 | 112.5738
24.959999 | 14671.1855 | 13922.4 | 13074.87 | 748.7836 | 150.1142 | 584.6894 | 112.7294
24.969999 | 14575.1006 | 13928.38 | 13069.75 | 646.7177 | 150.2868 | 595.4608 | 112.8854
24.98 | 14367.2051 | 13934.65 | 13064.64 | 432.551 | 150.461 | 606.5135 | 113.0417
24.99 | 14158.5342 | 13941.22 | 13059.53 | 217.3111 | 150.6367 | 617.8544 | 113.1983
25 | 14401.6191 | 13948.1 | 13054.44 | 453.5202 | 150.8139 | 629.4929 | 113.3553
25.01 | 14379.2041 | 13955.29 | 13049.35 | 423.9136 | 150.9925 | 641.438 | 113.5127
25.02 | 14451.1973 | 13962.81 | 13044.27 | 488.3905 | 151.1725 | 653.6985 | 113.6705
25.030001 | 14351.8389 | 13970.66 | 13039.19 | 381.1799 | 151.354 | 666.2864 | 113.8286
25.040001 | 14129.04 | 13978.85 | 13034.12 | 150.1868 | 151.5369 | 679.2068 | 113.987
25.049999 | 14153.8184 | 13987.4 | 13029.06 | 166.4197 | 151.7211 | 692.4684 | 114.1459
25.059999 | 14249.1475 | 13996.31 | 13024.01 | 252.8376 | 151.9066 | 706.0877 | 114.3051
25.07 | 14001.4668 | 14005.6 | 13018.96 | -4.128886 | 152.0935 | 720.073 | 114.4647
25.08 | 14427.5146 | 14015.27 | 13013.93 | 412.2492 | 152.2816 | 734.4329 | 114.6246
25.09 | 14414.7686 | 14025.33 | 13008.9 | 389.4383 | 152.4711 | 749.179 | 114.7849
25.1 | 13867.1836 | 14035.8 | 13003.87 | -168.6181 | 152.6618 | 764.3226 | 114.9456
25.110001 | 13943.3867 | 14046.69 | 12998.85 | -103.3059 | 152.8538 | 779.8774 | 115.1066
25.120001 | 14527.5742 | 14058.01 | 12993.85 | 469.5637 | 153.0469 | 795.8498 | 115.268
25.129999 | 14337.4482 | 14069.77 | 12988.84 | 267.6822 | 153.2413 | 812.25 | 115.4298
25.139999 | 14323.2617 | 14081.98 | 12983.85 | 241.2845 | 153.4369 | 829.0981 | 115.592
25.15 | 14034.4082 | 14094.65 | 12978.86 | -60.24548 | 153.6336 | 846.4031 | 115.7546
25.16 | 14342.1514 | 14107.81 | 12973.88 | 234.3449 | 153.8315 | 864.1752 | 115.9175
25.17 | 14323.9326 | 14121.45 | 12968.91 | 202.4842 | 154.0306 | 882.4277 | 116.0808
25.18 | 14324.0791 | 14135.59 | 12963.94 | 188.487 | 154.2308 | 901.1732 | 116.2445
25.190001 | 14177.0176 | 14150.25 | 12958.98 | 26.76437 | 154.4321 | 920.428 | 116.4086
25.200001 | 14114.0166 | 14165.44 | 12954.03 | -51.42199 | 154.6345 | 940.1978 | 116.5731
25.209999 | 14204.1846 | 14181.16 | 12949.09 | 23.02489 | 154.838 | 960.4937 | 116.7379
25.219999 | 14025.3027 | 14197.44 | 12944.15 | -172.1347 | 155.0426 | 981.3385 | 116.9031
25.23 | 14462.8711 | 14214.28 | 12939.22 | 248.5897 | 155.2482 | 1002.742 | 117.0687
25.24 | 14216.9648 | 14231.7 | 12934.3 | -14.73749 | 155.455 | 1024.712 | 117.2347
25.25 | 14043.2188 | 14249.71 | 12929.38 | -206.4947 | 155.6628 | 1047.265 | 117.4011
25.26 | 14412.333 | 14268.33 | 12924.48 | 144.0055 | 155.8716 | 1070.412 | 117.5679
25.27 | 14605.2754 | 14287.56 | 12919.58 | 317.7193 | 156.0814 | 1094.164 | 117.7351
25.280001 | 14370.124 | 14307.41 | 12914.68 | 62.70926 | 156.2923 | 1118.539 | 117.9027
25.290001 | 14471.4482 | 14327.91 | 12909.79 | 143.5409 | 156.5042 | 1143.539 | 118.0707
25.299999 | 13940.1963 | 14349.04 | 12904.91 | -408.8464 | 156.7171 | 1169.172 | 118.239
25.309999 | 13771.415 | 14370.84 | 12900.04 | -599.4266 | 156.931 | 1195.461 | 118.4078
25.32 | 14040.3105 | 14393.31 | 12895.18 | -352.9991 | 157.1458 | 1222.411 | 118.5769
25.33 | 14343.1514 | 14416.45 | 12890.32 | -73.30091 | 157.3617 | 1250.027 | 118.7465
25.34 | 14023.125 | 14440.28 | 12885.47 | -417.1535 | 157.5785 | 1278.318 | 118.9164
25.35 | 14470.0488 | 14464.79 | 12880.62 | 5.254242 | 157.7963 | 1307.29 | 119.0868
25.360001 | 14506.9307 | 14490.01 | 12875.78 | 16.92045 | 158.0151 | 1336.954 | 119.2576
25.370001 | 14141.7422 | 14515.92 | 12870.95 | -374.1772 | 158.2348 | 1367.303 | 119.4287
25.379999 | 14033.2686 | 14542.52 | 12866.13 | -509.2535 | 158.4554 | 1398.336 | 119.6003
25.389999 | 14446.209 | 14569.83 | 12861.31 | -123.6223 | 158.677 | 1430.068 | 119.7723
25.4 | 14751.8291 | 14597.84 | 12856.5 | 153.989 | 158.8996 | 1462.491 | 119.9447
25.41 | 14208.3916 | 14626.54 | 12851.7 | -418.1489 | 159.1231 | 1495.598 | 120.1175
25.42 | 13781.7285 | 14655.93 | 12846.91 | -874.1981 | 159.3474 | 1529.382 | 120.2907
25.43 | 14228.1826 | 14685.99 | 12842.12 | -457.8062 | 159.5728 | 1563.833 | 120.4643
25.440001 | 14203.4814 | 14716.72 | 12837.34 | -513.2379 | 159.799 | 1598.945 | 120.6384
25.450001 | 14056.2344 | 14748.09 | 12832.56 | -691.8561 | 160.0261 | 1634.689 | 120.8129
25.459999 | 14082.6699 | 14780.08 | 12827.8 | -697.4096 | 160.2542 | 1671.041 | 120.9877
25.469999 | 14422.3125 | 14812.68 | 12823.04 | -390.3652 | 160.4831 | 1707.996 | 121.163
25.48 | 14258.6299 | 14845.85 | 12818.28 | -587.221 | 160.713 | 1745.517 | 121.3387
25.49 | 14574.124 | 14879.56 | 12813.54 | -305.437 | 160.9437 | 1783.567 | 121.5149
25.5 | 14445.7803 | 14913.77 | 12808.8 | -467.9914 | 161.1753 | 1822.109 | 121.6914
25.51 | 14240.7432 | 14948.44 | 12804.06 | -707.6963 | 161.4078 | 1861.1 | 121.8684
25.52 | 14368.6416 | 14983.51 | 12799.34 | -614.8732 | 161.6412 | 1900.49 | 122.0458
25.530001 | 14497.3965 | 15018.95 | 12794.62 | -521.5522 | 161.8756 | 1940.231 | 122.2237
25.540001 | 14593.0488 | 15054.67 | 12789.91 | -461.6187 | 162.1107 | 1980.248 | 122.4019
25.549999 | 13998.4209 | 15090.6 | 12785.2 | -1092.18 | 162.3467 | 2020.471 | 122.5806
25.559999 | 14144.7939 | 15126.69 | 12780.5 | -981.8978 | 162.5836 | 2060.844 | 122.7598
25.57 | 14103.333 | 15162.85 | 12775.81 | -1059.521 | 162.8214 | 2101.28 | 122.9393
25.58 | 14248.7354 | 15198.99 | 12771.13 | -950.258 | 163.0601 | 2141.686 | 123.1193
25.59 | 13877.4893 | 15235.02 | 12766.45 | -1357.53 | 163.2996 | 2181.969 | 123.2997
25.6 | 14114.3535 | 15270.83 | 12761.78 | -1156.476 | 163.54 | 2222.029 | 123.4806
25.610001 | 14491.7021 | 15306.32 | 12757.12 | -814.6211 | 163.7813 | 2261.764 | 123.6619
25.620001 | 14202.6738 | 15341.37 | 12752.46 | -1138.701 | 164.0233 | 2301.049 | 123.8437
25.629999 | 13851.9375 | 15375.86 | 12747.81 | -1523.924 | 164.2663 | 2339.759 | 124.0259
25.639999 | 14009.7002 | 15409.68 | 12743.17 | -1399.975 | 164.5101 | 2377.79 | 124.2085
25.65 | 14105.9365 | 15442.68 | 12738.53 | -1336.745 | 164.7548 | 2415.006 | 124.3916
25.66 | 14299.9277 | 15474.74 | 12733.9 | -1174.812 | 165.0003 | 2451.265 | 124.5751
25.67 | 14287.4717 | 15505.72 | 12729.28 | -1218.244 | 165.2467 | 2486.434 | 124.7591
25.68 | 14247.9541 | 15535.47 | 12724.66 | -1287.517 | 165.494 | 2520.373 | 124.9435
25.690001 | 14646.5674 | 15563.87 | 12720.05 | -917.3013 | 165.7421 | 2552.948 | 125.1283
25.700001 | 14916.7842 | 15590.76 | 12715.45 | -673.9755 | 165.991 | 2584.007 | 125.3137
25.709999 | 14669.2764 | 15616 | 12710.85 | -946.7276 | 166.2408 | 2613.411 | 125.4994
25.719999 | 14459.1064 | 15639.48 | 12706.26 | -1180.371 | 166.4914 | 2641.036 | 125.6857
25.73 | 14853.5547 | 15661.04 | 12701.68 | -807.4884 | 166.7429 | 2666.747 | 125.8724
25.74 | 14757.8398 | 15680.57 | 12697.11 | -922.7303 | 166.9952 | 2690.41 | 126.0595
25.75 | 14514.9014 | 15697.94 | 12692.54 | -1183.04 | 167.2484 | 2711.909 | 126.2471
25.76 | 14167.1006 | 15713.04 | 12687.97 | -1545.944 | 167.5024 | 2731.133 | 126.4352
25.77 | 14370.7139 | 15725.78 | 12683.42 | -1355.065 | 167.7573 | 2747.979 | 126.6237
25.780001 | 14362.0957 | 15736.05 | 12678.87 | -1373.959 | 168.0131 | 2762.359 | 126.8127
25.790001 | 14513.7314 | 15743.79 | 12674.33 | -1230.06 | 168.2696 | 2774.192 | 127.0022
25.799999 | 14333.7695 | 15748.92 | 12669.79 | -1415.154 | 168.527 | 2783.412 | 127.1921
25.809999 | 14354.1016 | 15751.41 | 12665.26 | -1397.304 | 168.7853 | 2789.974 | 127.3825
25.82 | 14578.9404 | 15751.2 | 12660.74 | -1172.258 | 169.0444 | 2793.839 | 127.5734
25.83 | 14981.3135 | 15748.28 | 12656.23 | -766.9678 | 169.3043 | 2794.986 | 127.7647
25.84 | 15009.4736 | 15742.65 | 12651.72 | -733.1762 | 169.5651 | 2793.411 | 127.9565
25.85 | 14520.8193 | 15734.32 | 12647.22 | -1213.496 | 169.8268 | 2789.124 | 128.1488
25.860001 | 14522.1963 | 15723.3 | 12642.72 | -1201.105 | 170.0893 | 2782.151 | 128.3416
25.870001 | 14753.7363 | 15709.65 | 12638.23 | -955.9183 | 170.3526 | 2772.537 | 128.5348
25.879999 | 15094.3496 | 15693.43 | 12633.75 | -599.0838 | 170.6168 | 2760.339 | 128.7286
25.889999 | 14870.0967 | 15674.7 | 12629.27 | -804.6037 | 170.8818 | 2745.623 | 128.9228
25.9 | 14699.168 | 15653.54 | 12624.8 | -954.3729 | 171.1477 | 2728.472 | 129.1175
25.91 | 14455.3193 | 15630.05 | 12620.34 | -1174.732 | 171.4145 | 2708.983 | 129.3127
25.92 | 14623.7988 | 15604.34 | 12615.89 | -980.5374 | 171.6821 | 2687.26 | 129.5083
25.93 | 14871.8486 | 15576.51 | 12611.44 | -704.661 | 171.9505 | 2663.419 | 129.7045
25.940001 | 14918.5781 | 15546.69 | 12606.99 | -628.1106 | 172.2199 | 2637.575 | 129.9011
25.950001 | 14788.4883 | 15515.01 | 12602.56 | -726.5243 | 172.49 | 2609.868 | 130.0983
25.959999 | 14289.498 | 15481.62 | 12598.13 | -1192.119 | 172.761 | 2580.433 | 130.2959
25.969999 | 14258.5078 | 15446.62 | 12593.7 | -1188.117 | 173.0329 | 2549.393 | 130.4941
25.98 | 14425.4307 | 15410.18 | 12589.29 | -984.7478 | 173.3056 | 2516.892 | 130.6927
25.99 | 14625.583 | 15372.42 | 12584.88 | -746.8412 | 173.5792 | 2483.075 | 130.8918
26 | 14541.7852 | 15333.5 | 12580.47 | -791.7134 | 173.8537 | 2448.079 | 131.0915
26.01 | 14575.9658 | 15293.54 | 12576.08 | -717.5742 | 174.129 | 2412.042 | 131.2916
26.02 | 15048.5381 | 15252.68 | 12571.69 | -204.1459 | 174.4052 | 2375.1 | 131.4923
26.030001 | 15330.3623 | 15211.06 | 12567.3 | 119.3063 | 174.6822 | 2337.378 | 131.6934
26.040001 | 14928.3184 | 15168.8 | 12562.92 | -240.4787 | 174.9601 | 2299.017 | 131.8951
26.049999 | 14287.3545 | 15126.03 | 12558.55 | -838.68 | 175.2389 | 2260.144 | 132.0972
26.059999 | 14143.7959 | 15082.86 | 12554.19 | -939.0688 | 175.5185 | 2220.856 | 132.2999
26.07 | 14456.3516 | 15039.41 | 12549.83 | -583.0545 | 175.7991 | 2181.273 | 132.5031
26.08 | 14583.2891 | 14995.77 | 12545.48 | -412.4818 | 176.0805 | 2141.504 | 132.7068
26.09 | 14143.4014 | 14952.05 | 12541.13 | -808.6534 | 176.3627 | 2101.647 | 132.9111
26.1 | 13892.2617 | 14908.35 | 12536.8 | -1016.088 | 176.6459 | 2061.793 | 133.1158
26.110001 | 13759.1377 | 14864.73 | 12532.46 | -1105.597 | 176.93 | 2022.021 | 133.3211
26.120001 | 14040.5205 | 14821.3 | 12528.14 | -780.7818 | 177.2149 | 1982.424 | 133.5269
26.129999 | 13872.1885 | 14778.13 | 12523.82 | -905.9398 | 177.5006 | 1943.077 | 133.7332
26.139999 | 14169.2725 | 14735.26 | 12519.5 | -565.9852 | 177.7873 | 1904.026 | 133.94
26.15 | 14296.0381 | 14692.76 | 12515.2 | -396.7192 | 178.0749 | 1865.337 | 134.1474
26.16 | 14144.4424 | 14650.69 | 12510.9 | -506.2456 | 178.3633 | 1827.072 | 134.3553
26.17 | 14128.3945 | 14609.09 | 12506.6 | -480.6995 | 178.6527 | 1789.274 | 134.5638
26.18 | 14227.1807 | 14568.02 | 12502.32 | -340.8369 | 178.9429 | 1751.986 | 134.7727
26.190001 | 14240.0479 | 14527.49 | 12498.03 | -287.4426 | 179.2341 | 1715.24 | 134.9822
26.200001 | 14373.2197 | 14487.56 | 12493.76 | -114.3371 | 179.5261 | 1679.08 | 135.1923
26.209999 | 14085.1416 | 14448.25 | 12489.49 | -363.1065 | 179.819 | 1643.535 | 135.4029
26.219999 | 13879.6074 | 14409.57 | 12485.23 | -529.9614 | 180.1129 | 1608.613 | 135.614
26.23 | 13946.6836 | 14371.55 | 12480.97 | -424.8614 | 180.4076 | 1574.339 | 135.8257
26.24 | 14122.0146 | 14334.2 | 12476.72 | -212.1847 | 180.7033 | 1540.735 | 136.0379
26.25 | 14018.5693 | 14297.54 | 12472.48 | -278.9717 | 180.9998 | 1507.811 | 136.2507
26.26 | 13838.2646 | 14261.58 | 12468.24 | -423.3154 | 181.2973 | 1475.576 | 136.464
26.27 | 13899.4932 | 14226.32 | 12464.01 | -326.8296 | 181.5957 | 1444.037 | 136.6779
26.280001 | 13828.0986 | 14191.77 | 12459.79 | -363.6703 | 181.8951 | 1413.194 | 136.8923
26.290001 | 13723.6914 | 14157.93 | 12455.57 | -434.2394 | 182.1953 | 1383.059 | 137.1073
26.299999 | 13824.9727 | 14124.81 | 12451.36 | -299.8384 | 182.4964 | 1353.634 | 137.3228
26.309999 | 14189.7129 | 14092.39 | 12447.15 | 97.32092 | 182.7985 | 1324.902 | 137.5389
26.32 | 14156.6943 | 14060.68 | 12442.95 | 96.01901 | 183.1015 | 1296.866 | 137.7556
26.33 | 13695.5771 | 14029.66 | 12438.76 | -334.0849 | 183.4055 | 1269.524 | 137.9728
26.34 | 13509.7383 | 13999.34 | 12434.57 | -489.6044 | 183.7103 | 1242.869 | 138.1906
26.35 | 13970.8477 | 13969.71 | 12430.39 | 1.137131 | 184.0162 | 1216.893 | 138.409
26.360001 | 14107.9414 | 13940.75 | 12426.22 | 167.1886 | 184.3229 | 1191.585 | 138.6279
26.370001 | 13872.3955 | 13912.47 | 12422.05 | -40.07335 | 184.6306 | 1166.942 | 138.8475
26.379999 | 13859.335 | 13884.85 | 12417.89 | -25.51656 | 184.9393 | 1142.957 | 139.0675
26.389999 | 13949.999 | 13857.88 | 12413.73 | 92.12205 | 185.2489 | 1119.608 | 139.2882
26.4 | 13695.6357 | 13831.54 | 12409.58 | -135.9027 | 185.5594 | 1096.888 | 139.5094
26.41 | 13743.4023 | 13805.83 | 12405.44 | -62.42717 | 185.8709 | 1074.789 | 139.7313
26.42 | 13799.2852 | 13780.74 | 12401.3 | 18.5492 | 186.1834 | 1053.298 | 139.9537
26.43 | 13629.8047 | 13756.25 | 12397.17 | -126.4417 | 186.4968 | 1032.403 | 140.1767
26.440001 | 13569.8691 | 13732.34 | 12393.04 | -162.4755 | 186.8112 | 1012.088 | 140.4003
26.450001 | 13603.7725 | 13709.03 | 12388.93 | -105.2531 | 187.1266 | 992.3485 | 140.6244
26.459999 | 13892.2568 | 13686.28 | 12384.81 | 205.9778 | 187.4429 | 973.1726 | 140.8492
26.469999 | 13896.3711 | 13664.08 | 12380.71 | 232.29 | 187.7602 | 954.5386 | 141.0745
26.48 | 13567.335 | 13642.42 | 12376.61 | -75.08871 | 188.0785 | 936.4377 | 141.3005
26.49 | 13578.5176 | 13621.3 | 12372.51 | -42.78021 | 188.3978 | 918.8602 | 141.5271
26.5 | 13744.0693 | 13600.69 | 12368.42 | 143.38 | 188.7181 | 901.7924 | 141.7542
26.51 | 14013.0273 | 13580.59 | 12364.34 | 432.4414 | 189.0393 | 885.2221 | 141.982
26.52 | 14275.2256 | 13560.98 | 12360.27 | 714.2502 | 189.3616 | 869.1369 | 142.2103
26.530001 | 13768.082 | 13541.84 | 12356.2 | 226.2389 | 189.6848 | 853.5226 | 142.4393
26.540001 | 13784.7686 | 13523.18 | 12352.13 | 261.586 | 190.009 | 838.3721 | 142.6689
26.549999 | 14279.2783 | 13504.98 | 12348.08 | 774.2948 | 190.3343 | 823.6746 | 142.899
26.559999 | 14197.5342 | 13487.23 | 12344.02 | 710.3083 | 190.6605 | 809.4115 | 143.1299
26.57 | 13963.0557 | 13469.9 | 12339.98 | 493.1551 | 190.9878 | 795.5735 | 143.3613
26.58 | 13964.1748 | 13453 | 12335.94 | 511.1752 | 191.3161 | 782.1518 | 143.5934
26.59 | 13573.8408 | 13436.51 | 12331.9 | 137.3304 | 191.6454 | 769.1341 | 143.826
26.6 | 13227.7197 | 13420.42 | 12327.88 | -192.7018 | 191.9757 | 756.5091 | 144.0593
26.610001 | 13202.6914 | 13404.72 | 12323.86 | -202.0288 | 192.3071 | 744.2643 | 144.2932
26.620001 | 13213.9365 | 13389.4 | 12319.84 | -175.4634 | 192.6394 | 732.3926 | 144.5278
26.629999 | 13589.1123 | 13374.45 | 12315.83 | 214.6608 | 192.9728 | 720.8843 | 144.7629
26.639999 | 13618.1709 | 13359.86 | 12311.83 | 258.3135 | 193.3073 | 709.7233 | 144.9988
26.65 | 13275.1953 | 13345.61 | 12307.83 | -70.41399 | 193.6428 | 698.9011 | 145.2352
26.66 | 13519.7295 | 13331.7 | 12303.84 | 188.0298 | 193.9793 | 688.4094 | 145.4723
26.67 | 13738.5312 | 13318.12 | 12299.85 | 420.414 | 194.3169 | 678.2371 | 145.71
26.68 | 13706.377 | 13304.85 | 12295.87 | 401.5255 | 194.6556 | 668.3739 | 145.9484
26.690001 | 13509.2598 | 13291.89 | 12291.9 | 217.3689 | 194.9953 | 658.8085 | 146.1874
26.700001 | 13275.5723 | 13279.23 | 12287.93 | -3.656908 | 195.336 | 649.534 | 146.4271
26.709999 | 12961.8027 | 13266.86 | 12283.97 | -305.0548 | 195.6779 | 640.5412 | 146.6673
26.719999 | 13108.7559 | 13254.76 | 12280.02 | -146.0043 | 196.0208 | 631.8157 | 146.9083
26.73 | 13441.502 | 13242.93 | 12276.07 | 198.5725 | 196.3648 | 623.3496 | 147.15
26.74 | 13525.5439 | 13231.36 | 12272.12 | 294.1864 | 196.7098 | 615.1342 | 147.3923
26.75 | 13500.583 | 13220.03 | 12268.18 | 280.5494 | 197.056 | 607.1591 | 147.6352
26.76 | 13721.6279 | 13208.95 | 12264.25 | 512.68 | 197.4032 | 599.4147 | 147.8788
26.77 | 13817.9912 | 13198.09 | 12260.33 | 619.9003 | 197.7515 | 591.8912 | 148.1231
26.780001 | 13725.4961 | 13187.45 | 12256.4 | 538.0448 | 198.101 | 584.5779 | 148.368
26.790001 | 13513.46 | 13177.02 | 12252.49 | 336.4376 | 198.4515 | 577.4674 | 148.6136
26.799999 | 13554.3477 | 13166.8 | 12248.58 | 387.5522 | 198.8031 | 570.5504 | 148.8598
26.809999 | 13321.6777 | 13156.76 | 12244.68 | 164.9215 | 199.1559 | 563.814 | 149.1068
26.82 | 13136.3975 | 13146.9 | 12240.78 | -10.49879 | 199.5098 | 557.2498 | 149.3545
26.83 | 13285.7588 | 13137.21 | 12236.89 | 148.5507 | 199.8648 | 550.8494 | 149.6028
26.84 | 13165.2832 | 13127.68 | 12233.01 | 37.60202 | 200.2209 | 544.6025 | 149.8518
26.85 | 13266.5469 | 13118.31 | 12229.13 | 148.2408 | 200.5781 | 538.4997 | 150.1014
26.860001 | 13436.5166 | 13109.07 | 12225.25 | 327.4444 | 200.9365 | 532.531 | 150.3518
26.870001 | 13343.8564 | 13099.97 | 12221.39 | 243.8834 | 201.296 | 526.6889 | 150.6029
26.879999 | 13332.0938 | 13091 | 12217.52 | 241.0935 | 201.6567 | 520.9649 | 150.8546
26.889999 | 13299.3623 | 13082.14 | 12213.67 | 217.2214 | 202.0185 | 515.3472 | 151.1071
26.9 | 13315.1387 | 13073.39 | 12209.82 | 241.7513 | 202.3815 | 509.8283 | 151.3602
26.91 | 13174.8672 | 13064.73 | 12205.97 | 110.134 | 202.7456 | 504.4006 | 151.6141
26.92 | 12902.2559 | 13056.17 | 12202.13 | -153.9135 | 203.1109 | 499.0556 | 151.8686
26.93 | 13297.0967 | 13047.69 | 12198.3 | 249.4086 | 203.4774 | 493.7855 | 152.1239
26.940001 | 13403.8711 | 13039.28 | 12194.47 | 364.5904 | 203.845 | 488.582 | 152.3799
26.950001 | 13040.4727 | 13030.94 | 12190.65 | 9.530046 | 204.2138 | 483.4399 | 152.6365
26.959999 | 13044.2256 | 13022.67 | 12186.84 | 21.55754 | 204.5838 | 478.3529 | 152.8939
26.969999 | 13293.8311 | 13014.45 | 12183.03 | 279.3842 | 204.955 | 473.3123 | 153.152
26.98 | 13194.3652 | 13006.27 | 12179.22 | 188.0906 | 205.3274 | 468.3133 | 153.4109
26.99 | 13414.832 | 12998.15 | 12175.42 | 416.6845 | 205.701 | 463.3516 | 153.6704
27 | 13384.9971 | 12990.06 | 12171.63 | 394.9366 | 206.0758 | 458.4222 | 153.9307
27.01 | 13332.1172 | 12982.01 | 12167.84 | 350.108 | 206.4519 | 453.5209 | 154.1917
27.02 | 13588.5654 | 12973.99 | 12164.06 | 614.5752 | 206.8291 | 448.6443 | 154.4535
27.030001 | 13528.5742 | 12966 | 12160.29 | 562.5749 | 207.2076 | 443.7885 | 154.7159
27.040001 | 13333.6309 | 12958.04 | 12156.52 | 375.5947 | 207.5872 | 438.9525 | 154.9792
27.049999 | 13491.9482 | 12950.1 | 12152.75 | 541.8483 | 207.9681 | 434.1349 | 155.2431
27.059999 | 13677.918 | 12942.19 | 12149 | 735.7328 | 208.3503 | 429.3319 | 155.5078
27.07 | 13560.1113 | 12934.29 | 12145.24 | 625.8191 | 208.7337 | 424.5433 | 155.7733
27.08 | 13394.2744 | 12926.42 | 12141.49 | 467.8524 | 209.1184 | 419.7697 | 156.0394
27.09 | 13305.7695 | 12918.57 | 12137.75 | 387.1954 | 209.5043 | 415.0105 | 156.3064
27.1 | 13113.2568 | 12910.75 | 12134.02 | 202.5081 | 209.8915 | 410.2663 | 156.5741
27.110001 | 13058.6582 | 12902.95 | 12130.29 | 155.7125 | 210.28 | 405.5371 | 156.8425
27.120001 | 13041.5 | 12895.17 | 12126.56 | 146.3318 | 210.6697 | 400.8255 | 157.1118
27.129999 | 12917.3477 | 12887.42 | 12122.84 | 29.92906 | 211.0607 | 396.1334 | 157.3817
27.139999 | 13173.501 | 12879.69 | 12119.13 | 293.8061 | 211.453 | 391.4601 | 157.6525
27.15 | 13370.9863 | 12872 | 12115.42 | 498.9863 | 211.8466 | 386.8083 | 157.924
27.16 | 13210.1494 | 12864.34 | 12111.72 | 345.8118 | 212.2415 | 382.1812 | 158.1963
27.17 | 13209.3281 | 12856.71 | 12108.02 | 352.6188 | 212.6376 | 377.5803 | 158.4694
27.18 | 13297.7217 | 12849.12 | 12104.33 | 448.6044 | 213.0352 | 373.0081 | 158.7432
27.190001 | 13351.3799 | 12841.56 | 12100.64 | 509.8169 | 213.434 | 368.4664 | 159.0178
27.200001 | 13483.5 | 12834.05 | 12096.96 | 649.4491 | 213.8342 | 363.9588 | 159.2933
27.209999 | 13548.8203 | 12826.58 | 12093.29 | 722.2362 | 214.2356 | 359.4882 | 159.5694
27.219999 | 13285.5156 | 12819.16 | 12089.62 | 466.354 | 214.6385 | 355.0547 | 159.8464
27.23 | 13276.1523 | 12811.79 | 12085.96 | 464.3659 | 215.0427 | 350.6613 | 160.1242
27.24 | 13487.4248 | 12804.46 | 12082.3 | 682.9622 | 215.4482 | 346.3114 | 160.4028
27.25 | 13494.626 | 12797.19 | 12078.65 | 697.4344 | 215.8551 | 342.0064 | 160.6822
27.26 | 13580.2979 | 12789.98 | 12075 | 790.3227 | 216.2633 | 337.7484 | 160.9624
27.27 | 13553.3779 | 12782.82 | 12071.36 | 770.5625 | 216.673 | 333.5393 | 161.2434
27.280001 | 13612.2666 | 12775.71 | 12067.72 | 836.5535 | 217.084 | 329.3804 | 161.5252
27.290001 | 13831.0146 | 12768.67 | 12064.09 | 1062.343 | 217.4964 | 325.2743 | 161.8078
27.299999 | 13592.9268 | 12761.69 | 12060.47 | 831.2335 | 217.9101 | 321.2229 | 162.0912
27.309999 | 13337.041 | 12754.78 | 12056.85 | 582.2649 | 218.3253 | 317.2256 | 162.3755
27.32 | 13328.7217 | 12747.92 | 12053.24 | 580.7998 | 218.7419 | 313.284 | 162.6606
27.33 | 13338.7969 | 12741.13 | 12049.63 | 597.6634 | 219.16 | 309.4001 | 162.9465
27.34 | 13350 | 12734.41 | 12046.02 | 615.5892 | 219.5794 | 305.5741 | 163.2332
27.35 | 13414.0156 | 12727.75 | 12042.43 | 686.2611 | 220.0003 | 301.807 | 163.5208
27.360001 | 13370.9189 | 12721.16 | 12038.83 | 649.7544 | 220.4226 | 298.0987 | 163.8092
27.370001 | 13423.5078 | 12714.64 | 12035.25 | 708.8651 | 220.8464 | 294.4505 | 164.0985
27.379999 | 13619.4619 | 12708.19 | 12031.67 | 911.2718 | 221.2715 | 290.8633 | 164.3885
27.389999 | 13551.5488 | 12701.8 | 12028.09 | 849.7448 | 221.6982 | 287.3353 | 164.6795
27.4 | 13712.7529 | 12695.49 | 12024.52 | 1017.268 | 222.1264 | 283.8672 | 164.9713
27.41 | 13653.4219 | 12689.23 | 12020.96 | 964.1871 | 222.556 | 280.4597 | 165.2639
27.42 | 13579.2178 | 12683.05 | 12017.4 | 896.1655 | 222.9871 | 277.1123 | 165.5574
27.43 | 13657.3896 | 12676.94 | 12013.84 | 980.4522 | 223.4197 | 273.8246 | 165.8518
27.440001 | 13453.5879 | 12670.89 | 12010.29 | 782.699 | 223.8538 | 270.5959 | 166.147
27.450001 | 13293.3643 | 12664.91 | 12006.75 | 628.4564 | 224.2894 | 267.4268 | 166.4431
27.459999 | 13107.7871 | 12658.99 | 12003.21 | 448.7924 | 224.7265 | 264.3169 | 166.74
27.469999 | 13164.8301 | 12653.15 | 11999.68 | 511.6841 | 225.1651 | 261.2644 | 167.0379
27.48 | 13509.3936 | 12647.36 | 11996.15 | 862.0318 | 225.6053 | 258.269 | 167.3367
27.49 | 13574.5117 | 12641.64 | 11992.63 | 932.8689 | 226.0471 | 255.3308 | 167.6363
27.5 | 13430.4141 | 12635.99 | 11989.11 | 794.4264 | 226.4903 | 252.4486 | 167.9368
27.51 | 13174.3467 | 12630.4 | 11985.6 | 543.9509 | 226.9352 | 249.622 | 168.2382
27.52 | 13000.3643 | 12624.87 | 11982.09 | 375.4979 | 227.3816 | 246.8499 | 168.5405
27.530001 | 13168.7539 | 12619.4 | 11978.59 | 549.356 | 227.8296 | 244.1313 | 168.8436
27.540001 | 13109.1846 | 12613.99 | 11975.1 | 495.1936 | 228.2792 | 241.4662 | 169.1477
27.549999 | 12852.0264 | 12608.65 | 11971.61 | 243.3811 | 228.7303 | 238.854 | 169.4526
27.559999 | 12993.5889 | 12603.36 | 11968.12 | 390.2312 | 229.1831 | 236.2925 | 169.7586
27.57 | 13260.4277 | 12598.13 | 11964.64 | 662.3 | 229.6375 | 233.7813 | 170.0654
27.58 | 13218.0469 | 12592.96 | 11961.17 | 625.0911 | 230.0935 | 231.32 | 170.3731
27.59 | 13099.8203 | 12587.84 | 11957.7 | 511.9797 | 230.5511 | 228.9075 | 170.6817
27.6 | 13125.6152 | 12582.78 | 11954.24 | 542.8341 | 231.0104 | 226.543 | 170.9913
27.610001 | 13073.7256 | 12577.78 | 11950.78 | 495.9496 | 231.4714 | 224.2253 | 171.3018
27.620001 | 13130.835 | 12572.83 | 11947.32 | 558.0096 | 231.9339 | 221.954 | 171.6132
27.629999 | 13077.4834 | 12567.93 | 11943.88 | 509.5542 | 232.3982 | 219.7287 | 171.9255
27.639999 | 13126.3574 | 12563.08 | 11940.43 | 563.2731 | 232.8641 | 217.5472 | 172.2389
27.65 | 13141.0908 | 12558.29 | 11937 | 582.8007 | 233.3318 | 215.4092 | 172.5531
27.66 | 13029.1143 | 12553.55 | 11933.56 | 475.5671 | 233.8011 | 213.3141 | 172.8683
27.67 | 13158.2422 | 12548.85 | 11930.14 | 609.3881 | 234.2722 | 211.261 | 173.1844
27.68 | 13121.2598 | 12544.21 | 11926.71 | 577.0498 | 234.745 | 209.249 | 173.5015
27.690001 | 12955.2061 | 12539.61 | 11923.3 | 415.5926 | 235.2195 | 207.2771 | 173.8196
27.700001 | 12866.4473 | 12535.06 | 11919.89 | 331.3823 | 235.6957 | 205.3449 | 174.1386
27.709999 | 12998.0977 | 12530.56 | 11916.48 | 467.5336 | 236.1737 | 203.4519 | 174.4585
27.719999 | 13202.4639 | 12526.11 | 11913.08 | 676.3558 | 236.6535 | 201.5963 | 174.7795
27.73 | 13283.5215 | 12521.7 | 11909.68 | 761.825 | 237.135 | 199.7777 | 175.1014
27.74 | 13185.6963 | 12517.33 | 11906.29 | 668.3664 | 237.6184 | 197.9957 | 175.4244
27.75 | 13030.9756 | 12513.01 | 11902.91 | 517.9688 | 238.1035 | 196.2494 | 175.7482
27.76 | 12938.4365 | 12508.73 | 11899.53 | 429.7099 | 238.5905 | 194.538 | 176.0731
27.77 | 12839.998 | 12504.49 | 11896.15 | 335.5094 | 239.0792 | 192.8609 | 176.399
27.780001 | 12902.8896 | 12500.29 | 11892.78 | 402.5979 | 239.5699 | 191.2172 | 176.7258
27.790001 | 12986.1055 | 12496.14 | 11889.41 | 489.9694 | 240.0623 | 189.6066 | 177.0537
27.799999 | 13012.1924 | 12492.02 | 11886.05 | 520.1708 | 240.5565 | 188.0285 | 177.3825
27.809999 | 12989.7207 | 12487.95 | 11882.7 | 501.7749 | 241.0527 | 186.4817 | 177.7124
27.82 | 12711.6143 | 12483.91 | 11879.35 | 227.7059 | 241.5508 | 184.9656 | 178.0433
27.83 | 12712.0215 | 12479.91 | 11876 | 232.1116 | 242.0507 | 183.48 | 178.3752
27.84 | 12855.8408 | 12475.95 | 11872.66 | 379.8918 | 242.5525 | 182.0242 | 178.7082
27.85 | 12695.8252 | 12472.03 | 11869.33 | 223.7999 | 243.0563 | 180.5975 | 179.0421
27.860001 | 12745.0605 | 12468.14 | 11866 | 276.9227 | 243.5621 | 179.1992 | 179.3771
27.870001 | 12986.1064 | 12464.29 | 11862.67 | 521.8197 | 244.0697 | 177.829 | 179.7131
27.879999 | 12806.8398 | 12460.47 | 11859.36 | 346.3677 | 244.5792 | 176.4867 | 180.0501
27.889999 | 12659.957 | 12456.69 | 11856.04 | 203.2654 | 245.0908 | 175.1709 | 180.3883
27.9 | 12785.2734 | 12452.95 | 11852.73 | 332.3283 | 245.6044 | 173.8815 | 180.7274
27.91 | 12916.3857 | 12449.23 | 11849.43 | 467.1527 | 246.1199 | 172.6181 | 181.0676
27.92 | 12834.5791 | 12445.55 | 11846.13 | 389.0247 | 246.6375 | 171.38 | 181.4089
27.93 | 12443.8301 | 12441.91 | 11842.83 | 1.921168 | 247.1571 | 170.167 | 181.7512
27.940001 | 12394.9834 | 12438.3 | 11839.54 | -43.31214 | 247.6788 | 168.9782 | 182.0946
27.950001 | 12622.6387 | 12434.71 | 11836.26 | 187.924 | 248.2024 | 167.8136 | 182.439
27.959999 | 12771.6201 | 12431.17 | 11832.98 | 340.4536 | 248.7282 | 166.6729 | 182.7845
27.969999 | 12824.5264 | 12427.65 | 11829.71 | 396.8777 | 249.256 | 165.555 | 183.1311
27.98 | 12742.1582 | 12424.16 | 11826.44 | 317.9968 | 249.786 | 164.4597 | 183.4788
27.99 | 12792.376 | 12420.71 | 11823.17 | 371.671 | 250.3181 | 163.3869 | 183.8276
28 | 12879.498 | 12417.28 | 11819.91 | 462.2192 | 250.8523 | 162.336 | 184.1775
28.01 | 12692.5947 | 12413.88 | 11816.66 | 278.7125 | 251.3886 | 161.3066 | 184.5285
28.02 | 12656.9043 | 12410.52 | 11813.41 | 246.3892 | 251.9271 | 160.2984 | 184.8806
28.030001 | 12811.2695 | 12407.18 | 11810.16 | 404.0929 | 252.4679 | 159.3108 | 185.2337
28.040001 | 13003.1807 | 12403.87 | 11806.92 | 599.3136 | 253.0107 | 158.3439 | 185.588
28.049999 | 13111.7383 | 12400.59 | 11803.69 | 711.1514 | 253.5558 | 157.3972 | 185.9434
28.059999 | 12749.793 | 12397.33 | 11800.46 | 352.4591 | 254.1031 | 156.4702 | 186.3
28.07 | 12454.3037 | 12394.11 | 11797.24 | 60.1954 | 254.6527 | 155.5624 | 186.6577
28.08 | 12293.8877 | 12390.91 | 11794.02 | -97.02278 | 255.2046 | 154.6739 | 187.0165
28.09 | 12271.4014 | 12387.74 | 11790.8 | -116.3384 | 255.7587 | 153.8043 | 187.3764
28.1 | 12284.5918 | 12384.6 | 11787.59 | -100.0043 | 256.3152 | 152.9532 | 187.7375
28.110001 | 12386.915 | 12381.48 | 11784.38 | 5.436466 | 256.874 | 152.1202 | 188.0997
28.120001 | 12523.6953 | 12378.39 | 11781.18 | 145.3076 | 257.435 | 151.3053 | 188.4631
28.129999 | 12446.1172 | 12375.32 | 11777.99 | 70.7935 | 257.9985 | 150.5083 | 188.8275
28.139999 | 12279.8008 | 12372.28 | 11774.8 | -92.48413 | 258.5643 | 149.7286 | 189.1933
28.15 | 12324.2695 | 12369.27 | 11771.61 | -45.00178 | 259.1326 | 148.966 | 189.5602
28.16 | 12395.1729 | 12366.28 | 11768.43 | 28.88945 | 259.7032 | 148.2203 | 189.9282
28.17 | 12354.5928 | 12363.32 | 11765.26 | -8.727905 | 260.2763 | 147.4914 | 190.2974
28.18 | 12423.8955 | 12360.38 | 11762.08 | 63.5125 | 260.8519 | 146.779 | 190.6679
28.190001 | 12521.6699 | 12357.47 | 11758.92 | 164.2002 | 261.43 | 146.0828 | 191.0395
28.200001 | 12520.8672 | 12354.58 | 11755.76 | 166.286 | 262.0105 | 145.4027 | 191.4122
28.209999 | 12746.709 | 12351.72 | 11752.6 | 394.9911 | 262.5936 | 144.7385 | 191.7862
28.219999 | 12701.6279 | 12348.88 | 11749.45 | 352.7498 | 263.1792 | 144.0899 | 192.1614
28.23 | 12565.9658 | 12346.06 | 11746.3 | 219.9039 | 263.7674 | 143.4566 | 192.5378
28.24 | 12710.0166 | 12343.27 | 11743.16 | 366.7466 | 264.3582 | 142.8386 | 192.9154
28.25 | 12779.1338 | 12340.5 | 11740.02 | 438.6321 | 264.9516 | 142.2357 | 193.2943
28.26 | 12538.0332 | 12337.76 | 11736.89 | 200.2762 | 265.5476 | 141.6477 | 193.6743
28.27 | 12303.3613 | 12335.04 | 11733.76 | -31.67434 | 266.1463 | 141.0745 | 194.0556
28.280001 | 12435.5557 | 12332.34 | 11730.64 | 103.2185 | 266.7478 | 140.5157 | 194.4382
28.290001 | 12471.6006 | 12329.66 | 11727.52 | 141.9383 | 267.3519 | 139.9714 | 194.822
28.299999 | 12377.8525 | 12327.01 | 11724.4 | 50.84154 | 267.9587 | 139.4415 | 195.2069
28.309999 | 12636.2686 | 12324.38 | 11721.29 | 311.8866 | 268.5684 | 138.9255 | 195.5933
28.32 | 12713.3711 | 12321.78 | 11718.19 | 391.5957 | 269.1808 | 138.4235 | 195.9808
28.33 | 12527.8193 | 12319.19 | 11715.09 | 208.6276 | 269.7961 | 137.9354 | 196.3696
28.34 | 12400.3691 | 12316.63 | 11712 | 83.73844 | 270.4142 | 137.461 | 196.7597
28.35 | 12691.9365 | 12314.09 | 11708.91 | 377.8444 | 271.0352 | 137.0002 | 197.151
28.360001 | 12806.0312 | 12311.58 | 11705.82 | 494.4557 | 271.6591 | 136.5528 | 197.5436
28.370001 | 12738.3262 | 12309.08 | 11702.74 | 429.2446 | 272.2859 | 136.1189 | 197.9376
28.379999 | 12497.8115 | 12306.61 | 11699.66 | 191.201 | 272.9157 | 135.6983 | 198.3327
28.389999 | 12387.8125 | 12304.16 | 11696.59 | 83.6515 | 273.5485 | 135.2907 | 198.7293
28.4 | 12360.4854 | 12301.73 | 11693.53 | 58.75222 | 274.1844 | 134.8962 | 199.1271
28.41 | 12356.3965 | 12299.33 | 11690.46 | 57.06878 | 274.8233 | 134.5146 | 199.5263
28.42 | 12452.8555 | 12296.94 | 11687.41 | 155.9113 | 275.4653 | 134.146 | 199.9267
28.43 | 12508.0264 | 12294.58 | 11684.35 | 213.4438 | 276.1105 | 133.7902 | 200.3285
28.440001 | 12849.6992 | 12292.24 | 11681.31 | 557.4566 | 276.7588 | 133.447 | 200.7316
28.450001 | 12926.1201 | 12289.92 | 11678.26 | 636.1954 | 277.4103 | 133.1166 | 201.1361
28.459999 | 12661.875 | 12287.63 | 11675.22 | 374.2458 | 278.065 | 132.7988 | 201.5418
28.469999 | 12687.2236 | 12285.35 | 11672.19 | 401.8687 | 278.723 | 132.4934 | 201.949
28.48 | 12347.8359 | 12283.1 | 11669.16 | 64.73376 | 279.3844 | 132.2005 | 202.3575
28.49 | 12355.2617 | 12280.87 | 11666.13 | 74.39036 | 280.0491 | 131.92 | 202.7673
28.5 | 12460.0918 | 12278.66 | 11663.11 | 181.4296 | 280.7171 | 131.6519 | 203.1786
28.51 | 12646.9551 | 12276.47 | 11660.1 | 370.4802 | 281.3886 | 131.3961 | 203.5911
28.52 | 12641.667 | 12274.31 | 11657.09 | 367.3578 | 282.0635 | 131.1525 | 204.0051
28.530001 | 12620.5361 | 12272.17 | 11654.08 | 348.3711 | 282.742 | 130.9212 | 204.4205
28.540001 | 12604.3711 | 12270.04 | 11651.08 | 334.3283 | 283.424 | 130.7022 | 204.8373
28.549999 | 12659.6201 | 12267.94 | 11648.08 | 391.6772 | 284.1096 | 130.4953 | 205.2553
28.559999 | 12578.4629 | 12265.86 | 11645.09 | 312.5986 | 284.7988 | 130.3006 | 205.6749
28.57 | 12380.9316 | 12263.81 | 11642.1 | 117.1245 | 285.4917 | 130.1179 | 206.0959
28.58 | 12459.5791 | 12261.77 | 11639.12 | 197.807 | 286.1884 | 129.9475 | 206.5183
28.59 | 12501.0264 | 12259.76 | 11636.14 | 241.2675 | 286.8888 | 129.7892 | 206.9421
28.6 | 12262.209 | 12257.77 | 11633.16 | 4.441358 | 287.593 | 129.6429 | 207.3674
28.610001 | 12184.4824 | 12255.8 | 11630.19 | -71.31571 | 288.3012 | 129.5088 | 207.7941
28.620001 | 12396.7666 | 12253.85 | 11627.23 | 142.9159 | 289.0131 | 129.3868 | 208.2222
28.629999 | 12500 | 12251.93 | 11624.27 | 248.074 | 289.7291 | 129.277 | 208.6517
28.639999 | 12439.6533 | 12250.02 | 11621.31 | 189.6304 | 290.4491 | 129.1792 | 209.0828
28.65 | 12259.209 | 12248.14 | 11618.36 | 11.06728 | 291.1732 | 129.0936 | 209.5153
28.66 | 12207.3633 | 12246.28 | 11615.41 | -38.91979 | 291.9014 | 129.0202 | 209.9493
28.67 | 12250.8047 | 12244.45 | 11612.47 | 6.357922 | 292.6337 | 128.959 | 210.3848
28.68 | 12148.6045 | 12242.63 | 11609.53 | -94.02841 | 293.3704 | 128.91 | 210.8217
28.690001 | 12291.3066 | 12240.84 | 11606.6 | 50.46524 | 294.1113 | 128.8733 | 211.2602
28.700001 | 12359.1416 | 12239.07 | 11603.67 | 120.069 | 294.8565 | 128.8489 | 211.7001
28.709999 | 12572.1523 | 12237.33 | 11600.74 | 334.8252 | 295.6061 | 128.8369 | 212.1415
28.719999 | 12522.0322 | 12235.6 | 11597.82 | 286.4282 | 296.3603 | 128.8372 | 212.5845
28.73 | 12605.7822 | 12233.9 | 11594.91 | 371.8786 | 297.1189 | 128.85 | 213.029
28.74 | 12462.2578 | 12232.23 | 11591.99 | 230.0313 | 297.8822 | 128.8753 | 213.4751
28.75 | 12362.4678 | 12230.57 | 11589.09 | 131.8952 | 298.6501 | 128.9131 | 213.9226
28.76 | 12544.0088 | 12228.94 | 11586.18 | 315.0668 | 299.4227 | 128.9637 | 214.3717
28.77 | 12426.5928 | 12227.33 | 11583.29 | 199.258 | 300.2001 | 129.0268 | 214.8224
28.780001 | 12180.6777 | 12225.75 | 11580.39 | -45.07353 | 300.9824 | 129.1029 | 215.2746
28.790001 | 12253.6611 | 12224.19 | 11577.5 | 29.46962 | 301.7696 | 129.1918 | 215.7284
28.799999 | 12050 | 12222.66 | 11574.62 | -172.6561 | 302.5617 | 129.2936 | 216.1836
28.809999 | 12158.6387 | 12221.14 | 11571.74 | -62.50577 | 303.3589 | 129.4085 | 216.6406
28.82 | 12365.3008 | 12219.66 | 11568.86 | 145.6441 | 304.1612 | 129.5365 | 217.0992
28.83 | 12237.502 | 12218.19 | 11565.99 | 19.30828 | 304.9688 | 129.6779 | 217.5593
28.84 | 12135.5381 | 12216.76 | 11563.12 | -81.21718 | 305.7816 | 129.8325 | 218.021
28.85 | 12335.7021 | 12215.34 | 11560.26 | 120.3604 | 306.5997 | 130.0007 | 218.4844
28.860001 | 12530.168 | 12213.95 | 11557.4 | 316.2151 | 307.4233 | 130.1825 | 218.9493
28.870001 | 12359.1465 | 12212.59 | 11554.54 | 146.5571 | 308.2523 | 130.3779 | 219.4159
28.879999 | 11983.248 | 12211.25 | 11551.69 | -228.0037 | 309.0869 | 130.5872 | 219.884
28.889999 | 12111.7646 | 12209.94 | 11548.85 | -98.17479 | 309.9271 | 130.8105 | 220.354
28.9 | 12142.21 | 12208.65 | 11546.01 | -66.44251 | 310.773 | 131.048 | 220.8255
28.91 | 11940.8877 | 12207.39 | 11543.17 | -266.5043 | 311.6247 | 131.2997 | 221.2987
28.92 | 12088.5859 | 12206.16 | 11540.34 | -117.5718 | 312.4823 | 131.5659 | 221.7735
28.93 | 12366.75 | 12204.95 | 11537.51 | 161.7999 | 313.3458 | 131.8467 | 222.25
28.940001 | 12367.8174 | 12203.77 | 11534.68 | 164.0485 | 314.2154 | 132.1423 | 222.7282
28.950001 | 12417.1152 | 12202.61 | 11531.86 | 214.5002 | 315.0909 | 132.4528 | 223.2081
28.959999 | 12222.0693 | 12201.49 | 11529.05 | 20.5805 | 315.9727 | 132.7784 | 223.6897
28.969999 | 12374.999 | 12200.39 | 11526.24 | 174.6093 | 316.8606 | 133.1194 | 224.173
28.98 | 12522.0586 | 12199.32 | 11523.43 | 322.7404 | 317.7549 | 133.4759 | 224.658
28.99 | 12274.7783 | 12198.28 | 11520.63 | 76.50323 | 318.6556 | 133.8481 | 225.1448
29 | 12233.333 | 12197.26 | 11517.83 | 36.07271 | 319.5626 | 134.2363 | 225.6333
29.01 | 12192.7656 | 12196.27 | 11515.03 | -3.50856 | 320.4762 | 134.6407 | 226.1235
29.02 | 12136.7568 | 12195.32 | 11512.24 | -58.56017 | 321.3964 | 135.0613 | 226.6155
29.030001 | 12228.7598 | 12194.39 | 11509.46 | 34.37077 | 322.3232 | 135.4988 | 227.1092
29.040001 | 12144.4912 | 12193.49 | 11506.68 | -48.99947 | 323.2566 | 135.9531 | 227.6047
29.049999 | 12099.3379 | 12192.62 | 11503.9 | -93.28461 | 324.1967 | 136.4243 | 228.1019
29.059999 | 12213.5 | 12191.78 | 11501.13 | 21.71564 | 325.1437 | 136.9131 | 228.6011
29.07 | 12220.1396 | 12190.98 | 11498.36 | 29.16327 | 326.0976 | 137.4195 | 229.1019
29.08 | 12079.2168 | 12190.2 | 11495.59 | -110.9827 | 327.0583 | 137.9439 | 229.6046
29.09 | 12257.0254 | 12189.45 | 11492.83 | 67.57166 | 328.0259 | 138.4864 | 230.109
29.1 | 12396.9941 | 12188.74 | 11490.08 | 208.2546 | 329.0005 | 139.0476 | 230.6154
29.110001 | 12292.2627 | 12188.06 | 11487.32 | 104.2057 | 329.9821 | 139.6276 | 231.1235
29.120001 | 12210.4668 | 12187.41 | 11484.58 | 23.06001 | 330.9705 | 140.2267 | 231.6335
29.129999 | 12537.79 | 12186.79 | 11481.83 | 351.0006 | 331.966 | 140.8452 | 232.1452
29.139999 | 12481.3291 | 12186.2 | 11479.09 | 295.1245 | 332.9686 | 141.4836 | 232.659
29.15 | 12219 | 12185.65 | 11476.36 | 33.34717 | 333.9781 | 142.1423 | 233.1745
29.16 | 12014.4775 | 12185.13 | 11473.63 | -170.6574 | 334.9947 | 142.8215 | 233.6919
29.17 | 11936.5352 | 12184.65 | 11470.9 | -248.1156 | 336.0182 | 143.5216 | 234.2113
29.18 | 11856.5977 | 12184.2 | 11468.18 | -327.6033 | 337.0486 | 144.2431 | 234.7324
29.190001 | 12182.541 | 12183.79 | 11465.46 | -1.244862 | 338.086 | 144.9863 | 235.2556
29.200001 | 12112.6055 | 12183.41 | 11462.74 | -70.80025 | 339.1302 | 145.7516 | 235.7806
29.209999 | 12152.5996 | 12183.06 | 11460.03 | -30.46175 | 340.1811 | 146.5392 | 236.3076
29.219999 | 12239.6631 | 12182.75 | 11457.33 | 56.91077 | 341.2388 | 147.35 | 236.8364
29.23 | 12306.5576 | 12182.48 | 11454.62 | 124.0782 | 342.3031 | 148.1843 | 237.3673
29.24 | 12470.8359 | 12182.24 | 11451.93 | 288.5928 | 343.374 | 149.0425 | 237.9
29.25 | 12477.4326 | 12182.04 | 11449.23 | 295.389 | 344.4513 | 149.925 | 238.4348
29.26 | 12306.2764 | 12181.88 | 11446.54 | 124.395 | 345.5348 | 150.8324 | 238.9716
29.27 | 12222.3252 | 12181.76 | 11443.86 | 40.56842 | 346.6245 | 151.7652 | 239.5102
29.280001 | 12028.0137 | 12181.67 | 11441.17 | -153.6565 | 347.7203 | 152.7241 | 240.0509
29.290001 | 12207.0215 | 12181.62 | 11438.5 | 25.39946 | 348.8218 | 153.7093 | 240.5937
29.299999 | 12225.085 | 12181.61 | 11435.82 | 43.47225 | 349.929 | 154.7213 | 241.1383
29.309999 | 11947.0596 | 12181.64 | 11433.15 | -234.5829 | 351.0417 | 155.7611 | 241.6852
29.32 | 12159.8916 | 12181.71 | 11430.49 | -21.82003 | 352.1598 | 156.8291 | 242.2339
29.33 | 12116.9922 | 12181.82 | 11427.83 | -64.82873 | 353.2829 | 157.9259 | 242.7848
29.34 | 12074.0996 | 12181.97 | 11425.17 | -107.8709 | 354.4108 | 159.0521 | 243.3377
29.35 | 12633.876 | 12182.16 | 11422.52 | 451.7151 | 355.5433 | 160.2083 | 243.8926
29.360001 | 12325.6309 | 12182.39 | 11419.87 | 143.2385 | 356.6802 | 161.3955 | 244.4497
29.370001 | 12217.7627 | 12182.67 | 11417.22 | 35.0972 | 357.8211 | 162.6138 | 245.0088
29.379999 | 11996.7471 | 12182.98 | 11414.58 | -186.2336 | 358.9658 | 163.864 | 245.5699
29.389999 | 12217.2842 | 12183.34 | 11411.94 | 33.94588 | 360.114 | 165.1473 | 246.1333
29.4 | 12273.3965 | 12183.74 | 11409.31 | 89.6578 | 361.2654 | 166.4643 | 246.6988
29.41 | 12062.9473 | 12184.18 | 11406.68 | -121.2352 | 362.4197 | 167.8155 | 247.2664
29.42 | 12037.0732 | 12184.67 | 11404.06 | -147.5969 | 363.5765 | 169.2018 | 247.8361
29.43 | 12017.3359 | 12185.2 | 11401.43 | -167.8661 | 364.7356 | 170.6241 | 248.408
29.440001 | 12079.207 | 12185.78 | 11398.82 | -106.5718 | 365.8966 | 172.0834 | 248.9821
29.450001 | 12032.832 | 12186.4 | 11396.2 | -153.5686 | 367.0589 | 173.58 | 249.5583
29.459999 | 12263.1953 | 12187.07 | 11393.59 | 76.12695 | 368.2224 | 175.1148 | 250.1367
29.469999 | 12377.2852 | 12187.78 | 11390.99 | 189.503 | 369.3866 | 176.6893 | 250.7173
29.48 | 12536.6182 | 12188.54 | 11388.39 | 348.0753 | 370.5511 | 178.3043 | 251.3002
29.49 | 12573.2363 | 12189.35 | 11385.79 | 383.8854 | 371.7156 | 179.9604 | 251.8853
29.5 | 12316.667 | 12190.21 | 11383.2 | 126.4601 | 372.8796 | 181.6587 | 252.4726
29.51 | 12330.4932 | 12191.11 | 11380.61 | 139.3819 | 374.0425 | 183.4003 | 253.0621
29.52 | 12369.6123 | 12192.06 | 11378.02 | 177.5475 | 375.2042 | 185.1861 | 253.6539
29.530001 | 12294.54 | 12193.07 | 11375.44 | 101.4719 | 376.364 | 187.0176 | 254.248
29.540001 | 12228.5996 | 12194.12 | 11372.86 | 34.47797 | 377.5215 | 188.8952 | 254.8443
29.549999 | 12294.9277 | 12195.23 | 11370.29 | 99.70178 | 378.6762 | 190.8197 | 255.4429
29.559999 | 12286.5566 | 12196.38 | 11367.72 | 90.17456 | 379.8277 | 192.7934 | 256.0439
29.57 | 12362.7529 | 12197.59 | 11365.15 | 165.1626 | 380.9756 | 194.8171 | 256.6472
29.58 | 11907.3047 | 12198.85 | 11362.59 | -291.5471 | 382.1193 | 196.8916 | 257.2528
29.59 | 11807.2451 | 12200.17 | 11360.03 | -392.9219 | 383.2583 | 199.0182 | 257.8608
29.6 | 12015.25 | 12201.54 | 11357.48 | -186.2868 | 384.3922 | 201.1984 | 258.4711
29.610001 | 12154.5898 | 12202.96 | 11354.92 | -48.37239 | 385.5207 | 203.4337 | 259.0837
29.620001 | 12023.8311 | 12204.44 | 11352.38 | -180.6125 | 386.6429 | 205.7246 | 259.6988
29.629999 | 11972.3398 | 12205.98 | 11349.83 | -233.6422 | 387.7588 | 208.0723 | 260.3161
29.639999 | 11921.8848 | 12207.58 | 11347.3 | -285.694 | 388.8679 | 210.4793 | 260.9361
29.65 | 11920.6875 | 12209.23 | 11344.76 | -288.5472 | 389.9697 | 212.9466 | 261.5584
29.66 | 11970.4062 | 12210.95 | 11342.23 | -240.5445 | 391.0639 | 215.4753 | 262.1831
29.67 | 11909.0146 | 12212.73 | 11339.7 | -303.7135 | 392.15 | 218.067 | 262.8102
29.68 | 11725 | 12214.57 | 11337.18 | -489.5679 | 393.228 | 220.7231 | 263.4399
29.690001 | 11789.1426 | 12216.47 | 11334.66 | -427.3292 | 394.2974 | 223.4457 | 264.072
29.700001 | 12098.1191 | 12218.44 | 11332.14 | -120.3212 | 395.3579 | 226.2354 | 264.7066
29.709999 | 12143.2207 | 12220.48 | 11329.63 | -77.25432 | 396.4095 | 229.0933 | 265.3436
29.719999 | 11978.1475 | 12222.58 | 11327.12 | -244.4302 | 397.452 | 232.0227 | 265.9832
29.73 | 11689.3232 | 12224.75 | 11324.61 | -535.4268 | 398.4854 | 235.0244 | 266.6253
29.74 | 11723.7451 | 12226.99 | 11322.11 | -503.248 | 399.5095 | 238.0999 | 267.27
29.75 | 12452.9463 | 12229.31 | 11319.62 | 223.6374 | 400.5243 | 241.2508 | 267.9172
29.76 | 12028.6162 | 12231.7 | 11317.12 | -203.0828 | 401.5301 | 244.4789 | 268.567
29.77 | 11724.916 | 12234.17 | 11314.63 | -509.2493 | 402.5268 | 247.7859 | 269.2194
29.780001 | 12024.4424 | 12236.71 | 11312.15 | -212.2679 | 403.5148 | 251.1741 | 269.8743
29.790001 | 12215.1484 | 12239.33 | 11309.66 | -24.18638 | 404.4941 | 254.644 | 270.5319
29.799999 | 11896.209 | 12242.04 | 11307.19 | -345.8318 | 405.465 | 258.197 | 271.192
29.809999 | 11861.3477 | 12244.83 | 11304.71 | -383.4839 | 406.428 | 261.8365 | 271.855
29.82 | 11985.8789 | 12247.71 | 11302.24 | -261.8298 | 407.3836 | 265.5638 | 272.5204
29.83 | 11848.3584 | 12250.67 | 11299.77 | -402.3158 | 408.332 | 269.38 | 273.1886
29.84 | 11766.8301 | 12253.73 | 11297.31 | -486.9003 | 409.2738 | 273.2872 | 273.8595
29.85 | 11862.1777 | 12256.88 | 11294.85 | -394.7018 | 410.2094 | 277.2869 | 274.533
29.860001 | 11852.8936 | 12260.12 | 11292.39 | -407.2307 | 411.1397 | 281.3816 | 275.2093
29.870001 | 11668.2715 | 12263.47 | 11289.94 | -595.1944 | 412.0648 | 285.5716 | 275.8883
29.879999 | 11656.6143 | 12266.91 | 11287.49 | -610.2924 | 412.9856 | 289.8582 | 276.5699
29.889999 | 12025.8438 | 12270.45 | 11285.05 | -244.6063 | 413.9027 | 294.2449 | 277.2545
29.9 | 11791.5137 | 12274.1 | 11282.61 | -482.5842 | 414.817 | 298.7328 | 277.9418
29.91 | 12133.8447 | 12277.85 | 11280.17 | -144.0072 | 415.7288 | 303.3226 | 278.6318
29.92 | 12415.4902 | 12281.71 | 11277.73 | 133.7758 | 416.639 | 308.016 | 279.3247
29.93 | 12274.2178 | 12285.69 | 11275.3 | -11.46958 | 417.5482 | 312.8145 | 280.0204
29.940001 | 12056.1973 | 12289.77 | 11272.88 | -233.5764 | 418.4573 | 317.7202 | 280.7189
29.950001 | 11983.6162 | 12293.97 | 11270.45 | -310.3574 | 419.3665 | 322.7326 | 281.4203
29.959999 | 11959.4844 | 12298.29 | 11268.04 | -338.8046 | 420.277 | 327.8522 | 282.1245
29.969999 | 12148.6016 | 12302.72 | 11265.62 | -154.1212 | 421.1891 | 333.0825 | 282.8316
29.98 | 12258.9023 | 12307.28 | 11263.21 | -48.37386 | 422.1038 | 338.4235 | 283.5417
29.99 | 11978.4951 | 12311.95 | 11260.8 | -333.4547 | 423.0215 | 343.875 | 284.2547
30 | 11856.9629 | 12316.74 | 11258.39 | -459.782 | 423.9429 | 349.4378 | 284.9706
30.01 | 11625 | 12321.66 | 11255.99 | -696.6625 | 424.8685 | 355.1122 | 285.6894
30.02 | 11602.7773 | 12326.7 | 11253.59 | -723.9259 | 425.799 | 360.8983 | 286.4112
30.030001 | 11515.8418 | 12331.87 | 11251.2 | -816.0263 | 426.735 | 366.7968 | 287.136
30.040001 | 11971.9043 | 12337.16 | 11248.81 | -365.2513 | 427.6768 | 372.8052 | 287.8638
30.049999 | 11913.3213 | 12342.57 | 11246.42 | -429.2439 | 428.6249 | 378.9223 | 288.5945
30.059999 | 11681.1777 | 12348.1 | 11244.04 | -666.9209 | 429.58 | 385.15 | 289.3285
30.07 | 11959.9492 | 12353.75 | 11241.66 | -393.8048 | 430.5426 | 391.4859 | 290.0654
30.08 | 12344.6055 | 12359.53 | 11239.28 | -14.92402 | 431.5128 | 397.9273 | 290.8054
30.09 | 12351.2051 | 12365.42 | 11236.91 | -14.21856 | 432.4912 | 404.4726 | 291.5484
30.1 | 12187.5771 | 12371.43 | 11234.54 | -183.8571 | 433.4782 | 411.119 | 292.2946
30.110001 | 11784.4463 | 12377.56 | 11232.18 | -593.1131 | 434.4741 | 417.8648 | 293.0439
30.120001 | 11463.9639 | 12383.79 | 11229.81 | -919.8302 | 435.479 | 424.704 | 293.7963
30.129999 | 11985.0527 | 12390.13 | 11227.46 | -405.0815 | 436.4934 | 431.6322 | 294.5518
30.139999 | 12027.0322 | 12396.58 | 11225.1 | -369.5461 | 437.5177 | 438.648 | 295.3107
30.15 | 11702.6631 | 12403.12 | 11222.75 | -700.4572 | 438.552 | 445.7453 | 296.0727
30.16 | 11718.0039 | 12409.75 | 11220.4 | -691.7499 | 439.5965 | 452.917 | 296.8378
30.17 | 11647.1348 | 12416.47 | 11218.06 | -769.3386 | 440.6514 | 460.1576 | 297.6063
30.18 | 11542.3652 | 12423.27 | 11215.72 | -880.9067 | 441.717 | 467.4595 | 298.3779
30.190001 | 11488.3633 | 12430.14 | 11213.38 | -941.7795 | 442.7934 | 474.8166 | 299.1529
30.200001 | 11618.1982 | 12437.08 | 11211.05 | -818.8775 | 443.8807 | 482.2178 | 299.9311
30.209999 | 11742.3105 | 12444.06 | 11208.72 | -701.7506 | 444.979 | 489.6532 | 300.7127
30.219999 | 12079.8213 | 12451.09 | 11206.39 | -371.2708 | 446.0886 | 497.1166 | 301.4975
30.23 | 12226.1924 | 12458.16 | 11204.07 | -231.9648 | 447.2096 | 504.596 | 302.2858
30.24 | 11675.7695 | 12465.24 | 11201.75 | -789.4744 | 448.342 | 512.0786 | 303.0774
30.25 | 11690.8984 | 12472.34 | 11199.43 | -781.4421 | 449.4859 | 519.5528 | 303.8724
30.26 | 11771.127 | 12479.43 | 11197.12 | -708.3071 | 450.6414 | 527.0054 | 304.6708
30.27 | 11800.5996 | 12486.51 | 11194.81 | -685.9112 | 451.8085 | 534.4227 | 305.4726
30.280001 | 11620.4238 | 12493.56 | 11192.5 | -873.1335 | 452.9875 | 541.7911 | 306.2779
30.290001 | 11493.8945 | 12500.56 | 11190.2 | -1006.662 | 454.1782 | 549.0931 | 307.0866
30.299999 | 11625.6074 | 12507.49 | 11187.9 | -881.8832 | 455.3805 | 556.3121 | 307.8987
30.309999 | 11841.748 | 12514.35 | 11185.6 | -672.5999 | 456.5948 | 563.4349 | 308.7146
30.32 | 12107.7158 | 12521.11 | 11183.31 | -413.3933 | 457.8211 | 570.4431 | 309.5339
30.33 | 11896.6035 | 12527.76 | 11181.02 | -631.1523 | 459.0591 | 577.3179 | 310.3567
30.34 | 11760.249 | 12534.27 | 11178.74 | -774.0214 | 460.3092 | 584.0414 | 311.1831
30.35 | 11789.5879 | 12540.63 | 11176.45 | -751.0462 | 461.5712 | 590.5952 | 312.0131
30.360001 | 11907.6943 | 12546.83 | 11174.18 | -639.1348 | 462.8453 | 596.9615 | 312.8467
30.370001 | 12390.2432 | 12552.83 | 11171.9 | -162.5915 | 464.1312 | 603.1192 | 313.6839
30.379999 | 11960.4238 | 12558.63 | 11169.63 | -598.2077 | 465.4292 | 609.0488 | 314.5247
30.389999 | 12211.7715 | 12564.2 | 11167.36 | -352.4315 | 466.7391 | 614.7341 | 315.3694
30.4 | 12247.6943 | 12569.53 | 11165.09 | -321.8352 | 468.0612 | 620.1556 | 316.2177
30.41 | 12099.4531 | 12574.59 | 11162.83 | -475.1386 | 469.3953 | 625.2934 | 317.0697
30.42 | 12076.7217 | 12579.37 | 11160.57 | -502.6504 | 470.7414 | 630.1304 | 317.9254
30.43 | 11853.127 | 12583.85 | 11158.32 | -730.7261 | 472.0996 | 634.6488 | 318.785
30.440001 | 11777.5381 | 12588.02 | 11156.07 | -810.4806 | 473.4699 | 638.8327 | 319.6483
30.450001 | 11818.6445 | 12591.85 | 11153.82 | -773.2075 | 474.8521 | 642.6651 | 320.5155
30.459999 | 11847.5928 | 12595.34 | 11151.57 | -747.7458 | 476.2464 | 646.1309 | 321.3864
30.469999 | 11819.1035 | 12598.47 | 11149.33 | -779.362 | 477.6528 | 649.2184 | 322.2612
30.48 | 11994.9932 | 12601.22 | 11147.09 | -606.2274 | 479.0714 | 651.9147 | 323.14
30.49 | 11887.5557 | 12603.59 | 11144.86 | -716.0365 | 480.5021 | 654.208 | 324.0226
30.5 | 11523.1016 | 12605.57 | 11142.63 | -1082.469 | 481.9448 | 656.0893 | 324.9092
30.51 | 11664.957 | 12607.15 | 11140.4 | -942.1927 | 483.3998 | 657.5509 | 325.7997
30.52 | 12111.959 | 12608.32 | 11138.17 | -496.3627 | 484.8668 | 658.5865 | 326.6942
30.530001 | 12177.0977 | 12609.08 | 11135.95 | -431.985 | 486.3461 | 659.1917 | 327.5928
30.540001 | 12027.7793 | 12609.43 | 11133.73 | -581.6509 | 487.8375 | 659.3638 | 328.4953
30.549999 | 11555.4248 | 12609.36 | 11131.52 | -1053.939 | 489.3409 | 659.1023 | 329.4018
30.559999 | 11507.4375 | 12608.88 | 11129.31 | -1101.446 | 490.8566 | 658.4079 | 330.3126
30.57 | 11876.4502 | 12607.99 | 11127.1 | -731.5432 | 492.3848 | 657.2834 | 331.2274
30.58 | 12118.71 | 12606.7 | 11124.89 | -487.987 | 493.9251 | 655.7332 | 332.1463
30.59 | 12355.3945 | 12605 | 11122.69 | -249.6065 | 495.4777 | 653.7637 | 333.0694
30.6 | 11841.6533 | 12602.91 | 11120.49 | -761.2601 | 497.0426 | 651.3828 | 333.9967
30.610001 | 11624.6475 | 12600.44 | 11118.3 | -975.7954 | 498.62 | 648.5993 | 334.9282
30.620001 | 11862.2373 | 12597.6 | 11116.1 | -735.3648 | 500.2096 | 645.4255 | 335.8639
30.629999 | 12221.376 | 12594.4 | 11113.91 | -373.0276 | 501.8116 | 641.874 | 336.8037
30.639999 | 12106.6133 | 12590.86 | 11111.73 | -484.2461 | 503.4261 | 637.9568 | 337.7481
30.65 | 12047.6729 | 12586.98 | 11109.55 | -539.3117 | 505.0532 | 633.6892 | 338.6967
30.66 | 11970.1807 | 12582.8 | 11107.37 | -612.615 | 506.6928 | 629.0873 | 339.6496
30.67 | 12097.3145 | 12578.31 | 11105.19 | -480.9949 | 508.345 | 624.1678 | 340.6069
30.68 | 11990.8926 | 12573.54 | 11103.02 | -582.6503 | 510.0099 | 618.9478 | 341.5686
30.690001 | 11951.2979 | 12568.51 | 11100.85 | -617.2152 | 511.6875 | 613.4444 | 342.5348
30.700001 | 11629.9873 | 12563.24 | 11098.68 | -933.2534 | 513.3776 | 607.6779 | 343.5053
30.709999 | 11473.1445 | 12557.75 | 11096.52 | -1084.601 | 515.0805 | 601.6676 | 344.4804
30.719999 | 11817.7959 | 12552.04 | 11094.36 | -734.2463 | 516.7964 | 595.4295 | 345.4599
30.73 | 11882.6934 | 12546.15 | 11092.2 | -663.4585 | 518.5252 | 588.9835 | 346.4441
30.74 | 11841.207 | 12540.09 | 11090.05 | -698.8873 | 520.267 | 582.3495 | 347.4327
30.75 | 11809.8623 | 12533.89 | 11087.89 | -724.0254 | 522.0217 | 575.5456 | 348.4261
30.76 | 11929.2451 | 12527.55 | 11085.75 | -598.3056 | 523.7895 | 568.5904 | 349.424
30.77 | 11548.7109 | 12521.1 | 11083.6 | -972.3905 | 525.5705 | 561.502 | 350.4265
30.780001 | 11410.5918 | 12514.56 | 11081.46 | -1103.964 | 527.3649 | 554.2968 | 351.4338
30.790001 | 11708.5322 | 12507.94 | 11079.32 | -799.403 | 529.1724 | 546.9945 | 352.4458
30.799999 | 11742.4355 | 12501.26 | 11077.19 | -758.8198 | 530.993 | 539.612 | 353.4623
30.809999 | 11916.9023 | 12494.53 | 11075.06 | -577.6269 | 532.8274 | 532.1618 | 354.484
30.82 | 11999.9375 | 12487.77 | 11072.93 | -487.8355 | 534.6753 | 524.6603 | 355.5103
30.83 | 11950.0156 | 12481 | 11070.8 | -530.9872 | 536.5368 | 517.1232 | 356.5414
30.84 | 11658.8818 | 12474.23 | 11068.68 | -815.3501 | 538.4119 | 509.5636 | 357.5774
30.85 | 11957.2998 | 12467.47 | 11066.56 | -510.1736 | 540.3008 | 501.9947 | 358.6184
30.860001 | 11933.459 | 12460.74 | 11064.44 | -527.2794 | 542.2037 | 494.4275 | 359.6642
30.870001 | 11511.1309 | 12454.04 | 11062.33 | -942.9103 | 544.1204 | 486.8759 | 360.7151
30.879999 | 11549.6602 | 12447.39 | 11060.22 | -897.7329 | 546.0511 | 479.3513 | 361.7707
30.889999 | 12036.8896 | 12440.8 | 11058.11 | -403.9109 | 547.9959 | 471.8598 | 362.8317
30.9 | 12124.0596 | 12434.27 | 11056.01 | -310.2141 | 549.9551 | 464.4121 | 363.8977
30.91 | 11705.4609 | 12427.82 | 11053.91 | -722.362 | 551.9286 | 457.0177 | 364.9687
30.92 | 11634.2939 | 12421.46 | 11051.81 | -787.1617 | 553.9166 | 449.684 | 366.0449
30.93 | 11534.9316 | 12415.18 | 11049.72 | -880.2468 | 555.9191 | 442.4179 | 367.1262
30.940001 | 11328.6562 | 12409 | 11047.62 | -1080.341 | 557.9363 | 435.2247 | 368.2127
30.950001 | 11455.7842 | 12402.92 | 11045.53 | -947.1356 | 559.9681 | 428.1125 | 369.3045
30.959999 | 11613.3916 | 12396.95 | 11043.45 | -783.5613 | 562.0147 | 421.087 | 370.4015
30.969999 | 11918.1396 | 12391.1 | 11041.37 | -472.9571 | 564.0764 | 414.1496 | 371.5037
30.98 | 11851.7861 | 12385.36 | 11039.29 | -533.5712 | 566.1533 | 407.3052 | 372.6115
30.99 | 11452.0303 | 12379.74 | 11037.21 | -927.7091 | 568.2454 | 400.5587 | 373.7245
31 | 11693.0391 | 12374.25 | 11035.14 | -681.2065 | 570.3528 | 393.9126 | 374.843
31.01 | 11975.2549 | 12368.88 | 11033.07 | -393.6239 | 572.4756 | 387.3694 | 375.9669
31.02 | 11951.0029 | 12363.64 | 11031 | -412.6382 | 574.614 | 380.9314 | 377.0963
31.030001 | 11514.2393 | 12358.53 | 11028.93 | -844.2943 | 576.7683 | 374.5993 | 378.2312
31.040001 | 11387.208 | 12353.56 | 11026.87 | -966.3519 | 578.9383 | 368.3766 | 379.3717
31.049999 | 11528.1172 | 12348.72 | 11024.82 | -820.6045 | 581.124 | 362.2648 | 380.5175
31.059999 | 11822.4316 | 12344.02 | 11022.76 | -521.5855 | 583.3261 | 356.2618 | 381.6694
31.07 | 11721.0889 | 12339.45 | 11020.71 | -618.3585 | 585.5446 | 350.3689 | 382.8268
31.08 | 11684.6494 | 12335.01 | 11018.66 | -650.3649 | 587.7793 | 344.5875 | 383.9898
31.09 | 11403.6348 | 12330.72 | 11016.61 | -927.0827 | 590.0306 | 338.9171 | 385.1587
31.1 | 11646.9736 | 12326.56 | 11014.57 | -679.5831 | 592.2985 | 333.3574 | 386.3333
31.110001 | 12008.8066 | 12322.53 | 11012.53 | -313.7243 | 594.5834 | 327.907 | 387.5137
31.120001 | 11818.2412 | 12318.64 | 11010.49 | -500.4004 | 596.8852 | 322.5672 | 388.7
31.129999 | 11736.8799 | 12314.89 | 11008.45 | -578.0085 | 599.2039 | 317.3376 | 389.892
31.139999 | 12082.0859 | 12311.27 | 11006.42 | -229.1822 | 601.5401 | 312.2145 | 391.0903
31.15 | 12005.042 | 12307.78 | 11004.39 | -302.7384 | 603.8938 | 307.198 | 392.2944
31.16 | 11518.0918 | 12304.43 | 11002.37 | -786.3338 | 606.2651 | 302.2876 | 393.5046
31.17 | 11830.8125 | 12301.2 | 11000.35 | -470.3897 | 608.6542 | 297.4818 | 394.7208
31.18 | 12046.8516 | 12298.11 | 10998.33 | -251.2572 | 611.0612 | 292.779 | 395.9432
31.190001 | 11838.2246 | 12295.14 | 10996.31 | -456.9189 | 613.4865 | 288.1773 | 397.1716
31.200001 | 11903.4805 | 12292.31 | 10994.29 | -388.826 | 615.9298 | 283.6765 | 398.4063
31.209999 | 11759.4688 | 12289.6 | 10992.28 | -530.1284 | 618.3916 | 279.2754 | 399.6472
31.219999 | 11687.4248 | 12287.01 | 10990.27 | -599.5865 | 620.872 | 274.9703 | 400.8943
31.23 | 11581.8174 | 12284.55 | 10988.27 | -702.7312 | 623.3716 | 270.7602 | 402.1479
31.24 | 11691.9385 | 12282.21 | 10986.27 | -590.2699 | 625.89 | 266.6443 | 403.4078
31.25 | 11645.5195 | 12279.99 | 10984.27 | -634.4691 | 628.4275 | 262.6204 | 404.6741
31.26 | 11828.1436 | 12277.89 | 10982.27 | -449.7444 | 630.9845 | 258.6869 | 405.9469
31.27 | 11787.3691 | 12275.9 | 10980.28 | -488.5358 | 633.5611 | 254.842 | 407.2261
31.280001 | 11783.333 | 12274.04 | 10978.28 | -490.7043 | 636.1576 | 251.0834 | 408.5119
31.290001 | 11891.5645 | 12272.28 | 10976.3 | -380.7204 | 638.7739 | 247.4105 | 409.8043
31.299999 | 11954.0244 | 12270.65 | 10974.31 | -316.622 | 641.4102 | 243.822 | 411.1031
31.309999 | 11758.0098 | 12269.12 | 10972.33 | -511.1092 | 644.0671 | 240.3143 | 412.409
31.32 | 11526.2979 | 12267.7 | 10970.35 | -741.4032 | 646.7448 | 236.8862 | 413.7215
31.33 | 11792.4463 | 12266.39 | 10968.37 | -473.9461 | 649.4431 | 233.5367 | 415.0407
31.34 | 12069.6357 | 12265.19 | 10966.4 | -195.5552 | 652.1626 | 230.2638 | 416.3668
31.35 | 11555.9766 | 12264.1 | 10964.43 | -708.1187 | 654.9032 | 227.0658 | 417.6997
31.360001 | 11409.0176 | 12263.1 | 10962.46 | -854.0859 | 657.6655 | 223.9406 | 419.0396
31.370001 | 11659.3076 | 12262.22 | 10960.49 | -602.9079 | 660.4493 | 220.8874 | 420.3864
31.379999 | 11835.6064 | 12261.43 | 10958.53 | -425.8236 | 663.255 | 217.905 | 421.74
31.389999 | 11644.7822 | 12260.74 | 10956.57 | -615.9621 | 666.0829 | 214.9902 | 423.1012
31.4 | 11564.2988 | 12260.16 | 10954.61 | -695.8585 | 668.9334 | 212.142 | 424.4692
31.41 | 11671.9531 | 12259.67 | 10952.66 | -587.7154 | 671.8064 | 209.3593 | 425.8445
31.42 | 11834.5664 | 12259.28 | 10950.71 | -424.7102 | 674.7025 | 206.6404 | 427.2269
31.43 | 11955.6807 | 12258.98 | 10948.76 | -303.2994 | 677.6216 | 203.9838 | 428.6166
31.440001 | 12019.416 | 12258.78 | 10946.81 | -239.3615 | 680.5644 | 201.3877 | 430.0137
31.450001 | 12115.2715 | 12258.67 | 10944.87 | -143.397 | 683.5306 | 198.8513 | 431.4182
31.459999 | 11974.8076 | 12258.65 | 10942.93 | -283.8448 | 686.5204 | 196.3735 | 432.83
31.469999 | 12025.8027 | 12258.73 | 10940.99 | -232.9237 | 689.5347 | 193.9516 | 434.2493
31.48 | 11681.6016 | 12258.89 | 10939.06 | -577.2889 | 692.5737 | 191.5849 | 435.6764
31.49 | 11828.4326 | 12259.14 | 10937.12 | -430.7112 | 695.6373 | 189.2723 | 437.1109
31.5 | 11417.4561 | 12259.49 | 10935.19 | -842.029 | 698.7258 | 187.0123 | 438.5531
31.51 | 11493.2256 | 12259.91 | 10933.27 | -766.688 | 701.8397 | 184.8037 | 440.003
31.52 | 11500.9014 | 12260.43 | 10931.34 | -759.5269 | 704.9792 | 182.6453 | 441.4606
31.530001 | 11819.0029 | 12261.03 | 10929.42 | -442.0253 | 708.1448 | 180.5355 | 442.9261
31.540001 | 11621.3516 | 12261.71 | 10927.5 | -640.3613 | 711.3364 | 178.4738 | 444.3995
31.549999 | 11650.8086 | 12262.48 | 10925.59 | -611.673 | 714.5541 | 176.4592 | 445.8806
31.559999 | 11673.0928 | 12263.33 | 10923.67 | -590.2405 | 717.799 | 174.4896 | 447.3701
31.57 | 11778.1338 | 12264.27 | 10921.76 | -486.133 | 721.0711 | 172.5641 | 448.8675
31.58 | 12071.1084 | 12265.28 | 10919.86 | -194.1737 | 724.3704 | 170.6823 | 450.373
31.59 | 12174.4004 | 12266.38 | 10917.95 | -91.97792 | 727.6976 | 168.8427 | 451.8867
31.6 | 11780.3066 | 12267.55 | 10916.05 | -487.2481 | 731.0528 | 167.0443 | 453.4085
31.610001 | 11768.8887 | 12268.81 | 10914.15 | -499.9219 | 734.4366 | 165.286 | 454.9388
31.620001 | 11701.9824 | 12270.15 | 10912.25 | -568.1636 | 737.8491 | 163.5673 | 456.4773
31.629999 | 11677.0889 | 12271.56 | 10910.36 | -594.4711 | 741.2902 | 161.8873 | 458.0241
31.639999 | 11733.207 | 12273.05 | 10908.47 | -539.8449 | 744.7612 | 160.2444 | 459.5796
31.65 | 11966.8154 | 12274.62 | 10906.58 | -307.8058 | 748.2619 | 158.6378 | 461.1438
31.66 | 11760.7539 | 12276.27 | 10904.69 | -515.5139 | 751.7928 | 157.0672 | 462.7165
31.67 | 11739.4736 | 12277.99 | 10902.81 | -538.5175 | 755.3543 | 155.5313 | 464.2978
31.68 | 11539.3965 | 12279.79 | 10900.93 | -740.3942 | 758.9466 | 154.0294 | 465.8879
31.690001 | 11508.333 | 12281.67 | 10899.05 | -773.333 | 762.5704 | 152.5606 | 467.4868
31.700001 | 11889.8262 | 12283.62 | 10897.17 | -393.7909 | 766.2257 | 151.1244 | 469.0945
31.709999 | 12029.0352 | 12285.64 | 10895.3 | -256.6085 | 769.9125 | 149.7201 | 470.7112
31.719999 | 11804.9893 | 12287.74 | 10893.43 | -482.7554 | 773.6323 | 148.3465 | 472.3365
31.73 | 11959.9619 | 12289.92 | 10891.56 | -329.9591 | 777.3851 | 147.0029 | 473.9718
31.74 | 11820.1602 | 12292.17 | 10889.7 | -472.0115 | 781.1709 | 145.6889 | 475.6157
31.75 | 11848.7314 | 12294.5 | 10887.83 | -445.7652 | 784.9904 | 144.4038 | 477.2689
31.76 | 11673.209 | 12296.9 | 10885.97 | -623.6868 | 788.8441 | 143.1468 | 478.9313
31.77 | 11790.918 | 12299.37 | 10884.12 | -508.4508 | 792.7323 | 141.9173 | 480.6032
31.780001 | 11958.5518 | 12301.92 | 10882.26 | -343.3639 | 796.6557 | 140.7144 | 482.2845
31.790001 | 12365.7227 | 12304.54 | 10880.41 | 61.18622 | 800.6143 | 139.538 | 483.9752
31.799999 | 12454.5381 | 12307.23 | 10878.56 | 147.3072 | 804.6084 | 138.3875 | 485.6753
31.809999 | 11950.3467 | 12310 | 10876.71 | -359.6523 | 808.6391 | 137.2619 | 487.3854
31.82 | 12027.3516 | 12312.84 | 10874.87 | -285.4892 | 812.707 | 136.1606 | 489.1053
31.83 | 11910.7148 | 12315.76 | 10873.03 | -405.0413 | 816.8118 | 135.0834 | 490.8348
31.84 | 11721.9541 | 12318.75 | 10871.19 | -596.7911 | 820.9546 | 134.0296 | 492.5743
31.85 | 11761.7021 | 12321.81 | 10869.35 | -560.1058 | 825.1355 | 132.9988 | 494.3237
31.860001 | 11488.3857 | 12324.94 | 10867.52 | -836.5584 | 829.3554 | 131.9902 | 496.0831
31.870001 | 11600.7969 | 12328.15 | 10865.68 | -727.3577 | 833.6145 | 131.0036 | 497.8526
31.879999 | 11863.168 | 12331.44 | 10863.86 | -468.2708 | 837.9129 | 130.0388 | 499.6321
31.889999 | 12290.6797 | 12334.8 | 10862.03 | -44.11737 | 842.2521 | 129.0947 | 501.422
31.9 | 12061.3594 | 12338.23 | 10860.2 | -276.8705 | 846.6321 | 128.171 | 503.2227
31.91 | 11854.5576 | 12341.74 | 10858.38 | -487.1794 | 851.0535 | 127.2675 | 505.0335
31.92 | 11804.2617 | 12345.32 | 10856.56 | -541.0574 | 855.517 | 126.3836 | 506.8548
31.93 | 11931.0996 | 12348.98 | 10854.75 | -417.8762 | 860.023 | 125.5191 | 508.6868
31.940001 | 11682.8525 | 12352.71 | 10852.93 | -669.8551 | 864.5722 | 124.6732 | 510.5294
31.950001 | 11728.1113 | 12356.52 | 10851.12 | -628.4037 | 869.165 | 123.8459 | 512.3828
31.959999 | 12051.8906 | 12360.4 | 10849.31 | -308.5076 | 873.8016 | 123.0369 | 514.247
31.969999 | 11671.5332 | 12364.36 | 10847.51 | -692.8237 | 878.4836 | 122.2454 | 516.1218
31.98 | 11657.0234 | 12368.39 | 10845.7 | -711.3694 | 883.2112 | 121.4712 | 518.0084
31.99 | 11900.1367 | 12372.51 | 10843.9 | -472.3683 | 887.9848 | 120.714 | 519.9058
32 | 11888.7158 | 12376.69 | 10842.1 | -487.9786 | 892.8052 | 119.9736 | 521.8143
32.009998 | 11895.3896 | 12380.96 | 10840.31 | -485.5707 | 897.672 | 119.2494 | 523.7337
32.02 | 11547.2559 | 12385.31 | 10838.51 | -838.0504 | 902.589 | 118.5412 | 525.6654
32.029999 | 11500.5195 | 12389.73 | 10836.72 | -889.21 | 907.5536 | 117.8488 | 527.6078
32.040001 | 11873.248 | 12394.23 | 10834.93 | -520.9841 | 912.5683 | 117.1716 | 529.5625
32.049999 | 12059.5049 | 12398.81 | 10833.14 | -339.3085 | 917.6322 | 116.5098 | 531.5281
32.060001 | 12123.7246 | 12403.48 | 10831.36 | -279.7507 | 922.748 | 115.8625 | 533.5062
32.07 | 11951.9229 | 12408.22 | 10829.58 | -456.2944 | 927.9146 | 115.2299 | 535.4958
32.080002 | 11888.2158 | 12413.04 | 10827.8 | -524.8256 | 933.135 | 114.6114 | 537.4978
32.09 | 11849.8682 | 12417.94 | 10826.02 | -568.0767 | 938.4062 | 114.0072 | 539.511
32.099998 | 11848.3467 | 12422.93 | 10824.25 | -574.5837 | 943.7312 | 113.4166 | 541.5363
32.110001 | 12110.0215 | 12428 | 10822.47 | -317.9798 | 949.1136 | 112.8393 | 543.5748
32.119999 | 12394.5918 | 12433.15 | 10820.7 | -38.56222 | 954.5494 | 112.2756 | 545.6247
32.130001 | 11971.8203 | 12438.39 | 10818.94 | -466.5715 | 960.0425 | 111.7246 | 547.688
32.139999 | 11737.3164 | 12443.71 | 10817.17 | -706.3971 | 965.5917 | 111.1867 | 549.763
32.150002 | 12098.6504 | 12449.12 | 10815.41 | -350.4724 | 971.2007 | 110.661 | 551.852
32.16 | 12318.8477 | 12454.62 | 10813.65 | -135.7678 | 976.8658 | 110.1479 | 553.9524
32.169998 | 12191.8467 | 12460.2 | 10811.89 | -268.3484 | 982.5906 | 109.647 | 556.0656
32.18 | 12025.04 | 12465.87 | 10810.14 | -440.8255 | 988.3785 | 109.1579 | 558.1928
32.189999 | 11912.8994 | 12471.62 | 10808.38 | -558.7237 | 994.2263 | 108.6806 | 560.3326
32.200001 | 11773.749 | 12477.47 | 10806.63 | -703.7213 | 1000.137 | 108.2147 | 562.4856
32.209999 | 11905.1191 | 12483.41 | 10804.88 | -578.2885 | 1006.11 | 107.7603 | 564.652
32.220001 | 12047.8779 | 12489.44 | 10803.14 | -441.5585 | 1012.149 | 107.317 | 566.8317
32.23 | 11840.5576 | 12495.56 | 10801.4 | -654.9996 | 1018.252 | 106.8848 | 569.025
32.240002 | 11671.0098 | 12501.77 | 10799.65 | -830.7623 | 1024.423 | 106.4632 | 571.2322
32.25 | 11842.748 | 12508.08 | 10797.92 | -665.331 | 1030.658 | 106.0525 | 573.4527
32.259998 | 12061.8398 | 12514.48 | 10796.18 | -452.6408 | 1036.962 | 105.6523 | 575.6868
32.27 | 12360.3008 | 12520.98 | 10794.45 | -160.6804 | 1043.338 | 105.2623 | 577.9359
32.279999 | 12272.1387 | 12527.58 | 10792.71 | -255.4384 | 1049.783 | 104.8826 | 580.1983
32.290001 | 11748.8164 | 12534.27 | 10790.98 | -785.4556 | 1056.3 | 104.5127 | 582.4756
32.299999 | 11871.6357 | 12541.06 | 10789.26 | -669.4293 | 1062.888 | 104.1529 | 584.7666
32.310001 | 12135.8643 | 12547.96 | 10787.53 | -412.0952 | 1069.552 | 103.8027 | 587.0728
32.32 | 12025.3643 | 12554.95 | 10785.81 | -529.5905 | 1076.29 | 103.4623 | 589.3932
32.330002 | 11802.6494 | 12562.05 | 10784.09 | -759.4051 | 1083.105 | 103.1312 | 591.729
32.34 | 11966.5957 | 12569.25 | 10782.37 | -602.6593 | 1089.995 | 102.8095 | 594.0785
32.349998 | 12332.1396 | 12576.56 | 10780.66 | -244.4207 | 1096.964 | 102.497 | 596.443
32.360001 | 12120.4551 | 12583.98 | 10778.94 | -463.5209 | 1104.016 | 102.1936 | 598.8238
32.369999 | 11961.6816 | 12591.5 | 10777.23 | -629.8148 | 1111.146 | 101.8992 | 601.2186
32.380001 | 11853.2012 | 12599.13 | 10775.52 | -745.9262 | 1118.361 | 101.6135 | 603.63
32.389999 | 12077.2422 | 12606.87 | 10773.82 | -529.6251 | 1125.658 | 101.3367 | 606.0558
32.400002 | 12107.9883 | 12614.72 | 10772.11 | -506.7337 | 1133.042 | 101.0683 | 608.499
32.41 | 12010.0225 | 12622.69 | 10770.41 | -612.6634 | 1140.51 | 100.8087 | 610.9562
32.419998 | 11908.124 | 12630.76 | 10768.71 | -722.6401 | 1148.066 | 100.5573 | 613.4294
32.43 | 11802.0244 | 12638.96 | 10767.01 | -836.9382 | 1155.714 | 100.3143 | 615.9198
32.439999 | 11775 | 12647.28 | 10765.32 | -872.2765 | 1163.452 | 100.0794 | 618.4259
32.450001 | 11650.4238 | 12655.71 | 10763.63 | -1005.286 | 1171.283 | 99.85264 | 620.9483
32.459999 | 11670.4932 | 12664.26 | 10761.94 | -993.7704 | 1179.206 | 99.63394 | 623.4872
32.470001 | 11666.8545 | 12672.94 | 10760.25 | -1006.086 | 1187.227 | 99.42303 | 626.0428
32.48 | 11497.3877 | 12681.74 | 10758.56 | -1184.353 | 1195.344 | 99.22002 | 628.6151
32.490002 | 11398.4248 | 12690.67 | 10756.88 | -1292.244 | 1203.562 | 99.02466 | 631.2048
32.5 | 11488.1299 | 12699.72 | 10755.2 | -1211.591 | 1211.877 | 98.83703 | 633.811
32.509998 | 12054.0391 | 12708.9 | 10753.52 | -654.8629 | 1220.294 | 98.6569 | 636.434
32.52 | 12241.667 | 12718.22 | 10751.84 | -476.5517 | 1228.819 | 98.48423 | 639.0758
32.529999 | 12315.1777 | 12727.67 | 10750.16 | -412.488 | 1237.448 | 98.31897 | 641.7341
32.540001 | 12353.8926 | 12737.25 | 10748.49 | -383.3564 | 1246.185 | 98.16095 | 644.4109
32.549999 | 11919.1201 | 12746.97 | 10746.82 | -827.8473 | 1255.031 | 98.01023 | 647.1048
32.560001 | 11703.5469 | 12756.83 | 10745.15 | -1053.28 | 1263.99 | 97.86657 | 649.8176
32.57 | 12005.2812 | 12766.83 | 10743.49 | -761.5441 | 1273.06 | 97.73003 | 652.5482
32.580002 | 12167.4316 | 12776.97 | 10741.82 | -609.5382 | 1282.249 | 97.60045 | 655.2979
32.59 | 12128.8945 | 12787.25 | 10740.16 | -658.3604 | 1291.551 | 97.47786 | 658.0647
32.599998 | 11957.4346 | 12797.69 | 10738.5 | -840.2525 | 1300.973 | 97.36209 | 660.8503
32.610001 | 12074.6699 | 12808.27 | 10736.84 | -733.6045 | 1310.521 | 97.25309 | 663.6561
32.619999 | 12141.667 | 12819.01 | 10735.19 | -677.3425 | 1320.19 | 97.15085 | 666.4796
32.630001 | 12081.6924 | 12829.9 | 10733.54 | -748.2086 | 1329.987 | 97.05521 | 669.3237
32.639999 | 11998.4873 | 12840.95 | 10731.88 | -842.4597 | 1339.91 | 96.96621 | 672.1859
32.650002 | 12040.6885 | 12852.16 | 10730.24 | -811.4679 | 1349.967 | 96.88367 | 675.0697
32.66 | 12024.9541 | 12863.52 | 10728.59 | -838.5675 | 1360.153 | 96.80767 | 677.9713
32.669998 | 12269.96 | 12875.05 | 10726.95 | -605.0908 | 1370.475 | 96.73805 | 680.8928
32.68 | 12202.9365 | 12886.75 | 10725.3 | -683.8159 | 1380.939 | 96.67479 | 683.8358
32.689999 | 12103.7314 | 12898.62 | 10723.66 | -794.8889 | 1391.542 | 96.61785 | 686.7986
32.700001 | 12316.1533 | 12910.66 | 10722.02 | -594.5081 | 1402.289 | 96.56712 | 689.7818
32.709999 | 12361.1758 | 12922.88 | 10720.39 | -561.7003 | 1413.18 | 96.52262 | 692.7857
32.720001 | 12347.5488 | 12935.27 | 10718.75 | -587.7213 | 1424.221 | 96.48426 | 695.8106
32.73 | 12578.8936 | 12947.84 | 10717.12 | -368.9503 | 1435.413 | 96.45201 | 698.8566
32.740002 | 12721.8496 | 12960.6 | 10715.49 | -238.7552 | 1446.762 | 96.42581 | 701.9247
32.75 | 12507.9297 | 12973.55 | 10713.87 | -465.6174 | 1458.263 | 96.40566 | 705.0128
32.759998 | 12589.082 | 12986.68 | 10712.24 | -397.5971 | 1469.925 | 96.39146 | 708.1225
32.77 | 12305.9648 | 13000.01 | 10710.62 | -694.0459 | 1481.755 | 96.38327 | 711.2558
32.779999 | 12295.124 | 13013.54 | 10709 | -718.4113 | 1493.749 | 96.38097 | 714.4099
32.790001 | 12346.749 | 13027.26 | 10707.38 | -680.513 | 1505.914 | 96.38456 | 717.5874
32.799999 | 12156.7285 | 13041.19 | 10705.76 | -884.4611 | 1518.25 | 96.39402 | 720.7864
32.810001 | 11850.1064 | 13055.33 | 10704.14 | -1205.22 | 1530.764 | 96.40932 | 724.0092
32.82 | 11859.3203 | 13069.67 | 10702.53 | -1210.353 | 1543.457 | 96.43042 | 727.2546
32.830002 | 12258.5273 | 13084.24 | 10700.92 | -825.7101 | 1556.336 | 96.45734 | 730.5239
32.84 | 12187.5439 | 13099.01 | 10699.31 | -911.4697 | 1569.397 | 96.49005 | 733.8151
32.849998 | 11860.4375 | 13114.01 | 10697.71 | -1253.574 | 1582.648 | 96.52851 | 737.13
32.860001 | 11986.4316 | 13129.24 | 10696.1 | -1142.812 | 1596.101 | 96.5728 | 740.4704
32.869999 | 12051.8389 | 13144.7 | 10694.5 | -1092.862 | 1609.747 | 96.62281 | 743.8333
32.880001 | 12084.4248 | 13160.39 | 10692.9 | -1075.97 | 1623.597 | 96.6786 | 747.2221
32.889999 | 12278.2549 | 13176.33 | 10691.3 | -898.0701 | 1637.652 | 96.74012 | 750.6344
32.900002 | 12567.4297 | 13192.5 | 10689.7 | -625.0744 | 1651.922 | 96.80742 | 754.0733
32.91 | 12553.8975 | 13208.92 | 10688.11 | -655.0254 | 1666.4 | 96.88048 | 757.5351
32.919998 | 12325.6045 | 13225.59 | 10686.52 | -899.9892 | 1681.097 | 96.9593 | 761.0222
32.93 | 12404.4395 | 13242.53 | 10684.92 | -838.0901 | 1696.025 | 97.04397 | 764.5368
32.939999 | 12533.7344 | 13259.72 | 10683.34 | -725.9879 | 1711.176 | 97.13441 | 768.0756
32.950001 | 12429.8262 | 13277.18 | 10681.75 | -847.3584 | 1726.563 | 97.23069 | 771.6419
32.959999 | 12244.0273 | 13294.92 | 10680.17 | -1050.888 | 1742.184 | 97.33276 | 775.2332
32.970001 | 12517.0361 | 13312.93 | 10678.58 | -795.8904 | 1758.051 | 97.44074 | 778.8524
32.98 | 12899.7412 | 13331.22 | 10677 | -431.4766 | 1774.163 | 97.55456 | 782.4979
32.990002 | 12537.7617 | 13349.8 | 10675.42 | -812.0401 | 1790.533 | 97.67433 | 786.1715
33 | 12272.3828 | 13368.67 | 10673.85 | -1096.288 | 1807.153 | 97.8 | 789.8707
33.009998 | 12533.8623 | 13387.84 | 10672.27 | -853.9763 | 1824.036 | 97.9316 | 793.5976
33.02 | 12911.4053 | 13407.32 | 10670.7 | -495.9155 | 1841.197 | 98.0693 | 797.3544
33.029999 | 12994.9385 | 13427.11 | 10669.13 | -432.1695 | 1858.627 | 98.21298 | 801.1377
33.040001 | 12745.166 | 13447.22 | 10667.56 | -702.0497 | 1876.34 | 98.36276 | 804.9514
33.049999 | 12685.0537 | 13467.64 | 10665.99 | -782.5886 | 1894.337 | 98.51856 | 808.792
33.060001 | 12776.5801 | 13488.4 | 10664.43 | -711.823 | 1912.629 | 98.68058 | 812.6637
33.07 | 12922.4463 | 13509.5 | 10662.87 | -587.0511 | 1931.217 | 98.8487 | 816.5639
33.080002 | 13151.3896 | 13530.94 | 10661.31 | -379.5504 | 1950.116 | 99.02312 | 820.4948
33.09 | 13106.457 | 13552.72 | 10659.75 | -446.2663 | 1969.318 | 99.20373 | 824.454
33.099998 | 13011.751 | 13574.86 | 10658.19 | -563.112 | 1988.838 | 99.39062 | 828.4435
33.110001 | 12935.4053 | 13597.38 | 10656.64 | -661.9732 | 2008.693 | 99.584 | 832.4656
33.119999 | 12857.0391 | 13620.26 | 10655.08 | -763.218 | 2028.873 | 99.78363 | 836.5168
33.130001 | 12436.8896 | 13643.52 | 10653.53 | -1206.63 | 2049.396 | 99.9898 | 840.6012
33.139999 | 12825.9492 | 13667.16 | 10651.98 | -841.215 | 2070.263 | 100.2023 | 844.7158
33.150002 | 12724.125 | 13691.21 | 10650.44 | -967.0873 | 2091.491 | 100.4215 | 848.8647
33.16 | 12597.3389 | 13715.65 | 10648.89 | -1118.313 | 2113.071 | 100.6472 | 853.0431
33.169998 | 12751.5674 | 13740.5 | 10647.35 | -988.934 | 2135.02 | 100.8795 | 857.2543
33.18 | 12985.2754 | 13765.78 | 10645.81 | -780.5073 | 2157.358 | 101.1186 | 861.5005
33.189999 | 12912.1191 | 13791.49 | 10644.27 | -879.3662 | 2180.076 | 101.3644 | 865.7784
33.200001 | 12903.1582 | 13817.63 | 10642.73 | -914.4705 | 2203.192 | 101.617 | 870.0914
33.209999 | 13147.5254 | 13844.21 | 10641.19 | -696.6878 | 2226.707 | 101.8763 | 874.437
33.220001 | 13053.8721 | 13871.26 | 10639.66 | -817.3865 | 2250.639 | 102.1427 | 878.8185
33.23 | 12959.4824 | 13898.77 | 10638.13 | -939.2832 | 2274.989 | 102.4159 | 883.2342
33.240002 | 13006.3027 | 13926.75 | 10636.6 | -920.4516 | 2299.776 | 102.6962 | 887.6861
33.25 | 12957.3438 | 13955.22 | 10635.07 | -997.8717 | 2324.992 | 102.9836 | 892.1714
33.259998 | 12854.3672 | 13984.17 | 10633.54 | -1129.804 | 2350.658 | 103.278 | 896.6926
33.27 | 12702.7314 | 14013.65 | 10632.02 | -1310.914 | 2376.796 | 103.5797 | 901.2524
33.279999 | 12855.4785 | 14043.63 | 10630.49 | -1188.149 | 2403.397 | 103.8887 | 905.8466
33.290001 | 13007.127 | 14074.14 | 10628.97 | -1067.014 | 2430.482 | 104.205 | 910.4802
33.299999 | 12913.8525 | 14105.19 | 10627.45 | -1191.333 | 2458.053 | 104.5286 | 915.1491
33.310001 | 13014.0947 | 14136.79 | 10625.94 | -1122.692 | 2486.131 | 104.8599 | 919.8581
33.32 | 13101.3213 | 14168.94 | 10624.42 | -1067.622 | 2514.718 | 105.1985 | 924.6045
33.330002 | 13081.4619 | 14201.68 | 10622.91 | -1120.219 | 2543.837 | 105.5448 | 929.3908
33.34 | 13314.2207 | 14234.99 | 10621.4 | -920.7689 | 2573.48 | 105.8987 | 934.2138
33.349998 | 13527.5918 | 14268.89 | 10619.89 | -741.302 | 2603.669 | 106.2603 | 939.0765
33.360001 | 13267.8691 | 14303.43 | 10618.38 | -1035.557 | 2634.435 | 106.63 | 943.9818
33.369999 | 13277.0654 | 14338.57 | 10616.87 | -1061.502 | 2665.761 | 107.0073 | 948.9251
33.380001 | 13393.2168 | 14374.35 | 10615.37 | -981.1342 | 2697.678 | 107.3928 | 953.9117
33.389999 | 13277.7832 | 14410.78 | 10613.87 | -1132.994 | 2730.187 | 107.7861 | 958.9378
33.400002 | 13067.9551 | 14447.88 | 10612.37 | -1379.924 | 2763.318 | 108.1879 | 964.0086
33.41 | 13100.0195 | 14485.64 | 10610.87 | -1385.621 | 2797.058 | 108.5976 | 969.1184
33.419998 | 13273.1191 | 14524.09 | 10609.37 | -1250.972 | 2831.434 | 109.0157 | 974.2711
33.43 | 13393.0381 | 14563.27 | 10607.87 | -1170.227 | 2866.479 | 109.4423 | 979.4697
33.439999 | 13294.3779 | 14603.15 | 10606.38 | -1308.77 | 2902.18 | 109.8774 | 984.7098
33.450001 | 13254.4502 | 14643.77 | 10604.89 | -1389.322 | 2938.566 | 110.3211 | 989.996
33.459999 | 13479.2832 | 14685.14 | 10603.4 | -1205.855 | 2975.641 | 110.7734 | 995.3253
33.470001 | 13593.5596 | 14727.28 | 10601.91 | -1133.719 | 3013.432 | 111.2346 | 1000.702
33.48 | 13661.9238 | 14770.19 | 10600.42 | -1108.271 | 3051.943 | 111.7046 | 1006.123
33.490002 | 13711.7676 | 14813.92 | 10598.94 | -1102.152 | 3091.205 | 112.1837 | 1011.592
33.5 | 13742.5391 | 14858.44 | 10597.46 | -1115.901 | 3131.207 | 112.6718 | 1017.105
33.509998 | 13703.3076 | 14903.79 | 10595.98 | -1200.481 | 3171.979 | 113.169 | 1022.666
33.52 | 13585.417 | 14950.01 | 10594.5 | -1364.59 | 3213.559 | 113.6758 | 1028.277
33.529999 | 13480.001 | 14997.08 | 10593.02 | -1517.076 | 3255.933 | 114.1919 | 1033.934
33.540001 | 13417.4883 | 15045.03 | 10591.54 | -1627.546 | 3299.132 | 114.7176 | 1039.643
33.549999 | 13805.1367 | 15093.88 | 10590.07 | -1288.746 | 3343.163 | 115.2528 | 1045.399
33.560001 | 13912.3955 | 15143.66 | 10588.6 | -1231.261 | 3388.055 | 115.7981 | 1051.207
33.57 | 13760.6064 | 15194.36 | 10587.12 | -1433.751 | 3433.814 | 116.3531 | 1057.066
33.580002 | 13754.7852 | 15246.03 | 10585.66 | -1491.24 | 3480.475 | 116.9183 | 1062.977
33.59 | 13557.8945 | 15298.64 | 10584.19 | -1740.747 | 3528.022 | 117.4935 | 1068.937
33.599998 | 13570.1621 | 15352.24 | 10582.72 | -1782.082 | 3576.492 | 118.079 | 1074.95
33.610001 | 13544.5098 | 15406.88 | 10581.26 | -1862.373 | 3625.93 | 118.6753 | 1081.019
33.619999 | 13726.8613 | 15462.53 | 10579.8 | -1735.666 | 3676.31 | 119.2818 | 1087.139
33.630001 | 13940.5566 | 15519.23 | 10578.34 | -1578.67 | 3727.674 | 119.8994 | 1093.317
33.639999 | 14060.4766 | 15576.98 | 10576.88 | -1516.502 | 3780.026 | 120.5276 | 1099.547
33.650002 | 14294.5273 | 15635.83 | 10575.42 | -1341.306 | 3833.409 | 121.1672 | 1105.836
33.66 | 14203.2861 | 15695.76 | 10573.97 | -1492.473 | 3887.797 | 121.8176 | 1112.179
33.669998 | 14007.9609 | 15756.8 | 10572.51 | -1748.841 | 3943.232 | 122.4794 | 1118.578
33.68 | 14068.167 | 15819.01 | 10571.06 | -1750.843 | 3999.76 | 123.1531 | 1125.038
33.689999 | 14132.375 | 15882.36 | 10569.61 | -1749.982 | 4057.355 | 123.8382 | 1131.554
33.700001 | 14268.624 | 15946.88 | 10568.16 | -1678.261 | 4116.057 | 124.5354 | 1138.132
33.709999 | 14327.8887 | 16012.59 | 10566.71 | -1684.703 | 4175.866 | 125.2444 | 1144.768
33.720001 | 14126.6699 | 16079.52 | 10565.27 | -1952.848 | 4236.818 | 125.9659 | 1151.466
33.73 | 13848.3623 | 16147.66 | 10563.82 | -2299.298 | 4298.911 | 126.6995 | 1158.225
33.740002 | 14018.2764 | 16217.06 | 10562.38 | -2198.786 | 4362.186 | 127.4461 | 1165.048
33.75 | 14601.0684 | 16287.69 | 10560.94 | -1686.622 | 4426.612 | 128.2051 | 1171.931
33.759998 | 14541.5469 | 16359.59 | 10559.5 | -1818.041 | 4492.23 | 128.9771 | 1178.877
33.77 | 14099.2754 | 16432.81 | 10558.07 | -2333.532 | 4559.086 | 129.7626 | 1185.891
33.779999 | 14184.1973 | 16507.31 | 10556.63 | -2323.108 | 4627.145 | 130.5613 | 1192.968
33.790001 | 14312.4355 | 16583.13 | 10555.2 | -2270.692 | 4696.442 | 131.3739 | 1200.114
33.799999 | 14437.918 | 16660.26 | 10553.77 | -2222.341 | 4766.97 | 132.1999 | 1207.324
33.810001 | 14515.9238 | 16738.74 | 10552.33 | -2222.816 | 4838.76 | 133.0404 | 1214.604
33.82 | 14718.251 | 16818.55 | 10550.91 | -2100.303 | 4911.801 | 133.8948 | 1221.952
33.830002 | 14910.3857 | 16899.74 | 10549.48 | -1989.355 | 4986.127 | 134.7642 | 1229.372
33.84 | 14771.9307 | 16982.25 | 10548.05 | -2210.319 | 5061.691 | 135.6479 | 1236.858
33.849998 | 14630.5654 | 17066.12 | 10546.63 | -2435.553 | 5138.527 | 136.5466 | 1244.416
33.860001 | 14698.0068 | 17151.4 | 10545.21 | -2453.389 | 5216.679 | 137.4611 | 1252.05
33.869999 | 14972.8135 | 17238.01 | 10543.79 | -2265.193 | 5296.077 | 138.3906 | 1259.753
33.880001 | 15454.9424 | 17326 | 10542.37 | -1871.053 | 5376.759 | 139.3363 | 1267.534
33.889999 | 15548.375 | 17415.33 | 10540.95 | -1866.954 | 5458.695 | 140.2976 | 1275.387
33.900002 | 15103.417 | 17506.05 | 10539.53 | -2402.628 | 5541.917 | 141.2757 | 1283.321
33.91 | 15059.25 | 17598.06 | 10538.12 | -2538.81 | 5626.346 | 142.27 | 1291.326
33.919998 | 15241.667 | 17691.4 | 10536.71 | -2449.737 | 5712.007 | 143.2812 | 1299.41
33.93 | 15254.6943 | 17786.1 | 10535.29 | -2531.41 | 5798.925 | 144.31 | 1307.576
33.939999 | 15236.3574 | 17882.08 | 10533.88 | -2645.718 | 5887.015 | 145.356 | 1315.82
33.950001 | 15109.0342 | 17979.33 | 10532.48 | -2870.295 | 5976.286 | 146.4202 | 1324.147
33.959999 | 15283.5596 | 18077.81 | 10531.07 | -2794.251 | 6066.685 | 147.5021 | 1332.554
33.970001 | 15760.8164 | 18177.52 | 10529.66 | -2416.705 | 6158.208 | 148.6029 | 1341.047
33.98 | 15859.4521 | 18278.4 | 10528.26 | -2418.947 | 6250.794 | 149.722 | 1349.622
33.990002 | 15481.1826 | 18380.44 | 10526.86 | -2899.257 | 6344.434 | 150.8608 | 1358.286
34 | 15603.6367 | 18483.53 | 10525.46 | -2879.891 | 6439.019 | 152.0185 | 1367.032
34.009998 | 15898.7988 | 18587.66 | 10524.06 | -2688.856 | 6534.534 | 153.1961 | 1375.865
34.02 | 15947.5205 | 18692.82 | 10522.66 | -2745.298 | 6630.97 | 154.3944 | 1384.792
34.029999 | 16315.5449 | 18798.88 | 10521.27 | -2483.332 | 6728.192 | 155.613 | 1393.805
34.040001 | 16575.0742 | 18905.81 | 10519.87 | -2330.734 | 6826.17 | 156.8529 | 1402.914
34.049999 | 16633.6309 | 19013.5 | 10518.48 | -2379.872 | 6924.8 | 158.1136 | 1412.111
34.060001 | 16716.7637 | 19121.92 | 10517.09 | -2405.159 | 7024.033 | 159.3967 | 1421.406
34.07 | 17095.7988 | 19230.95 | 10515.7 | -2135.148 | 7123.754 | 160.7015 | 1430.794
34.080002 | 17238.1367 | 19340.53 | 10514.31 | -2102.389 | 7223.906 | 162.0294 | 1440.281
34.09 | 17132.7188 | 19450.48 | 10512.92 | -2317.765 | 7324.32 | 163.3797 | 1449.861
34.099998 | 17353.0605 | 19560.76 | 10511.54 | -2207.7 | 7424.929 | 164.7536 | 1459.54
34.110001 | 17664.334 | 19671.3 | 10510.15 | -2006.971 | 7525.674 | 166.1522 | 1469.324
34.119999 | 18075.8125 | 19781.89 | 10508.77 | -1706.08 | 7626.34 | 167.5744 | 1479.206
34.130001 | 18635.4473 | 19892.46 | 10507.39 | -1257.017 | 7726.856 | 169.0222 | 1489.195
34.139999 | 19056.7422 | 20002.84 | 10506.01 | -946.1014 | 7827.052 | 170.4946 | 1499.285
34.150002 | 19344.75 | 20112.95 | 10504.63 | -768.199 | 7926.834 | 171.9937 | 1509.487
34.16 | 19574.7734 | 20222.54 | 10503.26 | -647.7696 | 8025.976 | 173.5184 | 1519.79
34.169998 | 19769.1992 | 20331.52 | 10501.88 | -562.3243 | 8124.367 | 175.0701 | 1530.202
34.18 | 19874.0215 | 20439.78 | 10500.51 | -565.7632 | 8221.894 | 176.6498 | 1540.73
34.189999 | 20297.0098 | 20547.08 | 10499.14 | -250.0685 | 8318.317 | 178.2571 | 1551.366
34.200001 | 21086.5 | 20653.28 | 10497.77 | 433.2176 | 8413.502 | 179.8935 | 1562.119
34.209999 | 21520.8809 | 20758.18 | 10496.4 | 762.697 | 8507.242 | 181.5583 | 1572.984
34.220001 | 22051.1797 | 20861.65 | 10495.03 | 1189.532 | 8599.392 | 183.2535 | 1583.97
34.23 | 22725.5547 | 20963.45 | 10493.67 | 1762.102 | 8689.736 | 184.9784 | 1595.073
34.240002 | 23490.0352 | 21063.46 | 10492.3 | 2426.578 | 8778.123 | 186.735 | 1606.298
34.25 | 24123.3672 | 21161.41 | 10490.94 | 2961.962 | 8864.303 | 188.5223 | 1617.641
34.259998 | 24403.0742 | 21257.15 | 10489.58 | 3145.927 | 8948.12 | 190.3419 | 1629.108
34.27 | 24609.623 | 21350.54 | 10488.22 | 3259.081 | 9029.425 | 192.195 | 1640.706
34.279999 | 25150.9082 | 21441.33 | 10486.86 | 3709.581 | 9107.962 | 194.0813 | 1652.426
34.290001 | 25628.8906 | 21529.36 | 10485.5 | 4099.53 | 9183.577 | 196.0024 | 1664.281
34.299999 | 25846.5957 | 21614.42 | 10484.14 | 4232.176 | 9256.056 | 197.9575 | 1676.261
34.310001 | 26342.8906 | 21696.37 | 10482.79 | 4646.524 | 9325.247 | 199.9493 | 1688.381
34.32 | 26798.9883 | 21774.99 | 10481.44 | 5023.999 | 9390.943 | 201.9766 | 1700.633
34.330002 | 27329.5801 | 21850.15 | 10480.09 | 5479.427 | 9453.001 | 204.042 | 1713.025
34.34 | 27824.5137 | 21921.64 | 10478.74 | 5902.87 | 9511.213 | 206.1444 | 1725.551
34.349998 | 27907.332 | 21989.34 | 10477.39 | 5917.995 | 9565.448 | 208.2856 | 1738.217
34.360001 | 27657.5352 | 22053.12 | 10476.04 | 5604.412 | 9615.583 | 210.4676 | 1751.034
34.369999 | 27347.6953 | 22112.8 | 10474.69 | 5234.894 | 9661.43 | 212.6887 | 1763.989
34.380001 | 27120.1289 | 22168.29 | 10473.35 | 4951.834 | 9702.895 | 214.9521 | 1777.099
34.389999 | 26891.9199 | 22219.46 | 10472 | 4672.464 | 9739.841 | 217.2565 | 1790.353
34.400002 | 26620.2793 | 22266.22 | 10470.66 | 4354.055 | 9772.188 | 219.6052 | 1803.768
34.41 | 26002.1953 | 22308.47 | 10469.32 | 3693.726 | 9799.822 | 221.9966 | 1817.328
34.419998 | 25966.3691 | 22346.14 | 10467.98 | 3620.225 | 9822.683 | 224.4329 | 1831.045
34.43 | 26223.3965 | 22379.21 | 10466.65 | 3844.188 | 9840.719 | 226.9159 | 1844.928
34.439999 | 25641.7793 | 22407.59 | 10465.31 | 3234.189 | 9853.87 | 229.445 | 1858.966
34.450001 | 25340.4629 | 22431.29 | 10463.97 | 2909.17 | 9862.121 | 232.0226 | 1873.175
34.459999 | 25264.1758 | 22450.28 | 10462.64 | 2813.898 | 9865.446 | 234.6478 | 1887.544
34.470001 | 24885.082 | 22464.58 | 10461.31 | 2420.5 | 9863.861 | 237.324 | 1902.089
34.48 | 24452.207 | 22474.21 | 10459.98 | 1978.002 | 9857.375 | 240.05 | 1916.803
34.490002 | 23718.9648 | 22479.2 | 10458.65 | 1239.766 | 9846.027 | 242.8289 | 1931.695
34.5 | 22978.4355 | 22479.62 | 10457.32 | 498.8205 | 9829.878 | 245.6597 | 1946.758
34.509998 | 22864.2695 | 22475.53 | 10455.99 | 388.7434 | 9808.988 | 248.5446 | 1962
34.52 | 23045.7031 | 22467.01 | 10454.67 | 578.694 | 9783.423 | 251.4859 | 1977.433
34.529999 | 22908.4512 | 22454.17 | 10453.34 | 454.2847 | 9753.296 | 254.4829 | 1993.045
34.540001 | 22722.7695 | 22437.12 | 10452.02 | 285.6489 | 9718.71 | 257.5385 | 2008.853
34.549999 | 22602.8125 | 22415.98 | 10450.7 | 186.8336 | 9679.784 | 260.6514 | 2024.845
34.560001 | 22095.0508 | 22390.89 | 10449.38 | -295.8432 | 9636.651 | 263.8259 | 2041.039
34.57 | 22068.2285 | 22362 | 10448.06 | -293.7733 | 9589.454 | 267.0604 | 2057.429
34.580002 | 22244.4805 | 22329.46 | 10446.74 | -84.97529 | 9538.333 | 270.3589 | 2074.023
34.59 | 21824.125 | 22293.44 | 10445.43 | -469.3173 | 9483.484 | 273.7197 | 2090.814
34.599998 | 21460.1426 | 22254.13 | 10444.11 | -793.9833 | 9425.057 | 277.1459 | 2107.812
34.610001 | 21336.3926 | 22211.66 | 10442.8 | -875.2645 | 9363.189 | 280.6405 | 2125.031
34.619999 | 21186.7441 | 22166.26 | 10441.48 | -979.511 | 9298.115 | 284.201 | 2142.455
34.630001 | 20994.7227 | 22118.1 | 10440.17 | -1123.379 | 9229.99 | 287.8326 | 2160.106
34.639999 | 20741.3027 | 22067.39 | 10438.86 | -1326.083 | 9159.017 | 291.5331 | 2177.972
34.650002 | 20720.2598 | 22014.29 | 10437.55 | -1294.033 | 9085.357 | 295.3079 | 2196.073
34.66 | 20811.7617 | 21959.05 | 10436.25 | -1147.289 | 9009.257 | 299.1542 | 2214.392
34.669998 | 20714.2031 | 21901.84 | 10434.94 | -1187.635 | 8930.877 | 303.0757 | 2232.944
34.68 | 20444.1582 | 21842.82 | 10433.64 | -1398.66 | 8850.364 | 307.0755 | 2251.742
34.689999 | 20270.0566 | 21782.23 | 10432.33 | -1512.169 | 8767.968 | 311.1523 | 2270.772
34.700001 | 20359.4531 | 21720.24 | 10431.03 | -1360.79 | 8683.846 | 315.31 | 2290.055
34.709999 | 20453.043 | 21657.06 | 10429.73 | -1204.013 | 8598.2 | 319.5469 | 2309.579
34.720001 | 20472.0449 | 21592.85 | 10428.43 | -1120.806 | 8511.187 | 323.8686 | 2329.365
34.73 | 20369.5566 | 21527.81 | 10427.13 | -1158.256 | 8423.003 | 328.2727 | 2349.404
34.740002 | 19895.2656 | 21462.1 | 10425.84 | -1566.829 | 8333.785 | 332.7646 | 2369.71
34.75 | 19827.2754 | 21395.91 | 10424.54 | -1568.639 | 8243.761 | 337.3419 | 2390.272
34.759998 | 20100.2969 | 21329.41 | 10423.25 | -1229.116 | 8153.054 | 342.0084 | 2411.105
34.77 | 20316.582 | 21262.71 | 10421.95 | -946.1284 | 8061.767 | 346.7673 | 2432.224
34.779999 | 20439.752 | 21196.01 | 10420.66 | -756.2573 | 7970.118 | 351.6174 | 2453.614
34.790001 | 19833.4199 | 21129.44 | 10419.37 | -1296.024 | 7878.213 | 356.5629 | 2475.299
34.799999 | 19793.0098 | 21063.15 | 10418.08 | -1270.143 | 7786.208 | 361.6015 | 2497.264
34.810001 | 20159.2656 | 20997.27 | 10416.79 | -838.0023 | 7694.203 | 366.7397 | 2519.534
34.82 | 20125.7324 | 20931.92 | 10415.5 | -806.1877 | 7602.341 | 371.9745 | 2542.101
34.830002 | 19982.5996 | 20867.21 | 10414.22 | -884.6089 | 7510.701 | 377.3117 | 2564.978
34.84 | 19826.3145 | 20803.29 | 10412.93 | -976.974 | 7419.451 | 382.7483 | 2588.156
34.849998 | 19734.2305 | 20740.24 | 10411.65 | -1006.014 | 7328.656 | 388.2882 | 2611.65
34.860001 | 19781.5918 | 20678.14 | 10410.37 | -896.5454 | 7238.355 | 393.9367 | 2635.479
34.869999 | 19851.0254 | 20617.11 | 10409.09 | -766.0894 | 7148.717 | 399.688 | 2659.624
34.880001 | 19908.4062 | 20557.25 | 10407.81 | -648.839 | 7059.774 | 405.5499 | 2684.115
34.889999 | 19224.1738 | 20498.61 | 10406.53 | -1274.436 | 6971.63 | 411.5184 | 2708.933
34.900002 | 19144.0117 | 20441.27 | 10405.25 | -1297.263 | 6884.307 | 417.6007 | 2734.117
34.91 | 19502.9355 | 20385.34 | 10403.97 | -882.4013 | 6797.937 | 423.7917 | 2759.635
34.919998 | 19614.7031 | 20330.85 | 10402.7 | -716.1424 | 6712.539 | 430.096 | 2785.511
34.93 | 19413.2363 | 20277.83 | 10401.42 | -864.5908 | 6628.119 | 436.5177 | 2811.766
34.939999 | 19214.3281 | 20226.37 | 10400.15 | -1012.046 | 6544.789 | 443.0529 | 2838.38
34.950001 | 19504.7227 | 20176.53 | 10398.88 | -671.8082 | 6462.557 | 449.7068 | 2865.386
34.959999 | 19830.2773 | 20128.33 | 10397.61 | -298.0554 | 6381.482 | 456.4749 | 2892.765
34.970001 | 19806.8301 | 20081.83 | 10396.34 | -274.9971 | 6301.571 | 463.3647 | 2920.551
34.98 | 19730.3398 | 20037.05 | 10395.07 | -306.7078 | 6222.874 | 470.3705 | 2948.731
34.990002 | 20184.6465 | 19994.01 | 10393.81 | 190.6317 | 6145.385 | 477.4988 | 2977.325
35 | 20100.6504 | 19952.78 | 10392.54 | 147.867 | 6069.178 | 484.7439 | 3006.322
35.009998 | 19965.3008 | 19913.37 | 10391.28 | 51.93451 | 5994.24 | 492.1096 | 3035.741
35.02 | 20260.0938 | 19875.76 | 10390.01 | 384.333 | 5920.544 | 499.5984 | 3065.607
35.029999 | 20456.0039 | 19840.01 | 10388.75 | 615.9911 | 5848.16 | 507.2059 | 3095.897
35.040001 | 20757.8086 | 19806.14 | 10387.49 | 951.6661 | 5777.068 | 514.9359 | 3126.65
35.049999 | 20504.3379 | 19774.15 | 10386.23 | 730.1907 | 5707.292 | 522.782 | 3157.845
35.060001 | 20196.1543 | 19744.05 | 10384.97 | 452.1007 | 5638.814 | 530.751 | 3189.519
35.07 | 20071.0332 | 19715.86 | 10383.71 | 355.1721 | 5571.654 | 538.8349 | 3221.661
35.080002 | 20295.9199 | 19689.57 | 10382.45 | 606.3479 | 5505.784 | 547.0392 | 3254.293
35.09 | 20089.3887 | 19665.21 | 10381.2 | 424.1836 | 5441.248 | 555.3554 | 3287.402
35.099998 | 20207.0762 | 19642.76 | 10379.95 | 564.3167 | 5378.015 | 563.7856 | 3321.014
35.110001 | 20313.875 | 19622.22 | 10378.69 | 691.6546 | 5316.042 | 572.3334 | 3355.153
35.119999 | 20781.6992 | 19603.6 | 10377.44 | 1178.096 | 5255.381 | 580.9854 | 3389.797
35.130001 | 21018.6992 | 19586.92 | 10376.19 | 1431.783 | 5195.988 | 589.7487 | 3424.99
35.139999 | 20995.1641 | 19572.13 | 10374.94 | 1423.03 | 5137.874 | 598.612 | 3460.709
35.150002 | 21297.9727 | 19559.28 | 10373.69 | 1738.696 | 5080.999 | 607.5809 | 3497.006
35.16 | 21581.4902 | 19548.32 | 10372.44 | 2033.168 | 5025.396 | 616.6421 | 3533.842
35.169998 | 21174.5039 | 19539.27 | 10371.2 | 1635.232 | 4971.028 | 625.7963 | 3571.252
35.18 | 21105.7305 | 19532.11 | 10369.95 | 1573.619 | 4917.852 | 635.0431 | 3609.266
35.189999 | 21175.207 | 19526.83 | 10368.71 | 1648.372 | 4865.898 | 644.3707 | 3647.86
35.200001 | 20975.1113 | 19523.45 | 10367.46 | 1451.657 | 4815.129 | 653.7791 | 3687.083
35.209999 | 20949.9082 | 19521.93 | 10366.22 | 1427.98 | 4765.543 | 663.255 | 3726.909
35.220001 | 21095.1914 | 19522.28 | 10364.98 | 1572.91 | 4717.112 | 672.8011 | 3767.39
35.23 | 21551.6133 | 19524.48 | 10363.74 | 2027.135 | 4669.83 | 682.402 | 3808.507
35.240002 | 21719.6543 | 19528.52 | 10362.5 | 2191.134 | 4623.666 | 692.0582 | 3850.296
35.25 | 21255.1543 | 19534.39 | 10361.26 | 1720.768 | 4578.633 | 701.7533 | 3892.738
35.259998 | 21318.2422 | 19542.07 | 10360.03 | 1776.169 | 4534.697 | 711.4833 | 3935.867
35.27 | 21565.4141 | 19551.57 | 10358.79 | 2013.845 | 4491.817 | 721.2438 | 3979.719
35.279999 | 21965.2617 | 19562.85 | 10357.55 | 2402.411 | 4450.014 | 731.0179 | 4024.264
35.290001 | 21834.7012 | 19575.93 | 10356.32 | 2258.766 | 4409.251 | 740.8013 | 4069.562
35.299999 | 21600.7715 | 19590.77 | 10355.09 | 2010.003 | 4369.522 | 750.5757 | 4115.582
35.310001 | 22116.373 | 19607.38 | 10353.86 | 2508.99 | 4330.801 | 760.3394 | 4162.385
35.32 | 22241.9277 | 19625.73 | 10352.63 | 2616.197 | 4293.079 | 770.0718 | 4209.954
35.330002 | 21981.8828 | 19645.82 | 10351.4 | 2336.063 | 4256.328 | 779.769 | 4258.326
35.34 | 22170.7871 | 19667.61 | 10350.17 | 2503.174 | 4220.553 | 789.4094 | 4307.483
35.349998 | 22844.7129 | 19691.12 | 10348.94 | 3153.597 | 4185.727 | 798.9848 | 4357.463
35.360001 | 22635.3359 | 19716.32 | 10347.71 | 2919.013 | 4151.81 | 808.4872 | 4408.311
35.369999 | 22409.3359 | 19743.19 | 10346.49 | 2666.143 | 4118.821 | 817.8903 | 4459.993
35.380001 | 22476.7793 | 19771.76 | 10345.26 | 2705.023 | 4086.725 | 827.1902 | 4512.577
35.389999 | 22444.9609 | 19801.95 | 10344.04 | 2643.009 | 4055.516 | 836.363 | 4566.031
35.400002 | 22662.7012 | 19833.82 | 10342.82 | 2828.877 | 4025.165 | 845.4028 | 4620.438
35.41 | 22734.9941 | 19867.3 | 10341.6 | 2867.695 | 3995.679 | 854.2842 | 4675.739
35.419998 | 22807.0195 | 19902.4 | 10340.38 | 2904.622 | 3967.032 | 862.9965 | 4731.992
35.43 | 23102.9121 | 19939.12 | 10339.16 | 3163.792 | 3939.191 | 871.527 | 4789.244
35.439999 | 23203.4043 | 19977.42 | 10337.94 | 3225.982 | 3912.168 | 879.8536 | 4847.461
35.450001 | 23184.3105 | 20017.34 | 10336.72 | 3166.967 | 3885.936 | 887.9645 | 4906.72
35.459999 | 23283.7773 | 20058.82 | 10335.51 | 3224.962 | 3860.487 | 895.8372 | 4966.985
35.470001 | 23646.7754 | 20101.89 | 10334.29 | 3544.885 | 3835.801 | 903.4629 | 5028.336
35.48 | 23989 | 20146.51 | 10333.08 | 3842.485 | 3811.87 | 910.8185 | 5090.75
35.490002 | 24325.9688 | 20192.71 | 10331.86 | 4133.257 | 3788.674 | 917.8943 | 5154.28
35.5 | 24104.0918 | 20240.44 | 10330.65 | 3863.655 | 3766.214 | 924.6682 | 5218.904
35.509998 | 23773.7363 | 20289.71 | 10329.44 | 3484.022 | 3744.47 | 931.1283 | 5284.675
35.52 | 24081.3828 | 20340.56 | 10328.23 | 3740.826 | 3723.416 | 937.2619 | 5351.649
35.529999 | 24398.7285 | 20392.92 | 10327.02 | 4005.809 | 3703.06 | 943.0505 | 5419.789
35.540001 | 24636.8027 | 20446.86 | 10325.81 | 4189.946 | 3683.38 | 948.4831 | 5489.181
35.549999 | 25090.5078 | 20502.3 | 10324.6 | 4588.204 | 3664.369 | 953.5424 | 5559.788
35.560001 | 24625.2578 | 20559.33 | 10323.4 | 4065.925 | 3646.013 | 958.2207 | 5631.701
35.57 | 24131.5586 | 20617.9 | 10322.19 | 3513.664 | 3628.303 | 962.5019 | 5704.898
35.580002 | 24227.791 | 20678.03 | 10320.99 | 3549.76 | 3611.224 | 966.3791 | 5779.44
35.59 | 24590.0879 | 20739.7 | 10319.78 | 3850.389 | 3594.776 | 969.8388 | 5855.3
35.599998 | 24580.2324 | 20802.94 | 10318.58 | 3777.29 | 3578.944 | 972.8742 | 5932.542
35.610001 | 24663.0273 | 20867.8 | 10317.38 | 3795.228 | 3563.707 | 975.4789 | 6011.234
35.619999 | 24747.4688 | 20934.22 | 10316.18 | 3813.249 | 3549.07 | 977.6428 | 6091.328
35.630001 | 25149.5508 | 21002.29 | 10314.98 | 4147.257 | 3535.018 | 979.3632 | 6172.934
35.639999 | 25185.5918 | 21071.96 | 10313.78 | 4113.635 | 3521.543 | 980.6341 | 6255.999
35.650002 | 25208.168 | 21143.33 | 10312.58 | 4064.84 | 3508.634 | 981.4537 | 6340.659
35.66 | 25508.334 | 21216.32 | 10311.39 | 4292.019 | 3496.288 | 981.8195 | 6426.822
35.669998 | 25593.4746 | 21291 | 10310.19 | 4302.478 | 3484.497 | 981.7318 | 6514.579
35.68 | 25900.6309 | 21367.43 | 10308.99 | 4533.198 | 3473.24 | 981.1906 | 6604.009
35.689999 | 26046.334 | 21445.58 | 10307.8 | 4600.755 | 3462.523 | 980.1989 | 6695.057
35.700001 | 25852.2715 | 21525.55 | 10306.61 | 4326.725 | 3452.335 | 978.7591 | 6787.846
35.709999 | 25579.1582 | 21607.28 | 10305.41 | 3971.881 | 3442.667 | 976.8773 | 6882.32
35.720001 | 25416.252 | 21690.9 | 10304.22 | 3725.355 | 3433.513 | 974.5576 | 6978.604
35.73 | 25822.5918 | 21776.37 | 10303.03 | 4046.221 | 3424.865 | 971.8092 | 7076.665
35.740002 | 26260.6055 | 21863.79 | 10301.84 | 4396.82 | 3416.717 | 968.6381 | 7176.588
35.75 | 26473.0605 | 21953.11 | 10300.65 | 4519.951 | 3409.066 | 965.0563 | 7278.334
35.759998 | 26781.6543 | 22044.43 | 10299.47 | 4737.222 | 3401.906 | 961.0732 | 7381.987
35.77 | 26520.877 | 22137.84 | 10298.28 | 4383.041 | 3395.22 | 956.6974 | 7487.64
35.779999 | 26481.6953 | 22233.28 | 10297.09 | 4248.419 | 3389.015 | 951.9449 | 7595.224
35.790001 | 26416.2949 | 22330.9 | 10295.91 | 4085.397 | 3383.282 | 946.8256 | 7704.883
35.799999 | 26598.2773 | 22430.64 | 10294.72 | 4167.635 | 3378.012 | 941.3576 | 7816.55
35.810001 | 26949.9668 | 22532.67 | 10293.54 | 4417.301 | 3373.206 | 935.5502 | 7930.37
35.82 | 26728.6582 | 22636.94 | 10292.36 | 4091.721 | 3368.853 | 929.4234 | 8046.304
35.830002 | 26793.248 | 22743.56 | 10291.17 | 4049.689 | 3364.953 | 922.9878 | 8164.443
35.84 | 27464.3555 | 22852.5 | 10289.99 | 4611.852 | 3361.5 | 916.2651 | 8284.744
35.849998 | 27660.1875 | 22963.88 | 10288.81 | 4696.311 | 3358.492 | 909.2685 | 8407.301
35.860001 | 27448.0488 | 23077.78 | 10287.64 | 4370.268 | 3355.919 | 902.0096 | 8532.217
35.869999 | 27581.3281 | 23194.16 | 10286.46 | 4387.166 | 3353.78 | 894.5149 | 8659.409
35.880001 | 27962.6348 | 23313.19 | 10285.28 | 4649.443 | 3352.077 | 886.7924 | 8789.044
35.889999 | 27698.084 | 23434.8 | 10284.1 | 4263.286 | 3350.796 | 878.8662 | 8921.033
35.900002 | 27735.4434 | 23559.19 | 10282.93 | 4176.251 | 3349.943 | 870.7452 | 9055.578
35.91 | 27934.3965 | 23686.24 | 10281.75 | 4248.158 | 3349.51 | 862.4543 | 9192.522
35.919998 | 28138.3984 | 23816.09 | 10280.58 | 4322.312 | 3349.498 | 854.0056 | 9332.004
35.93 | 28264.0703 | 23948.85 | 10279.41 | 4315.225 | 3349.897 | 845.4113 | 9474.132
35.939999 | 28402.875 | 24084.44 | 10278.23 | 4318.432 | 3350.712 | 836.6933 | 9618.805
35.950001 | 28620.3516 | 24223.07 | 10277.06 | 4397.286 | 3351.938 | 827.8619 | 9766.204
35.959999 | 28620.5195 | 24364.62 | 10275.89 | 4255.896 | 3353.57 | 818.9392 | 9916.223
35.970001 | 28542.2676 | 24509.31 | 10274.72 | 4032.962 | 3355.612 | 809.9309 | 10069.04
35.98 | 28540.6074 | 24657.05 | 10273.55 | 3883.554 | 3358.054 | 800.8593 | 10224.59
35.990002 | 28972.6875 | 24807.99 | 10272.38 | 4164.701 | 3360.902 | 791.73 | 10382.97
36 | 29131.9277 | 24962.04 | 10271.22 | 4169.89 | 3364.149 | 782.5643 | 10544.11
36.009998 | 29432.959 | 25119.32 | 10270.05 | 4313.635 | 3367.798 | 773.3701 | 10708.1
36.02 | 29010.8008 | 25279.96 | 10268.89 | 3730.84 | 3371.843 | 764.155 | 10875.08
36.029999 | 28736.2676 | 25443.83 | 10267.72 | 3292.434 | 3376.287 | 754.9371 | 11044.89
36.040001 | 28950.8926 | 25611.14 | 10266.56 | 3339.753 | 3381.13 | 745.7218 | 11217.73
36.049999 | 29490.625 | 25781.74 | 10265.39 | 3708.882 | 3386.364 | 736.5261 | 11393.46
36.060001 | 29944.4414 | 25955.85 | 10264.23 | 3988.595 | 3391.998 | 727.3508 | 11572.27
36.07 | 29890.5859 | 26133.35 | 10263.07 | 3757.239 | 3398.022 | 718.2128 | 11754.04
36.080002 | 29957.6777 | 26314.36 | 10261.91 | 3643.321 | 3404.445 | 709.1128 | 11938.89
36.09 | 29800.2988 | 26498.76 | 10260.75 | 3301.537 | 3411.259 | 700.0665 | 12126.69
36.099998 | 30123.2578 | 26686.67 | 10259.59 | 3436.59 | 3418.47 | 691.0768 | 12317.53
36.110001 | 30182.0352 | 26878.17 | 10258.43 | 3303.862 | 3426.077 | 682.1444 | 12511.52
36.119999 | 30077.6816 | 27073.1 | 10257.27 | 3004.577 | 3434.072 | 673.2871 | 12708.47
36.130001 | 30086.873 | 27271.65 | 10256.12 | 2815.219 | 3442.471 | 664.5001 | 12908.57
36.139999 | 29779.5781 | 27473.62 | 10254.96 | 2305.958 | 3451.259 | 655.7972 | 13111.6
36.150002 | 30919.8242 | 27679.25 | 10253.8 | 3240.579 | 3460.45 | 647.1739 | 13317.82
36.16 | 31003.4707 | 27888.21 | 10252.65 | 3115.259 | 3470.034 | 638.6435 | 13526.88
36.169998 | 30547.2969 | 28100.65 | 10251.5 | 2446.644 | 3480.02 | 630.205 | 13738.93
36.18 | 30532.8594 | 28316.63 | 10250.34 | 2216.227 | 3490.405 | 621.8579 | 13954.03
36.189999 | 30656.3672 | 28535.92 | 10249.19 | 2120.447 | 3501.193 | 613.6114 | 14171.92
36.200001 | 30611.9746 | 28758.68 | 10248.04 | 1853.296 | 3512.386 | 605.463 | 14392.79
36.209999 | 30840.7285 | 28984.64 | 10246.89 | 1856.088 | 3523.98 | 597.4213 | 14616.35
36.220001 | 31174.2793 | 29213.97 | 10245.74 | 1960.314 | 3535.986 | 589.4803 | 14842.76
36.23 | 31314.7031 | 29446.42 | 10244.59 | 1868.285 | 3548.394 | 581.6489 | 15071.79
36.240002 | 31058.4609 | 29682.04 | 10243.44 | 1376.425 | 3561.221 | 573.9214 | 15303.45
36.25 | 30910.0996 | 29920.55 | 10242.29 | 989.5472 | 3574.454 | 566.306 | 15537.5
36.259998 | 31511.1953 | 30161.99 | 10241.15 | 1349.204 | 3588.107 | 558.7996 | 15773.94
36.27 | 31749.5957 | 30406.35 | 10240 | 1343.245 | 3602.179 | 551.3994 | 16012.77
36.279999 | 31718.4434 | 30653.28 | 10238.85 | 1065.162 | 3616.672 | 544.1113 | 16253.64
36.290001 | 31826.8223 | 30902.89 | 10237.71 | 923.9353 | 3631.594 | 536.9311 | 16496.65
36.299999 | 32062.6953 | 31154.78 | 10236.57 | 907.9183 | 3646.934 | 529.8645 | 16741.41
36.310001 | 31780.2852 | 31409.04 | 10235.42 | 371.2418 | 3662.715 | 522.9046 | 16988
36.32 | 31746.1641 | 31665.32 | 10234.28 | 80.84006 | 3678.922 | 516.0573 | 17236.06
36.330002 | 32043.1074 | 31923.57 | 10233.14 | 119.5398 | 3695.576 | 509.3164 | 17485.54
36.34 | 31970.7832 | 32183.38 | 10232 | -212.5959 | 3712.662 | 502.6876 | 17736.03
36.349998 | 31862.4453 | 32444.68 | 10230.86 | -582.236 | 3730.199 | 496.1669 | 17987.46
36.360001 | 31233.7051 | 32707.36 | 10229.72 | -1473.658 | 3748.191 | 489.7496 | 18239.71
36.369999 | 31578.0332 | 32970.93 | 10228.58 | -1392.9 | 3766.626 | 483.4435 | 18492.29
36.380001 | 32401.7793 | 33235.39 | 10227.44 | -833.6146 | 3785.532 | 477.2402 | 18745.18
36.389999 | 32021.5918 | 33500.22 | 10226.3 | -1478.623 | 3804.889 | 471.1453 | 18997.88
36.400002 | 31866.6074 | 33765.43 | 10225.16 | -1898.824 | 3824.726 | 465.1515 | 19250.39
36.41 | 32117.4316 | 34030.36 | 10224.03 | -1912.932 | 3845.026 | 459.2643 | 19502.04
36.419998 | 32281.3066 | 34294.89 | 10222.89 | -2013.581 | 3865.808 | 453.4796 | 19752.71
36.43 | 32423.5039 | 34558.8 | 10221.76 | -2135.294 | 3887.075 | 447.7939 | 20002.17
36.439999 | 32547.1543 | 34821.51 | 10220.62 | -2274.351 | 3908.83 | 442.2104 | 20249.84
36.450001 | 32779.0703 | 35082.9 | 10219.49 | -2303.832 | 3931.086 | 436.7249 | 20495.6
36.459999 | 32907.7344 | 35342.37 | 10218.36 | -2434.636 | 3953.833 | 431.3408 | 20738.84
36.470001 | 33219.7734 | 35599.78 | 10217.23 | -2380.008 | 3977.097 | 426.0517 | 20979.41
36.48 | 33044.6953 | 35854.55 | 10216.09 | -2809.859 | 4000.862 | 420.8617 | 21216.74
36.490002 | 32790.5156 | 36106.42 | 10214.96 | -3315.904 | 4025.159 | 415.7651 | 21450.53
36.5 | 32973.4688 | 36354.78 | 10213.83 | -3381.309 | 4049.97 | 410.7658 | 21680.21
36.509998 | 33284.4414 | 36599.35 | 10212.7 | -3314.905 | 4075.318 | 405.8598 | 21905.46
36.52 | 33697.6875 | 36839.8 | 10211.58 | -3142.115 | 4101.209 | 401.045 | 22125.97
36.529999 | 33652.4297 | 37075.51 | 10210.45 | -3423.076 | 4127.645 | 396.323 | 22341.09
36.540001 | 33462.8633 | 37306.24 | 10209.32 | -3843.377 | 4154.644 | 391.6906 | 22550.58
36.549999 | 33594.7734 | 37531.36 | 10208.19 | -3936.582 | 4182.19 | 387.1503 | 22753.82
36.560001 | 34177.3906 | 37750.64 | 10207.07 | -3573.247 | 4210.32 | 382.6967 | 22950.55
36.57 | 33697.1641 | 37963.5 | 10205.94 | -4266.338 | 4239.016 | 378.3331 | 23140.21
36.580002 | 33955.1719 | 38169.63 | 10204.82 | -4214.46 | 4268.312 | 374.0547 | 23322.45
36.59 | 33687.9844 | 38368.46 | 10203.69 | -4680.477 | 4298.186 | 369.8645 | 23496.72
36.599998 | 34316.2266 | 38559.69 | 10202.57 | -4243.465 | 4328.67 | 365.7594 | 23662.69
36.610001 | 34485.0156 | 38743.01 | 10201.45 | -4257.993 | 4359.777 | 361.7361 | 23820.05
36.619999 | 34059.5156 | 38917.85 | 10200.33 | -4858.337 | 4391.488 | 357.7989 | 23968.24
36.630001 | 33859.9922 | 39084.03 | 10199.2 | -5224.042 | 4423.846 | 353.9422 | 24107.04
36.639999 | 34124.9883 | 39241.04 | 10198.08 | -5116.053 | 4456.826 | 350.169 | 24235.96
36.650002 | 34676.6797 | 39388.73 | 10196.96 | -4712.053 | 4490.474 | 346.4745 | 24354.82
36.66 | 34630.2695 | 39526.6 | 10195.84 | -4896.328 | 4524.764 | 342.8619 | 24463.13
36.669998 | 33792.5039 | 39654.47 | 10194.72 | -5861.965 | 4559.729 | 339.3282 | 24560.69
36.68 | 34244.5312 | 39772.13 | 10193.61 | -5527.6 | 4595.379 | 335.871 | 24647.28
36.689999 | 34721.5859 | 39879.27 | 10192.49 | -5157.685 | 4631.716 | 332.492 | 24722.58
36.700001 | 34265.9492 | 39975.77 | 10191.37 | -5709.82 | 4668.764 | 329.1884 | 24786.45
36.709999 | 33914.7344 | 40061.38 | 10190.25 | -6146.646 | 4706.507 | 325.962 | 24838.66
36.720001 | 33796.9648 | 40136.05 | 10189.14 | -6339.086 | 4744.99 | 322.8088 | 24879.11
36.73 | 34154.0391 | 40199.61 | 10188.02 | -6045.574 | 4784.19 | 319.7308 | 24907.67
36.740002 | 35049.957 | 40252.05 | 10186.91 | -5202.094 | 4824.156 | 316.7244 | 24924.26
36.75 | 34802.8398 | 40293.29 | 10185.79 | -5490.446 | 4864.859 | 313.7919 | 24928.84
36.759998 | 34414.0625 | 40323.36 | 10184.68 | -5909.293 | 4906.34 | 310.9304 | 24921.4
36.77 | 33942.3281 | 40342.29 | 10183.57 | -6399.959 | 4948.609 | 308.1387 | 24901.97
36.779999 | 34415.5117 | 40350.16 | 10182.46 | -5934.645 | 4991.669 | 305.4174 | 24870.62
36.790001 | 34755.1055 | 40347.05 | 10181.34 | -5591.949 | 5035.548 | 302.7643 | 24827.4
36.799999 | 35217.0781 | 40333.13 | 10180.23 | -5116.053 | 5080.226 | 300.1809 | 24772.49
36.810001 | 34896.3867 | 40308.54 | 10179.12 | -5412.154 | 5125.759 | 297.6637 | 24706
36.82 | 34720.3242 | 40273.5 | 10178.01 | -5553.173 | 5172.117 | 295.2144 | 24628.15
36.830002 | 34812.0703 | 40228.23 | 10176.9 | -5416.157 | 5219.357 | 292.8299 | 24539.14
36.84 | 34592.0469 | 40173.02 | 10175.79 | -5580.973 | 5267.446 | 290.5121 | 24439.27
36.849998 | 34415.7656 | 40108.15 | 10174.69 | -5692.388 | 5316.431 | 288.2585 | 24328.78
36.860001 | 34292.043 | 40033.88 | 10173.58 | -5741.841 | 5366.335 | 286.0677 | 24207.9
36.869999 | 34800.7383 | 39950.63 | 10172.47 | -5149.888 | 5417.126 | 283.9413 | 24077.09
36.880001 | 34787.9414 | 39858.66 | 10171.36 | -5070.717 | 5468.872 | 281.8764 | 23936.55
36.889999 | 34602.2227 | 39758.44 | 10170.26 | -5156.217 | 5521.534 | 279.8744 | 23786.77
36.900002 | 34956.4844 | 39650.23 | 10169.15 | -4693.745 | 5575.182 | 277.9323 | 23627.96
36.91 | 35625.7773 | 39534.62 | 10168.05 | -3908.838 | 5629.773 | 276.052 | 23460.74
36.919998 | 35327.9453 | 39411.94 | 10166.94 | -4083.995 | 5685.36 | 274.2314 | 23285.41
36.93 | 35980.5391 | 39282.54 | 10165.84 | -3301.997 | 5741.955 | 272.4692 | 23102.27
36.939999 | 35576.5234 | 39147.01 | 10164.74 | -3570.489 | 5799.561 | 270.7661 | 22911.95
36.950001 | 35692.3125 | 39005.64 | 10163.63 | -3313.33 | 5858.21 | 269.1207 | 22714.68
36.959999 | 35676.5586 | 38859.02 | 10162.53 | -3182.463 | 5917.876 | 267.5335 | 22511.08
36.970001 | 35374.2578 | 38707.46 | 10161.43 | -3333.201 | 5978.629 | 266.0025 | 22301.4
36.98 | 35126.0078 | 38551.5 | 10160.33 | -3425.487 | 6040.426 | 264.5284 | 22086.21
36.990002 | 34672.4062 | 38391.53 | 10159.23 | -3719.128 | 6103.339 | 263.1094 | 21865.86
37 | 34204.9531 | 38228.12 | 10158.13 | -4023.165 | 6167.322 | 261.7466 | 21640.92
37.009998 | 35584.1992 | 38061.62 | 10157.03 | -2477.419 | 6232.43 | 260.4382 | 21411.72
37.02 | 35464.7656 | 37892.35 | 10155.93 | -2427.582 | 6298.677 | 259.1836 | 21178.56
37.029999 | 35191.2539 | 37720.94 | 10154.83 | -2529.689 | 6366.058 | 257.983 | 20942.07
37.040001 | 34972.6445 | 37547.61 | 10153.73 | -2574.965 | 6434.614 | 256.8352 | 20702.43
37.049999 | 35273.6328 | 37372.93 | 10152.64 | -2099.3 | 6504.302 | 255.7408 | 20460.25
37.060001 | 34869.4141 | 37197.13 | 10151.54 | -2327.717 | 6575.207 | 254.698 | 20215.69
37.07 | 34664.8828 | 37020.69 | 10150.44 | -2355.811 | 6647.267 | 253.7076 | 19969.27
37.080002 | 34777.9805 | 36843.93 | 10149.35 | -2065.95 | 6720.565 | 252.7678 | 19721.25
37.09 | 34956.4141 | 36667.31 | 10148.25 | -1710.893 | 6795.041 | 251.8797 | 19472.13
37.099998 | 34929.6836 | 36491.09 | 10147.16 | -1561.403 | 6870.753 | 251.0416 | 19222.13
37.110001 | 35018.8359 | 36315.48 | 10146.06 | -1296.643 | 6947.726 | 250.2531 | 18971.44
37.119999 | 35204.4492 | 36140.97 | 10144.97 | -936.5188 | 7025.897 | 249.5145 | 18720.59
37.130001 | 35295.0273 | 35967.68 | 10143.88 | -672.6516 | 7105.357 | 248.8247 | 18469.62
37.139999 | 35498.6406 | 35796.05 | 10142.78 | -297.4105 | 7186.033 | 248.1838 | 18219.05
37.150002 | 35318.3047 | 35626.12 | 10141.69 | -307.8189 | 7268.011 | 247.5906 | 17968.83
37.16 | 35342.4414 | 35458.42 | 10140.6 | -115.9756 | 7351.213 | 247.0457 | 17719.56
37.169998 | 35215.9922 | 35293.03 | 10139.51 | -77.04131 | 7435.696 | 246.5477 | 17471.28
37.18 | 35695.7031 | 35130.06 | 10138.42 | 565.6424 | 7521.463 | 246.0965 | 17224.08
37.189999 | 35237.6719 | 34969.92 | 10137.33 | 267.7544 | 7608.491 | 245.6915 | 16978.41
37.200001 | 34950.5273 | 34812.58 | 10136.24 | 137.9516 | 7696.813 | 245.3323 | 16734.19
37.209999 | 34578.9258 | 34658.38 | 10135.15 | -79.45216 | 7786.358 | 245.0186 | 16491.85
37.220001 | 34507.082 | 34507.32 | 10134.06 | -0.2353602 | 7877.208 | 244.7496 | 16251.3
37.23 | 35295.1406 | 34359.63 | 10132.97 | 935.5132 | 7969.27 | 244.5251 | 16012.86
37.240002 | 35374.2148 | 34215.4 | 10131.88 | 1158.813 | 8062.621 | 244.344 | 15776.55
37.25 | 35148.2344 | 34074.83 | 10130.8 | 1073.407 | 8157.161 | 244.2065 | 15542.66
37.259998 | 35537.2969 | 33937.95 | 10129.71 | 1599.347 | 8252.938 | 244.1113 | 15311.19
37.27 | 34922.0469 | 33804.74 | 10128.62 | 1117.311 | 8349.935 | 244.0583 | 15082.12
37.279999 | 34590.5312 | 33675.46 | 10127.54 | 915.0731 | 8448.11 | 244.0465 | 14855.76
37.290001 | 34826.4805 | 33549.99 | 10126.45 | 1276.493 | 8547.478 | 244.0755 | 14631.98
37.299999 | 35132.2461 | 33428.51 | 10125.37 | 1703.732 | 8647.938 | 244.1445 | 14411.06
37.310001 | 34536.6367 | 33310.95 | 10124.28 | 1225.687 | 8749.563 | 244.2527 | 14192.85
37.32 | 35258.4688 | 33197.38 | 10123.2 | 2061.085 | 8852.224 | 244.3996 | 13977.56
37.330002 | 34950.3984 | 33087.81 | 10122.11 | 1862.584 | 8955.983 | 244.5839 | 13765.13
37.34 | 35299.3672 | 32982.3 | 10121.03 | 2317.067 | 9060.706 | 244.8053 | 13555.76
37.349998 | 34913.2344 | 32880.79 | 10119.95 | 2032.441 | 9166.418 | 245.0623 | 13349.36
37.360001 | 35140.0312 | 32783.2 | 10118.87 | 2356.836 | 9273.098 | 245.3545 | 13145.88
37.369999 | 35067.8906 | 32689.58 | 10117.78 | 2378.311 | 9380.599 | 245.6805 | 12945.51
37.380001 | 35577.3125 | 32599.82 | 10116.7 | 2977.495 | 9488.981 | 246.0395 | 12748.09
37.389999 | 35221.5352 | 32513.95 | 10115.62 | 2707.587 | 9598.08 | 246.4301 | 12553.82
37.400002 | 35008.0508 | 32431.78 | 10114.54 | 2576.267 | 9707.946 | 246.8514 | 12362.45
37.41 | 35564.6055 | 32353.43 | 10113.46 | 3211.178 | 9818.4 | 247.3022 | 12174.26
37.419998 | 34755.6953 | 32278.74 | 10112.38 | 2476.959 | 9929.448 | 247.7806 | 11989.13
37.43 | 35258.332 | 32207.54 | 10111.3 | 3050.797 | 10041.02 | 248.2861 | 11806.93
37.439999 | 35265.4023 | 32139.88 | 10110.22 | 3125.523 | 10153 | 248.8163 | 11627.84
37.450001 | 36095.2734 | 32075.54 | 10109.15 | 4019.736 | 10265.35 | 249.3705 | 11451.67
37.459999 | 35422.4805 | 32014.49 | 10108.07 | 3407.99 | 10377.9 | 249.9464 | 11278.57
37.470001 | 34977.6992 | 31956.56 | 10106.99 | 3021.138 | 10490.68 | 250.543 | 11108.35
37.48 | 35616.8555 | 31901.65 | 10105.91 | 3715.206 | 10603.46 | 251.1581 | 10941.11
37.490002 | 35682.1719 | 31849.65 | 10104.84 | 3832.525 | 10716.27 | 251.7897 | 10776.75
37.5 | 34858.3398 | 31800.44 | 10103.76 | 3057.903 | 10828.89 | 252.4365 | 10615.35
37.509998 | 35440.8594 | 31753.86 | 10102.68 | 3686.995 | 10941.29 | 253.0957 | 10456.79
37.52 | 35657.7305 | 31709.72 | 10101.61 | 3948.014 | 11053.35 | 253.7662 | 10300.99
37.529999 | 35376.1836 | 31667.96 | 10100.53 | 3708.224 | 11164.93 | 254.4448 | 10148.05
37.540001 | 35507.5898 | 31628.34 | 10099.46 | 3879.254 | 11275.96 | 255.1302 | 9997.786
37.549999 | 35682.1133 | 31590.75 | 10098.38 | 4091.367 | 11386.23 | 255.8194 | 9850.315
37.560001 | 35716.3867 | 31554.99 | 10097.31 | 4161.393 | 11495.72 | 256.5106 | 9705.455
37.57 | 36764.6719 | 31520.92 | 10096.24 | 5243.755 | 11604.21 | 257.2009 | 9563.275
37.580002 | 37055.1719 | 31488.38 | 10095.16 | 5566.793 | 11711.66 | 257.8879 | 9423.667
37.59 | 36655.1211 | 31457.21 | 10094.09 | 5197.912 | 11817.85 | 258.5692 | 9286.695
37.599998 | 36189.8398 | 31427.24 | 10093.02 | 4762.602 | 11922.73 | 259.2419 | 9152.251
37.610001 | 36052.043 | 31398.25 | 10091.95 | 4653.79 | 12026.17 | 259.9038 | 9020.229
37.619999 | 35976.2539 | 31370.12 | 10090.87 | 4606.137 | 12127.97 | 260.5516 | 8890.722
37.630001 | 35803.1719 | 31342.64 | 10089.8 | 4460.535 | 12228.09 | 261.1832 | 8763.562
37.639999 | 36257.5625 | 31315.67 | 10088.73 | 4941.889 | 12326.31 | 261.7952 | 8638.833
37.650002 | 36813.332 | 31289.01 | 10087.66 | 5524.326 | 12422.62 | 262.3854 | 8516.343
37.66 | 36898.3281 | 31262.55 | 10086.59 | 5635.779 | 12516.77 | 262.9507 | 8396.234
37.669998 | 36883.7266 | 31236.12 | 10085.52 | 5647.611 | 12608.73 | 263.4881 | 8278.372
37.68 | 37508.9141 | 31209.5 | 10084.45 | 6299.411 | 12698.39 | 263.9955 | 8162.664
37.689999 | 37305.9531 | 31182.64 | 10083.38 | 6123.318 | 12785.6 | 264.4694 | 8049.184
37.700001 | 37543.0391 | 31155.3 | 10082.32 | 6387.742 | 12870.3 | 264.9077 | 7937.778
37.709999 | 37695.6133 | 31127.4 | 10081.25 | 6568.216 | 12952.32 | 265.3074 | 7828.521
37.720001 | 37974.6562 | 31098.77 | 10080.18 | 6875.885 | 13031.66 | 265.6661 | 7721.262
37.73 | 38806.1211 | 31069.31 | 10079.11 | 7736.811 | 13108.17 | 265.9811 | 7616.047
37.740002 | 39413.293 | 31038.91 | 10078.04 | 8374.386 | 13181.83 | 266.2501 | 7512.785
37.75 | 39240.2891 | 31007.47 | 10076.98 | 8232.821 | 13252.51 | 266.4708 | 7411.513
37.759998 | 40076.6797 | 30974.89 | 10075.91 | 9101.793 | 13320.19 | 266.6408 | 7312.143
37.77 | 40276.7617 | 30941.04 | 10074.84 | 9335.721 | 13384.84 | 266.7583 | 7214.593
37.779999 | 40307.3594 | 30905.92 | 10073.78 | 9401.442 | 13446.4 | 266.821 | 7118.92
37.790001 | 39996.4414 | 30869.39 | 10072.71 | 9127.054 | 13504.85 | 266.8273 | 7024.996
37.799999 | 41851.9883 | 30831.45 | 10071.65 | 11020.54 | 13560.15 | 266.7756 | 6932.877
37.810001 | 42220.4023 | 30792.02 | 10070.58 | 11428.38 | 13612.33 | 266.6642 | 6842.44
37.82 | 42695.1641 | 30751.09 | 10069.52 | 11944.08 | 13661.36 | 266.4919 | 6753.715
37.830002 | 42804.1289 | 30708.63 | 10068.46 | 12095.5 | 13707.29 | 266.2575 | 6666.629
37.84 | 42514.5703 | 30664.66 | 10067.39 | 11849.91 | 13750.1 | 265.9601 | 6581.209
37.849998 | 42967.7539 | 30619.16 | 10066.33 | 12348.59 | 13789.86 | 265.599 | 6497.381
37.860001 | 42825.418 | 30572.13 | 10065.27 | 12253.29 | 13826.62 | 265.1733 | 6415.073
37.869999 | 42943.1484 | 30523.63 | 10064.2 | 12419.52 | 13860.41 | 264.6832 | 6334.335
37.880001 | 42136.9688 | 30473.65 | 10063.14 | 11663.32 | 13891.33 | 264.1278 | 6255.056
37.889999 | 42540.9414 | 30422.29 | 10062.08 | 12118.65 | 13919.42 | 263.508 | 6177.285
37.900002 | 43424.5469 | 30369.55 | 10061.02 | 13055 | 13944.81 | 262.8231 | 6100.895
37.91 | 43396.4102 | 30315.56 | 10059.95 | 13080.85 | 13967.56 | 262.0743 | 6025.972
37.919998 | 43383.8203 | 30260.36 | 10058.89 | 13123.46 | 13987.78 | 261.262 | 5952.429
37.93 | 42348.9844 | 30204.02 | 10057.83 | 12144.96 | 14005.6 | 260.3865 | 5880.203
37.939999 | 41939.0547 | 30146.68 | 10056.77 | 11792.38 | 14021.12 | 259.4496 | 5809.339
37.950001 | 41572.8945 | 30088.37 | 10055.71 | 11484.52 | 14034.47 | 258.4517 | 5739.739
37.959999 | 40793.2539 | 30029.28 | 10054.65 | 10763.98 | 14045.79 | 257.395 | 5671.445
37.970001 | 39978.2422 | 29969.45 | 10053.59 | 10008.8 | 14055.21 | 256.28 | 5604.365
37.98 | 38882.6719 | 29909.04 | 10052.53 | 8973.63 | 14062.88 | 255.1092 | 5538.522
37.990002 | 38186.9688 | 29848.15 | 10051.47 | 8338.818 | 14068.93 | 253.8838 | 5473.86
38 | 38079.6211 | 29786.95 | 10050.42 | 8292.671 | 14073.53 | 252.6062 | 5410.401
38.009998 | 37300.5859 | 29725.54 | 10049.36 | 7575.047 | 14076.81 | 251.2783 | 5348.091
38.02 | 36692.6484 | 29664.03 | 10048.3 | 7028.621 | 14078.95 | 249.9015 | 5286.874
38.029999 | 36179.0039 | 29602.6 | 10047.24 | 6576.403 | 14080.09 | 248.4792 | 5226.79
38.040001 | 35185.6562 | 29541.35 | 10046.18 | 5644.306 | 14080.4 | 247.0124 | 5167.756
38.049999 | 34800.4023 | 29480.47 | 10045.13 | 5319.932 | 14080.03 | 245.505 | 5109.808
38.060001 | 34367.5977 | 29420.04 | 10044.07 | 4947.559 | 14079.14 | 243.9578 | 5052.869
38.07 | 33834.4297 | 29360.25 | 10043.01 | 4474.181 | 14077.9 | 242.3745 | 4996.959
38.080002 | 32994.6133 | 29301.2 | 10041.96 | 3693.418 | 14076.45 | 240.7569 | 4942.03
38.09 | 32703.0762 | 29243.07 | 10040.9 | 3460.008 | 14074.96 | 239.1081 | 4888.103
38.099998 | 32217.2266 | 29185.97 | 10039.84 | 3031.258 | 14073.56 | 237.4305 | 4835.13
38.110001 | 31877.4434 | 29130.01 | 10038.79 | 2747.435 | 14072.43 | 235.7253 | 4783.068
38.119999 | 31293.8691 | 29075.38 | 10037.73 | 2218.487 | 14071.7 | 233.9971 | 4731.948
38.130001 | 30762.4375 | 29022.16 | 10036.68 | 1740.276 | 14071.53 | 232.2466 | 4681.702
38.139999 | 30587.5449 | 28970.53 | 10035.62 | 1617.018 | 14072.06 | 230.4778 | 4632.36
38.150002 | 30817.6875 | 28920.55 | 10034.57 | 1897.139 | 14073.44 | 228.6914 | 4583.846
38.16 | 30659.9258 | 28872.4 | 10033.51 | 1787.522 | 14075.78 | 226.8913 | 4536.213
38.169998 | 29409.1992 | 28826.18 | 10032.46 | 583.0171 | 14079.23 | 225.0796 | 4489.409
38.18 | 29728.7676 | 28781.98 | 10031.41 | 946.7834 | 14083.92 | 223.2572 | 4443.395
38.189999 | 29481.0039 | 28739.95 | 10030.35 | 741.0549 | 14089.97 | 221.428 | 4398.2
38.200001 | 29186.5566 | 28700.16 | 10029.3 | 486.3948 | 14097.51 | 219.5925 | 4353.763
38.209999 | 29120.7559 | 28662.76 | 10028.25 | 457.998 | 14106.64 | 217.7547 | 4310.114
38.220001 | 28673.9219 | 28627.8 | 10027.19 | 46.12069 | 14117.5 | 215.9145 | 4267.193
38.23 | 28527.5938 | 28595.42 | 10026.14 | -67.82811 | 14130.19 | 214.0754 | 4225.018
38.240002 | 28479.2598 | 28565.69 | 10025.09 | -86.4276 | 14144.8 | 212.2383 | 4183.555
38.25 | 28489.9395 | 28538.71 | 10024.04 | -48.76977 | 14161.45 | 210.4055 | 4142.819
38.259998 | 28558.7949 | 28514.56 | 10022.99 | 44.23215 | 14180.22 | 208.5787 | 4102.776
38.27 | 28045.3594 | 28493.32 | 10021.94 | -447.958 | 14201.23 | 206.7583 | 4063.393
38.279999 | 27931.2812 | 28475.07 | 10020.88 | -543.7905 | 14224.54 | 204.9474 | 4024.697
38.290001 | 27383.0117 | 28459.89 | 10019.83 | -1076.881 | 14250.28 | 203.1458 | 3986.635
38.299999 | 27160.9902 | 28447.86 | 10018.78 | -1286.872 | 14278.49 | 201.3565 | 3949.234
38.310001 | 27297.1035 | 28439.04 | 10017.73 | -1141.936 | 14309.29 | 199.5791 | 3912.443
38.32 | 27833.9961 | 28433.5 | 10016.68 | -599.5074 | 14342.73 | 197.8161 | 3876.279
38.330002 | 27730.2812 | 28431.31 | 10015.63 | -701.0238 | 14378.89 | 196.0676 | 3840.711
38.34 | 27148.3867 | 28432.51 | 10014.58 | -1284.124 | 14417.84 | 194.3354 | 3805.755
38.349998 | 26986.7227 | 28437.18 | 10013.53 | -1450.459 | 14459.65 | 192.6202 | 3771.381
38.360001 | 26710.5781 | 28445.37 | 10012.48 | -1734.79 | 14504.4 | 190.9218 | 3737.563
38.369999 | 26733.6699 | 28457.13 | 10011.43 | -1723.458 | 14552.13 | 189.2427 | 3704.322
38.380001 | 26954.0156 | 28472.52 | 10010.38 | -1518.503 | 14602.94 | 187.5819 | 3671.615
38.389999 | 26822.4902 | 28491.58 | 10009.34 | -1669.087 | 14656.83 | 185.9418 | 3639.465
38.400002 | 26931.3945 | 28514.37 | 10008.29 | -1582.979 | 14713.94 | 184.3212 | 3607.821
38.41 | 26993.7305 | 28540.92 | 10007.24 | -1547.191 | 14774.24 | 182.722 | 3576.722
38.419998 | 26934.5059 | 28571.29 | 10006.19 | -1636.783 | 14837.82 | 181.1444 | 3546.134
38.43 | 26358.2715 | 28605.51 | 10005.14 | -2247.24 | 14904.75 | 179.5878 | 3516.032
38.439999 | 26129.9102 | 28643.62 | 10004.1 | -2513.714 | 14975.04 | 178.0539 | 3486.438
38.450001 | 26340.1133 | 28685.69 | 10003.05 | -2345.577 | 15048.79 | 176.5417 | 3457.313
38.459999 | 26273.7539 | 28731.71 | 10002 | -2457.956 | 15125.98 | 175.0529 | 3428.678
38.470001 | 26482.1699 | 28781.76 | 10000.95 | -2299.595 | 15206.73 | 173.5863 | 3400.494
38.48 | 26509.457 | 28835.85 | 9999.908 | -2326.393 | 15291.02 | 172.1431 | 3372.776
38.490002 | 26047.6641 | 28894.04 | 9998.861 | -2846.373 | 15378.95 | 170.7228 | 3345.501
38.5 | 25967.8125 | 28956.31 | 9997.815 | -2988.498 | 15470.49 | 169.3259 | 3318.682
38.509998 | 26232.1562 | 29022.74 | 9996.769 | -2790.588 | 15565.73 | 167.9525 | 3292.296
38.52 | 26253.5078 | 29093.36 | 9995.723 | -2839.857 | 15664.72 | 166.6016 | 3266.324
38.529999 | 26106.9434 | 29168.18 | 9994.677 | -3061.239 | 15767.45 | 165.2746 | 3240.785
38.540001 | 26097.6172 | 29247.27 | 9993.631 | -3149.655 | 15874.03 | 163.9701 | 3215.645
38.549999 | 26021.5664 | 29330.59 | 9992.586 | -3309.023 | 15984.39 | 162.6894 | 3190.921
38.560001 | 26179.1895 | 29418.24 | 9991.54 | -3239.055 | 16098.69 | 161.4311 | 3166.583
38.57 | 25732.1152 | 29510.19 | 9990.495 | -3778.079 | 16216.86 | 160.196 | 3142.642
38.580002 | 25479.6855 | 29606.53 | 9989.45 | -4126.84 | 16339.01 | 158.9835 | 3119.079
38.59 | 25875.1133 | 29707.18 | 9988.406 | -3832.068 | 16465.08 | 157.7936 | 3095.907
38.599998 | 25780.2246 | 29812.25 | 9987.361 | -4032.028 | 16595.16 | 156.6262 | 3073.105
38.610001 | 26138.4492 | 29921.77 | 9986.317 | -3783.322 | 16729.32 | 155.4803 | 3050.658
38.619999 | 25919.2227 | 30035.68 | 9985.273 | -4116.458 | 16867.47 | 154.3569 | 3028.58
38.630001 | 26014.5117 | 30154.11 | 9984.229 | -4139.595 | 17009.78 | 153.2545 | 3006.845
38.639999 | 25704.2754 | 30276.95 | 9983.185 | -4572.678 | 17156.13 | 152.174 | 2985.468
38.650002 | 25887.2891 | 30404.37 | 9982.141 | -4517.079 | 17306.7 | 151.1141 | 2964.416
38.66 | 25961.3594 | 30536.21 | 9981.098 | -4574.855 | 17461.32 | 150.0753 | 2943.717
38.669998 | 26022.6289 | 30672.61 | 9980.055 | -4649.977 | 17620.15 | 149.0571 | 2923.348
38.68 | 26347.6172 | 30813.55 | 9979.011 | -4465.936 | 17783.19 | 148.0587 | 2903.294
38.689999 | 26031.7988 | 30959.01 | 9977.968 | -4927.213 | 17950.39 | 147.0804 | 2883.571
38.700001 | 25603.2891 | 31109.08 | 9976.925 | -5505.787 | 18121.88 | 146.1213 | 2864.152
38.709999 | 25547.2344 | 31263.62 | 9975.883 | -5716.382 | 18297.5 | 145.1818 | 2845.054
38.720001 | 25584.6953 | 31422.79 | 9974.84 | -5838.092 | 18477.44 | 144.2607 | 2826.25
38.73 | 25903.4277 | 31586.45 | 9973.798 | -5683.023 | 18661.54 | 143.3584 | 2807.752
38.740002 | 25593.1582 | 31754.73 | 9972.755 | -6161.567 | 18849.95 | 142.4741 | 2789.545
38.75 | 25350.9316 | 31927.45 | 9971.714 | -6576.522 | 19042.49 | 141.6077 | 2771.639
38.759998 | 25833.75 | 32104.73 | 9970.672 | -6270.982 | 19239.28 | 140.7589 | 2754.018
38.77 | 25886.5996 | 32286.56 | 9969.63 | -6399.957 | 19440.33 | 139.9268 | 2736.672
38.779999 | 25895.6172 | 32472.83 | 9968.588 | -6577.214 | 19645.52 | 139.1117 | 2719.612
38.790001 | 26064.6621 | 32663.64 | 9967.547 | -6598.977 | 19854.96 | 138.3127 | 2702.818
38.799999 | 25894.5078 | 32858.78 | 9966.506 | -6964.276 | 20068.45 | 137.53 | 2686.302
38.810001 | 26171.4121 | 33058.43 | 9965.464 | -6887.013 | 20286.16 | 136.7627 | 2670.043
38.82 | 26309.9414 | 33262.35 | 9964.423 | -6952.406 | 20507.86 | 136.0109 | 2654.049
38.830002 | 26536.3027 | 33470.66 | 9963.382 | -6934.356 | 20733.69 | 135.274 | 2638.311
38.84 | 26807.9004 | 33683.12 | 9962.342 | -6875.22 | 20963.39 | 134.5518 | 2622.834
38.849998 | 26409.9355 | 33899.81 | 9961.301 | -7489.874 | 21197.06 | 133.844 | 2607.608
38.860001 | 26159.1133 | 34120.7 | 9960.26 | -7961.583 | 21434.66 | 133.1498 | 2592.622
38.869999 | 26808.9316 | 34345.53 | 9959.22 | -7536.598 | 21675.95 | 132.4696 | 2577.886
38.880001 | 26790.8945 | 34574.44 | 9958.18 | -7783.546 | 21921.08 | 131.8024 | 2563.383
38.889999 | 27067.2188 | 34807.11 | 9957.14 | -7739.894 | 22169.7 | 131.1486 | 2549.122
38.900002 | 27242.7402 | 35043.7 | 9956.099 | -7800.959 | 22422.01 | 130.5072 | 2535.087
38.91 | 27791.377 | 35283.81 | 9955.06 | -7492.432 | 22677.58 | 129.8785 | 2521.291
38.919998 | 28084.5645 | 35527.5 | 9954.02 | -7442.931 | 22936.49 | 129.262 | 2507.723
38.93 | 27823.2852 | 35774.64 | 9952.98 | -7951.354 | 23198.63 | 128.6571 | 2494.371
38.939999 | 27750 | 36025 | 9951.941 | -8275.001 | 23463.75 | 128.0642 | 2481.248
38.950001 | 27803.4609 | 36278.57 | 9950.901 | -8475.107 | 23731.85 | 127.4824 | 2468.336
38.959999 | 28223.625 | 36534.96 | 9949.862 | -8311.338 | 24002.54 | 126.912 | 2455.645
38.970001 | 28857.8262 | 36794.26 | 9948.823 | -7936.433 | 24275.92 | 126.3524 | 2443.161
38.98 | 29224.3887 | 37056.04 | 9947.784 | -7831.651 | 24551.56 | 125.8037 | 2430.888
38.990002 | 29429.373 | 37320.31 | 9946.745 | -7890.935 | 24829.48 | 125.2654 | 2418.82
39 | 29022.6562 | 37586.61 | 9945.706 | -8563.956 | 25109.21 | 124.7376 | 2406.962
39.009998 | 29867.6445 | 37854.89 | 9944.668 | -7987.248 | 25390.7 | 124.2201 | 2395.306
39.02 | 30176.1094 | 38124.93 | 9943.629 | -7948.818 | 25673.74 | 123.7124 | 2383.843
39.029999 | 30237.8223 | 38396.35 | 9942.59 | -8158.524 | 25957.96 | 123.2148 | 2372.583
39.040001 | 30671.291 | 38669.03 | 9941.552 | -7997.74 | 26243.24 | 122.7267 | 2361.511
39.049999 | 31203.916 | 38942.47 | 9940.514 | -7738.551 | 26529.07 | 122.2486 | 2350.636
39.060001 | 32687.8145 | 39216.63 | 9939.475 | -6528.813 | 26815.43 | 121.7798 | 2339.945
39.07 | 32606.4219 | 39490.96 | 9938.437 | -6884.533 | 27101.75 | 121.3205 | 2329.444
39.080002 | 32502.9492 | 39765.33 | 9937.399 | -7262.384 | 27387.94 | 120.8706 | 2319.126
39.09 | 33102.3203 | 40039.18 | 9936.361 | -6936.86 | 27673.39 | 120.43 | 2308.996
39.099998 | 33840.0977 | 40312.31 | 9935.323 | -6472.217 | 27957.95 | 119.9987 | 2299.047
39.110001 | 34767.6133 | 40584.42 | 9934.285 | -5816.809 | 28241.29 | 119.5763 | 2289.272
39.119999 | 35535.3359 | 40854.9 | 9933.248 | -5319.562 | 28522.81 | 119.1633 | 2279.678
39.130001 | 36657.6484 | 41123.6 | 9932.21 | -4465.955 | 28802.38 | 118.7592 | 2270.254
39.139999 | 37133.9688 | 41389.87 | 9931.173 | -4255.906 | 29079.33 | 118.3644 | 2261.006
39.150002 | 38076.8281 | 41653.58 | 9930.135 | -3576.751 | 29353.54 | 117.9784 | 2251.924
39.16 | 39468.5312 | 41913.97 | 9929.098 | -2445.442 | 29624.26 | 117.6015 | 2243.017
39.169998 | 40894.625 | 42170.82 | 9928.061 | -1276.191 | 29891.24 | 117.2337 | 2234.278
39.18 | 42193.7109 | 42423.67 | 9927.023 | -229.9627 | 30154.08 | 116.8748 | 2225.7
39.189999 | 43638.3789 | 42671.98 | 9925.986 | 966.3954 | 30412.18 | 116.5251 | 2217.29
39.200001 | 45033.8984 | 42915.43 | 9924.949 | 2118.467 | 30665.26 | 116.1843 | 2209.038
39.209999 | 46910.3516 | 43153.34 | 9923.913 | 3757.016 | 30912.62 | 115.8528 | 2200.95
39.220001 | 49362.332 | 43385.48 | 9922.875 | 5976.856 | 31154.05 | 115.5301 | 2193.017
39.23 | 51540.7617 | 43611.17 | 9921.839 | 7929.593 | 31388.87 | 115.2167 | 2185.242
39.240002 | 53507.3125 | 43830.12 | 9920.802 | 9677.192 | 31616.78 | 114.9124 | 2177.622
39.25 | 55840.168 | 44041.67 | 9919.765 | 11798.49 | 31837.13 | 114.6173 | 2170.16
39.259998 | 59075.0625 | 44245.5 | 9918.729 | 14829.56 | 32049.59 | 114.3315 | 2162.851
39.27 | 61357.6445 | 44441.15 | 9917.692 | 16916.5 | 32253.71 | 114.0548 | 2155.69
39.279999 | 64849.25 | 44628.09 | 9916.656 | 20221.16 | 32448.96 | 113.7875 | 2148.683
39.290001 | 67210.4922 | 44805.98 | 9915.619 | 22404.51 | 32635.01 | 113.5295 | 2141.82
39.299999 | 69458.9688 | 44974.25 | 9914.583 | 24484.72 | 32811.28 | 113.2809 | 2135.108
39.310001 | 71946.0078 | 45132.64 | 9913.547 | 26813.37 | 32977.51 | 113.0417 | 2128.538
39.32 | 74919.4062 | 45280.6 | 9912.51 | 29638.8 | 33133.17 | 112.812 | 2122.115
39.330002 | 77182.2656 | 45417.88 | 9911.474 | 31764.38 | 33277.98 | 112.5918 | 2115.834
39.34 | 79600.6328 | 45543.99 | 9910.438 | 34056.65 | 33411.47 | 112.3811 | 2109.699
39.349998 | 81390.0234 | 45658.66 | 9909.402 | 35731.37 | 33533.37 | 112.1801 | 2103.705
39.360001 | 82497.6953 | 45761.6 | 9908.366 | 36736.1 | 33643.39 | 111.9887 | 2097.849
39.369999 | 83338.7109 | 45852.42 | 9907.33 | 37486.3 | 33741.14 | 111.8071 | 2092.134
39.380001 | 84472.8984 | 45930.95 | 9906.294 | 38541.95 | 33826.46 | 111.6351 | 2086.554
39.389999 | 85510.5547 | 45996.86 | 9905.258 | 39513.69 | 33899.02 | 111.473 | 2081.113
39.400002 | 85263.4219 | 46050.03 | 9904.222 | 39213.39 | 33958.68 | 111.3206 | 2075.804
39.41 | 84881.7031 | 46090.19 | 9903.186 | 38791.51 | 34005.19 | 111.1782 | 2070.635
39.419998 | 85073.4062 | 46117.25 | 9902.151 | 38956.16 | 34038.45 | 111.0457 | 2065.599
39.43 | 84329.7812 | 46131.08 | 9901.115 | 38198.7 | 34058.34 | 110.9231 | 2060.694
39.439999 | 82466.9609 | 46131.58 | 9900.079 | 36335.38 | 34064.77 | 110.8106 | 2055.924
39.450001 | 80559.3516 | 46118.72 | 9899.044 | 34440.64 | 34057.68 | 110.7081 | 2051.284
39.459999 | 79707.75 | 46092.47 | 9898.008 | 33615.28 | 34037.07 | 110.6157 | 2046.774
39.470001 | 78444.6719 | 46052.84 | 9896.972 | 32391.83 | 34002.94 | 110.5334 | 2042.394
39.48 | 77246.5625 | 45999.91 | 9895.937 | 31246.65 | 33955.37 | 110.4614 | 2038.141
39.490002 | 75253.6719 | 45933.73 | 9894.901 | 29319.95 | 33894.41 | 110.3996 | 2034.017
39.5 | 72662.0703 | 45854.46 | 9893.866 | 26807.61 | 33820.22 | 110.348 | 2030.022
39.509998 | 71193.2422 | 45762.21 | 9892.831 | 25431.04 | 33732.91 | 110.3067 | 2026.155
39.52 | 69408.8672 | 45657.15 | 9891.795 | 23751.71 | 33632.67 | 110.2758 | 2022.411
39.529999 | 65897.9844 | 45539.54 | 9890.76 | 20358.44 | 33519.73 | 110.2554 | 2018.795
39.540001 | 64204.1055 | 45409.55 | 9889.724 | 18794.56 | 33394.27 | 110.2453 | 2015.301
39.549999 | 62074.1172 | 45267.54 | 9888.689 | 16806.58 | 33256.67 | 110.2458 | 2011.933
39.560001 | 60506.0156 | 45113.68 | 9887.654 | 15392.33 | 33107.09 | 110.2568 | 2008.686
39.57 | 58064.9727 | 44948.42 | 9886.618 | 13116.56 | 32945.96 | 110.2784 | 2005.563
39.580002 | 56073.5859 | 44771.96 | 9885.583 | 11301.63 | 32773.5 | 110.3107 | 2002.562
39.59 | 55144.3008 | 44584.82 | 9884.548 | 10559.48 | 32590.23 | 110.3535 | 1999.685
39.599998 | 53722.8672 | 44387.26 | 9883.513 | 9335.603 | 32396.41 | 110.4072 | 1996.929
39.610001 | 52035.8594 | 44179.64 | 9882.477 | 7856.218 | 32192.4 | 110.4717 | 1994.294
39.619999 | 50267.8906 | 43962.54 | 9881.442 | 6305.354 | 31978.77 | 110.547 | 1991.78
39.630001 | 48236.3477 | 43736.16 | 9880.407 | 4500.189 | 31755.73 | 110.6332 | 1989.384
39.639999 | 46262.2383 | 43501.16 | 9879.372 | 2761.077 | 31523.95 | 110.7303 | 1987.109
39.650002 | 45022.2852 | 43257.73 | 9878.336 | 1764.554 | 31283.61 | 110.8385 | 1984.951
39.66 | 43194.9805 | 43006.6 | 9877.301 | 188.3764 | 31035.43 | 110.9577 | 1982.915
39.669998 | 41686.2344 | 42748.05 | 9876.266 | -1061.82 | 30779.7 | 111.088 | 1980.997
39.68 | 40807.4062 | 42482.52 | 9875.231 | -1675.117 | 30516.87 | 111.2296 | 1979.197
39.689999 | 39482.0625 | 42210.57 | 9874.196 | -2728.505 | 30247.47 | 111.3825 | 1977.517
39.700001 | 38290.0156 | 41932.5 | 9873.16 | -3642.486 | 29971.84 | 111.5466 | 1975.953
39.709999 | 37193.6797 | 41649.01 | 9872.125 | -4455.33 | 29690.66 | 111.7221 | 1974.507
39.720001 | 36198.5859 | 41360.27 | 9871.09 | -5161.686 | 29404.09 | 111.9092 | 1973.178
39.73 | 35363.0391 | 41066.98 | 9870.055 | -5703.94 | 29112.85 | 112.1076 | 1971.965
39.740002 | 34933.043 | 40769.35 | 9869.02 | -5836.308 | 28817.14 | 112.3179 | 1970.87
39.75 | 33851.3555 | 40468.08 | 9867.985 | -6616.724 | 28517.66 | 112.5396 | 1969.893
39.759998 | 32889.2969 | 40163.4 | 9866.95 | -7274.104 | 28214.65 | 112.7732 | 1969.032
39.77 | 32212.9258 | 39855.71 | 9865.914 | -7642.779 | 27908.48 | 113.0186 | 1968.288
39.779999 | 31502.8047 | 39545.53 | 9864.879 | -8042.722 | 27599.71 | 113.276 | 1967.661
39.790001 | 30744.8086 | 39233.08 | 9863.844 | -8488.276 | 27288.55 | 113.5454 | 1967.15
39.799999 | 30013.6465 | 38919.02 | 9862.809 | -8905.37 | 26975.63 | 113.8268 | 1966.756
39.810001 | 29194.5605 | 38603.39 | 9861.773 | -9408.828 | 26661.02 | 114.1206 | 1966.477
39.82 | 28197.209 | 38286.82 | 9860.738 | -10089.61 | 26345.34 | 114.4264 | 1966.314
39.830002 | 27763.709 | 37969.42 | 9859.702 | -10205.72 | 26028.71 | 114.7448 | 1966.269
39.84 | 27779.4668 | 37651.79 | 9858.667 | -9872.326 | 25711.71 | 115.0755 | 1966.34
39.849998 | 27660.1758 | 37334.04 | 9857.632 | -9673.865 | 25394.46 | 115.4187 | 1966.528
39.860001 | 26931.9023 | 37016.41 | 9856.597 | -10084.5 | 25077.2 | 115.7749 | 1966.834
39.869999 | 26937.2285 | 36699.43 | 9855.561 | -9762.199 | 24760.47 | 116.1436 | 1967.256
39.880001 | 26726.3672 | 36383.07 | 9854.526 | -9656.705 | 24444.23 | 116.5253 | 1967.794
39.889999 | 25924.9277 | 36067.9 | 9853.491 | -10142.97 | 24129.04 | 116.9198 | 1968.449
39.900002 | 25489.5273 | 35753.81 | 9852.455 | -10264.29 | 23814.81 | 117.3276 | 1969.221
39.91 | 25126.4004 | 35441.41 | 9851.42 | -10315.01 | 23502.14 | 117.7483 | 1970.111
39.919998 | 25202.6387 | 35130.68 | 9850.384 | -9928.044 | 23191 | 118.1824 | 1971.119
39.93 | 25139.959 | 34821.8 | 9849.349 | -9681.839 | 22881.57 | 118.63 | 1972.245
39.939999 | 24565.375 | 34515.08 | 9848.313 | -9949.703 | 22574.18 | 119.0911 | 1973.491
39.950001 | 24325 | 34210.53 | 9847.277 | -9885.527 | 22268.83 | 119.566 | 1974.854
39.959999 | 24157.5879 | 33908.55 | 9846.242 | -9750.966 | 21965.92 | 120.0543 | 1976.335
39.970001 | 24169.6836 | 33609.02 | 9845.206 | -9439.335 | 21665.32 | 120.5567 | 1977.937
39.98 | 24305.6094 | 33312.32 | 9844.171 | -9006.707 | 21367.42 | 121.0729 | 1979.655
39.990002 | 24033.748 | 33018.35 | 9843.135 | -8984.602 | 21072.12 | 121.6035 | 1981.496
40 | 24007.9023 | 32727.49 | 9842.099 | -8719.588 | 20779.79 | 122.1479 | 1983.456
40.009998 | 23831.8164 | 32439.65 | 9841.064 | -8607.838 | 20490.35 | 122.7067 | 1985.537
40.02 | 23697.3008 | 32154.92 | 9840.028 | -8457.621 | 20203.87 | 123.2802 | 1987.74
40.029999 | 23691.666 | 31873.5 | 9838.992 | -8181.832 | 19920.57 | 123.8682 | 1990.066
40.040001 | 23455.3867 | 31595.3 | 9837.956 | -8139.911 | 19640.36 | 124.4709 | 1992.513
40.049999 | 23481.4082 | 31320.63 | 9836.92 | -7839.219 | 19363.54 | 125.0882 | 1995.082
40.060001 | 23262.7617 | 31049.27 | 9835.884 | -7786.509 | 19089.89 | 125.7207 | 1997.774
40.07 | 23643.6973 | 30781.52 | 9834.848 | -7137.823 | 18819.72 | 126.3679 | 2000.589
40.080002 | 23805.0508 | 30517.22 | 9833.811 | -6712.166 | 18552.84 | 127.0306 | 2003.531
40.09 | 23572.9766 | 30256.62 | 9832.776 | -6683.647 | 18289.54 | 127.7082 | 2006.596
40.099998 | 22989.1172 | 29999.61 | 9831.74 | -7010.492 | 18029.68 | 128.4012 | 2009.787
40.110001 | 22855.0879 | 29746.15 | 9830.703 | -6891.059 | 17773.23 | 129.1101 | 2013.107
40.119999 | 23363.1836 | 29496.46 | 9829.667 | -6133.281 | 17520.41 | 129.8342 | 2016.551
40.130001 | 23151.8789 | 29250.33 | 9828.63 | -6098.452 | 17271 | 130.5742 | 2020.125
40.139999 | 22962.2168 | 29007.99 | 9827.594 | -6045.777 | 17025.24 | 131.3297 | 2023.825
40.150002 | 23185.2676 | 28769.2 | 9826.557 | -5583.93 | 16782.88 | 132.1015 | 2027.656
40.16 | 23162.8555 | 28534.22 | 9825.521 | -5371.369 | 16544.2 | 132.8889 | 2031.616
40.169998 | 22914.9004 | 28302.89 | 9824.485 | -5387.993 | 16309.01 | 133.6923 | 2035.707
40.18 | 22495.9102 | 28075.18 | 9823.448 | -5579.271 | 16077.29 | 134.5123 | 2039.931
40.189999 | 22444.7148 | 27851.17 | 9822.411 | -5406.46 | 15849.13 | 135.3484 | 2044.288
40.200001 | 22756.2793 | 27630.73 | 9821.374 | -4874.448 | 15624.37 | 136.201 | 2048.779
40.209999 | 22514.3633 | 27414.01 | 9820.338 | -4899.644 | 15403.2 | 137.0697 | 2053.402
40.220001 | 22390.1602 | 27200.78 | 9819.301 | -4810.623 | 15185.36 | 137.9552 | 2058.164
40.23 | 22362.2715 | 26991.21 | 9818.264 | -4628.938 | 14971.03 | 138.8568 | 2063.058
40.240002 | 22115.9355 | 26785.11 | 9817.226 | -4669.173 | 14760.01 | 139.7756 | 2068.093
40.25 | 22068.5332 | 26582.63 | 9816.19 | -4514.095 | 14552.46 | 140.7105 | 2073.265
40.259998 | 22371.3945 | 26383.61 | 9815.153 | -4012.214 | 14348.22 | 141.6622 | 2078.576
40.27 | 22682.5195 | 26188 | 9814.115 | -3505.485 | 14147.23 | 142.631 | 2084.03
40.279999 | 22596.8379 | 25995.87 | 9813.078 | -3399.029 | 13949.55 | 143.6165 | 2089.626
40.290001 | 22387.0762 | 25807.05 | 9812.04 | -3419.977 | 13755.03 | 144.6191 | 2095.366
40.299999 | 22131.8984 | 25621.68 | 9811.003 | -3489.784 | 13563.79 | 145.638 | 2101.247
40.310001 | 22428.1309 | 25439.54 | 9809.965 | -3011.408 | 13375.62 | 146.6743 | 2107.276
40.32 | 22669.8027 | 25260.74 | 9808.928 | -2590.938 | 13190.64 | 147.727 | 2113.449
40.330002 | 22599.2324 | 25085.12 | 9807.89 | -2485.884 | 13008.66 | 148.7972 | 2119.773
40.34 | 22511.7422 | 24912.78 | 9806.853 | -2401.036 | 12829.8 | 149.8837 | 2126.245
40.349998 | 22591.8242 | 24743.57 | 9805.815 | -2151.75 | 12653.91 | 150.9872 | 2132.867
40.360001 | 22580.998 | 24577.43 | 9804.777 | -1996.435 | 12480.9 | 152.1082 | 2139.647
40.369999 | 22373.832 | 24414.45 | 9803.739 | -2040.618 | 12310.89 | 153.2453 | 2146.575
40.380001 | 22434.1738 | 24254.42 | 9802.701 | -1820.25 | 12143.66 | 154.3999 | 2153.662
40.389999 | 22646.0645 | 24097.47 | 9801.663 | -1451.406 | 11979.34 | 155.5706 | 2160.901
40.400002 | 22844.5078 | 23943.38 | 9800.624 | -1098.871 | 11817.69 | 156.7586 | 2168.303
40.41 | 22532.0605 | 23792.29 | 9799.586 | -1260.232 | 11658.88 | 157.9627 | 2175.861
40.419998 | 22359.7227 | 23644.05 | 9798.548 | -1284.331 | 11502.74 | 159.1834 | 2183.58
40.43 | 22499.8105 | 23498.62 | 9797.509 | -998.8068 | 11349.22 | 160.4211 | 2191.467
40.439999 | 22634.4082 | 23356 | 9796.471 | -721.592 | 11198.34 | 161.675 | 2199.518
40.450001 | 22663.0898 | 23216.08 | 9795.432 | -552.9889 | 11049.96 | 162.9455 | 2207.737
40.459999 | 22756.0625 | 23078.93 | 9794.393 | -322.8697 | 10904.19 | 164.2316 | 2216.119
40.470001 | 22900.6016 | 22944.39 | 9793.354 | -43.78462 | 10760.82 | 165.5344 | 2224.677
40.48 | 22970.1191 | 22812.51 | 9792.315 | 157.6068 | 10619.94 | 166.8524 | 2233.402
40.490002 | 22596.8555 | 22683.18 | 9791.276 | -86.32228 | 10481.41 | 168.1869 | 2242.306
40.5 | 22396.7617 | 22556.45 | 9790.237 | -159.69 | 10345.3 | 169.5363 | 2251.381
40.509998 | 22558.2891 | 22432.21 | 9789.198 | 126.0765 | 10211.48 | 170.9012 | 2260.635
40.52 | 22866.1172 | 22310.42 | 9788.159 | 555.6984 | 10079.9 | 172.2818 | 2270.074
40.529999 | 22523.9102 | 22191.08 | 9787.119 | 332.8294 | 9950.591 | 173.6772 | 2279.693
40.540001 | 22067.4941 | 22074.09 | 9786.08 | -6.59752 | 9823.426 | 175.0876 | 2289.499
40.549999 | 22345.1543 | 21959.51 | 9785.04 | 385.6409 | 9698.475 | 176.5119 | 2299.486
40.560001 | 22398.7734 | 21847.2 | 9784 | 551.575 | 9575.58 | 177.951 | 2309.667
40.57 | 21797.7891 | 21737.2 | 9782.961 | 60.58472 | 9454.807 | 179.4033 | 2320.034
40.580002 | 21864.0859 | 21629.42 | 9781.92 | 234.668 | 9336.028 | 180.8699 | 2330.599
40.59 | 22467.5332 | 21523.89 | 9780.881 | 943.6397 | 9219.308 | 182.349 | 2341.356
40.599998 | 22175.2422 | 21420.53 | 9779.841 | 754.7126 | 9104.537 | 183.841 | 2352.311
40.610001 | 22018.7695 | 21319.28 | 9778.8 | 699.4936 | 8991.653 | 185.3463 | 2363.476
40.619999 | 22181.3164 | 21220.18 | 9777.76 | 961.1407 | 8880.718 | 186.8625 | 2374.835
40.630001 | 22133.1895 | 21123.1 | 9776.719 | 1010.085 | 8771.587 | 188.391 | 2386.406
40.639999 | 22154.8809 | 21028.12 | 9775.679 | 1126.76 | 8664.332 | 189.9296 | 2398.18
40.650002 | 22588.1777 | 20935.09 | 9774.638 | 1653.086 | 8558.803 | 191.4794 | 2410.171
40.66 | 22886.0332 | 20844.1 | 9773.597 | 2041.933 | 8455.094 | 193.0381 | 2422.371
40.669998 | 22605.2832 | 20755.04 | 9772.557 | 1850.241 | 8353.092 | 194.606 | 2434.788
40.68 | 22227.752 | 20667.89 | 9771.516 | 1559.864 | 8252.759 | 196.183 | 2447.431
40.689999 | 22473.9434 | 20582.64 | 9770.475 | 1891.301 | 8154.106 | 197.7674 | 2460.295
40.700001 | 22808.8711 | 20499.23 | 9769.433 | 2309.644 | 8057.047 | 199.359 | 2473.387
40.709999 | 22642.7871 | 20417.68 | 9768.392 | 2225.105 | 7961.632 | 200.956 | 2486.702
40.720001 | 22201.3418 | 20337.9 | 9767.35 | 1863.439 | 7867.737 | 202.5588 | 2500.256
40.73 | 22020.2812 | 20259.93 | 9766.309 | 1760.354 | 7775.415 | 204.165 | 2514.039
40.740002 | 22103.5312 | 20183.68 | 9765.267 | 1919.855 | 7684.566 | 205.7753 | 2528.067
40.75 | 22254.4648 | 20109.18 | 9764.225 | 2145.281 | 7595.241 | 207.3868 | 2542.331
40.759998 | 22394.9277 | 20036.38 | 9763.184 | 2358.549 | 7507.356 | 208.9993 | 2556.841
40.77 | 22290.3789 | 19965.23 | 9762.141 | 2325.145 | 7420.874 | 210.6124 | 2571.606
40.779999 | 21948.5645 | 19895.75 | 9761.099 | 2052.811 | 7335.808 | 212.2235 | 2586.622
40.790001 | 22076.252 | 19827.87 | 9760.057 | 2248.381 | 7252.085 | 213.8323 | 2601.897
40.799999 | 22341.2109 | 19761.62 | 9759.014 | 2579.59 | 7169.745 | 215.436 | 2617.426
40.810001 | 22254.1934 | 19696.92 | 9757.972 | 2557.276 | 7088.685 | 217.0349 | 2633.225
40.82 | 22269.541 | 19633.79 | 9756.929 | 2635.753 | 7008.948 | 218.6259 | 2649.285
40.830002 | 22639.2773 | 19572.17 | 9755.886 | 3067.105 | 6930.453 | 220.2088 | 2665.624
40.84 | 22875.9785 | 19512.1 | 9754.843 | 3363.882 | 6853.241 | 221.7806 | 2682.232
40.849998 | 22846.1719 | 19453.5 | 9753.8 | 3392.672 | 6777.24 | 223.3402 | 2699.12
40.860001 | 22774.9531 | 19396.36 | 9752.757 | 3378.595 | 6702.409 | 224.8871 | 2716.305
40.869999 | 22496.5664 | 19340.69 | 9751.714 | 3155.877 | 6628.793 | 226.4172 | 2733.766
40.880001 | 22281.543 | 19286.42 | 9750.67 | 2995.119 | 6556.295 | 227.9305 | 2751.528
40.889999 | 22146.9648 | 19233.59 | 9749.627 | 2913.372 | 6484.964 | 229.4235 | 2769.579
40.900002 | 22468.0215 | 19182.12 | 9748.583 | 3285.901 | 6414.701 | 230.8958 | 2787.941
40.91 | 22556.248 | 19132.05 | 9747.539 | 3424.193 | 6345.571 | 232.3439 | 2806.601
40.919998 | 22450.6074 | 19083.33 | 9746.495 | 3367.273 | 6277.499 | 233.7666 | 2825.573
40.93 | 22683.9062 | 19035.95 | 9745.451 | 3647.959 | 6210.463 | 235.1622 | 2844.871
40.939999 | 23031.4082 | 18989.89 | 9744.407 | 4041.517 | 6144.471 | 236.5279 | 2864.485
40.950001 | 22925.9609 | 18945.12 | 9743.362 | 3980.839 | 6079.466 | 237.8621 | 2884.432
40.959999 | 22551.9043 | 18901.66 | 9742.318 | 3650.242 | 6015.484 | 239.1617 | 2904.699
40.970001 | 22608.9707 | 18859.46 | 9741.273 | 3749.51 | 5952.454 | 240.4255 | 2925.309
40.98 | 22831.207 | 18818.52 | 9740.228 | 4012.682 | 5890.384 | 241.6512 | 2946.261
40.990002 | 22949.5137 | 18778.82 | 9739.183 | 4170.696 | 5829.236 | 242.8367 | 2967.562
41 | 22946.7559 | 18740.37 | 9738.138 | 4206.383 | 5769.039 | 243.9794 | 2989.216
41.009998 | 22419.9277 | 18703.13 | 9737.093 | 3716.798 | 5709.73 | 245.0778 | 3011.229
41.02 | 22111.7637 | 18667.09 | 9736.047 | 3444.673 | 5651.306 | 246.1297 | 3033.608
41.029999 | 22480.4121 | 18632.24 | 9735.002 | 3848.167 | 5593.752 | 247.1331 | 3056.357
41.040001 | 22921.3711 | 18598.58 | 9733.956 | 4322.793 | 5537.052 | 248.0861 | 3079.484
41.049999 | 23344.1934 | 18566.08 | 9732.911 | 4778.112 | 5481.19 | 248.9867 | 3102.994
41.060001 | 23265.9746 | 18534.74 | 9731.864 | 4731.233 | 5426.15 | 249.8334 | 3126.894
41.07 | 22906.6855 | 18504.55 | 9730.818 | 4402.134 | 5371.918 | 250.6242 | 3151.19
41.080002 | 22719.6641 | 18475.48 | 9729.772 | 4244.18 | 5318.465 | 251.3579 | 3175.889
41.09 | 22822.4922 | 18447.57 | 9728.726 | 4374.919 | 5265.818 | 252.0323 | 3200.997
41.099998 | 22978.5 | 18420.77 | 9727.679 | 4557.73 | 5213.922 | 252.6466 | 3226.522
41.110001 | 22809.0352 | 18395.08 | 9726.632 | 4413.958 | 5162.775 | 253.1993 | 3252.47
41.119999 | 22675.4043 | 18370.49 | 9725.586 | 4304.915 | 5112.366 | 253.6892 | 3278.849
41.130001 | 22382.6113 | 18347 | 9724.538 | 4035.614 | 5062.679 | 254.1153 | 3305.665
41.139999 | 22482.2715 | 18324.6 | 9723.491 | 4157.674 | 5013.704 | 254.4768 | 3332.926
41.150002 | 23076.6016 | 18303.27 | 9722.444 | 4773.333 | 4965.413 | 254.773 | 3360.639
41.16 | 23083.2891 | 18283.05 | 9721.396 | 4800.244 | 4917.833 | 255.0027 | 3388.813
41.169998 | 22516.6367 | 18263.88 | 9720.349 | 4252.752 | 4870.914 | 255.1661 | 3417.455
41.18 | 22450.3965 | 18245.79 | 9719.301 | 4204.605 | 4824.655 | 255.2627 | 3446.572
41.189999 | 22609.7559 | 18228.76 | 9718.253 | 4380.991 | 4779.046 | 255.2921 | 3476.174
41.200001 | 22585.0195 | 18212.8 | 9717.205 | 4372.218 | 4734.074 | 255.2546 | 3506.268
41.209999 | 22470.5859 | 18197.9 | 9716.157 | 4272.686 | 4689.729 | 255.1501 | 3536.864
41.220001 | 22564.3457 | 18184.05 | 9715.108 | 4380.291 | 4646 | 254.9791 | 3567.967
41.23 | 22842.3867 | 18171.27 | 9714.06 | 4671.12 | 4602.875 | 254.7418 | 3599.59
41.240002 | 22849.5195 | 18159.52 | 9713.011 | 4689.997 | 4560.333 | 254.4389 | 3631.74
41.25 | 22960.5684 | 18148.86 | 9711.962 | 4811.713 | 4518.397 | 254.0714 | 3664.425
41.259998 | 23070.5352 | 18139.23 | 9710.913 | 4931.302 | 4477.024 | 253.6399 | 3697.656
41.27 | 22931.9453 | 18130.66 | 9709.864 | 4801.281 | 4436.213 | 253.1454 | 3731.442
41.279999 | 22816.666 | 18123.15 | 9708.814 | 4693.513 | 4395.957 | 252.5891 | 3765.792
41.290001 | 22997.0977 | 18116.7 | 9707.765 | 4880.4 | 4356.245 | 251.9724 | 3800.715
41.299999 | 23250.3477 | 18111.3 | 9706.715 | 5139.044 | 4317.068 | 251.2965 | 3836.224
41.310001 | 23308.2969 | 18106.97 | 9705.665 | 5201.327 | 4278.417 | 250.5631 | 3872.325
41.32 | 23287.5 | 18103.7 | 9704.615 | 5183.797 | 4240.282 | 249.7738 | 3909.031
41.330002 | 22996.5918 | 18101.49 | 9703.565 | 4895.099 | 4202.646 | 248.9302 | 3946.352
41.34 | 22683.459 | 18100.38 | 9702.514 | 4583.084 | 4165.529 | 248.0343 | 3984.298
41.349998 | 22865.1094 | 18100.32 | 9701.464 | 4764.785 | 4128.892 | 247.0878 | 4022.88
41.360001 | 23062.623 | 18101.35 | 9700.413 | 4961.27 | 4092.738 | 246.0927 | 4062.109
41.369999 | 22992.3848 | 18103.47 | 9699.362 | 4888.917 | 4057.059 | 245.0511 | 4101.996
41.380001 | 22962.0703 | 18106.67 | 9698.311 | 4855.396 | 4021.846 | 243.965 | 4142.552
41.389999 | 22975.2852 | 18110.98 | 9697.26 | 4864.308 | 3987.091 | 242.8366 | 4183.79
41.400002 | 23125.8262 | 18116.38 | 9696.208 | 5009.451 | 3952.779 | 241.668 | 4225.72
41.41 | 22990.2871 | 18122.9 | 9695.157 | 4867.387 | 3918.928 | 240.4615 | 4268.354
41.419998 | 22800.8164 | 18130.54 | 9694.105 | 4670.281 | 3885.505 | 239.2193 | 4311.706
41.43 | 22937.6113 | 18139.29 | 9693.053 | 4798.32 | 3852.509 | 237.9434 | 4355.785
41.439999 | 22860.5215 | 18149.18 | 9692.001 | 4711.342 | 3819.936 | 236.6363 | 4400.606
41.450001 | 22759.123 | 18160.21 | 9690.949 | 4598.916 | 3787.778 | 235.3002 | 4446.18
41.459999 | 23043.2578 | 18172.38 | 9689.896 | 4870.874 | 3756.029 | 233.9372 | 4492.521
41.470001 | 23358.9395 | 18185.71 | 9688.844 | 5173.225 | 3724.681 | 232.5495 | 4539.641
41.48 | 23349.6758 | 18200.21 | 9687.791 | 5149.465 | 3693.727 | 231.1394 | 4587.553
41.490002 | 23158.5859 | 18215.87 | 9686.738 | 4942.714 | 3663.155 | 229.7088 | 4636.271
41.5 | 23256.4785 | 18232.73 | 9685.685 | 5023.746 | 3632.98 | 228.2603 | 4685.808
41.509998 | 23603.9746 | 18250.78 | 9684.632 | 5353.196 | 3603.174 | 226.7956 | 4736.177
41.52 | 23330.7871 | 18270.02 | 9683.578 | 5060.762 | 3573.738 | 225.3167 | 4787.392
41.529999 | 22957.7656 | 18290.48 | 9682.524 | 4667.282 | 3544.666 | 223.8257 | 4839.468
41.540001 | 22883.334 | 18312.16 | 9681.47 | 4571.169 | 3515.953 | 222.3246 | 4892.417
41.549999 | 22910.8789 | 18335.08 | 9680.416 | 4575.801 | 3487.592 | 220.8151 | 4946.255
41.560001 | 22714.0156 | 18359.23 | 9679.362 | 4354.781 | 3459.579 | 219.2991 | 5000.995
41.57 | 22622.7656 | 18384.65 | 9678.307 | 4238.121 | 3431.907 | 217.7784 | 5056.652
41.580002 | 22792.7129 | 18411.33 | 9677.253 | 4381.381 | 3404.564 | 216.2544 | 5113.26
41.59 | 22852.9023 | 18439.27 | 9676.198 | 4413.634 | 3377.567 | 214.7294 | 5170.774
41.599998 | 22805.6855 | 18468.51 | 9675.143 | 4337.18 | 3350.889 | 213.2043 | 5229.269
41.610001 | 22739.1309 | 18499.04 | 9674.088 | 4240.093 | 3324.531 | 211.6808 | 5288.739
41.619999 | 22656.1328 | 18530.88 | 9673.032 | 4125.253 | 3298.489 | 210.1603 | 5349.199
41.630001 | 22665.2754 | 18564.04 | 9671.977 | 4101.233 | 3272.758 | 208.6443 | 5410.664
41.639999 | 22863.4727 | 18598.54 | 9670.921 | 4264.936 | 3247.333 | 207.1339 | 5473.149
41.650002 | 23017.959 | 18634.39 | 9669.865 | 4383.57 | 3222.203 | 205.6303 | 5536.691
41.66 | 23287.1582 | 18671.56 | 9668.809 | 4615.594 | 3197.383 | 204.135 | 5601.238
41.669998 | 23314.5605 | 18710.12 | 9667.753 | 4604.438 | 3172.849 | 202.6487 | 5666.872
41.68 | 22995.3477 | 18750.06 | 9666.696 | 4245.291 | 3148.602 | 201.1725 | 5733.586
41.689999 | 22712.3906 | 18791.38 | 9665.64 | 3921.011 | 3124.638 | 199.7075 | 5801.394
41.700001 | 22809.8789 | 18834.1 | 9664.582 | 3975.776 | 3100.955 | 198.2545 | 5870.311
41.709999 | 22752.9941 | 18878.24 | 9663.526 | 3874.757 | 3077.546 | 196.8142 | 5940.352
41.720001 | 22872.1172 | 18923.79 | 9662.468 | 3948.322 | 3054.408 | 195.3876 | 6011.531
41.73 | 23011.2695 | 18970.79 | 9661.411 | 4040.483 | 3031.536 | 193.9753 | 6083.864
41.740002 | 22871.4023 | 19019.21 | 9660.353 | 3852.188 | 3008.922 | 192.5777 | 6157.362
41.75 | 22604.8691 | 19069.11 | 9659.295 | 3535.758 | 2986.578 | 191.1961 | 6232.042
41.759998 | 22616.4023 | 19120.47 | 9658.237 | 3495.935 | 2964.484 | 189.8305 | 6307.916
41.77 | 22787.166 | 19173.3 | 9657.179 | 3613.869 | 2942.64 | 188.4814 | 6384.997
41.779999 | 22937.123 | 19227.61 | 9656.121 | 3709.509 | 2921.045 | 187.1494 | 6463.3
41.790001 | 23033.3945 | 19283.42 | 9655.062 | 3749.97 | 2899.693 | 185.8349 | 6542.835
41.799999 | 23065.4082 | 19340.74 | 9654.003 | 3724.669 | 2878.582 | 184.5381 | 6623.616
41.810001 | 22967.1172 | 19399.57 | 9652.944 | 3567.551 | 2857.707 | 183.2596 | 6705.655
41.82 | 22523.293 | 19459.91 | 9651.885 | 3063.381 | 2837.066 | 181.9994 | 6788.962
41.830002 | 22255.6934 | 19521.81 | 9650.825 | 2733.883 | 2816.65 | 180.7577 | 6873.577
41.84 | 22522.5391 | 19585.19 | 9649.766 | 2937.344 | 2796.471 | 179.5352 | 6959.423
41.849998 | 22675.9746 | 19650.14 | 9648.706 | 3025.83 | 2776.51 | 178.3316 | 7046.597
41.860001 | 22662.2969 | 19716.64 | 9647.646 | 2945.657 | 2756.769 | 177.1471 | 7135.078
41.869999 | 22998.9023 | 19784.69 | 9646.586 | 3214.216 | 2737.246 | 175.9818 | 7224.873
41.880001 | 22835.1309 | 19854.29 | 9645.525 | 2980.845 | 2717.936 | 174.836 | 7315.989
41.889999 | 22640.7207 | 19925.45 | 9644.465 | 2715.275 | 2698.838 | 173.7095 | 7408.434
41.900002 | 22478.7734 | 19998.19 | 9643.404 | 2480.583 | 2679.942 | 172.6024 | 7502.243
41.91 | 22340.7559 | 20072.44 | 9642.343 | 2268.316 | 2661.26 | 171.5149 | 7597.322
41.919998 | 22884.293 | 20148.28 | 9641.282 | 2736.015 | 2642.777 | 170.4468 | 7693.773
41.93 | 23239.7441 | 20225.67 | 9640.22 | 3014.073 | 2624.492 | 169.398 | 7791.561
41.939999 | 22891.502 | 20304.62 | 9639.159 | 2586.881 | 2606.404 | 168.3686 | 7890.69
41.950001 | 22769.3223 | 20385.12 | 9638.096 | 2384.202 | 2588.51 | 167.3586 | 7991.155
41.959999 | 23017.7637 | 20467.16 | 9637.035 | 2550.601 | 2570.806 | 166.3677 | 8092.954
41.970001 | 23022.3359 | 20550.74 | 9635.972 | 2471.593 | 2553.291 | 165.396 | 8196.084
41.98 | 22881.168 | 20635.85 | 9634.91 | 2245.32 | 2535.961 | 164.4432 | 8300.534
41.990002 | 22989.8398 | 20722.46 | 9633.847 | 2267.375 | 2518.81 | 163.5093 | 8406.298
42 | 23267.2285 | 20810.59 | 9632.784 | 2456.638 | 2501.849 | 162.5945 | 8513.363
42.009998 | 23285.3184 | 20900.2 | 9631.721 | 2385.117 | 2485.061 | 161.6982 | 8621.72
42.02 | 22834.0332 | 20991.28 | 9630.658 | 1842.754 | 2468.449 | 160.8205 | 8731.351
42.029999 | 23049.2441 | 21083.8 | 9629.594 | 1965.44 | 2452.01 | 159.9612 | 8842.238
42.040001 | 23210.1406 | 21177.76 | 9628.531 | 2032.385 | 2435.742 | 159.1202 | 8954.363
42.049999 | 22855.6094 | 21273.11 | 9627.467 | 1582.501 | 2419.643 | 158.2974 | 9067.701
42.060001 | 22599.4648 | 21369.83 | 9626.402 | 1229.632 | 2403.71 | 157.4926 | 9182.228
42.07 | 22374.1055 | 21467.9 | 9625.338 | 906.205 | 2387.941 | 156.7056 | 9297.916
42.080002 | 22372.7832 | 21567.31 | 9624.273 | 805.4721 | 2372.329 | 155.9364 | 9414.772
42.09 | 22530.1543 | 21667.92 | 9623.209 | 862.2321 | 2356.886 | 155.1848 | 9532.643
42.099998 | 22593.8535 | 21769.8 | 9622.144 | 824.0543 | 2341.596 | 154.4506 | 9651.609
42.110001 | 22645.5117 | 21872.86 | 9621.079 | 772.6475 | 2326.461 | 153.7338 | 9771.591
42.119999 | 22794.2227 | 21977.07 | 9620.013 | 817.154 | 2311.479 | 153.034 | 9892.542
42.130001 | 22827.8535 | 22082.36 | 9618.948 | 745.491 | 2296.649 | 152.3514 | 10014.41
42.139999 | 22929.4395 | 22188.69 | 9617.882 | 740.747 | 2281.968 | 151.6856 | 10137.16
42.150002 | 22532.3828 | 22296.04 | 9616.816 | 236.3473 | 2267.43 | 151.0366 | 10260.75
42.16 | 22336.8008 | 22404.22 | 9615.75 | -67.41621 | 2253.045 | 150.4042 | 10385.02
42.169998 | 22891.1074 | 22513.28 | 9614.683 | 377.8248 | 2238.801 | 149.7884 | 10510.01
42.18 | 23197.0273 | 22623.13 | 9613.617 | 573.9018 | 2224.697 | 149.1889 | 10635.62
42.189999 | 23118.1191 | 22733.67 | 9612.55 | 384.4511 | 2210.733 | 148.6057 | 10761.78
42.200001 | 22868.207 | 22844.83 | 9611.482 | 23.37552 | 2196.908 | 148.0388 | 10888.4
42.209999 | 22365.8301 | 22956.53 | 9610.415 | -590.7028 | 2183.218 | 147.4877 | 11015.41
42.220001 | 22238.9473 | 23068.68 | 9609.348 | -829.7335 | 2169.662 | 146.9527 | 11142.72
42.23 | 22405.5527 | 23181.18 | 9608.28 | -775.6312 | 2156.239 | 146.4334 | 11270.23
42.240002 | 22642.4766 | 23293.98 | 9607.212 | -651.5042 | 2142.944 | 145.9296 | 11397.9
42.25 | 22257.3379 | 23406.86 | 9606.144 | -1149.517 | 2129.785 | 145.442 | 11525.48
42.259998 | 22007.3594 | 23519.81 | 9605.075 | -1512.454 | 2116.75 | 144.9697 | 11653.02
42.27 | 22146.7715 | 23632.7 | 9604.007 | -1485.933 | 2103.84 | 144.5128 | 11780.34
42.279999 | 22045.0723 | 23745.41 | 9602.938 | -1700.34 | 2091.055 | 144.0713 | 11907.35
42.290001 | 22116.3809 | 23857.82 | 9601.869 | -1741.434 | 2078.393 | 143.6451 | 12033.91
42.299999 | 22410.9883 | 23969.79 | 9600.8 | -1558.799 | 2065.852 | 143.234 | 12159.9
42.310001 | 22397.6816 | 24081.2 | 9599.73 | -1683.518 | 2053.431 | 142.8381 | 12285.2
42.32 | 22408.0469 | 24191.91 | 9598.66 | -1783.868 | 2041.129 | 142.4572 | 12409.67
42.330002 | 22125.0586 | 24301.83 | 9597.59 | -2176.774 | 2028.939 | 142.0913 | 12533.21
42.34 | 22016.666 | 24410.7 | 9596.52 | -2394.035 | 2016.872 | 141.7402 | 12655.57
42.349998 | 22089.1777 | 24518.48 | 9595.45 | -2429.304 | 2004.915 | 141.4041 | 12776.71
42.360001 | 22088.8965 | 24624.99 | 9594.379 | -2536.092 | 1993.07 | 141.0827 | 12896.46
42.369999 | 21857.1973 | 24730.07 | 9593.308 | -2872.875 | 1981.337 | 140.7759 | 13014.65
42.380001 | 21993.6836 | 24833.57 | 9592.237 | -2839.889 | 1969.714 | 140.4839 | 13131.14
42.389999 | 22484.8438 | 24935.33 | 9591.166 | -2450.491 | 1958.199 | 140.2063 | 13245.76
42.400002 | 22642.4746 | 25035.23 | 9590.094 | -2392.754 | 1946.788 | 139.9435 | 13358.4
42.41 | 22198.0918 | 25133 | 9589.023 | -2934.905 | 1935.489 | 139.6949 | 13468.79
42.419998 | 21827.7715 | 25228.57 | 9587.951 | -3400.802 | 1924.291 | 139.4609 | 13576.87
42.43 | 21865.7715 | 25321.76 | 9586.878 | -3455.989 | 1913.197 | 139.2412 | 13682.44
42.439999 | 21748.8008 | 25412.4 | 9585.806 | -3663.594 | 1902.205 | 139.0359 | 13785.35
42.450001 | 21709.5137 | 25500.31 | 9584.733 | -3790.799 | 1891.314 | 138.845 | 13885.42
42.459999 | 22081.8574 | 25585.35 | 9583.661 | -3503.492 | 1880.522 | 138.6681 | 13982.5
42.470001 | 22173.0957 | 25667.34 | 9582.587 | -3494.247 | 1869.829 | 138.5055 | 14076.42
42.48 | 21641.8184 | 25746.13 | 9581.514 | -4104.315 | 1859.234 | 138.357 | 14167.03
42.490002 | 21235.3809 | 25821.6 | 9580.44 | -4586.22 | 1848.731 | 138.2228 | 14254.21
42.5 | 21413.8965 | 25893.48 | 9579.367 | -4479.582 | 1838.33 | 138.1025 | 14337.68
42.509998 | 21574.668 | 25961.73 | 9578.293 | -4387.059 | 1828.02 | 137.9964 | 14417.42
42.52 | 21717.0703 | 26026.16 | 9577.219 | -4309.089 | 1817.802 | 137.9042 | 14493.23
42.529999 | 21965.043 | 26086.64 | 9576.144 | -4121.596 | 1807.677 | 137.8261 | 14564.99
42.540001 | 21918.7949 | 26143.02 | 9575.07 | -4224.229 | 1797.642 | 137.762 | 14632.55
42.549999 | 21487.0449 | 26195.19 | 9573.995 | -4708.141 | 1787.697 | 137.7117 | 14695.78
42.560001 | 21616.3984 | 26243 | 9572.92 | -4626.604 | 1777.841 | 137.6754 | 14754.57
42.57 | 21870.5332 | 26286.35 | 9571.844 | -4415.821 | 1768.072 | 137.653 | 14808.79
42.580002 | 21590.0488 | 26325.14 | 9570.769 | -4735.093 | 1758.388 | 137.6446 | 14858.34
42.59 | 21423.5469 | 26359.24 | 9569.693 | -4935.694 | 1748.795 | 137.6498 | 14903.1
42.599998 | 21522.5332 | 26388.58 | 9568.617 | -4866.048 | 1739.284 | 137.669 | 14943.01
42.610001 | 21619.6602 | 26413.07 | 9567.541 | -4793.411 | 1729.856 | 137.702 | 14977.97
42.619999 | 22015.1895 | 26432.64 | 9566.464 | -4417.451 | 1720.512 | 137.7488 | 15007.92
42.630001 | 21884.4902 | 26447.22 | 9565.387 | -4562.731 | 1711.249 | 137.8095 | 15032.78
42.639999 | 21355.252 | 26456.76 | 9564.311 | -5101.512 | 1702.068 | 137.8839 | 15052.5
42.650002 | 21090.6875 | 26461.23 | 9563.233 | -5370.541 | 1692.964 | 137.9724 | 15067.06
42.66 | 21077.0957 | 26460.57 | 9562.156 | -5383.473 | 1683.945 | 138.0743 | 15076.39
42.669998 | 21106.6074 | 26454.78 | 9561.078 | -5348.17 | 1675.002 | 138.1902 | 15080.51
42.68 | 21477.5352 | 26443.84 | 9560 | -4966.302 | 1666.136 | 138.3199 | 15079.38
42.689999 | 21239.4629 | 26427.75 | 9558.922 | -5188.288 | 1657.346 | 138.4635 | 15073.02
42.700001 | 21260.5117 | 26406.53 | 9557.844 | -5146.018 | 1648.633 | 138.6209 | 15061.43
42.709999 | 21087.752 | 26380.19 | 9556.765 | -5292.441 | 1639.995 | 138.7921 | 15044.64
42.720001 | 20978.4512 | 26348.78 | 9555.686 | -5370.326 | 1631.431 | 138.9773 | 15022.68
42.73 | 21175.2207 | 26312.32 | 9554.607 | -5137.102 | 1622.941 | 139.1762 | 14995.6
42.740002 | 21063.5176 | 26270.87 | 9553.528 | -5207.347 | 1614.521 | 139.3893 | 14963.43
42.75 | 20927.4082 | 26224.53 | 9552.449 | -5297.119 | 1606.177 | 139.6159 | 14926.28
42.759998 | 21303.4082 | 26173.32 | 9551.369 | -4869.914 | 1597.902 | 139.8568 | 14884.19
42.77 | 21005.8516 | 26117.35 | 9550.289 | -5111.502 | 1589.698 | 140.1116 | 14837.26
42.779999 | 21012.957 | 26056.72 | 9549.209 | -5043.76 | 1581.563 | 140.3804 | 14785.57
42.790001 | 21046.3945 | 25991.51 | 9548.128 | -4945.113 | 1573.497 | 140.6634 | 14729.22
42.799999 | 20704.252 | 25921.84 | 9547.048 | -5217.583 | 1565.499 | 140.9604 | 14668.33
42.810001 | 20623.1953 | 25847.82 | 9545.967 | -5224.623 | 1557.568 | 141.2717 | 14603.01
42.82 | 20788.959 | 25769.58 | 9544.886 | -4980.62 | 1549.705 | 141.5971 | 14533.39
42.830002 | 20823.8184 | 25687.21 | 9543.804 | -4863.387 | 1541.905 | 141.9371 | 14459.56
42.84 | 20978.2637 | 25600.95 | 9542.723 | -4622.687 | 1534.174 | 142.2908 | 14381.76
42.849998 | 20934.6992 | 25510.84 | 9541.641 | -4576.141 | 1526.507 | 142.6593 | 14300.03
42.860001 | 20407.7969 | 25417.06 | 9540.559 | -5009.26 | 1518.903 | 143.0423 | 14214.55
42.869999 | 20216.1934 | 25319.75 | 9539.477 | -5103.557 | 1511.362 | 143.4396 | 14125.47
42.880001 | 20584.5391 | 25219.07 | 9538.394 | -4634.533 | 1503.884 | 143.8517 | 14032.94
42.889999 | 20946.1113 | 25115.18 | 9537.311 | -4169.07 | 1496.468 | 144.2783 | 13937.12
42.900002 | 20529.1934 | 25008.18 | 9536.228 | -4478.987 | 1489.111 | 144.72 | 13838.12
42.91 | 20188.1797 | 24898.38 | 9535.145 | -4710.204 | 1481.819 | 145.176 | 13736.24
42.919998 | 20535.4609 | 24785.8 | 9534.062 | -4250.341 | 1474.585 | 145.6473 | 13631.51
42.93 | 20735.5391 | 24670.64 | 9532.978 | -3935.103 | 1467.411 | 146.1335 | 13524.12
42.939999 | 21015.9395 | 24553.07 | 9531.894 | -3537.131 | 1460.295 | 146.6348 | 13414.25
42.950001 | 20806.0488 | 24433.25 | 9530.809 | -3627.199 | 1453.238 | 147.1515 | 13302.05
42.959999 | 20704.8418 | 24311.33 | 9529.725 | -3606.489 | 1446.238 | 147.6833 | 13187.68
42.970001 | 20304.4492 | 24187.48 | 9528.64 | -3883.032 | 1439.296 | 148.2308 | 13071.31
42.98 | 20196.9023 | 24061.86 | 9527.556 | -3864.954 | 1432.41 | 148.7935 | 12953.1
42.990002 | 20152.6992 | 23934.55 | 9526.47 | -3781.85 | 1425.578 | 149.3725 | 12833.13
43 | 20282.8086 | 23805.89 | 9525.385 | -3523.086 | 1418.805 | 149.9664 | 12711.74
43.009998 | 20061.2832 | 23675.86 | 9524.3 | -3614.579 | 1412.085 | 150.5767 | 12588.9
43.02 | 20001.7578 | 23544.66 | 9523.214 | -3542.898 | 1405.419 | 151.203 | 12464.82
43.029999 | 20055.1621 | 23412.42 | 9522.128 | -3357.259 | 1398.807 | 151.8455 | 12339.64
43.040001 | 20310.3164 | 23279.3 | 9521.041 | -2968.982 | 1392.248 | 152.5045 | 12213.5
43.049999 | 20621.9023 | 23145.42 | 9519.955 | -2523.518 | 1385.742 | 153.1797 | 12086.54
43.060001 | 20309.3496 | 23010.92 | 9518.868 | -2701.57 | 1379.288 | 153.8717 | 11958.89
43.07 | 20146.6504 | 22875.92 | 9517.781 | -2729.272 | 1372.886 | 154.5803 | 11830.68
43.080002 | 20092.1836 | 22740.51 | 9516.693 | -2648.328 | 1366.533 | 155.3064 | 11701.98
43.09 | 20184.5039 | 22604.93 | 9515.606 | -2420.429 | 1360.235 | 156.0487 | 11573.04
43.099998 | 19474.0781 | 22469.17 | 9514.518 | -2995.095 | 1353.984 | 156.8087 | 11443.86
43.110001 | 19408.7832 | 22333.38 | 9513.43 | -2924.597 | 1347.784 | 157.5864 | 11314.58
43.119999 | 19609.0215 | 22197.66 | 9512.342 | -2588.641 | 1341.632 | 158.3813 | 11185.31
43.130001 | 19573.002 | 22062.12 | 9511.253 | -2489.118 | 1335.529 | 159.1944 | 11056.14
43.139999 | 20044.9609 | 21926.85 | 9510.165 | -1881.884 | 1329.475 | 160.0252 | 10927.18
43.150002 | 20043.6309 | 21791.89 | 9509.076 | -1748.26 | 1323.466 | 160.8748 | 10798.47
43.16 | 19446.6836 | 21657.47 | 9507.987 | -2210.782 | 1317.509 | 161.7418 | 10670.23
43.169998 | 19046.4648 | 21523.53 | 9506.897 | -2477.062 | 1311.596 | 162.628 | 10542.41
43.18 | 19214.041 | 21390.19 | 9505.808 | -2176.152 | 1305.73 | 163.5329 | 10415.12
43.189999 | 19500 | 21257.54 | 9504.718 | -1757.538 | 1299.91 | 164.4569 | 10288.45
43.200001 | 19556.582 | 21125.63 | 9503.627 | -1569.046 | 1294.135 | 165.4003 | 10162.47
43.209999 | 19584.9258 | 20994.53 | 9502.537 | -1409.603 | 1288.406 | 166.3629 | 10037.22
43.220001 | 19296.3457 | 20864.3 | 9501.446 | -1567.954 | 1282.721 | 167.3454 | 9912.787
43.23 | 19373.5801 | 20735 | 9500.356 | -1361.416 | 1277.08 | 168.3476 | 9789.213
43.240002 | 19613.6211 | 20606.63 | 9499.264 | -993.0115 | 1271.482 | 169.3707 | 9666.515
43.25 | 19698.2715 | 20479.37 | 9498.173 | -781.1014 | 1265.93 | 170.4132 | 9544.856
43.259998 | 19419.5156 | 20353.15 | 9497.082 | -933.6294 | 1260.42 | 171.4769 | 9424.166
43.27 | 19305.3438 | 20228.03 | 9495.99 | -922.6857 | 1254.953 | 172.5615 | 9304.525
43.279999 | 19102.2852 | 20104.06 | 9494.898 | -1001.778 | 1249.528 | 173.6674 | 9185.97
43.290001 | 18976.3457 | 19981.28 | 9493.805 | -1004.935 | 1244.145 | 174.7949 | 9068.536
43.299999 | 18797.2617 | 19859.71 | 9492.713 | -1062.453 | 1238.803 | 175.9438 | 8952.255
43.310001 | 19082.2461 | 19739.39 | 9491.62 | -657.146 | 1233.502 | 177.1151 | 8837.155
43.32 | 18601.5879 | 19620.34 | 9490.527 | -1018.75 | 1228.242 | 178.3083 | 8723.26
43.330002 | 18587.8125 | 19502.54 | 9489.434 | -914.7264 | 1223.022 | 179.525 | 8610.559
43.34 | 18713.748 | 19386.12 | 9488.34 | -672.3752 | 1217.843 | 180.7633 | 8499.176
43.349998 | 18927.2617 | 19271 | 9487.247 | -343.7397 | 1212.704 | 182.0255 | 8389.025
43.360001 | 18558.7812 | 19157.22 | 9486.152 | -598.441 | 1207.603 | 183.3114 | 8280.155
43.369999 | 18386.8848 | 19044.8 | 9485.058 | -657.9162 | 1202.542 | 184.6207 | 8172.58
43.380001 | 18683.7773 | 18933.75 | 9483.964 | -249.9689 | 1197.519 | 185.9546 | 8066.309
43.389999 | 18673.3711 | 18824.07 | 9482.869 | -150.6975 | 1192.534 | 187.3126 | 7961.352
43.400002 | 18594.5859 | 18715.74 | 9481.774 | -121.1562 | 1187.587 | 188.6962 | 7857.685
43.41 | 18641.332 | 18608.87 | 9480.679 | 32.46402 | 1182.679 | 190.1036 | 7755.407
43.419998 | 18538.9746 | 18503.35 | 9479.584 | 35.62049 | 1177.807 | 191.5372 | 7654.426
43.43 | 18394.0352 | 18399.23 | 9478.488 | -5.197256 | 1172.972 | 192.9966 | 7554.775
43.439999 | 18693.7109 | 18296.5 | 9477.392 | 397.2063 | 1168.174 | 194.4821 | 7456.456
43.450001 | 18854.8633 | 18195.17 | 9476.296 | 659.6932 | 1163.413 | 195.9945 | 7359.467
43.459999 | 18587.9922 | 18095.23 | 9475.2 | 492.7663 | 1158.687 | 197.5332 | 7263.806
43.470001 | 18276.2773 | 17996.67 | 9474.103 | 279.6083 | 1153.997 | 199.0996 | 7169.47
43.48 | 18207.2305 | 17899.49 | 9473.006 | 307.7372 | 1149.342 | 200.6932 | 7076.452
43.490002 | 18676 | 17803.69 | 9471.909 | 872.3064 | 1144.722 | 202.3158 | 6984.748
43.5 | 19035.1836 | 17709.26 | 9470.812 | 1325.919 | 1140.138 | 203.9651 | 6894.35
43.509998 | 18412.873 | 17616.2 | 9469.714 | 796.6761 | 1135.588 | 205.644 | 6805.251
43.52 | 18029.1367 | 17524.48 | 9468.616 | 504.6537 | 1131.072 | 207.352 | 6717.443
43.529999 | 18016.9531 | 17434.11 | 9467.518 | 582.8399 | 1126.59 | 209.0895 | 6630.916
43.540001 | 17984.7266 | 17345.08 | 9466.42 | 639.6481 | 1122.141 | 210.8572 | 6545.66
43.549999 | 18024.7969 | 17257.37 | 9465.321 | 767.4292 | 1117.726 | 212.6546 | 6461.665
43.560001 | 17727.4375 | 17170.97 | 9464.222 | 556.4681 | 1113.344 | 214.4833 | 6378.919
43.57 | 17752.1387 | 17085.87 | 9463.123 | 666.2657 | 1108.995 | 216.3424 | 6297.412
43.580002 | 17918.3125 | 17002.04 | 9462.024 | 916.2709 | 1104.678 | 218.2343 | 6217.106
43.59 | 17790.7363 | 16919.54 | 9460.925 | 871.2005 | 1100.394 | 220.1561 | 6138.061
43.599998 | 17794.7754 | 16838.27 | 9459.825 | 956.5057 | 1096.142 | 222.1112 | 6060.191
43.610001 | 17570.6426 | 16758.25 | 9458.725 | 812.3886 | 1091.921 | 224.0993 | 5983.509
43.619999 | 17666.457 | 16679.47 | 9457.625 | 986.9824 | 1087.732 | 226.1198 | 5907.998
43.630001 | 17826.9395 | 16601.92 | 9456.524 | 1225.02 | 1083.574 | 228.1744 | 5833.647
43.639999 | 17398.9941 | 16525.57 | 9455.424 | 873.4203 | 1079.447 | 230.2623 | 5760.441
43.650002 | 17205.0527 | 16450.42 | 9454.322 | 754.6304 | 1075.35 | 232.3858 | 5688.364
43.66 | 17624.1016 | 16376.45 | 9453.221 | 1247.649 | 1071.285 | 234.5419 | 5617.404
43.669998 | 18073.9492 | 16303.65 | 9452.12 | 1770.3 | 1067.249 | 236.7342 | 5547.546
43.68 | 17767.1855 | 16232 | 9451.018 | 1535.189 | 1063.244 | 238.9618 | 5478.773
43.689999 | 17459.0762 | 16161.48 | 9449.916 | 1297.595 | 1059.267 | 241.2254 | 5411.072
43.700001 | 17433.9609 | 16092.09 | 9448.814 | 1341.873 | 1055.321 | 243.5255 | 5344.427
43.709999 | 17646.3906 | 16023.8 | 9447.712 | 1622.589 | 1051.403 | 245.8616 | 5278.824
43.720001 | 17395.0996 | 15956.61 | 9446.609 | 1438.492 | 1047.515 | 248.2353 | 5214.249
43.73 | 17329.3008 | 15890.49 | 9445.506 | 1438.809 | 1043.655 | 250.6456 | 5150.684
43.740002 | 17230.2402 | 15825.44 | 9444.403 | 1404.803 | 1039.823 | 253.0952 | 5088.116
43.75 | 17155.7012 | 15761.43 | 9443.3 | 1394.269 | 1036.021 | 255.5804 | 5026.53
43.759998 | 17146.1387 | 15698.46 | 9442.196 | 1447.679 | 1032.246 | 258.1051 | 4965.912
43.77 | 16937.6797 | 15636.51 | 9441.092 | 1301.175 | 1028.499 | 260.6686 | 4906.245
43.779999 | 17254.7871 | 15575.55 | 9439.989 | 1679.233 | 1024.779 | 263.271 | 4847.516
43.790001 | 17197.9629 | 15515.59 | 9438.884 | 1682.37 | 1021.087 | 265.9131 | 4789.709
43.799999 | 17270.0195 | 15456.61 | 9437.78 | 1813.414 | 1017.422 | 268.5939 | 4732.81
43.810001 | 17305.4434 | 15398.58 | 9436.675 | 1906.865 | 1013.783 | 271.3154 | 4676.806
43.82 | 17095.6934 | 15341.5 | 9435.57 | 1754.196 | 1010.171 | 274.076 | 4621.68
43.830002 | 16799.3652 | 15285.33 | 9434.464 | 1514.034 | 1006.585 | 276.8787 | 4567.403
43.84 | 16770.2363 | 15230.12 | 9433.359 | 1540.12 | 1003.027 | 279.7191 | 4514.012
43.849998 | 16811.752 | 15175.79 | 9432.254 | 1635.964 | 999.4936 | 282.6014 | 4461.44
43.860001 | 16927.2715 | 15122.35 | 9431.147 | 1804.923 | 995.9855 | 285.525 | 4409.691
43.869999 | 16917.4258 | 15069.79 | 9430.041 | 1847.64 | 992.5031 | 288.4885 | 4358.753
43.880001 | 16719.334 | 15018.09 | 9428.935 | 1701.248 | 989.0461 | 291.4938 | 4308.611
43.889999 | 16779.8379 | 14967.23 | 9427.828 | 1812.605 | 985.6139 | 294.5392 | 4259.252
43.900002 | 17132.1094 | 14917.22 | 9426.721 | 2214.892 | 982.2057 | 297.6276 | 4210.663
43.91 | 16784.7871 | 14868.02 | 9425.614 | 1916.765 | 978.8237 | 300.754 | 4162.831
43.919998 | 16594.1055 | 14819.64 | 9424.507 | 1774.469 | 975.4652 | 303.9227 | 4115.742
43.93 | 16768.248 | 14772.05 | 9423.399 | 1996.2 | 972.1306 | 307.1323 | 4069.386
43.939999 | 16894.1406 | 14725.24 | 9422.291 | 2168.899 | 968.8198 | 310.3825 | 4023.748
43.950001 | 16544.209 | 14679.21 | 9421.183 | 1865.003 | 965.5326 | 313.6736 | 3978.817
43.959999 | 17264.6523 | 14633.93 | 9420.075 | 2630.725 | 962.2687 | 317.004 | 3934.58
43.970001 | 16986.3691 | 14589.4 | 9418.966 | 2396.974 | 959.028 | 320.3753 | 3891.026
43.98 | 16476.8809 | 14545.6 | 9417.857 | 1931.286 | 955.81 | 323.7851 | 3848.143
43.990002 | 16153.0547 | 14502.52 | 9416.748 | 1650.537 | 952.6139 | 327.2362 | 3805.919
44 | 16327.9707 | 14460.15 | 9415.639 | 1867.825 | 949.4417 | 330.7226 | 3764.343
44.009998 | 16503.8594 | 14418.47 | 9414.53 | 2085.387 | 946.2908 | 334.2487 | 3723.403
44.02 | 16740.4258 | 14377.48 | 9413.42 | 2362.943 | 943.1616 | 337.8124 | 3683.089
44.029999 | 16558.1719 | 14337.17 | 9412.31 | 2221.006 | 940.0542 | 341.4128 | 3643.39
44.040001 | 16092.2266 | 14297.51 | 9411.199 | 1794.715 | 936.9681 | 345.0499 | 3604.294
44.049999 | 16145.1504 | 14258.5 | 9410.089 | 1886.646 | 933.903 | 348.721 | 3565.791
44.060001 | 16675.4941 | 14220.14 | 9408.978 | 2455.357 | 930.8588 | 352.4275 | 3527.872
44.07 | 16653.3867 | 14182.39 | 9407.867 | 2470.992 | 927.8352 | 356.1662 | 3490.526
44.080002 | 16123.6416 | 14145.27 | 9406.756 | 1978.373 | 924.8311 | 359.9394 | 3453.742
44.09 | 16173.2734 | 14108.75 | 9405.645 | 2064.528 | 921.8486 | 363.74 | 3417.512
44.099998 | 15895.4404 | 14072.81 | 9404.533 | 1822.625 | 918.8854 | 367.5721 | 3381.824
44.110001 | 15729.6436 | 14037.47 | 9403.421 | 1692.178 | 915.9411 | 371.4331 | 3346.671
44.119999 | 15978.46 | 14002.69 | 9402.309 | 1975.773 | 913.0164 | 375.3199 | 3312.041
44.130001 | 15666.2734 | 13968.47 | 9401.197 | 1697.806 | 910.1108 | 379.2331 | 3277.927
44.139999 | 15594.4121 | 13934.8 | 9400.084 | 1659.616 | 907.2237 | 383.1687 | 3244.319
44.150002 | 15990.1729 | 13901.66 | 9398.971 | 2088.51 | 904.3545 | 387.1287 | 3211.209
44.16 | 16181.2031 | 13869.05 | 9397.858 | 2312.148 | 901.5048 | 391.1047 | 3178.587
44.169998 | 16013.374 | 13836.96 | 9396.745 | 2176.41 | 898.6724 | 395.1006 | 3146.445
44.18 | 15809.8232 | 13805.38 | 9395.632 | 2004.447 | 895.8575 | 399.1122 | 3114.775
44.189999 | 15837.4082 | 13774.28 | 9394.518 | 2063.125 | 893.06 | 403.1373 | 3083.568
44.200001 | 15923.0225 | 13743.67 | 9393.404 | 2179.348 | 890.2796 | 407.1743 | 3052.816
44.209999 | 15863.2852 | 13713.54 | 9392.29 | 2149.748 | 887.5161 | 411.2186 | 3022.512
44.220001 | 15837.4502 | 13683.86 | 9391.175 | 2153.588 | 884.7691 | 415.2703 | 2992.648
44.23 | 15893.9521 | 13654.64 | 9390.061 | 2239.314 | 882.0384 | 419.324 | 2963.215
44.240002 | 15483.875 | 13625.86 | 9388.946 | 1858.019 | 879.3229 | 423.3808 | 2934.207
44.25 | 15400.9922 | 13597.5 | 9387.831 | 1803.49 | 876.6246 | 427.4312 | 2905.616
44.259998 | 15558.1367 | 13569.57 | 9386.716 | 1988.568 | 873.9412 | 431.478 | 2877.434
44.27 | 15574.6064 | 13542.04 | 9385.6 | 2032.563 | 871.2728 | 435.5161 | 2849.655
44.279999 | 15875.1895 | 13514.92 | 9384.484 | 2360.272 | 868.6194 | 439.5421 | 2822.272
44.290001 | 15923.4297 | 13488.18 | 9383.368 | 2435.25 | 865.9809 | 443.5533 | 2795.277
44.299999 | 15690.332 | 13461.82 | 9382.252 | 2228.515 | 863.3565 | 447.5442 | 2768.665
44.310001 | 15377.875 | 13435.82 | 9381.135 | 1942.052 | 860.7467 | 451.5137 | 2742.428
44.32 | 15267.2139 | 13410.18 | 9380.018 | 1857.029 | 858.1506 | 455.4555 | 2716.56
44.330002 | 15076.041 | 13384.89 | 9378.901 | 1691.148 | 855.5676 | 459.3695 | 2691.055
44.34 | 15189.6787 | 13359.94 | 9377.784 | 1829.743 | 852.9995 | 463.2458 | 2665.906
44.349998 | 15272.0127 | 13335.3 | 9376.667 | 1936.708 | 850.4442 | 467.0857 | 2641.107
44.360001 | 15056.5986 | 13310.99 | 9375.549 | 1745.611 | 847.9014 | 470.8842 | 2616.653
44.369999 | 14991.0488 | 13286.97 | 9374.431 | 1704.074 | 845.3717 | 474.6348 | 2592.537
44.380001 | 15380.6934 | 13263.26 | 9373.313 | 2117.436 | 842.8547 | 478.3363 | 2568.754
44.389999 | 15333.8828 | 13239.82 | 9372.195 | 2094.059 | 840.35 | 481.9817 | 2545.297
44.400002 | 15193.5117 | 13216.67 | 9371.076 | 1976.846 | 837.857 | 485.5702 | 2522.162
44.41 | 15366.5049 | 13193.77 | 9369.957 | 2172.735 | 835.3773 | 489.0921 | 2499.343
44.419998 | 15272.4277 | 13171.13 | 9368.839 | 2101.297 | 832.909 | 492.5479 | 2476.835
44.43 | 15220.0049 | 13148.73 | 9367.719 | 2071.27 | 830.4522 | 495.9316 | 2454.631
44.439999 | 14974.0654 | 13126.57 | 9366.6 | 1847.491 | 828.007 | 499.239 | 2432.729
44.450001 | 14780.8115 | 13104.64 | 9365.48 | 1676.171 | 825.5733 | 502.4663 | 2411.121
44.459999 | 14853.0791 | 13082.92 | 9364.36 | 1770.158 | 823.1508 | 505.6074 | 2389.803
44.470001 | 15304.3486 | 13061.41 | 9363.24 | 2242.938 | 820.7395 | 508.6606 | 2368.771
44.48 | 15048.4229 | 13040.1 | 9362.12 | 2008.326 | 818.3393 | 511.6192 | 2348.019
44.490002 | 14773.0029 | 13018.97 | 9360.999 | 1754.03 | 815.9493 | 514.4824 | 2327.543
44.5 | 14589.8535 | 12998.03 | 9359.878 | 1591.824 | 813.5714 | 517.2416 | 2307.338
44.509998 | 14462.3828 | 12977.26 | 9358.757 | 1485.126 | 811.2036 | 519.8968 | 2287.4
44.52 | 14686.2217 | 12956.65 | 9357.636 | 1729.572 | 808.8464 | 522.443 | 2267.724
44.529999 | 14927.1875 | 12936.2 | 9356.514 | 1990.991 | 806.4998 | 524.8765 | 2248.306
44.540001 | 14448.9961 | 12915.89 | 9355.393 | 1533.103 | 804.1638 | 527.1943 | 2229.142
44.549999 | 14286.998 | 12895.73 | 9354.271 | 1391.27 | 801.8382 | 529.3917 | 2210.228
44.560001 | 14863.1611 | 12875.7 | 9353.148 | 1987.464 | 799.523 | 531.4675 | 2191.558
44.57 | 14856.75 | 12855.79 | 9352.026 | 2000.958 | 797.2182 | 533.4166 | 2173.131
44.580002 | 14973.0381 | 12836.01 | 9350.903 | 2137.033 | 794.9232 | 535.2388 | 2154.94
44.59 | 15024.0381 | 12816.33 | 9349.781 | 2207.706 | 792.6397 | 536.9284 | 2136.984
44.599998 | 14460.9658 | 12796.77 | 9348.658 | 1664.2 | 790.366 | 538.4857 | 2119.257
44.610001 | 14599.1104 | 12777.3 | 9347.534 | 1821.81 | 788.1025 | 539.9079 | 2101.756
44.619999 | 14673.1533 | 12757.93 | 9346.411 | 1915.223 | 785.8492 | 541.1922 | 2084.478
44.630001 | 14525.5361 | 12738.65 | 9345.287 | 1786.886 | 783.6064 | 542.3385 | 2067.419
44.639999 | 14618.9355 | 12719.46 | 9344.163 | 1899.48 | 781.3738 | 543.3437 | 2050.574
44.650002 | 14147.1348 | 12700.34 | 9343.039 | 1446.799 | 779.1516 | 544.2084 | 2033.937
44.66 | 14155.1133 | 12681.3 | 9341.915 | 1473.81 | 776.9399 | 544.9303 | 2017.518
44.669998 | 13975.2832 | 12662.34 | 9340.79 | 1312.945 | 774.7386 | 545.5097 | 2001.3
44.68 | 14065.3984 | 12643.44 | 9339.665 | 1421.957 | 772.5475 | 545.9461 | 1985.283
44.689999 | 14271.667 | 12624.61 | 9338.54 | 1647.056 | 770.3671 | 546.2393 | 1969.464
44.700001 | 14181.1436 | 12605.84 | 9337.415 | 1575.3 | 768.1971 | 546.3899 | 1953.842
44.709999 | 14074.9248 | 12587.14 | 9336.29 | 1487.788 | 766.0376 | 546.3976 | 1938.412
44.720001 | 13860.3105 | 12568.49 | 9335.164 | 1291.823 | 763.8888 | 546.2639 | 1923.171
44.73 | 13973.1709 | 12549.89 | 9334.038 | 1423.276 | 761.7506 | 545.9892 | 1908.117
44.740002 | 13802.9336 | 12531.36 | 9332.911 | 1271.579 | 759.6225 | 545.5749 | 1893.246
44.75 | 13604.873 | 12512.87 | 9331.785 | 1092.002 | 757.5062 | 545.0233 | 1878.556
44.759998 | 14193.3613 | 12494.44 | 9330.659 | 1698.923 | 755.4002 | 544.335 | 1864.044
44.77 | 14222.9043 | 12476.06 | 9329.532 | 1746.848 | 753.305 | 543.5125 | 1849.707
44.779999 | 13847.7227 | 12457.73 | 9328.405 | 1389.997 | 751.2206 | 542.5577 | 1835.542
44.790001 | 13526.8047 | 12439.45 | 9327.278 | 1087.359 | 749.1473 | 541.4733 | 1821.547
44.799999 | 13996.0791 | 12421.22 | 9326.15 | 1574.863 | 747.0849 | 540.2617 | 1807.719
44.810001 | 13653.8467 | 12403.04 | 9325.023 | 1250.809 | 745.0335 | 538.9255 | 1794.056
44.82 | 13686.1943 | 12384.91 | 9323.895 | 1301.284 | 742.9932 | 537.468 | 1780.555
44.830002 | 13716.8418 | 12366.83 | 9322.766 | 1350.01 | 740.9636 | 535.8911 | 1767.211
44.84 | 13809.5742 | 12348.81 | 9321.638 | 1460.76 | 738.9459 | 534.2008 | 1754.029
44.849998 | 13973.9326 | 12330.85 | 9320.51 | 1643.087 | 736.9391 | 532.3978 | 1740.999
44.860001 | 13648.0664 | 12312.93 | 9319.381 | 1335.134 | 734.9435 | 530.4864 | 1728.122
44.869999 | 13791.3086 | 12295.08 | 9318.252 | 1496.232 | 732.9591 | 528.4707 | 1715.394
44.880001 | 13984.4307 | 12277.28 | 9317.123 | 1707.153 | 730.9862 | 526.3535 | 1702.815
44.889999 | 13925.8965 | 12259.54 | 9315.994 | 1666.357 | 729.0244 | 524.1396 | 1690.381
44.900002 | 13921.7861 | 12241.86 | 9314.864 | 1679.93 | 727.0741 | 521.8308 | 1678.087
44.91 | 13808.2783 | 12224.25 | 9313.734 | 1584.031 | 725.1352 | 519.4351 | 1665.942
44.919998 | 13644.8682 | 12206.7 | 9312.605 | 1438.17 | 723.2078 | 516.9526 | 1653.933
44.93 | 13501.5244 | 12189.21 | 9311.474 | 1312.309 | 721.2917 | 514.3886 | 1642.06
44.939999 | 13864.7314 | 12171.8 | 9310.344 | 1692.93 | 719.3871 | 511.7471 | 1630.323
44.950001 | 13717.3643 | 12154.46 | 9309.213 | 1562.906 | 717.494 | 509.0317 | 1618.719
44.959999 | 13210.8516 | 12137.19 | 9308.083 | 1073.663 | 715.6123 | 506.2474 | 1607.246
44.970001 | 13260.7686 | 12119.99 | 9306.951 | 1140.775 | 713.7422 | 503.3969 | 1595.903
44.98 | 13492.6914 | 12102.88 | 9305.82 | 1389.815 | 711.8836 | 500.4856 | 1584.687
44.990002 | 13352.4453 | 12085.84 | 9304.688 | 1266.61 | 710.0361 | 497.5146 | 1573.596
45 | 13405.6699 | 12068.88 | 9303.557 | 1336.79 | 708.2009 | 494.493 | 1562.629
45.009998 | 13697.2598 | 12052.01 | 9302.425 | 1645.253 | 706.3769 | 491.4199 | 1551.785
45.02 | 13728.6445 | 12035.22 | 9301.293 | 1693.426 | 704.5642 | 488.3007 | 1541.06
45.029999 | 13529.6973 | 12018.52 | 9300.161 | 1511.18 | 702.7631 | 485.139 | 1530.454
45.040001 | 13568.0264 | 12001.9 | 9299.028 | 1566.122 | 700.9735 | 481.9382 | 1519.965
45.049999 | 13494.6328 | 11985.38 | 9297.896 | 1509.248 | 699.1954 | 478.703 | 1509.591
45.060001 | 13437.1143 | 11968.96 | 9296.763 | 1468.158 | 697.4287 | 475.4353 | 1499.33
45.07 | 13393.9189 | 11952.62 | 9295.63 | 1441.295 | 695.6734 | 472.1403 | 1489.181
45.080002 | 13407.7549 | 11936.38 | 9294.496 | 1471.371 | 693.9292 | 468.8182 | 1479.141
45.09 | 13288.0166 | 11920.25 | 9293.363 | 1367.766 | 692.1971 | 465.4777 | 1469.213
45.099998 | 13011.2842 | 11904.21 | 9292.229 | 1107.072 | 690.4762 | 462.1171 | 1459.39
45.110001 | 13208.0439 | 11888.28 | 9291.095 | 1319.769 | 688.7664 | 458.7405 | 1449.673
45.119999 | 13115.2451 | 11872.44 | 9289.961 | 1242.803 | 687.068 | 455.3524 | 1440.061
45.130001 | 13097.8926 | 11856.71 | 9288.827 | 1241.181 | 685.3809 | 451.9537 | 1430.551
45.139999 | 13089.5859 | 11841.09 | 9287.692 | 1248.497 | 683.705 | 448.5492 | 1421.142
45.150002 | 13234.8955 | 11825.57 | 9286.557 | 1409.329 | 682.0404 | 445.1384 | 1411.831
45.16 | 13053.0947 | 11810.16 | 9285.423 | 1242.932 | 680.3869 | 441.7293 | 1402.624
45.169998 | 12913.4121 | 11794.86 | 9284.288 | 1118.549 | 678.7447 | 438.3194 | 1393.511
45.18 | 13097.1475 | 11779.67 | 9283.152 | 1317.475 | 677.1134 | 434.9129 | 1384.494
45.189999 | 13401.5557 | 11764.59 | 9282.017 | 1636.962 | 675.4933 | 431.5119 | 1375.572
45.200001 | 12819.7529 | 11749.63 | 9280.881 | 1070.127 | 673.8843 | 428.1182 | 1366.743
45.209999 | 12681.9668 | 11734.77 | 9279.745 | 947.1947 | 672.2861 | 424.7354 | 1358.005
45.220001 | 12960.9893 | 11720.03 | 9278.609 | 1240.959 | 670.699 | 421.3635 | 1349.359
45.23 | 12902.8779 | 11705.4 | 9277.473 | 1197.474 | 669.1227 | 418.0065 | 1340.802
45.240002 | 13021.375 | 11690.89 | 9276.336 | 1330.485 | 667.5569 | 414.6631 | 1332.334
45.25 | 12751.4922 | 11676.5 | 9275.199 | 1074.997 | 666.0027 | 411.3401 | 1323.953
45.259998 | 12548.748 | 11662.21 | 9274.063 | 886.5342 | 664.4588 | 408.0347 | 1315.657
45.27 | 12450.4189 | 11648.05 | 9272.925 | 802.3708 | 662.9257 | 404.75 | 1307.447
45.279999 | 12770.502 | 11634 | 9271.788 | 1136.503 | 661.4031 | 401.4874 | 1299.32
45.290001 | 12601.7256 | 11620.07 | 9270.65 | 981.6598 | 659.8913 | 398.2478 | 1291.276
45.299999 | 12644.8594 | 11606.25 | 9269.513 | 1038.609 | 658.3899 | 395.0342 | 1283.314
45.310001 | 12931.7744 | 11592.55 | 9268.375 | 1339.223 | 656.8991 | 391.8458 | 1275.431
45.32 | 13120.1523 | 11578.97 | 9267.237 | 1541.182 | 655.4187 | 388.6857 | 1267.628
45.330002 | 12822.1045 | 11565.5 | 9266.098 | 1256.601 | 653.9485 | 385.5522 | 1259.904
45.34 | 12902.6797 | 11552.16 | 9264.96 | 1350.523 | 652.4891 | 382.4512 | 1252.257
45.349998 | 12924.7695 | 11538.93 | 9263.822 | 1385.843 | 651.0398 | 379.3791 | 1244.686
45.360001 | 12651.0723 | 11525.81 | 9262.683 | 1125.261 | 649.6008 | 376.3381 | 1237.19
45.369999 | 12295.7646 | 11512.81 | 9261.544 | 782.9498 | 648.1718 | 373.3305 | 1229.769
45.380001 | 12369.4316 | 11499.93 | 9260.404 | 869.4985 | 646.7531 | 370.3549 | 1222.421
45.389999 | 12549.6123 | 11487.17 | 9259.265 | 1062.443 | 645.3443 | 367.4143 | 1215.145
45.400002 | 12687.708 | 11474.52 | 9258.125 | 1213.19 | 643.9457 | 364.5063 | 1207.941
45.41 | 12883.9717 | 11461.99 | 9256.986 | 1421.985 | 642.557 | 361.6363 | 1200.808
45.419998 | 12747.4512 | 11449.57 | 9255.846 | 1297.883 | 641.1782 | 358.8007 | 1193.744
45.43 | 12569.459 | 11437.26 | 9254.706 | 1132.194 | 639.8093 | 356.0015 | 1186.749
45.439999 | 12615.752 | 11425.08 | 9253.565 | 1190.676 | 638.4501 | 353.2391 | 1179.822
45.450001 | 12593.2549 | 11413 | 9252.425 | 1180.255 | 637.1007 | 350.5135 | 1172.961
45.459999 | 12490.4658 | 11401.04 | 9251.284 | 1089.427 | 635.761 | 347.8265 | 1166.167
45.470001 | 12757.1162 | 11389.19 | 9250.143 | 1367.927 | 634.431 | 345.1766 | 1159.439
45.48 | 12568.4121 | 11377.45 | 9249.002 | 1190.959 | 633.1105 | 342.566 | 1152.775
45.490002 | 12291.248 | 11365.83 | 9247.86 | 925.4213 | 631.7991 | 339.9925 | 1146.175
45.5 | 12308.3896 | 11354.31 | 9246.719 | 954.075 | 630.4979 | 337.4601 | 1139.637
45.509998 | 12793.2783 | 11342.91 | 9245.578 | 1450.367 | 629.2058 | 334.9657 | 1133.162
45.52 | 12819.4668 | 11331.62 | 9244.436 | 1487.849 | 627.923 | 332.5106 | 1126.749
45.529999 | 12702.5215 | 11320.43 | 9243.294 | 1382.088 | 626.6494 | 330.095 | 1120.395
45.540001 | 12584.0928 | 11309.36 | 9242.151 | 1274.735 | 625.3853 | 327.7185 | 1114.102
45.549999 | 12606.6953 | 11298.39 | 9241.009 | 1308.305 | 624.1301 | 325.3826 | 1107.868
45.560001 | 12744.5361 | 11287.53 | 9239.866 | 1457.008 | 622.8841 | 323.0855 | 1101.693
45.57 | 12612.5215 | 11276.77 | 9238.724 | 1335.747 | 621.6472 | 320.8292 | 1095.575
45.580002 | 12319.3818 | 11266.12 | 9237.581 | 1053.257 | 620.419 | 318.6112 | 1089.514
45.59 | 12011.5967 | 11255.58 | 9236.438 | 756.0148 | 619.2002 | 316.435 | 1083.509
45.599998 | 12281.333 | 11245.14 | 9235.295 | 1036.191 | 617.9902 | 314.2977 | 1077.56
45.610001 | 12240.1719 | 11234.81 | 9234.151 | 1005.367 | 616.7889 | 312.1998 | 1071.666
45.619999 | 12404.5176 | 11224.57 | 9233.007 | 1179.946 | 615.5963 | 310.1424 | 1065.826
45.630001 | 12297.4736 | 11214.44 | 9231.863 | 1083.034 | 614.4126 | 308.1239 | 1060.04
45.639999 | 12023.3242 | 11204.41 | 9230.72 | 818.9149 | 613.2373 | 306.1457 | 1054.307
45.650002 | 12203.5391 | 11194.48 | 9229.575 | 1009.062 | 612.0707 | 304.2058 | 1048.626
45.66 | 12287.9355 | 11184.65 | 9228.431 | 1103.288 | 610.9127 | 302.307 | 1042.997
45.669998 | 11949.1611 | 11174.92 | 9227.287 | 774.2458 | 609.7631 | 300.4466 | 1037.419
45.68 | 11921.4648 | 11165.28 | 9226.142 | 756.1844 | 608.6219 | 298.6254 | 1031.891
45.689999 | 11821.6875 | 11155.74 | 9224.997 | 665.9443 | 607.4891 | 296.8432 | 1026.414
45.700001 | 11977.5664 | 11146.3 | 9223.852 | 831.2649 | 606.3647 | 295.0995 | 1020.986
45.709999 | 12060.8232 | 11136.96 | 9222.707 | 923.8669 | 605.2483 | 293.3951 | 1015.606
45.720001 | 12144.0801 | 11127.7 | 9221.561 | 1016.375 | 604.1403 | 291.7286 | 1010.275
45.73 | 12224.0654 | 11118.55 | 9220.416 | 1105.517 | 603.0403 | 290.1011 | 1004.991
45.740002 | 12182.8486 | 11109.48 | 9219.27 | 1073.365 | 601.9481 | 288.5107 | 999.7548
45.75 | 11860.1123 | 11100.51 | 9218.124 | 759.5996 | 600.8644 | 286.9597 | 994.5648
45.759998 | 11619.4082 | 11091.63 | 9216.978 | 527.7754 | 599.7884 | 285.4458 | 989.4206
45.77 | 11731.5049 | 11082.84 | 9215.832 | 648.6617 | 598.7203 | 283.9695 | 984.3219
45.779999 | 11993.0361 | 11074.14 | 9214.685 | 918.8923 | 597.66 | 282.5305 | 979.2681
45.790001 | 12044.5449 | 11065.53 | 9213.538 | 979.0116 | 596.6076 | 281.1285 | 974.2588
45.799999 | 11811.7627 | 11057.01 | 9212.392 | 754.7509 | 595.5628 | 279.7639 | 969.2932
45.810001 | 11965.1104 | 11048.58 | 9211.245 | 916.5333 | 594.5256 | 278.4356 | 964.3711
45.82 | 11892.3281 | 11040.23 | 9210.098 | 852.0981 | 593.4961 | 277.1443 | 959.4919
45.830002 | 11923.7373 | 11031.97 | 9208.95 | 891.7696 | 592.4739 | 275.8884 | 954.6551
45.84 | 11864.3428 | 11023.79 | 9207.803 | 840.5502 | 591.4596 | 274.6698 | 949.8602
45.849998 | 12191.3809 | 11015.7 | 9206.656 | 1175.68 | 590.4525 | 273.4864 | 945.1067
45.860001 | 12176.2168 | 11007.69 | 9205.508 | 1168.524 | 589.4528 | 272.3384 | 940.3943
45.869999 | 12245.4062 | 10999.77 | 9204.36 | 1245.637 | 588.4603 | 271.2262 | 935.7223
45.880001 | 11949.2793 | 10991.93 | 9203.212 | 957.3533 | 587.4752 | 270.1488 | 931.0904
45.889999 | 11900.2256 | 10984.17 | 9202.064 | 916.0601 | 586.4972 | 269.1066 | 926.4981
45.900002 | 11918.2422 | 10976.48 | 9200.915 | 941.7574 | 585.5265 | 268.0984 | 921.945
45.91 | 12040.7891 | 10968.89 | 9199.766 | 1071.904 | 584.5629 | 267.1255 | 917.4307
45.919998 | 11961.5352 | 10961.37 | 9198.618 | 1000.17 | 583.6062 | 266.1863 | 912.9546
45.93 | 11495.876 | 10953.92 | 9197.469 | 541.9531 | 582.6567 | 265.281 | 908.5164
45.939999 | 11914.7158 | 10946.56 | 9196.32 | 968.1569 | 581.714 | 264.4093 | 904.1157
45.950001 | 11699.2568 | 10939.27 | 9195.17 | 759.9851 | 580.7783 | 263.5709 | 899.752
45.959999 | 11607.9131 | 10932.06 | 9194.021 | 675.8515 | 579.8494 | 262.7659 | 895.4249
45.970001 | 11549.79 | 10924.93 | 9192.872 | 624.8633 | 578.9274 | 261.9935 | 891.1342
45.98 | 11517.0273 | 10917.87 | 9191.722 | 599.16 | 578.0121 | 261.254 | 886.8792
45.990002 | 11583.333 | 10910.88 | 9190.572 | 672.4517 | 577.1033 | 260.5464 | 882.6597
46 | 11582.4268 | 10903.97 | 9189.422 | 678.4562 | 576.2017 | 259.8714 | 878.4753
46.009998 | 11334.3125 | 10897.13 | 9188.272 | 437.1803 | 575.3065 | 259.228 | 874.3255
46.02 | 11692.0039 | 10890.37 | 9187.122 | 801.638 | 574.4179 | 258.6161 | 870.2102
46.029999 | 11875.3164 | 10883.67 | 9185.971 | 991.6451 | 573.5359 | 258.0355 | 866.1286
46.040001 | 12208.3018 | 10877.05 | 9184.82 | 1331.254 | 572.6604 | 257.4858 | 862.0807
46.049999 | 11658.792 | 10870.49 | 9183.67 | 788.2975 | 571.7914 | 256.967 | 858.0661
46.060001 | 11500.2725 | 10864.01 | 9182.519 | 636.2621 | 570.929 | 256.4785 | 854.0841
46.07 | 11691.166 | 10857.6 | 9181.368 | 833.5701 | 570.0728 | 256.0204 | 850.1348
46.080002 | 12007.2246 | 10851.25 | 9180.216 | 1155.976 | 569.223 | 255.5919 | 846.2177
46.09 | 11576.9014 | 10844.97 | 9179.065 | 731.9306 | 568.3799 | 255.1933 | 842.3324
46.099998 | 12138.6777 | 10838.76 | 9177.914 | 1299.918 | 567.543 | 254.8239 | 838.4785
46.110001 | 11992.5908 | 10832.61 | 9176.762 | 1159.977 | 566.7125 | 254.4836 | 834.6559
46.119999 | 11536.5625 | 10826.53 | 9175.61 | 710.028 | 565.8881 | 254.1721 | 830.864
46.130001 | 11715.2129 | 10820.52 | 9174.458 | 894.6929 | 565.0702 | 253.8891 | 827.1027
46.139999 | 11890.124 | 10814.57 | 9173.306 | 1075.554 | 564.2584 | 253.6344 | 823.3715
46.150002 | 11701.8584 | 10808.68 | 9172.154 | 893.1741 | 563.453 | 253.4076 | 819.6702
46.16 | 11361.9473 | 10802.86 | 9171.001 | 559.0853 | 562.6537 | 253.2086 | 815.9983
46.169998 | 11424.2363 | 10797.1 | 9169.849 | 627.1338 | 561.8607 | 253.0369 | 812.3559
46.18 | 11433.2305 | 10791.4 | 9168.696 | 641.8258 | 561.0739 | 252.8924 | 808.7423
46.189999 | 11458.0029 | 10785.77 | 9167.543 | 672.2341 | 560.2932 | 252.7748 | 805.1574
46.200001 | 11261.1523 | 10780.19 | 9166.39 | 480.9586 | 559.5188 | 252.6838 | 801.6008
46.209999 | 11504.5898 | 10774.68 | 9165.237 | 729.9105 | 558.7505 | 252.6193 | 798.0723
46.220001 | 11647.7549 | 10769.22 | 9164.084 | 878.5303 | 557.9884 | 252.5808 | 794.5716
46.23 | 11535.2852 | 10763.83 | 9162.93 | 771.4558 | 557.2324 | 252.5682 | 791.0983
46.240002 | 11304.1074 | 10758.49 | 9161.777 | 545.6148 | 556.4824 | 252.5813 | 787.6523
46.25 | 11447.2285 | 10753.21 | 9160.623 | 694.0136 | 555.7389 | 252.6196 | 784.2331
46.259998 | 11441.8281 | 10747.99 | 9159.47 | 693.8333 | 555.0014 | 252.6832 | 780.8407
46.27 | 11164.0635 | 10742.83 | 9158.315 | 421.2319 | 554.27 | 252.7717 | 777.4745
46.279999 | 11476.4766 | 10737.73 | 9157.161 | 738.751 | 553.5447 | 252.8849 | 774.1346
46.290001 | 11695.2402 | 10732.68 | 9156.007 | 962.5645 | 552.8257 | 253.0227 | 770.8205
46.299999 | 11341.708 | 10727.68 | 9154.853 | 614.026 | 552.1126 | 253.1847 | 767.5319
46.310001 | 11203.1611 | 10722.74 | 9153.698 | 480.4176 | 551.4058 | 253.3709 | 764.2687
46.32 | 11395.084 | 10717.86 | 9152.543 | 677.2238 | 550.7051 | 253.581 | 761.0307
46.330002 | 10807.1465 | 10713.03 | 9151.388 | 94.11528 | 550.0104 | 253.8151 | 757.8174
46.34 | 11497.5889 | 10708.26 | 9150.234 | 789.3319 | 549.3221 | 254.0725 | 754.6288
46.349998 | 11508.5596 | 10703.54 | 9149.079 | 805.0231 | 548.6398 | 254.3535 | 751.4643
46.360001 | 11394.9385 | 10698.87 | 9147.923 | 696.0694 | 547.9638 | 254.658 | 748.3241
46.369999 | 10889.9385 | 10694.26 | 9146.768 | 195.6833 | 547.2937 | 254.9856 | 745.2077
46.380001 | 11069.0449 | 10689.69 | 9145.612 | 379.3511 | 546.63 | 255.3364 | 742.1149
46.389999 | 11107.3115 | 10685.19 | 9144.457 | 422.1264 | 545.9723 | 255.7101 | 739.0456
46.400002 | 11019.5547 | 10680.73 | 9143.301 | 338.8263 | 545.3209 | 256.1071 | 735.9994
46.41 | 11387.5938 | 10676.32 | 9142.145 | 711.27 | 544.6756 | 256.5266 | 732.9761
46.419998 | 11480.5645 | 10671.97 | 9140.99 | 808.5937 | 544.0365 | 256.9692 | 729.9756
46.43 | 11282.1016 | 10667.67 | 9139.833 | 614.4325 | 543.4036 | 257.4346 | 726.9976
46.439999 | 11146.3262 | 10663.42 | 9138.677 | 482.9077 | 542.7768 | 257.9228 | 724.0417
46.450001 | 11173.8066 | 10659.22 | 9137.521 | 514.5876 | 542.1564 | 258.434 | 721.108
46.459999 | 10885.999 | 10655.07 | 9136.364 | 230.9287 | 541.542 | 258.9678 | 718.1961
46.470001 | 10939.165 | 10650.97 | 9135.207 | 288.1929 | 540.934 | 259.5247 | 715.3059
46.48 | 11366.3838 | 10646.92 | 9134.051 | 719.4594 | 540.3321 | 260.1044 | 712.4371
46.490002 | 11095.1025 | 10642.93 | 9132.894 | 452.1756 | 539.7362 | 260.7074 | 709.5895
46.5 | 10931.3467 | 10638.98 | 9131.737 | 292.3669 | 539.147 | 261.333 | 706.7629
46.509998 | 11204.7256 | 10635.08 | 9130.58 | 569.6425 | 538.5638 | 261.9819 | 703.9572
46.52 | 11001.0703 | 10631.24 | 9129.423 | 369.8344 | 537.9869 | 262.6543 | 701.1721
46.529999 | 10967.7324 | 10627.44 | 9128.265 | 340.2935 | 537.4162 | 263.35 | 698.4073
46.540001 | 10910.8711 | 10623.69 | 9127.108 | 287.1793 | 536.8519 | 264.0694 | 695.6629
46.549999 | 11274.666 | 10619.99 | 9125.95 | 654.6713 | 536.2936 | 264.8123 | 692.9385
46.560001 | 11068.8799 | 10616.35 | 9124.792 | 452.5326 | 535.7418 | 265.5794 | 690.2339
46.57 | 10875.4922 | 10612.75 | 9123.635 | 262.7423 | 535.1961 | 266.3703 | 687.549
46.580002 | 11065.2295 | 10609.2 | 9122.476 | 456.027 | 534.6566 | 267.1859 | 684.8835
46.59 | 10955.9678 | 10605.7 | 9121.319 | 350.263 | 534.1236 | 268.0253 | 682.2374
46.599998 | 10823.1455 | 10602.26 | 9120.161 | 220.8881 | 533.5968 | 268.8897 | 679.6103
46.610001 | 11347.3984 | 10598.86 | 9119.002 | 748.5387 | 533.0764 | 269.7792 | 677.0022
46.619999 | 11652.001 | 10595.51 | 9117.844 | 1056.489 | 532.562 | 270.6935 | 674.4129
46.630001 | 11255.4883 | 10592.21 | 9116.685 | 663.2733 | 532.0542 | 271.6336 | 671.8422
46.639999 | 11035.8271 | 10588.97 | 9115.527 | 446.8593 | 531.5524 | 272.5989 | 669.2899
46.650002 | 11088.1455 | 10585.77 | 9114.367 | 502.3742 | 531.0572 | 273.5909 | 666.7558
46.66 | 11336.1396 | 10582.62 | 9113.209 | 753.5149 | 530.5681 | 274.608 | 664.2398
46.669998 | 11184.5361 | 10579.53 | 9112.05 | 605.0071 | 530.0854 | 275.6519 | 661.7417
46.68 | 11230.1055 | 10576.48 | 9110.891 | 653.6218 | 529.609 | 276.7226 | 659.2614
46.689999 | 11146.8164 | 10573.49 | 9109.732 | 573.3271 | 529.1388 | 277.8201 | 656.7986
46.700001 | 11047.3682 | 10570.55 | 9108.572 | 476.8226 | 528.6752 | 278.9449 | 654.3533
46.709999 | 10468.5264 | 10567.65 | 9107.413 | -99.12653 | 528.2176 | 280.0971 | 651.9253
46.720001 | 10613.751 | 10564.81 | 9106.253 | 48.93964 | 527.7666 | 281.2772 | 649.5144
46.73 | 10695.5361 | 10562.02 | 9105.094 | 133.5155 | 527.3216 | 282.4849 | 647.1204
46.740002 | 10653.0176 | 10559.28 | 9103.934 | 93.73682 | 526.883 | 283.7216 | 644.7425
46.75 | 11150.6963 | 10556.59 | 9102.774 | 594.1031 | 526.451 | 284.9855 | 642.3827
46.759998 | 11159.8838 | 10553.96 | 9101.614 | 605.9271 | 526.0251 | 286.2786 | 640.0387
46.77 | 10830.335 | 10551.37 | 9100.454 | 278.9636 | 525.6057 | 287.6007 | 637.711
46.779999 | 10862.9512 | 10548.84 | 9099.294 | 314.1134 | 525.1924 | 288.9517 | 635.3996
46.790001 | 11194.083 | 10546.36 | 9098.134 | 647.7272 | 524.7857 | 290.3323 | 633.1042
46.799999 | 11224.4551 | 10543.93 | 9096.973 | 680.5299 | 524.3851 | 291.7419 | 630.8248
46.810001 | 11341.7266 | 10541.55 | 9095.813 | 800.1803 | 523.9911 | 293.1815 | 628.5611
46.82 | 11381.0996 | 10539.22 | 9094.652 | 841.8808 | 523.6032 | 294.6504 | 626.313
46.830002 | 10715.2861 | 10536.94 | 9093.491 | 178.3427 | 523.2216 | 296.15 | 624.0805
46.84 | 10635.6221 | 10534.72 | 9092.331 | 100.9032 | 522.8466 | 297.6781 | 621.8633
46.849998 | 11191.6367 | 10532.55 | 9091.17 | 659.0904 | 522.4779 | 299.2369 | 619.6614
46.860001 | 10962.1768 | 10530.42 | 9090.009 | 431.7518 | 522.1155 | 300.826 | 617.4745
46.869999 | 10864.2617 | 10528.35 | 9088.848 | 335.9069 | 521.7594 | 302.4447 | 615.3027
46.880001 | 10842.8662 | 10526.34 | 9087.687 | 316.5301 | 521.4098 | 304.094 | 613.1456
46.889999 | 11019.3818 | 10524.37 | 9086.526 | 495.0138 | 521.0663 | 305.7727 | 611.0033
46.900002 | 11180.0107 | 10522.45 | 9085.364 | 657.5592 | 520.7295 | 307.4824 | 608.8756
46.91 | 10890.8584 | 10520.58 | 9084.203 | 370.2741 | 520.3989 | 309.2204 | 606.7623
46.919998 | 10912.9043 | 10518.77 | 9083.041 | 394.1363 | 520.0746 | 310.9887 | 604.6632
46.93 | 11132.249 | 10517 | 9081.88 | 615.2473 | 519.7569 | 312.7866 | 602.5785
46.939999 | 10826.9141 | 10515.28 | 9080.718 | 311.6291 | 519.4453 | 314.6137 | 600.5078
46.950001 | 10761.5713 | 10513.62 | 9079.556 | 247.9537 | 519.1404 | 316.4701 | 598.4511
46.959999 | 10911.9111 | 10512 | 9078.394 | 399.9121 | 518.8416 | 318.3548 | 596.4082
46.970001 | 10556.7393 | 10510.43 | 9077.232 | 46.31025 | 518.5495 | 320.2684 | 594.379
46.98 | 10632.3145 | 10508.91 | 9076.07 | 123.408 | 518.2635 | 322.2093 | 592.3635
46.990002 | 11047.5674 | 10507.43 | 9074.908 | 540.1362 | 517.9839 | 324.179 | 590.3605
47 | 10769.6123 | 10506 | 9073.746 | 263.6089 | 517.711 | 326.1739 | 588.3728
47.009998 | 10619.3477 | 10504.62 | 9072.584 | 114.7263 | 517.4443 | 328.1961 | 586.3973
47.02 | 10913.8604 | 10503.28 | 9071.421 | 410.5757 | 517.1842 | 330.2444 | 584.435
47.029999 | 10926.4043 | 10501.99 | 9070.259 | 424.4118 | 516.9303 | 332.3178 | 582.4857
47.040001 | 10581.8906 | 10500.74 | 9069.096 | 81.14599 | 516.683 | 334.4163 | 580.5494
47.049999 | 10603.3252 | 10499.54 | 9067.933 | 103.7861 | 516.442 | 336.5378 | 578.6259
47.060001 | 10760.5566 | 10498.38 | 9066.77 | 262.1803 | 516.2076 | 338.683 | 576.7151
47.07 | 10797.8135 | 10497.25 | 9065.608 | 300.5595 | 515.9795 | 340.8497 | 574.817
47.080002 | 10511.2871 | 10496.17 | 9064.445 | 15.11434 | 515.7579 | 343.0389 | 572.9313
47.09 | 10361.8779 | 10495.13 | 9063.282 | -133.2512 | 515.5429 | 345.2462 | 571.0581
47.099998 | 10562.3594 | 10494.12 | 9062.119 | 68.23543 | 515.3342 | 347.4736 | 569.197
47.110001 | 10810.6602 | 10493.16 | 9060.956 | 317.5045 | 515.1323 | 349.7196 | 567.3483
47.119999 | 10674.3457 | 10492.22 | 9059.793 | 182.1236 | 514.9365 | 351.9814 | 565.5116
47.130001 | 10438.9727 | 10491.32 | 9058.629 | -52.35055 | 514.7476 | 354.2597 | 563.6869
47.139999 | 10454.4541 | 10490.46 | 9057.466 | -36.00211 | 514.5648 | 356.5514 | 561.8741
47.150002 | 10541.3916 | 10489.62 | 9056.302 | 51.76998 | 514.3888 | 358.8575 | 560.0731
47.16 | 10625.4414 | 10488.81 | 9055.139 | 136.6267 | 514.2193 | 361.1728 | 558.2838
47.169998 | 10482.584 | 10488.04 | 9053.975 | -5.452611 | 514.0562 | 363.4988 | 556.5061
47.18 | 10323.582 | 10487.28 | 9052.812 | -163.7028 | 513.8998 | 365.8334 | 554.74
47.189999 | 10466.3398 | 10486.56 | 9051.648 | -20.21759 | 513.7499 | 368.1744 | 552.9852
47.200001 | 10483.333 | 10485.85 | 9050.484 | -2.520315 | 513.6068 | 370.5208 | 551.2418
47.209999 | 10558.4414 | 10485.17 | 9049.32 | 73.27222 | 513.47 | 372.8694 | 549.5095
47.220001 | 10619.1963 | 10484.5 | 9048.156 | 134.6915 | 513.34 | 375.2201 | 547.7885
47.23 | 10242.6221 | 10483.86 | 9046.992 | -241.2344 | 513.2165 | 377.5693 | 546.0785
47.240002 | 10177.5273 | 10483.22 | 9045.828 | -305.6962 | 513.0996 | 379.9173 | 544.3786
47.25 | 10354.625 | 10482.6 | 9044.664 | -127.9782 | 512.9895 | 382.2585 | 542.6912
47.259998 | 10487.166 | 10481.99 | 9043.5 | 5.172419 | 512.8859 | 384.5938 | 541.0139
47.27 | 10253.4512 | 10481.39 | 9042.336 | -227.9411 | 512.7892 | 386.9203 | 539.3472
47.279999 | 10404.1494 | 10480.8 | 9041.171 | -76.64741 | 512.6989 | 389.2354 | 537.6912
47.290001 | 10477.2061 | 10480.21 | 9040.007 | -2.999608 | 512.6157 | 391.5377 | 536.0457
47.299999 | 10744.1328 | 10479.62 | 9038.842 | 264.5178 | 512.5388 | 393.8232 | 534.4106
47.310001 | 10559.0996 | 10479.02 | 9037.678 | 80.07537 | 512.4689 | 396.0917 | 532.7859
47.32 | 11039.1367 | 10478.43 | 9036.513 | 560.7077 | 512.4056 | 398.3387 | 531.1715
47.330002 | 10973.6602 | 10477.83 | 9035.348 | 495.8313 | 512.3491 | 400.5642 | 529.5673
47.34 | 11010.3096 | 10477.22 | 9034.184 | 533.0908 | 512.2995 | 402.7623 | 527.9732
47.349998 | 10430.5938 | 10476.6 | 9033.019 | -46.00467 | 512.2566 | 404.9334 | 526.3892
47.360001 | 10751.1748 | 10475.96 | 9031.854 | 275.2101 | 512.2207 | 407.0748 | 524.8151
47.369999 | 10340.8545 | 10475.31 | 9030.689 | -134.4595 | 512.1913 | 409.1822 | 523.251
47.380001 | 10438.7139 | 10474.65 | 9029.524 | -35.93144 | 512.1692 | 411.2552 | 521.6966
47.389999 | 10413.9785 | 10473.95 | 9028.36 | -59.97587 | 512.1536 | 413.2892 | 520.152
47.400002 | 10194.1387 | 10473.24 | 9027.194 | -279.1019 | 512.1452 | 415.2842 | 518.617
47.41 | 10078.1123 | 10472.5 | 9026.029 | -394.3866 | 512.1436 | 417.2344 | 517.0916
47.419998 | 10169.8896 | 10471.73 | 9024.864 | -301.8392 | 512.1489 | 419.1398 | 515.5758
47.43 | 10293.832 | 10470.93 | 9023.699 | -177.095 | 512.1613 | 420.9974 | 514.0694
47.439999 | 10300.9736 | 10470.09 | 9022.534 | -169.1172 | 512.1805 | 422.8043 | 512.5723
47.450001 | 10439.7188 | 10469.22 | 9021.368 | -29.49985 | 512.207 | 424.5589 | 511.0846
47.459999 | 10634.6641 | 10468.31 | 9020.203 | 166.3575 | 512.2402 | 426.2572 | 509.6061
47.470001 | 10328.0029 | 10467.35 | 9019.037 | -139.351 | 512.2808 | 427.899 | 508.1367
47.48 | 10114.6465 | 10466.36 | 9017.872 | -351.7103 | 512.3282 | 429.4801 | 506.6764
47.490002 | 10450.7275 | 10465.31 | 9016.706 | -14.58616 | 512.3828 | 431 | 505.2245
47.5 | 10353.5732 | 10464.22 | 9015.541 | -110.65 | 512.4446 | 432.4547 | 503.7828
47.509998 | 9996.8477 | 10463.08 | 9014.376 | -466.2343 | 512.5135 | 433.8435 | 502.3493
47.52 | 10381.2002 | 10461.89 | 9013.21 | -80.68856 | 512.5897 | 435.1645 | 500.9248
47.529999 | 10463.5732 | 10460.64 | 9012.044 | 2.932139 | 512.6728 | 436.4151 | 499.5089
47.540001 | 10444.7793 | 10459.34 | 9010.878 | -14.55883 | 512.7636 | 437.5945 | 498.1017
47.549999 | 10470.8232 | 10457.98 | 9009.713 | 12.84653 | 512.8612 | 438.6995 | 496.7031
47.560001 | 10322.0605 | 10456.56 | 9008.547 | -134.4962 | 512.9665 | 439.7303 | 495.3131
47.57 | 10270.8945 | 10455.08 | 9007.381 | -184.181 | 513.0789 | 440.684 | 493.9316
47.580002 | 10310.2871 | 10453.53 | 9006.215 | -143.2456 | 513.1988 | 441.5605 | 492.5585
47.59 | 10302.1396 | 10451.93 | 9005.049 | -149.7866 | 513.3259 | 442.3574 | 491.1937
47.599998 | 10082.2803 | 10450.26 | 9003.884 | -367.9752 | 513.4604 | 443.0744 | 489.8372
47.610001 | 9825.2207 | 10448.52 | 9002.717 | -623.299 | 513.6026 | 443.7109 | 488.4891
47.619999 | 10066.9609 | 10446.72 | 9001.551 | -379.7563 | 513.7519 | 444.2649 | 487.149
47.630001 | 10187.9541 | 10444.85 | 9000.385 | -256.8944 | 513.9092 | 444.7371 | 485.8171
47.639999 | 10200 | 10442.91 | 8999.219 | -242.9118 | 514.0735 | 445.1257 | 484.4933
47.650002 | 10279.4814 | 10440.91 | 8998.053 | -161.4259 | 514.2457 | 445.4314 | 483.1775
47.66 | 9959.583 | 10438.84 | 8996.887 | -479.2523 | 514.4255 | 445.6534 | 481.8696
47.669998 | 9785.7139 | 10436.69 | 8995.721 | -650.9809 | 514.6128 | 445.7916 | 480.5695
47.68 | 10018.8965 | 10434.49 | 8994.554 | -415.5896 | 514.808 | 445.8464 | 479.2774
47.689999 | 10173.5371 | 10432.21 | 8993.388 | -258.6721 | 515.0106 | 445.8174 | 477.9929
47.700001 | 10249.2188 | 10429.87 | 8992.222 | -180.6462 | 515.2213 | 445.7057 | 476.7163
47.709999 | 10624.9033 | 10427.45 | 8991.056 | 197.4503 | 515.4394 | 445.5108 | 475.4472
47.720001 | 10460.7109 | 10424.97 | 8989.889 | 35.73618 | 515.6657 | 445.2342 | 474.1858
47.73 | 10209.748 | 10422.43 | 8988.723 | -212.6821 | 515.8995 | 444.8758 | 472.9319
47.740002 | 10096.1436 | 10419.82 | 8987.556 | -323.6754 | 516.1414 | 444.4365 | 471.6849
47.75 | 10384.1592 | 10417.15 | 8986.39 | -32.98694 | 516.3911 | 443.9185 | 470.4465
47.759998 | 10147.083 | 10414.41 | 8985.224 | -267.3258 | 516.6489 | 443.3212 | 469.215
47.77 | 10128.5996 | 10411.61 | 8984.057 | -283.0098 | 516.9146 | 442.6469 | 467.9908
47.779999 | 10140.4775 | 10408.75 | 8982.891 | -268.2714 | 517.1883 | 441.8961 | 466.7738
47.790001 | 10213.042 | 10405.83 | 8981.724 | -192.7873 | 517.4703 | 441.0708 | 465.5642
47.799999 | 10303.4434 | 10402.85 | 8980.558 | -99.40803 | 517.7601 | 440.172 | 464.3616
47.810001 | 10459.167 | 10399.82 | 8979.391 | 59.34974 | 518.0584 | 439.2017 | 463.1663
47.82 | 10326.7197 | 10396.73 | 8978.224 | -70.00852 | 518.3646 | 438.1612 | 461.9779
47.830002 | 9887.4707 | 10393.59 | 8977.058 | -506.1145 | 518.6793 | 437.0516 | 460.7967
47.84 | 9944.5811 | 10390.39 | 8975.891 | -445.8113 | 519.0021 | 435.8767 | 459.6224
47.849998 | 10215.1719 | 10387.15 | 8974.725 | -171.9771 | 519.3331 | 434.6361 | 458.455
47.860001 | 10095.1729 | 10383.86 | 8973.558 | -288.6852 | 519.6729 | 433.3328 | 457.2946
47.869999 | 9733.542 | 10380.52 | 8972.391 | -646.9792 | 520.0206 | 431.9683 | 456.1409
47.880001 | 10333.5859 | 10377.14 | 8971.225 | -43.55479 | 520.3773 | 430.5448 | 454.9941
47.889999 | 10464.1504 | 10373.72 | 8970.058 | 90.43229 | 520.742 | 429.0641 | 453.8539
47.900002 | 10198.0371 | 10370.25 | 8968.891 | -172.2176 | 521.1156 | 427.5275 | 452.7205
47.91 | 10157.0635 | 10366.76 | 8967.725 | -209.6921 | 521.4976 | 425.9395 | 451.5938
47.919998 | 10235.959 | 10363.22 | 8966.558 | -127.2603 | 521.8883 | 424.2993 | 450.4736
47.93 | 9876.3115 | 10359.65 | 8965.391 | -483.3379 | 522.2877 | 422.6104 | 449.36
47.939999 | 10076.0273 | 10356.05 | 8964.225 | -280.02 | 522.6957 | 420.8741 | 448.2529
47.950001 | 10462.8447 | 10352.42 | 8963.058 | 110.429 | 523.1129 | 419.0928 | 447.1524
47.959999 | 10166.3535 | 10348.76 | 8961.891 | -182.4028 | 523.5383 | 417.2687 | 446.0581
47.970001 | 10092.9736 | 10345.07 | 8960.724 | -252.0973 | 523.9732 | 415.4033 | 444.9703
47.98 | 10007.4268 | 10341.36 | 8959.558 | -333.9352 | 524.4165 | 413.4991 | 443.8889
47.990002 | 10075.834 | 10337.63 | 8958.391 | -261.7956 | 524.869 | 411.5564 | 442.8137
48 | 10098.6748 | 10333.88 | 8957.224 | -235.2051 | 525.3304 | 409.5806 | 441.7448
48.009998 | 10114.0029 | 10330.11 | 8956.057 | -216.1077 | 525.8009 | 407.5701 | 440.6821
48.02 | 9794.8691 | 10326.33 | 8954.891 | -531.456 | 526.2806 | 405.5284 | 439.6256
48.029999 | 9824.1973 | 10322.52 | 8953.724 | -498.3275 | 526.7692 | 403.4565 | 438.5752
48.040001 | 9995.3018 | 10318.71 | 8952.557 | -323.4099 | 527.2675 | 401.3564 | 437.5309
48.049999 | 9871.499 | 10314.89 | 8951.39 | -443.3887 | 527.7744 | 399.2303 | 436.4926
48.060001 | 10099.6035 | 10311.05 | 8950.223 | -211.4505 | 528.2913 | 397.079 | 435.4604
48.07 | 10331.0947 | 10307.21 | 8949.057 | 23.88181 | 528.817 | 394.9051 | 434.4341
48.080002 | 10081.3428 | 10303.36 | 8947.89 | -222.0211 | 529.3525 | 392.7079 | 433.4137
48.09 | 10212.7334 | 10299.51 | 8946.723 | -86.77923 | 529.8971 | 390.4931 | 432.3992
48.099998 | 10236.1055 | 10295.66 | 8945.557 | -59.55113 | 530.4512 | 388.2581 | 431.3906
48.110001 | 10094.5137 | 10291.8 | 8944.39 | -197.2848 | 531.0153 | 386.0058 | 430.3878
48.119999 | 10149.8857 | 10287.94 | 8943.223 | -138.0544 | 531.5884 | 383.7378 | 429.3907
48.130001 | 10222.0977 | 10284.08 | 8942.056 | -61.98443 | 532.1718 | 381.4547 | 428.3994
48.139999 | 9984.1094 | 10280.23 | 8940.89 | -296.117 | 532.7642 | 379.1586 | 427.4138
48.150002 | 9974.835 | 10276.37 | 8939.723 | -301.5373 | 533.3669 | 376.8488 | 426.4338
48.16 | 9914.2246 | 10272.53 | 8938.556 | -358.3005 | 533.9792 | 374.5301 | 425.4595
48.169998 | 10003.5732 | 10268.68 | 8937.39 | -265.1088 | 534.6012 | 372.2001 | 424.4907
48.18 | 9921.5176 | 10264.85 | 8936.223 | -343.3277 | 535.2334 | 369.8613 | 423.5276
48.189999 | 9906.8926 | 10261.02 | 8935.057 | -354.1233 | 535.8753 | 367.5142 | 422.5699
48.200001 | 9873.8994 | 10257.19 | 8933.89 | -383.2955 | 536.5276 | 365.1599 | 421.6177
48.209999 | 10052.4512 | 10253.38 | 8932.723 | -200.9325 | 537.1894 | 362.8001 | 420.6709
48.220001 | 9967.918 | 10249.58 | 8931.556 | -281.6642 | 537.8619 | 360.4342 | 419.7296
48.23 | 9955.4043 | 10245.79 | 8930.39 | -290.3882 | 538.5441 | 358.0648 | 418.7936
48.240002 | 10068.1416 | 10242.01 | 8929.223 | -173.8714 | 539.2367 | 355.6901 | 417.863
48.25 | 9968.2402 | 10238.25 | 8928.057 | -270.0088 | 539.9394 | 353.315 | 416.9377
48.259998 | 9962.2197 | 10234.5 | 8926.891 | -272.2776 | 540.6524 | 350.9366 | 416.0176
48.27 | 9939.2861 | 10230.76 | 8925.724 | -291.4735 | 541.3759 | 348.5569 | 415.1028
48.279999 | 10035.9209 | 10227.04 | 8924.558 | -191.1161 | 542.1096 | 346.1766 | 414.1932
48.290001 | 9785.0029 | 10223.33 | 8923.391 | -438.3269 | 542.8542 | 343.7958 | 413.2888
48.299999 | 9759.1367 | 10219.64 | 8922.225 | -460.5028 | 543.6087 | 341.4166 | 412.3895
48.310001 | 9896.2734 | 10215.97 | 8921.058 | -319.6922 | 544.3743 | 339.0378 | 411.4953
48.32 | 9829.583 | 10212.31 | 8919.892 | -382.7269 | 545.1501 | 336.6617 | 410.6062
48.330002 | 9760.666 | 10208.67 | 8918.725 | -448.0049 | 545.9368 | 334.2866 | 409.7221
48.34 | 9899.6816 | 10205.05 | 8917.559 | -305.3716 | 546.7339 | 331.9169 | 408.8431
48.349998 | 10014.9072 | 10201.45 | 8916.393 | -186.5464 | 547.5418 | 329.5497 | 407.969
48.360001 | 9985.79 | 10197.87 | 8915.227 | -212.0837 | 548.3609 | 327.1862 | 407.0999
48.369999 | 10131.0781 | 10194.31 | 8914.061 | -63.23677 | 549.1902 | 324.8284 | 406.2357
48.380001 | 9963.2627 | 10190.78 | 8912.894 | -227.5138 | 550.0311 | 322.4749 | 405.3764
48.389999 | 9550.8555 | 10187.26 | 8911.728 | -636.4049 | 550.8822 | 320.128 | 404.5219
48.400002 | 9852.4658 | 10183.76 | 8910.562 | -331.2991 | 551.7449 | 317.7859 | 403.6723
48.41 | 9975.4795 | 10180.29 | 8909.396 | -204.815 | 552.6183 | 315.4527 | 402.8275
48.419998 | 10111.7109 | 10176.85 | 8908.23 | -65.13515 | 553.5027 | 313.1258 | 401.9874
48.43 | 10155.168 | 10173.42 | 8907.064 | -18.25314 | 554.3986 | 310.8065 | 401.1521
48.439999 | 9955.9834 | 10170.02 | 8905.898 | -214.0371 | 555.3053 | 308.4956 | 400.3215
48.450001 | 9733.1152 | 10166.64 | 8904.732 | -433.5289 | 556.2238 | 306.1928 | 399.4956
48.459999 | 9974.4668 | 10163.29 | 8903.566 | -188.8267 | 557.1528 | 303.9001 | 398.6744
48.470001 | 9974.3916 | 10159.97 | 8902.4 | -185.5763 | 558.094 | 301.616 | 397.8577
48.48 | 9823.8994 | 10156.67 | 8901.234 | -332.7696 | 559.0459 | 299.3429 | 397.0457
48.490002 | 10281.9268 | 10153.4 | 8900.068 | 128.5316 | 560.0097 | 297.0788 | 396.2383
48.5 | 10051.0762 | 10150.15 | 8898.903 | -99.07444 | 560.9846 | 294.8277 | 395.4353
48.509998 | 9778.9473 | 10146.93 | 8897.738 | -367.9853 | 561.9712 | 292.587 | 394.6369
48.52 | 10081.6543 | 10143.74 | 8896.572 | -62.08784 | 562.9695 | 290.3579 | 393.8431
48.529999 | 10026.1201 | 10140.58 | 8895.406 | -114.4602 | 563.9793 | 288.1412 | 393.0536
48.540001 | 9811.1201 | 10137.45 | 8894.24 | -326.3267 | 565.0014 | 285.9364 | 392.2686
48.549999 | 9759.9854 | 10134.34 | 8893.075 | -374.3579 | 566.0345 | 283.7456 | 391.488
48.560001 | 9791.71 | 10131.27 | 8891.909 | -339.5587 | 567.0802 | 281.5672 | 390.7118
48.57 | 9853.3564 | 10128.22 | 8890.744 | -274.8683 | 568.1372 | 279.4034 | 389.9399
48.580002 | 9806.6924 | 10125.21 | 8889.579 | -318.5177 | 569.2067 | 277.2524 | 389.1725
48.59 | 9738.4023 | 10122.23 | 8888.414 | -383.8259 | 570.2877 | 275.1177 | 388.4093
48.599998 | 9904.6133 | 10119.28 | 8887.249 | -214.6635 | 571.3809 | 272.9971 | 387.6503
48.610001 | 10049.6992 | 10116.36 | 8886.083 | -66.65732 | 572.4869 | 270.891 | 386.8957
48.619999 | 10028.5137 | 10113.47 | 8884.918 | -84.95524 | 573.6044 | 268.8013 | 386.1452
48.630001 | 10083.0176 | 10110.61 | 8883.753 | -27.59567 | 574.735 | 266.7265 | 385.399
48.639999 | 9954.1533 | 10107.79 | 8882.588 | -153.6376 | 575.8772 | 264.6688 | 384.6569
48.650002 | 9486.127 | 10105 | 8881.423 | -618.8733 | 577.0327 | 262.6259 | 383.9191
48.66 | 9705.8984 | 10102.25 | 8880.258 | -396.3469 | 578.2004 | 260.6017 | 383.1853
48.669998 | 9718.9316 | 10099.52 | 8879.093 | -380.5916 | 579.3806 | 258.5936 | 382.4556
48.68 | 9468.7705 | 10096.83 | 8877.928 | -628.0644 | 580.574 | 256.6025 | 381.7301
48.689999 | 9612.96 | 10094.18 | 8876.764 | -481.2213 | 581.7799 | 254.6291 | 381.0086
48.700001 | 9627.0957 | 10091.56 | 8875.599 | -464.4665 | 582.9995 | 252.6728 | 380.2912
48.709999 | 9669.3828 | 10088.98 | 8874.434 | -419.5959 | 584.2312 | 250.7354 | 379.5778
48.720001 | 9736.0039 | 10086.43 | 8873.27 | -350.4261 | 585.477 | 248.815 | 378.8683
48.73 | 9914.4531 | 10083.92 | 8872.105 | -169.4643 | 586.7354 | 246.9138 | 378.1629
48.740002 | 9918.8984 | 10081.44 | 8870.941 | -162.5413 | 588.0076 | 245.03 | 377.4614
48.75 | 9862.3652 | 10079 | 8869.777 | -216.6346 | 589.293 | 243.1665 | 376.7638
48.759998 | 9587.5537 | 10076.6 | 8868.612 | -489.042 | 590.5921 | 241.321 | 376.0701
48.77 | 9595.333 | 10074.23 | 8867.448 | -478.895 | 591.9053 | 239.4943 | 375.3803
48.779999 | 9839.3623 | 10071.9 | 8866.284 | -232.5351 | 593.232 | 237.687 | 374.6944
48.790001 | 10096.3271 | 10069.6 | 8865.12 | 26.72339 | 594.5735 | 235.8982 | 374.0123
48.799999 | 10084.6143 | 10067.35 | 8863.956 | 17.26649 | 595.9282 | 234.1296 | 373.334
48.810001 | 9851.0791 | 10065.13 | 8862.792 | -214.05 | 597.2982 | 232.3796 | 372.6595
48.82 | 9641.5381 | 10062.95 | 8861.628 | -421.4105 | 598.6819 | 230.6498 | 371.9889
48.830002 | 9763.043 | 10060.81 | 8860.464 | -297.7624 | 600.0808 | 228.9386 | 371.322
48.84 | 9834.3975 | 10058.7 | 8859.301 | -224.3041 | 601.494 | 227.2483 | 370.6587
48.849998 | 9750.5195 | 10056.64 | 8858.137 | -306.1162 | 602.9221 | 225.5772 | 369.9992
48.860001 | 9764.0293 | 10054.61 | 8856.973 | -290.5788 | 604.3661 | 223.9252 | 369.3434
48.869999 | 9969.9795 | 10052.62 | 8855.81 | -82.64012 | 605.8244 | 222.2939 | 368.6913
48.880001 | 9635.376 | 10050.67 | 8854.646 | -415.2938 | 607.2992 | 220.6814 | 368.0428
48.889999 | 9797.502 | 10048.76 | 8853.483 | -251.2575 | 608.7886 | 219.0896 | 367.398
48.900002 | 10173.1982 | 10046.89 | 8852.32 | 126.3106 | 610.2947 | 217.5163 | 366.7568
48.91 | 10076.9775 | 10045.06 | 8851.157 | 31.92107 | 611.8163 | 215.9642 | 366.1191
48.919998 | 9701.4287 | 10043.26 | 8849.994 | -341.8356 | 613.354 | 214.4313 | 365.4851
48.93 | 9899.2979 | 10041.51 | 8848.831 | -142.214 | 614.9086 | 212.9179 | 364.8546
48.939999 | 9931.6504 | 10039.8 | 8847.668 | -108.149 | 616.4793 | 211.4245 | 364.2276
48.950001 | 9813.3906 | 10038.13 | 8846.505 | -224.7364 | 618.0677 | 209.9501 | 363.6042
48.959999 | 9776.8838 | 10036.49 | 8845.342 | -259.611 | 619.6719 | 208.4962 | 362.9843
48.970001 | 9523.6963 | 10034.9 | 8844.18 | -511.2067 | 621.2946 | 207.061 | 362.3678
48.98 | 9340.5518 | 10033.35 | 8843.017 | -692.7999 | 622.9337 | 205.646 | 361.7548
48.990002 | 9494.8789 | 10031.84 | 8841.854 | -536.9616 | 624.5912 | 204.2496 | 361.1453
49 | 9472.875 | 10030.37 | 8840.692 | -557.4961 | 626.266 | 202.8736 | 360.5391
49.009998 | 9379.3623 | 10028.94 | 8839.53 | -649.58 | 627.959 | 201.5165 | 359.9364
49.02 | 9473.8223 | 10027.55 | 8838.368 | -553.7319 | 629.6708 | 200.1784 | 359.3371
49.029999 | 9668.5977 | 10026.21 | 8837.206 | -357.6096 | 631.4006 | 198.8597 | 358.7411
49.040001 | 10068.9453 | 10024.9 | 8836.044 | 44.04341 | 633.1502 | 197.5594 | 358.1485
49.049999 | 10021.4102 | 10023.64 | 8834.882 | -2.227664 | 634.9177 | 196.2789 | 357.5592
49.060001 | 9770.3896 | 10022.42 | 8833.72 | -252.0258 | 636.7057 | 195.0165 | 356.9733
49.07 | 9714.7217 | 10021.23 | 8832.558 | -306.513 | 638.5123 | 193.7734 | 356.3906
49.080002 | 9544.3223 | 10020.1 | 8831.397 | -475.7732 | 640.3395 | 192.5482 | 355.8113
49.09 | 9542.6875 | 10019 | 8830.235 | -476.3115 | 642.186 | 191.3425 | 355.2352
49.099998 | 9577.4502 | 10017.94 | 8829.074 | -440.4939 | 644.0529 | 190.1549 | 354.6623
49.110001 | 9831.6357 | 10016.93 | 8827.912 | -185.2959 | 645.9413 | 188.9851 | 354.0927
49.119999 | 10016.4746 | 10015.96 | 8826.751 | 0.513281 | 647.8493 | 187.8343 | 353.5263
49.130001 | 9852.9697 | 10015.03 | 8825.59 | -162.0641 | 649.7797 | 186.7008 | 352.9631
49.139999 | 9810.7178 | 10014.15 | 8824.429 | -203.4309 | 651.7302 | 185.586 | 352.4031
49.150002 | 9366.1777 | 10013.31 | 8823.268 | -647.1285 | 653.7037 | 184.4881 | 351.8463
49.16 | 9497.5977 | 10012.51 | 8822.108 | -514.9096 | 655.6982 | 183.4089 | 351.2926
49.169998 | 9830.3613 | 10011.75 | 8820.947 | -181.3897 | 657.7149 | 182.347 | 350.742
49.18 | 9636.2021 | 10011.04 | 8819.786 | -374.836 | 659.7547 | 181.3024 | 350.1946
49.189999 | 9543.6768 | 10010.37 | 8818.626 | -466.6916 | 661.8167 | 180.2754 | 349.6502
49.200001 | 9775.4248 | 10009.74 | 8817.465 | -234.3177 | 663.9029 | 179.2652 | 349.109
49.209999 | 9603.8174 | 10009.16 | 8816.305 | -405.3425 | 666.0109 | 178.2727 | 348.5709
49.220001 | 9758.3584 | 10008.62 | 8815.145 | -250.2631 | 668.1441 | 177.2966 | 348.0358
49.23 | 9511.9521 | 10008.13 | 8813.985 | -496.1747 | 670.3001 | 176.3378 | 347.5037
49.240002 | 9376.8525 | 10007.68 | 8812.825 | -630.8235 | 672.4811 | 175.3952 | 346.9747
49.25 | 9284.8867 | 10007.27 | 8811.665 | -722.3835 | 674.6861 | 174.47 | 346.4486
49.259998 | 9560.0332 | 10006.91 | 8810.506 | -446.8753 | 676.9159 | 173.5609 | 345.9256
49.27 | 9846.7344 | 10006.59 | 8809.346 | -159.8571 | 679.1715 | 172.6681 | 345.4056
49.279999 | 9569.501 | 10006.32 | 8808.187 | -436.8181 | 681.452 | 171.7917 | 344.8885
49.290001 | 9364.2939 | 10006.09 | 8807.027 | -641.7982 | 683.7593 | 170.931 | 344.3744
49.299999 | 9715.4336 | 10005.91 | 8805.868 | -290.4762 | 686.0914 | 170.0868 | 343.8632
49.310001 | 9735.2705 | 10005.77 | 8804.709 | -270.5029 | 688.4513 | 169.2579 | 343.355
49.32 | 9587.4414 | 10005.68 | 8803.55 | -418.2406 | 690.8369 | 168.4452 | 342.8497
49.330002 | 9418.7939 | 10005.64 | 8802.391 | -586.8426 | 693.2504 | 167.6476 | 342.3473
49.34 | 9449.9102 | 10005.64 | 8801.233 | -555.7269 | 695.6905 | 166.8661 | 341.8477
49.349998 | 9593.5068 | 10005.68 | 8800.074 | -412.1768 | 698.1585 | 166.0997 | 341.351
49.360001 | 9664.4932 | 10005.78 | 8798.916 | -341.2836 | 700.6557 | 165.3483 | 340.8572
49.369999 | 9425.9375 | 10005.92 | 8797.757 | -579.9785 | 703.1798 | 164.6125 | 340.3662
49.380001 | 9497.1973 | 10006.1 | 8796.599 | -508.9054 | 705.7343 | 163.8912 | 339.8781
49.389999 | 9922.9551 | 10006.34 | 8795.441 | -83.38039 | 708.3163 | 163.1852 | 339.3928
49.400002 | 9987.8936 | 10006.62 | 8794.283 | -18.72237 | 710.9294 | 162.4934 | 338.9103
49.41 | 9892.2031 | 10006.94 | 8793.125 | -114.741 | 713.5713 | 161.817 | 338.4305
49.419998 | 9655.8662 | 10007.32 | 8791.968 | -351.4532 | 716.2433 | 161.1547 | 337.9535
49.43 | 9273.5977 | 10007.74 | 8790.81 | -734.1454 | 718.9468 | 160.5069 | 337.4794
49.439999 | 9556.5996 | 10008.21 | 8789.653 | -451.6148 | 721.6804 | 159.8734 | 337.0079
49.450001 | 9524.6953 | 10008.73 | 8788.495 | -484.0397 | 724.4466 | 159.2539 | 336.5392
49.459999 | 9466.667 | 10009.3 | 8787.338 | -542.6361 | 727.2427 | 158.6488 | 336.0732
49.470001 | 9762.998 | 10009.92 | 8786.181 | -246.9232 | 730.0728 | 158.0573 | 335.61
49.48 | 9780.3105 | 10010.59 | 8785.024 | -230.2772 | 732.934 | 157.48 | 335.1494
49.490002 | 9540.4561 | 10011.3 | 8783.867 | -470.8478 | 735.8289 | 156.9161 | 334.6915
49.5 | 9817.6602 | 10012.07 | 8782.711 | -194.4097 | 738.7563 | 156.3664 | 334.2363
49.509998 | 9990.8867 | 10012.89 | 8781.555 | -21.99907 | 741.7173 | 155.8299 | 333.7837
49.52 | 9596.4658 | 10013.75 | 8780.398 | -417.2865 | 744.7132 | 155.3069 | 333.3339
49.529999 | 9529.8467 | 10014.67 | 8779.242 | -484.8222 | 747.7428 | 154.7973 | 332.8866
49.540001 | 9803.8057 | 10015.64 | 8778.086 | -211.8316 | 750.8086 | 154.3008 | 332.442
49.549999 | 9695.457 | 10016.66 | 8776.93 | -321.1988 | 753.9079 | 153.8176 | 332
49.560001 | 9471.8418 | 10017.73 | 8775.774 | -545.8852 | 757.0447 | 153.3473 | 331.5606
49.57 | 9416.667 | 10018.85 | 8774.619 | -602.1821 | 760.2164 | 152.8902 | 331.1238
49.580002 | 9453.3623 | 10020.02 | 8773.463 | -566.6616 | 763.4256 | 152.4456 | 330.6896
49.59 | 9527.7734 | 10021.25 | 8772.308 | -493.4776 | 766.6708 | 152.0142 | 330.2579
49.599998 | 9568.3164 | 10022.53 | 8771.153 | -454.2144 | 769.9536 | 151.5953 | 329.8287
49.610001 | 9520.0977 | 10023.86 | 8769.998 | -503.7671 | 773.2757 | 151.189 | 329.4022
49.619999 | 9530.4756 | 10025.25 | 8768.843 | -494.7754 | 776.6342 | 150.7953 | 328.9782
49.630001 | 9693.9131 | 10026.69 | 8767.688 | -332.7795 | 780.0337 | 150.4139 | 328.5567
49.639999 | 9914.2861 | 10028.19 | 8766.534 | -113.9009 | 783.4703 | 150.045 | 328.1377
49.650002 | 9841.251 | 10029.74 | 8765.379 | -188.4863 | 786.9488 | 149.688 | 327.7213
49.66 | 9773.4434 | 10031.34 | 8764.225 | -257.8989 | 790.4661 | 149.3437 | 327.3073
49.669998 | 9705.9756 | 10033 | 8763.071 | -327.0268 | 794.024 | 149.0112 | 326.8957
49.68 | 9507.4785 | 10034.72 | 8761.917 | -527.2406 | 797.6243 | 148.6909 | 326.4867
49.689999 | 9526.4902 | 10036.49 | 8760.764 | -510.0012 | 801.2652 | 148.3824 | 326.0801
49.700001 | 9576.4941 | 10038.32 | 8759.61 | -461.8275 | 804.95 | 148.0858 | 325.676
49.709999 | 9516.7998 | 10040.21 | 8758.457 | -523.4075 | 808.6753 | 147.8011 | 325.2743
49.720001 | 9376.8428 | 10042.15 | 8757.303 | -665.3096 | 812.4462 | 147.5281 | 324.875
49.73 | 9321.2568 | 10044.15 | 8756.15 | -722.8973 | 816.2591 | 147.2668 | 324.4782
49.740002 | 9527.8232 | 10046.21 | 8754.997 | -518.3918 | 820.1175 | 147.0169 | 324.0837
49.75 | 9686.6963 | 10048.33 | 8753.844 | -361.6382 | 824.0196 | 146.7788 | 323.6917
49.759998 | 9698.5986 | 10050.51 | 8752.692 | -351.9146 | 827.9672 | 146.5521 | 323.302
49.77 | 9535.208 | 10052.75 | 8751.539 | -517.5446 | 831.9618 | 146.3368 | 322.9148
49.779999 | 9673.4141 | 10055.05 | 8750.387 | -381.6374 | 836.0017 | 146.1328 | 322.5299
49.790001 | 9629.8516 | 10057.41 | 8749.235 | -427.5613 | 840.0907 | 145.9401 | 322.1473
49.799999 | 9421.2715 | 10059.83 | 8748.083 | -638.5621 | 844.2249 | 145.7586 | 321.7671
49.810001 | 9448.291 | 10062.32 | 8746.931 | -614.0274 | 848.4098 | 145.5883 | 321.3892
49.82 | 9297.5781 | 10064.86 | 8745.78 | -767.2859 | 852.6417 | 145.4291 | 321.0137
49.830002 | 9458.4932 | 10067.47 | 8744.628 | -608.9803 | 856.9243 | 145.2808 | 320.6405
49.84 | 9789.2764 | 10070.15 | 8743.477 | -280.8696 | 861.2558 | 145.1438 | 320.2696
49.849998 | 9626.3301 | 10072.88 | 8742.326 | -446.5523 | 865.638 | 145.0175 | 319.9009
49.860001 | 9489.1699 | 10075.69 | 8741.175 | -586.5153 | 870.0736 | 144.9022 | 319.5347
49.869999 | 9636.0996 | 10078.55 | 8740.024 | -442.4514 | 874.5584 | 144.7978 | 319.1706
49.880001 | 9342.3047 | 10081.49 | 8738.873 | -739.1804 | 879.0987 | 144.7041 | 318.8089
49.889999 | 9068.957 | 10084.48 | 8737.723 | -1015.526 | 883.6896 | 144.6211 | 318.4493
49.900002 | 9219.0156 | 10087.55 | 8736.573 | -868.5352 | 888.3373 | 144.5487 | 318.0921
49.91 | 9412.9814 | 10090.68 | 8735.423 | -677.7034 | 893.0376 | 144.4872 | 317.7371
49.919998 | 9701.9277 | 10093.89 | 8734.273 | -391.9593 | 897.7934 | 144.436 | 317.3843
49.93 | 9639.7207 | 10097.16 | 8733.123 | -457.4388 | 902.6067 | 144.3956 | 317.0338
49.939999 | 9355.5439 | 10100.5 | 8731.974 | -744.9567 | 907.4755 | 144.3656 | 316.6855
49.950001 | 9468.1572 | 10103.91 | 8730.825 | -635.7568 | 912.4042 | 144.346 | 316.3394
49.959999 | 9609.2119 | 10107.4 | 8729.676 | -498.1842 | 917.3883 | 144.3368 | 315.9955
49.970001 | 9834.4814 | 10110.95 | 8728.526 | -276.4713 | 922.4345 | 144.3379 | 315.6538
49.98 | 9768.8887 | 10114.58 | 8727.378 | -345.6912 | 927.5384 | 144.3494 | 315.3142
49.990002 | 9448.4658 | 10118.28 | 8726.229 | -669.8158 | 932.7046 | 144.371 | 314.9769
50 | 9377.0732 | 10122.06 | 8725.081 | -744.9834 | 937.9309 | 144.403 | 314.6417
50.009998 | 9320.9141 | 10125.91 | 8723.933 | -804.9921 | 943.2195 | 144.4451 | 314.3086
50.02 | 9079.5889 | 10129.83 | 8722.785 | -1050.244 | 948.573 | 144.4974 | 313.9778
50.029999 | 8956.3506 | 10133.83 | 8721.637 | -1177.484 | 953.9891 | 144.5596 | 313.6491
50.040001 | 9123.9785 | 10137.92 | 8720.489 | -1013.938 | 959.4725 | 144.632 | 313.3225
50.049999 | 9252.8848 | 10142.07 | 8719.342 | -889.1882 | 965.0186 | 144.7142 | 312.998
50.060001 | 9386.5498 | 10146.31 | 8718.195 | -759.7618 | 970.6348 | 144.8065 | 312.6757
50.07 | 9562.3867 | 10150.63 | 8717.048 | -588.2413 | 976.3162 | 144.9085 | 312.3555
50.080002 | 9745.6104 | 10155.03 | 8715.901 | -409.4161 | 982.068 | 145.0204 | 312.0373
50.09 | 9846.8486 | 10159.51 | 8714.754 | -312.6569 | 987.8877 | 145.1421 | 311.7213
50.099998 | 9615.0684 | 10164.07 | 8713.608 | -548.9986 | 993.7781 | 145.2734 | 311.4073
50.110001 | 9315.4102 | 10168.71 | 8712.462 | -853.3042 | 999.7427 | 145.4146 | 311.0955
50.119999 | 9338.4746 | 10173.44 | 8711.316 | -834.9686 | 1005.776 | 145.5652 | 310.7857
50.130001 | 9570.0928 | 10178.26 | 8710.17 | -608.1679 | 1011.887 | 145.7255 | 310.478
50.139999 | 9574.1934 | 10183.16 | 8709.024 | -608.968 | 1018.069 | 145.8952 | 310.1723
50.150002 | 9623.2354 | 10188.15 | 8707.879 | -564.9173 | 1024.331 | 146.0743 | 309.8687
50.16 | 9506.9775 | 10193.23 | 8706.734 | -686.2528 | 1030.667 | 146.2628 | 309.5671
50.169998 | 9220.6416 | 10198.4 | 8705.589 | -977.7558 | 1037.08 | 146.4605 | 309.2675
50.18 | 9305.1572 | 10203.66 | 8704.444 | -898.4995 | 1043.575 | 146.6676 | 308.9701
50.189999 | 9319.4609 | 10209.01 | 8703.299 | -889.545 | 1050.148 | 146.8838 | 308.6746
50.200001 | 9413.501 | 10214.45 | 8702.155 | -800.9497 | 1056.806 | 147.109 | 308.3811
50.209999 | 9536.2275 | 10219.99 | 8701.011 | -683.7582 | 1063.542 | 147.3432 | 308.0897
50.220001 | 9340.7861 | 10225.62 | 8699.867 | -884.8332 | 1070.366 | 147.5865 | 307.8002
50.23 | 9380.5518 | 10231.35 | 8698.723 | -850.7944 | 1077.272 | 147.8384 | 307.5127
50.240002 | 9632.4727 | 10237.17 | 8697.579 | -604.6994 | 1084.266 | 148.0992 | 307.2273
50.25 | 9416.2588 | 10243.1 | 8696.436 | -826.8362 | 1091.346 | 148.3686 | 306.9437
50.259998 | 9444.9541 | 10249.12 | 8695.293 | -804.1632 | 1098.515 | 148.6464 | 306.6622
50.27 | 9781.9619 | 10255.24 | 8694.15 | -473.2804 | 1105.776 | 148.933 | 306.3827
50.279999 | 9876.9502 | 10261.47 | 8693.008 | -384.5173 | 1113.127 | 149.2277 | 306.105
50.290001 | 9740.002 | 10267.8 | 8691.865 | -527.7971 | 1120.574 | 149.5308 | 305.8294
50.299999 | 9562.5283 | 10274.23 | 8690.723 | -711.7028 | 1128.11 | 149.8419 | 305.5557
50.310001 | 9462.3516 | 10280.77 | 8689.581 | -818.4213 | 1135.747 | 150.1612 | 305.284
50.32 | 9464.6377 | 10287.42 | 8688.439 | -822.7811 | 1143.477 | 150.4882 | 305.0141
50.330002 | 9434.834 | 10294.18 | 8687.297 | -859.3412 | 1151.308 | 150.8231 | 304.7462
50.34 | 9588.6602 | 10301.04 | 8686.156 | -712.3791 | 1159.237 | 151.1656 | 304.4803
50.349998 | 9935.8955 | 10308.01 | 8685.015 | -372.1188 | 1167.267 | 151.5154 | 304.2161
50.360001 | 9777.8867 | 10315.11 | 8683.874 | -537.2184 | 1175.404 | 151.873 | 303.954
50.369999 | 9867.3047 | 10322.31 | 8682.734 | -455.0005 | 1183.64 | 152.2375 | 303.6938
50.380001 | 9858.1064 | 10329.62 | 8681.593 | -471.5184 | 1191.987 | 152.6093 | 303.4354
50.389999 | 9591.3965 | 10337.06 | 8680.453 | -745.66 | 1200.437 | 152.9877 | 303.1789
50.400002 | 9423.2188 | 10344.61 | 8679.313 | -921.3917 | 1209 | 153.3731 | 302.9244
50.41 | 9403.0654 | 10352.28 | 8678.173 | -949.2154 | 1217.671 | 153.765 | 302.6716
50.419998 | 9544.998 | 10360.07 | 8677.034 | -815.0735 | 1226.454 | 154.1631 | 302.4208
50.43 | 9693.6758 | 10367.99 | 8675.894 | -674.3113 | 1235.353 | 154.5678 | 302.1719
50.439999 | 9488.8916 | 10376.02 | 8674.756 | -887.1323 | 1244.365 | 154.9784 | 301.9248
50.450001 | 9397.7197 | 10384.19 | 8673.616 | -986.4699 | 1253.499 | 155.395 | 301.6795
50.459999 | 9646.6865 | 10392.48 | 8672.478 | -745.7904 | 1262.746 | 155.817 | 301.4361
50.470001 | 9735.6523 | 10400.9 | 8671.34 | -665.2453 | 1272.119 | 156.2447 | 301.1946
50.48 | 9696.6729 | 10409.44 | 8670.202 | -712.7711 | 1281.61 | 156.6775 | 300.9548
50.490002 | 9790.8857 | 10418.12 | 8669.063 | -627.2386 | 1291.228 | 157.1155 | 300.7169
50.5 | 9841.667 | 10426.93 | 8667.926 | -585.2679 | 1300.97 | 157.5582 | 300.4808
50.509998 | 9977.292 | 10435.88 | 8666.789 | -458.5879 | 1310.839 | 158.0055 | 300.2466
50.52 | 9787.585 | 10444.96 | 8665.651 | -657.3785 | 1320.84 | 158.4575 | 300.0142
50.529999 | 9514.3467 | 10454.18 | 8664.515 | -939.8352 | 1330.97 | 158.9136 | 299.7836
50.540001 | 9554.4004 | 10463.54 | 8663.378 | -909.1434 | 1341.238 | 159.3737 | 299.5548
50.549999 | 9501.3271 | 10473.04 | 8662.242 | -971.7136 | 1351.634 | 159.8374 | 299.3278
50.560001 | 9281.1855 | 10482.69 | 8661.105 | -1201.5 | 1362.173 | 160.3048 | 299.1026
50.57 | 9312.4473 | 10492.47 | 8659.969 | -1180.023 | 1372.847 | 160.7753 | 298.8791
50.580002 | 9344.1963 | 10502.4 | 8658.833 | -1158.208 | 1383.664 | 161.249 | 298.6575
50.59 | 9294.043 | 10512.48 | 8657.698 | -1218.439 | 1394.621 | 161.7254 | 298.4376
50.599998 | 9566.6211 | 10522.71 | 8656.563 | -956.0885 | 1405.723 | 162.2043 | 298.2194
50.610001 | 9495.4062 | 10533.09 | 8655.428 | -1037.686 | 1416.975 | 162.6859 | 298.0032
50.619999 | 9313.2861 | 10543.62 | 8654.293 | -1230.335 | 1428.37 | 163.1693 | 297.7886
50.630001 | 9459.5967 | 10554.31 | 8653.159 | -1094.715 | 1439.922 | 163.6548 | 297.5758
50.639999 | 9594.7129 | 10565.15 | 8652.025 | -970.438 | 1451.62 | 164.1417 | 297.3647
50.650002 | 9750.6914 | 10576.15 | 8650.891 | -825.4633 | 1463.478 | 164.6303 | 297.1555
50.66 | 9693.915 | 10587.31 | 8649.757 | -893.3985 | 1475.489 | 165.1199 | 296.9479
50.669998 | 9572.0098 | 10598.63 | 8648.624 | -1026.624 | 1487.658 | 165.6103 | 296.742
50.68 | 9641.9297 | 10610.12 | 8647.49 | -968.191 | 1499.99 | 166.1018 | 296.538
50.689999 | 9708.3633 | 10621.77 | 8646.358 | -913.406 | 1512.482 | 166.5936 | 296.3356
50.700001 | 9727.7881 | 10633.59 | 8645.225 | -905.802 | 1525.144 | 167.0859 | 296.135
50.709999 | 9527.7598 | 10645.57 | 8644.093 | -1117.813 | 1537.966 | 167.5781 | 295.9361
50.720001 | 9419.4482 | 10657.73 | 8642.96 | -1238.285 | 1550.964 | 168.0704 | 295.739
50.73 | 9632.9844 | 10670.06 | 8641.828 | -1037.077 | 1564.127 | 168.5623 | 295.5435
50.740002 | 9797.0859 | 10682.57 | 8640.697 | -885.4809 | 1577.467 | 169.0538 | 295.3497
50.75 | 9592.4365 | 10695.25 | 8639.566 | -1102.809 | 1590.978 | 169.5446 | 295.1576
50.759998 | 9403.0771 | 10708.1 | 8638.435 | -1305.025 | 1604.666 | 170.0345 | 294.9672
50.77 | 9515.918 | 10721.14 | 8637.304 | -1205.226 | 1618.538 | 170.5238 | 294.7786
50.779999 | 9608.2363 | 10734.36 | 8636.173 | -1126.127 | 1632.586 | 171.0117 | 294.5916
50.790001 | 9589.0742 | 10747.77 | 8635.043 | -1158.698 | 1646.825 | 171.4985 | 294.4063
50.799999 | 9641.166 | 10761.36 | 8633.913 | -1120.194 | 1661.24 | 171.9839 | 294.2226
50.810001 | 9691.5273 | 10775.14 | 8632.783 | -1083.616 | 1675.852 | 172.4678 | 294.0407
50.82 | 9402.7598 | 10789.11 | 8631.654 | -1386.351 | 1690.646 | 172.9502 | 293.8604
50.830002 | 9354.4961 | 10803.27 | 8630.524 | -1448.777 | 1705.637 | 173.4309 | 293.6817
50.84 | 9562.1973 | 10817.63 | 8629.395 | -1255.43 | 1720.817 | 173.9099 | 293.5049
50.849998 | 9647.1572 | 10832.18 | 8628.267 | -1185.018 | 1736.192 | 174.3869 | 293.3295
50.860001 | 9650 | 10846.93 | 8627.138 | -1196.929 | 1751.772 | 174.8625 | 293.156
50.869999 | 9671.9248 | 10861.87 | 8626.01 | -1189.948 | 1767.542 | 175.336 | 292.984
50.880001 | 9601.1855 | 10877.03 | 8624.882 | -1275.841 | 1783.523 | 175.8076 | 292.8137
50.889999 | 9684.1865 | 10892.38 | 8623.755 | -1208.189 | 1799.699 | 176.2774 | 292.645
50.900002 | 9580.5156 | 10907.94 | 8622.627 | -1327.423 | 1816.088 | 176.7453 | 292.478
50.91 | 9671.9326 | 10923.7 | 8621.501 | -1251.77 | 1832.678 | 177.2113 | 292.3126
50.919998 | 9646.5908 | 10939.68 | 8620.374 | -1293.085 | 1849.477 | 177.6753 | 292.1487
50.93 | 9550.6133 | 10955.86 | 8619.247 | -1405.25 | 1866.492 | 178.138 | 291.9867
50.939999 | 9516.9873 | 10972.26 | 8618.121 | -1455.273 | 1883.714 | 178.5989 | 291.8261
50.950001 | 9481.1123 | 10988.88 | 8616.995 | -1507.765 | 1901.157 | 179.0581 | 291.6673
50.959999 | 9602.6543 | 11005.7 | 8615.87 | -1403.047 | 1918.806 | 179.5159 | 291.51
50.970001 | 9783.6973 | 11022.75 | 8614.744 | -1239.056 | 1936.682 | 179.9722 | 291.3544
50.98 | 9651.6074 | 11040.02 | 8613.62 | -1388.409 | 1954.77 | 180.4274 | 291.2003
50.990002 | 9566.2773 | 11057.51 | 8612.495 | -1491.229 | 1973.082 | 180.8813 | 291.0479
51 | 9596.6846 | 11075.21 | 8611.37 | -1478.528 | 1991.611 | 181.3344 | 290.897
51.009998 | 9781.6602 | 11093.14 | 8610.246 | -1311.483 | 2010.362 | 181.7865 | 290.7477
51.02 | 9777.5859 | 11111.3 | 8609.122 | -1333.717 | 2029.342 | 182.2383 | 290.6002
51.029999 | 9579.0029 | 11129.69 | 8607.999 | -1550.682 | 2048.542 | 182.6896 | 290.4541
51.040001 | 9424.3623 | 11148.3 | 8606.875 | -1723.94 | 2067.976 | 183.1405 | 290.3097
51.049999 | 9669.4336 | 11167.14 | 8605.753 | -1497.703 | 2087.626 | 183.5915 | 290.1668
51.060001 | 9819.6064 | 11186.21 | 8604.63 | -1366.606 | 2107.514 | 184.0426 | 290.0255
51.07 | 9725.0537 | 11205.51 | 8603.507 | -1480.455 | 2127.622 | 184.4942 | 289.8858
51.080002 | 9578.0811 | 11225.04 | 8602.385 | -1646.962 | 2147.964 | 184.9464 | 289.7476
51.09 | 9594.9375 | 11244.8 | 8601.264 | -1649.865 | 2168.529 | 185.3996 | 289.6112
51.099998 | 9579.5811 | 11264.79 | 8600.142 | -1685.214 | 2189.323 | 185.8536 | 289.4761
51.110001 | 9560.7412 | 11285.03 | 8599.021 | -1724.287 | 2210.355 | 186.3094 | 289.3428
51.119999 | 9706.1865 | 11305.48 | 8597.9 | -1599.296 | 2231.605 | 186.7669 | 289.2109
51.130001 | 9794.0566 | 11326.18 | 8596.779 | -1532.124 | 2253.095 | 187.226 | 289.0807
51.139999 | 9607.1455 | 11347.1 | 8595.659 | -1739.955 | 2274.802 | 187.6876 | 288.9519
51.150002 | 9441.1221 | 11368.26 | 8594.539 | -1927.141 | 2296.748 | 188.1515 | 288.8248
51.16 | 9499.249 | 11389.65 | 8593.419 | -1890.4 | 2318.913 | 188.6181 | 288.6991
51.169998 | 9517.9395 | 11411.27 | 8592.3 | -1893.327 | 2341.303 | 189.0876 | 288.575
51.18 | 9756.2676 | 11433.12 | 8591.181 | -1676.851 | 2363.925 | 189.5607 | 288.4526
51.189999 | 9510.5908 | 11455.19 | 8590.062 | -1944.604 | 2386.763 | 190.0373 | 288.3316
51.200001 | 9249.0283 | 11477.51 | 8588.944 | -2228.478 | 2409.833 | 190.5175 | 288.2122
51.209999 | 9528.543 | 11500.03 | 8587.826 | -1971.489 | 2433.11 | 191.0021 | 288.0943
51.220001 | 9758.5283 | 11522.79 | 8586.708 | -1764.265 | 2456.617 | 191.4908 | 287.978
51.23 | 9717.2383 | 11545.77 | 8585.59 | -1828.528 | 2480.329 | 191.9843 | 287.8632
51.240002 | 9664.376 | 11568.97 | 8584.473 | -1904.589 | 2504.26 | 192.4826 | 287.7499
51.25 | 9785.708 | 11592.37 | 8583.356 | -1806.666 | 2528.394 | 192.9862 | 287.6381
51.259998 | 9635.6172 | 11616 | 8582.24 | -1980.379 | 2552.734 | 193.4949 | 287.5278
51.27 | 9317.5957 | 11639.83 | 8581.123 | -2322.239 | 2577.283 | 194.0098 | 287.4192
51.279999 | 9409.4961 | 11663.87 | 8580.007 | -2254.377 | 2602.023 | 194.5303 | 287.312
51.290001 | 9556.7354 | 11688.12 | 8578.891 | -2131.388 | 2626.968 | 195.0569 | 287.2064
51.299999 | 9670.126 | 11712.56 | 8577.776 | -2042.431 | 2652.089 | 195.5901 | 287.1022
51.310001 | 9439.8652 | 11737.2 | 8576.661 | -2297.333 | 2677.408 | 196.1296 | 286.9996
51.32 | 9174.7598 | 11762.02 | 8575.546 | -2587.256 | 2702.895 | 196.6762 | 286.8984
51.330002 | 9427.6738 | 11787.02 | 8574.432 | -2359.349 | 2728.563 | 197.2298 | 286.7988
51.34 | 9808.4727 | 11812.2 | 8573.318 | -2003.727 | 2754.39 | 197.7906 | 286.7007
51.349998 | 9961.8369 | 11837.55 | 8572.205 | -1875.708 | 2780.378 | 198.3585 | 286.6041
51.360001 | 9673.1182 | 11863.07 | 8571.091 | -2189.947 | 2806.531 | 198.9345 | 286.509
51.369999 | 9875.167 | 11888.73 | 8569.978 | -2013.56 | 2832.815 | 199.5183 | 286.4154
51.380001 | 9995.0205 | 11914.55 | 8568.865 | -1919.53 | 2859.253 | 200.1098 | 286.3233
51.389999 | 10174.5801 | 11940.5 | 8567.753 | -1765.919 | 2885.804 | 200.7097 | 286.2327
51.400002 | 10065.1445 | 11966.59 | 8566.64 | -1901.45 | 2912.493 | 201.3177 | 286.1436
51.41 | 9848.6045 | 11992.8 | 8565.529 | -2144.196 | 2939.282 | 201.9341 | 286.056
51.419998 | 9860.6445 | 12019.12 | 8564.417 | -2158.475 | 2966.173 | 202.5589 | 285.9698
51.43 | 10043.2412 | 12045.55 | 8563.306 | -2002.307 | 2993.164 | 203.1929 | 285.8852
51.439999 | 10352.668 | 12072.06 | 8562.195 | -1719.394 | 3020.229 | 203.8355 | 285.802
51.450001 | 10133.7402 | 12098.67 | 8561.085 | -1964.927 | 3047.375 | 204.4869 | 285.7204
51.459999 | 10081.4014 | 12125.33 | 8559.975 | -2043.926 | 3074.565 | 205.1475 | 285.6402
51.470001 | 10175 | 12152.06 | 8558.865 | -1977.059 | 3101.816 | 205.817 | 285.5615
51.48 | 10096.9326 | 12178.82 | 8557.756 | -2081.891 | 3129.088 | 206.496 | 285.4842
51.490002 | 10050 | 12205.63 | 8556.646 | -2155.628 | 3156.389 | 207.1842 | 285.4085
51.5 | 10117.5439 | 12232.44 | 8555.538 | -2114.898 | 3183.688 | 207.8817 | 285.3342
51.509998 | 10267.3496 | 12259.26 | 8554.429 | -1991.91 | 3210.98 | 208.5885 | 285.2613
51.52 | 10400.7617 | 12286.07 | 8553.321 | -1885.311 | 3238.256 | 209.3053 | 285.19
51.529999 | 10374.2949 | 12312.85 | 8552.213 | -1938.558 | 3265.488 | 210.0315 | 285.1201
51.540001 | 10348.8672 | 12339.6 | 8551.106 | -1990.734 | 3292.677 | 210.7671 | 285.0517
51.549999 | 10327.292 | 12366.28 | 8549.999 | -2038.983 | 3319.779 | 211.5127 | 284.9847
51.560001 | 10297.9951 | 12392.89 | 8548.892 | -2094.894 | 3346.811 | 212.2678 | 284.9193
51.57 | 10240.0186 | 12419.4 | 8547.786 | -2179.38 | 3373.725 | 213.0328 | 284.8552
51.580002 | 10290.8994 | 12445.81 | 8546.679 | -2154.906 | 3400.526 | 213.8076 | 284.7926
51.59 | 10269.4824 | 12472.08 | 8545.574 | -2202.594 | 3427.178 | 214.5923 | 284.7316
51.599998 | 10400.1543 | 12498.2 | 8544.469 | -2098.044 | 3453.672 | 215.3865 | 284.6719
51.610001 | 10544.3643 | 12524.17 | 8543.363 | -1979.802 | 3479.998 | 216.1912 | 284.6138
51.619999 | 10453.5244 | 12549.93 | 8542.259 | -2096.408 | 3506.11 | 217.0058 | 284.557
51.630001 | 10265.1494 | 12575.51 | 8541.154 | -2310.357 | 3532.02 | 217.8302 | 284.5018
51.639999 | 10176.2646 | 12600.84 | 8540.051 | -2424.575 | 3557.676 | 218.6648 | 284.4478
51.650002 | 10366.7246 | 12625.94 | 8538.947 | -2259.215 | 3583.088 | 219.5094 | 284.3956
51.66 | 10614.6748 | 12650.76 | 8537.844 | -2036.085 | 3608.207 | 220.3641 | 284.3446
51.669998 | 10742.876 | 12675.29 | 8536.741 | -1932.415 | 3633.026 | 221.2286 | 284.295
51.68 | 10667.5518 | 12699.52 | 8535.638 | -2031.965 | 3657.528 | 222.104 | 284.2471
51.689999 | 10732.918 | 12723.41 | 8534.536 | -1990.488 | 3681.679 | 222.9894 | 284.2005
51.700001 | 10847.3135 | 12746.95 | 8533.434 | -1899.634 | 3705.473 | 223.885 | 284.1554
51.709999 | 11264.7412 | 12770.1 | 8532.333 | -1505.358 | 3728.864 | 224.7911 | 284.1116
51.720001 | 11455.4766 | 12792.86 | 8531.231 | -1337.388 | 3751.857 | 225.7074 | 284.0694
51.73 | 11192.4951 | 12815.2 | 8530.131 | -1622.703 | 3774.404 | 226.6344 | 284.0286
51.740002 | 11121.2666 | 12837.1 | 8529.03 | -1715.829 | 3796.504 | 227.5719 | 283.9892
51.75 | 11253.1309 | 12858.52 | 8527.93 | -1605.388 | 3818.118 | 228.5199 | 283.9512
51.759998 | 11648.8125 | 12879.46 | 8526.831 | -1230.643 | 3839.232 | 229.4783 | 283.9146
51.77 | 11942.8281 | 12899.89 | 8525.731 | -957.0585 | 3859.827 | 230.4482 | 283.8797
51.779999 | 11996.7402 | 12919.78 | 8524.632 | -923.0404 | 3879.873 | 231.4287 | 283.846
51.790001 | 12258.5078 | 12939.13 | 8523.534 | -680.6205 | 3899.361 | 232.42 | 283.8138
51.799999 | 12602.2559 | 12957.89 | 8522.436 | -355.6335 | 3918.248 | 233.4227 | 283.7829
51.810001 | 12590.1631 | 12976.06 | 8521.338 | -385.9017 | 3936.537 | 234.4363 | 283.7537
51.82 | 12462.8311 | 12993.61 | 8520.24 | -530.7826 | 3954.186 | 235.4614 | 283.7257
51.830002 | 12640.4443 | 13010.53 | 8519.143 | -370.0883 | 3971.193 | 236.498 | 283.6992
51.84 | 12961.7451 | 13026.79 | 8518.046 | -65.04171 | 3987.52 | 237.5459 | 283.6742
51.849998 | 13239.6621 | 13042.37 | 8516.95 | 197.2953 | 4003.161 | 238.6053 | 283.6505
51.860001 | 13276.165 | 13057.26 | 8515.854 | 218.9067 | 4018.099 | 239.6772 | 283.6284
51.869999 | 13379.3262 | 13071.43 | 8514.758 | 307.8992 | 4032.3 | 240.761 | 283.6076
51.880001 | 13746.6172 | 13084.87 | 8513.663 | 661.7436 | 4045.766 | 241.8567 | 283.5883
51.889999 | 14276.7949 | 13097.57 | 8512.568 | 1179.229 | 4058.462 | 242.9649 | 283.5703
51.900002 | 14458.1201 | 13109.5 | 8511.473 | 1348.618 | 4070.39 | 244.0856 | 283.5539
51.91 | 14555.4434 | 13120.66 | 8510.379 | 1434.788 | 4081.518 | 245.2187 | 283.5388
51.919998 | 14792.0488 | 13131.02 | 8509.286 | 1661.031 | 4091.843 | 246.3644 | 283.5251
51.93 | 15332.4121 | 13140.58 | 8508.192 | 2191.834 | 4101.349 | 247.524 | 283.5129
51.939999 | 16015.3262 | 13149.32 | 8507.099 | 2866.006 | 4110.022 | 248.6963 | 283.5021
51.950001 | 16389.998 | 13157.24 | 8506.006 | 3232.761 | 4117.856 | 249.8819 | 283.4928
51.959999 | 16831.3477 | 13164.31 | 8504.914 | 3667.037 | 4124.831 | 251.0812 | 283.4848
51.970001 | 17339.541 | 13170.54 | 8503.822 | 4168.998 | 4130.948 | 252.2941 | 283.4783
51.98 | 17526.6406 | 13175.92 | 8502.731 | 4350.725 | 4136.19 | 253.5211 | 283.4732
51.990002 | 17822.3359 | 13180.43 | 8501.64 | 4641.906 | 4140.559 | 254.7622 | 283.4695
52 | 18519.498 | 13184.07 | 8500.549 | 5335.424 | 4144.041 | 256.0174 | 283.4671
52.009998 | 19306.0176 | 13186.85 | 8499.459 | 6119.169 | 4146.637 | 257.2868 | 283.4662
52.02 | 19747.4941 | 13188.75 | 8498.369 | 6558.746 | 4148.341 | 258.5717 | 283.4669
52.029999 | 19707.5918 | 13189.77 | 8497.279 | 6517.82 | 4149.152 | 259.871 | 283.4688
52.040001 | 19825.0488 | 13189.92 | 8496.19 | 6635.132 | 4149.069 | 261.1852 | 283.4723
52.049999 | 20095.5547 | 13189.18 | 8495.101 | 6906.372 | 4148.09 | 262.5148 | 283.477
52.060001 | 20455.7461 | 13187.57 | 8494.013 | 7268.172 | 4146.219 | 263.8594 | 283.4833
52.07 | 20602.0762 | 13185.09 | 8492.925 | 7416.984 | 4143.456 | 265.2197 | 283.491
52.080002 | 20733.2227 | 13181.74 | 8491.837 | 7551.482 | 4139.809 | 266.5956 | 283.5
52.09 | 20609.4746 | 13177.53 | 8490.75 | 7431.95 | 4135.278 | 267.987 | 283.5105
52.099998 | 20598.0801 | 13172.45 | 8489.663 | 7425.628 | 4129.873 | 269.3938 | 283.5223
52.110001 | 20729.5898 | 13166.53 | 8488.577 | 7563.063 | 4123.597 | 270.8175 | 283.5358
52.119999 | 20552.8984 | 13159.76 | 8487.491 | 7393.136 | 4116.464 | 272.2569 | 283.5505
52.130001 | 20268.9688 | 13152.16 | 8486.405 | 7116.808 | 4108.477 | 273.7122 | 283.5667
52.139999 | 20486.4062 | 13143.74 | 8485.32 | 7342.665 | 4099.654 | 275.1839 | 283.5841
52.150002 | 20536.3145 | 13134.51 | 8484.235 | 7401.807 | 4089.998 | 276.6718 | 283.6032
52.16 | 19758.6445 | 13124.48 | 8483.15 | 6634.167 | 4079.528 | 278.1755 | 283.6236
52.169998 | 19133.1816 | 13113.66 | 8482.067 | 6019.517 | 4068.257 | 279.6952 | 283.6454
52.18 | 19001.9609 | 13102.08 | 8480.983 | 5899.883 | 4056.194 | 281.232 | 283.6687
52.189999 | 18952.4824 | 13089.74 | 8479.9 | 5862.742 | 4043.363 | 282.7845 | 283.6934
52.200001 | 18582.4375 | 13076.66 | 8478.816 | 5505.78 | 4029.768 | 284.3531 | 283.7195
52.209999 | 18023.8457 | 13062.86 | 8477.734 | 4960.986 | 4015.441 | 285.9377 | 283.7469
52.220001 | 17550.8477 | 13048.35 | 8476.652 | 4502.498 | 4000.383 | 287.5381 | 283.7759
52.23 | 17223.6855 | 13033.16 | 8475.57 | 4190.528 | 3984.627 | 289.1544 | 283.8062
52.240002 | 17453.1738 | 13017.3 | 8474.489 | 4435.879 | 3968.182 | 290.7864 | 283.838
52.25 | 17141.0488 | 13000.79 | 8473.408 | 4140.262 | 3951.074 | 292.4334 | 283.8711
52.259998 | 16306.9639 | 12983.65 | 8472.328 | 3323.314 | 3933.321 | 294.0952 | 283.9056
52.27 | 16118.1396 | 12965.9 | 8471.248 | 3152.241 | 3914.936 | 295.7731 | 283.9418
52.279999 | 16047.9482 | 12947.57 | 8470.169 | 3100.383 | 3895.953 | 297.4649 | 283.9792
52.290001 | 15729.3828 | 12928.66 | 8469.089 | 2800.727 | 3876.377 | 299.171 | 284.0181
52.299999 | 15243.709 | 12909.21 | 8468.011 | 2334.499 | 3856.249 | 300.8912 | 284.0582
52.310001 | 14597.6494 | 12889.23 | 8466.932 | 1708.422 | 3835.571 | 302.6248 | 284.1001
52.32 | 14167.874 | 12868.75 | 8465.854 | 1299.124 | 3814.381 | 304.3717 | 284.1431
52.330002 | 13989.2393 | 12847.78 | 8464.776 | 1141.454 | 3792.689 | 306.1314 | 284.1876
52.34 | 13672.2402 | 12826.36 | 8463.699 | 845.8757 | 3770.529 | 307.9029 | 284.2336
52.349998 | 13299.7598 | 12804.51 | 8462.623 | 495.2543 | 3747.916 | 309.6856 | 284.281
52.360001 | 13031.5186 | 12782.22 | 8461.546 | 249.2976 | 3724.864 | 311.4804 | 284.3299
52.369999 | 12489.6592 | 12759.55 | 8460.471 | -269.8939 | 3701.417 | 313.2854 | 284.3801
52.380001 | 12108.8457 | 12736.5 | 8459.395 | -627.6521 | 3677.571 | 315.0999 | 284.4318
52.389999 | 12148.5088 | 12713.1 | 8458.32 | -564.5946 | 3653.375 | 316.9237 | 284.4848
52.400002 | 12314.1543 | 12689.36 | 8457.245 | -375.2094 | 3628.823 | 318.7561 | 284.5394
52.41 | 12069.6709 | 12665.32 | 8456.171 | -595.6528 | 3603.961 | 320.5956 | 284.5953
52.419998 | 11934.1699 | 12640.99 | 8455.098 | -706.8227 | 3578.801 | 322.4415 | 284.6526
52.43 | 12003.5361 | 12616.39 | 8454.024 | -612.8501 | 3553.356 | 324.2945 | 284.7115
52.439999 | 11597.3506 | 12591.54 | 8452.951 | -994.1859 | 3527.661 | 326.152 | 284.7717
52.450001 | 11314.3682 | 12566.45 | 8451.879 | -1252.077 | 3501.72 | 328.0135 | 284.8334
52.459999 | 11406.3477 | 12541.16 | 8450.807 | -1134.811 | 3475.577 | 329.8783 | 284.8965
52.470001 | 11151.1201 | 12515.66 | 8449.735 | -1364.544 | 3449.223 | 331.745 | 284.9611
52.48 | 11079.0801 | 12490.01 | 8448.664 | -1410.927 | 3422.704 | 333.6128 | 285.027
52.490002 | 11395.6826 | 12464.19 | 8447.593 | -1068.504 | 3396.019 | 335.4807 | 285.0944
52.5 | 11632.2705 | 12438.24 | 8446.523 | -805.9655 | 3369.203 | 337.3469 | 285.1632
52.509998 | 11437.9541 | 12412.16 | 8445.453 | -974.2085 | 3342.266 | 339.2103 | 285.2334
52.52 | 10994.1289 | 12385.98 | 8444.383 | -1391.849 | 3315.218 | 341.0713 | 285.3052
52.529999 | 10789.3086 | 12359.71 | 8443.314 | -1570.402 | 3288.092 | 342.9267 | 285.3783
52.540001 | 10870.042 | 12333.36 | 8442.246 | -1463.316 | 3260.884 | 344.7757 | 285.453
52.549999 | 10837.2119 | 12306.96 | 8441.178 | -1469.751 | 3233.639 | 346.6174 | 285.5289
52.560001 | 10748.8457 | 12280.51 | 8440.11 | -1531.662 | 3206.342 | 348.4499 | 285.6065
52.57 | 10561.5566 | 12254.03 | 8439.042 | -1692.477 | 3179.033 | 350.2722 | 285.6853
52.580002 | 10330.2881 | 12227.53 | 8437.975 | -1897.245 | 3151.709 | 352.083 | 285.7657
52.59 | 10447.5928 | 12201.04 | 8436.909 | -1753.444 | 3124.401 | 353.8798 | 285.8475
52.599998 | 10520.7559 | 12174.55 | 8435.843 | -1653.791 | 3097.111 | 355.6616 | 285.9307
52.610001 | 10291.9053 | 12148.07 | 8434.777 | -1856.16 | 3069.844 | 357.4281 | 286.0155
52.619999 | 10002.6006 | 12121.63 | 8433.713 | -2119.029 | 3042.639 | 359.1764 | 286.1016
52.630001 | 10104.9414 | 12095.22 | 8432.648 | -1990.277 | 3015.476 | 360.905 | 286.1893
52.639999 | 10246.7344 | 12068.87 | 8431.584 | -1822.139 | 2988.399 | 362.6127 | 286.2782
52.650002 | 10234.4141 | 12042.57 | 8430.52 | -1808.159 | 2961.387 | 364.298 | 286.3689
52.66 | 10025.3389 | 12016.35 | 8429.456 | -1991.015 | 2934.479 | 365.9584 | 286.4608
52.669998 | 9999.2939 | 11990.21 | 8428.394 | -1990.918 | 2907.671 | 367.5927 | 286.5541
52.68 | 10094.25 | 11964.15 | 8427.331 | -1869.899 | 2880.969 | 369.2003 | 286.6491
52.689999 | 9881.6416 | 11938.19 | 8426.269 | -2056.545 | 2854.393 | 370.7783 | 286.7454
52.700001 | 9818.7285 | 11912.31 | 8425.207 | -2093.584 | 2827.936 | 372.3253 | 286.8433
52.709999 | 10313.0762 | 11886.56 | 8424.146 | -1573.485 | 2801.632 | 373.8398 | 286.9425
52.720001 | 10501.3193 | 11860.91 | 8423.086 | -1359.587 | 2775.458 | 375.3201 | 287.0433
52.73 | 9952.2959 | 11835.38 | 8422.025 | -1883.088 | 2749.449 | 376.7646 | 287.1455
52.740002 | 9734.4258 | 11809.98 | 8420.965 | -2075.551 | 2723.59 | 378.1719 | 287.2492
52.75 | 9945.3174 | 11784.71 | 8419.906 | -1839.39 | 2697.907 | 379.5396 | 287.3543
52.759998 | 10107.9238 | 11759.57 | 8418.848 | -1651.646 | 2672.395 | 380.8666 | 287.4608
52.77 | 10124.7461 | 11734.56 | 8417.789 | -1609.818 | 2647.054 | 382.1519 | 287.569
52.779999 | 10059.0898 | 11709.71 | 8416.731 | -1650.617 | 2621.903 | 383.3932 | 287.6785
52.790001 | 10047.2822 | 11684.98 | 8415.673 | -1637.701 | 2596.931 | 384.5891 | 287.7896
52.799999 | 10234.8682 | 11660.42 | 8414.617 | -1425.555 | 2572.166 | 385.7384 | 287.902
52.810001 | 10310.0176 | 11636 | 8413.56 | -1325.982 | 2547.584 | 386.8393 | 288.0161
52.82 | 10230.5078 | 11611.74 | 8412.504 | -1381.233 | 2523.215 | 387.8908 | 288.1315
52.830002 | 10148.0977 | 11587.63 | 8411.448 | -1439.532 | 2499.042 | 388.8915 | 288.2485
52.84 | 10155.5527 | 11563.69 | 8410.393 | -1408.133 | 2475.086 | 389.8395 | 288.367
52.849998 | 10102.8672 | 11539.9 | 8409.338 | -1437.032 | 2451.34 | 390.7341 | 288.4868
52.860001 | 10200.6104 | 11516.27 | 8408.284 | -1315.655 | 2427.799 | 391.5743 | 288.6084
52.869999 | 10152.3584 | 11492.81 | 8407.23 | -1340.449 | 2404.487 | 392.3587 | 288.7313
52.880001 | 10018.4531 | 11469.5 | 8406.177 | -1451.046 | 2381.381 | 393.0862 | 288.8558
52.889999 | 9895.0586 | 11446.37 | 8405.124 | -1551.312 | 2358.509 | 393.7559 | 288.9815
52.900002 | 9769.5176 | 11423.39 | 8404.071 | -1653.875 | 2335.846 | 394.367 | 289.1091
52.91 | 9739.9287 | 11400.59 | 8403.019 | -1660.664 | 2313.417 | 394.9182 | 289.238
52.919998 | 10023.8076 | 11377.96 | 8401.968 | -1354.15 | 2291.212 | 395.4092 | 289.3683
52.93 | 10312.5967 | 11355.48 | 8400.917 | -1042.887 | 2269.228 | 395.8391 | 289.5003
52.939999 | 10171.0303 | 11333.18 | 8399.866 | -1162.153 | 2247.476 | 396.2074 | 289.6338
52.950001 | 10093.7744 | 11311.04 | 8398.816 | -1217.266 | 2225.942 | 396.5135 | 289.7688
52.959999 | 10140.8379 | 11289.08 | 8397.767 | -1148.24 | 2204.649 | 396.757 | 289.9052
52.970001 | 10037.2188 | 11267.27 | 8396.717 | -1230.051 | 2183.572 | 396.9374 | 290.0432
52.98 | 9912.6045 | 11245.64 | 8395.669 | -1333.034 | 2162.733 | 397.0547 | 290.1827
52.990002 | 9893.2754 | 11224.17 | 8394.62 | -1330.892 | 2142.115 | 397.1086 | 290.3237
53 | 9739.4355 | 11202.87 | 8393.573 | -1463.434 | 2121.732 | 397.0987 | 290.4662
53.009998 | 9759.6279 | 11181.74 | 8392.526 | -1422.109 | 2101.576 | 397.0256 | 290.6102
53.02 | 9846.0986 | 11160.76 | 8391.479 | -1314.666 | 2081.642 | 396.8886 | 290.7559
53.029999 | 9840.2021 | 11139.96 | 8390.432 | -1299.761 | 2061.939 | 396.6886 | 290.903
53.040001 | 9953.0928 | 11119.32 | 8389.386 | -1166.225 | 2042.454 | 396.4254 | 291.0517
53.049999 | 9984.0977 | 11098.85 | 8388.341 | -1114.751 | 2023.206 | 396.0996 | 291.2017
53.060001 | 9854.6455 | 11078.53 | 8387.296 | -1223.886 | 2004.171 | 395.7114 | 291.3536
53.07 | 9833.9775 | 11058.39 | 8386.252 | -1224.41 | 1985.367 | 395.2615 | 291.5068
53.080002 | 10232.3506 | 11038.4 | 8385.208 | -806.0481 | 1966.779 | 394.7504 | 291.6617
53.09 | 10316.6807 | 11018.58 | 8384.164 | -701.8988 | 1948.418 | 394.1789 | 291.818
53.099998 | 10241.21 | 10998.92 | 8383.122 | -757.7106 | 1930.275 | 393.5479 | 291.9758
53.110001 | 10275.2725 | 10979.41 | 8382.079 | -704.142 | 1912.343 | 392.8572 | 292.1354
53.119999 | 10228.8164 | 10960.08 | 8381.037 | -731.264 | 1894.638 | 392.1089 | 292.2964
53.130001 | 10283.665 | 10940.9 | 8379.995 | -657.2302 | 1877.137 | 391.3035 | 292.459
53.139999 | 10175.5293 | 10921.88 | 8378.954 | -746.3509 | 1859.861 | 390.4421 | 292.623
53.150002 | 9897.5166 | 10903.01 | 8377.914 | -1005.497 | 1842.785 | 389.5257 | 292.7888
53.16 | 9901.0195 | 10884.31 | 8376.874 | -983.2946 | 1825.929 | 388.5558 | 292.956
53.169998 | 10206.1895 | 10865.77 | 8375.834 | -659.5822 | 1809.279 | 387.5337 | 293.1248
53.18 | 10325.5801 | 10847.38 | 8374.795 | -521.8016 | 1792.832 | 386.4595 | 293.2953
53.189999 | 10301.2881 | 10829.15 | 8373.757 | -527.865 | 1776.593 | 385.3358 | 293.4673
53.200001 | 10191.0938 | 10811.07 | 8372.718 | -619.9803 | 1760.551 | 384.1635 | 293.6409
53.209999 | 10007.1602 | 10793.16 | 8371.681 | -786.0007 | 1744.72 | 382.9442 | 293.816
53.220001 | 10178.9375 | 10775.39 | 8370.644 | -596.456 | 1729.078 | 381.6792 | 293.9928
53.23 | 10114.9639 | 10757.79 | 8369.607 | -642.8253 | 1713.641 | 380.3702 | 294.1711
53.240002 | 9941.4287 | 10740.33 | 8368.571 | -798.9046 | 1698.393 | 379.0183 | 294.351
53.25 | 10080.9639 | 10723.04 | 8367.535 | -642.0742 | 1683.345 | 377.6258 | 294.5324
53.259998 | 10202.9424 | 10705.9 | 8366.5 | -502.9537 | 1668.486 | 376.1942 | 294.7154
53.27 | 10041.1045 | 10688.9 | 8365.465 | -647.7982 | 1653.813 | 374.7236 | 294.9003
53.279999 | 9964.6318 | 10672.07 | 8364.431 | -707.435 | 1639.331 | 373.2174 | 295.0865
53.290001 | 10103.3877 | 10655.38 | 8363.397 | -551.9893 | 1625.028 | 371.6766 | 295.2745
53.299999 | 10123.3301 | 10638.85 | 8362.365 | -515.5183 | 1610.917 | 370.1029 | 295.4639
53.310001 | 10086.6768 | 10622.46 | 8361.332 | -535.7866 | 1596.979 | 368.4979 | 295.6552
53.32 | 10212.5498 | 10606.24 | 8360.3 | -393.6869 | 1583.226 | 366.8634 | 295.8479
53.330002 | 10346.6328 | 10590.16 | 8359.268 | -243.5229 | 1569.645 | 365.2007 | 296.0424
53.34 | 10216.5996 | 10574.23 | 8358.237 | -357.6316 | 1556.244 | 363.5122 | 296.2383
53.349998 | 10113.793 | 10558.46 | 8357.206 | -444.6635 | 1543.015 | 361.7996 | 296.4358
53.360001 | 9987.4316 | 10542.82 | 8356.176 | -555.3931 | 1529.951 | 360.0626 | 296.6353
53.369999 | 9906.9238 | 10527.35 | 8355.146 | -620.4275 | 1517.064 | 358.305 | 296.8361
53.380001 | 9985.3066 | 10512.02 | 8354.117 | -526.7125 | 1504.336 | 356.5277 | 297.0387
53.389999 | 10065.1699 | 10496.84 | 8353.089 | -431.6735 | 1491.78 | 354.7324 | 297.2428
53.400002 | 10055.4678 | 10481.81 | 8352.06 | -426.3402 | 1479.379 | 352.9202 | 297.4488
53.41 | 9973.1211 | 10466.93 | 8351.033 | -493.8063 | 1467.145 | 351.0937 | 297.6562
53.419998 | 9862.5107 | 10452.19 | 8350.006 | -589.6829 | 1455.068 | 349.2543 | 297.8653
53.43 | 9976.1992 | 10437.6 | 8348.979 | -461.4033 | 1443.146 | 347.4016 | 298.0762
53.439999 | 10181.1738 | 10423.16 | 8347.953 | -241.9876 | 1431.381 | 345.5392 | 298.2887
53.450001 | 10019.3086 | 10408.86 | 8346.927 | -389.5526 | 1419.763 | 343.6679 | 298.5029
53.459999 | 9806.6123 | 10394.71 | 8345.902 | -588.1011 | 1408.303 | 341.7892 | 298.7187
53.470001 | 9805.6455 | 10380.7 | 8344.877 | -575.0581 | 1396.986 | 339.9044 | 298.9362
53.48 | 10157.0039 | 10366.84 | 8343.853 | -209.8399 | 1385.82 | 338.015 | 299.1554
53.490002 | 10563.6201 | 10353.12 | 8342.83 | 210.4972 | 1374.795 | 336.1218 | 299.3763
53.5 | 10426.5332 | 10339.55 | 8341.807 | 86.98273 | 1363.917 | 334.2274 | 299.5988
53.509998 | 10064.3828 | 10326.12 | 8340.785 | -261.7372 | 1353.18 | 332.3325 | 299.8229
53.52 | 10116.3779 | 10312.83 | 8339.762 | -196.4496 | 1342.579 | 330.4368 | 300.049
53.529999 | 10257.208 | 10299.68 | 8338.741 | -42.47141 | 1332.118 | 328.5434 | 300.2766
53.540001 | 10081.0713 | 10286.67 | 8337.72 | -205.5962 | 1321.789 | 326.6528 | 300.506
53.549999 | 10045.9805 | 10273.8 | 8336.7 | -227.8214 | 1311.599 | 324.7663 | 300.7369
53.560001 | 9976.6514 | 10261.07 | 8335.679 | -284.4179 | 1301.535 | 322.8848 | 300.9699
53.57 | 9916.1104 | 10248.48 | 8334.66 | -332.37 | 1291.607 | 321.0095 | 301.2043
53.580002 | 10039.0117 | 10236.02 | 8333.641 | -197.0132 | 1281.802 | 319.1409 | 301.4406
53.59 | 10023.0312 | 10223.71 | 8332.623 | -200.6798 | 1272.128 | 317.2812 | 301.6785
53.599998 | 10000.9609 | 10211.53 | 8331.605 | -210.572 | 1262.579 | 315.431 | 301.9181
53.610001 | 9934.2188 | 10199.48 | 8330.587 | -265.266 | 1253.148 | 313.5893 | 302.1597
53.619999 | 9729.0684 | 10187.58 | 8329.571 | -458.5096 | 1243.845 | 311.7592 | 302.4028
53.630001 | 9707.2832 | 10175.8 | 8328.554 | -468.516 | 1234.656 | 309.9408 | 302.6477
53.639999 | 9692.5098 | 10164.16 | 8327.539 | -471.6491 | 1225.591 | 308.1349 | 302.8942
53.650002 | 9595.6924 | 10152.64 | 8326.523 | -556.9524 | 1216.637 | 306.3419 | 303.1429
53.66 | 9656.2168 | 10141.27 | 8325.509 | -485.0506 | 1207.802 | 304.5636 | 303.393
53.669998 | 9729.5654 | 10130.02 | 8324.495 | -400.4545 | 1199.08 | 302.8004 | 303.6448
53.68 | 9655.7559 | 10118.9 | 8323.481 | -463.1425 | 1190.468 | 301.0512 | 303.8987
53.689999 | 9931.2061 | 10107.91 | 8322.468 | -176.7021 | 1181.968 | 299.3187 | 304.1542
53.700001 | 10052.2793 | 10097.04 | 8321.455 | -44.76268 | 1173.573 | 297.6028 | 304.4115
53.709999 | 9897.1221 | 10086.31 | 8320.443 | -189.1857 | 1165.29 | 295.9041 | 304.6705
53.720001 | 9851.7881 | 10075.69 | 8319.431 | -223.9059 | 1157.108 | 294.2232 | 304.9314
53.73 | 9899.2236 | 10065.21 | 8318.421 | -165.9857 | 1149.034 | 292.5605 | 305.1941
53.740002 | 10020.7275 | 10054.84 | 8317.41 | -34.11732 | 1141.06 | 290.9162 | 305.4586
53.75 | 10008.1299 | 10044.61 | 8316.4 | -36.4772 | 1133.19 | 289.2918 | 305.7248
53.759998 | 10072.4941 | 10034.49 | 8315.391 | 38.00324 | 1125.42 | 287.6874 | 305.9927
53.77 | 10116.1035 | 10024.49 | 8314.382 | 91.61101 | 1117.746 | 286.1017 | 306.2628
53.779999 | 10036.3311 | 10014.62 | 8313.374 | 21.71469 | 1110.171 | 284.5371 | 306.5345
53.790001 | 9864.2578 | 10004.86 | 8312.366 | -140.5981 | 1102.689 | 282.9933 | 306.8081
53.799999 | 9694.7656 | 9995.218 | 8311.359 | -300.4522 | 1095.305 | 281.4706 | 307.0833
53.810001 | 9544.0342 | 9985.692 | 8310.352 | -441.6581 | 1088.011 | 279.9694 | 307.3607
53.82 | 9488.1689 | 9976.286 | 8309.346 | -488.1173 | 1080.811 | 278.4898 | 307.6397
53.830002 | 9597.0312 | 9966.992 | 8308.34 | -369.9604 | 1073.699 | 277.032 | 307.9207
53.84 | 9641.2676 | 9957.814 | 8307.335 | -316.5469 | 1066.679 | 275.597 | 308.2034
53.849998 | 9739.3184 | 9948.75 | 8306.33 | -209.4313 | 1059.747 | 274.1848 | 308.4879
53.860001 | 9735.7939 | 9939.793 | 8305.326 | -203.9988 | 1052.898 | 272.7942 | 308.7746
53.869999 | 9667.3262 | 9930.951 | 8304.323 | -263.6249 | 1046.138 | 271.427 | 309.0629
53.880001 | 9615.4414 | 9922.215 | 8303.32 | -306.7737 | 1039.459 | 270.0829 | 309.3533
53.889999 | 9617.7988 | 9913.592 | 8302.318 | -295.7932 | 1032.867 | 268.762 | 309.6453
53.900002 | 9619.8369 | 9905.072 | 8301.315 | -285.235 | 1026.353 | 267.4642 | 309.9395
53.91 | 9642.7715 | 9896.663 | 8300.314 | -253.8911 | 1019.922 | 266.1905 | 310.2353
53.919998 | 9649.0752 | 9888.359 | 8299.314 | -239.2833 | 1013.571 | 264.9407 | 310.533
53.93 | 9814.5605 | 9880.157 | 8298.313 | -65.59603 | 1007.297 | 263.7136 | 310.8329
53.939999 | 10028.8047 | 9872.06 | 8297.314 | 156.7445 | 1001.101 | 262.5108 | 311.1346
53.950001 | 9761.2783 | 9864.064 | 8296.314 | -102.7853 | 994.979 | 261.332 | 311.4382
53.959999 | 9529.0664 | 9856.173 | 8295.316 | -327.1061 | 988.9357 | 260.1771 | 311.7437
53.970001 | 9671.4658 | 9848.378 | 8294.318 | -176.9124 | 982.9628 | 259.0463 | 312.0512
53.98 | 9728.8574 | 9840.686 | 8293.32 | -111.8291 | 977.0659 | 257.9396 | 312.3606
53.990002 | 9453.8184 | 9833.091 | 8292.323 | -379.2723 | 971.2387 | 256.8567 | 312.672
54 | 9325.0459 | 9825.595 | 8291.327 | -500.5496 | 965.4845 | 255.7986 | 312.9852
54.009998 | 9454.1826 | 9818.197 | 8290.332 | -364.0139 | 959.7999 | 254.7648 | 313.3003
54.02 | 9579.1387 | 9810.891 | 8289.336 | -231.7522 | 954.1829 | 253.7544 | 313.6176
54.029999 | 9666.583 | 9803.682 | 8288.341 | -137.099 | 948.6352 | 252.7685 | 313.9368
54.040001 | 9650.1729 | 9796.564 | 8287.347 | -146.3912 | 943.152 | 251.8069 | 314.2581
54.049999 | 9637.3096 | 9789.543 | 8286.354 | -152.233 | 937.7383 | 250.8695 | 314.5811
54.060001 | 9658.4814 | 9782.61 | 8285.36 | -124.1282 | 932.3864 | 249.9563 | 314.9064
54.07 | 9475.8057 | 9775.77 | 8284.368 | -299.9643 | 927.1012 | 249.0673 | 315.2335
54.080002 | 9283.5957 | 9769.018 | 8283.376 | -485.4225 | 921.8774 | 248.2021 | 315.5627
54.09 | 9311.9883 | 9762.358 | 8282.385 | -450.3698 | 916.7178 | 247.3617 | 315.8938
54.099998 | 9532.1113 | 9755.786 | 8281.394 | -223.6744 | 911.6193 | 246.5454 | 316.2268
54.110001 | 9687.4619 | 9749.298 | 8280.404 | -61.8357 | 906.5794 | 245.7523 | 316.5623
54.119999 | 9671.042 | 9742.899 | 8279.414 | -71.85748 | 901.6022 | 244.9837 | 316.8994
54.130001 | 9629.3945 | 9736.584 | 8278.425 | -107.1892 | 896.681 | 244.2391 | 317.2388
54.139999 | 9604.2158 | 9730.356 | 8277.436 | -126.1398 | 891.8208 | 243.5183 | 317.5801
54.150002 | 9505.3896 | 9724.208 | 8276.448 | -218.8182 | 887.0149 | 242.8212 | 317.9236
54.16 | 9556.2803 | 9718.146 | 8275.461 | -161.8658 | 882.2678 | 242.1484 | 318.2689
54.169998 | 9839.7188 | 9712.166 | 8274.474 | 127.5527 | 877.5761 | 241.4995 | 318.6163
54.18 | 9884.7568 | 9706.265 | 8273.488 | 178.4913 | 872.9382 | 240.8735 | 318.9661
54.189999 | 9832.6475 | 9700.447 | 8272.502 | 132.2007 | 868.3555 | 240.2716 | 319.3178
54.200001 | 9768.5488 | 9694.706 | 8271.517 | 73.84313 | 863.8242 | 239.6932 | 319.6716
54.209999 | 9678.7852 | 9689.046 | 8270.532 | -10.26104 | 859.3482 | 239.1383 | 320.0274
54.220001 | 9724.5195 | 9683.462 | 8269.548 | 41.05748 | 854.9216 | 238.6069 | 320.3855
54.23 | 9745.917 | 9677.957 | 8268.565 | 67.9598 | 850.5482 | 238.0989 | 320.7455
54.240002 | 9737.5879 | 9672.527 | 8267.581 | 65.06092 | 846.2236 | 237.614 | 321.1079
54.25 | 9786.3096 | 9667.175 | 8266.599 | 119.1349 | 841.9505 | 237.1527 | 321.4721
54.259998 | 9711.3877 | 9661.897 | 8265.618 | 49.49058 | 837.7261 | 236.7148 | 321.8385
54.27 | 9741.7637 | 9656.692 | 8264.636 | 85.07166 | 833.5491 | 236.2993 | 322.2073
54.279999 | 9945.1113 | 9651.562 | 8263.656 | 293.5493 | 829.421 | 235.9071 | 322.5781
54.290001 | 10044.0156 | 9646.503 | 8262.676 | 397.5127 | 825.3382 | 235.538 | 322.9511
54.299999 | 9926.0391 | 9641.518 | 8261.696 | 284.5207 | 821.3043 | 235.1917 | 323.3262
54.310001 | 9753.3643 | 9636.603 | 8260.717 | 116.7614 | 817.3139 | 234.8683 | 323.7036
54.32 | 9815.7188 | 9631.76 | 8259.739 | 183.9587 | 813.3706 | 234.5676 | 324.083
54.330002 | 9817.6445 | 9626.986 | 8258.761 | 190.6589 | 809.4705 | 234.2894 | 324.4648
54.34 | 9670.1973 | 9622.283 | 8257.784 | 47.91476 | 805.6158 | 234.0341 | 324.8486
54.349998 | 9663.0293 | 9617.648 | 8256.808 | 45.38125 | 801.8044 | 233.8016 | 325.2346
54.360001 | 9815.5967 | 9613.079 | 8255.831 | 202.5173 | 798.0342 | 233.5909 | 325.6231
54.369999 | 9918.4941 | 9608.581 | 8254.856 | 309.913 | 794.3087 | 233.4028 | 326.0136
54.380001 | 9895.0605 | 9604.147 | 8253.881 | 290.9134 | 790.6226 | 233.2371 | 326.4065
54.389999 | 9751.4521 | 9599.782 | 8252.907 | 151.6703 | 786.9799 | 233.0937 | 326.8015
54.400002 | 9881.0908 | 9595.48 | 8251.933 | 285.6112 | 783.3757 | 232.9722 | 327.1989
54.41 | 10126.874 | 9591.245 | 8250.96 | 535.6291 | 779.8136 | 232.8732 | 327.5983
54.419998 | 10075.377 | 9587.074 | 8249.987 | 488.3026 | 776.2907 | 232.7963 | 328
54.43 | 9885.9014 | 9582.967 | 8249.015 | 302.9348 | 772.8063 | 232.7408 | 328.4043
54.439999 | 9708.6035 | 9578.923 | 8248.044 | 129.6802 | 769.3612 | 232.7074 | 328.8107
54.450001 | 9623.6553 | 9574.941 | 8247.073 | 48.714 | 765.9529 | 232.6959 | 329.2195
54.459999 | 9698.2803 | 9571.024 | 8246.103 | 127.2566 | 762.5843 | 232.706 | 329.6304
54.470001 | 9777.585 | 9567.166 | 8245.133 | 210.4193 | 759.251 | 232.7378 | 330.0439
54.48 | 9792.7441 | 9563.371 | 8244.164 | 229.3734 | 755.9561 | 232.7911 | 330.4594
54.490002 | 9655.1357 | 9559.635 | 8243.195 | 95.50076 | 752.6961 | 232.8658 | 330.8775
54.5 | 9581.0869 | 9555.961 | 8242.228 | 25.12585 | 749.4733 | 232.9622 | 331.2978
54.509998 | 9649.2354 | 9552.347 | 8241.261 | 96.88881 | 746.2857 | 233.0799 | 331.7203
54.52 | 9638.8643 | 9548.79 | 8240.294 | 90.07406 | 743.1325 | 233.2185 | 332.1456
54.529999 | 9501.1982 | 9545.294 | 8239.328 | -44.09532 | 740.0144 | 233.3784 | 332.573
54.540001 | 9411.083 | 9541.854 | 8238.362 | -130.7707 | 736.9293 | 233.5594 | 333.0029
54.549999 | 9409.9834 | 9538.473 | 8237.397 | -128.4901 | 733.8799 | 233.7613 | 333.435
54.560001 | 9307.7383 | 9535.149 | 8236.433 | -227.4103 | 730.862 | 233.9842 | 333.8697
54.57 | 9253.0967 | 9531.882 | 8235.469 | -278.7854 | 727.8786 | 234.2278 | 334.3067
54.580002 | 9271.0508 | 9528.671 | 8234.506 | -257.6198 | 724.9267 | 234.492 | 334.7462
54.59 | 9302.1729 | 9525.517 | 8233.543 | -223.3437 | 722.0082 | 234.7771 | 335.188
54.599998 | 9629.3818 | 9522.418 | 8232.581 | 106.9642 | 719.1212 | 235.0827 | 335.6322
54.610001 | 9654.6875 | 9519.372 | 8231.62 | 135.3154 | 716.2647 | 235.4084 | 336.0793
54.619999 | 9238.459 | 9516.383 | 8230.659 | -277.924 | 713.441 | 235.7544 | 336.5284
54.630001 | 9192.7549 | 9513.446 | 8229.699 | -320.6913 | 710.6465 | 236.1208 | 336.9802
54.639999 | 9336.374 | 9510.565 | 8228.739 | -174.1908 | 707.8841 | 236.5071 | 337.4343
54.650002 | 9315.665 | 9507.735 | 8227.78 | -192.0696 | 705.1502 | 236.9133 | 337.8912
54.66 | 9159.8223 | 9504.959 | 8226.822 | -345.1367 | 702.4475 | 237.3395 | 338.3503
54.669998 | 9203.7969 | 9502.235 | 8225.864 | -298.4385 | 699.774 | 237.7854 | 338.8118
54.68 | 9271.6006 | 9499.563 | 8224.907 | -227.9621 | 697.1292 | 238.2506 | 339.2762
54.689999 | 9352.1025 | 9496.942 | 8223.95 | -144.8398 | 694.5138 | 238.7353 | 339.743
54.700001 | 9552.0117 | 9494.372 | 8222.994 | 57.64005 | 691.9258 | 239.2394 | 340.2125
54.709999 | 9436.0645 | 9491.853 | 8222.039 | -55.78873 | 689.3677 | 239.7625 | 340.6843
54.720001 | 9085.9424 | 9489.383 | 8221.084 | -403.4408 | 686.8359 | 240.3047 | 341.1588
54.73 | 9048.9453 | 9486.964 | 8220.13 | -438.0188 | 684.3331 | 240.8656 | 341.6358
54.740002 | 9428.8242 | 9484.593 | 8219.176 | -55.7689 | 681.8567 | 241.4451 | 342.1156
54.75 | 9560.8018 | 9482.272 | 8218.223 | 78.52961 | 679.4084 | 242.0432 | 342.5977
54.759998 | 9437.5332 | 9479.999 | 8217.271 | -42.46607 | 676.9866 | 242.6597 | 343.0824
54.77 | 9508.5166 | 9477.773 | 8216.319 | 30.74313 | 674.5909 | 243.2939 | 343.5701
54.779999 | 9414.5566 | 9475.596 | 8215.368 | -61.03918 | 672.2219 | 243.9461 | 344.0602
54.790001 | 9170.5361 | 9473.464 | 8214.417 | -302.9278 | 669.878 | 244.6161 | 344.5531
54.799999 | 9037.0918 | 9471.38 | 8213.467 | -434.2882 | 667.5613 | 245.3034 | 345.0484
54.810001 | 9189.835 | 9469.341 | 8212.517 | -279.5056 | 665.2686 | 246.0081 | 345.5466
54.82 | 9370.9727 | 9467.348 | 8211.569 | -96.37515 | 663.0022 | 246.7297 | 346.0473
54.830002 | 9511.4619 | 9465.399 | 8210.62 | 46.06283 | 660.76 | 247.468 | 346.5509
54.84 | 9266.4639 | 9463.496 | 8209.673 | -197.0322 | 658.5433 | 248.2229 | 347.057
54.849998 | 9202.5693 | 9461.637 | 8208.726 | -259.0676 | 656.3509 | 248.9941 | 347.5658
54.860001 | 9350.0479 | 9459.82 | 8207.779 | -109.7721 | 654.182 | 249.781 | 348.0777
54.869999 | 9310.8604 | 9458.048 | 8206.834 | -147.1873 | 652.0383 | 250.5836 | 348.592
54.880001 | 9283.4795 | 9456.316 | 8205.888 | -172.8369 | 649.917 | 251.4016 | 349.1093
54.889999 | 9209.6758 | 9454.628 | 8204.944 | -244.9527 | 647.8206 | 252.2346 | 349.6291
54.900002 | 9184.0117 | 9452.98 | 8204 | -268.9688 | 645.7463 | 253.0823 | 350.152
54.91 | 9117.6475 | 9451.375 | 8203.057 | -333.7272 | 643.696 | 253.9445 | 350.6774
54.919998 | 9080.5576 | 9449.809 | 8202.114 | -369.2514 | 641.6684 | 254.8207 | 351.2055
54.93 | 9269.3037 | 9448.282 | 8201.172 | -178.9787 | 639.6631 | 255.7104 | 351.7369
54.939999 | 9408.0664 | 9446.796 | 8200.231 | -38.7292 | 637.6806 | 256.6135 | 352.2709
54.950001 | 9285.9746 | 9445.346 | 8199.29 | -159.3718 | 635.7195 | 257.5295 | 352.8078
54.959999 | 9215.2178 | 9443.936 | 8198.35 | -228.7186 | 633.7816 | 258.4579 | 353.3474
54.970001 | 9309.3486 | 9442.563 | 8197.41 | -133.214 | 631.8643 | 259.3985 | 353.8901
54.98 | 9434.1729 | 9441.226 | 8196.471 | -7.053507 | 629.9695 | 260.3506 | 354.4355
54.990002 | 9342.2393 | 9439.925 | 8195.532 | -97.68617 | 628.0954 | 261.3139 | 354.9839
55 | 9221.2275 | 9438.661 | 8194.595 | -217.4335 | 626.2432 | 262.288 | 355.5351
55.009998 | 9296.9512 | 9437.431 | 8193.658 | -140.4799 | 624.4119 | 263.2724 | 356.0891
55.02 | 9382.4971 | 9436.235 | 8192.721 | -53.73767 | 622.601 | 264.2664 | 356.6465
55.029999 | 9301.8799 | 9435.072 | 8191.785 | -133.1925 | 620.8111 | 265.2697 | 357.2066
55.040001 | 9088.043 | 9433.942 | 8190.85 | -345.8989 | 619.0408 | 266.2818 | 357.7698
55.049999 | 8973.0068 | 9432.845 | 8189.915 | -459.8378 | 617.2918 | 267.302 | 358.3357
55.060001 | 8922.5996 | 9431.778 | 8188.981 | -509.1779 | 615.5618 | 268.33 | 358.9049
55.07 | 9089.2256 | 9430.742 | 8188.047 | -341.5162 | 613.8526 | 269.365 | 359.4768
55.080002 | 9292.165 | 9429.735 | 8187.114 | -137.5702 | 612.1623 | 270.4064 | 360.052
55.09 | 9243.207 | 9428.759 | 8186.182 | -185.5516 | 610.4922 | 271.4539 | 360.6301
55.099998 | 9080.8125 | 9427.81 | 8185.251 | -346.9976 | 608.8413 | 272.5067 | 361.2111
55.110001 | 8975.4424 | 9426.888 | 8184.32 | -451.446 | 607.2088 | 273.5641 | 361.7957
55.119999 | 8947.4639 | 9425.995 | 8183.39 | -478.5306 | 605.5964 | 274.6256 | 362.3829
55.130001 | 9072.2432 | 9425.126 | 8182.46 | -352.8823 | 604.0017 | 275.6906 | 362.9735
55.139999 | 9217.8213 | 9424.283 | 8181.531 | -206.4614 | 602.4267 | 276.7583 | 363.5669
55.150002 | 9373.1748 | 9423.463 | 8180.602 | -50.28829 | 600.8691 | 277.8281 | 364.1638
55.16 | 9465.3398 | 9422.668 | 8179.674 | 42.67179 | 599.3306 | 278.8994 | 364.7635
55.169998 | 9298.542 | 9421.895 | 8178.747 | -123.3534 | 597.8101 | 279.9715 | 365.3663
55.18 | 9127.5156 | 9421.144 | 8177.821 | -293.6287 | 596.3074 | 281.0435 | 365.9727
55.189999 | 9140.1162 | 9420.415 | 8176.895 | -280.2984 | 594.8228 | 282.1149 | 366.5821
55.200001 | 9130.2578 | 9419.704 | 8175.969 | -289.4464 | 593.3551 | 283.185 | 367.1948
55.209999 | 9058.4434 | 9419.014 | 8175.045 | -360.5708 | 591.906 | 284.2528 | 367.8105
55.220001 | 8967.4824 | 9418.342 | 8174.121 | -450.8592 | 590.4733 | 285.3181 | 368.4297
55.23 | 8898.0908 | 9417.687 | 8173.197 | -519.5965 | 589.0585 | 286.3797 | 369.0519
55.240002 | 9209.082 | 9417.049 | 8172.274 | -207.967 | 587.6602 | 287.4369 | 369.6776
55.25 | 9303.8564 | 9416.427 | 8171.352 | -112.571 | 586.2795 | 288.4893 | 370.3064
55.259998 | 9228.6904 | 9415.82 | 8170.431 | -187.13 | 584.9153 | 289.5359 | 370.9384
55.27 | 9192.7754 | 9415.227 | 8169.51 | -222.4519 | 583.5675 | 290.5759 | 371.5741
55.279999 | 9226.3838 | 9414.648 | 8168.59 | -188.2639 | 582.2365 | 291.6087 | 372.2129
55.290001 | 9473.1562 | 9414.08 | 8167.67 | 59.07623 | 580.9213 | 292.6336 | 372.8553
55.299999 | 9609.5664 | 9413.525 | 8166.751 | 196.0418 | 579.6231 | 293.6497 | 373.5008
55.310001 | 9341.6865 | 9412.979 | 8165.832 | -71.29244 | 578.3402 | 294.6566 | 374.1498
55.32 | 9088.6758 | 9412.444 | 8164.915 | -323.768 | 577.0739 | 295.6531 | 374.8021
55.330002 | 9178.9619 | 9411.917 | 8163.997 | -232.9552 | 575.8228 | 296.6388 | 375.4581
55.34 | 9294.9395 | 9411.399 | 8163.081 | -116.4597 | 574.588 | 297.613 | 376.1171
55.349998 | 9250.2451 | 9410.888 | 8162.165 | -160.6434 | 573.3685 | 298.5749 | 376.7796
55.360001 | 9231.9658 | 9410.384 | 8161.25 | -178.4182 | 572.1641 | 299.5238 | 377.4461
55.369999 | 9281.6982 | 9409.886 | 8160.336 | -128.1877 | 570.9756 | 300.459 | 378.1157
55.380001 | 9154.1689 | 9409.392 | 8159.422 | -255.2233 | 569.8016 | 301.38 | 378.789
55.389999 | 9265.9766 | 9408.903 | 8158.508 | -142.9269 | 568.6434 | 302.286 | 379.4656
55.400002 | 9334.6436 | 9408.418 | 8157.595 | -73.77403 | 567.4993 | 303.1767 | 380.146
55.41 | 9164.0977 | 9407.935 | 8156.684 | -243.8375 | 566.3708 | 304.051 | 380.8297
55.419998 | 9142.7393 | 9407.455 | 8155.772 | -264.7155 | 565.2567 | 304.9086 | 381.517
55.43 | 9100.6943 | 9406.976 | 8154.862 | -306.2815 | 564.1571 | 305.749 | 382.2082
55.439999 | 9047.4648 | 9406.498 | 8153.952 | -359.0332 | 563.0721 | 306.5714 | 382.9029
55.450001 | 9156.3789 | 9406.02 | 8153.042 | -249.641 | 562.001 | 307.3756 | 383.6013
55.459999 | 9074.4473 | 9405.542 | 8152.133 | -331.0949 | 560.9448 | 308.1608 | 384.3032
55.470001 | 8812.5049 | 9405.063 | 8151.225 | -592.558 | 559.902 | 308.9269 | 385.009
55.48 | 8998.7783 | 9404.583 | 8150.318 | -405.8045 | 558.8739 | 309.6732 | 385.7182
55.490002 | 9322.9854 | 9404.1 | 8149.41 | -81.11501 | 557.8592 | 310.3993 | 386.4314
55.5 | 9524.7998 | 9403.616 | 8148.504 | 121.1836 | 556.8588 | 311.1049 | 387.1481
55.509998 | 9394.5674 | 9403.129 | 8147.599 | -8.561654 | 555.8719 | 311.7897 | 387.8684
55.52 | 9140.9297 | 9402.639 | 8146.694 | -261.7091 | 554.8986 | 312.4533 | 388.593
55.529999 | 8978.5889 | 9402.145 | 8145.79 | -423.5562 | 553.9388 | 313.0953 | 389.3212
55.540001 | 9065.7861 | 9401.647 | 8144.886 | -335.8611 | 552.9921 | 313.7159 | 390.0533
55.549999 | 9275.2715 | 9401.146 | 8143.983 | -125.8742 | 552.0592 | 314.3144 | 390.789
55.560001 | 9458.416 | 9400.639 | 8143.081 | 57.77661 | 551.139 | 314.891 | 391.5289
55.57 | 9435.6611 | 9400.129 | 8142.179 | 35.53231 | 550.2324 | 315.4452 | 392.2723
55.580002 | 9263.1201 | 9399.613 | 8141.278 | -136.493 | 549.3384 | 315.9772 | 393.0199
55.59 | 9166.7051 | 9399.093 | 8140.377 | -232.3879 | 548.4577 | 316.4867 | 393.7712
55.599998 | 9047.8408 | 9398.568 | 8139.478 | -350.7268 | 547.5897 | 316.9738 | 394.5263
55.610001 | 8961.8008 | 9398.037 | 8138.578 | -436.2363 | 546.7342 | 317.4385 | 395.286
55.619999 | 9103.084 | 9397.502 | 8137.68 | -294.4178 | 545.8918 | 317.8807 | 396.0492
55.630001 | 9255.8701 | 9396.961 | 8136.782 | -141.0908 | 545.0614 | 318.3007 | 396.8166
55.639999 | 9150.8535 | 9396.415 | 8135.885 | -245.5619 | 544.2441 | 318.6983 | 397.5879
55.650002 | 9086.0879 | 9395.864 | 8134.988 | -309.7765 | 543.4386 | 319.074 | 398.3635
55.66 | 9295.7891 | 9395.309 | 8134.093 | -99.5199 | 542.6459 | 319.4276 | 399.1428
55.669998 | 9207.8115 | 9394.748 | 8133.198 | -186.937 | 541.8652 | 319.7595 | 399.9261
55.68 | 8870.0361 | 9394.184 | 8132.303 | -524.1476 | 541.0967 | 320.07 | 400.7141
55.689999 | 8817.0342 | 9393.614 | 8131.409 | -576.5803 | 540.3404 | 320.359 | 401.506
55.700001 | 8961.1982 | 9393.041 | 8130.516 | -431.8426 | 539.5955 | 320.6274 | 402.3022
55.709999 | 9093.1826 | 9392.464 | 8129.623 | -299.2811 | 538.8633 | 320.8749 | 403.1024
55.720001 | 9182.0332 | 9391.883 | 8128.731 | -209.8494 | 538.1422 | 321.1023 | 403.9069
55.73 | 9117.8945 | 9391.299 | 8127.84 | -273.404 | 537.4334 | 321.3097 | 404.7155
55.740002 | 9048.249 | 9390.711 | 8126.949 | -342.4622 | 536.7359 | 321.4976 | 405.5286
55.75 | 9186.3115 | 9390.122 | 8126.059 | -203.8104 | 536.0504 | 321.6665 | 406.3457
55.759998 | 9316.667 | 9389.53 | 8125.17 | -72.86303 | 535.3763 | 321.8166 | 407.167
55.77 | 9215.2314 | 9388.937 | 8124.281 | -173.7053 | 534.7136 | 321.9487 | 407.9932
55.779999 | 9109.9395 | 9388.342 | 8123.393 | -278.4025 | 534.0624 | 322.0629 | 408.8234
55.790001 | 9067.5889 | 9387.746 | 8122.506 | -320.1575 | 533.4221 | 322.1601 | 409.6583
55.799999 | 9140.3906 | 9387.151 | 8121.619 | -246.76 | 532.7937 | 322.2404 | 410.4972
55.810001 | 9381.8408 | 9386.555 | 8120.733 | -4.713977 | 532.1759 | 322.3049 | 411.3409
55.82 | 9204.6172 | 9385.96 | 8119.848 | -181.3425 | 531.5697 | 322.3535 | 412.1887
55.830002 | 9000.6748 | 9385.366 | 8118.963 | -384.6908 | 530.9742 | 322.3872 | 413.0413
55.84 | 9164.5264 | 9384.773 | 8118.079 | -220.2471 | 530.39 | 322.4063 | 413.8981
55.849998 | 9483.2754 | 9384.183 | 8117.196 | 99.09221 | 529.8166 | 322.4114 | 414.7593
55.860001 | 9375.4131 | 9383.596 | 8116.313 | -8.18293 | 529.254 | 322.4034 | 415.6258
55.869999 | 9183.1846 | 9383.012 | 8115.431 | -199.8274 | 528.7025 | 322.3823 | 416.4963
55.880001 | 9269.3145 | 9382.432 | 8114.549 | -113.1173 | 528.1614 | 322.3493 | 417.3718
55.889999 | 9228.9316 | 9381.856 | 8113.669 | -152.9244 | 527.6313 | 322.3044 | 418.2516
55.900002 | 9085.6309 | 9381.285 | 8112.788 | -295.6541 | 527.1115 | 322.2487 | 419.1364
55.91 | 9017.5547 | 9380.72 | 8111.909 | -363.165 | 526.6027 | 322.1824 | 420.0255
55.919998 | 9041.8271 | 9380.16 | 8111.031 | -338.333 | 526.1042 | 322.1061 | 420.9193
55.93 | 9121.5625 | 9379.607 | 8110.152 | -258.045 | 525.6162 | 322.0207 | 421.8184
55.939999 | 9223.0967 | 9379.062 | 8109.275 | -155.9651 | 525.1387 | 321.9262 | 422.7219
55.950001 | 9244.6816 | 9378.523 | 8108.398 | -133.8419 | 524.6712 | 321.8238 | 423.6305
55.959999 | 9089.1641 | 9377.994 | 8107.522 | -288.8294 | 524.2146 | 321.7134 | 424.5436
55.970001 | 9215.457 | 9377.472 | 8106.646 | -162.015 | 523.7677 | 321.5961 | 425.4618
55.98 | 9357.2598 | 9376.96 | 8105.772 | -19.69988 | 523.3315 | 321.4719 | 426.3847
55.990002 | 9292.6543 | 9376.457 | 8104.897 | -83.80252 | 522.9051 | 321.3416 | 427.3128
56 | 9303.4688 | 9375.964 | 8104.024 | -72.49537 | 522.4891 | 321.2055 | 428.2455
56.009998 | 9647.6387 | 9375.482 | 8103.152 | 272.157 | 522.083 | 321.0641 | 429.183
56.02 | 9726.3184 | 9375.011 | 8102.279 | 351.3078 | 521.6871 | 320.9181 | 430.1262
56.029999 | 9331.8066 | 9374.551 | 8101.408 | -42.74397 | 521.3011 | 320.7675 | 431.0741
56.040001 | 9054.9424 | 9374.102 | 8100.537 | -319.1599 | 520.9248 | 320.6132 | 432.0273
56.049999 | 9247.7695 | 9373.666 | 8099.667 | -125.8965 | 520.5588 | 320.455 | 432.9852
56.060001 | 9307.791 | 9373.242 | 8098.797 | -65.45135 | 520.2023 | 320.294 | 433.9487
56.07 | 9248.1816 | 9372.831 | 8097.929 | -124.6497 | 519.8559 | 320.1298 | 434.9169
56.080002 | 9226.5732 | 9372.433 | 8097.06 | -145.8601 | 519.519 | 319.9632 | 435.8907
56.09 | 9081.6201 | 9372.049 | 8096.193 | -290.4287 | 519.1921 | 319.7942 | 436.8693
56.099998 | 8809.1416 | 9371.678 | 8095.327 | -562.536 | 518.8747 | 319.6232 | 437.8531
56.110001 | 8929.0615 | 9371.321 | 8094.46 | -442.2594 | 518.567 | 319.4507 | 438.843
56.119999 | 9391.1621 | 9370.978 | 8093.595 | 20.18417 | 518.269 | 319.2764 | 439.8376
56.130001 | 9349.8174 | 9370.649 | 8092.73 | -20.83196 | 517.9804 | 319.1011 | 440.8378
56.139999 | 8993.167 | 9370.335 | 8091.866 | -377.1682 | 517.7016 | 318.9243 | 441.8431
56.150002 | 9132.7051 | 9370.036 | 8091.002 | -237.3306 | 517.432 | 318.747 | 442.8542
56.16 | 9435.21 | 9369.751 | 8090.14 | 65.45901 | 517.1722 | 318.5685 | 443.8704
56.169998 | 9372.8643 | 9369.481 | 8089.278 | 3.383475 | 516.9216 | 318.3893 | 444.8918
56.18 | 9149.915 | 9369.226 | 8088.416 | -219.3113 | 516.6806 | 318.2096 | 445.9196
56.189999 | 9216.832 | 9368.986 | 8087.556 | -152.1545 | 516.4489 | 318.0292 | 446.9525
56.200001 | 9321.6475 | 9368.762 | 8086.696 | -47.11423 | 516.2263 | 317.8485 | 447.9912
56.209999 | 9120.084 | 9368.552 | 8085.836 | -248.468 | 516.0134 | 317.6669 | 449.0352
56.220001 | 8975 | 9368.357 | 8084.978 | -393.3574 | 515.8094 | 317.4852 | 450.0852
56.23 | 9021.5186 | 9368.178 | 8084.12 | -346.6593 | 515.615 | 317.3026 | 451.1405
56.240002 | 9124.8564 | 9368.013 | 8083.262 | -243.1569 | 515.4296 | 317.1196 | 452.202
56.25 | 9135.2178 | 9367.864 | 8082.406 | -232.646 | 515.2535 | 316.9358 | 453.2688
56.259998 | 9118.0469 | 9367.729 | 8081.55 | -249.6819 | 515.0865 | 316.7511 | 454.3412
56.27 | 9223.0234 | 9367.609 | 8080.694 | -144.5859 | 514.9287 | 316.5659 | 455.4203
56.279999 | 9184.2227 | 9367.504 | 8079.84 | -183.2815 | 514.7801 | 316.3794 | 456.5048
56.290001 | 8970.6357 | 9367.414 | 8078.986 | -396.7781 | 514.6404 | 316.1921 | 457.5955
56.299999 | 9023.3223 | 9367.338 | 8078.133 | -344.0153 | 514.51 | 316.0031 | 458.6917
56.310001 | 9118.3105 | 9367.276 | 8077.28 | -248.9655 | 514.3885 | 315.8132 | 459.7944
56.32 | 8811.4375 | 9367.228 | 8076.428 | -555.7906 | 514.2761 | 315.6213 | 460.9026
56.330002 | 8870.0674 | 9367.194 | 8075.577 | -497.127 | 514.1726 | 315.4278 | 462.0173
56.34 | 9254.2637 | 9367.174 | 8074.726 | -112.9106 | 514.0782 | 315.232 | 463.1378
56.349998 | 9207.0303 | 9367.167 | 8073.877 | -160.1372 | 513.9927 | 315.0341 | 464.2641
56.360001 | 9070.8232 | 9367.175 | 8073.027 | -296.3516 | 513.9161 | 314.8339 | 465.3977
56.369999 | 9135.1279 | 9367.195 | 8072.179 | -232.0668 | 513.8486 | 314.6307 | 466.5366
56.380001 | 9193.5752 | 9367.228 | 8071.331 | -173.6527 | 513.7898 | 314.4251 | 467.6823
56.389999 | 9375.0176 | 9367.273 | 8070.484 | 7.744124 | 513.7401 | 314.2158 | 468.8339
56.400002 | 9537.2764 | 9367.332 | 8069.637 | 169.9446 | 513.699 | 314.0035 | 469.9922
56.41 | 9390.3164 | 9367.402 | 8068.791 | 22.91421 | 513.667 | 313.7873 | 471.1565
56.419998 | 9209.2578 | 9367.484 | 8067.946 | -158.2265 | 513.6437 | 313.5672 | 472.327
56.43 | 9403.1455 | 9367.579 | 8067.102 | 35.56643 | 513.6294 | 313.3431 | 473.5048
56.439999 | 9404.2139 | 9367.685 | 8066.258 | 36.52874 | 513.6238 | 313.1144 | 474.6887
56.450001 | 9386.21 | 9367.803 | 8065.415 | 18.40742 | 513.6269 | 312.8814 | 475.8793
56.459999 | 9209.5986 | 9367.931 | 8064.573 | -158.3326 | 513.639 | 312.6432 | 477.0762
56.470001 | 9371.5938 | 9368.071 | 8063.731 | 3.523043 | 513.6596 | 312.4002 | 478.2801
56.48 | 9416.3799 | 9368.221 | 8062.89 | 48.15889 | 513.6891 | 312.1516 | 479.4903
56.490002 | 9320.9902 | 9368.382 | 8062.049 | -47.39184 | 513.7273 | 311.8977 | 480.7076
56.5 | 9336.1709 | 9368.553 | 8061.21 | -32.38249 | 513.7744 | 311.6377 | 481.9313
56.509998 | 9394.7451 | 9368.735 | 8060.371 | 26.01045 | 513.83 | 311.3719 | 483.1616
56.52 | 9240.1895 | 9368.927 | 8059.533 | -128.7373 | 513.8944 | 311.1 | 484.3996
56.529999 | 9200.7393 | 9369.129 | 8058.695 | -168.3893 | 513.9677 | 310.8216 | 485.6441
56.540001 | 9407.042 | 9369.34 | 8057.858 | 37.70163 | 514.0495 | 310.537 | 486.8957
56.549999 | 9547.9434 | 9369.561 | 8057.022 | 178.3819 | 514.1401 | 310.2454 | 488.1539
56.560001 | 9666.0947 | 9369.793 | 8056.186 | 296.302 | 514.2392 | 309.9473 | 489.4196
56.57 | 9609.0361 | 9370.033 | 8055.352 | 239.0031 | 514.3473 | 309.6421 | 490.692
56.580002 | 9455.7793 | 9370.283 | 8054.517 | 85.49617 | 514.4638 | 309.33 | 491.9719
56.59 | 9179.9297 | 9370.542 | 8053.684 | -190.6127 | 514.5891 | 309.0107 | 493.2586
56.599998 | 9270.2617 | 9370.811 | 8052.851 | -100.5492 | 514.723 | 308.6842 | 494.5523
56.610001 | 9565.0488 | 9371.09 | 8052.019 | 193.959 | 514.8657 | 308.3507 | 495.8543
56.619999 | 9565.4561 | 9371.377 | 8051.188 | 194.0787 | 515.017 | 308.0096 | 497.1629
56.630001 | 9642.4854 | 9371.675 | 8050.357 | 270.8107 | 515.1769 | 307.6615 | 498.4793
56.639999 | 9670.4854 | 9371.981 | 8049.527 | 298.5041 | 515.3456 | 307.3059 | 499.8027
56.650002 | 9669.7979 | 9372.298 | 8048.698 | 297.5002 | 515.5228 | 306.9434 | 501.1339
56.66 | 9660.8008 | 9372.624 | 8047.869 | 288.1772 | 515.7088 | 306.5733 | 502.4723
56.669998 | 9741.3896 | 9372.959 | 8047.041 | 368.4307 | 515.9033 | 306.1962 | 503.8181
56.68 | 9454.7754 | 9373.305 | 8046.214 | 81.47031 | 516.1067 | 305.8121 | 505.1723
56.689999 | 9417.0127 | 9373.661 | 8045.387 | 43.35171 | 516.3187 | 305.4211 | 506.5339
56.700001 | 9550.2842 | 9374.027 | 8044.561 | 176.257 | 516.5392 | 305.0233 | 507.9034
56.709999 | 9567.415 | 9374.404 | 8043.736 | 193.0113 | 516.7685 | 304.6186 | 509.2803
56.720001 | 9379.9561 | 9374.791 | 8042.912 | 5.16495 | 517.0064 | 304.2077 | 510.6654
56.73 | 9268.7871 | 9375.189 | 8042.088 | -106.4021 | 517.2531 | 303.7902 | 512.058
56.740002 | 9312.5098 | 9375.599 | 8041.265 | -63.08902 | 517.5084 | 303.3668 | 513.459
56.75 | 9389.5576 | 9376.02 | 8040.442 | 13.53803 | 517.7724 | 302.9373 | 514.8675
56.759998 | 9489.5732 | 9376.452 | 8039.621 | 113.1213 | 518.045 | 302.5022 | 516.284
56.77 | 9425.2188 | 9376.897 | 8038.8 | 48.32165 | 518.3265 | 302.0617 | 517.7095
56.779999 | 9194.1904 | 9377.355 | 8037.979 | -183.1642 | 518.6166 | 301.616 | 519.1427
56.790001 | 9106.8047 | 9377.825 | 8037.159 | -271.0202 | 518.9154 | 301.1657 | 520.5843
56.799999 | 9320.4199 | 9378.308 | 8036.341 | -57.88813 | 519.223 | 300.7106 | 522.0338
56.810001 | 9465.3066 | 9378.805 | 8035.522 | 86.50147 | 519.5392 | 300.2515 | 523.4921
56.82 | 9483.7871 | 9379.316 | 8034.705 | 104.4713 | 519.8643 | 299.7883 | 524.9584
56.830002 | 9477.3203 | 9379.841 | 8033.888 | 97.47901 | 520.198 | 299.3219 | 526.4337
56.84 | 9602.1553 | 9380.381 | 8033.072 | 221.7742 | 520.5406 | 298.852 | 527.9169
56.849998 | 9591.667 | 9380.936 | 8032.256 | 210.7308 | 520.8918 | 298.3795 | 529.4085
56.860001 | 9579.3418 | 9381.508 | 8031.441 | 197.8338 | 521.252 | 297.9047 | 530.9099
56.869999 | 9515.249 | 9382.095 | 8030.627 | 133.1538 | 521.6209 | 297.4277 | 532.4192
56.880001 | 9512.3584 | 9382.7 | 8029.814 | 129.6587 | 521.9987 | 296.9494 | 533.9377
56.889999 | 9553.5205 | 9383.321 | 8029.001 | 170.1997 | 522.3852 | 296.4697 | 535.4646
56.900002 | 9441.1934 | 9383.96 | 8028.189 | 57.23336 | 522.7807 | 295.9896 | 537.0008
56.91 | 9559.8838 | 9384.617 | 8027.378 | 175.2666 | 523.185 | 295.5088 | 538.5456
56.919998 | 9609.0957 | 9385.293 | 8026.567 | 223.803 | 523.598 | 295.0284 | 540.099
56.93 | 9481.9385 | 9385.989 | 8025.757 | 95.94991 | 524.0202 | 294.5485 | 541.6626
56.939999 | 9642.5537 | 9386.703 | 8024.948 | 255.8502 | 524.4512 | 294.0698 | 543.2343
56.950001 | 9777.5078 | 9387.44 | 8024.139 | 390.0681 | 524.891 | 293.5926 | 544.8166
56.959999 | 9583.9912 | 9388.195 | 8023.332 | 195.7958 | 525.3398 | 293.1172 | 546.4066
56.970001 | 9526.4717 | 9388.974 | 8022.524 | 137.4975 | 525.7976 | 292.6445 | 548.0076
56.98 | 9475.7197 | 9389.774 | 8021.718 | 85.94589 | 526.2645 | 292.1744 | 549.6169
56.990002 | 9484.8643 | 9390.597 | 8020.912 | 94.26769 | 526.7402 | 291.708 | 551.2362
57 | 9472.0693 | 9391.442 | 8020.107 | 80.62734 | 527.2251 | 291.245 | 552.8645
57.009998 | 9349.1133 | 9392.311 | 8019.303 | -43.1976 | 527.7188 | 290.7866 | 554.5023
57.02 | 9407.7246 | 9393.205 | 8018.499 | 14.5197 | 528.2218 | 290.3329 | 556.1508
57.029999 | 9399.6807 | 9394.123 | 8017.696 | 5.557243 | 528.7339 | 289.8845 | 557.8086
57.040001 | 9378.1172 | 9395.067 | 8016.894 | -16.95022 | 529.2551 | 289.4418 | 559.4765
57.049999 | 9268.6973 | 9396.037 | 8016.093 | -127.3395 | 529.7854 | 289.005 | 561.1537
57.060001 | 9598.46 | 9397.033 | 8015.292 | 201.4269 | 530.3249 | 288.5751 | 562.8415
57.07 | 9680.3232 | 9398.056 | 8014.492 | 282.2673 | 530.8736 | 288.1518 | 564.5389
57.080002 | 9457.7637 | 9399.107 | 8013.692 | 58.65691 | 531.4314 | 287.7365 | 566.2469
57.09 | 9472.9297 | 9400.185 | 8012.893 | 72.74454 | 531.9986 | 287.3286 | 567.9646
57.099998 | 9715.8564 | 9401.292 | 8012.095 | 314.5645 | 532.5748 | 286.9293 | 569.6922
57.110001 | 9583.2109 | 9402.429 | 8011.298 | 180.7817 | 533.1607 | 286.5389 | 571.4317
57.119999 | 9550.0684 | 9403.595 | 8010.501 | 146.4735 | 533.7557 | 286.1573 | 573.1805
57.130001 | 9547.5918 | 9404.791 | 8009.705 | 142.8003 | 534.3602 | 285.7856 | 574.9404
57.139999 | 9372.6523 | 9406.018 | 8008.91 | -33.36582 | 534.974 | 285.4236 | 576.7103
57.150002 | 9340.998 | 9407.276 | 8008.115 | -66.27843 | 535.5973 | 285.0723 | 578.4914
57.16 | 9411.8623 | 9408.566 | 8007.322 | 3.296438 | 536.23 | 284.7313 | 580.2828
57.169998 | 9483.6836 | 9409.887 | 8006.529 | 73.79644 | 536.872 | 284.4017 | 582.0847
57.18 | 9563.168 | 9411.242 | 8005.736 | 151.9257 | 537.5239 | 284.0835 | 583.8988
57.189999 | 9494.4014 | 9412.629 | 8004.945 | 81.77193 | 538.1852 | 283.7772 | 585.7226
57.200001 | 9316.876 | 9414.051 | 8004.153 | -97.17544 | 538.856 | 283.4832 | 587.5589
57.209999 | 9226.6055 | 9415.506 | 8003.363 | -188.9002 | 539.5364 | 283.2014 | 589.4047
57.220001 | 9372.5518 | 9416.996 | 8002.573 | -44.44444 | 540.2266 | 282.9327 | 591.2636
57.23 | 9450.9219 | 9418.52 | 8001.785 | 32.40162 | 540.9265 | 282.6767 | 593.1326
57.240002 | 9495.7607 | 9420.081 | 8000.996 | 75.68016 | 541.636 | 282.4347 | 595.0136
57.25 | 9352.9307 | 9421.676 | 8000.209 | -68.74493 | 542.3554 | 282.2059 | 596.9056
57.259998 | 9437.3643 | 9423.307 | 7999.422 | 14.05763 | 543.0843 | 281.9914 | 598.8088
57.27 | 9600.8721 | 9424.975 | 7998.636 | 175.8967 | 543.8236 | 281.791 | 600.725
57.279999 | 9624.5752 | 9426.681 | 7997.851 | 197.8946 | 544.5724 | 281.6053 | 602.6524
57.290001 | 9480.0527 | 9428.423 | 7997.066 | 51.62953 | 545.3313 | 281.4344 | 604.5919
57.299999 | 9419.2754 | 9430.203 | 7996.282 | -10.92732 | 546.1 | 281.2781 | 606.5427
57.310001 | 9619.1514 | 9432.021 | 7995.498 | 187.1303 | 546.879 | 281.1374 | 608.5064
57.32 | 9453.4053 | 9433.877 | 7994.716 | 19.52852 | 547.6679 | 281.0116 | 610.4814
57.330002 | 9501.3994 | 9435.772 | 7993.934 | 65.62723 | 548.4669 | 280.902 | 612.4695
57.34 | 9290.6016 | 9437.705 | 7993.153 | -147.1038 | 549.276 | 280.8075 | 614.4691
57.349998 | 9366.0352 | 9439.678 | 7992.372 | -73.64265 | 550.0951 | 280.7294 | 616.4809
57.360001 | 9672.2109 | 9441.692 | 7991.592 | 230.5192 | 550.925 | 280.6674 | 618.5069
57.369999 | 9779.4873 | 9443.744 | 7990.814 | 335.7436 | 551.7647 | 280.6213 | 620.5442
57.380001 | 9699.0732 | 9445.837 | 7990.035 | 253.2365 | 552.615 | 280.5918 | 622.5948
57.389999 | 9782.335 | 9447.969 | 7989.258 | 334.3657 | 553.4755 | 280.5785 | 624.6578
57.400002 | 9944.2715 | 9450.143 | 7988.48 | 494.1281 | 554.3467 | 280.5822 | 626.7342
57.41 | 9691.7959 | 9452.357 | 7987.704 | 239.4385 | 555.2282 | 280.6019 | 628.823
57.419998 | 9567.7158 | 9454.612 | 7986.929 | 113.1036 | 556.12 | 280.6388 | 630.9246
57.43 | 9613.3037 | 9456.91 | 7986.154 | 156.3939 | 557.0229 | 280.6922 | 633.0409
57.439999 | 9569.2852 | 9459.248 | 7985.38 | 110.0375 | 557.9362 | 280.7627 | 635.1691
57.450001 | 9506.9678 | 9461.629 | 7984.606 | 45.33889 | 558.8601 | 280.8501 | 637.3125
57.459999 | 9376.9854 | 9464.05 | 7983.834 | -87.06438 | 559.7947 | 280.954 | 639.4674
57.470001 | 9484.5762 | 9466.515 | 7983.062 | 18.06112 | 560.7403 | 281.0752 | 641.638
57.48 | 9816.8594 | 9469.021 | 7982.29 | 347.8386 | 561.6967 | 281.2128 | 643.8211
57.490002 | 9748.1875 | 9471.57 | 7981.52 | 276.6174 | 562.664 | 281.3679 | 646.0187
57.5 | 9591.8359 | 9474.161 | 7980.75 | 117.6752 | 563.6422 | 281.5391 | 648.2296
57.509998 | 9636.6377 | 9476.794 | 7979.981 | 159.8441 | 564.6312 | 281.7274 | 650.4542
57.52 | 9697.3203 | 9479.471 | 7979.212 | 217.8494 | 565.6319 | 281.9323 | 652.6945
57.529999 | 9759.1426 | 9482.19 | 7978.444 | 276.9523 | 566.6433 | 282.154 | 654.9485
57.540001 | 9880.8838 | 9484.953 | 7977.677 | 395.9308 | 567.6661 | 282.3924 | 657.2173
57.549999 | 9733.582 | 9487.758 | 7976.911 | 245.8242 | 568.7 | 282.6468 | 659.4999
57.560001 | 9378.0107 | 9490.607 | 7976.145 | -112.5959 | 569.7455 | 282.9179 | 661.798
57.57 | 9506.498 | 9493.497 | 7975.38 | 13.00067 | 570.8022 | 283.2046 | 664.1101
57.580002 | 9610.4453 | 9496.432 | 7974.616 | 114.0129 | 571.8704 | 283.5081 | 666.4379
57.59 | 9444.2705 | 9499.409 | 7973.853 | -55.13887 | 572.9501 | 283.8266 | 668.78
57.599998 | 9475.4824 | 9502.429 | 7973.09 | -26.94694 | 574.0412 | 284.1613 | 671.1369
57.610001 | 9608.249 | 9505.495 | 7972.328 | 102.7543 | 575.1445 | 284.5116 | 673.511
57.619999 | 9471.8477 | 9508.601 | 7971.566 | -36.75351 | 576.259 | 284.8767 | 675.899
57.630001 | 9350.1875 | 9511.752 | 7970.806 | -161.5643 | 577.3857 | 285.2573 | 678.3033
57.639999 | 9664.0146 | 9514.944 | 7970.046 | 149.0701 | 578.5239 | 285.6522 | 680.7226
57.650002 | 9886.1504 | 9518.181 | 7969.286 | 367.9693 | 579.6744 | 286.0621 | 683.1584
57.66 | 9719.4873 | 9521.46 | 7968.528 | 198.0275 | 580.8367 | 286.4859 | 685.6094
57.669998 | 9675 | 9524.781 | 7967.77 | 150.2191 | 582.0108 | 286.9239 | 688.0761
57.68 | 9686.0586 | 9528.147 | 7967.013 | 157.9119 | 583.1976 | 287.3755 | 690.5606
57.689999 | 9730.4199 | 9531.553 | 7966.257 | 198.8665 | 584.3964 | 287.8407 | 693.0598
57.700001 | 9711.5908 | 9535.005 | 7965.501 | 176.5861 | 585.6075 | 288.319 | 695.5775
57.709999 | 9514.5068 | 9538.496 | 7964.746 | -23.98887 | 586.8309 | 288.8096 | 698.1094
57.720001 | 9292.5244 | 9542.032 | 7963.991 | -249.5074 | 588.0669 | 289.3129 | 700.6605
57.73 | 9229.3223 | 9545.608 | 7963.238 | -316.2857 | 589.3154 | 289.8277 | 703.227
57.740002 | 9422.4766 | 9549.227 | 7962.485 | -126.7508 | 590.5766 | 290.3548 | 705.8112
57.75 | 9410.709 | 9552.887 | 7961.733 | -142.1781 | 591.8503 | 290.8922 | 708.4118
57.759998 | 9496.7373 | 9556.588 | 7960.981 | -59.85091 | 593.1365 | 291.4409 | 711.0293
57.77 | 9640.2285 | 9560.333 | 7960.231 | 79.89591 | 594.4363 | 291.9997 | 713.6659
57.779999 | 9674.7607 | 9564.117 | 7959.481 | 110.6435 | 595.7486 | 292.5685 | 716.3194
57.790001 | 9348.2803 | 9567.943 | 7958.731 | -219.663 | 597.0742 | 293.1469 | 718.9911
57.799999 | 9429.2236 | 9571.809 | 7957.983 | -142.5851 | 598.4125 | 293.7338 | 721.6798
57.810001 | 9743.3789 | 9575.716 | 7957.235 | 167.6628 | 599.7645 | 294.3295 | 724.3875
57.82 | 9732.6113 | 9579.662 | 7956.487 | 152.9492 | 601.1295 | 294.9326 | 727.1125
57.830002 | 10008.7607 | 9583.649 | 7955.741 | 425.1113 | 602.508 | 295.5438 | 729.8568
57.84 | 9888.5127 | 9587.675 | 7954.995 | 300.8377 | 603.8998 | 296.1611 | 732.6188
57.849998 | 9700.2363 | 9591.739 | 7954.25 | 108.497 | 605.3049 | 296.7852 | 735.399
57.860001 | 9812.6924 | 9595.846 | 7953.506 | 216.8467 | 606.7244 | 297.4152 | 738.2003
57.869999 | 9927.249 | 9599.988 | 7952.762 | 327.2608 | 608.1571 | 298.05 | 741.0189
57.880001 | 9527.4443 | 9604.17 | 7952.019 | -76.7261 | 609.604 | 298.6898 | 743.8575
57.889999 | 9425.9844 | 9608.389 | 7951.277 | -182.405 | 611.0645 | 299.3332 | 746.7146
57.900002 | 9597.6416 | 9612.647 | 7950.535 | -15.00587 | 612.5394 | 299.9806 | 749.5922
57.91 | 9746.7119 | 9616.941 | 7949.795 | 129.7704 | 614.0282 | 300.6301 | 752.4885
57.919998 | 9780.3438 | 9621.272 | 7949.055 | 159.0718 | 615.5309 | 301.2822 | 755.4042
57.93 | 9885.042 | 9625.642 | 7948.315 | 259.4004 | 617.0487 | 301.9358 | 758.3419
57.939999 | 10019.3975 | 9630.045 | 7947.577 | 389.3523 | 618.5804 | 302.5904 | 761.2979
57.950001 | 9792.8887 | 9634.488 | 7946.838 | 158.4011 | 620.127 | 303.2455 | 764.2767
57.959999 | 9573.4375 | 9638.963 | 7946.101 | -65.52549 | 621.6878 | 303.8998 | 767.2741
57.970001 | 9521.9717 | 9643.475 | 7945.365 | -121.5035 | 623.2638 | 304.5535 | 770.2932
57.98 | 9557.1699 | 9648.021 | 7944.629 | -90.85083 | 624.8544 | 305.2051 | 773.3324
57.990002 | 9687.6719 | 9652.602 | 7943.894 | 35.06969 | 626.4601 | 305.8549 | 776.3937
58 | 9879.459 | 9657.216 | 7943.159 | 222.2427 | 628.0808 | 306.501 | 779.4752
58.009998 | 9927.6367 | 9661.864 | 7942.426 | 265.7732 | 629.7163 | 307.1438 | 782.5777
58.02 | 9951.7646 | 9666.547 | 7941.693 | 285.2179 | 631.3679 | 307.7822 | 785.704
58.029999 | 10057.3955 | 9671.261 | 7940.96 | 386.1341 | 633.0343 | 308.4156 | 788.851
58.040001 | 10055.6104 | 9676.01 | 7940.229 | 379.6007 | 634.7167 | 309.0434 | 792.0208
58.049999 | 9770.502 | 9680.789 | 7939.498 | 89.71335 | 636.4143 | 309.6646 | 795.2118
58.060001 | 9815.0107 | 9685.601 | 7938.768 | 129.4096 | 638.1281 | 310.279 | 798.4263
58.07 | 9803.75 | 9690.444 | 7938.038 | 113.3063 | 639.8575 | 310.8854 | 801.6624
58.080002 | 9811.8613 | 9695.319 | 7937.309 | 116.5422 | 641.603 | 311.484 | 804.9226
58.09 | 9673.4258 | 9700.224 | 7936.582 | -26.79801 | 643.3646 | 312.0729 | 808.2047
58.099998 | 9573.4873 | 9705.158 | 7935.854 | -131.6712 | 645.142 | 312.6525 | 811.5095
58.110001 | 9480.6387 | 9710.127 | 7935.128 | -229.4883 | 646.9368 | 313.2219 | 814.8406
58.119999 | 9670.4375 | 9715.123 | 7934.402 | -44.68511 | 648.7473 | 313.7801 | 818.1933
58.130001 | 9868.915 | 9720.15 | 7933.677 | 148.7655 | 650.5749 | 314.3271 | 821.5709
58.139999 | 9722.4043 | 9725.205 | 7932.952 | -2.800224 | 652.4188 | 314.8617 | 824.9717
58.150002 | 9743.6982 | 9730.29 | 7932.228 | 13.40792 | 654.2802 | 315.3838 | 828.3979
58.16 | 10262.6787 | 9735.404 | 7931.505 | 527.2752 | 656.1582 | 315.8922 | 831.8476
58.169998 | 10350.1875 | 9740.545 | 7930.783 | 609.6427 | 658.053 | 316.3869 | 835.3215
58.18 | 10049.2002 | 9745.718 | 7930.062 | 303.4825 | 659.9661 | 316.8673 | 838.8228
58.189999 | 9957.7412 | 9750.916 | 7929.341 | 206.8248 | 661.896 | 317.3326 | 842.3471
58.200001 | 9965.4121 | 9756.147 | 7928.62 | 209.2655 | 663.8439 | 317.7825 | 845.8998
58.209999 | 9800.5938 | 9761.402 | 7927.901 | 39.19155 | 665.809 | 318.2163 | 849.4759
58.220001 | 9899.2217 | 9766.688 | 7927.182 | 132.534 | 667.7925 | 318.6338 | 853.0792
58.23 | 9920.2207 | 9772 | 7926.464 | 148.2211 | 669.7937 | 319.0342 | 856.7075
58.240002 | 9794.002 | 9777.341 | 7925.747 | 16.66088 | 671.8133 | 319.4175 | 860.3636
58.25 | 9885.1758 | 9782.709 | 7925.03 | 102.4667 | 673.851 | 319.7827 | 864.0451
58.259998 | 9976.9141 | 9788.104 | 7924.314 | 188.81 | 675.9068 | 320.1299 | 867.753
58.27 | 10153.623 | 9793.531 | 7923.599 | 360.0925 | 677.9822 | 320.4586 | 871.4906
58.279999 | 10275.9688 | 9798.983 | 7922.885 | 476.9856 | 680.0757 | 320.7683 | 875.2545
58.290001 | 10417.1309 | 9804.465 | 7922.171 | 612.6659 | 682.1887 | 321.059 | 879.0466
58.299999 | 10301.2744 | 9809.974 | 7921.458 | 491.3007 | 684.3201 | 321.3301 | 882.8657
58.310001 | 10205.8125 | 9815.513 | 7920.745 | 390.3 | 686.4715 | 321.5816 | 886.7141
58.32 | 10240.2686 | 9821.078 | 7920.034 | 419.1901 | 688.6419 | 321.813 | 890.5898
58.330002 | 10157.4297 | 9826.675 | 7919.323 | 330.755 | 690.8322 | 322.0243 | 894.4956
58.34 | 9812.7256 | 9832.299 | 7918.613 | -19.57331 | 693.042 | 322.2151 | 898.4293
58.349998 | 10056.0352 | 9837.951 | 7917.903 | 218.0838 | 695.2713 | 322.3853 | 902.3916
58.360001 | 10200.791 | 9843.638 | 7917.194 | 357.1532 | 697.5219 | 322.535 | 906.3867
58.369999 | 10093.2451 | 9849.351 | 7916.486 | 243.8937 | 699.7919 | 322.664 | 910.4093
58.380001 | 10246.7832 | 9855.097 | 7915.779 | 391.6864 | 702.083 | 322.772 | 914.4632
58.389999 | 10109.3008 | 9860.872 | 7915.072 | 248.4289 | 704.3942 | 322.8592 | 918.5464
58.400002 | 10130.2793 | 9866.68 | 7914.366 | 263.5994 | 706.7268 | 322.9255 | 922.6616
58.41 | 10296.2852 | 9872.519 | 7913.661 | 423.7667 | 709.0801 | 322.9709 | 926.8067
58.419998 | 10040.9658 | 9878.388 | 7912.956 | 162.5774 | 711.4541 | 322.9954 | 930.9824
58.43 | 9904.5674 | 9884.295 | 7912.252 | 20.2725 | 713.8507 | 322.9992 | 935.1926
58.439999 | 10307.7705 | 9890.232 | 7911.549 | 417.5388 | 716.2681 | 322.9822 | 939.4319
58.450001 | 10551.2695 | 9896.206 | 7910.847 | 655.063 | 718.7079 | 322.9446 | 943.707
58.459999 | 10378.96 | 9902.213 | 7910.145 | 476.7467 | 721.1691 | 322.8868 | 948.012
58.470001 | 10090.9912 | 9908.257 | 7909.444 | 182.734 | 723.6532 | 322.8085 | 952.3512
58.48 | 10058.0117 | 9914.336 | 7908.744 | 143.6756 | 726.1593 | 322.7104 | 956.7225
58.490002 | 10353.4307 | 9920.453 | 7908.044 | 432.9774 | 728.6882 | 322.5922 | 961.1286
58.5 | 10395.1729 | 9926.607 | 7907.346 | 468.5658 | 731.2397 | 322.4547 | 965.5672
58.509998 | 10288.2197 | 9932.798 | 7906.648 | 355.4215 | 733.8139 | 322.2977 | 970.0391
58.52 | 10282.9248 | 9939.033 | 7905.95 | 343.8918 | 736.4126 | 322.1217 | 974.5488
58.529999 | 10307.4238 | 9945.306 | 7905.253 | 362.1179 | 739.0339 | 321.927 | 979.0918
58.540001 | 10473.9609 | 9951.621 | 7904.557 | 522.3397 | 741.6796 | 321.7137 | 983.6708
58.549999 | 10455.251 | 9957.977 | 7903.862 | 497.2738 | 744.3485 | 321.4827 | 988.284
58.560001 | 10320.6143 | 9964.378 | 7903.167 | 356.2364 | 747.0424 | 321.2338 | 992.9346
58.57 | 10172.0342 | 9970.822 | 7902.473 | 201.2126 | 749.7602 | 320.9679 | 997.6201
58.580002 | 10102.6621 | 9977.311 | 7901.78 | 125.3507 | 752.5029 | 320.6849 | 1002.344
58.59 | 10241.6641 | 9983.846 | 7901.088 | 257.8177 | 755.2703 | 320.3857 | 1007.103
58.599998 | 10377.5586 | 9990.427 | 7900.396 | 387.1314 | 758.0623 | 320.0704 | 1011.898
58.610001 | 10194.4004 | 9997.061 | 7899.705 | 197.3391 | 760.8812 | 319.7394 | 1016.736
58.619999 | 10319.3418 | 10003.74 | 7899.015 | 315.6006 | 763.7245 | 319.3937 | 1021.608
58.630001 | 10405.9365 | 10010.47 | 7898.325 | 395.4631 | 766.5946 | 319.0331 | 1026.521
58.639999 | 10421.5361 | 10017.26 | 7897.636 | 404.2803 | 769.4901 | 318.6588 | 1031.471
58.650002 | 10498.8896 | 10024.09 | 7896.948 | 474.797 | 772.4128 | 318.2705 | 1036.462
58.66 | 10489.165 | 10030.98 | 7896.26 | 458.1829 | 775.3616 | 317.8696 | 1041.491
58.669998 | 10345.2412 | 10037.93 | 7895.574 | 307.3159 | 778.3369 | 317.4559 | 1046.559
58.68 | 10376.251 | 10044.93 | 7894.887 | 331.3214 | 781.3408 | 317.0303 | 1051.671
58.689999 | 10258.3857 | 10051.99 | 7894.202 | 206.3986 | 784.3713 | 316.5932 | 1056.821
58.700001 | 10285.3857 | 10059.11 | 7893.517 | 226.2772 | 787.4303 | 316.1449 | 1062.016
58.709999 | 10448.8701 | 10066.29 | 7892.833 | 382.5838 | 790.5164 | 315.6868 | 1067.25
58.720001 | 10297.458 | 10073.53 | 7892.15 | 223.9306 | 793.6319 | 315.2184 | 1072.527
58.73 | 10059.8887 | 10080.83 | 7891.468 | -20.94133 | 796.7755 | 314.7412 | 1077.846
58.740002 | 10359.749 | 10088.2 | 7890.786 | 271.5513 | 799.9483 | 314.2548 | 1083.209
58.75 | 10577.3506 | 10095.63 | 7890.105 | 481.721 | 803.15 | 313.7608 | 1088.614
58.759998 | 10461.3203 | 10103.13 | 7889.424 | 358.194 | 806.3808 | 313.259 | 1094.062
58.77 | 10103.1494 | 10110.7 | 7888.744 | -7.546605 | 809.6429 | 312.7503 | 1099.558
58.779999 | 10128.3311 | 10118.33 | 7888.065 | 9.998732 | 812.934 | 312.235 | 1105.098
58.790001 | 10516.3438 | 10126.04 | 7887.387 | 390.3032 | 816.2566 | 311.7137 | 1110.683
58.799999 | 10639.916 | 10133.82 | 7886.71 | 506.097 | 819.609 | 311.1875 | 1116.313
58.810001 | 10712.7031 | 10141.67 | 7886.033 | 571.0304 | 822.9935 | 310.6562 | 1121.99
58.82 | 10325.8086 | 10149.6 | 7885.356 | 176.2091 | 826.4089 | 310.1211 | 1127.713
58.830002 | 10225.4316 | 10157.6 | 7884.681 | 67.82786 | 829.8563 | 309.5818 | 1133.485
58.84 | 10368.5693 | 10165.68 | 7884.006 | 202.8851 | 833.3356 | 309.04 | 1139.302
58.849998 | 10757.5361 | 10173.84 | 7883.332 | 583.6945 | 836.8469 | 308.4952 | 1145.167
58.860001 | 10530.5127 | 10182.09 | 7882.659 | 348.4273 | 840.3926 | 307.9484 | 1151.086
58.869999 | 10568.9707 | 10190.41 | 7881.986 | 378.5646 | 843.97 | 307.4005 | 1157.049
58.880001 | 10439.3008 | 10198.81 | 7881.314 | 240.4884 | 847.5821 | 306.8512 | 1163.065
58.889999 | 10179.7705 | 10207.3 | 7880.643 | -27.53039 | 851.227 | 306.3017 | 1169.129
58.900002 | 10531.9004 | 10215.88 | 7879.972 | 316.0231 | 854.9072 | 305.752 | 1175.246
58.91 | 10697.8428 | 10224.54 | 7879.303 | 473.3033 | 858.6214 | 305.2033 | 1181.412
58.919998 | 10481.9834 | 10233.29 | 7878.634 | 248.6956 | 862.3698 | 304.6553 | 1187.629
58.93 | 10612.2793 | 10242.13 | 7877.965 | 370.147 | 866.1554 | 304.1091 | 1193.903
58.939999 | 10769.7617 | 10251.06 | 7877.297 | 518.6988 | 869.9754 | 303.5647 | 1200.225
58.950001 | 10937.127 | 10260.09 | 7876.63 | 677.0348 | 873.8327 | 303.0226 | 1206.607
58.959999 | 11081.8877 | 10269.21 | 7875.964 | 812.6763 | 877.7252 | 302.4839 | 1213.038
58.970001 | 10987.0537 | 10278.43 | 7875.298 | 708.6249 | 881.6558 | 301.9481 | 1219.526
58.98 | 10917.2939 | 10287.74 | 7874.634 | 629.5525 | 885.6231 | 301.4168 | 1226.068
58.990002 | 10574.3037 | 10297.15 | 7873.969 | 277.1494 | 889.6285 | 300.889 | 1232.668
59 | 10513.9424 | 10306.67 | 7873.306 | 207.2766 | 893.6717 | 300.3667 | 1239.322
59.009998 | 10504.4062 | 10316.28 | 7872.643 | 188.1298 | 897.7527 | 299.849 | 1246.032
59.02 | 10696.749 | 10326 | 7871.981 | 370.7526 | 901.8745 | 299.3371 | 1252.804
59.029999 | 10635.5342 | 10335.82 | 7871.32 | 299.717 | 906.0344 | 298.8309 | 1259.632
59.040001 | 10864.9062 | 10345.75 | 7870.659 | 519.1605 | 910.2353 | 298.3309 | 1266.521
59.049999 | 10941.124 | 10355.78 | 7869.999 | 585.3451 | 914.4752 | 297.8379 | 1273.467
59.060001 | 10664.4365 | 10365.92 | 7869.34 | 298.5131 | 918.757 | 297.3516 | 1280.475
59.07 | 10653.8799 | 10376.18 | 7868.681 | 277.7039 | 923.0793 | 296.8732 | 1287.542
59.080002 | 10672.7842 | 10386.54 | 7868.023 | 286.2421 | 927.4436 | 296.4019 | 1294.673
59.09 | 10802.71 | 10397.02 | 7867.366 | 405.6902 | 931.8495 | 295.9393 | 1301.865
59.099998 | 10874.0557 | 10407.61 | 7866.71 | 466.4464 | 936.2973 | 295.4847 | 1309.117
59.110001 | 10795.2441 | 10418.32 | 7866.054 | 376.9209 | 940.7903 | 295.0388 | 1316.44
59.119999 | 11041.7129 | 10429.15 | 7865.399 | 612.5644 | 945.325 | 294.6022 | 1323.822
59.130001 | 11225.7627 | 10440.1 | 7864.745 | 785.6666 | 949.905 | 294.1746 | 1331.272
59.139999 | 11162.7324 | 10451.16 | 7864.091 | 711.5714 | 954.5281 | 293.7569 | 1338.785
59.150002 | 11192.5654 | 10462.35 | 7863.438 | 730.2143 | 959.1975 | 293.3487 | 1346.367
59.16 | 11267.9678 | 10473.66 | 7862.786 | 794.3053 | 963.9116 | 292.9512 | 1354.014
59.169998 | 11295.7197 | 10485.1 | 7862.134 | 810.6236 | 968.6708 | 292.5636 | 1361.727
59.18 | 11162.2988 | 10496.66 | 7861.483 | 665.635 | 973.4787 | 292.187 | 1369.515
59.189999 | 11128.1982 | 10508.35 | 7860.833 | 619.8455 | 978.3319 | 291.821 | 1377.366
59.200001 | 11034.0215 | 10520.18 | 7860.184 | 513.8428 | 983.234 | 291.466 | 1385.295
59.209999 | 10987.2891 | 10532.13 | 7859.535 | 455.1593 | 988.1827 | 291.1227 | 1393.289
59.220001 | 11147.0273 | 10544.22 | 7858.887 | 602.8102 | 993.1815 | 290.7905 | 1401.358
59.23 | 11246.3223 | 10556.44 | 7858.24 | 689.8866 | 998.2284 | 290.4704 | 1409.497
59.240002 | 11209.8623 | 10568.79 | 7857.593 | 641.0699 | 1003.326 | 290.1618 | 1417.712
59.25 | 10965.4873 | 10581.28 | 7856.947 | 384.203 | 1008.473 | 289.8657 | 1425.999
59.259998 | 11000.165 | 10593.91 | 7856.302 | 406.2528 | 1013.669 | 289.5815 | 1434.359
59.27 | 11409.126 | 10606.69 | 7855.657 | 802.4375 | 1018.92 | 289.3099 | 1442.801
59.279999 | 11352.458 | 10619.6 | 7855.014 | 732.8558 | 1024.221 | 289.0507 | 1451.317
59.290001 | 11024.2578 | 10632.66 | 7854.37 | 391.5959 | 1029.576 | 288.804 | 1459.912
59.299999 | 11254.3154 | 10645.86 | 7853.728 | 608.4521 | 1034.982 | 288.5705 | 1468.583
59.310001 | 11365.3604 | 10659.22 | 7853.086 | 706.1453 | 1040.444 | 288.3495 | 1477.336
59.32 | 10869.0576 | 10672.71 | 7852.445 | 196.3452 | 1045.959 | 288.142 | 1486.167
59.330002 | 10737.5176 | 10686.36 | 7851.805 | 51.15533 | 1051.529 | 287.947 | 1495.081
59.34 | 11118.0713 | 10700.16 | 7851.165 | 417.9102 | 1057.155 | 287.7658 | 1504.075
59.349998 | 11322.6006 | 10714.11 | 7850.526 | 608.4904 | 1062.836 | 287.5975 | 1513.151
59.360001 | 11304.7305 | 10728.22 | 7849.888 | 576.5061 | 1068.576 | 287.4426 | 1522.318
59.369999 | 11380.7832 | 10742.48 | 7849.25 | 638.299 | 1074.372 | 287.3012 | 1531.561
59.380001 | 11374.0264 | 10756.91 | 7848.613 | 617.1136 | 1080.227 | 287.1732 | 1540.899
59.389999 | 11609.8838 | 10771.49 | 7847.977 | 838.393 | 1086.14 | 287.0587 | 1550.315
59.400002 | 11445.8652 | 10786.24 | 7847.342 | 659.6241 | 1092.113 | 286.9577 | 1559.828
59.41 | 11454.1426 | 10801.15 | 7846.707 | 652.9946 | 1098.146 | 286.8705 | 1569.424
59.419998 | 11506.5039 | 10816.22 | 7846.073 | 690.2871 | 1104.239 | 286.7964 | 1579.108
59.43 | 11624.8438 | 10831.46 | 7845.44 | 793.3823 | 1110.396 | 286.7363 | 1588.89
59.439999 | 11464.5986 | 10846.87 | 7844.807 | 617.7324 | 1116.612 | 286.6894 | 1598.757
59.450001 | 11610.4941 | 10862.45 | 7844.175 | 748.0436 | 1122.894 | 286.656 | 1608.726
59.459999 | 11425.1445 | 10878.2 | 7843.544 | 546.9453 | 1129.237 | 286.6363 | 1618.782
59.470001 | 11320.7227 | 10894.13 | 7842.913 | 426.5968 | 1135.647 | 286.6299 | 1628.936
59.48 | 11441.249 | 10910.22 | 7842.283 | 531.0242 | 1142.12 | 286.6373 | 1639.184
59.490002 | 11606.3438 | 10926.5 | 7841.654 | 679.8402 | 1148.66 | 286.6575 | 1649.532
59.5 | 11717.1904 | 10942.96 | 7841.025 | 774.2316 | 1155.266 | 286.6915 | 1659.976
59.509998 | 12082.123 | 10959.59 | 7840.398 | 1122.532 | 1161.938 | 286.7384 | 1670.518
59.52 | 11753.8711 | 10976.42 | 7839.77 | 777.4545 | 1168.68 | 286.7987 | 1681.167
59.529999 | 11383.333 | 10993.42 | 7839.144 | 389.9123 | 1175.49 | 286.8717 | 1691.915
59.540001 | 11485.5996 | 11010.61 | 7838.518 | 474.9849 | 1182.371 | 286.9578 | 1702.768
59.549999 | 11712.2158 | 11027.99 | 7837.893 | 684.2237 | 1189.32 | 287.057 | 1713.722
59.560001 | 11407.0264 | 11045.56 | 7837.269 | 361.4617 | 1196.343 | 287.1686 | 1724.784
59.57 | 11403.7236 | 11063.32 | 7836.645 | 340.3986 | 1203.436 | 287.2931 | 1735.95
59.580002 | 11789.958 | 11081.28 | 7836.022 | 708.6748 | 1210.603 | 287.4297 | 1747.228
59.59 | 11941.0137 | 11099.43 | 7835.4 | 841.5802 | 1217.843 | 287.579 | 1758.612
59.599998 | 11748.9551 | 11117.78 | 7834.778 | 631.177 | 1225.156 | 287.7401 | 1770.104
59.610001 | 11680.0166 | 11136.34 | 7834.157 | 543.6808 | 1232.548 | 287.9134 | 1781.717
59.619999 | 11810.0732 | 11155.08 | 7833.537 | 654.9922 | 1240.013 | 288.0986 | 1793.432
59.630001 | 11883.8916 | 11174.04 | 7832.917 | 709.8481 | 1247.557 | 288.2953 | 1805.274
59.639999 | 12066.8389 | 11193.2 | 7832.299 | 873.6406 | 1255.177 | 288.5035 | 1817.219
59.650002 | 12277.0791 | 11212.57 | 7831.68 | 1064.504 | 1262.878 | 288.723 | 1829.293
59.66 | 12341.707 | 11232.15 | 7831.063 | 1109.555 | 1270.657 | 288.9538 | 1841.478
59.669998 | 11915.2559 | 11251.94 | 7830.446 | 663.3177 | 1278.516 | 289.1951 | 1853.781
59.68 | 11664.251 | 11271.95 | 7829.83 | 392.3012 | 1286.459 | 289.4475 | 1866.213
59.689999 | 11911.3945 | 11292.17 | 7829.215 | 619.2278 | 1294.482 | 289.7099 | 1878.76
59.700001 | 11775.7832 | 11312.61 | 7828.6 | 463.1689 | 1302.591 | 289.9826 | 1891.441
59.709999 | 11872.8672 | 11333.27 | 7827.986 | 539.5956 | 1310.781 | 290.2653 | 1904.239
59.720001 | 11491.667 | 11354.16 | 7827.373 | 137.5089 | 1319.059 | 290.5577 | 1917.169
59.73 | 11649.4521 | 11375.26 | 7826.76 | 274.1882 | 1327.421 | 290.8598 | 1930.223
59.740002 | 12187.8604 | 11396.6 | 7826.148 | 791.2594 | 1335.872 | 291.1707 | 1943.411
59.75 | 12196.8896 | 11418.16 | 7825.537 | 778.7262 | 1344.409 | 291.4908 | 1956.727
59.759998 | 11991.1768 | 11439.95 | 7824.926 | 551.2244 | 1353.034 | 291.8192 | 1970.173
59.77 | 12297.9131 | 11461.99 | 7824.316 | 835.9249 | 1361.753 | 292.1564 | 1983.763
59.779999 | 12445.833 | 11484.25 | 7823.707 | 961.5809 | 1370.56 | 292.5013 | 1997.484
59.790001 | 12218.2754 | 11506.76 | 7823.098 | 711.5162 | 1379.461 | 292.8543 | 2011.345
59.799999 | 12244.7754 | 11529.5 | 7822.491 | 715.2758 | 1388.453 | 293.2147 | 2025.342
59.810001 | 12523.1436 | 11552.49 | 7821.883 | 970.6536 | 1397.541 | 293.5822 | 2039.484
59.82 | 12346.3154 | 11575.72 | 7821.277 | 770.5955 | 1406.722 | 293.9567 | 2053.764
59.830002 | 12337.375 | 11599.2 | 7820.671 | 738.1732 | 1416.001 | 294.3376 | 2068.192
59.84 | 12005.5156 | 11622.93 | 7820.066 | 382.5865 | 1425.376 | 294.7249 | 2082.763
59.849998 | 11848.1982 | 11646.9 | 7819.462 | 201.2943 | 1434.847 | 295.1178 | 2097.478
59.860001 | 12180.0986 | 11671.15 | 7818.858 | 508.9482 | 1444.422 | 295.5166 | 2112.354
59.869999 | 12430.8721 | 11695.64 | 7818.255 | 735.2363 | 1454.093 | 295.9205 | 2127.367
59.880001 | 12281.4189 | 11720.4 | 7817.652 | 561.0202 | 1463.869 | 296.3294 | 2142.548
59.889999 | 12387.7461 | 11745.41 | 7817.051 | 642.3397 | 1473.744 | 296.7427 | 2157.869
59.900002 | 12781.9238 | 11770.7 | 7816.449 | 1011.227 | 1483.726 | 297.1605 | 2173.361
59.91 | 12711.5234 | 11796.24 | 7815.849 | 915.281 | 1493.81 | 297.5821 | 2189.001
59.919998 | 12339.8887 | 11822.05 | 7815.25 | 517.8355 | 1503.998 | 298.0069 | 2204.798
59.93 | 12410.5488 | 11848.15 | 7814.651 | 562.3968 | 1514.298 | 298.4353 | 2220.768
59.939999 | 12161.3975 | 11874.52 | 7814.052 | 286.8804 | 1524.702 | 298.8661 | 2236.897
59.950001 | 12058.333 | 11901.17 | 7813.455 | 157.1678 | 1535.218 | 299.2996 | 2253.193
59.959999 | 12067.7539 | 11928.08 | 7812.858 | 139.6737 | 1545.841 | 299.735 | 2269.646
59.970001 | 12169.5713 | 11955.3 | 7812.261 | 214.2739 | 1556.579 | 300.1724 | 2286.285
59.98 | 12509.6631 | 11982.79 | 7811.666 | 526.8747 | 1567.427 | 300.611 | 2303.085
59.990002 | 12856.4609 | 12010.57 | 7811.071 | 845.8872 | 1578.39 | 301.0505 | 2320.063
60 | 12823.8359 | 12038.64 | 7810.477 | 785.1915 | 1589.466 | 301.4908 | 2337.211
60.009998 | 12766.9033 | 12067 | 7809.883 | 699.8996 | 1600.657 | 301.9311 | 2354.533
60.02 | 12862.8604 | 12095.68 | 7809.29 | 767.1833 | 1611.969 | 302.3716 | 2372.046
60.029999 | 12724.8018 | 12124.64 | 7808.698 | 600.1617 | 1623.397 | 302.8113 | 2389.734
60.040001 | 12660.3379 | 12153.91 | 7808.106 | 506.4259 | 1634.946 | 303.2505 | 2407.609
60.049999 | 13109.4219 | 12183.48 | 7807.516 | 925.9415 | 1646.613 | 303.6883 | 2425.663
60.060001 | 12539.1396 | 12213.37 | 7806.925 | 325.7734 | 1658.405 | 304.1247 | 2443.911
60.07 | 12332.9814 | 12243.56 | 7806.336 | 89.4258 | 1670.318 | 304.5593 | 2462.342
60.080002 | 12645.7109 | 12274.07 | 7805.747 | 371.6453 | 1682.356 | 304.9914 | 2480.971
60.09 | 12921.3311 | 12304.89 | 7805.159 | 616.4447 | 1694.519 | 305.4211 | 2499.788
60.099998 | 12981.5576 | 12336.02 | 7804.572 | 645.5363 | 1706.805 | 305.8475 | 2518.797
60.110001 | 13214.2646 | 12367.5 | 7803.985 | 846.7632 | 1719.226 | 306.271 | 2538.02
60.119999 | 13133.0732 | 12399.28 | 7803.399 | 733.7895 | 1731.77 | 306.6906 | 2557.425
60.130001 | 13126.1777 | 12431.42 | 7802.813 | 694.7596 | 1744.447 | 307.1065 | 2577.051
60.139999 | 12846.2832 | 12463.86 | 7802.228 | 382.4212 | 1757.253 | 307.5179 | 2596.863
60.150002 | 12759.417 | 12496.66 | 7801.644 | 262.7527 | 1770.194 | 307.9251 | 2616.901
60.16 | 13082.1406 | 12529.79 | 7801.061 | 552.3505 | 1783.267 | 308.3272 | 2637.135
60.169998 | 13288.999 | 12563.25 | 7800.478 | 725.7477 | 1796.472 | 308.7239 | 2657.577
60.18 | 13385.5996 | 12597.08 | 7799.896 | 788.5229 | 1809.819 | 309.1154 | 2678.247
60.189999 | 13299.2051 | 12631.24 | 7799.314 | 667.9663 | 1823.298 | 309.5008 | 2699.125
60.200001 | 13191.1318 | 12665.76 | 7798.734 | 525.3733 | 1836.919 | 309.8805 | 2720.225
60.209999 | 13260.7314 | 12700.61 | 7798.154 | 560.1169 | 1850.675 | 310.2535 | 2741.532
60.220001 | 13260.7344 | 12735.85 | 7797.574 | 524.8811 | 1864.576 | 310.6203 | 2763.083
60.23 | 13193.249 | 12771.44 | 7796.995 | 421.8128 | 1878.616 | 310.9802 | 2784.845
60.240002 | 13542.5332 | 12807.39 | 7796.417 | 735.1429 | 1892.799 | 311.3329 | 2806.841
60.25 | 13662.2109 | 12843.7 | 7795.84 | 818.507 | 1907.125 | 311.6783 | 2829.061
60.259998 | 13243.498 | 12880.38 | 7795.263 | 363.1178 | 1921.593 | 312.0159 | 2851.508
60.27 | 13512.5762 | 12917.45 | 7794.687 | 595.124 | 1936.214 | 312.3463 | 2874.205
60.279999 | 13674.5234 | 12954.89 | 7794.112 | 719.6357 | 1950.976 | 312.6683 | 2897.132
60.290001 | 13587.165 | 12992.71 | 7793.537 | 594.4545 | 1965.89 | 312.9825 | 2920.301
60.299999 | 13434.209 | 13030.9 | 7792.963 | 403.3043 | 1980.949 | 313.2882 | 2943.705
60.310001 | 13607.4951 | 13069.5 | 7792.389 | 537.9988 | 1996.161 | 313.5857 | 2967.36
60.32 | 13515.4658 | 13108.47 | 7791.817 | 406.9977 | 2011.522 | 313.8745 | 2991.255
60.330002 | 13441.0674 | 13147.84 | 7791.244 | 293.2279 | 2027.036 | 314.1545 | 3015.405
60.34 | 13628.9834 | 13187.6 | 7790.673 | 441.3845 | 2042.701 | 314.4257 | 3039.799
60.349998 | 13984.7256 | 13227.75 | 7790.103 | 756.9761 | 2058.517 | 314.6877 | 3064.443
60.360001 | 13941.0186 | 13268.33 | 7789.532 | 672.6895 | 2074.494 | 314.9409 | 3089.362
60.369999 | 13892.2764 | 13309.28 | 7788.963 | 582.9927 | 2090.62 | 315.1847 | 3114.516
60.380001 | 14001.4297 | 13350.67 | 7788.394 | 650.7547 | 2106.907 | 315.4196 | 3139.954
60.389999 | 14164.9463 | 13392.45 | 7787.826 | 772.4985 | 2123.345 | 315.6449 | 3165.631
60.400002 | 14142.8867 | 13434.66 | 7787.258 | 708.2219 | 2139.946 | 315.8613 | 3191.599
60.41 | 14074.7715 | 13477.28 | 7786.692 | 597.4923 | 2156.701 | 316.068 | 3217.818
60.419998 | 14014.3281 | 13520.3 | 7786.126 | 494.0234 | 2173.612 | 316.2651 | 3244.301
60.43 | 13910.0381 | 13563.78 | 7785.56 | 346.2596 | 2190.689 | 316.4532 | 3271.076
60.439999 | 13901.3574 | 13607.66 | 7784.995 | 293.6943 | 2207.921 | 316.6315 | 3298.116
60.450001 | 13889.1904 | 13651.98 | 7784.431 | 237.2063 | 2225.316 | 316.8007 | 3325.436
60.459999 | 14054.6787 | 13696.71 | 7783.868 | 357.965 | 2242.867 | 316.9602 | 3353.018
60.470001 | 13980.0693 | 13741.91 | 7783.305 | 238.1605 | 2260.584 | 317.1107 | 3380.909
60.48 | 13989.8848 | 13787.52 | 7782.743 | 202.3662 | 2278.458 | 317.2518 | 3409.066
60.490002 | 13933.1797 | 13833.58 | 7782.181 | 99.60317 | 2296.495 | 317.3836 | 3437.516
60.5 | 13908.624 | 13880.07 | 7781.62 | 28.55846 | 2314.692 | 317.5061 | 3466.247
60.509998 | 14080.0234 | 13926.99 | 7781.06 | 153.0357 | 2333.047 | 317.6193 | 3495.261
60.52 | 14138.4258 | 13974.38 | 7780.501 | 164.0423 | 2351.571 | 317.7239 | 3524.588
60.529999 | 14239.9932 | 14022.21 | 7779.942 | 217.7833 | 2370.251 | 317.8191 | 3554.198
60.540001 | 14064.9326 | 14070.49 | 7779.384 | -5.562245 | 2389.096 | 317.9057 | 3584.109
60.549999 | 14156.8213 | 14119.22 | 7778.826 | 37.60472 | 2408.097 | 317.9833 | 3614.31
60.560001 | 14087.8545 | 14168.4 | 7778.269 | -80.54969 | 2427.264 | 318.0524 | 3644.819
60.57 | 14498.8799 | 14218.03 | 7777.713 | 280.8459 | 2446.587 | 318.1129 | 3675.621
60.580002 | 14927.4902 | 14268.13 | 7777.157 | 659.3606 | 2466.072 | 318.165 | 3706.736
60.59 | 14638.2656 | 14318.67 | 7776.602 | 319.5949 | 2485.714 | 318.2086 | 3738.146
60.599998 | 14692.7812 | 14369.66 | 7776.048 | 323.1208 | 2505.51 | 318.2439 | 3769.858
60.610001 | 14795.6924 | 14421.14 | 7775.494 | 374.5488 | 2525.474 | 318.2714 | 3801.904
60.619999 | 14609.0107 | 14473.05 | 7774.941 | 135.9635 | 2545.585 | 318.2906 | 3834.23
60.630001 | 14528.7568 | 14525.45 | 7774.389 | 3.308709 | 2565.858 | 318.3024 | 3866.899
60.639999 | 14660.6133 | 14578.27 | 7773.837 | 82.3424 | 2586.279 | 318.3062 | 3899.848
60.650002 | 14350.0381 | 14631.59 | 7773.286 | -281.5544 | 2606.86 | 318.3028 | 3933.144
60.66 | 14606.2256 | 14685.35 | 7772.736 | -79.12259 | 2627.587 | 318.2916 | 3966.734
60.669998 | 14684.4189 | 14739.55 | 7772.186 | -55.13525 | 2648.461 | 318.2731 | 4000.634
60.68 | 14751.8926 | 14794.25 | 7771.637 | -42.35831 | 2669.492 | 318.2477 | 4034.875
60.689999 | 14758.7324 | 14849.38 | 7771.089 | -90.64301 | 2690.662 | 318.2149 | 4069.41
60.700001 | 14890.3848 | 14904.99 | 7770.541 | -14.6074 | 2711.983 | 318.1755 | 4104.293
60.709999 | 14835.6113 | 14961.02 | 7769.994 | -125.4126 | 2733.439 | 318.1291 | 4139.463
60.720001 | 14741.5059 | 15017.55 | 7769.447 | -276.0452 | 2755.041 | 318.0763 | 4174.987
60.73 | 14687.5146 | 15074.5 | 7768.901 | -386.9901 | 2776.777 | 318.0168 | 4210.81
60.740002 | 15085.3193 | 15131.92 | 7768.356 | -46.60021 | 2798.649 | 317.9509 | 4246.964
60.75 | 15108.1494 | 15189.77 | 7767.811 | -81.62062 | 2820.651 | 317.8785 | 4283.429
60.759998 | 14664.5312 | 15248.05 | 7767.268 | -583.5226 | 2842.779 | 317.7999 | 4320.207
60.77 | 14507.8613 | 15306.81 | 7766.724 | -798.9522 | 2865.042 | 317.7153 | 4357.332
60.779999 | 14867.1367 | 15365.99 | 7766.182 | -498.8555 | 2887.421 | 317.6244 | 4394.766
60.790001 | 15199.5098 | 15425.62 | 7765.639 | -226.1059 | 2909.924 | 317.5277 | 4432.525
60.799999 | 15242.7217 | 15485.64 | 7765.098 | -242.9168 | 2932.535 | 317.425 | 4470.58
60.810001 | 15236.5039 | 15546.13 | 7764.557 | -309.6263 | 2955.266 | 317.3166 | 4508.991
60.82 | 15006.8604 | 15607.01 | 7764.017 | -600.1529 | 2978.098 | 317.2024 | 4547.695
60.830002 | 14897.8809 | 15668.32 | 7763.478 | -770.4437 | 3001.036 | 317.0825 | 4586.728
60.84 | 14934.2979 | 15730.03 | 7762.939 | -795.7327 | 3024.071 | 316.9568 | 4626.064
60.849998 | 15049.2031 | 15792.13 | 7762.401 | -742.9244 | 3047.195 | 316.8254 | 4665.706
60.860001 | 15461.3594 | 15854.66 | 7761.863 | -393.305 | 3070.419 | 316.6886 | 4705.693
60.869999 | 15869.3574 | 15917.54 | 7761.327 | -48.18392 | 3093.717 | 316.546 | 4745.952
60.880001 | 15878.1064 | 15980.84 | 7760.79 | -102.7381 | 3117.1 | 316.3981 | 4786.556
60.889999 | 15427.0479 | 16044.47 | 7760.255 | -617.426 | 3140.549 | 316.2444 | 4827.426
60.900002 | 15626.2646 | 16108.52 | 7759.72 | -482.2508 | 3164.072 | 316.0854 | 4868.639
60.91 | 15577.7773 | 16172.88 | 7759.186 | -595.1026 | 3187.651 | 315.9206 | 4910.123
60.919998 | 15931.6211 | 16237.58 | 7758.652 | -305.9562 | 3211.279 | 315.7503 | 4951.896
60.93 | 15671.9883 | 16302.65 | 7758.119 | -630.6611 | 3234.966 | 315.5744 | 4993.99
60.939999 | 15937.7656 | 16368.01 | 7757.587 | -430.2437 | 3258.687 | 315.3928 | 5036.343
60.950001 | 16272.3193 | 16433.72 | 7757.055 | -161.4036 | 3282.447 | 315.2056 | 5079.016
60.959999 | 16574.1992 | 16499.69 | 7756.524 | 74.50934 | 3306.227 | 315.0127 | 5121.927
60.970001 | 16091.1543 | 16566 | 7755.993 | -474.8408 | 3330.033 | 314.8141 | 5165.155
60.98 | 15997.4541 | 16632.54 | 7755.463 | -635.089 | 3353.845 | 314.6097 | 5208.625
60.990002 | 16094.0273 | 16699.37 | 7754.934 | -605.3427 | 3377.664 | 314.3995 | 5252.373
61 | 16083.0508 | 16766.43 | 7754.405 | -683.3781 | 3401.475 | 314.1832 | 5296.366
61.009998 | 16136.0479 | 16833.71 | 7753.877 | -697.6612 | 3425.268 | 313.961 | 5340.603
61.02 | 16085.2012 | 16901.25 | 7753.35 | -816.047 | 3449.049 | 313.7329 | 5385.116
61.029999 | 16335.3477 | 16968.95 | 7752.823 | -633.6042 | 3472.792 | 313.4986 | 5429.838
61.040001 | 16440.8359 | 17036.88 | 7752.297 | -596.0485 | 3496.5 | 313.2581 | 5474.829
61.049999 | 16718.6289 | 17104.93 | 7751.772 | -386.3056 | 3520.151 | 313.0113 | 5520.001
61.060001 | 16694.7871 | 17173.19 | 7751.247 | -478.4 | 3543.749 | 312.7583 | 5565.433
61.07 | 16428.5645 | 17241.54 | 7750.723 | -812.9739 | 3567.273 | 312.4989 | 5611.044
61.080002 | 16807.9531 | 17310.02 | 7750.199 | -502.0662 | 3590.719 | 312.233 | 5656.868
61.09 | 17064.957 | 17378.58 | 7749.676 | -313.6203 | 3614.072 | 311.9605 | 5702.868
61.099998 | 17160.4805 | 17447.2 | 7749.154 | -286.7154 | 3637.321 | 311.6814 | 5749.039
61.110001 | 17080.082 | 17515.92 | 7748.632 | -435.8341 | 3660.469 | 311.3957 | 5795.419
61.119999 | 17040.8887 | 17584.61 | 7748.111 | -543.7224 | 3683.485 | 311.1032 | 5841.912
61.130001 | 17109.4629 | 17653.37 | 7747.591 | -543.9058 | 3706.374 | 310.8038 | 5888.601
61.139999 | 17128.166 | 17722.06 | 7747.071 | -593.8919 | 3729.109 | 310.4977 | 5935.38
61.150002 | 17429.1953 | 17790.76 | 7746.552 | -361.5667 | 3751.695 | 310.1846 | 5982.331
61.16 | 17567.0918 | 17859.37 | 7746.033 | -292.2772 | 3774.107 | 309.8644 | 6029.364
61.169998 | 17227.9727 | 17927.88 | 7745.515 | -699.9034 | 3796.335 | 309.5374 | 6076.488
61.18 | 17573.3457 | 17996.31 | 7744.998 | -422.9664 | 3818.379 | 309.2031 | 6123.732
61.189999 | 17796.9883 | 18064.57 | 7744.481 | -267.5812 | 3840.211 | 308.8618 | 6171.015
61.200001 | 17727.5215 | 18132.71 | 7743.965 | -405.1861 | 3861.831 | 308.5135 | 6218.398
61.209999 | 17692.1914 | 18200.6 | 7743.45 | -508.4065 | 3883.214 | 308.158 | 6265.776
61.220001 | 17892.1016 | 18268.32 | 7742.935 | -376.2204 | 3904.362 | 307.7952 | 6313.23
61.23 | 18068.1562 | 18335.76 | 7742.421 | -267.6054 | 3925.249 | 307.4254 | 6360.667
61.240002 | 18183.8438 | 18402.94 | 7741.907 | -219.097 | 3945.87 | 307.0486 | 6408.115
61.25 | 18571.1016 | 18469.79 | 7741.394 | 101.3076 | 3966.208 | 306.6644 | 6455.527
61.259998 | 18792.9453 | 18536.3 | 7740.882 | 256.6466 | 3986.249 | 306.2734 | 6502.895
61.27 | 18563.8828 | 18602.48 | 7740.37 | -38.59305 | 4005.992 | 305.8751 | 6550.238
61.279999 | 18728.8691 | 18668.22 | 7739.859 | 60.65279 | 4025.409 | 305.4701 | 6597.478
61.290001 | 19264.9492 | 18733.57 | 7739.348 | 531.3805 | 4044.499 | 305.0578 | 6644.663
61.299999 | 19540.3594 | 18798.41 | 7738.838 | 741.9519 | 4063.237 | 304.6389 | 6691.693
61.310001 | 19557.5898 | 18862.8 | 7738.329 | 694.7867 | 4081.624 | 304.2131 | 6738.637
61.32 | 19847.8379 | 18926.64 | 7737.82 | 921.2024 | 4099.635 | 303.7807 | 6785.4
61.330002 | 19671.4414 | 18989.93 | 7737.312 | 681.5152 | 4117.264 | 303.3418 | 6832.008
61.34 | 20007.7754 | 19052.6 | 7736.805 | 955.1717 | 4134.496 | 302.8963 | 6878.407
61.349998 | 20599.5332 | 19114.64 | 7736.298 | 1484.889 | 4151.316 | 302.4447 | 6924.586
61.360001 | 21030.4199 | 19176.07 | 7735.792 | 1854.351 | 4167.724 | 301.9866 | 6970.567
61.369999 | 21204.2441 | 19236.75 | 7735.286 | 1967.498 | 4183.691 | 301.5227 | 7016.246
61.380001 | 21939.4707 | 19296.74 | 7734.781 | 2642.728 | 4199.219 | 301.0528 | 7061.69
61.389999 | 21908.8457 | 19355.92 | 7734.277 | 2552.922 | 4214.284 | 300.5774 | 7106.785
61.400002 | 22370.8809 | 19414.36 | 7733.773 | 2956.524 | 4228.888 | 300.0963 | 7151.599
61.41 | 22926.2656 | 19471.92 | 7733.27 | 3454.345 | 4243.008 | 299.61 | 7196.032
61.419998 | 22760.998 | 19528.61 | 7732.767 | 3232.39 | 4256.635 | 299.1188 | 7240.087
61.43 | 22893.2539 | 19584.42 | 7732.265 | 3308.829 | 4269.768 | 298.6224 | 7283.769
61.439999 | 23618.6914 | 19639.27 | 7731.764 | 3979.419 | 4282.384 | 298.1216 | 7327.002
61.450001 | 24149.084 | 19693.18 | 7731.263 | 4455.9 | 4294.483 | 297.6163 | 7369.822
61.459999 | 24184.3242 | 19746.04 | 7730.763 | 4438.282 | 4306.045 | 297.1071 | 7412.127
61.470001 | 24738.4395 | 19797.91 | 7730.264 | 4940.534 | 4317.072 | 296.5938 | 7453.976
61.48 | 25307.8613 | 19848.66 | 7729.765 | 5459.201 | 4327.545 | 296.077 | 7495.273
61.490002 | 25397.0312 | 19898.32 | 7729.266 | 5498.709 | 4337.463 | 295.5569 | 7536.036
61.5 | 25726.8594 | 19946.82 | 7728.769 | 5780.035 | 4346.812 | 295.0339 | 7576.21
61.509998 | 26075.418 | 19994.15 | 7728.272 | 6081.272 | 4355.585 | 294.5083 | 7615.781
61.52 | 25841.0137 | 20040.28 | 7727.775 | 5800.73 | 4363.781 | 293.9799 | 7654.748
61.529999 | 26508.918 | 20085.16 | 7727.279 | 6423.761 | 4371.387 | 293.4497 | 7693.041
61.540001 | 26407.4258 | 20128.79 | 7726.784 | 6278.637 | 4378.4 | 292.9176 | 7730.687
61.549999 | 26219.4531 | 20171.08 | 7726.289 | 6048.377 | 4384.81 | 292.3843 | 7767.593
61.560001 | 26990.9941 | 20212.07 | 7725.795 | 6778.926 | 4390.617 | 291.8497 | 7803.806
61.57 | 27169.6855 | 20251.67 | 7725.301 | 6918.018 | 4395.812 | 291.3145 | 7839.24
61.580002 | 27461.2227 | 20289.89 | 7724.808 | 7171.332 | 4400.393 | 290.7789 | 7873.911
61.59 | 27668.9844 | 20326.68 | 7724.316 | 7342.308 | 4404.354 | 290.2432 | 7907.763
61.599998 | 27400.6406 | 20362.01 | 7723.825 | 7038.631 | 4407.693 | 289.708 | 7940.783
61.610001 | 27184.3105 | 20395.89 | 7723.333 | 6788.418 | 4410.411 | 289.1732 | 7972.975
61.619999 | 27556.9297 | 20428.24 | 7722.843 | 7128.688 | 4412.5 | 288.6397 | 8004.26
61.630001 | 27679.207 | 20459.09 | 7722.353 | 7220.113 | 4413.963 | 288.1073 | 8034.672
61.639999 | 27012.8652 | 20488.37 | 7721.863 | 6524.499 | 4414.795 | 287.5771 | 8064.131
61.650002 | 26606.5742 | 20516.09 | 7721.375 | 6090.48 | 4414.999 | 287.0486 | 8092.672
61.66 | 26803.4902 | 20542.2 | 7720.887 | 6261.286 | 4414.574 | 286.5228 | 8120.221
61.669998 | 26593.6621 | 20566.7 | 7720.399 | 6026.963 | 4413.52 | 286.0002 | 8146.78
61.68 | 26348.125 | 20589.57 | 7719.912 | 5758.554 | 4411.839 | 285.4804 | 8172.34
61.689999 | 26266.3145 | 20610.78 | 7719.426 | 5655.539 | 4409.533 | 284.9646 | 8196.852
61.700001 | 26300.2109 | 20630.33 | 7718.94 | 5669.882 | 4406.605 | 284.4526 | 8220.331
61.709999 | 25632.125 | 20648.17 | 7718.455 | 4983.955 | 4403.056 | 283.9453 | 8242.714
61.720001 | 25429.7422 | 20664.33 | 7717.97 | 4765.41 | 4398.893 | 283.4423 | 8264.027
61.73 | 25631.8145 | 20678.76 | 7717.486 | 4953.052 | 4394.116 | 282.9447 | 8284.217
61.740002 | 25166.5684 | 20691.48 | 7717.002 | 4475.091 | 4388.731 | 282.4526 | 8303.291
61.75 | 24738.6934 | 20702.44 | 7716.52 | 4036.249 | 4382.745 | 281.9664 | 8321.214
61.759998 | 24543.0977 | 20711.67 | 7716.037 | 3831.43 | 4376.163 | 281.4866 | 8337.981
61.77 | 24548.9609 | 20719.14 | 7715.556 | 3829.82 | 4368.987 | 281.013 | 8353.585
61.779999 | 23885.2441 | 20724.85 | 7715.075 | 3160.394 | 4361.23 | 280.5466 | 8367.999
61.790001 | 23485.6543 | 20728.8 | 7714.594 | 2756.853 | 4352.895 | 280.0873 | 8381.225
61.799999 | 23390.4648 | 20730.97 | 7714.114 | 2659.494 | 4343.99 | 279.6359 | 8393.231
61.810001 | 23294.125 | 20731.38 | 7713.635 | 2562.745 | 4334.524 | 279.1923 | 8404.03
61.82 | 23025.168 | 20730.01 | 7713.156 | 2295.158 | 4324.504 | 278.7571 | 8413.592
61.830002 | 22814.373 | 20726.87 | 7712.678 | 2087.498 | 4313.941 | 278.3306 | 8421.926
61.84 | 22717.041 | 20721.97 | 7712.2 | 1995.076 | 4302.842 | 277.9131 | 8429.01
61.849998 | 22516.666 | 20715.3 | 7711.723 | 1801.368 | 4291.22 | 277.5051 | 8434.85
61.860001 | 22452.332 | 20706.87 | 7711.247 | 1745.465 | 4279.077 | 277.1064 | 8439.437
61.869999 | 21982.5391 | 20696.68 | 7710.771 | 1285.856 | 4266.433 | 276.718 | 8442.762
61.880001 | 21481.7949 | 20684.75 | 7710.295 | 797.0399 | 4253.291 | 276.3395 | 8444.829
61.889999 | 21248.127 | 20671.09 | 7709.821 | 577.0329 | 4239.668 | 275.9719 | 8445.634
61.900002 | 21189.9316 | 20655.71 | 7709.346 | 534.2258 | 4225.569 | 275.6148 | 8445.176
61.91 | 21449.5566 | 20638.6 | 7708.873 | 810.9517 | 4211.01 | 275.2691 | 8443.453
61.919998 | 20858.9316 | 20619.82 | 7708.4 | 239.1164 | 4196.004 | 274.9349 | 8440.477
61.93 | 20810.959 | 20599.33 | 7707.927 | 211.6307 | 4180.553 | 274.6121 | 8436.236
61.939999 | 21002.541 | 20577.19 | 7707.456 | 425.3538 | 4164.68 | 274.3016 | 8430.75
61.950001 | 20069.3008 | 20553.39 | 7706.984 | -484.085 | 4148.391 | 274.0031 | 8424.008
61.959999 | 19661.1465 | 20527.97 | 7706.514 | -866.8187 | 4131.703 | 273.7174 | 8416.031
61.970001 | 19367.0605 | 20500.92 | 7706.043 | -1133.862 | 4114.622 | 273.4442 | 8406.813
61.98 | 19747.2949 | 20472.3 | 7705.574 | -725.0014 | 4097.167 | 273.184 | 8396.371
61.990002 | 19790.0664 | 20442.1 | 7705.105 | -652.0359 | 4079.347 | 272.9371 | 8384.713
62 | 19835.5703 | 20410.37 | 7704.637 | -574.797 | 4061.176 | 272.7037 | 8371.851
62.009998 | 19848.8848 | 20377.12 | 7704.169 | -528.2384 | 4042.67 | 272.4841 | 8357.8
62.02 | 19778.334 | 20342.36 | 7703.701 | -564.0294 | 4023.831 | 272.2781 | 8342.553
62.029999 | 19392.1367 | 20306.16 | 7703.235 | -914.0213 | 4004.684 | 272.0865 | 8326.152
62.040001 | 19504.248 | 20268.49 | 7702.768 | -764.2431 | 3985.233 | 271.909 | 8308.58
62.049999 | 19179.7031 | 20229.44 | 7702.303 | -1049.734 | 3965.5 | 271.7462 | 8289.888
62.060001 | 19373.9043 | 20188.98 | 7701.838 | -815.0718 | 3945.487 | 271.598 | 8270.053
62.07 | 19387.4297 | 20147.18 | 7701.373 | -759.7476 | 3925.216 | 271.4647 | 8249.123
62.080002 | 19461.8281 | 20104.05 | 7700.909 | -642.2238 | 3904.694 | 271.3465 | 8227.102
62.09 | 19040.582 | 20059.64 | 7700.446 | -1019.059 | 3883.937 | 271.2435 | 8204.014
62.099998 | 19041.9883 | 20013.98 | 7699.984 | -971.9966 | 3862.96 | 271.1561 | 8179.885
62.110001 | 19131.2695 | 19967.07 | 7699.521 | -835.7992 | 3841.761 | 271.084 | 8154.702
62.119999 | 19338.4434 | 19918.99 | 7699.06 | -580.5506 | 3820.372 | 271.0278 | 8128.535
62.130001 | 19240.6309 | 19869.73 | 7698.598 | -629.0959 | 3798.788 | 270.9872 | 8101.353
62.139999 | 18702.5859 | 19819.37 | 7698.138 | -1116.782 | 3777.036 | 270.9629 | 8073.23
62.150002 | 18562.7637 | 19767.88 | 7697.678 | -1205.119 | 3755.115 | 270.9545 | 8044.136
62.16 | 18706.1797 | 19715.36 | 7697.219 | -1009.182 | 3733.045 | 270.9624 | 8014.136
62.169998 | 19089.5547 | 19661.83 | 7696.76 | -572.278 | 3710.839 | 270.9868 | 7983.247
62.18 | 19039.207 | 19607.28 | 7696.301 | -568.0756 | 3688.495 | 271.0275 | 7951.459
62.189999 | 18675.2168 | 19551.81 | 7695.844 | -876.5945 | 3666.04 | 271.0849 | 7918.843
62.200001 | 17916.8496 | 19495.39 | 7695.386 | -1578.54 | 3643.472 | 271.159 | 7885.373
62.209999 | 18331.2598 | 19438.13 | 7694.93 | -1106.869 | 3620.815 | 271.2499 | 7851.134
62.220001 | 18817.5938 | 19379.98 | 7694.474 | -562.3865 | 3598.065 | 271.3576 | 7816.084
62.23 | 19013.8477 | 19321.05 | 7694.018 | -307.2001 | 3575.245 | 271.4822 | 7780.302
62.240002 | 18770.1035 | 19261.33 | 7693.563 | -491.226 | 3552.357 | 271.624 | 7743.786
62.25 | 19212.2207 | 19200.88 | 7693.109 | 11.33648 | 3529.416 | 271.7828 | 7706.577
62.259998 | 18752.3203 | 19139.75 | 7692.655 | -387.4278 | 3506.432 | 271.9589 | 7668.702
62.27 | 18238.4336 | 19077.91 | 7692.202 | -839.4715 | 3483.402 | 272.1521 | 7630.149
62.279999 | 18327.8535 | 19015.46 | 7691.749 | -687.6103 | 3460.353 | 272.3626 | 7591
62.290001 | 18677.9492 | 18952.38 | 7691.296 | -274.4339 | 3437.278 | 272.5905 | 7551.218
62.299999 | 18404.8477 | 18888.78 | 7690.845 | -483.9348 | 3414.201 | 272.8357 | 7510.9
62.310001 | 18028.7324 | 18824.6 | 7690.394 | -795.8721 | 3391.116 | 273.0984 | 7469.996
62.32 | 18141.7148 | 18759.96 | 7689.943 | -618.2442 | 3368.042 | 273.3784 | 7428.595
62.330002 | 18331.9883 | 18694.83 | 7689.493 | -362.8462 | 3344.98 | 273.6761 | 7386.685
62.34 | 18321.6641 | 18629.29 | 7689.044 | -307.6284 | 3321.943 | 273.991 | 7344.314
62.349998 | 17896.3984 | 18563.36 | 7688.595 | -666.965 | 3298.94 | 274.3236 | 7301.505
62.360001 | 18113.7051 | 18497.02 | 7688.146 | -383.3142 | 3275.963 | 274.6736 | 7258.237
62.369999 | 18063.1348 | 18430.39 | 7687.698 | -367.2569 | 3253.039 | 275.0411 | 7214.613
62.380001 | 17820.5938 | 18363.41 | 7687.251 | -542.8137 | 3230.159 | 275.4261 | 7170.572
62.389999 | 17622.4609 | 18296.2 | 7686.804 | -673.7383 | 3207.343 | 275.8286 | 7126.224
62.400002 | 17755.666 | 18228.69 | 7686.358 | -473.0276 | 3184.583 | 276.2486 | 7081.504
62.41 | 17496.9043 | 18161.01 | 7685.912 | -664.1023 | 3161.898 | 276.6859 | 7036.511
62.419998 | 17622.2129 | 18093.14 | 7685.467 | -470.9316 | 3139.291 | 277.1407 | 6991.245
62.43 | 17745.4824 | 18025.08 | 7685.022 | -279.5976 | 3116.756 | 277.6128 | 6945.689
62.439999 | 17396.459 | 17956.92 | 7684.578 | -560.4634 | 3094.314 | 278.1024 | 6899.928
62.450001 | 17398 | 17888.62 | 7684.135 | -490.6151 | 3071.957 | 278.6092 | 6853.915
62.459999 | 17104.0703 | 17820.28 | 7683.692 | -716.2108 | 3049.703 | 279.1332 | 6807.753
62.470001 | 16934.084 | 17751.84 | 7683.249 | -817.7553 | 3027.543 | 279.6745 | 6761.373
62.48 | 16951.4746 | 17683.4 | 7682.807 | -731.9301 | 3005.493 | 280.2327 | 6714.872
62.490002 | 17494.5078 | 17614.95 | 7682.366 | -120.4393 | 2983.55 | 280.8081 | 6668.224
62.5 | 17038.6582 | 17546.52 | 7681.925 | -507.8667 | 2961.723 | 281.4003 | 6621.477
62.509998 | 16865.5996 | 17478.16 | 7681.485 | -612.5571 | 2940.017 | 282.0095 | 6574.646
62.52 | 16741.7363 | 17409.81 | 7681.045 | -668.0741 | 2918.422 | 282.6354 | 6527.708
62.529999 | 16834.25 | 17341.59 | 7680.605 | -507.3373 | 2896.96 | 283.2779 | 6480.745
62.540001 | 16499.1074 | 17273.43 | 7680.166 | -774.3185 | 2875.619 | 283.9371 | 6433.704
62.549999 | 16473.7051 | 17205.44 | 7679.728 | -731.7382 | 2854.416 | 284.6126 | 6386.686
62.560001 | 16878.5664 | 17137.55 | 7679.29 | -258.9872 | 2833.34 | 285.3046 | 6339.618
62.57 | 16920.293 | 17069.86 | 7678.853 | -149.5706 | 2812.406 | 286.0126 | 6292.592
62.580002 | 16479.541 | 17002.34 | 7678.416 | -522.7972 | 2791.608 | 286.7369 | 6245.577
62.59 | 16500.3828 | 16935.03 | 7677.98 | -434.6471 | 2770.955 | 287.4768 | 6198.618
62.599998 | 16402.707 | 16867.95 | 7677.545 | -465.2428 | 2750.449 | 288.2326 | 6151.723
62.610001 | 16675.7695 | 16801.05 | 7677.11 | -125.2842 | 2730.079 | 289.0041 | 6104.861
62.619999 | 16507.1777 | 16734.46 | 7676.675 | -227.2842 | 2709.866 | 289.7908 | 6058.13
62.630001 | 16713.5723 | 16668.08 | 7676.241 | 45.49187 | 2689.796 | 290.5931 | 6011.45
62.639999 | 16179.6064 | 16602.03 | 7675.808 | -422.4233 | 2669.885 | 291.4102 | 5964.927
62.650002 | 15973.0088 | 16536.22 | 7675.374 | -563.2109 | 2650.12 | 292.2425 | 5918.483
62.66 | 15678.5186 | 16470.75 | 7674.942 | -792.2296 | 2630.514 | 293.0892 | 5872.203
62.669998 | 15769.6504 | 16405.6 | 7674.51 | -635.9545 | 2611.068 | 293.9503 | 5826.077
62.68 | 16255.0264 | 16340.75 | 7674.078 | -85.72567 | 2591.769 | 294.826 | 5780.078
62.689999 | 15906.915 | 16276.28 | 7673.648 | -369.3617 | 2572.636 | 295.7155 | 5734.278
62.700001 | 15609.1982 | 16212.11 | 7673.217 | -602.9119 | 2553.656 | 296.6191 | 5688.618
62.709999 | 15616.667 | 16148.36 | 7672.787 | -531.6897 | 2534.843 | 297.5359 | 5643.191
62.720001 | 15632.1123 | 16084.92 | 7672.358 | -452.8112 | 2516.183 | 298.4664 | 5597.916
62.73 | 15761.54 | 16021.91 | 7671.929 | -260.3659 | 2497.69 | 299.4098 | 5552.877
62.740002 | 15707.3066 | 15959.26 | 7671.5 | -251.954 | 2479.356 | 300.3662 | 5508.038
62.75 | 15602.9678 | 15897.03 | 7671.073 | -294.0623 | 2461.186 | 301.3349 | 5463.436
62.759998 | 15380.4873 | 15835.21 | 7670.645 | -454.7266 | 2443.182 | 302.3159 | 5419.07
62.77 | 15135.8545 | 15773.78 | 7670.218 | -637.9209 | 2425.333 | 303.3091 | 5374.915
62.779999 | 15187.6172 | 15712.79 | 7669.792 | -525.1723 | 2407.653 | 304.3137 | 5331.031
62.790001 | 15438.3359 | 15652.19 | 7669.366 | -213.8537 | 2390.131 | 305.3299 | 5287.362
62.799999 | 15334.1631 | 15592.07 | 7668.941 | -257.9069 | 2372.778 | 306.3569 | 5243.994
62.810001 | 15354.0566 | 15532.34 | 7668.516 | -178.2826 | 2355.582 | 307.395 | 5200.846
62.82 | 15432.9463 | 15473.08 | 7668.092 | -40.13668 | 2338.554 | 308.4433 | 5157.994
62.830002 | 15156.9375 | 15414.26 | 7667.668 | -257.3188 | 2321.685 | 309.5018 | 5115.401
62.84 | 15467.1221 | 15355.9 | 7667.245 | 111.2245 | 2304.982 | 310.5696 | 5073.102
62.849998 | 15623.376 | 15298 | 7666.822 | 325.3739 | 2288.443 | 311.647 | 5031.09
62.860001 | 15594.5928 | 15240.52 | 7666.399 | 354.0697 | 2272.057 | 312.7336 | 4989.333
62.869999 | 15463.4482 | 15183.55 | 7665.978 | 279.8944 | 2255.841 | 313.8284 | 4947.907
62.880001 | 15470.1865 | 15127 | 7665.556 | 343.1842 | 2239.78 | 314.9319 | 4906.735
62.889999 | 15772.001 | 15070.96 | 7665.136 | 701.0381 | 2223.884 | 316.0428 | 4865.9
62.900002 | 15303.1504 | 15015.35 | 7664.715 | 287.8028 | 2208.143 | 317.1617 | 4825.328
62.91 | 14837.7803 | 14960.23 | 7664.295 | -122.4523 | 2192.564 | 318.287 | 4785.086
62.919998 | 14692.8193 | 14905.6 | 7663.876 | -212.7787 | 2177.147 | 319.4191 | 4745.156
62.93 | 15194.3018 | 14851.4 | 7663.457 | 342.8974 | 2161.88 | 320.5577 | 4705.509
62.939999 | 15285.9619 | 14797.71 | 7663.039 | 488.2471 | 2146.776 | 321.7017 | 4666.199
62.950001 | 15110.4062 | 14744.46 | 7662.621 | 365.9418 | 2131.822 | 322.8514 | 4627.169
62.959999 | 14776.7783 | 14691.73 | 7662.204 | 85.04607 | 2117.03 | 324.0056 | 4588.492
62.970001 | 15274.8711 | 14639.43 | 7661.787 | 635.4386 | 2102.387 | 325.1647 | 4550.094
62.98 | 15125.8135 | 14587.64 | 7661.371 | 538.1756 | 2087.901 | 326.3275 | 4512.038
62.990002 | 14516.1592 | 14536.3 | 7660.955 | -20.14275 | 2073.566 | 327.494 | 4474.287
63 | 14928.0352 | 14485.46 | 7660.539 | 442.5797 | 2059.385 | 328.6632 | 4436.868
63.009998 | 14940.9648 | 14435.09 | 7660.125 | 505.8751 | 2045.356 | 329.835 | 4399.774
63.02 | 14777.9414 | 14385.17 | 7659.71 | 392.7739 | 2031.471 | 331.0093 | 4362.977
63.029999 | 14904.3838 | 14335.73 | 7659.296 | 568.6507 | 2017.74 | 332.1847 | 4326.512
63.040001 | 14990.8936 | 14286.76 | 7658.883 | 704.1353 | 2004.152 | 333.3617 | 4290.361
63.049999 | 14572.4131 | 14238.28 | 7658.47 | 334.1325 | 1990.716 | 334.5389 | 4254.556
63.060001 | 14710.7666 | 14190.23 | 7658.058 | 520.5358 | 1977.421 | 335.7166 | 4219.036
63.07 | 14656.6064 | 14142.67 | 7657.646 | 513.9341 | 1964.273 | 336.8937 | 4183.86
63.080002 | 14730.1133 | 14095.56 | 7657.234 | 634.5498 | 1951.268 | 338.07 | 4148.992
63.09 | 14787.6953 | 14048.93 | 7656.823 | 738.7662 | 1938.406 | 339.2446 | 4114.455
63.099998 | 14819.5879 | 14002.76 | 7656.413 | 816.8277 | 1925.688 | 340.4172 | 4080.242
63.110001 | 14701.6367 | 13957.01 | 7656.003 | 744.6225 | 1913.103 | 341.5879 | 4046.321
63.119999 | 14948.2295 | 13911.76 | 7655.593 | 1036.469 | 1900.663 | 342.755 | 4012.749
63.130001 | 14540.0684 | 13866.92 | 7655.184 | 673.1474 | 1888.357 | 343.9191 | 3979.461
63.139999 | 14173.7607 | 13822.57 | 7654.776 | 351.1938 | 1876.192 | 345.0786 | 3946.521
63.150002 | 14254.2354 | 13778.62 | 7654.367 | 475.6135 | 1864.158 | 346.2343 | 3913.862
63.16 | 14314.0469 | 13735.14 | 7653.96 | 578.9028 | 1852.262 | 347.3842 | 3881.538
63.169998 | 14445.002 | 13692.11 | 7653.553 | 752.8903 | 1840.5 | 348.5285 | 3849.53
63.18 | 14213.8965 | 13649.49 | 7653.146 | 564.4048 | 1828.866 | 349.667 | 3817.813
63.189999 | 14267.3896 | 13607.32 | 7652.74 | 660.0715 | 1817.366 | 350.7983 | 3786.414
63.200001 | 14172.3193 | 13565.57 | 7652.334 | 606.7534 | 1805.993 | 351.9229 | 3755.316
63.209999 | 14067.8057 | 13524.26 | 7651.929 | 543.5408 | 1794.752 | 353.0392 | 3724.545
63.220001 | 14259.1719 | 13483.35 | 7651.524 | 775.818 | 1783.635 | 354.1476 | 3694.047
63.23 | 14173.6445 | 13442.89 | 7651.12 | 730.7594 | 1772.647 | 355.2469 | 3663.872
63.240002 | 14155.6357 | 13402.82 | 7650.716 | 752.815 | 1761.783 | 356.337 | 3633.985
63.25 | 14103.5322 | 13363.18 | 7650.312 | 740.351 | 1751.043 | 357.4168 | 3604.408
63.259998 | 13891.7012 | 13323.96 | 7649.91 | 567.7461 | 1740.429 | 358.486 | 3575.131
63.27 | 14271.6807 | 13285.11 | 7649.507 | 986.5673 | 1729.931 | 359.5448 | 3546.13
63.279999 | 14226.7295 | 13246.69 | 7649.105 | 980.0443 | 1719.557 | 360.5915 | 3517.431
63.290001 | 14123.7246 | 13208.65 | 7648.704 | 915.0776 | 1709.3 | 361.6267 | 3489.017
63.299999 | 13823.2012 | 13171.02 | 7648.303 | 652.1845 | 1699.164 | 362.6487 | 3460.901
63.310001 | 13906.499 | 13133.76 | 7647.902 | 772.7348 | 1689.142 | 363.6582 | 3433.062
63.32 | 13978.8086 | 13096.91 | 7647.502 | 881.8986 | 1679.238 | 364.6538 | 3405.516
63.330002 | 13908.9258 | 13060.43 | 7647.102 | 848.4982 | 1669.448 | 365.6353 | 3378.242
63.34 | 13727.5381 | 13024.34 | 7646.703 | 703.2027 | 1659.772 | 366.602 | 3351.258
63.349998 | 13847.5215 | 12988.62 | 7646.304 | 858.8987 | 1650.211 | 367.5533 | 3324.554
63.360001 | 13700.8535 | 12953.26 | 7645.906 | 747.5973 | 1640.756 | 368.4895 | 3298.105
63.369999 | 13506.4463 | 12918.29 | 7645.508 | 588.16 | 1631.416 | 369.409 | 3271.953
63.380001 | 13483.959 | 12883.65 | 7645.111 | 600.3075 | 1622.181 | 370.3124 | 3246.047
63.389999 | 13466.7832 | 12849.4 | 7644.714 | 617.3783 | 1613.058 | 371.198 | 3220.435
63.400002 | 13160.1895 | 12815.49 | 7644.317 | 344.7036 | 1604.039 | 372.0667 | 3195.063
63.41 | 13203.6328 | 12781.94 | 7643.921 | 421.695 | 1595.128 | 372.9168 | 3169.972
63.419998 | 13433.2549 | 12748.74 | 7643.526 | 684.5126 | 1586.323 | 373.7481 | 3145.145
63.43 | 13106.3271 | 12715.87 | 7643.131 | 390.4556 | 1577.618 | 374.5608 | 3120.562
63.439999 | 13005.2373 | 12683.35 | 7642.736 | 321.8859 | 1569.019 | 375.3535 | 3096.243
63.450001 | 13418.123 | 12651.16 | 7642.342 | 766.9619 | 1560.519 | 376.1268 | 3072.173
63.459999 | 13758.333 | 12619.32 | 7641.948 | 1139.011 | 1552.123 | 376.879 | 3048.372
63.470001 | 13739.9082 | 12587.79 | 7641.555 | 1152.123 | 1543.823 | 377.6109 | 3024.796
63.48 | 13518.9092 | 12556.59 | 7641.162 | 962.3177 | 1535.624 | 378.3211 | 3001.484
63.490002 | 13723.1963 | 12525.71 | 7640.77 | 1197.487 | 1527.522 | 379.0097 | 2978.408
63.5 | 13159.3438 | 12495.15 | 7640.378 | 664.1907 | 1519.517 | 379.676 | 2955.582
63.509998 | 13263.0146 | 12464.91 | 7639.986 | 798.1001 | 1511.609 | 380.3194 | 2933
63.52 | 13015.3271 | 12434.97 | 7639.595 | 580.3585 | 1503.792 | 380.9403 | 2910.641
63.529999 | 13341.9375 | 12405.34 | 7639.205 | 936.6 | 1496.072 | 381.5373 | 2888.524
63.540001 | 13426.4033 | 12376 | 7638.814 | 1050.4 | 1488.442 | 382.1109 | 2866.636
63.549999 | 12980.8984 | 12346.98 | 7638.425 | 633.9207 | 1480.907 | 382.6598 | 2844.987
63.560001 | 12856.9912 | 12318.24 | 7638.035 | 538.7543 | 1473.459 | 383.1847 | 2823.558
63.57 | 13183.333 | 12289.8 | 7637.647 | 893.5365 | 1466.104 | 383.6842 | 2802.362
63.580002 | 13196.1299 | 12261.64 | 7637.258 | 934.4948 | 1458.836 | 384.1585 | 2781.382
63.59 | 13348.459 | 12233.77 | 7636.87 | 1114.693 | 1451.657 | 384.607 | 2760.632
63.599998 | 12961.8115 | 12206.18 | 7636.483 | 755.6299 | 1444.567 | 385.0292 | 2740.103
63.610001 | 12787.0137 | 12178.85 | 7636.096 | 608.1591 | 1437.559 | 385.4256 | 2719.774
63.619999 | 12955.6201 | 12151.82 | 7635.709 | 803.7968 | 1430.64 | 385.7947 | 2699.68
63.630001 | 12924.2158 | 12125.04 | 7635.323 | 799.1752 | 1423.803 | 386.1373 | 2679.778
63.639999 | 13051.5488 | 12098.55 | 7634.937 | 953.0032 | 1417.052 | 386.452 | 2660.105
63.650002 | 13281.5332 | 12072.29 | 7634.551 | 1209.24 | 1410.381 | 386.7396 | 2640.621
63.66 | 12775.6582 | 12046.31 | 7634.167 | 729.3435 | 1403.794 | 386.999 | 2621.355
63.669998 | 12926.1992 | 12020.6 | 7633.782 | 905.6031 | 1397.288 | 387.23 | 2602.295
63.68 | 13171.3076 | 11995.12 | 7633.398 | 1176.191 | 1390.86 | 387.4329 | 2583.425
63.689999 | 12871.8525 | 11969.89 | 7633.014 | 901.9585 | 1384.514 | 387.6067 | 2564.759
63.700001 | 12951.0303 | 11944.91 | 7632.631 | 1006.116 | 1378.244 | 387.7519 | 2546.287
63.709999 | 12943.6377 | 11920.19 | 7632.248 | 1023.446 | 1372.055 | 387.8675 | 2528.021
63.720001 | 12603.3584 | 11895.69 | 7631.866 | 707.6688 | 1365.94 | 387.9541 | 2509.93
63.73 | 12795.9561 | 11871.44 | 7631.484 | 924.5175 | 1359.902 | 388.0108 | 2492.041
63.740002 | 12968.5977 | 11847.41 | 7631.102 | 1121.183 | 1353.94 | 388.0377 | 2474.335
63.75 | 12592.8926 | 11823.63 | 7630.721 | 769.2637 | 1348.052 | 388.0346 | 2456.821
63.759998 | 12367.3135 | 11800.07 | 7630.341 | 567.239 | 1342.239 | 388.0012 | 2439.493
63.77 | 12668.6865 | 11776.73 | 7629.96 | 891.9544 | 1336.497 | 387.9377 | 2422.336
63.779999 | 13091.2188 | 11753.62 | 7629.581 | 1337.599 | 1330.83 | 387.8435 | 2405.366
63.790001 | 12925.7783 | 11730.72 | 7629.201 | 1195.057 | 1325.232 | 387.7189 | 2388.57
63.799999 | 12521.7881 | 11708.05 | 7628.822 | 813.7398 | 1319.707 | 387.5635 | 2371.956
63.810001 | 12349.5723 | 11685.58 | 7628.444 | 663.991 | 1314.25 | 387.3774 | 2355.511
63.82 | 12610.502 | 11663.33 | 7628.066 | 947.1699 | 1308.863 | 387.1603 | 2339.243
63.830002 | 12512.5703 | 11641.29 | 7627.688 | 871.285 | 1303.545 | 386.9123 | 2323.14
63.84 | 12583.8008 | 11619.45 | 7627.31 | 964.3503 | 1298.296 | 386.6334 | 2307.211
63.849998 | 12594.915 | 11597.82 | 7626.934 | 997.0935 | 1293.115 | 386.3234 | 2291.45
63.860001 | 12662.8975 | 11576.38 | 7626.557 | 1086.519 | 1287.997 | 385.9824 | 2275.842
63.869999 | 12865.959 | 11555.15 | 7626.181 | 1310.809 | 1282.948 | 385.6104 | 2260.411
63.880001 | 12571.6592 | 11534.1 | 7625.805 | 1037.558 | 1277.963 | 385.2074 | 2245.126
63.889999 | 12671.8467 | 11513.26 | 7625.43 | 1158.584 | 1273.044 | 384.7734 | 2230.015
63.900002 | 12883.2988 | 11492.6 | 7625.055 | 1390.701 | 1268.187 | 384.3085 | 2215.047
63.91 | 12439.4482 | 11472.13 | 7624.681 | 967.3161 | 1263.395 | 383.8129 | 2200.244
63.919998 | 12402.2012 | 11451.86 | 7624.307 | 950.346 | 1258.666 | 383.2864 | 2185.596
63.93 | 12447.3457 | 11431.75 | 7623.933 | 1015.595 | 1253.997 | 382.7293 | 2171.092
63.939999 | 12531.793 | 11411.84 | 7623.56 | 1119.954 | 1249.391 | 382.1417 | 2156.746
63.950001 | 12202.1504 | 11392.09 | 7623.187 | 810.0566 | 1244.845 | 381.5238 | 2142.538
63.959999 | 12244.6543 | 11372.54 | 7622.815 | 872.1175 | 1240.36 | 380.8757 | 2128.486
63.970001 | 12291.5332 | 11353.15 | 7622.442 | 938.3848 | 1235.934 | 380.1975 | 2114.574
63.98 | 12147.6123 | 11333.94 | 7622.071 | 813.6733 | 1231.567 | 379.4896 | 2100.811
63.990002 | 12422.083 | 11314.9 | 7621.7 | 1107.188 | 1227.259 | 378.7519 | 2087.185
64 | 12510.124 | 11296.03 | 7621.329 | 1214.098 | 1223.009 | 377.9851 | 2073.704
64.010002 | 12227.0488 | 11277.32 | 7620.958 | 949.7302 | 1218.815 | 377.189 | 2060.356
64.019997 | 12266.667 | 11258.79 | 7620.588 | 1007.879 | 1214.681 | 376.3646 | 2047.154
64.029999 | 12248.5264 | 11240.41 | 7620.219 | 1008.12 | 1210.599 | 375.511 | 2034.078
64.040001 | 11899.2617 | 11222.19 | 7619.849 | 677.0723 | 1206.574 | 374.6293 | 2021.137
64.050003 | 12063.0811 | 11204.13 | 7619.481 | 858.9472 | 1202.603 | 373.7195 | 2008.331
64.059998 | 12307.707 | 11186.25 | 7619.112 | 1121.46 | 1198.69 | 372.7829 | 1995.662
64.07 | 11950.54 | 11168.5 | 7618.744 | 782.0377 | 1194.828 | 371.8185 | 1983.112
64.080002 | 11791.2803 | 11150.92 | 7618.376 | 640.3651 | 1191.02 | 370.8273 | 1970.692
64.089996 | 11801.7148 | 11133.49 | 7618.009 | 668.2224 | 1187.266 | 369.8104 | 1958.406
64.099998 | 12166.252 | 11116.21 | 7617.642 | 1050.04 | 1183.563 | 368.7665 | 1946.24
64.110001 | 11808.71 | 11099.07 | 7617.276 | 709.6351 | 1179.911 | 367.6972 | 1934.191
64.120003 | 11819.6494 | 11082.09 | 7616.91 | 737.555 | 1176.312 | 366.6025 | 1922.27
64.129997 | 11891.0938 | 11065.27 | 7616.544 | 825.8244 | 1172.765 | 365.4842 | 1910.476
64.139999 | 12067.1221 | 11048.58 | 7616.179 | 1018.542 | 1169.265 | 364.3407 | 1898.796
64.150002 | 12231.8467 | 11032.03 | 7615.814 | 1199.816 | 1165.816 | 363.1734 | 1887.228
64.160004 | 11667.6152 | 11015.63 | 7615.449 | 651.9852 | 1162.416 | 361.9828 | 1875.782
64.169998 | 12049.4297 | 10999.38 | 7615.085 | 1050.049 | 1159.068 | 360.7703 | 1864.458
64.18 | 11836.2412 | 10983.26 | 7614.721 | 852.9824 | 1155.765 | 359.5348 | 1853.238
64.190002 | 11530.9404 | 10967.28 | 7614.358 | 563.6617 | 1152.511 | 358.2776 | 1842.132
64.199997 | 11677.7422 | 10951.45 | 7613.995 | 726.2956 | 1149.306 | 357 | 1831.146
64.209999 | 11923.7354 | 10935.74 | 7613.632 | 987.9964 | 1146.145 | 355.701 | 1820.261
64.220001 | 11700.6787 | 10920.17 | 7613.27 | 780.5091 | 1143.032 | 354.3818 | 1809.486
64.230003 | 11721.0361 | 10904.74 | 7612.908 | 816.2999 | 1139.964 | 353.043 | 1798.821
64.239998 | 11827.6621 | 10889.44 | 7612.546 | 938.2173 | 1136.945 | 351.6864 | 1788.268
64.25 | 11874.5352 | 10874.27 | 7612.185 | 1000.262 | 1133.968 | 350.3083 | 1777.812
64.260002 | 11480.1836 | 10859.24 | 7611.824 | 620.9479 | 1131.036 | 348.9147 | 1767.461
64.269997 | 12013.7617 | 10844.34 | 7611.464 | 1169.423 | 1128.151 | 347.5048 | 1757.22
64.279999 | 11934.958 | 10829.56 | 7611.104 | 1105.398 | 1125.306 | 346.0775 | 1747.072
64.290001 | 11751.1758 | 10814.91 | 7610.744 | 936.2656 | 1122.506 | 344.6331 | 1737.027
64.300003 | 11365.8408 | 10800.39 | 7610.385 | 565.4493 | 1119.75 | 343.1744 | 1727.083
64.309998 | 11558.9521 | 10786.01 | 7610.026 | 772.9463 | 1117.036 | 341.702 | 1717.242
64.32 | 11575.3066 | 10771.74 | 7609.667 | 803.5705 | 1114.364 | 340.2146 | 1707.49
64.330002 | 11585.4531 | 10757.59 | 7609.309 | 827.8602 | 1111.734 | 338.7138 | 1697.836
64.339996 | 11649.1553 | 10743.58 | 7608.951 | 905.5726 | 1109.146 | 337.2013 | 1688.284
64.349998 | 11840.8164 | 10729.69 | 7608.594 | 1111.129 | 1106.598 | 335.6752 | 1678.821
64.360001 | 11589.3232 | 10715.91 | 7608.237 | 873.4127 | 1104.09 | 334.1376 | 1669.446
64.370003 | 11528.7656 | 10702.26 | 7607.88 | 826.5053 | 1101.624 | 332.5889 | 1660.168
64.379997 | 11638.4873 | 10688.74 | 7607.524 | 949.7495 | 1099.198 | 331.0313 | 1650.985
64.389999 | 11773.4277 | 10675.33 | 7607.168 | 1098.1 | 1096.809 | 329.4627 | 1641.888
64.400002 | 11493.625 | 10662.03 | 7606.812 | 831.5929 | 1094.46 | 327.8848 | 1632.875
64.410004 | 11547.7891 | 10648.86 | 7606.456 | 898.9296 | 1092.15 | 326.2985 | 1623.955
64.419998 | 11476.2324 | 10635.81 | 7606.102 | 840.4203 | 1089.88 | 324.7054 | 1615.125
64.43 | 11273.6816 | 10622.87 | 7605.747 | 650.8098 | 1087.646 | 323.104 | 1606.375
64.440002 | 11483.5996 | 10610.05 | 7605.393 | 873.5499 | 1085.45 | 321.4959 | 1597.711
64.449997 | 11490.877 | 10597.35 | 7605.039 | 893.526 | 1083.292 | 319.8828 | 1589.137
64.459999 | 11464.0674 | 10584.76 | 7604.685 | 879.3103 | 1081.17 | 318.2631 | 1580.639
64.470001 | 11387.6963 | 10572.28 | 7604.332 | 815.4169 | 1079.084 | 316.6384 | 1572.225
64.480003 | 11517.3994 | 10559.92 | 7603.979 | 957.4833 | 1077.035 | 315.0092 | 1563.893
64.489998 | 11284.2529 | 10547.67 | 7603.627 | 736.5802 | 1075.022 | 313.3776 | 1555.646
64.5 | 11578.6445 | 10535.53 | 7603.275 | 1043.112 | 1073.044 | 311.7416 | 1547.472
64.510002 | 11408.6846 | 10523.51 | 7602.923 | 885.1792 | 1071.102 | 310.1031 | 1539.378
64.519997 | 10859.2197 | 10511.6 | 7602.572 | 347.6232 | 1069.195 | 308.4635 | 1531.366
64.529999 | 10624.9199 | 10499.79 | 7602.22 | 125.1312 | 1067.321 | 306.8213 | 1523.426
64.540001 | 11204.0518 | 10488.09 | 7601.87 | 715.9595 | 1065.482 | 305.1779 | 1515.562
64.550003 | 11622.0439 | 10476.51 | 7601.519 | 1145.537 | 1063.677 | 303.534 | 1507.776
64.559998 | 11225.4541 | 10465.03 | 7601.169 | 760.4196 | 1061.906 | 301.8913 | 1500.067
64.57 | 11248.1582 | 10453.66 | 7600.82 | 794.496 | 1060.168 | 300.2481 | 1492.426
64.580002 | 11475.3926 | 10442.4 | 7600.47 | 1032.994 | 1058.463 | 298.6058 | 1484.86
64.589996 | 11176.3789 | 10431.25 | 7600.121 | 745.1302 | 1056.791 | 296.9664 | 1477.37
64.599998 | 10923.9443 | 10420.2 | 7599.773 | 503.7461 | 1055.151 | 295.3274 | 1469.948
64.610001 | 11200.2109 | 10409.25 | 7599.424 | 790.9609 | 1053.542 | 293.6909 | 1462.593
64.620003 | 11198.3721 | 10398.41 | 7599.076 | 799.9617 | 1051.966 | 292.0573 | 1455.311
64.629997 | 10812.0107 | 10387.68 | 7598.729 | 424.3299 | 1050.422 | 290.4284 | 1448.102
64.639999 | 10957.7305 | 10377.05 | 7598.381 | 580.6845 | 1048.908 | 288.8019 | 1440.955
64.650002 | 10927.5986 | 10366.52 | 7598.034 | 561.0826 | 1047.426 | 287.1794 | 1433.877
64.660004 | 10706.2549 | 10356.09 | 7597.687 | 350.1656 | 1045.974 | 285.5616 | 1426.867
64.669998 | 11315.71 | 10345.77 | 7597.341 | 969.9397 | 1044.553 | 283.9499 | 1419.926
64.68 | 11268.4199 | 10335.54 | 7596.995 | 932.8751 | 1043.162 | 282.3424 | 1413.046
64.690002 | 10976.8672 | 10325.42 | 7596.649 | 651.4458 | 1041.8 | 280.7407 | 1406.231
64.699997 | 10688.5811 | 10315.4 | 7596.304 | 373.1765 | 1040.47 | 279.1461 | 1399.485
64.709999 | 10559.2695 | 10305.48 | 7595.959 | 253.7904 | 1039.167 | 277.5569 | 1392.796
64.720001 | 10992.4346 | 10295.65 | 7595.614 | 696.7802 | 1037.894 | 275.9744 | 1386.172
64.730003 | 11403.0957 | 10285.93 | 7595.27 | 1117.167 | 1036.649 | 274.3989 | 1379.61
64.739998 | 10753.1084 | 10276.31 | 7594.926 | 476.802 | 1035.435 | 272.8321 | 1373.114
64.75 | 10508.5957 | 10266.77 | 7594.582 | 241.8216 | 1034.248 | 271.2718 | 1366.672
64.760002 | 10932.8467 | 10257.34 | 7594.239 | 675.5069 | 1033.089 | 269.7198 | 1360.292
64.769997 | 10903.4092 | 10248.01 | 7593.896 | 655.4016 | 1031.96 | 268.1769 | 1353.975
64.779999 | 10649.5332 | 10238.76 | 7593.553 | 410.7695 | 1030.856 | 266.6417 | 1347.712
64.790001 | 10623.6289 | 10229.62 | 7593.211 | 394.0128 | 1029.781 | 265.1152 | 1341.509
64.800003 | 10558.3525 | 10220.56 | 7592.868 | 337.7882 | 1028.734 | 263.5978 | 1335.364
64.809998 | 11009.8076 | 10211.61 | 7592.527 | 798.197 | 1027.714 | 262.0908 | 1329.279
64.82 | 10625.7139 | 10202.74 | 7592.185 | 422.9698 | 1026.72 | 260.5925 | 1323.246
64.830002 | 10669.5957 | 10193.97 | 7591.844 | 475.6241 | 1025.754 | 259.104 | 1317.269
64.839996 | 10840.0312 | 10185.3 | 7591.503 | 654.7341 | 1024.815 | 257.6266 | 1311.352
64.849998 | 10738.3398 | 10176.71 | 7591.163 | 561.6307 | 1023.901 | 256.1582 | 1305.487
64.860001 | 10536.8389 | 10168.21 | 7590.822 | 368.6289 | 1023.014 | 254.7003 | 1299.673
64.870003 | 10756.9404 | 10159.8 | 7590.483 | 597.1358 | 1022.154 | 253.253 | 1293.915
64.879997 | 10662.8408 | 10151.49 | 7590.143 | 511.3469 | 1021.32 | 251.8177 | 1288.214
64.889999 | 10414.4639 | 10143.27 | 7589.804 | 271.198 | 1020.51 | 250.3922 | 1282.56
64.900002 | 10832.748 | 10135.13 | 7589.465 | 697.6192 | 1019.727 | 248.9777 | 1276.959
64.910004 | 10790.6426 | 10127.08 | 7589.126 | 663.562 | 1018.97 | 247.5746 | 1271.411
64.919998 | 10715.6709 | 10119.13 | 7588.788 | 596.5456 | 1018.238 | 246.1838 | 1265.916
64.93 | 10639.1963 | 10111.25 | 7588.45 | 527.9449 | 1017.531 | 244.8037 | 1260.467
64.940002 | 10451.5625 | 10103.47 | 7588.112 | 348.0968 | 1016.85 | 243.4353 | 1255.069
64.949997 | 10575.3027 | 10095.77 | 7587.775 | 479.5313 | 1016.193 | 242.0795 | 1249.724
64.959999 | 10601.3691 | 10088.16 | 7587.437 | 513.212 | 1015.561 | 240.7348 | 1244.424
64.970001 | 10717.0449 | 10080.63 | 7587.1 | 636.4152 | 1014.955 | 239.4019 | 1239.172
64.980003 | 10746.0693 | 10073.19 | 7586.764 | 672.8817 | 1014.372 | 238.0812 | 1233.97
64.989998 | 10397.2256 | 10065.83 | 7586.428 | 331.3909 | 1013.815 | 236.7736 | 1228.818
65 | 10914.7109 | 10058.56 | 7586.092 | 856.1503 | 1013.283 | 235.4774 | 1223.709
65.010002 | 10720.334 | 10051.37 | 7585.756 | 668.9635 | 1012.775 | 234.1936 | 1218.646
65.019997 | 10249.5283 | 10044.27 | 7585.421 | 205.2599 | 1012.291 | 232.923 | 1213.634
65.029999 | 10201.2832 | 10037.24 | 7585.086 | 164.0401 | 1011.831 | 231.664 | 1208.663
65.040001 | 10343.5469 | 10030.3 | 7584.751 | 313.2453 | 1011.395 | 230.4175 | 1203.738
65.050003 | 10558.8174 | 10023.44 | 7584.416 | 535.375 | 1010.984 | 229.1836 | 1198.858
65.059998 | 10616.667 | 10016.67 | 7584.082 | 599.9993 | 1010.597 | 227.9632 | 1194.025
65.07 | 10615.9131 | 10009.97 | 7583.748 | 605.9438 | 1010.234 | 226.7546 | 1189.232
65.080002 | 10518.2168 | 10003.35 | 7583.415 | 514.8645 | 1009.895 | 225.5589 | 1184.484
65.089996 | 10730.1719 | 9996.819 | 7583.082 | 733.3525 | 1009.58 | 224.3767 | 1179.781
65.099998 | 10266.667 | 9990.362 | 7582.749 | 276.3049 | 1009.288 | 223.2062 | 1175.119
65.110001 | 10267.5693 | 9983.982 | 7582.416 | 283.5871 | 1009.021 | 222.0486 | 1170.497
65.120003 | 10417.6055 | 9977.683 | 7582.083 | 439.9225 | 1008.777 | 220.9038 | 1165.919
65.129997 | 10584.5156 | 9971.466 | 7581.751 | 613.0497 | 1008.557 | 219.7727 | 1161.385
65.139999 | 10807.2764 | 9965.321 | 7581.419 | 841.9554 | 1008.361 | 218.6536 | 1156.887
65.150002 | 10591.0293 | 9959.255 | 7581.088 | 631.7741 | 1008.189 | 217.5471 | 1152.432
65.160004 | 10451.6484 | 9953.267 | 7580.756 | 498.3817 | 1008.04 | 216.4535 | 1148.017
65.169998 | 10848.4102 | 9947.358 | 7580.425 | 901.0524 | 1007.915 | 215.3735 | 1143.644
65.18 | 10424.2432 | 9941.521 | 7580.095 | 482.722 | 1007.815 | 214.3056 | 1139.307
65.190002 | 10200.498 | 9935.761 | 7579.764 | 264.7369 | 1007.737 | 213.2504 | 1135.01
65.199997 | 10366.7314 | 9930.08 | 7579.434 | 436.6514 | 1007.684 | 212.2086 | 1130.754
65.209999 | 10391.7598 | 9924.469 | 7579.104 | 467.2905 | 1007.654 | 211.1789 | 1126.533
65.220001 | 10433.7041 | 9918.935 | 7578.774 | 514.7693 | 1007.648 | 210.1619 | 1122.351
65.230003 | 10633.3701 | 9913.475 | 7578.445 | 719.8955 | 1007.665 | 209.1574 | 1118.207
65.239998 | 10658.0859 | 9908.091 | 7578.116 | 749.9945 | 1007.706 | 208.1664 | 1114.103
65.25 | 10433.2061 | 9902.778 | 7577.787 | 530.4277 | 1007.772 | 207.1874 | 1110.032
65.260002 | 10258.3857 | 9897.539 | 7577.458 | 360.8468 | 1007.861 | 206.2209 | 1105.999
65.269997 | 10408.3291 | 9892.376 | 7577.13 | 515.9536 | 1007.974 | 205.2676 | 1102.004
65.279999 | 10666.5625 | 9887.281 | 7576.802 | 779.2819 | 1008.11 | 204.3262 | 1098.042
65.290001 | 10658.3398 | 9882.259 | 7576.474 | 776.0807 | 1008.271 | 203.3971 | 1094.116
65.300003 | 10508.5059 | 9877.31 | 7576.147 | 631.1959 | 1008.456 | 202.4805 | 1090.227
65.309998 | 10200.4707 | 9872.435 | 7575.82 | 328.0362 | 1008.664 | 201.5768 | 1086.374
65.32 | 10358.0322 | 9867.627 | 7575.493 | 490.4049 | 1008.898 | 200.685 | 1082.552
65.330002 | 10233.6182 | 9862.891 | 7575.166 | 370.7267 | 1009.155 | 199.8053 | 1078.766
65.339996 | 10274.8896 | 9858.229 | 7574.84 | 416.6606 | 1009.435 | 198.9385 | 1075.016
65.349998 | 10275 | 9853.634 | 7574.513 | 421.3658 | 1009.74 | 198.083 | 1071.298
65.360001 | 10490.9307 | 9849.108 | 7574.187 | 641.8224 | 1010.07 | 197.2398 | 1067.611
65.370003 | 10466.7607 | 9844.653 | 7573.862 | 622.1074 | 1010.424 | 196.4084 | 1063.959
65.379997 | 10201.1045 | 9840.27 | 7573.536 | 360.834 | 1010.802 | 195.5898 | 1060.342
65.389999 | 10009.1992 | 9835.952 | 7573.211 | 173.2468 | 1011.204 | 194.7824 | 1056.755
65.400002 | 9908.8223 | 9831.705 | 7572.886 | 77.1173 | 1011.632 | 193.9868 | 1053.2
65.410004 | 10455.4404 | 9827.526 | 7572.562 | 627.9145 | 1012.083 | 193.203 | 1049.678
65.419998 | 10350.6104 | 9823.417 | 7572.237 | 527.1934 | 1012.559 | 192.4313 | 1046.189
65.43 | 10068.3682 | 9819.373 | 7571.913 | 248.9947 | 1013.06 | 191.6709 | 1042.729
65.440002 | 10141.1885 | 9815.398 | 7571.589 | 325.7906 | 1013.586 | 190.9219 | 1039.301
65.449997 | 10323.7627 | 9811.492 | 7571.266 | 512.2705 | 1014.136 | 190.1848 | 1035.905
65.459999 | 10498.7549 | 9807.65 | 7570.942 | 691.1048 | 1014.712 | 189.4587 | 1032.537
65.470001 | 10417.291 | 9803.876 | 7570.619 | 613.4146 | 1015.313 | 188.7439 | 1029.2
65.480003 | 10358.792 | 9800.169 | 7570.296 | 558.6232 | 1015.938 | 188.0402 | 1025.894
65.489998 | 10721.9834 | 9796.53 | 7569.974 | 925.4535 | 1016.588 | 187.3483 | 1022.619
65.5 | 10642.3828 | 9792.955 | 7569.651 | 849.4283 | 1017.265 | 186.667 | 1019.371
65.510002 | 10451.7188 | 9789.445 | 7569.329 | 662.2736 | 1017.966 | 185.9966 | 1016.153
65.519997 | 10524.2998 | 9786.004 | 7569.008 | 738.2961 | 1018.693 | 185.3376 | 1012.966
65.529999 | 10137.1348 | 9782.624 | 7568.686 | 354.5104 | 1019.445 | 184.689 | 1009.805
65.540001 | 10512.8047 | 9779.311 | 7568.364 | 733.4932 | 1020.223 | 184.0511 | 1006.673
65.550003 | 10417.7109 | 9776.063 | 7568.043 | 641.6475 | 1021.027 | 183.4238 | 1003.57
65.559998 | 10218.8291 | 9772.881 | 7567.722 | 445.9477 | 1021.856 | 182.8075 | 1000.496
65.57 | 9895.2998 | 9769.762 | 7567.402 | 125.538 | 1022.711 | 182.2014 | 997.4475
65.580002 | 10171.7285 | 9766.707 | 7567.081 | 405.0218 | 1023.593 | 181.6056 | 994.4273
65.589996 | 10298.5107 | 9763.717 | 7566.761 | 534.7933 | 1024.5 | 181.0205 | 991.4363
65.599998 | 10390.541 | 9760.79 | 7566.441 | 629.7513 | 1025.433 | 180.4451 | 988.4709
65.610001 | 10366.9824 | 9757.925 | 7566.121 | 609.0572 | 1026.393 | 179.8799 | 985.531
65.620003 | 9922.5234 | 9755.124 | 7565.802 | 167.399 | 1027.379 | 179.3246 | 982.6192
65.629997 | 10426.4189 | 9752.389 | 7565.482 | 674.03 | 1028.391 | 178.7798 | 979.7353
65.639999 | 10400.458 | 9749.713 | 7565.163 | 650.7449 | 1029.43 | 178.2443 | 976.8751
65.650002 | 10293.1953 | 9747.101 | 7564.844 | 546.094 | 1030.497 | 177.7185 | 974.0415
65.660004 | 9954.9473 | 9744.552 | 7564.526 | 210.3954 | 1031.59 | 177.2024 | 971.2342
65.669998 | 10188.0791 | 9742.065 | 7564.208 | 446.0137 | 1032.708 | 176.6961 | 968.4538
65.68 | 10249.1123 | 9739.64 | 7563.889 | 509.4725 | 1033.855 | 176.1989 | 965.6964
65.690002 | 10430.4775 | 9737.276 | 7563.571 | 693.2013 | 1035.029 | 175.7111 | 962.9648
65.699997 | 10572.7422 | 9734.975 | 7563.254 | 837.7668 | 1036.229 | 175.2327 | 960.2598
65.709999 | 10435.6426 | 9732.734 | 7562.936 | 702.9087 | 1037.457 | 174.7631 | 957.5773
65.720001 | 9974.4453 | 9730.555 | 7562.619 | 243.8904 | 1038.713 | 174.3025 | 954.92
65.730003 | 9827.4131 | 9728.437 | 7562.302 | 98.97642 | 1039.996 | 173.8508 | 952.2875
65.739998 | 9825 | 9726.38 | 7561.985 | 98.61954 | 1041.307 | 173.4082 | 949.6804
65.75 | 9980.5215 | 9724.383 | 7561.669 | 256.1381 | 1042.646 | 172.974 | 947.0951
65.760002 | 9746.0459 | 9722.447 | 7561.352 | 23.59895 | 1044.012 | 172.5484 | 944.534
65.769997 | 9888.8945 | 9720.572 | 7561.036 | 168.3224 | 1045.406 | 172.1315 | 941.9983
65.779999 | 10047.0156 | 9718.755 | 7560.72 | 328.2603 | 1046.829 | 171.7226 | 939.4837
65.790001 | 10156.252 | 9717 | 7560.404 | 439.2523 | 1048.28 | 171.3219 | 936.993
65.800003 | 9749.8213 | 9715.304 | 7560.089 | 34.51755 | 1049.76 | 170.9294 | 934.5258
65.809998 | 10011.1855 | 9713.668 | 7559.774 | 297.5176 | 1051.267 | 170.545 | 932.0826
65.82 | 9804.3965 | 9712.091 | 7559.459 | 92.30565 | 1052.804 | 170.1684 | 929.6599
65.830002 | 9710.2266 | 9710.573 | 7559.144 | -0.3465151 | 1054.369 | 169.7995 | 927.2606
65.839996 | 9765.4404 | 9709.115 | 7558.829 | 56.32513 | 1055.963 | 169.4385 | 924.8848
65.849998 | 9831.9082 | 9707.715 | 7558.515 | 124.193 | 1057.586 | 169.0847 | 922.5302
65.860001 | 10037.1387 | 9706.374 | 7558.2 | 330.7644 | 1059.239 | 168.7383 | 920.1964
65.870003 | 10123.1582 | 9705.092 | 7557.886 | 418.0664 | 1060.921 | 168.3992 | 917.8857
65.879997 | 10239.0469 | 9703.869 | 7557.573 | 535.1779 | 1062.631 | 168.0675 | 915.5977
65.889999 | 10274.2393 | 9702.703 | 7557.259 | 571.5365 | 1064.372 | 167.7425 | 913.3293
65.900002 | 9933.1113 | 9701.596 | 7556.945 | 231.5152 | 1066.143 | 167.4244 | 911.0829
65.910004 | 10006.3721 | 9700.547 | 7556.632 | 305.8249 | 1067.944 | 167.1131 | 908.8579
65.919998 | 10325.5684 | 9699.556 | 7556.319 | 626.0125 | 1069.773 | 166.8086 | 906.655
65.93 | 10089.3955 | 9698.622 | 7556.006 | 390.7731 | 1071.635 | 166.5105 | 904.4712
65.940002 | 9977.666 | 9697.746 | 7555.694 | 279.9195 | 1073.526 | 166.2187 | 902.3086
65.949997 | 10048.1279 | 9696.928 | 7555.381 | 351.1995 | 1075.446 | 165.9333 | 900.168
65.959999 | 10301.792 | 9696.167 | 7555.069 | 605.6246 | 1077.398 | 165.6538 | 898.0466
65.970001 | 10121.5889 | 9695.463 | 7554.757 | 426.1258 | 1079.381 | 165.3803 | 895.9446
65.980003 | 9978.6885 | 9694.816 | 7554.445 | 283.8722 | 1081.395 | 165.1126 | 893.8638
65.989998 | 10226.5146 | 9694.227 | 7554.133 | 532.2879 | 1083.439 | 164.8508 | 891.8039
66 | 9608.8311 | 9693.694 | 7553.822 | -84.86269 | 1085.515 | 164.5944 | 889.7623
66.010002 | 9859.2129 | 9693.217 | 7553.511 | 165.9955 | 1087.623 | 164.3434 | 887.7406
66.019997 | 9899.085 | 9692.798 | 7553.2 | 206.2871 | 1089.761 | 164.0978 | 885.7399
66.029999 | 10029.624 | 9692.434 | 7552.889 | 337.1902 | 1091.931 | 163.8573 | 883.7568
66.040001 | 10154.8115 | 9692.128 | 7552.578 | 462.6839 | 1094.135 | 163.6217 | 881.7935
66.050003 | 10020.708 | 9691.877 | 7552.267 | 328.831 | 1096.369 | 163.3909 | 879.8497
66.059998 | 10081.4082 | 9691.683 | 7551.957 | 389.7257 | 1098.634 | 163.165 | 877.9259
66.07 | 9856.8223 | 9691.544 | 7551.647 | 165.2779 | 1100.935 | 162.9437 | 876.0193
66.080002 | 10173.4697 | 9691.462 | 7551.337 | 482.0076 | 1103.267 | 162.7267 | 874.1319
66.089996 | 10021.6572 | 9691.436 | 7551.027 | 330.2212 | 1105.63 | 162.5141 | 872.2647
66.099998 | 9992.4238 | 9691.465 | 7550.718 | 300.9592 | 1108.027 | 162.3055 | 870.4144
66.110001 | 10266.3154 | 9691.55 | 7550.408 | 574.7655 | 1110.459 | 162.101 | 868.5818
66.120003 | 9830.877 | 9691.69 | 7550.099 | 139.1868 | 1112.923 | 161.9003 | 866.7684
66.129997 | 9445.3535 | 9691.887 | 7549.79 | -246.5331 | 1115.419 | 161.7035 | 864.9741
66.139999 | 9877.1328 | 9692.138 | 7549.481 | 184.9952 | 1117.95 | 161.5101 | 863.1961
66.150002 | 10157.8496 | 9692.445 | 7549.172 | 465.4042 | 1120.517 | 161.3201 | 861.4367
66.160004 | 9940.8965 | 9692.808 | 7548.863 | 248.0883 | 1123.116 | 161.1335 | 859.6951
66.169998 | 9909.1523 | 9693.225 | 7548.555 | 215.9275 | 1125.747 | 160.95 | 857.9721
66.18 | 9819.7021 | 9693.698 | 7548.247 | 126.0041 | 1128.416 | 160.7696 | 856.2649
66.190002 | 9768.3398 | 9694.226 | 7547.939 | 74.11377 | 1131.119 | 160.5919 | 854.5759
66.199997 | 9919.6455 | 9694.809 | 7547.631 | 224.8367 | 1133.855 | 160.4171 | 852.9051
66.209999 | 9852.5625 | 9695.447 | 7547.323 | 157.1152 | 1136.628 | 160.2448 | 851.2507
66.220001 | 9906.3193 | 9696.141 | 7547.016 | 210.1788 | 1139.437 | 160.0748 | 849.6125
66.230003 | 9956.5898 | 9696.889 | 7546.708 | 259.7011 | 1142.281 | 159.9072 | 847.9921
66.239998 | 9725.1777 | 9697.691 | 7546.401 | 27.48623 | 1145.159 | 159.7419 | 846.3894
66.25 | 9797.0361 | 9698.55 | 7546.094 | 98.48622 | 1148.075 | 159.5786 | 844.8019
66.260002 | 9767.8643 | 9699.463 | 7545.787 | 68.40104 | 1151.027 | 159.4171 | 843.2318
66.269997 | 9614.0752 | 9700.431 | 7545.481 | -86.35555 | 1154.013 | 159.2575 | 841.679
66.279999 | 9825.0947 | 9701.453 | 7545.174 | 123.6414 | 1157.038 | 159.0995 | 840.1413
66.290001 | 9833.333 | 9702.532 | 7544.868 | 130.8008 | 1160.101 | 158.9429 | 838.6204
66.300003 | 9969.7148 | 9703.665 | 7544.562 | 266.0498 | 1163.2 | 158.7878 | 837.1159
66.309998 | 9991.0391 | 9704.852 | 7544.256 | 286.1869 | 1166.334 | 158.6339 | 835.6283
66.32 | 9646.9521 | 9706.096 | 7543.95 | -59.14343 | 1169.509 | 158.4812 | 834.1553
66.330002 | 9545.1826 | 9707.394 | 7543.644 | -162.211 | 1172.721 | 158.3295 | 832.6988
66.339996 | 9517.6338 | 9708.746 | 7543.338 | -191.1124 | 1175.97 | 158.1788 | 831.2593
66.349998 | 9604.7539 | 9710.154 | 7543.033 | -105.3998 | 1179.258 | 158.0288 | 829.8343
66.360001 | 9968.5615 | 9711.618 | 7542.728 | 256.9436 | 1182.586 | 157.8794 | 828.4245
66.370003 | 9999.3379 | 9713.136 | 7542.422 | 286.2019 | 1185.952 | 157.7306 | 827.0309
66.379997 | 9816.0156 | 9714.709 | 7542.118 | 101.3066 | 1189.355 | 157.5824 | 825.6535
66.389999 | 9936.2764 | 9716.338 | 7541.813 | 219.9385 | 1192.8 | 157.4345 | 824.2903
66.400002 | 10101.5381 | 9718.023 | 7541.508 | 383.5146 | 1196.286 | 157.2869 | 822.9428
66.410004 | 10196.2305 | 9719.764 | 7541.203 | 476.4661 | 1199.811 | 157.1393 | 821.6107
66.419998 | 9896.4629 | 9721.558 | 7540.899 | 174.9049 | 1203.373 | 156.992 | 820.2942
66.43 | 9939.2275 | 9723.41 | 7540.595 | 215.8173 | 1206.979 | 156.8445 | 818.9916
66.440002 | 9933.6846 | 9725.318 | 7540.291 | 208.3667 | 1210.626 | 156.697 | 817.7045
66.449997 | 9893.4375 | 9727.28 | 7539.987 | 166.1575 | 1214.311 | 156.5494 | 816.4329
66.459999 | 10091.0762 | 9729.3 | 7539.683 | 361.7763 | 1218.04 | 156.4014 | 815.1755
66.470001 | 9964.4502 | 9731.376 | 7539.379 | 233.0742 | 1221.812 | 156.2531 | 813.9321
66.480003 | 10149.6289 | 9733.508 | 7539.076 | 416.1209 | 1225.624 | 156.1044 | 812.704
66.489998 | 9799.7822 | 9735.695 | 7538.772 | 64.08672 | 1229.477 | 155.9553 | 811.491
66.5 | 9679.7891 | 9737.941 | 7538.469 | -58.15238 | 1233.376 | 155.8056 | 810.2913
66.510002 | 9619.2656 | 9740.244 | 7538.166 | -120.9785 | 1237.316 | 155.6553 | 809.1065
66.519997 | 9799.7295 | 9742.602 | 7537.863 | 57.12732 | 1241.298 | 155.5045 | 807.9366
66.529999 | 9744.6816 | 9745.019 | 7537.56 | -0.3369086 | 1245.326 | 155.3529 | 806.7798
66.540001 | 9423.5234 | 9747.494 | 7537.257 | -323.9706 | 1249.398 | 155.2005 | 805.6377
66.550003 | 9869.4756 | 9750.026 | 7536.955 | 119.4499 | 1253.514 | 155.0474 | 804.5097
66.559998 | 9764.5 | 9752.614 | 7536.652 | 11.88604 | 1257.672 | 154.8935 | 803.3962
66.57 | 9591.4873 | 9755.263 | 7536.35 | -163.7755 | 1261.878 | 154.7388 | 802.2956
66.580002 | 9567.4492 | 9757.97 | 7536.048 | -190.5204 | 1266.129 | 154.5832 | 801.2093
66.589996 | 9693.6973 | 9760.733 | 7535.746 | -67.03605 | 1270.423 | 154.4268 | 800.1376
66.599998 | 9707.9365 | 9763.557 | 7535.444 | -55.6203 | 1274.765 | 154.2694 | 799.0787
66.610001 | 9478.2539 | 9766.441 | 7535.142 | -288.1875 | 1279.155 | 154.111 | 798.033
66.620003 | 9292.1855 | 9769.384 | 7534.84 | -477.1982 | 1283.59 | 153.9518 | 797.0015
66.629997 | 9592.5303 | 9772.385 | 7534.539 | -179.8544 | 1288.07 | 153.7918 | 795.9839
66.639999 | 9743.0635 | 9775.447 | 7534.237 | -32.38359 | 1292.6 | 153.6307 | 794.9788
66.650002 | 10066.8994 | 9778.571 | 7533.936 | 288.3281 | 1297.179 | 153.4687 | 793.9876
66.660004 | 10012.0566 | 9781.756 | 7533.635 | 230.3008 | 1301.806 | 153.3058 | 793.0097
66.669998 | 9857.9131 | 9784.997 | 7533.334 | 72.91567 | 1306.476 | 153.1421 | 792.0455
66.68 | 9881.6562 | 9788.304 | 7533.033 | 93.35179 | 1311.201 | 152.9774 | 791.0935
66.690002 | 9820.043 | 9791.673 | 7532.732 | 28.37045 | 1315.974 | 152.8119 | 790.1551
66.699997 | 9879.9346 | 9795.1 | 7532.431 | 84.83421 | 1320.793 | 152.6456 | 789.2303
66.709999 | 9511.7666 | 9798.593 | 7532.131 | -286.8264 | 1325.666 | 152.4784 | 788.318
66.720001 | 9523.2783 | 9802.149 | 7531.83 | -278.8706 | 1330.59 | 152.3104 | 787.4181
66.730003 | 9659.3018 | 9805.767 | 7531.53 | -146.4651 | 1335.564 | 152.1417 | 786.5316
66.739998 | 9611.3857 | 9809.447 | 7531.23 | -198.0609 | 1340.586 | 151.9725 | 785.6583
66.75 | 9505.7051 | 9813.194 | 7530.929 | -307.4884 | 1345.665 | 151.8025 | 784.7968
66.760002 | 9697.293 | 9817.004 | 7530.629 | -119.7112 | 1350.794 | 151.6319 | 783.9486
66.769997 | 9526.8877 | 9820.877 | 7530.33 | -293.9893 | 1355.973 | 151.4609 | 783.1134
66.779999 | 9642.8447 | 9824.817 | 7530.03 | -181.9725 | 1361.208 | 151.2892 | 782.2899
66.790001 | 9744.6006 | 9828.825 | 7529.73 | -84.22426 | 1366.498 | 151.1171 | 781.4795
66.800003 | 9576.627 | 9832.897 | 7529.43 | -256.2697 | 1371.84 | 150.9448 | 780.6814
66.809998 | 9755.7344 | 9837.033 | 7529.131 | -81.29878 | 1377.234 | 150.7722 | 779.8963
66.82 | 9924.168 | 9841.24 | 7528.831 | 82.92773 | 1382.687 | 150.5992 | 779.1226
66.830002 | 9752.2705 | 9845.514 | 7528.532 | -93.24346 | 1388.194 | 150.4261 | 778.3617
66.839996 | 9552.7979 | 9849.853 | 7528.233 | -297.0553 | 1393.754 | 150.253 | 777.6136
66.849998 | 9628.2012 | 9854.262 | 7527.934 | -226.0612 | 1399.372 | 150.0798 | 776.8771
66.860001 | 9664.7891 | 9858.743 | 7527.635 | -193.9542 | 1405.05 | 149.9066 | 776.1524
66.870003 | 9517.3027 | 9863.292 | 7527.336 | -345.9888 | 1410.782 | 149.7336 | 775.4404
66.879997 | 9689.0791 | 9867.907 | 7527.037 | -178.8282 | 1416.569 | 149.561 | 774.7406
66.889999 | 9519.3174 | 9872.596 | 7526.738 | -353.2789 | 1422.417 | 149.3885 | 774.0522
66.900002 | 9524.0391 | 9877.358 | 7526.44 | -353.319 | 1428.326 | 149.2164 | 773.3762
66.910004 | 9854.7109 | 9882.19 | 7526.141 | -27.47927 | 1434.292 | 149.0448 | 772.7121
66.919998 | 9749.4395 | 9887.09 | 7525.843 | -137.6508 | 1440.313 | 148.8739 | 772.0602
66.93 | 9804.4248 | 9892.068 | 7525.544 | -87.64328 | 1446.401 | 148.7034 | 771.4193
66.940002 | 9447.5996 | 9897.118 | 7525.246 | -449.5188 | 1452.548 | 148.5339 | 770.7909
66.949997 | 9754.25 | 9902.239 | 7524.948 | -147.9889 | 1458.751 | 148.3652 | 770.1742
66.959999 | 10182.501 | 9907.437 | 7524.65 | 275.0643 | 1465.021 | 148.1974 | 769.5687
66.970001 | 9722.6357 | 9912.711 | 7524.352 | -190.0757 | 1471.354 | 148.0305 | 768.9754
66.980003 | 9362.7607 | 9918.059 | 7524.054 | -555.2987 | 1477.747 | 147.8648 | 768.3934
66.989998 | 9279.04 | 9923.481 | 7523.756 | -644.4408 | 1484.201 | 147.7004 | 767.8235
67 | 9447.1641 | 9928.983 | 7523.458 | -481.8193 | 1490.723 | 147.5372 | 767.2643
67.010002 | 9301.875 | 9934.562 | 7523.161 | -632.6874 | 1497.309 | 147.3755 | 766.7172
67.019997 | 9385.5088 | 9940.215 | 7522.863 | -554.7066 | 1503.955 | 147.2154 | 766.1816
67.029999 | 9407.3018 | 9945.95 | 7522.566 | -538.6479 | 1510.67 | 147.0566 | 765.657
67.040001 | 9666.2217 | 9951.766 | 7522.268 | -285.5446 | 1517.454 | 146.8996 | 765.1441
67.050003 | 9402.0986 | 9957.66 | 7521.971 | -555.5611 | 1524.302 | 146.7445 | 764.6425
67.059998 | 9531.7109 | 9963.63 | 7521.674 | -431.9194 | 1531.213 | 146.5913 | 764.1524
67.07 | 9783.6729 | 9969.687 | 7521.377 | -186.0143 | 1538.198 | 146.4399 | 763.673
67.080002 | 9846.8242 | 9975.824 | 7521.08 | -129.0002 | 1545.249 | 146.2908 | 763.2053
67.089996 | 9358.5205 | 9982.04 | 7520.783 | -623.5196 | 1552.365 | 146.1437 | 762.7491
67.099998 | 9488.7695 | 9988.342 | 7520.486 | -499.572 | 1559.553 | 145.9989 | 762.3036
67.110001 | 9640.3262 | 9994.73 | 7520.189 | -354.4036 | 1566.816 | 145.8564 | 761.8691
67.120003 | 10148.7637 | 10001.2 | 7519.892 | 147.5645 | 1574.145 | 145.7164 | 761.4459
67.129997 | 10136.5908 | 10007.75 | 7519.595 | 128.8405 | 1581.542 | 145.579 | 761.034
67.139999 | 10016.5166 | 10014.39 | 7519.299 | 2.125918 | 1589.015 | 145.4441 | 760.6325
67.150002 | 9774.7793 | 10021.12 | 7519.002 | -246.3402 | 1596.563 | 145.312 | 760.2426
67.160004 | 9711.6387 | 10027.93 | 7518.705 | -316.2946 | 1604.182 | 145.1825 | 759.8635
67.169998 | 9739.4521 | 10034.83 | 7518.409 | -295.3774 | 1611.869 | 145.0561 | 759.4956
67.18 | 9679.4502 | 10041.82 | 7518.113 | -362.3705 | 1619.638 | 144.9325 | 759.138
67.190002 | 9822.7139 | 10048.9 | 7517.816 | -226.1856 | 1627.479 | 144.8121 | 758.7918
67.199997 | 9864.4199 | 10056.06 | 7517.52 | -191.6434 | 1635.392 | 144.6948 | 758.4565
67.209999 | 9812.2832 | 10063.32 | 7517.224 | -251.0385 | 1643.386 | 144.5806 | 758.1315
67.220001 | 9816.0996 | 10070.67 | 7516.928 | -254.5737 | 1651.458 | 144.4697 | 757.8179
67.230003 | 9863.249 | 10078.11 | 7516.632 | -214.8648 | 1659.605 | 144.3622 | 757.5147
67.239998 | 9944.2773 | 10085.64 | 7516.336 | -141.3658 | 1667.827 | 144.2582 | 757.2225
67.25 | 9717.2471 | 10093.27 | 7516.04 | -376.0247 | 1676.134 | 144.1575 | 756.9406
67.260002 | 9762.0459 | 10100.99 | 7515.744 | -338.947 | 1684.519 | 144.0606 | 756.67
67.269997 | 9836.4453 | 10108.8 | 7515.448 | -272.3581 | 1692.978 | 143.9673 | 756.4098
67.279999 | 9399.8896 | 10116.71 | 7515.152 | -716.8234 | 1701.523 | 143.8777 | 756.1599
67.290001 | 9769.5537 | 10124.72 | 7514.856 | -355.1688 | 1710.153 | 143.7917 | 755.9211
67.300003 | 9916.1777 | 10132.83 | 7514.561 | -216.6474 | 1718.862 | 143.7098 | 755.6928
67.309998 | 9669.4961 | 10141.02 | 7514.265 | -471.5248 | 1727.649 | 143.6318 | 755.4751
67.32 | 9363.623 | 10149.32 | 7513.969 | -785.6988 | 1736.527 | 143.5575 | 755.2674
67.330002 | 9434.5137 | 10157.72 | 7513.674 | -723.2063 | 1745.488 | 143.4875 | 755.071
67.339996 | 9665.9717 | 10166.21 | 7513.379 | -500.2407 | 1754.527 | 143.4214 | 754.8849
67.349998 | 9258.0723 | 10174.81 | 7513.083 | -916.7368 | 1763.657 | 143.3596 | 754.7092
67.360001 | 9387.3174 | 10183.51 | 7512.788 | -796.1939 | 1772.878 | 143.3018 | 754.5438
67.370003 | 9430.9072 | 10192.31 | 7512.492 | -761.404 | 1782.182 | 143.2484 | 754.389
67.379997 | 9394.7129 | 10201.21 | 7512.197 | -806.4962 | 1791.568 | 143.1992 | 754.2447
67.389999 | 9360.7803 | 10210.22 | 7511.902 | -849.4357 | 1801.049 | 143.1544 | 754.1105
67.400002 | 9736.5596 | 10219.33 | 7511.606 | -482.7695 | 1810.622 | 143.1139 | 753.9872
67.410004 | 9805.248 | 10228.54 | 7511.311 | -423.2969 | 1820.282 | 143.0778 | 753.874
67.419998 | 9553.7812 | 10237.86 | 7511.016 | -684.0778 | 1830.025 | 143.0462 | 753.7713
67.43 | 9433.0889 | 10247.29 | 7510.721 | -814.1996 | 1839.87 | 143.0189 | 753.6785
67.440002 | 9394.166 | 10256.82 | 7510.426 | -862.6573 | 1849.804 | 142.9964 | 753.5966
67.449997 | 9638.2549 | 10266.46 | 7510.131 | -628.2048 | 1859.825 | 142.9784 | 753.5249
67.459999 | 9342.499 | 10276.21 | 7509.836 | -933.7111 | 1869.946 | 142.9649 | 753.4629
67.470001 | 9509.1836 | 10286.07 | 7509.541 | -776.8892 | 1880.164 | 142.9559 | 753.412
67.480003 | 9386.4346 | 10296.04 | 7509.246 | -909.6072 | 1890.473 | 142.9518 | 753.371
67.489998 | 9390.3906 | 10306.12 | 7508.951 | -915.7256 | 1900.872 | 142.9523 | 753.3403
67.5 | 9276.2734 | 10316.31 | 7508.656 | -1040.037 | 1911.378 | 142.9573 | 753.3195
67.510002 | 9628.1113 | 10326.62 | 7508.361 | -698.5042 | 1921.977 | 142.9673 | 753.3095
67.519997 | 9289.3223 | 10337.03 | 7508.067 | -1047.704 | 1932.668 | 142.9818 | 753.3095
67.529999 | 9204.5371 | 10347.56 | 7507.772 | -1143.019 | 1943.464 | 143.0011 | 753.3193
67.540001 | 9138.5391 | 10358.21 | 7507.477 | -1219.667 | 1954.364 | 143.0251 | 753.34
67.550003 | 9532.6934 | 10368.97 | 7507.182 | -836.272 | 1965.359 | 143.054 | 753.3705
67.559998 | 9612.7314 | 10379.84 | 7506.888 | -767.1038 | 1976.449 | 143.0876 | 753.4112
67.57 | 9670.3906 | 10390.83 | 7506.593 | -720.4402 | 1987.65 | 143.1259 | 753.4617
67.580002 | 9536.8984 | 10401.94 | 7506.298 | -865.0432 | 1998.951 | 143.1691 | 753.523
67.589996 | 9471.3115 | 10413.16 | 7506.004 | -941.8518 | 2010.348 | 143.2169 | 753.5941
67.599998 | 9458.999 | 10424.51 | 7505.709 | -965.5103 | 2021.855 | 143.2697 | 753.6754
67.610001 | 9580.9668 | 10435.98 | 7505.415 | -855.0136 | 2033.472 | 143.3271 | 753.7669
67.620003 | 9369.4668 | 10447.57 | 7505.12 | -1078.099 | 2045.188 | 143.3895 | 753.8683
67.629997 | 9327.0215 | 10459.27 | 7504.826 | -1132.245 | 2057.005 | 143.4565 | 753.9799
67.639999 | 9485.7959 | 10471.1 | 7504.531 | -985.2992 | 2068.934 | 143.5282 | 754.1013
67.650002 | 9209.1328 | 10483.05 | 7504.237 | -1273.918 | 2080.976 | 143.6048 | 754.2335
67.660004 | 9122.1182 | 10495.12 | 7503.942 | -1373.006 | 2093.121 | 143.6861 | 754.3754
67.669998 | 9468.5352 | 10507.31 | 7503.648 | -1038.78 | 2105.368 | 143.772 | 754.5274
67.68 | 9438.8262 | 10519.64 | 7503.353 | -1080.814 | 2117.735 | 143.8625 | 754.6891
67.690002 | 9257.5156 | 10532.09 | 7503.059 | -1274.572 | 2130.209 | 143.958 | 754.8616
67.699997 | 9394.501 | 10544.65 | 7502.764 | -1150.152 | 2142.787 | 144.0579 | 755.0437
67.709999 | 9545.8389 | 10557.35 | 7502.47 | -1011.512 | 2155.483 | 144.1624 | 755.2357
67.720001 | 9336.8701 | 10570.18 | 7502.175 | -1233.31 | 2168.295 | 144.2715 | 755.4385
67.730003 | 9202.1543 | 10583.13 | 7501.881 | -1380.978 | 2181.215 | 144.3853 | 755.6508
67.739998 | 9260.3516 | 10596.21 | 7501.587 | -1335.854 | 2194.242 | 144.5035 | 755.8732
67.75 | 9747.2998 | 10609.42 | 7501.292 | -862.1176 | 2207.394 | 144.6261 | 756.1055
67.760002 | 9761.1602 | 10622.76 | 7500.998 | -861.5962 | 2220.657 | 144.7534 | 756.3484
67.769997 | 9712.5889 | 10636.22 | 7500.703 | -923.6275 | 2234.027 | 144.8848 | 756.6009
67.779999 | 9433.957 | 10649.81 | 7500.409 | -1215.857 | 2247.52 | 145.0207 | 756.8634
67.790001 | 9393.0957 | 10663.55 | 7500.115 | -1270.451 | 2261.135 | 145.1608 | 757.1365
67.800003 | 9665.8623 | 10677.41 | 7499.82 | -1011.544 | 2274.861 | 145.3054 | 757.4194
67.809998 | 9562.2275 | 10691.39 | 7499.526 | -1129.162 | 2288.697 | 145.454 | 757.7121
67.82 | 9451.0498 | 10705.52 | 7499.231 | -1254.467 | 2302.664 | 145.6067 | 758.0148
67.830002 | 9441.667 | 10719.77 | 7498.937 | -1278.106 | 2316.745 | 145.7638 | 758.3281
67.839996 | 9190.6504 | 10734.15 | 7498.643 | -1543.504 | 2330.936 | 145.9245 | 758.651
67.849998 | 9113.4385 | 10748.68 | 7498.348 | -1635.237 | 2345.253 | 146.0895 | 758.9841
67.860001 | 9625.2402 | 10763.34 | 7498.054 | -1138.097 | 2359.697 | 146.2582 | 759.3274
67.870003 | 9591.4102 | 10778.13 | 7497.759 | -1186.715 | 2374.255 | 146.4309 | 759.6807
67.879997 | 9393.418 | 10793.04 | 7497.465 | -1399.623 | 2388.925 | 146.6073 | 760.0438
67.889999 | 9359.8115 | 10808.1 | 7497.171 | -1448.288 | 2403.725 | 146.7873 | 760.417
67.900002 | 9350.7412 | 10823.3 | 7496.876 | -1472.558 | 2418.651 | 146.9711 | 760.8009
67.910004 | 9539.7295 | 10838.63 | 7496.582 | -1298.898 | 2433.693 | 147.1583 | 761.1944
67.919998 | 9520.3994 | 10854.08 | 7496.287 | -1333.683 | 2448.848 | 147.3489 | 761.5979
67.93 | 9478.7451 | 10869.69 | 7495.993 | -1390.941 | 2464.139 | 147.5428 | 762.0115
67.940002 | 9740.3623 | 10885.42 | 7495.698 | -1145.059 | 2479.547 | 147.7403 | 762.4358
67.949997 | 9668.1357 | 10901.28 | 7495.404 | -1233.148 | 2495.069 | 147.9407 | 762.8696
67.959999 | 9658.333 | 10917.29 | 7495.109 | -1258.958 | 2510.724 | 148.1442 | 763.3135
67.970001 | 9635.6104 | 10933.44 | 7494.815 | -1297.827 | 2526.504 | 148.3507 | 763.7682
67.980003 | 9883.208 | 10949.71 | 7494.52 | -1066.507 | 2542.401 | 148.5603 | 764.2326
67.989998 | 9628.2617 | 10966.12 | 7494.226 | -1337.857 | 2558.413 | 148.7725 | 764.7069
68 | 9388.1221 | 10982.67 | 7493.931 | -1594.55 | 2574.562 | 148.9875 | 765.1914
68.010002 | 9472.5713 | 10999.36 | 7493.637 | -1526.786 | 2590.829 | 149.2052 | 765.6867
68.019997 | 9687.5117 | 11016.17 | 7493.342 | -1328.656 | 2607.209 | 149.4251 | 766.1915
68.029999 | 9814.1699 | 11033.12 | 7493.047 | -1218.951 | 2623.72 | 149.6476 | 766.7066
68.040001 | 9794.7705 | 11050.22 | 7492.753 | -1255.446 | 2640.359 | 149.8722 | 767.2325
68.050003 | 9595.2402 | 11067.44 | 7492.458 | -1472.199 | 2657.114 | 150.0991 | 767.7682
68.059998 | 9484.3711 | 11084.79 | 7492.163 | -1600.415 | 2673.981 | 150.3279 | 768.3138
68.07 | 9663.75 | 11102.28 | 7491.869 | -1438.531 | 2690.984 | 150.5586 | 768.8697
68.080002 | 9653.1426 | 11119.91 | 7491.574 | -1466.763 | 2708.104 | 150.7913 | 769.4366
68.089996 | 9302.9219 | 11137.65 | 7491.279 | -1834.729 | 2725.334 | 151.0252 | 770.0128
68.099998 | 9508.0352 | 11155.54 | 7490.984 | -1647.502 | 2742.692 | 151.261 | 770.5998
68.110001 | 9397.6074 | 11173.56 | 7490.689 | -1775.955 | 2760.178 | 151.4981 | 771.1973
68.120003 | 9910.9883 | 11191.71 | 7490.394 | -1280.721 | 2777.774 | 151.7366 | 771.8049
68.129997 | 9672.7812 | 11209.98 | 7490.1 | -1537.195 | 2795.479 | 151.9761 | 772.4224
68.139999 | 9498.5371 | 11228.38 | 7489.805 | -1729.845 | 2813.311 | 152.2166 | 773.0504
68.150002 | 9611.3555 | 11246.92 | 7489.509 | -1635.567 | 2831.266 | 152.4581 | 773.6894
68.160004 | 9542.1885 | 11265.58 | 7489.214 | -1723.393 | 2849.329 | 152.7002 | 774.3383
68.169998 | 9676.3262 | 11284.36 | 7488.919 | -1608.029 | 2867.496 | 152.9427 | 774.9973
68.18 | 9195.1143 | 11303.27 | 7488.624 | -2108.156 | 2885.793 | 153.1858 | 775.6668
68.190002 | 9585.4131 | 11322.3 | 7488.329 | -1736.89 | 2904.197 | 153.4293 | 776.3474
68.199997 | 9746.1143 | 11341.45 | 7488.034 | -1595.332 | 2922.701 | 153.6727 | 777.0376
68.209999 | 9457.6787 | 11360.72 | 7487.739 | -1903.04 | 2941.325 | 153.9163 | 777.7384
68.220001 | 9462.5703 | 11380.12 | 7487.444 | -1917.547 | 2960.064 | 154.1596 | 778.4505
68.230003 | 9676.9912 | 11399.63 | 7487.148 | -1722.634 | 2978.902 | 154.4029 | 779.1725
68.239998 | 9594.8711 | 11419.24 | 7486.853 | -1824.367 | 2997.835 | 154.6454 | 779.9047
68.25 | 9530.7852 | 11438.98 | 7486.558 | -1908.196 | 3016.889 | 154.8874 | 780.6476
68.260002 | 9690.0986 | 11458.83 | 7486.262 | -1768.733 | 3036.038 | 155.1289 | 781.4018
68.269997 | 9678.3252 | 11478.78 | 7485.967 | -1800.453 | 3055.277 | 155.3691 | 782.1656
68.279999 | 9742.498 | 11498.84 | 7485.671 | -1756.346 | 3074.624 | 155.6085 | 782.9403
68.290001 | 9712.5127 | 11519.02 | 7485.376 | -1806.509 | 3094.074 | 155.8466 | 783.7263
68.300003 | 9655.8682 | 11539.29 | 7485.08 | -1883.427 | 3113.609 | 156.0835 | 784.5224
68.309998 | 9957.2002 | 11559.66 | 7484.784 | -1602.458 | 3133.226 | 156.3186 | 785.3288
68.32 | 9901.7832 | 11580.14 | 7484.489 | -1678.353 | 3152.95 | 156.5522 | 786.1461
68.330002 | 10108.8184 | 11600.71 | 7484.193 | -1491.887 | 3172.754 | 156.784 | 786.9748
68.339996 | 9938.707 | 11621.36 | 7483.897 | -1682.648 | 3192.631 | 157.0136 | 787.8133
68.349998 | 9437.7363 | 11642.11 | 7483.601 | -2204.369 | 3212.599 | 157.2413 | 788.6632
68.360001 | 9510.5098 | 11662.95 | 7483.305 | -2152.442 | 3232.656 | 157.4667 | 789.5241
68.370003 | 9697.0078 | 11683.87 | 7483.009 | -1986.864 | 3252.778 | 157.6897 | 790.3955
68.379997 | 9327.9004 | 11704.86 | 7482.713 | -2376.963 | 3272.963 | 157.91 | 791.2773
68.389999 | 9529.9736 | 11725.94 | 7482.417 | -2195.97 | 3293.229 | 158.1276 | 792.1702
68.400002 | 9879.6133 | 11747.11 | 7482.121 | -1867.493 | 3313.568 | 158.3425 | 793.0748
68.410004 | 9946.5439 | 11768.33 | 7481.825 | -1821.788 | 3333.963 | 158.5543 | 793.9898
68.419998 | 9412.3779 | 11789.61 | 7481.528 | -2377.233 | 3354.405 | 158.7627 | 794.9153
68.43 | 9364.9297 | 11810.97 | 7481.232 | -2446.043 | 3374.921 | 158.968 | 795.852
68.440002 | 9523.376 | 11832.39 | 7480.936 | -2309.013 | 3395.483 | 159.17 | 796.8006
68.449997 | 9683.4072 | 11853.85 | 7480.639 | -2170.44 | 3416.081 | 159.3681 | 797.7591
68.459999 | 10140.0049 | 11875.37 | 7480.343 | -1735.364 | 3436.734 | 159.5627 | 798.729
68.470001 | 10191.667 | 11896.95 | 7480.046 | -1705.278 | 3457.435 | 159.7534 | 799.7109
68.480003 | 9669.9492 | 11918.56 | 7479.749 | -2248.606 | 3478.162 | 159.9403 | 800.7033
68.489998 | 9697.7432 | 11940.19 | 7479.453 | -2242.449 | 3498.91 | 160.1229 | 801.7063
68.5 | 9901.9941 | 11961.88 | 7479.156 | -2059.887 | 3519.703 | 160.3014 | 802.721
68.510002 | 9731.3984 | 11983.59 | 7478.859 | -2252.195 | 3540.511 | 160.4756 | 803.7477
68.519997 | 9797.6602 | 12005.32 | 7478.562 | -2207.656 | 3561.324 | 160.6452 | 804.7845
68.529999 | 10009.2578 | 12027.07 | 7478.265 | -2017.811 | 3582.161 | 160.8104 | 805.8331
68.540001 | 9668.8047 | 12048.84 | 7477.968 | -2380.039 | 3603.012 | 160.9709 | 806.8937
68.550003 | 9907.6084 | 12070.62 | 7477.671 | -2163.009 | 3623.855 | 161.1266 | 807.9651
68.559998 | 9837.5791 | 12092.38 | 7477.374 | -2254.804 | 3644.685 | 161.2774 | 809.0474
68.57 | 10181.7607 | 12114.16 | 7477.076 | -1932.403 | 3665.523 | 161.4234 | 810.1414
68.580002 | 10098.6855 | 12135.93 | 7476.779 | -2037.246 | 3686.34 | 161.5643 | 811.248
68.589996 | 9957.0576 | 12157.67 | 7476.482 | -2200.614 | 3707.125 | 161.6999 | 812.3647
68.599998 | 9978.7949 | 12179.4 | 7476.184 | -2200.607 | 3727.893 | 161.8305 | 813.4937
68.610001 | 10109.5322 | 12201.12 | 7475.886 | -2091.583 | 3748.638 | 161.9558 | 814.6348
68.620003 | 10228.8965 | 12222.79 | 7475.589 | -1993.89 | 3769.335 | 162.0757 | 815.7869
68.629997 | 10234.248 | 12244.41 | 7475.291 | -2010.159 | 3789.976 | 162.1902 | 816.9502
68.639999 | 9996 | 12266 | 7474.993 | -2269.995 | 3810.577 | 162.2992 | 818.1258
68.650002 | 9870.2793 | 12287.54 | 7474.695 | -2417.26 | 3831.128 | 162.4028 | 819.3138
68.660004 | 10036.2256 | 12309.02 | 7474.397 | -2272.791 | 3851.605 | 162.5007 | 820.5131
68.669998 | 10021.2832 | 12330.42 | 7474.099 | -2309.132 | 3872 | 162.5929 | 821.7236
68.68 | 10083.3359 | 12351.76 | 7473.801 | -2268.425 | 3892.334 | 162.6796 | 822.9464
68.690002 | 10039.8281 | 12373.02 | 7473.502 | -2333.194 | 3912.577 | 162.7606 | 824.1821
68.699997 | 9981.5107 | 12394.18 | 7473.204 | -2412.674 | 3932.716 | 162.8358 | 825.4285
68.709999 | 10115.6182 | 12415.26 | 7472.906 | -2299.647 | 3952.766 | 162.9053 | 826.6873
68.720001 | 10022.3516 | 12436.25 | 7472.607 | -2413.9 | 3972.717 | 162.9691 | 827.9591
68.730003 | 9793.834 | 12457.12 | 7472.308 | -2663.288 | 3992.544 | 163.027 | 829.2421
68.739998 | 10232.5078 | 12477.87 | 7472.01 | -2245.358 | 4012.24 | 163.0793 | 830.537
68.75 | 10424.7246 | 12498.5 | 7471.711 | -2073.78 | 4031.823 | 163.1258 | 831.8444
68.760002 | 10197.8008 | 12519.01 | 7471.412 | -2321.205 | 4051.263 | 163.1665 | 833.165
68.769997 | 10240.543 | 12539.36 | 7471.113 | -2298.815 | 4070.547 | 163.2015 | 834.4966
68.779999 | 10515.876 | 12559.57 | 7470.814 | -2043.698 | 4089.688 | 163.2308 | 835.8409
68.790001 | 10638.5986 | 12579.64 | 7470.515 | -1941.045 | 4108.676 | 163.2544 | 837.1986
68.800003 | 10723.8105 | 12599.54 | 7470.216 | -1875.733 | 4127.487 | 163.2723 | 838.5681
68.809998 | 10784.9854 | 12619.26 | 7469.916 | -1834.277 | 4146.112 | 163.2846 | 839.9494
68.82 | 10791.667 | 12638.82 | 7469.617 | -1847.154 | 4164.569 | 163.2914 | 841.3437
68.830002 | 10806.416 | 12658.19 | 7469.317 | -1851.773 | 4182.828 | 163.2926 | 842.7517
68.839996 | 10808.333 | 12677.35 | 7469.018 | -1869.019 | 4200.875 | 163.2883 | 844.1705
68.849998 | 10550.3809 | 12696.32 | 7468.718 | -2145.942 | 4218.723 | 163.2786 | 845.6032
68.860001 | 10730.335 | 12715.09 | 7468.418 | -1984.757 | 4236.362 | 163.2636 | 847.0492
68.870003 | 11082.4238 | 12733.64 | 7468.118 | -1651.211 | 4253.767 | 163.2432 | 848.5073
68.879997 | 10926.1855 | 12751.94 | 7467.818 | -1825.757 | 4270.93 | 163.2176 | 849.9776
68.889999 | 10782.2188 | 12770.03 | 7467.518 | -1987.809 | 4287.862 | 163.187 | 851.4615
68.900002 | 10737.2305 | 12787.88 | 7467.217 | -2050.647 | 4304.55 | 163.1512 | 852.9592
68.910004 | 10836.3311 | 12805.47 | 7466.917 | -1969.142 | 4320.976 | 163.1105 | 854.4691
68.919998 | 11136.8389 | 12822.8 | 7466.617 | -1685.957 | 4337.123 | 163.0649 | 855.9917
68.93 | 10844.1299 | 12839.87 | 7466.316 | -1995.742 | 4353.014 | 163.0146 | 857.5277
68.940002 | 10733.8457 | 12856.67 | 7466.015 | -2122.825 | 4368.618 | 162.9594 | 859.0781
68.949997 | 11342.2617 | 12873.18 | 7465.714 | -1530.917 | 4383.924 | 162.8998 | 860.6402
68.959999 | 11395.6152 | 12889.41 | 7465.413 | -1493.792 | 4398.942 | 162.8358 | 862.2161
68.970001 | 11083.2168 | 12905.35 | 7465.112 | -1822.13 | 4413.66 | 162.7673 | 863.8066
68.980003 | 11254.582 | 12920.98 | 7464.811 | -1666.393 | 4428.06 | 162.6945 | 865.4096
68.989998 | 11855.835 | 12936.29 | 7464.51 | -1080.451 | 4442.133 | 162.6177 | 867.0254
69 | 11786.5811 | 12951.29 | 7464.209 | -1164.711 | 4455.891 | 162.5368 | 868.6555
69.010002 | 11774.002 | 12965.97 | 7463.907 | -1191.968 | 4469.31 | 162.452 | 870.3003
69.019997 | 11701.667 | 12980.31 | 7463.606 | -1278.64 | 4482.381 | 162.3635 | 871.957
69.029999 | 12043.5654 | 12994.31 | 7463.304 | -950.7488 | 4495.111 | 162.2714 | 873.6282
69.040001 | 12208.9316 | 13007.98 | 7463.002 | -799.0498 | 4507.489 | 162.1757 | 875.3144
69.050003 | 11865.9785 | 13021.29 | 7462.7 | -1155.313 | 4519.502 | 162.0765 | 877.0135
69.059998 | 11963.1631 | 13034.24 | 7462.398 | -1071.074 | 4531.139 | 161.9743 | 878.7259
69.07 | 12320.1787 | 13046.83 | 7462.096 | -726.6514 | 4542.413 | 161.8689 | 880.4529
69.080002 | 12813.2236 | 13059.05 | 7461.793 | -245.8267 | 4553.301 | 161.7604 | 882.1951
69.089996 | 12816.4521 | 13070.89 | 7461.491 | -254.4362 | 4563.798 | 161.6493 | 883.9496
69.099998 | 12771.751 | 13082.35 | 7461.188 | -310.6005 | 4573.908 | 161.5352 | 885.7196
69.110001 | 12452.1523 | 13093.43 | 7460.886 | -641.282 | 4583.625 | 161.4188 | 887.5045
69.120003 | 12971.3711 | 13104.12 | 7460.583 | -132.7497 | 4592.935 | 161.2997 | 889.3031
69.129997 | 13071.9307 | 13114.41 | 7460.28 | -42.47517 | 4601.832 | 161.1785 | 891.1152
69.139999 | 13060.3838 | 13124.3 | 7459.977 | -63.91361 | 4610.323 | 161.0551 | 892.9426
69.150002 | 13372.4873 | 13133.79 | 7459.674 | 238.7002 | 4618.398 | 160.9295 | 894.7858
69.160004 | 13759.9453 | 13142.87 | 7459.37 | 617.0785 | 4626.052 | 160.8023 | 896.6427
69.169998 | 13428.6436 | 13151.53 | 7459.067 | 277.1179 | 4633.272 | 160.6732 | 898.5135
69.18 | 13666.9854 | 13159.78 | 7458.763 | 507.2072 | 4640.072 | 160.5426 | 900.3999
69.190002 | 14314.0312 | 13167.61 | 7458.459 | 1146.421 | 4646.438 | 160.4103 | 902.3024
69.199997 | 14203.0215 | 13175.02 | 7458.156 | 1028.006 | 4652.365 | 160.2769 | 904.218
69.209999 | 14116.6523 | 13182 | 7457.852 | 934.6512 | 4657.858 | 160.1423 | 906.1496
69.220001 | 14246.8691 | 13188.56 | 7457.548 | 1058.307 | 4662.91 | 160.0065 | 908.0973
69.230003 | 14827.9414 | 13194.69 | 7457.243 | 1633.25 | 4667.519 | 159.8696 | 910.0592
69.239998 | 15236.2578 | 13200.39 | 7456.939 | 2035.871 | 4671.68 | 159.7321 | 912.0357
69.25 | 15246.9072 | 13205.66 | 7456.634 | 2041.252 | 4675.399 | 159.594 | 914.0283
69.260002 | 15248.9502 | 13210.49 | 7456.33 | 2038.46 | 4678.668 | 159.455 | 916.0377
69.269997 | 15169.9082 | 13214.89 | 7456.025 | 1955.02 | 4681.486 | 159.3159 | 918.0606
69.279999 | 15529.5615 | 13218.85 | 7455.72 | 2310.707 | 4683.858 | 159.1763 | 920.1
69.290001 | 16085.4424 | 13222.39 | 7455.415 | 2863.056 | 4685.778 | 159.0366 | 922.1564
69.300003 | 16573.002 | 13225.48 | 7455.11 | 3347.519 | 4687.25 | 158.8965 | 924.2275
69.309998 | 16836.9727 | 13228.14 | 7454.805 | 3608.828 | 4688.27 | 158.7567 | 926.3136
69.32 | 17019.3535 | 13230.37 | 7454.499 | 3788.979 | 4688.842 | 158.617 | 928.4166
69.330002 | 17223.3867 | 13232.17 | 7454.193 | 3991.215 | 4688.964 | 158.4773 | 930.5369
69.339996 | 17511.6035 | 13233.54 | 7453.888 | 4278.066 | 4688.64 | 158.3383 | 932.6709
69.349998 | 17571.7949 | 13234.47 | 7453.582 | 4337.32 | 4687.871 | 158.1993 | 934.823
69.360001 | 17393.4336 | 13234.98 | 7453.276 | 4158.449 | 4686.656 | 158.0612 | 936.9917
69.370003 | 17911.2168 | 13235.07 | 7452.969 | 4676.147 | 4685 | 157.9233 | 939.1766
69.379997 | 18579.6172 | 13234.73 | 7452.663 | 5344.886 | 4682.905 | 157.7864 | 941.3767
69.389999 | 19022.2422 | 13233.97 | 7452.357 | 5788.267 | 4680.373 | 157.6503 | 943.5944
69.400002 | 19299.8926 | 13232.8 | 7452.05 | 6067.093 | 4677.405 | 157.5148 | 945.8301
69.410004 | 19841.0156 | 13231.21 | 7451.743 | 6609.802 | 4674.009 | 157.3805 | 948.0816
69.419998 | 20257.4453 | 13229.22 | 7451.436 | 7028.227 | 4670.186 | 157.2471 | 950.3488
69.43 | 19938.6543 | 13226.82 | 7451.129 | 6711.839 | 4665.937 | 157.1149 | 952.6342
69.440002 | 20100.7305 | 13224.01 | 7450.822 | 6876.718 | 4661.269 | 156.9836 | 954.938
69.449997 | 20408.627 | 13220.81 | 7450.515 | 7187.812 | 4656.19 | 156.8537 | 957.2567
69.459999 | 20819.373 | 13217.22 | 7450.207 | 7602.149 | 4650.698 | 156.7251 | 959.5939
69.470001 | 20838.7969 | 13213.24 | 7449.899 | 7625.553 | 4644.797 | 156.5978 | 961.9498
69.480003 | 20768.1855 | 13208.88 | 7449.591 | 7559.301 | 4638.5 | 156.4716 | 964.3221
69.489998 | 20657.0215 | 13204.15 | 7449.283 | 7452.87 | 4631.81 | 156.3471 | 966.7108
69.5 | 20583.7891 | 13199.04 | 7448.975 | 7384.746 | 4624.725 | 156.224 | 969.1184
69.510002 | 20452.0449 | 13193.57 | 7448.667 | 7258.473 | 4617.257 | 156.1022 | 971.5453
69.519997 | 20064.5684 | 13187.75 | 7448.358 | 6876.823 | 4609.417 | 155.9821 | 973.9877
69.529999 | 19827.6152 | 13181.56 | 7448.05 | 6646.05 | 4601.202 | 155.8635 | 976.4494
69.540001 | 19727.7324 | 13175.04 | 7447.741 | 6552.697 | 4592.617 | 155.7465 | 978.9306
69.550003 | 19839.4883 | 13168.17 | 7447.432 | 6671.318 | 4583.679 | 155.6308 | 981.4289
69.559998 | 19728.3223 | 13160.98 | 7447.123 | 6567.346 | 4574.392 | 155.517 | 983.9445
69.57 | 19116.2246 | 13153.45 | 7446.814 | 5962.775 | 4564.752 | 155.4048 | 986.4796
69.580002 | 19393.1621 | 13145.61 | 7446.504 | 6247.553 | 4554.776 | 155.294 | 989.0349
69.589996 | 19118.0215 | 13137.46 | 7446.195 | 5980.559 | 4544.477 | 155.1851 | 991.606
69.599998 | 18640.9844 | 13129.01 | 7445.885 | 5511.975 | 4533.849 | 155.0774 | 994.1981
69.610001 | 18683.1953 | 13120.26 | 7445.575 | 5562.94 | 4522.899 | 154.9717 | 996.8096
69.620003 | 18548.5684 | 13111.22 | 7445.265 | 5437.35 | 4511.647 | 154.8672 | 999.4398
69.629997 | 17796.8789 | 13101.91 | 7444.954 | 4694.973 | 4500.099 | 154.7646 | 1002.088
69.639999 | 18000.4492 | 13092.32 | 7444.644 | 4908.132 | 4488.253 | 154.6635 | 1004.756
69.650002 | 18266.1562 | 13082.46 | 7444.333 | 5183.698 | 4476.116 | 154.5637 | 1007.445
69.660004 | 18011.8672 | 13072.35 | 7444.022 | 4939.519 | 4463.707 | 154.4656 | 1010.153
69.669998 | 17505.7793 | 13062 | 7443.712 | 4443.782 | 4451.037 | 154.3689 | 1012.879
69.68 | 17282.1445 | 13051.39 | 7443.4 | 4230.75 | 4438.094 | 154.2737 | 1015.627
69.690002 | 16768.9023 | 13040.57 | 7443.089 | 3728.337 | 4424.902 | 154.1797 | 1018.395
69.699997 | 16439.8223 | 13029.52 | 7442.778 | 3410.304 | 4411.472 | 154.0872 | 1021.181
69.709999 | 15831.7012 | 13018.25 | 7442.466 | 2813.45 | 4397.8 | 153.996 | 1023.989
69.720001 | 15461.1885 | 13006.77 | 7442.154 | 2454.416 | 4383.893 | 153.9061 | 1026.819
69.730003 | 15790.5371 | 12995.1 | 7441.842 | 2795.438 | 4369.773 | 153.8171 | 1029.668
69.739998 | 15806.873 | 12983.24 | 7441.53 | 2823.63 | 4355.447 | 153.7294 | 1032.536
69.75 | 15692.21 | 12971.19 | 7441.218 | 2721.018 | 4340.906 | 153.6429 | 1035.426
69.760002 | 15179.2979 | 12958.97 | 7440.905 | 2220.324 | 4326.173 | 153.5572 | 1038.339
69.769997 | 14417.6934 | 12946.6 | 7440.593 | 1471.097 | 4311.261 | 153.4725 | 1041.27
69.779999 | 13784.1729 | 12934.06 | 7440.28 | 850.1174 | 4296.164 | 153.3888 | 1044.223
69.790001 | 13822.0322 | 12921.36 | 7439.967 | 900.672 | 4280.888 | 153.3058 | 1047.2
69.800003 | 14028.2549 | 12908.53 | 7439.653 | 1119.725 | 4265.457 | 153.2233 | 1050.196
69.809998 | 13362.3984 | 12895.57 | 7439.34 | 466.8244 | 4249.879 | 153.1417 | 1053.213
69.82 | 13106.5459 | 12882.48 | 7439.027 | 224.0651 | 4234.141 | 153.0606 | 1056.253
69.830002 | 12882.5508 | 12869.28 | 7438.713 | 13.27398 | 4218.268 | 152.9798 | 1059.316
69.839996 | 13086.5742 | 12855.97 | 7438.399 | 230.6033 | 4202.274 | 152.8997 | 1062.398
69.849998 | 13031.8281 | 12842.56 | 7438.085 | 189.2691 | 4186.149 | 152.8196 | 1065.505
69.860001 | 12873.3633 | 12829.05 | 7437.77 | 44.31688 | 4169.901 | 152.7399 | 1068.635
69.870003 | 12398.7139 | 12815.46 | 7437.456 | -416.7424 | 4153.553 | 152.66 | 1071.787
69.879997 | 12518.3574 | 12801.79 | 7437.141 | -283.4367 | 4137.113 | 152.5803 | 1074.96
69.889999 | 12277.9385 | 12788.06 | 7436.826 | -510.1176 | 4120.573 | 152.5005 | 1078.157
69.900002 | 11989.9727 | 12774.25 | 7436.511 | -784.2764 | 4103.939 | 152.4204 | 1081.378
69.910004 | 12021.5576 | 12760.39 | 7436.196 | -738.8328 | 4087.233 | 152.3401 | 1084.622
69.919998 | 12054.7949 | 12746.5 | 7435.881 | -691.701 | 4070.469 | 152.2594 | 1087.887
69.93 | 11986.8125 | 12732.54 | 7435.565 | -745.7318 | 4053.624 | 152.1782 | 1091.177
69.940002 | 11853.4463 | 12718.56 | 7435.249 | -865.1186 | 4036.727 | 152.0963 | 1094.492
69.949997 | 11761.8496 | 12704.57 | 7434.933 | -942.7164 | 4019.791 | 152.0138 | 1097.828
69.959999 | 11542.752 | 12690.54 | 7434.617 | -1147.788 | 4002.802 | 151.9305 | 1101.19
69.970001 | 11608.3584 | 12676.49 | 7434.301 | -1068.135 | 3985.769 | 151.8462 | 1104.578
69.980003 | 11503.5723 | 12662.45 | 7433.984 | -1158.875 | 3968.714 | 151.7608 | 1107.988
69.989998 | 11547.6016 | 12648.41 | 7433.667 | -1100.806 | 3951.644 | 151.6744 | 1111.421
70 | 11301.3252 | 12634.36 | 7433.35 | -1333.034 | 3934.541 | 151.5867 | 1114.881
70.010002 | 11008.5293 | 12620.33 | 7433.033 | -1611.8 | 3917.431 | 151.4975 | 1118.368
70.019997 | 11038.0205 | 12606.32 | 7432.716 | -1568.304 | 3900.326 | 151.4071 | 1121.875
70.029999 | 10900.1943 | 12592.34 | 7432.398 | -1692.142 | 3883.212 | 151.315 | 1125.41
70.040001 | 11074.6895 | 12578.37 | 7432.08 | -1503.682 | 3866.097 | 151.2213 | 1128.973
70.050003 | 11037.0342 | 12564.45 | 7431.762 | -1527.415 | 3849.002 | 151.1256 | 1132.559
70.059998 | 11174.6904 | 12550.57 | 7431.444 | -1375.883 | 3831.933 | 151.0283 | 1136.168
70.07 | 10893.5703 | 12536.73 | 7431.126 | -1643.161 | 3814.87 | 150.9289 | 1139.806
70.080002 | 10920.0361 | 12522.95 | 7430.807 | -1602.91 | 3797.84 | 150.8273 | 1143.472
70.089996 | 11033.0498 | 12509.23 | 7430.489 | -1476.175 | 3780.852 | 150.7238 | 1147.16
70.099998 | 11163.9336 | 12495.56 | 7430.17 | -1331.626 | 3763.894 | 150.6177 | 1150.878
70.110001 | 10848.7402 | 12481.95 | 7429.851 | -1633.213 | 3746.97 | 150.5095 | 1154.623
70.120003 | 10884.1904 | 12468.43 | 7429.531 | -1584.235 | 3730.102 | 150.3985 | 1158.394
70.129997 | 10871.5381 | 12454.98 | 7429.212 | -1583.441 | 3713.292 | 150.2852 | 1162.19
70.139999 | 10745.7354 | 12441.61 | 7428.892 | -1695.872 | 3696.531 | 150.1692 | 1166.016
70.150002 | 10483.1992 | 12428.31 | 7428.572 | -1945.115 | 3679.821 | 150.0503 | 1169.87
70.160004 | 10370.5674 | 12415.12 | 7428.252 | -2044.549 | 3663.184 | 149.9287 | 1173.751
70.169998 | 10614.2275 | 12402.02 | 7427.932 | -1787.791 | 3646.625 | 149.8042 | 1177.658
70.18 | 10644.1201 | 12389 | 7427.611 | -1744.884 | 3630.122 | 149.6767 | 1181.595
70.190002 | 10343.2744 | 12376.1 | 7427.29 | -2032.824 | 3613.7 | 149.546 | 1185.562
70.199997 | 10518.9561 | 12363.3 | 7426.969 | -1844.347 | 3597.368 | 149.4123 | 1189.554
70.209999 | 10395.0098 | 12350.61 | 7426.648 | -1955.6 | 3581.11 | 149.2754 | 1193.577
70.220001 | 10253.0791 | 12338.02 | 7426.327 | -2084.945 | 3564.932 | 149.1351 | 1197.631
70.230003 | 10254.626 | 12325.56 | 7426.005 | -2070.934 | 3548.852 | 148.9914 | 1201.712
70.239998 | 10570.542 | 12313.22 | 7425.683 | -1742.677 | 3532.872 | 148.8445 | 1205.82
70.25 | 10156.8037 | 12300.99 | 7425.361 | -2144.185 | 3516.973 | 148.694 | 1209.961
70.260002 | 9699.1182 | 12288.89 | 7425.039 | -2589.773 | 3501.179 | 148.5399 | 1214.133
70.269997 | 10058.7529 | 12276.93 | 7424.716 | -2218.173 | 3485.496 | 148.3824 | 1218.331
70.279999 | 10168.7764 | 12265.09 | 7424.394 | -2096.31 | 3469.909 | 148.2212 | 1222.562
70.290001 | 9997.8301 | 12253.38 | 7424.071 | -2255.546 | 3454.423 | 148.0564 | 1226.826
70.300003 | 9881.6465 | 12241.81 | 7423.748 | -2360.162 | 3439.055 | 147.8877 | 1231.118
70.309998 | 9916.249 | 12230.38 | 7423.424 | -2314.136 | 3423.805 | 147.7155 | 1235.44
70.32 | 10236.5859 | 12219.09 | 7423.101 | -1982.505 | 3408.656 | 147.5394 | 1239.795
70.330002 | 10383.7031 | 12207.95 | 7422.777 | -1824.245 | 3393.628 | 147.3595 | 1244.184
70.339996 | 10378.7656 | 12196.96 | 7422.453 | -1818.191 | 3378.728 | 147.176 | 1248.599
70.349998 | 10014.1123 | 12186.11 | 7422.129 | -2171.998 | 3363.942 | 146.9885 | 1253.051
70.360001 | 10197.6064 | 12175.41 | 7421.804 | -1977.801 | 3349.271 | 146.7971 | 1257.535
70.370003 | 10347.7578 | 12164.87 | 7421.48 | -1817.107 | 3334.732 | 146.6019 | 1262.051
70.379997 | 9977.7627 | 12154.48 | 7421.155 | -2176.719 | 3320.326 | 146.4029 | 1266.598
70.389999 | 10198.1719 | 12144.25 | 7420.83 | -1946.078 | 3306.041 | 146.2 | 1271.179
70.400002 | 10589.2402 | 12134.17 | 7420.505 | -1544.932 | 3291.878 | 145.9932 | 1275.797
70.410004 | 10402.6982 | 12124.26 | 7420.179 | -1721.563 | 3277.854 | 145.7826 | 1280.445
70.419998 | 10520.8057 | 12114.52 | 7419.854 | -1593.711 | 3263.97 | 145.5683 | 1285.125
70.43 | 10302.8193 | 12104.93 | 7419.528 | -1802.106 | 3250.206 | 145.35 | 1289.842
70.440002 | 10357.1816 | 12095.51 | 7419.201 | -1738.324 | 3236.581 | 145.1279 | 1294.596
70.449997 | 10699.7061 | 12086.26 | 7418.875 | -1386.551 | 3223.101 | 144.9021 | 1299.379
70.459999 | 10814.79 | 12077.17 | 7418.548 | -1262.383 | 3209.752 | 144.6726 | 1304.2
70.470001 | 10662.7266 | 12068.25 | 7418.221 | -1405.527 | 3196.534 | 144.4393 | 1309.059
70.480003 | 10485.207 | 12059.51 | 7417.894 | -1574.304 | 3183.464 | 144.2022 | 1313.951
70.489998 | 10056.373 | 12050.94 | 7417.567 | -1994.571 | 3170.539 | 143.9617 | 1318.876
70.5 | 10124.3379 | 12042.54 | 7417.24 | -1918.203 | 3157.744 | 143.7175 | 1323.84
70.510002 | 10417.8428 | 12034.32 | 7416.912 | -1616.477 | 3145.095 | 143.4697 | 1328.843
70.519997 | 10332.7773 | 12026.28 | 7416.584 | -1693.499 | 3132.596 | 143.2185 | 1333.878
70.529999 | 10040.6201 | 12018.41 | 7416.256 | -1977.786 | 3120.235 | 142.9638 | 1338.952
70.540001 | 10069.1436 | 12010.71 | 7415.927 | -1941.566 | 3108.012 | 142.7058 | 1344.065
70.550003 | 10287.542 | 12003.2 | 7415.598 | -1715.655 | 3095.94 | 142.4443 | 1349.215
70.559998 | 10367.2402 | 11995.87 | 7415.27 | -1628.627 | 3084.018 | 142.1798 | 1354.399
70.57 | 10550.9561 | 11988.71 | 7414.94 | -1437.752 | 3072.232 | 141.9119 | 1359.625
70.580002 | 10330.0176 | 11981.74 | 7414.611 | -1651.72 | 3060.595 | 141.6408 | 1364.891
70.589996 | 10248.1592 | 11974.95 | 7414.282 | -1726.791 | 3049.111 | 141.367 | 1370.191
70.599998 | 10213.5342 | 11968.35 | 7413.952 | -1754.811 | 3037.77 | 141.09 | 1375.533
70.610001 | 10264.585 | 11961.92 | 7413.622 | -1697.332 | 3026.569 | 140.81 | 1380.917
70.620003 | 10232.8213 | 11955.68 | 7413.291 | -1722.858 | 3015.522 | 140.5273 | 1386.339
70.629997 | 10660.7422 | 11949.63 | 7412.961 | -1288.885 | 3004.627 | 140.242 | 1391.798
70.639999 | 10481.6895 | 11943.76 | 7412.63 | -1462.069 | 2993.875 | 139.9539 | 1397.3
70.650002 | 10475.4814 | 11938.07 | 7412.299 | -1462.591 | 2983.265 | 139.6632 | 1402.846
70.660004 | 10286.6875 | 11932.58 | 7411.968 | -1645.889 | 2972.809 | 139.3701 | 1408.43
70.669998 | 10348.2988 | 11927.27 | 7411.636 | -1578.972 | 2962.506 | 139.0749 | 1414.053
70.68 | 10015.6816 | 11922.14 | 7411.304 | -1906.463 | 2952.342 | 138.7771 | 1419.721
70.690002 | 10371.0811 | 11917.21 | 7410.972 | -1546.131 | 2942.329 | 138.4771 | 1425.433
70.699997 | 10092.166 | 11912.47 | 7410.64 | -1820.303 | 2932.47 | 138.1753 | 1431.183
70.709999 | 10116.1904 | 11907.91 | 7410.308 | -1791.72 | 2922.753 | 137.8713 | 1436.979
70.720001 | 10049.1768 | 11903.54 | 7409.975 | -1854.366 | 2913.181 | 137.5654 | 1442.82
70.730003 | 10482.0596 | 11899.37 | 7409.642 | -1417.306 | 2903.762 | 137.2577 | 1448.703
70.739998 | 10769.9473 | 11895.38 | 7409.309 | -1125.432 | 2894.495 | 136.9486 | 1454.626
70.75 | 10808.333 | 11891.58 | 7408.976 | -1083.244 | 2885.366 | 136.6377 | 1460.597
70.760002 | 10731.2637 | 11887.97 | 7408.642 | -1156.708 | 2876.388 | 136.3252 | 1466.616
70.769997 | 10667.6338 | 11884.56 | 7408.308 | -1216.922 | 2867.562 | 136.0116 | 1472.674
70.779999 | 10630.3213 | 11881.33 | 7407.974 | -1251.01 | 2858.88 | 135.6966 | 1478.78
70.790001 | 10653.0059 | 11878.29 | 7407.64 | -1225.289 | 2850.339 | 135.3805 | 1484.936
70.800003 | 10623.335 | 11875.45 | 7407.305 | -1252.118 | 2841.95 | 135.0632 | 1491.134
70.809998 | 10469.7061 | 11872.8 | 7406.97 | -1403.096 | 2833.71 | 134.7453 | 1497.377
70.82 | 10441.667 | 11870.34 | 7406.635 | -1428.673 | 2825.609 | 134.4262 | 1503.669
70.830002 | 10322.7549 | 11868.07 | 7406.3 | -1545.319 | 2817.656 | 134.1064 | 1510.013
70.839996 | 10272.0273 | 11866 | 7405.964 | -1593.972 | 2809.852 | 133.7863 | 1516.397
70.849998 | 10539.3359 | 11864.12 | 7405.628 | -1324.783 | 2802.191 | 133.4654 | 1522.834
70.860001 | 10626.6162 | 11862.43 | 7405.292 | -1235.811 | 2794.669 | 133.144 | 1529.321
70.870003 | 10773.0986 | 11860.93 | 7404.956 | -1087.833 | 2787.297 | 132.8224 | 1535.857
70.879997 | 10527.5215 | 11859.63 | 7404.619 | -1332.106 | 2780.07 | 132.5008 | 1542.437
70.889999 | 10621.6846 | 11858.52 | 7404.283 | -1236.833 | 2772.985 | 132.1789 | 1549.072
70.900002 | 10796.6504 | 11857.6 | 7403.945 | -1060.948 | 2766.037 | 131.8569 | 1555.759
70.910004 | 10873.8721 | 11856.88 | 7403.608 | -983.0035 | 2759.238 | 131.5351 | 1562.495
70.919998 | 10520.3672 | 11856.35 | 7403.271 | -1335.978 | 2752.583 | 131.2137 | 1569.278
70.93 | 10617.4834 | 11856 | 7402.933 | -1238.521 | 2746.063 | 130.8924 | 1576.117
70.940002 | 10684.8848 | 11855.86 | 7402.595 | -1170.979 | 2739.687 | 130.5714 | 1583.01
70.949997 | 10900.9238 | 11855.91 | 7402.256 | -954.9901 | 2733.455 | 130.2513 | 1589.951
70.959999 | 10864.957 | 11856.16 | 7401.918 | -991.2003 | 2727.361 | 129.9314 | 1596.947
70.970001 | 11142.8252 | 11856.6 | 7401.579 | -713.7711 | 2721.404 | 129.6124 | 1604.001
70.980003 | 10802.6865 | 11857.23 | 7401.24 | -1054.543 | 2715.591 | 129.2941 | 1611.105
70.989998 | 10432.3105 | 11858.06 | 7400.9 | -1425.745 | 2709.918 | 128.9769 | 1618.261
71 | 10416.8027 | 11859.07 | 7400.561 | -1442.271 | 2704.377 | 128.6604 | 1625.475
71.010002 | 10599.1396 | 11860.29 | 7400.221 | -1261.152 | 2698.978 | 128.345 | 1632.748
71.019997 | 10751.7207 | 11861.7 | 7399.881 | -1109.979 | 2693.718 | 128.031 | 1640.07
71.029999 | 10573.0908 | 11863.3 | 7399.54 | -1290.214 | 2688.594 | 127.718 | 1647.452
71.040001 | 10582.0586 | 11865.1 | 7399.2 | -1283.045 | 2683.603 | 127.4064 | 1654.894
71.050003 | 10431.6055 | 11867.1 | 7398.859 | -1435.492 | 2678.752 | 127.0962 | 1662.391
71.059998 | 10532.1943 | 11869.28 | 7398.518 | -1337.09 | 2674.037 | 126.7877 | 1669.942
71.07 | 10641.8057 | 11871.66 | 7398.176 | -1229.859 | 2669.453 | 126.4806 | 1677.555
71.080002 | 10985.1904 | 11874.25 | 7397.835 | -889.0549 | 2665.005 | 126.1751 | 1685.23
71.089996 | 10855.3213 | 11877.02 | 7397.493 | -1021.695 | 2660.694 | 125.8717 | 1692.957
71.099998 | 11046.0566 | 11879.99 | 7397.151 | -833.9294 | 2656.515 | 125.5698 | 1700.75
71.110001 | 10626.041 | 11883.15 | 7396.808 | -1257.108 | 2652.466 | 125.2698 | 1708.605
71.120003 | 10727.8789 | 11886.51 | 7396.465 | -1158.631 | 2648.553 | 124.9718 | 1716.52
71.129997 | 10606.8975 | 11890.06 | 7396.123 | -1283.163 | 2644.771 | 124.676 | 1724.491
71.139999 | 10956.9688 | 11893.81 | 7395.779 | -936.842 | 2641.121 | 124.3821 | 1732.528
71.150002 | 11130.54 | 11897.76 | 7395.436 | -767.2164 | 2637.598 | 124.0904 | 1740.633
71.160004 | 11004.2236 | 11901.9 | 7395.092 | -897.6747 | 2634.209 | 123.801 | 1748.796
71.169998 | 10676.5732 | 11906.23 | 7394.748 | -1229.659 | 2630.951 | 123.5141 | 1757.02
71.18 | 10873.3945 | 11910.76 | 7394.404 | -1037.368 | 2627.818 | 123.2294 | 1765.312
71.190002 | 11174.7324 | 11915.49 | 7394.059 | -740.7616 | 2624.815 | 122.947 | 1773.673
71.199997 | 11169.5166 | 11920.42 | 7393.715 | -750.8994 | 2621.942 | 122.6674 | 1782.092
71.209999 | 11061.2588 | 11925.54 | 7393.37 | -864.278 | 2619.196 | 122.3902 | 1790.581
71.220001 | 11221.9072 | 11930.86 | 7393.024 | -708.9487 | 2616.575 | 122.1155 | 1799.141
71.230003 | 11244.4717 | 11936.37 | 7392.678 | -691.899 | 2614.084 | 121.8436 | 1807.764
71.239998 | 11096.1533 | 11942.08 | 7392.333 | -845.925 | 2611.72 | 121.5745 | 1816.451
71.25 | 10886.5479 | 11947.98 | 7391.987 | -1061.435 | 2609.477 | 121.308 | 1825.211
71.260002 | 11217.082 | 11954.09 | 7391.64 | -737.0082 | 2607.361 | 121.0443 | 1834.045
71.269997 | 11063.1572 | 11960.39 | 7391.294 | -897.23 | 2605.37 | 120.7837 | 1842.94
71.279999 | 11224.3555 | 11966.89 | 7390.947 | -742.5308 | 2603.504 | 120.5258 | 1851.91
71.290001 | 10712.9531 | 11973.58 | 7390.599 | -1260.63 | 2601.757 | 120.2709 | 1860.955
71.300003 | 10856.0352 | 11980.48 | 7390.252 | -1124.441 | 2600.138 | 120.019 | 1870.068
71.309998 | 11185.0664 | 11987.56 | 7389.904 | -802.4963 | 2598.639 | 119.7703 | 1879.249
71.32 | 11200.166 | 11994.85 | 7389.556 | -794.6828 | 2597.261 | 119.5245 | 1888.507
71.330002 | 11032.6162 | 12002.34 | 7389.208 | -969.7217 | 2596.004 | 119.2818 | 1897.844
71.339996 | 11096.792 | 12010.02 | 7388.86 | -913.2241 | 2594.87 | 119.0424 | 1907.244
71.349998 | 11268.7334 | 12017.9 | 7388.511 | -749.1665 | 2593.856 | 118.8061 | 1916.727
71.360001 | 11030.4863 | 12025.98 | 7388.162 | -995.4949 | 2592.959 | 118.573 | 1926.288
71.370003 | 11216.8174 | 12034.26 | 7387.812 | -817.4453 | 2592.184 | 118.3432 | 1935.923
71.379997 | 11411.7246 | 12042.73 | 7387.463 | -631.0092 | 2591.525 | 118.1168 | 1945.629
71.389999 | 11517.6328 | 12051.41 | 7387.113 | -533.7786 | 2590.986 | 117.8935 | 1955.419
71.400002 | 11443.5752 | 12060.29 | 7386.763 | -616.7138 | 2590.562 | 117.6736 | 1965.291
71.410004 | 11314.5527 | 12069.36 | 7386.412 | -754.8121 | 2590.258 | 117.4572 | 1975.238
71.419998 | 11381.3848 | 12078.63 | 7386.062 | -697.2488 | 2590.068 | 117.2442 | 1985.259
71.43 | 11641.4961 | 12088.11 | 7385.711 | -446.6097 | 2589.994 | 117.0346 | 1995.367
71.440002 | 11595.0898 | 12097.78 | 7385.359 | -502.6934 | 2590.035 | 116.8283 | 2005.561
71.449997 | 11285.333 | 12107.65 | 7385.008 | -822.3181 | 2590.19 | 116.6257 | 2015.827
71.459999 | 11211.209 | 12117.73 | 7384.656 | -906.516 | 2590.461 | 116.4265 | 2026.181
71.470001 | 11380.6777 | 12128 | 7384.304 | -747.3246 | 2590.844 | 116.2308 | 2036.624
71.480003 | 11595.8662 | 12138.48 | 7383.952 | -542.612 | 2591.342 | 116.0386 | 2047.146
71.489998 | 11550.6445 | 12149.15 | 7383.599 | -598.5036 | 2591.951 | 115.8501 | 2057.748
71.5 | 11354.2129 | 12160.02 | 7383.246 | -805.8099 | 2592.67 | 115.665 | 2068.442
71.510002 | 11633.502 | 12171.1 | 7382.893 | -537.6029 | 2593.502 | 115.4834 | 2079.227
71.519997 | 11741.3174 | 12182.38 | 7382.54 | -441.0603 | 2594.443 | 115.3057 | 2090.089
71.529999 | 11474.6113 | 12193.86 | 7382.186 | -719.2484 | 2595.497 | 115.1314 | 2101.046
71.540001 | 11299.6523 | 12205.55 | 7381.832 | -905.893 | 2596.657 | 114.9607 | 2112.096
71.550003 | 11419.5156 | 12217.43 | 7381.477 | -797.9157 | 2597.929 | 114.7937 | 2123.231
71.559998 | 11105.9902 | 12229.51 | 7381.123 | -1123.521 | 2599.306 | 114.6304 | 2134.452
71.57 | 10992.0615 | 12241.8 | 7380.768 | -1249.738 | 2600.792 | 114.4707 | 2145.769
71.580002 | 11726.0703 | 12254.3 | 7380.413 | -528.226 | 2602.384 | 114.3146 | 2157.184
71.589996 | 11910.8359 | 12266.98 | 7380.058 | -356.1472 | 2604.083 | 114.1623 | 2168.68
71.599998 | 11854.7988 | 12279.88 | 7379.702 | -425.085 | 2605.889 | 114.0136 | 2180.279
71.610001 | 11841.667 | 12292.99 | 7379.346 | -451.3209 | 2607.798 | 113.8686 | 2191.975
71.620003 | 11827.9238 | 12306.3 | 7378.99 | -478.3726 | 2609.814 | 113.7272 | 2203.765
71.629997 | 11907.4365 | 12319.8 | 7378.634 | -412.3601 | 2611.93 | 113.5897 | 2215.644
71.639999 | 11986.8145 | 12333.51 | 7378.277 | -346.6961 | 2614.152 | 113.4557 | 2227.626
71.650002 | 11993.1328 | 12347.43 | 7377.919 | -354.3001 | 2616.476 | 113.3255 | 2239.712
71.660004 | 11778.8438 | 12361.56 | 7377.562 | -582.7121 | 2618.902 | 113.199 | 2251.892
71.669998 | 11904.9277 | 12375.88 | 7377.205 | -470.9476 | 2621.428 | 113.0763 | 2264.166
71.68 | 11694.625 | 12390.41 | 7376.847 | -695.7816 | 2624.055 | 112.9572 | 2276.548
71.690002 | 11888.6553 | 12405.15 | 7376.488 | -516.4935 | 2626.782 | 112.8417 | 2289.037
71.699997 | 11962.2441 | 12420.08 | 7376.13 | -457.8394 | 2629.606 | 112.7301 | 2301.617
71.709999 | 11630.6328 | 12435.23 | 7375.771 | -804.5993 | 2632.532 | 112.6222 | 2314.306
71.720001 | 11853.1562 | 12450.59 | 7375.412 | -597.4358 | 2635.555 | 112.518 | 2327.107
71.730003 | 12273.1201 | 12466.15 | 7375.053 | -193.0332 | 2638.675 | 112.4175 | 2340.008
71.739998 | 12391.1201 | 12481.91 | 7374.693 | -90.79155 | 2641.889 | 112.3207 | 2353.008
71.75 | 12393.1484 | 12497.88 | 7374.333 | -104.7365 | 2645.201 | 112.2276 | 2366.123
71.760002 | 12234.1064 | 12514.07 | 7373.973 | -279.9647 | 2648.607 | 112.1382 | 2379.353
71.769997 | 12378.0732 | 12530.45 | 7373.613 | -152.376 | 2652.105 | 112.0525 | 2392.679
71.779999 | 12313.9541 | 12547.05 | 7373.252 | -233.0913 | 2655.701 | 111.9706 | 2406.122
71.790001 | 12544.9707 | 12563.85 | 7372.891 | -18.88067 | 2659.387 | 111.8923 | 2419.681
71.800003 | 12552.0879 | 12580.86 | 7372.53 | -28.77647 | 2663.167 | 111.8177 | 2433.35
71.809998 | 12384.2744 | 12598.07 | 7372.168 | -213.7987 | 2667.034 | 111.7468 | 2447.124
71.82 | 12350 | 12615.5 | 7371.806 | -265.4993 | 2670.994 | 111.6796 | 2461.019
71.830002 | 12466.2832 | 12633.14 | 7371.444 | -166.8569 | 2675.044 | 111.6161 | 2475.036
71.839996 | 12594.248 | 12650.97 | 7371.082 | -56.72465 | 2679.18 | 111.5563 | 2489.154
71.849998 | 12308.9893 | 12669.03 | 7370.719 | -360.0388 | 2683.408 | 111.5001 | 2503.401
71.860001 | 12221.1592 | 12687.29 | 7370.356 | -466.1351 | 2687.722 | 111.4476 | 2517.768
71.870003 | 12216.667 | 12705.77 | 7369.993 | -489.1022 | 2692.125 | 111.3988 | 2532.253
71.879997 | 12339.6592 | 12724.44 | 7369.629 | -384.7795 | 2696.607 | 111.3535 | 2546.849
71.889999 | 12195.8799 | 12743.33 | 7369.265 | -547.4512 | 2701.18 | 111.312 | 2561.574
71.900002 | 12472.5137 | 12762.44 | 7368.901 | -289.9255 | 2705.836 | 111.2741 | 2576.428
71.910004 | 12814.8096 | 12781.75 | 7368.536 | 33.05847 | 2710.576 | 111.2398 | 2591.399
71.919998 | 12711.1494 | 12801.26 | 7368.172 | -90.11505 | 2715.396 | 111.2092 | 2606.488
71.93 | 12231.3311 | 12821 | 7367.807 | -589.6672 | 2720.3 | 111.1822 | 2621.71
71.940002 | 12597.3809 | 12840.95 | 7367.441 | -243.5688 | 2725.284 | 111.1588 | 2637.066
71.949997 | 12406.6201 | 12861.1 | 7367.076 | -454.4755 | 2730.346 | 111.139 | 2652.535
71.959999 | 12539.4854 | 12881.46 | 7366.71 | -341.9794 | 2735.491 | 111.1228 | 2668.141
71.970001 | 12515.1348 | 12902.05 | 7366.344 | -386.9181 | 2740.715 | 111.1102 | 2683.884
71.980003 | 13175.0273 | 12922.85 | 7365.977 | 252.1807 | 2746.016 | 111.1012 | 2699.752
71.989998 | 13038.6855 | 12943.84 | 7365.611 | 94.84445 | 2751.391 | 111.0957 | 2715.744
72 | 12797.7949 | 12965.06 | 7365.244 | -167.2652 | 2756.845 | 111.0938 | 2731.877
72.010002 | 12478.9531 | 12986.5 | 7364.876 | -507.5463 | 2762.375 | 111.0955 | 2748.153
72.019997 | 12341.7266 | 13008.13 | 7364.509 | -666.4063 | 2767.975 | 111.1007 | 2764.549
72.029999 | 12869.9033 | 13029.99 | 7364.141 | -160.0899 | 2773.653 | 111.1095 | 2781.09
72.040001 | 13032.5254 | 13052.07 | 7363.772 | -19.54691 | 2779.405 | 111.1217 | 2797.774
72.050003 | 13055.2832 | 13074.36 | 7363.404 | -19.08042 | 2785.228 | 111.1376 | 2814.594
72.059998 | 13208.0869 | 13096.85 | 7363.035 | 111.2322 | 2791.119 | 111.1569 | 2831.544
72.07 | 13459.4453 | 13119.57 | 7362.666 | 339.8715 | 2797.085 | 111.1797 | 2848.643
72.080002 | 13535.5498 | 13142.52 | 7362.297 | 393.0344 | 2803.119 | 111.206 | 2865.894
72.089996 | 13439.626 | 13165.65 | 7361.927 | 273.975 | 2809.22 | 111.2358 | 2883.268
72.099998 | 13185.4229 | 13189.02 | 7361.557 | -3.597139 | 2815.393 | 111.2691 | 2900.801
72.110001 | 12888.5381 | 13212.61 | 7361.187 | -324.0718 | 2821.633 | 111.3059 | 2918.484
72.120003 | 13010.0928 | 13236.41 | 7360.816 | -226.3218 | 2827.942 | 111.3461 | 2936.31
72.129997 | 13111.1738 | 13260.42 | 7360.446 | -149.2444 | 2834.31 | 111.3897 | 2954.273
72.139999 | 13070.6348 | 13284.66 | 7360.074 | -214.0205 | 2840.749 | 111.4368 | 2972.395
72.150002 | 13330.1016 | 13309.12 | 7359.703 | 20.98175 | 2847.254 | 111.4873 | 2990.676
72.160004 | 13092.7842 | 13333.79 | 7359.331 | -241.0103 | 2853.823 | 111.5413 | 3009.1
72.169998 | 13228.7412 | 13358.67 | 7358.959 | -129.9335 | 2860.45 | 111.5986 | 3027.667
72.18 | 13417.5889 | 13383.79 | 7358.587 | 33.79922 | 2867.145 | 111.6593 | 3046.398
72.190002 | 13314.2285 | 13409.13 | 7358.214 | -94.90335 | 2873.901 | 111.7234 | 3065.293
72.199997 | 13514.0967 | 13434.67 | 7357.842 | 79.42252 | 2880.715 | 111.7909 | 3084.327
72.209999 | 13458.0947 | 13460.45 | 7357.468 | -2.357367 | 2887.595 | 111.8618 | 3103.527
72.220001 | 14030.3545 | 13486.46 | 7357.095 | 543.8929 | 2894.536 | 111.936 | 3122.895
72.230003 | 14526.1621 | 13512.68 | 7356.721 | 1013.478 | 2901.536 | 112.0136 | 3142.414
72.239998 | 14628.6777 | 13539.12 | 7356.347 | 1089.562 | 2908.59 | 112.0944 | 3162.084
72.25 | 14335.0078 | 13565.79 | 7355.973 | 769.2207 | 2915.71 | 112.1786 | 3181.926
72.260002 | 14151.4287 | 13592.69 | 7355.598 | 558.7379 | 2922.886 | 112.2661 | 3201.941
72.269997 | 13975.8994 | 13619.8 | 7355.223 | 356.1026 | 2930.116 | 112.3569 | 3222.101
72.279999 | 14300.79 | 13647.14 | 7354.848 | 653.6457 | 2937.409 | 112.451 | 3242.437
72.290001 | 14647.54 | 13674.73 | 7354.472 | 972.8146 | 2944.759 | 112.5484 | 3262.945
72.300003 | 14843.7959 | 13702.53 | 7354.096 | 1141.266 | 2952.166 | 112.6491 | 3283.618
72.309998 | 14678.6201 | 13730.54 | 7353.72 | 948.0757 | 2959.624 | 112.7529 | 3304.447
72.32 | 14707.8066 | 13758.8 | 7353.344 | 949.0019 | 2967.145 | 112.86 | 3325.456
72.330002 | 14738.5381 | 13787.3 | 7352.967 | 951.2349 | 2974.719 | 112.9704 | 3346.647
72.339996 | 14619.8506 | 13816 | 7352.59 | 803.8458 | 2982.345 | 113.0839 | 3367.986
72.349998 | 14835.248 | 13844.96 | 7352.213 | 990.2883 | 2990.031 | 113.2007 | 3389.515
72.360001 | 14769.9014 | 13874.15 | 7351.835 | 895.7487 | 2997.774 | 113.3206 | 3411.223
72.370003 | 14680.7959 | 13903.57 | 7351.457 | 777.2211 | 3005.572 | 113.4438 | 3433.102
72.379997 | 14193.3271 | 13933.21 | 7351.079 | 260.1165 | 3013.417 | 113.57 | 3455.144
72.389999 | 14637.7031 | 13963.1 | 7350.701 | 674.6034 | 3021.325 | 113.6995 | 3477.374
72.400002 | 15009.998 | 13993.24 | 7350.322 | 1016.762 | 3029.288 | 113.8321 | 3499.794
72.410004 | 15195.0654 | 14023.6 | 7349.943 | 1171.467 | 3037.305 | 113.9679 | 3522.383
72.419998 | 15103.3838 | 14054.18 | 7349.564 | 1049.201 | 3045.372 | 114.1066 | 3545.141
72.43 | 15514.0791 | 14085.03 | 7349.184 | 1429.054 | 3053.501 | 114.2486 | 3568.092
72.440002 | 15251.9678 | 14116.12 | 7348.804 | 1135.851 | 3061.682 | 114.3936 | 3591.237
72.449997 | 14869.5654 | 14147.42 | 7348.424 | 722.1423 | 3069.915 | 114.5416 | 3614.543
72.459999 | 14995.7773 | 14178.99 | 7348.043 | 816.7874 | 3078.209 | 114.6928 | 3638.045
72.470001 | 15041.667 | 14210.81 | 7347.662 | 830.8576 | 3086.56 | 114.847 | 3661.74
72.480003 | 15163.1338 | 14242.87 | 7347.281 | 920.2658 | 3094.965 | 115.0043 | 3685.618
72.489998 | 15461.5391 | 14275.15 | 7346.9 | 1186.387 | 3103.421 | 115.1645 | 3709.667
72.5 | 15545.2363 | 14307.7 | 7346.518 | 1237.533 | 3111.942 | 115.3277 | 3733.916
72.510002 | 15415.1191 | 14340.51 | 7346.136 | 1074.607 | 3120.516 | 115.4939 | 3758.366
72.519997 | 15234.9941 | 14373.54 | 7345.754 | 861.4506 | 3129.144 | 115.6631 | 3782.982
72.529999 | 15112.3633 | 14406.84 | 7345.371 | 705.5199 | 3137.836 | 115.8353 | 3807.801
72.540001 | 15287.125 | 14440.41 | 7344.988 | 846.7197 | 3146.588 | 116.0104 | 3832.819
72.550003 | 15555.7061 | 14474.21 | 7344.605 | 1081.491 | 3155.396 | 116.1886 | 3858.025
72.559998 | 15615.0703 | 14508.26 | 7344.222 | 1106.813 | 3164.26 | 116.3695 | 3883.407
72.57 | 15488.6855 | 14542.58 | 7343.838 | 946.1082 | 3173.191 | 116.5534 | 3908.995
72.580002 | 15296.7061 | 14577.16 | 7343.453 | 719.542 | 3182.18 | 116.7401 | 3934.79
72.589996 | 15568.0566 | 14611.98 | 7343.069 | 956.0805 | 3191.227 | 116.9297 | 3960.75
72.599998 | 15587.8125 | 14647.07 | 7342.685 | 940.7387 | 3200.341 | 117.1223 | 3986.926
72.610001 | 15736.5293 | 14682.44 | 7342.299 | 1054.089 | 3209.521 | 117.3177 | 4013.302
72.620003 | 15532.7549 | 14718.06 | 7341.914 | 814.6916 | 3218.763 | 117.516 | 4039.87
72.629997 | 15703.7402 | 14753.93 | 7341.529 | 949.8132 | 3228.064 | 117.7168 | 4066.618
72.639999 | 15731.4277 | 14790.08 | 7341.143 | 941.3521 | 3237.437 | 117.9207 | 4093.575
72.650002 | 15651.0254 | 14826.51 | 7340.756 | 824.5198 | 3246.878 | 118.1274 | 4120.743
72.660004 | 15330.7715 | 14863.19 | 7340.37 | 467.5825 | 3256.386 | 118.3369 | 4148.096
72.669998 | 15197.833 | 14900.12 | 7339.983 | 297.7114 | 3265.956 | 118.549 | 4175.633
72.68 | 15324.4717 | 14937.35 | 7339.596 | 387.1241 | 3275.605 | 118.764 | 4203.383
72.690002 | 15210.5039 | 14974.85 | 7339.209 | 235.6497 | 3285.321 | 118.9817 | 4231.343
72.699997 | 15295.9268 | 15012.6 | 7338.821 | 283.3243 | 3295.104 | 119.202 | 4259.475
72.709999 | 15580.2393 | 15050.64 | 7338.433 | 529.5943 | 3304.967 | 119.4252 | 4287.82
72.720001 | 15863.2773 | 15088.97 | 7338.045 | 774.3038 | 3314.906 | 119.6511 | 4316.372
72.730003 | 15889.8105 | 15127.57 | 7337.656 | 762.2397 | 3324.917 | 119.8797 | 4345.118
72.739998 | 15876.6201 | 15166.42 | 7337.268 | 710.1975 | 3335 | 120.1108 | 4374.044
72.75 | 16123.3223 | 15205.57 | 7336.879 | 917.7478 | 3345.169 | 120.3448 | 4403.182
72.760002 | 15948.4805 | 15245.02 | 7336.489 | 703.4627 | 3355.415 | 120.5813 | 4432.533
72.769997 | 15938.6279 | 15284.71 | 7336.099 | 653.9213 | 3365.735 | 120.8204 | 4462.051
72.779999 | 15735.3643 | 15324.7 | 7335.709 | 410.6663 | 3376.144 | 121.0624 | 4491.782
72.790001 | 15649.8027 | 15364.98 | 7335.319 | 284.8183 | 3386.638 | 121.3069 | 4521.721
72.800003 | 15353.3652 | 15405.55 | 7334.928 | -52.18023 | 3397.214 | 121.5541 | 4551.849
72.809998 | 15645.3135 | 15446.37 | 7334.538 | 198.9479 | 3407.869 | 121.8038 | 4582.155
72.82 | 16021.5195 | 15487.49 | 7334.146 | 534.0251 | 3418.622 | 122.0561 | 4612.67
72.830002 | 16332.8906 | 15528.92 | 7333.755 | 803.9715 | 3429.459 | 122.3111 | 4643.394
72.839996 | 15748.5322 | 15570.59 | 7333.363 | 177.9413 | 3440.381 | 122.5685 | 4674.278
72.849998 | 15638.5527 | 15612.58 | 7332.971 | 25.97473 | 3451.4 | 122.8287 | 4705.378
72.860001 | 15429.0107 | 15654.86 | 7332.578 | -225.8512 | 3462.516 | 123.0914 | 4736.676
72.870003 | 15622.7266 | 15697.42 | 7332.186 | -74.69816 | 3473.724 | 123.3568 | 4768.159
72.879997 | 15904.2344 | 15740.25 | 7331.793 | 163.9882 | 3485.019 | 123.6244 | 4799.81
72.889999 | 15851.251 | 15783.38 | 7331.399 | 67.87163 | 3496.42 | 123.895 | 4831.665
72.900002 | 15858.4561 | 15826.82 | 7331.006 | 31.63759 | 3507.923 | 124.168 | 4863.722
72.910004 | 15953.6357 | 15870.53 | 7330.612 | 83.10846 | 3519.523 | 124.4436 | 4895.949
72.919998 | 15814.4727 | 15914.5 | 7330.218 | -100.0264 | 3531.217 | 124.7216 | 4928.343
72.93 | 15775 | 15958.79 | 7329.823 | -183.7866 | 3543.025 | 125.0023 | 4960.936
72.940002 | 15581.1074 | 16003.37 | 7329.429 | -422.2639 | 3554.934 | 125.2855 | 4993.723
72.949997 | 15767.2949 | 16048.21 | 7329.034 | -280.9114 | 3566.944 | 125.5711 | 5026.658
72.959999 | 15998.7656 | 16093.35 | 7328.638 | -94.58417 | 3579.068 | 125.8596 | 5059.784
72.970001 | 16275.5352 | 16138.79 | 7328.243 | 136.7421 | 3591.304 | 126.1505 | 5093.096
72.980003 | 16460.2656 | 16184.51 | 7327.846 | 275.7553 | 3603.647 | 126.4441 | 5126.572
72.989998 | 16090.9082 | 16230.48 | 7327.45 | -139.5754 | 3616.096 | 126.7399 | 5160.197
73 | 16185.3281 | 16276.77 | 7327.054 | -91.4394 | 3628.669 | 127.0386 | 5194.006
73.010002 | 16233.333 | 16323.34 | 7326.657 | -90.01159 | 3641.353 | 127.3398 | 5227.995
73.019997 | 16840.7891 | 16370.16 | 7326.26 | 470.6273 | 3654.147 | 127.6434 | 5262.112
73.029999 | 16677.9883 | 16417.28 | 7325.863 | 260.7058 | 3667.066 | 127.9499 | 5296.404
73.040001 | 16293.0566 | 16464.69 | 7325.465 | -171.6373 | 3680.107 | 128.2589 | 5330.863
73.050003 | 16096.582 | 16512.37 | 7325.067 | -415.7883 | 3693.265 | 128.5706 | 5365.468
73.059998 | 16586.9297 | 16560.29 | 7324.669 | 26.63889 | 3706.538 | 128.8846 | 5400.199
73.07 | 16850.041 | 16608.51 | 7324.27 | 241.5294 | 3719.946 | 129.2014 | 5435.095
73.080002 | 16689.9785 | 16657.01 | 7323.871 | 32.96618 | 3733.474 | 129.5209 | 5470.147
73.089996 | 16568.3398 | 16705.73 | 7323.472 | -137.3941 | 3747.12 | 129.8429 | 5505.299
73.099998 | 16589.9883 | 16754.75 | 7323.072 | -164.7643 | 3760.9 | 130.1677 | 5540.612
73.110001 | 16666.6348 | 16804.05 | 7322.673 | -137.4104 | 3774.815 | 130.4953 | 5576.063
73.120003 | 16756.6172 | 16853.58 | 7322.272 | -96.96669 | 3788.853 | 130.8256 | 5611.633
73.129997 | 16675.0879 | 16903.35 | 7321.872 | -228.2576 | 3803.014 | 131.1581 | 5647.301
73.139999 | 16503.4922 | 16953.39 | 7321.472 | -449.8934 | 3817.315 | 131.4939 | 5683.105
73.150002 | 16599.8301 | 17003.69 | 7321.071 | -403.8634 | 3831.753 | 131.8323 | 5719.037
73.160004 | 16833.0391 | 17054.23 | 7320.669 | -221.186 | 3846.322 | 132.1735 | 5755.06
73.169998 | 16863.3672 | 17104.97 | 7320.268 | -241.6005 | 3861.016 | 132.5173 | 5791.167
73.18 | 16831.7168 | 17155.98 | 7319.866 | -324.2611 | 3875.859 | 132.864 | 5827.389
73.190002 | 17197.5625 | 17207.23 | 7319.464 | -9.669538 | 3890.834 | 133.2136 | 5863.72
73.199997 | 17225.1504 | 17258.67 | 7319.062 | -33.51912 | 3905.939 | 133.5658 | 5900.103
73.209999 | 17068.6777 | 17310.35 | 7318.659 | -241.6773 | 3921.192 | 133.9212 | 5936.583
73.220001 | 16893.7051 | 17362.27 | 7318.256 | -468.5677 | 3936.588 | 134.2795 | 5973.15
73.230003 | 16851.6855 | 17414.39 | 7317.853 | -562.7047 | 3952.118 | 134.6407 | 6009.779
73.239998 | 17169.0254 | 17466.68 | 7317.449 | -297.6571 | 3967.783 | 135.0046 | 6046.446
73.25 | 17097.1641 | 17519.21 | 7317.045 | -422.0416 | 3983.602 | 135.3717 | 6083.187
73.260002 | 16918.8145 | 17571.94 | 7316.641 | -653.1209 | 3999.557 | 135.7418 | 6119.995
73.269997 | 16889.9766 | 17624.81 | 7316.237 | -734.8317 | 4015.648 | 136.1147 | 6156.809
73.279999 | 16971.3594 | 17677.89 | 7315.832 | -706.5311 | 4031.891 | 136.491 | 6193.677
73.290001 | 16898.709 | 17731.16 | 7315.427 | -832.454 | 4048.282 | 136.8703 | 6230.584
73.300003 | 17419.3574 | 17784.59 | 7315.022 | -365.2332 | 4064.811 | 137.2529 | 6267.505
73.309998 | 17286.209 | 17838.15 | 7314.616 | -551.9385 | 4081.477 | 137.6382 | 6304.416
73.32 | 17110.4922 | 17891.89 | 7314.21 | -781.3971 | 4098.302 | 138.027 | 6341.35
73.330002 | 17235.9277 | 17945.79 | 7313.804 | -709.8601 | 4115.266 | 138.419 | 6378.299
73.339996 | 17135.7012 | 17999.77 | 7313.398 | -864.0726 | 4132.366 | 138.814 | 6415.196
73.349998 | 17159.6875 | 18053.93 | 7312.991 | -894.2399 | 4149.621 | 139.2126 | 6452.103
73.360001 | 17420.334 | 18108.21 | 7312.584 | -687.8801 | 4167.027 | 139.6145 | 6488.989
73.370003 | 17443.5566 | 18162.6 | 7312.176 | -719.0433 | 4184.572 | 140.0199 | 6525.831
73.379997 | 17499.6133 | 18217.05 | 7311.769 | -717.4411 | 4202.252 | 140.4281 | 6562.605
73.389999 | 17536.5469 | 18271.63 | 7311.361 | -735.0863 | 4220.089 | 140.8402 | 6599.343
73.400002 | 17515.1641 | 18326.32 | 7310.953 | -811.1532 | 4238.074 | 141.2557 | 6636.035
73.410004 | 17468.5879 | 18381.05 | 7310.544 | -912.4669 | 4256.2 | 141.6749 | 6672.636
73.419998 | 17365.6133 | 18435.83 | 7310.136 | -1070.214 | 4274.458 | 142.0971 | 6709.136
73.43 | 17328.4238 | 18490.69 | 7309.727 | -1162.264 | 4292.876 | 142.5232 | 6745.562
73.440002 | 17609.6719 | 18545.6 | 7309.317 | -935.9331 | 4311.431 | 142.9529 | 6781.904
73.449997 | 17478.1465 | 18600.51 | 7308.908 | -1122.363 | 4330.119 | 143.386 | 6818.097
73.459999 | 17272.793 | 18655.47 | 7308.498 | -1382.674 | 4348.96 | 143.8231 | 6854.186
73.470001 | 17140.7051 | 18710.45 | 7308.087 | -1569.745 | 4367.946 | 144.2639 | 6890.153
73.480003 | 17242.3535 | 18765.42 | 7307.677 | -1523.07 | 4387.067 | 144.7085 | 6925.971
73.489998 | 17751.1914 | 18820.35 | 7307.266 | -1069.159 | 4406.316 | 145.1565 | 6961.611
73.5 | 17914.6758 | 18875.29 | 7306.855 | -960.6126 | 4425.721 | 145.6087 | 6997.104
73.510002 | 18070.4453 | 18930.2 | 7306.444 | -859.7563 | 4445.256 | 146.0646 | 7032.437
73.519997 | 18062.0645 | 18985.02 | 7306.032 | -922.9568 | 4464.917 | 146.5242 | 7067.548
73.529999 | 17818.6992 | 19039.81 | 7305.621 | -1221.112 | 4484.724 | 146.9881 | 7102.478
73.540001 | 17903.6934 | 19094.54 | 7305.208 | -1190.848 | 4504.669 | 147.4559 | 7137.208
73.550003 | 18159.6641 | 19149.18 | 7304.796 | -989.5119 | 4524.74 | 147.9279 | 7171.713
73.559998 | 18044.9453 | 19203.68 | 7304.383 | -1158.732 | 4544.93 | 148.4034 | 7205.96
73.57 | 17894.3457 | 19258.1 | 7303.97 | -1363.756 | 4565.266 | 148.8833 | 7239.982
73.580002 | 18038.3223 | 19312.41 | 7303.557 | -1274.084 | 4585.723 | 149.3673 | 7273.76
73.589996 | 18195.5469 | 19366.52 | 7303.143 | -1170.977 | 4606.293 | 149.8552 | 7307.232
73.599998 | 17743.2344 | 19420.53 | 7302.729 | -1677.292 | 4626.998 | 150.3476 | 7340.451
73.610001 | 18091.7402 | 19474.37 | 7302.315 | -1382.633 | 4647.832 | 150.8442 | 7373.381
73.620003 | 18229.8613 | 19528.02 | 7301.901 | -1298.164 | 4668.777 | 151.3452 | 7406.002
73.629997 | 18048.6543 | 19581.45 | 7301.486 | -1532.793 | 4689.826 | 151.8498 | 7438.285
73.639999 | 18085.7266 | 19634.69 | 7301.071 | -1548.963 | 4711.005 | 152.3593 | 7470.254
73.650002 | 18233.6016 | 19687.72 | 7300.656 | -1454.121 | 4732.299 | 152.873 | 7501.894
73.660004 | 18629.2148 | 19740.5 | 7300.24 | -1111.284 | 4753.699 | 153.3913 | 7533.169
73.669998 | 18421.8379 | 19792.99 | 7299.825 | -1371.149 | 4775.191 | 153.9134 | 7564.059
73.68 | 18394.3809 | 19845.24 | 7299.408 | -1450.861 | 4796.807 | 154.4403 | 7594.586
73.690002 | 18500.5645 | 19897.22 | 7298.992 | -1396.653 | 4818.518 | 154.9717 | 7624.736
73.699997 | 18353.748 | 19948.85 | 7298.575 | -1595.104 | 4840.315 | 155.5072 | 7654.455
73.709999 | 17965.8965 | 20000.2 | 7298.158 | -2034.303 | 4862.222 | 156.0476 | 7683.772
73.720001 | 18026.4336 | 20051.23 | 7297.741 | -2024.794 | 4884.225 | 156.5925 | 7712.669
73.730003 | 18297.0625 | 20101.9 | 7297.324 | -1804.838 | 4906.312 | 157.142 | 7741.123
73.739998 | 18220.123 | 20152.18 | 7296.906 | -1932.055 | 4928.471 | 157.6957 | 7769.105
73.75 | 18163.5918 | 20202.11 | 7296.488 | -2038.521 | 4950.733 | 158.2542 | 7796.638
73.760002 | 18329.3848 | 20251.66 | 7296.069 | -1922.275 | 4973.067 | 158.8173 | 7823.706
73.769997 | 18690.7266 | 20300.76 | 7295.651 | -1610.031 | 4995.463 | 159.3848 | 7850.259
73.779999 | 18840.7637 | 20349.46 | 7295.232 | -1508.699 | 5017.946 | 159.9573 | 7876.327
73.790001 | 18569.0312 | 20397.74 | 7294.813 | -1828.704 | 5040.5 | 160.5344 | 7901.888
73.800003 | 18314.1758 | 20445.55 | 7294.393 | -2131.37 | 5063.111 | 161.1163 | 7926.925
73.809998 | 18325.8184 | 20492.86 | 7293.974 | -2167.038 | 5085.77 | 161.7023 | 7951.41
73.82 | 18479.6621 | 20539.71 | 7293.554 | -2060.049 | 5108.503 | 162.2934 | 7975.361
73.830002 | 18549.5156 | 20586.07 | 7293.134 | -2036.555 | 5131.281 | 162.8892 | 7998.767
73.839996 | 19156.0781 | 20631.87 | 7292.713 | -1475.794 | 5154.094 | 163.4893 | 8021.576
73.849998 | 18981.7324 | 20677.18 | 7292.292 | -1695.443 | 5176.961 | 164.0947 | 8043.827
73.860001 | 18622.459 | 20721.94 | 7291.871 | -2099.483 | 5199.874 | 164.7046 | 8065.492
73.870003 | 18937.3223 | 20766.14 | 7291.45 | -1828.815 | 5222.812 | 165.3194 | 8086.555
73.879997 | 19245.1348 | 20809.73 | 7291.029 | -1564.591 | 5245.765 | 165.9381 | 8106.994
73.889999 | 18991.5762 | 20852.75 | 7290.607 | -1861.178 | 5268.758 | 166.5623 | 8126.827
73.900002 | 18540.9219 | 20895.19 | 7290.184 | -2354.263 | 5291.773 | 167.1911 | 8146.036
73.910004 | 18238.3184 | 20936.99 | 7289.762 | -2698.667 | 5314.798 | 167.8247 | 8164.601
73.919998 | 18773.5859 | 20978.12 | 7289.339 | -2204.539 | 5337.815 | 168.4625 | 8182.508
73.93 | 19064.4746 | 21018.65 | 7288.916 | -1954.173 | 5360.856 | 169.1053 | 8199.77
73.940002 | 19001.6641 | 21058.51 | 7288.493 | -2056.846 | 5383.889 | 169.7527 | 8216.375
73.949997 | 19276.5078 | 21097.67 | 7288.07 | -1821.162 | 5406.902 | 170.4045 | 8232.293
73.959999 | 19305.9082 | 21136.17 | 7287.646 | -1830.258 | 5429.917 | 171.0614 | 8247.542
73.970001 | 19095.1094 | 21173.97 | 7287.222 | -2078.856 | 5452.918 | 171.7229 | 8262.103
73.980003 | 19087.5215 | 21211.05 | 7286.798 | -2123.525 | 5475.889 | 172.3891 | 8275.97
73.989998 | 19211.3398 | 21247.38 | 7286.373 | -2036.038 | 5498.817 | 173.0593 | 8289.128
74 | 19595.2637 | 21283 | 7285.948 | -1687.734 | 5521.73 | 173.7345 | 8301.586
74.010002 | 19181.0156 | 21317.87 | 7285.523 | -2136.851 | 5544.595 | 174.4141 | 8313.334
74.019997 | 19146.3945 | 21351.95 | 7285.098 | -2205.555 | 5567.401 | 175.0979 | 8324.353
74.029999 | 19279.709 | 21385.28 | 7284.672 | -2105.574 | 5590.169 | 175.7867 | 8334.654
74.040001 | 19275.6191 | 21417.83 | 7284.247 | -2142.215 | 5612.881 | 176.4798 | 8344.227
74.050003 | 19691.877 | 21449.59 | 7283.82 | -1757.712 | 5635.524 | 177.1775 | 8353.068
74.059998 | 19932.6016 | 21480.52 | 7283.394 | -1547.918 | 5658.082 | 177.8789 | 8361.165
74.07 | 19096.9629 | 21510.66 | 7282.967 | -2413.698 | 5680.582 | 178.585 | 8368.526
74.080002 | 19564.4219 | 21539.97 | 7282.54 | -1975.551 | 5702.993 | 179.2954 | 8375.144
74.089996 | 19673.3574 | 21568.43 | 7282.114 | -1895.076 | 5725.303 | 180.0096 | 8381.007
74.099998 | 19473.5469 | 21596.07 | 7281.686 | -2122.526 | 5747.529 | 180.7286 | 8386.129
74.110001 | 19340.0586 | 21622.87 | 7281.258 | -2282.81 | 5769.662 | 181.4516 | 8390.497
74.120003 | 19675.9668 | 21648.8 | 7280.83 | -1972.835 | 5791.678 | 182.1788 | 8394.115
74.129997 | 19729.2793 | 21673.85 | 7280.402 | -1944.574 | 5813.566 | 182.9091 | 8396.976
74.139999 | 19971.3438 | 21698.05 | 7279.974 | -1726.709 | 5835.351 | 183.6442 | 8399.084
74.150002 | 19604.2305 | 21721.37 | 7279.545 | -2117.144 | 5857.01 | 184.3831 | 8400.437
74.160004 | 19783.6035 | 21743.81 | 7279.116 | -1960.209 | 5878.535 | 185.126 | 8401.036
74.169998 | 20114.668 | 21765.34 | 7278.687 | -1650.672 | 5899.902 | 185.872 | 8400.879
74.18 | 20157.2324 | 21785.99 | 7278.257 | -1628.762 | 5921.144 | 186.6221 | 8399.971
74.190002 | 20182.6191 | 21805.74 | 7277.827 | -1623.124 | 5942.229 | 187.3758 | 8398.31
74.199997 | 20269.9375 | 21824.58 | 7277.398 | -1554.639 | 5963.144 | 188.1326 | 8395.903
74.209999 | 20311.2305 | 21842.52 | 7276.967 | -1531.287 | 5983.908 | 188.8935 | 8392.748
74.220001 | 20616.584 | 21859.54 | 7276.537 | -1242.96 | 6004.503 | 189.6576 | 8388.846
74.230003 | 20595.7012 | 21875.66 | 7276.106 | -1279.954 | 6024.918 | 190.4252 | 8384.206
74.239998 | 20345.0762 | 21890.84 | 7275.675 | -1545.763 | 6045.138 | 191.1953 | 8378.831
74.25 | 20785.0723 | 21905.12 | 7275.244 | -1120.046 | 6065.185 | 191.9691 | 8372.721
74.260002 | 20872.8809 | 21918.47 | 7274.812 | -1045.587 | 6085.033 | 192.7458 | 8365.877
74.269997 | 20949.5234 | 21930.89 | 7274.381 | -981.3697 | 6104.669 | 193.525 | 8358.319
74.279999 | 20968.4883 | 21942.41 | 7273.949 | -973.9167 | 6124.112 | 194.3076 | 8350.037
74.290001 | 21051.3086 | 21952.99 | 7273.516 | -901.6799 | 6143.342 | 195.0929 | 8341.038
74.300003 | 21016.4121 | 21962.65 | 7273.084 | -946.239 | 6162.351 | 195.8809 | 8331.336
74.309998 | 20993.4922 | 21971.39 | 7272.651 | -977.893 | 6181.125 | 196.6708 | 8320.938
74.32 | 21349.5586 | 21979.21 | 7272.218 | -629.6494 | 6199.684 | 197.4636 | 8309.843
74.330002 | 21436.9883 | 21986.1 | 7271.785 | -549.1126 | 6218.005 | 198.2587 | 8298.053
74.339996 | 21413.8203 | 21992.08 | 7271.351 | -578.2586 | 6236.074 | 199.0554 | 8285.598
74.349998 | 21349.8047 | 21997.14 | 7270.918 | -647.3389 | 6253.908 | 199.8549 | 8272.463
74.360001 | 21690.9434 | 22001.3 | 7270.483 | -310.353 | 6271.496 | 200.6563 | 8258.66
74.370003 | 21824.1699 | 22004.54 | 7270.049 | -180.3678 | 6288.823 | 201.4596 | 8244.206
74.379997 | 22164.8047 | 22006.87 | 7269.615 | 157.932 | 6305.879 | 202.2637 | 8229.116
74.389999 | 22342.8086 | 22008.31 | 7269.18 | 334.4966 | 6322.682 | 203.0702 | 8213.38
74.400002 | 22607.0508 | 22008.84 | 7268.745 | 598.2083 | 6339.213 | 203.8782 | 8197.006
74.410004 | 22739.957 | 22008.49 | 7268.31 | 731.4651 | 6355.47 | 204.6875 | 8180.025
74.419998 | 22849.2539 | 22007.25 | 7267.874 | 842.0074 | 6371.433 | 205.4974 | 8162.441
74.43 | 22881.4922 | 22005.13 | 7267.439 | 876.3668 | 6387.127 | 206.3089 | 8144.251
74.440002 | 23292.3145 | 22002.12 | 7267.003 | 1290.198 | 6402.53 | 207.1212 | 8125.462
74.449997 | 23544.6328 | 21998.25 | 7266.567 | 1546.385 | 6417.632 | 207.9338 | 8106.115
74.459999 | 23829.9238 | 21993.52 | 7266.13 | 1836.402 | 6432.451 | 208.7477 | 8086.193
74.470001 | 24276.2988 | 21987.93 | 7265.694 | 2288.373 | 6446.967 | 209.5619 | 8065.703
74.480003 | 24500.0938 | 21981.49 | 7265.257 | 2518.607 | 6461.178 | 210.3767 | 8044.676
74.489998 | 25052.1621 | 21974.21 | 7264.82 | 3077.949 | 6475.075 | 211.191 | 8023.127
74.5 | 25225.9355 | 21966.11 | 7264.382 | 3259.829 | 6488.672 | 212.0058 | 8001.047
74.510002 | 25914.0273 | 21957.16 | 7263.945 | 3956.865 | 6501.954 | 212.8205 | 7978.442
74.519997 | 26030.5547 | 21947.42 | 7263.507 | 4083.138 | 6514.913 | 213.6344 | 7955.362
74.529999 | 26073.1348 | 21936.86 | 7263.069 | 4136.272 | 6527.562 | 214.4485 | 7931.784
74.540001 | 26473.9238 | 21925.5 | 7262.63 | 4548.423 | 6539.888 | 215.2621 | 7907.721
74.550003 | 26537.9902 | 21913.36 | 7262.192 | 4624.634 | 6551.889 | 216.0749 | 7883.201
74.559998 | 27088.4453 | 21900.44 | 7261.753 | 5188.005 | 6563.556 | 216.8863 | 7858.245
74.57 | 27282.375 | 21886.75 | 7261.314 | 5395.622 | 6574.903 | 217.6971 | 7832.839
74.580002 | 27239.877 | 21872.29 | 7260.875 | 5367.584 | 6585.92 | 218.5066 | 7806.991
74.589996 | 27678.0762 | 21857.11 | 7260.436 | 5820.971 | 6596.596 | 219.3142 | 7780.759
74.599998 | 28125.4238 | 21841.17 | 7259.996 | 6284.255 | 6606.945 | 220.121 | 7754.107
74.610001 | 28346.0664 | 21824.5 | 7259.556 | 6521.566 | 6616.962 | 220.926 | 7727.057
74.620003 | 28726.1738 | 21807.12 | 7259.116 | 6919.053 | 6626.638 | 221.7291 | 7699.638
74.629997 | 29213.043 | 21789.05 | 7258.676 | 7423.996 | 6635.971 | 222.5294 | 7671.871
74.639999 | 29021.0938 | 21770.28 | 7258.235 | 7250.818 | 6644.973 | 223.3283 | 7643.74
74.650002 | 28655.3457 | 21750.8 | 7257.794 | 6904.542 | 6653.633 | 224.1248 | 7615.252
74.660004 | 28749.5156 | 21730.68 | 7257.353 | 7018.836 | 6661.954 | 224.9188 | 7586.454
74.669998 | 28496.2734 | 21709.9 | 7256.912 | 6786.375 | 6669.924 | 225.7094 | 7557.353
74.68 | 28382.4902 | 21688.47 | 7256.47 | 6694.024 | 6677.561 | 226.4977 | 7527.938
74.690002 | 28368.541 | 21666.38 | 7256.028 | 6702.158 | 6684.857 | 227.2828 | 7498.215
74.699997 | 28269.791 | 21643.7 | 7255.587 | 6626.089 | 6691.805 | 228.0643 | 7468.246
74.709999 | 28351.4375 | 21620.4 | 7255.144 | 6731.036 | 6698.418 | 228.8429 | 7437.997
74.720001 | 28635.1094 | 21596.49 | 7254.702 | 7038.622 | 6704.686 | 229.618 | 7407.481
74.730003 | 28140.3359 | 21571.99 | 7254.259 | 6568.343 | 6710.613 | 230.3894 | 7376.731
74.739998 | 27658.791 | 21546.94 | 7253.817 | 6111.852 | 6716.196 | 231.1562 | 7345.771
74.75 | 28005.3984 | 21521.31 | 7253.374 | 6484.086 | 6721.441 | 231.9195 | 7314.578
74.760002 | 28030.123 | 21495.12 | 7252.93 | 6535.003 | 6726.349 | 232.6785 | 7283.163
74.769997 | 27413.1074 | 21468.42 | 7252.487 | 5944.691 | 6730.913 | 233.4326 | 7251.584
74.779999 | 27370.6289 | 21441.18 | 7252.043 | 5929.451 | 6735.144 | 234.1826 | 7219.808
74.790001 | 27085.9941 | 21413.41 | 7251.599 | 5672.585 | 6739.035 | 234.928 | 7187.847
74.800003 | 26869.2012 | 21385.15 | 7251.155 | 5484.055 | 6742.59 | 235.6684 | 7155.733
74.809998 | 26768.8906 | 21356.41 | 7250.711 | 5412.478 | 6745.808 | 236.4032 | 7123.49
74.82 | 26569.5977 | 21327.19 | 7250.266 | 5242.41 | 6748.694 | 237.1332 | 7091.094
74.830002 | 26349.1836 | 21297.48 | 7249.822 | 5051.702 | 6751.252 | 237.8577 | 7058.551
74.839996 | 26055.2676 | 21267.36 | 7249.377 | 4787.909 | 6753.475 | 238.5762 | 7025.931
74.849998 | 26208.6992 | 21236.77 | 7248.932 | 4971.931 | 6755.37 | 239.2896 | 6993.177
74.860001 | 26268.5625 | 21205.74 | 7248.486 | 5062.819 | 6756.939 | 239.997 | 6960.322
74.870003 | 26067.1367 | 21174.3 | 7248.04 | 4892.832 | 6758.18 | 240.6984 | 6927.385
74.879997 | 26001.8984 | 21142.48 | 7247.595 | 4859.417 | 6759.098 | 241.393 | 6894.395
74.889999 | 25967.8301 | 21110.25 | 7247.149 | 4857.579 | 6759.696 | 242.0817 | 6861.324
74.900002 | 25662.4355 | 21077.61 | 7246.702 | 4584.822 | 6759.97 | 242.7641 | 6828.177
74.910004 | 24996.1836 | 21044.63 | 7246.256 | 3951.557 | 6759.928 | 243.4397 | 6795.002
74.919998 | 25095.0605 | 21011.29 | 7245.81 | 4083.773 | 6759.567 | 244.108 | 6761.803
74.93 | 25502.8633 | 20977.59 | 7245.363 | 4525.278 | 6758.891 | 244.7698 | 6728.563
74.940002 | 24680.8809 | 20943.53 | 7244.916 | 3737.351 | 6757.907 | 245.4245 | 6695.283
74.949997 | 24132.0117 | 20909.18 | 7244.469 | 3222.833 | 6756.611 | 246.0715 | 6662.028
74.959999 | 24525.4355 | 20874.49 | 7244.021 | 3650.941 | 6755.008 | 246.7115 | 6628.754
74.970001 | 23915.1152 | 20839.49 | 7243.573 | 3075.63 | 6753.094 | 247.3441 | 6595.474
74.980003 | 23075.1348 | 20804.19 | 7243.125 | 2270.948 | 6750.878 | 247.969 | 6562.215
74.989998 | 23244.8164 | 20768.63 | 7242.678 | 2476.191 | 6748.362 | 248.5856 | 6529
75 | 23356.4199 | 20732.77 | 7242.229 | 2623.653 | 6745.542 | 249.1947 | 6495.801
75.010002 | 23454.6074 | 20696.63 | 7241.781 | 2757.981 | 6742.429 | 249.7958 | 6462.621
75.019997 | 23098.3125 | 20660.26 | 7241.332 | 2438.05 | 6739.02 | 250.3882 | 6429.521
75.029999 | 22745.9512 | 20623.63 | 7240.884 | 2122.318 | 6735.317 | 250.9728 | 6396.459
75.040001 | 23002.1348 | 20586.75 | 7240.434 | 2415.389 | 6731.319 | 251.549 | 6363.444
75.050003 | 22933.2598 | 20549.64 | 7239.985 | 2383.623 | 6727.033 | 252.1166 | 6330.502
75.059998 | 21831.7949 | 20512.33 | 7239.536 | 1319.465 | 6722.463 | 252.6751 | 6297.656
75.07 | 21657.6973 | 20474.79 | 7239.086 | 1182.908 | 6717.601 | 253.2253 | 6264.877
75.080002 | 21956.3691 | 20437.03 | 7238.637 | 1519.339 | 6712.463 | 253.7665 | 6232.165
75.089996 | 22180.7148 | 20399.11 | 7238.187 | 1781.6 | 6707.044 | 254.2984 | 6199.586
75.099998 | 21667.625 | 20360.98 | 7237.737 | 1306.648 | 6701.342 | 254.8216 | 6167.077
75.110001 | 20910.7129 | 20322.65 | 7237.286 | 588.0586 | 6695.361 | 255.3356 | 6134.671
75.120003 | 20656.4863 | 20284.16 | 7236.836 | 372.3247 | 6689.107 | 255.8403 | 6102.379
75.129997 | 20703.7637 | 20245.53 | 7236.385 | 458.2339 | 6682.584 | 256.3353 | 6070.226
75.139999 | 21032.2656 | 20206.72 | 7235.934 | 825.5448 | 6675.785 | 256.8211 | 6038.18
75.150002 | 21176.2012 | 20167.74 | 7235.483 | 1008.466 | 6668.712 | 257.2975 | 6006.243
75.160004 | 21044.4941 | 20128.63 | 7235.032 | 915.8666 | 6661.376 | 257.7641 | 5974.456
75.169998 | 20251.4961 | 20089.39 | 7234.58 | 162.1012 | 6653.775 | 258.2207 | 5942.819
75.18 | 20332.0156 | 20050.01 | 7234.129 | 282.0045 | 6645.903 | 258.6679 | 5911.311
75.190002 | 20808.6914 | 20010.49 | 7233.677 | 798.204 | 6637.774 | 259.1051 | 5879.931
75.199997 | 20362.3691 | 19970.88 | 7233.225 | 391.491 | 6629.387 | 259.5321 | 5848.734
75.209999 | 20051.0371 | 19931.14 | 7232.773 | 119.9018 | 6620.735 | 259.9493 | 5817.678
75.220001 | 20129.7598 | 19891.27 | 7232.32 | 238.4922 | 6611.821 | 260.3566 | 5786.769
75.230003 | 20102.7715 | 19851.3 | 7231.868 | 251.468 | 6602.653 | 260.7537 | 5756.029
75.239998 | 20089.7207 | 19811.27 | 7231.415 | 278.4529 | 6593.236 | 261.1403 | 5725.476
75.25 | 20072.5059 | 19771.11 | 7230.962 | 301.3912 | 6583.556 | 261.517 | 5695.079
75.260002 | 19881.4824 | 19730.86 | 7230.509 | 150.6195 | 6573.63 | 261.8834 | 5664.84
75.269997 | 20208.0605 | 19690.56 | 7230.056 | 517.4998 | 6563.457 | 262.2391 | 5634.808
75.279999 | 20159.041 | 19650.16 | 7229.603 | 508.8811 | 6553.028 | 262.5847 | 5604.944
75.290001 | 20114.7148 | 19609.67 | 7229.149 | 505.0449 | 6542.348 | 262.9199 | 5575.253
75.300003 | 19982.6777 | 19569.12 | 7228.696 | 413.5621 | 6531.423 | 263.2447 | 5545.752
75.309998 | 19820.4648 | 19528.52 | 7228.242 | 291.9426 | 6520.26 | 263.5587 | 5516.462
75.32 | 19821.5996 | 19487.84 | 7227.788 | 333.7569 | 6508.842 | 263.8625 | 5487.351
75.330002 | 19750.4395 | 19447.09 | 7227.333 | 303.3456 | 6497.187 | 264.1557 | 5458.418
75.339996 | 19673.998 | 19406.33 | 7226.879 | 267.6684 | 6485.294 | 264.4381 | 5429.718
75.349998 | 19639.2109 | 19365.48 | 7226.425 | 273.7301 | 6473.154 | 264.7102 | 5401.192
75.360001 | 20206.8574 | 19324.58 | 7225.97 | 882.2775 | 6460.771 | 264.9717 | 5372.867
75.370003 | 20332.3633 | 19283.64 | 7225.515 | 1048.725 | 6448.153 | 265.2226 | 5344.748
75.379997 | 20272.0781 | 19242.69 | 7225.06 | 1029.393 | 6435.307 | 265.4628 | 5316.855
75.389999 | 20525.8125 | 19201.67 | 7224.605 | 1324.141 | 6422.216 | 265.6923 | 5289.159
75.400002 | 20455.5195 | 19160.6 | 7224.149 | 1294.918 | 6408.886 | 265.9115 | 5261.655
75.410004 | 20847.5801 | 19119.52 | 7223.694 | 1728.059 | 6395.326 | 266.1199 | 5234.381
75.419998 | 21409.7598 | 19078.43 | 7223.238 | 2331.332 | 6381.541 | 266.3176 | 5207.33
75.43 | 21236.2305 | 19037.29 | 7222.783 | 2198.945 | 6367.513 | 266.505 | 5180.485
75.440002 | 21001.7051 | 18996.11 | 7222.326 | 2005.596 | 6353.262 | 266.6818 | 5153.839
75.449997 | 21047.3809 | 18954.95 | 7221.871 | 2092.436 | 6338.787 | 266.8479 | 5127.439
75.459999 | 20916.0195 | 18913.74 | 7221.414 | 2002.277 | 6324.077 | 267.0035 | 5101.248
75.470001 | 21381.6582 | 18872.51 | 7220.958 | 2509.15 | 6309.136 | 267.1488 | 5075.266
75.480003 | 21700.582 | 18831.27 | 7220.501 | 2869.315 | 6293.974 | 267.2835 | 5049.509
75.489998 | 21521.2109 | 18790.04 | 7220.045 | 2731.169 | 6278.597 | 267.4078 | 5023.993
75.5 | 21450 | 18748.78 | 7219.588 | 2701.217 | 6262.984 | 267.5217 | 4998.689
75.510002 | 21862.9199 | 18707.51 | 7219.13 | 3155.413 | 6247.156 | 267.6254 | 4973.595
75.519997 | 22201.2578 | 18666.26 | 7218.674 | 3534.997 | 6231.117 | 267.7187 | 4948.751
75.529999 | 22603.2129 | 18624.99 | 7218.216 | 3978.223 | 6214.848 | 267.8016 | 4924.124
75.540001 | 22575.0117 | 18583.71 | 7217.759 | 3991.307 | 6198.36 | 267.8746 | 4899.712
75.550003 | 22444.4707 | 18542.43 | 7217.301 | 3902.041 | 6181.66 | 267.9372 | 4875.531
75.559998 | 22664.1582 | 18501.19 | 7216.843 | 4162.973 | 6164.757 | 267.9898 | 4851.595
75.57 | 23369.7812 | 18459.92 | 7216.385 | 4909.86 | 6147.626 | 268.0325 | 4827.877
75.580002 | 23331.9668 | 18418.66 | 7215.927 | 4913.309 | 6130.292 | 268.0653 | 4804.373
75.589996 | 22789.0312 | 18377.44 | 7215.469 | 4411.589 | 6112.757 | 268.088 | 4781.127
75.599998 | 22622.6445 | 18336.21 | 7215.011 | 4286.438 | 6095.005 | 268.1009 | 4758.089
75.610001 | 22496.2207 | 18294.98 | 7214.552 | 4201.24 | 6077.044 | 268.1042 | 4735.28
75.620003 | 22471.0098 | 18253.78 | 7214.094 | 4217.233 | 6058.884 | 268.0977 | 4712.702
75.629997 | 22855.1934 | 18212.62 | 7213.635 | 4642.572 | 6040.535 | 268.0818 | 4690.369
75.639999 | 22879.9707 | 18171.46 | 7213.176 | 4708.506 | 6021.974 | 268.0562 | 4668.258
75.650002 | 22520.6387 | 18130.31 | 7212.717 | 4390.327 | 6003.212 | 268.0214 | 4646.361
75.660004 | 22030.3828 | 18089.2 | 7212.258 | 3941.179 | 5984.259 | 267.977 | 4624.71
75.669998 | 22028.625 | 18048.14 | 7211.799 | 3980.482 | 5965.126 | 267.9236 | 4603.294
75.68 | 22022.3574 | 18007.09 | 7211.34 | 4015.269 | 5945.785 | 267.861 | 4582.103
75.690002 | 22090.6035 | 17966.06 | 7210.88 | 4124.544 | 5926.263 | 267.7895 | 4561.126
75.699997 | 22002.7773 | 17925.1 | 7210.421 | 4077.68 | 5906.565 | 267.709 | 4540.402
75.709999 | 21852.8027 | 17884.15 | 7209.961 | 3968.652 | 5886.671 | 267.6194 | 4519.899
75.720001 | 21329.6836 | 17843.23 | 7209.501 | 3486.452 | 5866.594 | 267.5213 | 4499.615
75.730003 | 21769.3711 | 17802.36 | 7209.041 | 3967.01 | 5846.342 | 267.4145 | 4479.564
75.739998 | 21585.3496 | 17761.56 | 7208.581 | 3823.787 | 5825.927 | 267.2993 | 4459.755
75.75 | 21239.1328 | 17720.79 | 7208.121 | 3518.346 | 5805.324 | 267.1756 | 4440.167
75.760002 | 21482.6191 | 17680.05 | 7207.66 | 3802.566 | 5784.556 | 267.0438 | 4420.793
75.769997 | 21501.2031 | 17639.4 | 7207.2 | 3861.8 | 5763.632 | 266.9037 | 4401.667
75.779999 | 21418.1523 | 17598.79 | 7206.739 | 3819.365 | 5742.531 | 266.7553 | 4382.762
75.790001 | 21128.457 | 17558.22 | 7206.279 | 3570.24 | 5721.266 | 266.5992 | 4364.073
75.800003 | 21534.1289 | 17517.71 | 7205.818 | 4016.415 | 5699.847 | 266.4352 | 4345.613
75.809998 | 21382.3652 | 17477.3 | 7205.357 | 3905.064 | 5678.287 | 266.2636 | 4327.393
75.82 | 20526.0254 | 17436.93 | 7204.896 | 3089.096 | 5656.558 | 266.0843 | 4309.391
75.830002 | 19854.2852 | 17396.62 | 7204.435 | 2457.667 | 5634.687 | 265.8977 | 4291.599
75.839996 | 20057.3086 | 17356.42 | 7203.974 | 2700.893 | 5612.683 | 265.7037 | 4274.056
75.849998 | 20078.3711 | 17316.26 | 7203.512 | 2762.113 | 5590.524 | 265.5023 | 4256.719
75.860001 | 19974.334 | 17276.17 | 7203.051 | 2698.163 | 5568.221 | 265.294 | 4239.605
75.870003 | 19874.3516 | 17236.17 | 7202.589 | 2638.181 | 5545.79 | 265.0786 | 4222.713
75.879997 | 19515.9551 | 17196.28 | 7202.128 | 2319.671 | 5523.244 | 264.8568 | 4206.055
75.889999 | 19263.4023 | 17156.46 | 7201.666 | 2106.943 | 5500.552 | 264.6278 | 4189.613
75.900002 | 19109.5664 | 17116.71 | 7201.204 | 1992.857 | 5477.735 | 264.3925 | 4173.378
75.910004 | 18671.8887 | 17077.07 | 7200.742 | 1594.822 | 5454.8 | 264.1504 | 4157.375
75.919998 | 18787.2598 | 17037.54 | 7200.28 | 1749.717 | 5431.767 | 263.9024 | 4141.594
75.93 | 18570.7598 | 16998.09 | 7199.818 | 1572.666 | 5408.601 | 263.648 | 4126.028
75.940002 | 18707.8965 | 16958.74 | 7199.355 | 1749.156 | 5385.331 | 263.3878 | 4110.666
75.949997 | 18884.0234 | 16919.52 | 7198.893 | 1964.499 | 5361.97 | 263.1216 | 4095.539
75.959999 | 18539.1621 | 16880.4 | 7198.431 | 1658.766 | 5338.492 | 262.8493 | 4080.624
75.970001 | 18253.1172 | 16841.37 | 7197.968 | 1411.748 | 5314.915 | 262.5714 | 4065.915
75.980003 | 18174.8438 | 16802.46 | 7197.505 | 1372.379 | 5291.249 | 262.288 | 4051.422
75.989998 | 17915.1621 | 16763.7 | 7197.043 | 1151.457 | 5267.508 | 261.9993 | 4037.154
76 | 17456.1582 | 16725.04 | 7196.58 | 731.1147 | 5243.663 | 261.7052 | 4023.095
76.010002 | 17584.7285 | 16686.5 | 7196.117 | 898.2277 | 5219.742 | 261.4061 | 4009.236
76.019997 | 17584.9805 | 16648.12 | 7195.654 | 936.8628 | 5195.758 | 261.102 | 3995.604
76.029999 | 17382.4336 | 16609.85 | 7195.191 | 772.5879 | 5171.683 | 260.7927 | 3982.179
76.040001 | 17331.2812 | 16571.7 | 7194.728 | 759.5816 | 5147.539 | 260.4786 | 3968.955
76.050003 | 17044.4844 | 16533.7 | 7194.264 | 510.7859 | 5123.333 | 260.1599 | 3955.942
76.059998 | 17169.7285 | 16495.86 | 7193.801 | 673.8637 | 5099.08 | 259.8368 | 3943.147
76.07 | 17335.8145 | 16458.15 | 7193.338 | 877.6603 | 5074.751 | 259.5091 | 3930.556
76.080002 | 16908.5781 | 16420.59 | 7192.874 | 487.9929 | 5050.375 | 259.1773 | 3918.159
76.089996 | 16381.9062 | 16383.2 | 7192.411 | -1.295422 | 5025.963 | 258.8412 | 3905.986
76.099998 | 16314.7852 | 16345.95 | 7191.947 | -31.16128 | 5001.493 | 258.5009 | 3894.006
76.110001 | 16602.9863 | 16308.84 | 7191.483 | 294.1424 | 4976.974 | 258.1566 | 3882.23
76.120003 | 16754.3633 | 16271.91 | 7191.02 | 482.4533 | 4952.425 | 257.8084 | 3870.657
76.129997 | 16160.7139 | 16235.17 | 7190.556 | -74.45394 | 4927.86 | 257.457 | 3859.295
76.139999 | 16140.0713 | 16198.57 | 7190.092 | -58.50019 | 4903.247 | 257.1014 | 3848.131
76.150002 | 16557.1289 | 16162.13 | 7189.628 | 394.9948 | 4878.607 | 256.7424 | 3837.157
76.160004 | 16274.1016 | 16125.88 | 7189.164 | 148.2168 | 4853.947 | 256.3797 | 3826.394
76.169998 | 16229.3438 | 16089.83 | 7188.7 | 139.5104 | 4829.291 | 256.0142 | 3815.828
76.18 | 16101.8027 | 16053.94 | 7188.236 | 47.86073 | 4804.599 | 255.6451 | 3805.463
76.190002 | 16237.7949 | 16018.23 | 7187.771 | 219.5667 | 4779.902 | 255.2731 | 3795.282
76.199997 | 16450.2031 | 15982.73 | 7187.307 | 467.4732 | 4755.213 | 254.8982 | 3785.311
76.209999 | 16712.7383 | 15947.4 | 7186.843 | 765.336 | 4730.506 | 254.5199 | 3775.534
76.220001 | 16545.6191 | 15912.26 | 7186.378 | 633.3605 | 4705.799 | 254.1389 | 3765.943
76.230003 | 16422.8867 | 15877.32 | 7185.913 | 545.5691 | 4681.101 | 253.7551 | 3756.548
76.239998 | 15983.1416 | 15842.6 | 7185.449 | 140.5437 | 4656.427 | 253.369 | 3747.353
76.25 | 15791.6553 | 15808.06 | 7184.984 | -16.40401 | 4631.746 | 252.9799 | 3738.349
76.260002 | 15706.25 | 15773.72 | 7184.52 | -67.46888 | 4607.086 | 252.5886 | 3729.524
76.269997 | 15602.1016 | 15739.61 | 7184.055 | -137.5113 | 4582.461 | 252.1949 | 3720.902
76.279999 | 15531.2695 | 15705.7 | 7183.59 | -174.4289 | 4557.841 | 251.7986 | 3712.469
76.290001 | 16103.7686 | 15671.99 | 7183.125 | 431.7816 | 4533.247 | 251.4001 | 3704.215
76.300003 | 15831.6738 | 15638.5 | 7182.661 | 193.1764 | 4508.686 | 250.9993 | 3696.151
76.309998 | 15637.542 | 15605.25 | 7182.196 | 32.29577 | 4484.173 | 250.5968 | 3688.28
76.32 | 15843.4531 | 15572.2 | 7181.731 | 271.2569 | 4459.678 | 250.1919 | 3680.595
76.330002 | 15692.0234 | 15539.36 | 7181.266 | 152.6617 | 4435.227 | 249.7853 | 3673.084
76.339996 | 15760.1562 | 15506.78 | 7180.801 | 253.3753 | 4410.833 | 249.3767 | 3665.77
76.349998 | 15446.5732 | 15474.4 | 7180.336 | -27.83034 | 4386.471 | 248.9662 | 3658.631
76.360001 | 15175.3398 | 15442.25 | 7179.87 | -266.9099 | 4362.15 | 248.5538 | 3651.675
76.370003 | 15511.5332 | 15410.33 | 7179.405 | 101.2003 | 4337.889 | 248.1397 | 3644.899
76.379997 | 15703.9961 | 15378.67 | 7178.94 | 325.3237 | 4313.699 | 247.7244 | 3638.309
76.389999 | 15643.9902 | 15347.23 | 7178.475 | 296.7624 | 4289.547 | 247.307 | 3631.899
76.400002 | 15566.8252 | 15316.01 | 7178.01 | 250.8163 | 4265.455 | 246.8882 | 3625.656
76.410004 | 15300.8525 | 15285.04 | 7177.544 | 15.8117 | 4241.426 | 246.4677 | 3619.603
76.419998 | 15004.9395 | 15254.33 | 7177.079 | -249.3906 | 4217.484 | 246.0463 | 3613.721
76.43 | 15294.4316 | 15223.84 | 7176.614 | 70.58673 | 4193.589 | 245.6231 | 3608.019
76.440002 | 15310.8516 | 15193.6 | 7176.148 | 117.2547 | 4169.768 | 245.1988 | 3602.482
76.449997 | 15138.0947 | 15163.62 | 7175.683 | -25.525 | 4146.035 | 244.7732 | 3597.128
76.459999 | 14880.1348 | 15133.87 | 7175.218 | -253.7385 | 4122.361 | 244.3461 | 3591.948
76.470001 | 14938.9551 | 15104.36 | 7174.752 | -165.4097 | 4098.765 | 243.9179 | 3586.93
76.480003 | 15008.208 | 15075.12 | 7174.286 | -66.90888 | 4075.253 | 243.4884 | 3582.089
76.489998 | 14960.7119 | 15046.14 | 7173.821 | -85.42567 | 4051.838 | 243.0582 | 3577.42
76.5 | 14842.2139 | 15017.39 | 7173.356 | -175.1804 | 4028.489 | 242.6265 | 3572.923
76.510002 | 14845.6191 | 14988.9 | 7172.89 | -143.279 | 4005.232 | 242.194 | 3568.583
76.519997 | 14883.1846 | 14960.68 | 7172.425 | -77.49495 | 3982.077 | 241.7607 | 3564.418
76.529999 | 14897.8779 | 14932.7 | 7171.959 | -34.82443 | 3958.996 | 241.326 | 3560.422
76.540001 | 14769.5898 | 14904.97 | 7171.493 | -135.3837 | 3936.008 | 240.8904 | 3556.582
76.550003 | 14395.9473 | 14877.51 | 7171.028 | -481.5607 | 3913.118 | 240.4539 | 3552.908
76.559998 | 14184.0195 | 14850.32 | 7170.562 | -666.2994 | 3890.339 | 240.0169 | 3549.401
76.57 | 14050.71 | 14823.37 | 7170.096 | -772.6637 | 3867.64 | 239.5788 | 3546.059
76.580002 | 14277.2432 | 14796.68 | 7169.631 | -519.4388 | 3845.044 | 239.14 | 3542.867
76.589996 | 14521.7354 | 14770.27 | 7169.165 | -248.539 | 3822.564 | 238.7005 | 3539.845
76.599998 | 14333.1494 | 14744.11 | 7168.7 | -410.9592 | 3800.174 | 238.2601 | 3536.975
76.610001 | 14398.7959 | 14718.2 | 7168.234 | -319.405 | 3777.881 | 237.8189 | 3534.267
76.620003 | 14394.2148 | 14692.56 | 7167.768 | -298.3435 | 3755.702 | 237.377 | 3531.712
76.629997 | 14151.9111 | 14667.2 | 7167.303 | -515.2858 | 3733.644 | 236.935 | 3529.315
76.639999 | 14217.4951 | 14642.08 | 7166.837 | -424.5875 | 3711.677 | 236.4918 | 3527.077
76.650002 | 14241.8906 | 14617.22 | 7166.371 | -375.3299 | 3689.82 | 236.0481 | 3524.981
76.660004 | 14363.377 | 14592.63 | 7165.906 | -229.2541 | 3668.074 | 235.6038 | 3523.047
76.669998 | 14309.2764 | 14568.32 | 7165.44 | -259.0397 | 3646.46 | 235.1593 | 3521.256
76.68 | 14089.3115 | 14544.25 | 7164.975 | -454.9397 | 3624.939 | 234.714 | 3519.624
76.690002 | 14235.3965 | 14520.44 | 7164.509 | -285.0453 | 3603.536 | 234.2684 | 3518.128
76.699997 | 14054.6797 | 14496.91 | 7164.044 | -442.2345 | 3582.262 | 233.8224 | 3516.787
76.709999 | 13564.6279 | 14473.64 | 7163.578 | -909.009 | 3561.088 | 233.3758 | 3515.595
76.720001 | 13462.1025 | 14450.61 | 7163.112 | -988.508 | 3540.031 | 232.9287 | 3514.538
76.730003 | 13499.7295 | 14427.85 | 7162.647 | -928.1241 | 3519.096 | 232.4813 | 3513.63
76.739998 | 13743.2031 | 14405.37 | 7162.181 | -662.1678 | 3498.292 | 232.0339 | 3512.864
76.75 | 13831.1797 | 14383.14 | 7161.716 | -551.9562 | 3477.591 | 231.5858 | 3512.243
76.760002 | 13623.2861 | 14361.15 | 7161.25 | -737.8678 | 3457.014 | 231.1376 | 3511.752
76.769997 | 13550 | 14339.45 | 7160.785 | -789.4481 | 3436.57 | 230.6894 | 3511.404
76.779999 | 13432.6768 | 14317.99 | 7160.319 | -885.3132 | 3416.233 | 230.2406 | 3511.197
76.790001 | 13706.5107 | 14296.78 | 7159.854 | -590.2703 | 3396.018 | 229.7916 | 3511.117
76.800003 | 13804.3232 | 14275.83 | 7159.389 | -471.5091 | 3375.929 | 229.3424 | 3511.172
76.809998 | 13565.5225 | 14255.15 | 7158.923 | -689.63 | 3355.974 | 228.8935 | 3511.361
76.82 | 13390.7988 | 14234.72 | 7158.458 | -843.918 | 3336.128 | 228.4442 | 3511.686
76.830002 | 13321.3281 | 14214.53 | 7157.993 | -893.1986 | 3316.409 | 227.9949 | 3512.13
76.839996 | 13413.1553 | 14194.61 | 7157.528 | -781.4524 | 3296.826 | 227.5459 | 3512.708
76.849998 | 13505.4805 | 14174.92 | 7157.062 | -669.4434 | 3277.356 | 227.0965 | 3513.409
76.860001 | 13623.6084 | 14155.49 | 7156.597 | -531.8789 | 3258.005 | 226.6472 | 3514.238
76.870003 | 13485.8096 | 14136.3 | 7156.132 | -650.4912 | 3238.786 | 226.1979 | 3515.185
76.879997 | 13535.8809 | 14117.38 | 7155.667 | -581.4946 | 3219.704 | 225.7492 | 3516.255
76.889999 | 13550.3662 | 14098.68 | 7155.202 | -548.3187 | 3200.732 | 225.3003 | 3517.45
76.900002 | 13578.6094 | 14080.23 | 7154.737 | -501.6181 | 3181.886 | 224.8516 | 3518.753
76.910004 | 13425.4658 | 14062.02 | 7154.272 | -636.5562 | 3163.166 | 224.403 | 3520.182
76.919998 | 13280.5098 | 14044.06 | 7153.807 | -763.5525 | 3144.587 | 223.9552 | 3521.713
76.93 | 13483.7988 | 14026.33 | 7153.342 | -542.5356 | 3126.118 | 223.5073 | 3523.367
76.940002 | 13068.4277 | 14008.84 | 7152.877 | -940.4088 | 3107.777 | 223.0599 | 3525.122
76.949997 | 12959.3125 | 13991.59 | 7152.413 | -1032.276 | 3089.574 | 222.6131 | 3526.989
76.959999 | 13278.4424 | 13974.56 | 7151.948 | -696.1224 | 3071.482 | 222.1665 | 3528.968
76.970001 | 13303.4277 | 13957.76 | 7151.483 | -654.3344 | 3053.517 | 221.7204 | 3531.042
76.980003 | 13145.9531 | 13941.2 | 7151.018 | -795.2428 | 3035.68 | 221.2748 | 3533.223
76.989998 | 13407.1797 | 13924.87 | 7150.554 | -517.6855 | 3017.978 | 220.8301 | 3535.503
77 | 13750.0664 | 13908.75 | 7150.09 | -158.6849 | 3000.388 | 220.3859 | 3537.887
77.010002 | 13593.8506 | 13892.85 | 7149.625 | -299.0017 | 2982.927 | 219.9423 | 3540.358
77.019997 | 13281.1875 | 13877.19 | 7149.161 | -595.9997 | 2965.6 | 219.4998 | 3542.926
77.029999 | 12929.9473 | 13861.73 | 7148.697 | -931.7853 | 2948.386 | 219.0577 | 3545.592
77.040001 | 12882.4219 | 13846.48 | 7148.232 | -964.0612 | 2931.296 | 218.6165 | 3548.338
77.050003 | 13047.2295 | 13831.45 | 7147.768 | -784.2232 | 2914.333 | 218.1761 | 3551.175
77.059998 | 12965.0732 | 13816.64 | 7147.304 | -851.5674 | 2897.504 | 217.7371 | 3554.095
77.07 | 13069.9551 | 13802.03 | 7146.84 | -732.0748 | 2880.786 | 217.2988 | 3557.105
77.080002 | 13278.25 | 13787.62 | 7146.376 | -509.3653 | 2864.193 | 216.8616 | 3560.185
77.089996 | 13180.1211 | 13773.42 | 7145.913 | -593.2966 | 2847.733 | 216.4258 | 3563.346
77.099998 | 12879.9209 | 13759.41 | 7145.449 | -879.4862 | 2831.386 | 215.9907 | 3566.581
77.110001 | 12797.792 | 13745.59 | 7144.985 | -947.7995 | 2815.157 | 215.557 | 3569.892
77.120003 | 12591.7861 | 13731.97 | 7144.521 | -1140.183 | 2799.054 | 215.1245 | 3573.269
77.129997 | 12761.5635 | 13718.55 | 7144.058 | -956.985 | 2783.083 | 214.6939 | 3576.713
77.139999 | 12825.5166 | 13705.31 | 7143.595 | -879.7913 | 2767.221 | 214.2642 | 3580.229
77.150002 | 12779.9502 | 13692.24 | 7143.131 | -912.2912 | 2751.478 | 213.836 | 3583.796
77.160004 | 12736.0771 | 13679.37 | 7142.668 | -943.288 | 2735.856 | 213.4093 | 3587.432
77.169998 | 12975.7695 | 13666.67 | 7142.205 | -690.8983 | 2720.367 | 212.9845 | 3591.111
77.18 | 13231.7666 | 13654.14 | 7141.742 | -422.3758 | 2704.983 | 212.5611 | 3594.856
77.190002 | 12992.1162 | 13641.78 | 7141.279 | -649.6647 | 2689.72 | 212.1395 | 3598.643
77.199997 | 12901.6689 | 13629.6 | 7140.816 | -727.9293 | 2674.584 | 211.7198 | 3602.478
77.209999 | 12847.2314 | 13617.58 | 7140.353 | -770.3442 | 2659.555 | 211.3018 | 3606.366
77.220001 | 12770.0215 | 13605.7 | 7139.89 | -835.6823 | 2644.643 | 210.8857 | 3610.285
77.230003 | 12890.4648 | 13594 | 7139.428 | -703.5303 | 2629.85 | 210.4714 | 3614.246
77.239998 | 12898.9277 | 13582.45 | 7138.966 | -683.5191 | 2615.181 | 210.0595 | 3618.241
77.25 | 13042.0391 | 13571.04 | 7138.503 | -529.0049 | 2600.616 | 209.6495 | 3622.275
77.260002 | 13020.667 | 13559.78 | 7138.041 | -539.1129 | 2586.169 | 209.2417 | 3626.329
77.269997 | 13125.8887 | 13548.67 | 7137.579 | -422.7801 | 2571.844 | 208.8363 | 3630.409
77.279999 | 13114.0049 | 13537.69 | 7137.117 | -423.6878 | 2557.623 | 208.4329 | 3634.52
77.290001 | 12884.3369 | 13526.84 | 7136.655 | -642.5052 | 2543.515 | 208.0319 | 3638.64
77.300003 | 12643.7305 | 13516.13 | 7136.193 | -872.3975 | 2529.522 | 207.6332 | 3642.78
77.309998 | 12437.0566 | 13505.55 | 7135.731 | -1068.49 | 2515.649 | 207.2374 | 3646.93
77.32 | 12486.9199 | 13495.09 | 7135.27 | -1008.165 | 2501.876 | 206.8439 | 3651.095
77.330002 | 12433.623 | 13484.74 | 7134.808 | -1051.112 | 2488.216 | 206.453 | 3655.258
77.339996 | 12570.5264 | 13474.51 | 7134.347 | -903.9853 | 2474.675 | 206.065 | 3659.425
77.349998 | 12639.4219 | 13464.39 | 7133.886 | -824.9681 | 2461.235 | 205.6794 | 3663.589
77.360001 | 12605.1436 | 13454.37 | 7133.425 | -849.2313 | 2447.901 | 205.2967 | 3667.753
77.370003 | 12908.1162 | 13444.46 | 7132.964 | -536.3454 | 2434.678 | 204.9167 | 3671.903
77.379997 | 13025 | 13434.66 | 7132.503 | -409.6555 | 2421.572 | 204.5402 | 3676.04
77.389999 | 12921.5977 | 13424.94 | 7132.042 | -503.341 | 2408.562 | 204.1662 | 3680.168
77.400002 | 12737.3916 | 13415.3 | 7131.582 | -677.9119 | 2395.659 | 203.7953 | 3684.268
77.410004 | 12567.8252 | 13405.76 | 7131.121 | -837.9365 | 2382.861 | 203.4275 | 3688.352
77.419998 | 12719.4902 | 13396.3 | 7130.661 | -676.8107 | 2370.179 | 203.0631 | 3692.397
77.43 | 12676.2178 | 13386.92 | 7130.201 | -710.6991 | 2357.591 | 202.7018 | 3696.423
77.440002 | 12870.2471 | 13377.6 | 7129.741 | -507.3514 | 2345.108 | 202.3437 | 3700.406
77.449997 | 12818.6514 | 13368.36 | 7129.281 | -549.7063 | 2332.736 | 201.9892 | 3704.351
77.459999 | 12414.5146 | 13359.18 | 7128.821 | -944.6627 | 2320.457 | 201.6379 | 3708.261
77.470001 | 12544.3447 | 13350.05 | 7128.362 | -805.7041 | 2308.28 | 201.29 | 3712.117
77.480003 | 12890.4736 | 13340.98 | 7127.902 | -450.5059 | 2296.207 | 200.9456 | 3715.925
77.489998 | 12886.2627 | 13331.97 | 7127.443 | -445.7034 | 2284.241 | 200.605 | 3719.677
77.5 | 12655.9092 | 13323 | 7126.984 | -667.0868 | 2272.365 | 200.268 | 3723.379
77.510002 | 12249.8262 | 13314.06 | 7126.525 | -1064.235 | 2260.59 | 199.9345 | 3727.011
77.519997 | 12379.6123 | 13305.17 | 7126.066 | -925.5599 | 2248.922 | 199.6051 | 3730.579
77.529999 | 12347.7266 | 13296.31 | 7125.608 | -948.5865 | 2237.343 | 199.2792 | 3734.083
77.540001 | 12312.1182 | 13287.47 | 7125.149 | -975.3564 | 2225.861 | 198.9571 | 3737.507
77.550003 | 12389.3564 | 13278.66 | 7124.691 | -889.3078 | 2214.478 | 198.6389 | 3740.857
77.559998 | 12186.541 | 13269.88 | 7124.233 | -1083.338 | 2203.197 | 198.3249 | 3744.124
77.57 | 12511.6963 | 13261.1 | 7123.774 | -749.4083 | 2192.003 | 198.0147 | 3747.312
77.580002 | 12575.875 | 13252.34 | 7123.317 | -676.4606 | 2180.906 | 197.7085 | 3750.405
77.589996 | 12596.1279 | 13243.58 | 7122.859 | -647.4542 | 2169.909 | 197.4067 | 3753.407
77.599998 | 12459.376 | 13234.82 | 7122.402 | -775.4463 | 2158.999 | 197.1086 | 3756.313
77.610001 | 12309.2793 | 13226.06 | 7121.944 | -916.7809 | 2148.179 | 196.8149 | 3759.122
77.620003 | 12601.5098 | 13217.29 | 7121.487 | -615.7811 | 2137.455 | 196.5252 | 3761.824
77.629997 | 12465.0693 | 13208.52 | 7121.03 | -743.4482 | 2126.829 | 196.2401 | 3764.419
77.639999 | 12499.6201 | 13199.72 | 7120.573 | -700.1045 | 2116.285 | 195.9591 | 3766.907
77.650002 | 12501.666 | 13190.9 | 7120.117 | -689.2383 | 2105.831 | 195.6823 | 3769.274
77.660004 | 12392.7305 | 13182.07 | 7119.66 | -789.336 | 2095.468 | 195.41 | 3771.529
77.669998 | 12557.6064 | 13173.2 | 7119.204 | -615.5958 | 2085.202 | 195.1423 | 3773.654
77.68 | 12536.7412 | 13164.3 | 7118.748 | -627.5623 | 2075.016 | 194.8788 | 3775.661
77.690002 | 12542.248 | 13155.36 | 7118.292 | -613.1155 | 2064.919 | 194.6198 | 3777.533
77.699997 | 12491.9609 | 13146.39 | 7117.837 | -654.4306 | 2054.914 | 194.3655 | 3779.275
77.709999 | 12653.666 | 13137.37 | 7117.381 | -483.7053 | 2044.99 | 194.1155 | 3780.885
77.720001 | 12182.2412 | 13128.3 | 7116.926 | -946.0551 | 2035.151 | 193.8701 | 3782.349
77.730003 | 12234.249 | 13119.17 | 7116.471 | -884.9242 | 2025.399 | 193.6292 | 3783.674
77.739998 | 12267.0312 | 13110 | 7116.016 | -842.9687 | 2015.738 | 193.3932 | 3784.853
77.75 | 12326.0293 | 13100.76 | 7115.561 | -774.7333 | 2006.153 | 193.1617 | 3785.887
77.760002 | 12659.5479 | 13091.46 | 7115.107 | -431.9089 | 1996.653 | 192.9348 | 3786.762
77.769997 | 12781.0225 | 13082.09 | 7114.652 | -301.0705 | 1987.243 | 192.7127 | 3787.485
77.779999 | 12506.3633 | 13072.65 | 7114.198 | -566.291 | 1977.907 | 192.4953 | 3788.053
77.790001 | 12255.5322 | 13063.14 | 7113.744 | -807.6039 | 1968.654 | 192.2825 | 3788.456
77.800003 | 12272.2148 | 13053.54 | 7113.291 | -781.3294 | 1959.483 | 192.0744 | 3788.697
77.809998 | 12564.7168 | 13043.88 | 7112.837 | -479.1607 | 1950.397 | 191.8712 | 3788.771
77.82 | 12456.1523 | 13034.12 | 7112.384 | -577.9696 | 1941.385 | 191.6728 | 3788.679
77.830002 | 12501.2754 | 13024.28 | 7111.931 | -523.0001 | 1932.454 | 191.479 | 3788.411
77.839996 | 12706.2988 | 13014.35 | 7111.479 | -308.0502 | 1923.607 | 191.2903 | 3787.973
77.849998 | 12568.3398 | 13004.32 | 7111.026 | -435.9812 | 1914.834 | 191.1061 | 3787.355
77.860001 | 12473.6416 | 12994.2 | 7110.573 | -520.555 | 1906.135 | 190.9268 | 3786.561
77.870003 | 12959.2148 | 12983.97 | 7110.121 | -24.75941 | 1897.517 | 190.7522 | 3785.584
77.879997 | 12693.6143 | 12973.66 | 7109.67 | -280.0444 | 1888.981 | 190.5827 | 3784.426
77.889999 | 12318.5518 | 12963.23 | 7109.218 | -644.6813 | 1880.514 | 190.4179 | 3783.084
77.900002 | 12445.7305 | 12952.7 | 7108.766 | -506.9664 | 1872.122 | 190.2577 | 3781.551
77.910004 | 12561.002 | 12942.06 | 7108.315 | -381.0539 | 1863.806 | 190.1026 | 3779.832
77.919998 | 12598.9941 | 12931.31 | 7107.864 | -332.3163 | 1855.571 | 189.9522 | 3777.923
77.93 | 12404.4346 | 12920.45 | 7107.414 | -516.0107 | 1847.403 | 189.8067 | 3775.822
77.940002 | 12456.8994 | 12909.46 | 7106.963 | -452.5638 | 1839.31 | 189.6658 | 3773.525
77.949997 | 12094.7607 | 12898.37 | 7106.513 | -803.6118 | 1831.294 | 189.5299 | 3771.035
77.959999 | 12113.0986 | 12887.16 | 7106.063 | -774.0585 | 1823.345 | 189.3988 | 3768.35
77.970001 | 12422.9561 | 12875.82 | 7105.613 | -452.8623 | 1815.468 | 189.2723 | 3765.465
77.980003 | 12576.5566 | 12864.36 | 7105.164 | -287.8042 | 1807.663 | 189.1506 | 3762.383
77.989998 | 12653.8857 | 12852.79 | 7104.715 | -198.9009 | 1799.934 | 189.0338 | 3759.104
78 | 12716.9004 | 12841.08 | 7104.266 | -124.1798 | 1792.27 | 188.9217 | 3755.623
78.010002 | 12320.4307 | 12829.25 | 7103.817 | -508.8156 | 1784.676 | 188.8142 | 3751.939
78.019997 | 12236.1055 | 12817.3 | 7103.369 | -581.1899 | 1777.157 | 188.7116 | 3748.059
78.029999 | 12332.4561 | 12805.21 | 7102.92 | -472.7528 | 1769.701 | 188.6136 | 3743.975
78.040001 | 12184.9355 | 12792.99 | 7102.472 | -608.0547 | 1762.313 | 188.5202 | 3739.685
78.050003 | 12421.5244 | 12780.65 | 7102.024 | -359.1216 | 1754.994 | 188.4313 | 3735.196
78.059998 | 12511.7871 | 12768.18 | 7101.577 | -256.3913 | 1747.747 | 188.3473 | 3730.507
78.07 | 11986.2061 | 12755.57 | 7101.13 | -769.3658 | 1740.562 | 188.2678 | 3725.612
78.080002 | 11657.9062 | 12742.83 | 7100.683 | -1084.927 | 1733.444 | 188.1927 | 3720.514
78.089996 | 12217.3848 | 12729.97 | 7100.237 | -512.589 | 1726.396 | 188.1224 | 3715.218
78.099998 | 12571.7529 | 12716.97 | 7099.79 | -145.2212 | 1719.41 | 188.0563 | 3709.717
78.110001 | 12330.2109 | 12703.84 | 7099.344 | -373.6287 | 1712.488 | 187.9948 | 3704.013
78.120003 | 12198.7676 | 12690.58 | 7098.898 | -491.8097 | 1705.631 | 187.9377 | 3698.11
78.129997 | 12245.3477 | 12677.19 | 7098.453 | -431.8446 | 1698.844 | 187.885 | 3692.01
78.139999 | 12284.5557 | 12663.67 | 7098.008 | -379.1107 | 1692.115 | 187.8367 | 3685.707
78.150002 | 12393.0088 | 12650.01 | 7097.563 | -257.0003 | 1685.449 | 187.7926 | 3679.204
78.160004 | 12391.6152 | 12636.22 | 7097.118 | -244.6069 | 1678.847 | 187.7529 | 3672.504
78.169998 | 12297.5459 | 12622.32 | 7096.674 | -324.7722 | 1672.312 | 187.7173 | 3665.615
78.18 | 12254.7539 | 12608.27 | 7096.23 | -353.5199 | 1665.834 | 187.686 | 3658.524
78.190002 | 12291.6836 | 12594.1 | 7095.786 | -302.4178 | 1659.419 | 187.6587 | 3651.238
78.199997 | 12260.708 | 12579.81 | 7095.343 | -319.1042 | 1653.068 | 187.6356 | 3643.766
78.209999 | 12384.502 | 12565.39 | 7094.899 | -180.8851 | 1646.774 | 187.6166 | 3636.097
78.220001 | 12126.3262 | 12550.84 | 7094.456 | -424.511 | 1640.54 | 187.6015 | 3628.239
78.230003 | 11881.0361 | 12536.17 | 7094.014 | -655.1308 | 1634.367 | 187.5902 | 3620.196
78.239998 | 11964.1572 | 12521.38 | 7093.572 | -557.2252 | 1628.258 | 187.5829 | 3611.97
78.25 | 11927.4932 | 12506.47 | 7093.13 | -578.9737 | 1622.203 | 187.5796 | 3603.555
78.260002 | 12022.418 | 12491.43 | 7092.688 | -469.0143 | 1616.207 | 187.5799 | 3594.957
78.269997 | 11932.4014 | 12476.29 | 7092.247 | -543.8899 | 1610.274 | 187.5839 | 3586.186
78.279999 | 12130.418 | 12461.02 | 7091.806 | -330.6052 | 1604.395 | 187.5917 | 3577.231
78.290001 | 12108.6289 | 12445.64 | 7091.365 | -337.0131 | 1598.573 | 187.603 | 3568.101
78.300003 | 11856.4873 | 12430.15 | 7090.925 | -573.6637 | 1592.809 | 187.6178 | 3558.799
78.309998 | 11976.79 | 12414.56 | 7090.485 | -437.7687 | 1587.106 | 187.6362 | 3549.332
78.32 | 12070.2002 | 12398.85 | 7090.045 | -328.646 | 1581.455 | 187.658 | 3539.688
78.330002 | 11914.8447 | 12383.03 | 7089.605 | -468.1849 | 1575.861 | 187.6831 | 3529.88
78.339996 | 11891.5098 | 12367.12 | 7089.167 | -475.6107 | 1570.326 | 187.7115 | 3519.916
78.349998 | 11961.6885 | 12351.1 | 7088.728 | -389.4111 | 1564.844 | 187.7431 | 3509.785
78.360001 | 11799.6055 | 12334.98 | 7088.289 | -535.3702 | 1559.416 | 187.7779 | 3499.493
78.370003 | 11653.8994 | 12318.76 | 7087.851 | -664.8586 | 1554.042 | 187.8157 | 3489.049
78.379997 | 11879.7061 | 12302.46 | 7087.413 | -422.751 | 1548.728 | 187.8566 | 3478.459
78.389999 | 11995.1768 | 12286.05 | 7086.976 | -290.8737 | 1543.463 | 187.9005 | 3467.711
78.400002 | 11952.6396 | 12269.56 | 7086.539 | -316.9161 | 1538.252 | 187.9472 | 3456.818
78.410004 | 11927.415 | 12252.97 | 7086.102 | -325.5575 | 1533.094 | 187.9967 | 3445.779
78.419998 | 11984.168 | 12236.32 | 7085.666 | -252.1551 | 1527.994 | 188.0488 | 3434.614
78.43 | 12008.333 | 12219.57 | 7085.23 | -211.2408 | 1522.943 | 188.1038 | 3423.298
78.440002 | 11724.4893 | 12202.75 | 7084.794 | -478.2588 | 1517.944 | 188.1612 | 3411.849
78.449997 | 11590.5977 | 12185.86 | 7084.359 | -595.2599 | 1513 | 188.2212 | 3400.277
78.459999 | 11612.8838 | 12168.88 | 7083.924 | -555.9962 | 1508.105 | 188.2836 | 3388.568
78.470001 | 11701.8096 | 12151.83 | 7083.489 | -450.0242 | 1503.261 | 188.3483 | 3376.735
78.480003 | 11172.1914 | 12134.72 | 7083.055 | -962.531 | 1498.469 | 188.4153 | 3364.783
78.489998 | 11272.3516 | 12117.55 | 7082.621 | -845.2033 | 1493.731 | 188.4845 | 3352.719
78.5 | 11555.9189 | 12100.31 | 7082.187 | -544.3928 | 1489.04 | 188.5559 | 3340.529
78.510002 | 11646.1758 | 12083.01 | 7081.754 | -436.8364 | 1484.399 | 188.6292 | 3328.23
78.519997 | 11652.4336 | 12065.67 | 7081.322 | -413.2343 | 1479.812 | 188.7045 | 3315.83
78.529999 | 11620.5078 | 12048.26 | 7080.889 | -427.7481 | 1475.27 | 188.7818 | 3303.315
78.540001 | 11726.2676 | 12030.8 | 7080.457 | -304.5288 | 1470.778 | 188.8608 | 3290.7
78.550003 | 11562.7783 | 12013.29 | 7080.025 | -450.513 | 1466.336 | 188.9415 | 3277.989
78.559998 | 11522.1465 | 11995.75 | 7079.594 | -473.6047 | 1461.945 | 189.0238 | 3265.188
78.57 | 11606.4756 | 11978.16 | 7079.163 | -371.6799 | 1457.6 | 189.1078 | 3252.285
78.580002 | 11327.0527 | 11960.52 | 7078.732 | -633.4717 | 1453.303 | 189.1931 | 3239.296
78.589996 | 11311.8779 | 11942.87 | 7078.302 | -630.9913 | 1449.057 | 189.2799 | 3226.23
78.599998 | 11417.2002 | 11925.17 | 7077.873 | -507.9705 | 1444.856 | 189.368 | 3213.074
78.610001 | 11659.4102 | 11907.44 | 7077.443 | -248.0271 | 1440.702 | 189.4574 | 3199.835
78.620003 | 11591.1514 | 11889.68 | 7077.014 | -298.5302 | 1436.594 | 189.5479 | 3186.526
78.629997 | 11407.3682 | 11871.91 | 7076.586 | -464.5457 | 1432.538 | 189.6394 | 3173.151
78.639999 | 11622.9297 | 11854.11 | 7076.157 | -231.1797 | 1428.524 | 189.732 | 3159.696
78.650002 | 11862.6543 | 11836.29 | 7075.729 | 26.36394 | 1424.557 | 189.8255 | 3146.178
78.660004 | 12051.8271 | 11818.45 | 7075.302 | 233.3745 | 1420.636 | 189.9199 | 3132.595
78.669998 | 11826.3408 | 11800.62 | 7074.875 | 25.71794 | 1416.764 | 190.0149 | 3118.969
78.68 | 11467.5332 | 11782.76 | 7074.449 | -315.2302 | 1412.935 | 190.1107 | 3105.27
78.690002 | 11343.1807 | 11764.9 | 7074.022 | -421.7205 | 1409.151 | 190.2071 | 3091.521
78.699997 | 11474.208 | 11747.05 | 7073.597 | -272.838 | 1405.414 | 190.304 | 3077.731
78.709999 | 11509.8613 | 11729.17 | 7073.171 | -219.3129 | 1401.72 | 190.4014 | 3063.882
78.720001 | 11623.1943 | 11711.31 | 7072.746 | -88.11414 | 1398.07 | 190.4991 | 3049.993
78.730003 | 11645.6768 | 11693.45 | 7072.322 | -47.77191 | 1394.465 | 190.5971 | 3036.065
78.739998 | 11457.4434 | 11675.61 | 7071.898 | -218.1619 | 1390.906 | 190.6953 | 3022.106
78.75 | 11271.9688 | 11657.76 | 7071.474 | -385.7877 | 1387.389 | 190.7939 | 3008.1
78.760002 | 11183.9824 | 11639.92 | 7071.051 | -455.9414 | 1383.915 | 190.8924 | 2994.066
78.769997 | 11430.2734 | 11622.12 | 7070.628 | -191.8438 | 1380.487 | 190.9908 | 2980.011
78.779999 | 11307.418 | 11604.31 | 7070.205 | -296.8946 | 1377.1 | 191.0893 | 2965.918
78.790001 | 11419.0957 | 11586.53 | 7069.783 | -167.4366 | 1373.756 | 191.1877 | 2951.805
78.800003 | 11268.3672 | 11568.78 | 7069.362 | -300.4084 | 1370.455 | 191.2858 | 2937.673
78.809998 | 11248.582 | 11551.05 | 7068.941 | -302.4711 | 1367.198 | 191.3837 | 2923.531
78.82 | 11412.0205 | 11533.34 | 7068.52 | -121.3224 | 1363.981 | 191.4813 | 2909.36
78.830002 | 11700.5752 | 11515.67 | 7068.1 | 184.9086 | 1360.806 | 191.5785 | 2895.182
78.839996 | 11718.1562 | 11498.03 | 7067.68 | 220.1231 | 1357.676 | 191.6752 | 2881.002
78.849998 | 11396.9619 | 11480.42 | 7067.261 | -83.46159 | 1354.585 | 191.7714 | 2866.807
78.860001 | 11315.8984 | 11462.84 | 7066.842 | -146.9459 | 1351.535 | 191.8671 | 2852.601
78.870003 | 11491.0371 | 11445.31 | 7066.423 | 45.7284 | 1348.525 | 191.9621 | 2838.398
78.879997 | 11575.8506 | 11427.82 | 7066.006 | 148.0258 | 1345.56 | 192.0564 | 2824.203
78.889999 | 11472.4209 | 11410.37 | 7065.588 | 62.05276 | 1342.633 | 192.1501 | 2809.997
78.900002 | 11349.1348 | 11392.96 | 7065.171 | -43.82554 | 1339.746 | 192.2429 | 2795.801
78.910004 | 11526.6924 | 11375.6 | 7064.754 | 151.097 | 1336.9 | 192.335 | 2781.607
78.919998 | 11558.3428 | 11358.3 | 7064.338 | 200.043 | 1334.095 | 192.426 | 2767.44
78.93 | 11329.2617 | 11341.03 | 7063.923 | -11.77257 | 1331.329 | 192.5162 | 2753.267
78.940002 | 11253.3242 | 11323.83 | 7063.507 | -70.5014 | 1328.602 | 192.6054 | 2739.111
78.949997 | 11054.3809 | 11306.68 | 7063.093 | -252.3008 | 1325.916 | 192.6935 | 2724.979
78.959999 | 11089.002 | 11289.58 | 7062.678 | -200.5772 | 1323.268 | 192.7806 | 2710.852
78.970001 | 11217.376 | 11272.54 | 7062.265 | -55.16311 | 1320.659 | 192.8666 | 2696.749
78.980003 | 10993.8301 | 11255.56 | 7061.851 | -261.7301 | 1318.089 | 192.9514 | 2682.669
78.989998 | 11110.3262 | 11238.65 | 7061.439 | -128.3247 | 1315.559 | 193.035 | 2668.619
79 | 11039.5938 | 11221.79 | 7061.026 | -182.1965 | 1313.065 | 193.1174 | 2654.582
79.010002 | 10815.4277 | 11205 | 7060.614 | -389.5708 | 1310.61 | 193.1986 | 2640.576
79.019997 | 11180.3232 | 11188.28 | 7060.203 | -7.959617 | 1308.194 | 193.2784 | 2626.607
79.029999 | 11477.1221 | 11171.62 | 7059.792 | 305.5021 | 1305.815 | 193.357 | 2612.656
79.040001 | 11228.6016 | 11155.03 | 7059.382 | 73.57142 | 1303.473 | 193.4342 | 2598.742
79.050003 | 11030.2803 | 11138.51 | 7058.972 | -108.232 | 1301.168 | 193.5101 | 2584.863
79.059998 | 11133.5908 | 11122.07 | 7058.562 | 11.51651 | 1298.902 | 193.5845 | 2571.025
79.07 | 11412.3154 | 11105.7 | 7058.153 | 306.6202 | 1296.672 | 193.6576 | 2557.213
79.080002 | 11258.7256 | 11089.39 | 7057.745 | 169.3311 | 1294.478 | 193.7292 | 2543.443
79.089996 | 10981.71 | 11073.18 | 7057.337 | -91.46902 | 1292.322 | 193.7993 | 2529.721
79.099998 | 11088.1758 | 11057.03 | 7056.93 | 31.14473 | 1290.201 | 193.868 | 2516.032
79.110001 | 11097.0713 | 11040.95 | 7056.523 | 56.11676 | 1288.116 | 193.9353 | 2502.381
79.120003 | 10904.3252 | 11024.96 | 7056.117 | -120.6372 | 1286.066 | 194.001 | 2488.779
79.129997 | 10862.3145 | 11009.06 | 7055.711 | -146.7449 | 1284.054 | 194.0652 | 2475.229
79.139999 | 10805.4668 | 10993.22 | 7055.306 | -187.7562 | 1282.076 | 194.1279 | 2461.713
79.150002 | 10937.1963 | 10977.47 | 7054.901 | -40.27556 | 1280.133 | 194.1892 | 2448.249
79.160004 | 10811.4395 | 10961.8 | 7054.496 | -150.3607 | 1278.226 | 194.2489 | 2434.83
79.169998 | 10840.7852 | 10946.23 | 7054.093 | -105.4448 | 1276.353 | 194.307 | 2421.477
79.18 | 10683.3164 | 10930.73 | 7053.69 | -247.4093 | 1274.515 | 194.3636 | 2408.158
79.190002 | 10614.8096 | 10915.31 | 7053.287 | -300.5012 | 1272.711 | 194.4188 | 2394.894
79.199997 | 10625 | 10899.99 | 7052.885 | -274.9904 | 1270.942 | 194.4723 | 2381.691
79.209999 | 10665.4766 | 10884.74 | 7052.483 | -219.2673 | 1269.206 | 194.5244 | 2368.531
79.220001 | 10752.7002 | 10869.59 | 7052.082 | -116.888 | 1267.503 | 194.575 | 2355.428
79.230003 | 10581.0742 | 10854.52 | 7051.681 | -273.4474 | 1265.834 | 194.6241 | 2342.382
79.239998 | 10520.5518 | 10839.55 | 7051.282 | -318.9997 | 1264.199 | 194.6716 | 2329.399
79.25 | 10666.166 | 10824.66 | 7050.882 | -158.4918 | 1262.597 | 194.7177 | 2316.461
79.260002 | 10765.415 | 10809.86 | 7050.483 | -44.44215 | 1261.026 | 194.7624 | 2303.586
79.269997 | 10754.4736 | 10795.16 | 7050.085 | -40.68232 | 1259.49 | 194.8055 | 2290.776
79.279999 | 10707.0459 | 10780.53 | 7049.687 | -73.48629 | 1257.984 | 194.8473 | 2278.014
79.290001 | 10662.8252 | 10766 | 7049.29 | -103.178 | 1256.511 | 194.8876 | 2265.315
79.300003 | 10753.7988 | 10751.57 | 7048.893 | 2.231538 | 1255.069 | 194.9265 | 2252.679
79.309998 | 10748.1162 | 10737.23 | 7048.497 | 10.88615 | 1253.66 | 194.964 | 2240.109
79.32 | 10529.0537 | 10722.97 | 7048.102 | -193.9192 | 1252.281 | 195.0002 | 2227.59
79.330002 | 10689.4062 | 10708.81 | 7047.706 | -19.40575 | 1250.933 | 195.035 | 2215.137
79.339996 | 10794.2402 | 10694.75 | 7047.312 | 99.48785 | 1249.617 | 195.0685 | 2202.754
79.349998 | 10630.4463 | 10680.78 | 7046.918 | -50.33111 | 1248.331 | 195.1007 | 2190.428
79.360001 | 10552.5771 | 10666.89 | 7046.525 | -114.3139 | 1247.075 | 195.1316 | 2178.16
79.370003 | 11004.5957 | 10653.1 | 7046.132 | 351.4938 | 1245.848 | 195.1613 | 2165.961
79.379997 | 10880.4336 | 10639.41 | 7045.74 | 241.0187 | 1244.652 | 195.1898 | 2153.833
79.389999 | 10693.0771 | 10625.81 | 7045.349 | 67.26818 | 1243.485 | 195.217 | 2141.758
79.400002 | 10761.2363 | 10612.3 | 7044.958 | 148.9359 | 1242.347 | 195.2432 | 2129.753
79.410004 | 10696.5479 | 10598.88 | 7044.567 | 97.66568 | 1241.238 | 195.2682 | 2117.809
79.419998 | 10770.6572 | 10585.57 | 7044.178 | 185.0838 | 1240.157 | 195.292 | 2105.946
79.43 | 10825 | 10572.34 | 7043.789 | 252.6573 | 1239.105 | 195.3149 | 2094.134
79.440002 | 10572.3486 | 10559.21 | 7043.4 | 13.13932 | 1238.081 | 195.3367 | 2082.392
79.449997 | 10263.1621 | 10546.18 | 7043.012 | -283.0147 | 1237.085 | 195.3574 | 2070.722
79.459999 | 10272.5557 | 10533.23 | 7042.625 | -260.6711 | 1236.115 | 195.3773 | 2059.109
79.470001 | 10064.2471 | 10520.37 | 7042.238 | -456.1267 | 1235.173 | 195.3961 | 2047.567
79.480003 | 10139.2568 | 10507.62 | 7041.852 | -368.3582 | 1234.257 | 195.4141 | 2036.092
79.489998 | 10511.6641 | 10494.96 | 7041.466 | 16.70809 | 1233.369 | 195.4312 | 2024.69
79.5 | 10727.6396 | 10482.38 | 7041.081 | 245.2602 | 1232.506 | 195.4475 | 2013.345
79.510002 | 10382.7734 | 10469.9 | 7040.697 | -87.12516 | 1231.668 | 195.463 | 2002.07
79.519997 | 10208.333 | 10457.52 | 7040.313 | -249.185 | 1230.857 | 195.4777 | 1990.87
79.529999 | 10403.0244 | 10445.22 | 7039.93 | -42.1944 | 1230.071 | 195.4917 | 1979.726
79.540001 | 10520.2891 | 10433.02 | 7039.548 | 87.27409 | 1229.308 | 195.505 | 1968.654
79.550003 | 10670.6777 | 10420.9 | 7039.166 | 249.7736 | 1228.57 | 195.5176 | 1957.65
79.559998 | 10767.6592 | 10408.89 | 7038.785 | 358.7685 | 1227.857 | 195.5297 | 1946.719
79.57 | 10583.1631 | 10396.96 | 7038.404 | 186.2048 | 1227.168 | 195.5411 | 1935.845
79.580002 | 10503.1016 | 10385.12 | 7038.024 | 117.9819 | 1226.501 | 195.552 | 1925.043
79.589996 | 10468.3242 | 10373.38 | 7037.645 | 94.94552 | 1225.858 | 195.5623 | 1914.314
79.599998 | 10535.708 | 10361.72 | 7037.266 | 173.9871 | 1225.236 | 195.5722 | 1903.646
79.610001 | 10592.1357 | 10350.15 | 7036.888 | 241.9877 | 1224.637 | 195.5816 | 1893.041
79.620003 | 10400.1396 | 10338.67 | 7036.511 | 61.47063 | 1224.06 | 195.5907 | 1882.508
79.629997 | 10433.9209 | 10327.29 | 7036.134 | 106.6356 | 1223.505 | 195.5993 | 1872.047
79.639999 | 10383.2383 | 10315.98 | 7035.758 | 67.25941 | 1222.969 | 195.6077 | 1861.644
79.650002 | 10607.1719 | 10304.76 | 7035.382 | 302.4078 | 1222.455 | 195.6157 | 1851.311
79.660004 | 10744.7393 | 10293.63 | 7035.008 | 451.1063 | 1221.961 | 195.6234 | 1841.041
79.669998 | 10396.5127 | 10282.6 | 7034.634 | 113.911 | 1221.486 | 195.6309 | 1830.851
79.68 | 10164.9375 | 10271.64 | 7034.26 | -106.706 | 1221.031 | 195.6381 | 1820.714
79.690002 | 10338.4561 | 10260.77 | 7033.887 | 77.68262 | 1220.594 | 195.6452 | 1810.647
79.699997 | 10319.4121 | 10249.99 | 7033.515 | 69.41745 | 1220.177 | 195.6522 | 1800.651
79.709999 | 10095.8379 | 10239.29 | 7033.144 | -143.453 | 1219.776 | 195.659 | 1790.712
79.720001 | 10176.0566 | 10228.67 | 7032.773 | -52.61737 | 1219.394 | 195.6657 | 1780.842
79.730003 | 10289.835 | 10218.14 | 7032.403 | 71.69488 | 1219.027 | 195.6724 | 1771.038
79.739998 | 10251.4443 | 10207.69 | 7032.033 | 43.74997 | 1218.678 | 195.679 | 1761.304
79.75 | 10156.7539 | 10197.32 | 7031.665 | -40.56749 | 1218.345 | 195.6856 | 1751.626
79.760002 | 10295.5615 | 10187.03 | 7031.296 | 108.5294 | 1218.027 | 195.6922 | 1742.016
79.769997 | 10295.4297 | 10176.83 | 7030.929 | 118.6005 | 1217.725 | 195.6989 | 1732.476
79.779999 | 10343.5605 | 10166.7 | 7030.562 | 176.8635 | 1217.437 | 195.7057 | 1722.992
79.790001 | 10247.0127 | 10156.65 | 7030.196 | 90.36667 | 1217.163 | 195.7125 | 1713.574
79.800003 | 10177.6553 | 10146.67 | 7029.831 | 30.98109 | 1216.902 | 195.7194 | 1704.222
79.809998 | 10157.9707 | 10136.78 | 7029.466 | 21.18605 | 1216.655 | 195.7265 | 1694.937
79.82 | 10064.8799 | 10126.96 | 7029.102 | -62.08328 | 1216.42 | 195.7337 | 1685.707
79.830002 | 10007.9814 | 10117.22 | 7028.739 | -109.2387 | 1216.197 | 195.7411 | 1676.543
79.839996 | 10465.0273 | 10107.56 | 7028.377 | 357.4696 | 1215.986 | 195.7486 | 1667.447
79.849998 | 10399.8691 | 10097.96 | 7028.015 | 301.9051 | 1215.785 | 195.7564 | 1658.408
79.860001 | 10085.3076 | 10088.44 | 7027.654 | -3.132193 | 1215.594 | 195.7644 | 1649.427
79.870003 | 9909.3486 | 10078.99 | 7027.293 | -169.6434 | 1215.414 | 195.7727 | 1640.513
79.879997 | 10036.584 | 10069.62 | 7026.934 | -33.03686 | 1215.243 | 195.7811 | 1631.664
79.889999 | 10116.667 | 10060.31 | 7026.575 | 56.35515 | 1215.08 | 195.7899 | 1622.868
79.900002 | 10218.5518 | 10051.08 | 7026.216 | 167.4763 | 1214.925 | 195.7989 | 1614.135
79.910004 | 10300.6182 | 10041.91 | 7025.859 | 258.7123 | 1214.778 | 195.8082 | 1605.461
79.919998 | 10141.3086 | 10032.81 | 7025.502 | 108.4938 | 1214.637 | 195.8177 | 1596.858
79.93 | 9979.165 | 10023.78 | 7025.146 | -44.6154 | 1214.504 | 195.8276 | 1588.303
79.940002 | 10099.9541 | 10014.81 | 7024.79 | 85.13997 | 1214.375 | 195.8377 | 1579.811
79.949997 | 10186.3027 | 10005.92 | 7024.436 | 180.384 | 1214.252 | 195.8482 | 1571.382
79.959999 | 10163.4189 | 9997.08 | 7024.082 | 166.339 | 1214.134 | 195.859 | 1563.005
79.970001 | 10325.0791 | 9988.307 | 7023.729 | 336.772 | 1214.019 | 195.8701 | 1554.689
79.980003 | 10176.8516 | 9979.597 | 7023.376 | 197.2547 | 1213.907 | 195.8815 | 1546.432
79.989998 | 10151.3281 | 9970.953 | 7023.025 | 180.375 | 1213.798 | 195.8932 | 1538.237
80 | 10169.0977 | 9962.363 | 7022.674 | 206.7352 | 1213.692 | 195.9052 | 1530.092
80.010002 | 10028.6016 | 9953.833 | 7022.324 | 74.76828 | 1213.586 | 195.9176 | 1522.006
80.019997 | 9949.751 | 9945.368 | 7021.974 | 4.382919 | 1213.482 | 195.9302 | 1513.982
80.029999 | 9947.3037 | 9936.953 | 7021.626 | 10.35072 | 1213.377 | 195.9431 | 1506.007
80.040001 | 9899.2842 | 9928.597 | 7021.278 | -29.31264 | 1213.272 | 195.9563 | 1498.091
80.050003 | 9784.8672 | 9920.297 | 7020.93 | -135.4295 | 1213.166 | 195.9698 | 1490.231
80.059998 | 9927.5049 | 9912.056 | 7020.584 | 15.44927 | 1213.058 | 195.9836 | 1482.43
80.07 | 9802.7402 | 9903.861 | 7020.238 | -101.1211 | 1212.948 | 195.9977 | 1474.677
80.080002 | 9683.1162 | 9895.722 | 7019.894 | -212.6053 | 1212.834 | 196.012 | 1466.982
80.089996 | 9652.4961 | 9887.638 | 7019.55 | -235.1423 | 1212.717 | 196.0265 | 1459.345
80.099998 | 9652.915 | 9879.601 | 7019.206 | -226.6861 | 1212.596 | 196.0413 | 1451.758
80.110001 | 9731.4248 | 9871.61 | 7018.864 | -140.1853 | 1212.469 | 196.0562 | 1444.221
80.120003 | 9676.7373 | 9863.671 | 7018.522 | -186.9339 | 1212.337 | 196.0714 | 1436.741
80.129997 | 9863.7031 | 9855.784 | 7018.181 | 7.919196 | 1212.199 | 196.0868 | 1429.317
80.139999 | 10019.9355 | 9847.936 | 7017.841 | 171.9994 | 1212.053 | 196.1023 | 1421.94
80.150002 | 9794.5996 | 9840.136 | 7017.501 | -45.53659 | 1211.9 | 196.1179 | 1414.616
80.160004 | 9764.8135 | 9832.379 | 7017.163 | -67.56509 | 1211.739 | 196.1337 | 1407.343
80.169998 | 9948.6211 | 9824.673 | 7016.825 | 123.9477 | 1211.569 | 196.1496 | 1400.13
80.18 | 10067.1543 | 9817.002 | 7016.488 | 250.1525 | 1211.39 | 196.1656 | 1392.958
80.190002 | 9951.4697 | 9809.373 | 7016.152 | 142.0964 | 1211.2 | 196.1816 | 1385.84
80.199997 | 9973.0303 | 9801.79 | 7015.817 | 171.2406 | 1210.999 | 196.1977 | 1378.776
80.209999 | 10128.752 | 9794.239 | 7015.482 | 334.513 | 1210.787 | 196.2137 | 1371.756
80.220001 | 10009.6582 | 9786.729 | 7015.148 | 222.9292 | 1210.563 | 196.2298 | 1364.788
80.230003 | 9953.0029 | 9779.257 | 7014.815 | 173.7463 | 1210.326 | 196.2458 | 1357.869
80.239998 | 9686.7275 | 9771.824 | 7014.483 | -85.09669 | 1210.076 | 196.2618 | 1351.003
80.25 | 9555.5967 | 9764.421 | 7014.152 | -208.8244 | 1209.813 | 196.2776 | 1344.179
80.260002 | 9580.7139 | 9757.054 | 7013.821 | -176.3403 | 1209.534 | 196.2934 | 1337.406
80.269997 | 9686.7529 | 9749.725 | 7013.492 | -62.97225 | 1209.241 | 196.309 | 1330.684
80.279999 | 9783.6572 | 9742.422 | 7013.163 | 41.235 | 1208.931 | 196.3244 | 1324.004
80.290001 | 9674.1816 | 9735.153 | 7012.835 | -60.97106 | 1208.605 | 196.3396 | 1317.373
80.300003 | 9625.0967 | 9727.914 | 7012.507 | -102.8174 | 1208.263 | 196.3546 | 1310.789
80.309998 | 9666.8496 | 9720.709 | 7012.181 | -53.85935 | 1207.903 | 196.3693 | 1304.256
80.32 | 9811.7695 | 9713.526 | 7011.856 | 98.24322 | 1207.525 | 196.3837 | 1297.762
80.330002 | 9746.6055 | 9706.373 | 7011.531 | 40.23243 | 1207.128 | 196.3978 | 1291.316
80.339996 | 9655.4307 | 9699.251 | 7011.207 | -43.82041 | 1206.713 | 196.4115 | 1284.92
80.349998 | 9820.1846 | 9692.151 | 7010.884 | 128.0337 | 1206.277 | 196.4248 | 1278.565
80.360001 | 9941.7949 | 9685.073 | 7010.562 | 256.7221 | 1205.821 | 196.4377 | 1272.252
80.370003 | 9913.7334 | 9678.022 | 7010.241 | 235.7117 | 1205.345 | 196.4502 | 1265.986
80.379997 | 9958.5449 | 9670.998 | 7009.92 | 287.5471 | 1204.848 | 196.4621 | 1259.768
80.389999 | 9724.2412 | 9663.99 | 7009.601 | 60.25158 | 1204.328 | 196.4736 | 1253.587
80.400002 | 9747.6133 | 9657.005 | 7009.282 | 90.60798 | 1203.786 | 196.4845 | 1247.453
80.410004 | 9730.3486 | 9650.04 | 7008.964 | 80.3089 | 1203.222 | 196.4948 | 1241.359
80.419998 | 9638.8066 | 9643.102 | 7008.647 | -4.29546 | 1202.635 | 196.5045 | 1235.315
80.43 | 9861.4844 | 9636.176 | 7008.331 | 225.3089 | 1202.024 | 196.5135 | 1229.307
80.440002 | 10022.2686 | 9629.269 | 7008.016 | 393 | 1201.389 | 196.5219 | 1223.342
80.449997 | 9936.0195 | 9622.383 | 7007.701 | 313.6361 | 1200.73 | 196.5296 | 1217.423
80.459999 | 9488.6787 | 9615.509 | 7007.388 | -126.8304 | 1200.045 | 196.5365 | 1211.539
80.470001 | 9236.0996 | 9608.653 | 7007.075 | -372.5531 | 1199.336 | 196.5427 | 1205.699
80.480003 | 9591.6172 | 9601.812 | 7006.763 | -10.1945 | 1198.601 | 196.5481 | 1199.899
80.489998 | 9727.8037 | 9594.989 | 7006.453 | 132.8146 | 1197.84 | 196.5526 | 1194.144
80.5 | 9677.7949 | 9588.174 | 7006.143 | 89.62051 | 1197.053 | 196.5563 | 1188.423
80.510002 | 9561.2295 | 9581.375 | 7005.834 | -20.14517 | 1196.239 | 196.559 | 1182.743
80.519997 | 9602.6406 | 9574.592 | 7005.526 | 28.04895 | 1195.398 | 196.5609 | 1177.107
80.529999 | 9733.1846 | 9567.815 | 7005.218 | 165.3699 | 1194.53 | 196.5619 | 1171.505
80.540001 | 9769.4561 | 9561.051 | 7004.912 | 208.4054 | 1193.634 | 196.5618 | 1165.943
80.550003 | 9750.041 | 9554.298 | 7004.606 | 195.7431 | 1192.711 | 196.5608 | 1160.42
80.559998 | 9680.7256 | 9547.559 | 7004.302 | 133.1667 | 1191.76 | 196.5587 | 1154.938
80.57 | 9467.2373 | 9540.824 | 7003.998 | -73.58645 | 1190.78 | 196.5556 | 1149.49
80.580002 | 9430.3643 | 9534.099 | 7003.695 | -103.7351 | 1189.772 | 196.5514 | 1144.081
80.589996 | 9563.4902 | 9527.388 | 7003.394 | 36.10244 | 1188.736 | 196.5462 | 1138.712
80.599998 | 9511.5449 | 9520.68 | 7003.093 | -9.135358 | 1187.67 | 196.5398 | 1133.377
80.610001 | 9513.6426 | 9513.978 | 7002.793 | -0.3351793 | 1186.576 | 196.5323 | 1128.077
80.620003 | 9530.6084 | 9507.285 | 7002.494 | 23.32312 | 1185.452 | 196.5236 | 1122.816
80.629997 | 9668.707 | 9500.603 | 7002.196 | 168.104 | 1184.3 | 196.5137 | 1117.594
80.639999 | 9526.1787 | 9493.921 | 7001.898 | 32.25768 | 1183.117 | 196.5027 | 1112.403
80.650002 | 9444.2842 | 9487.247 | 7001.602 | -42.96286 | 1181.906 | 196.4904 | 1107.249
80.660004 | 9734.415 | 9480.577 | 7001.307 | 253.8381 | 1180.665 | 196.4769 | 1102.129
80.669998 | 9858.4404 | 9473.92 | 7001.012 | 384.5207 | 1179.395 | 196.4622 | 1097.05
80.68 | 9436.1562 | 9467.26 | 7000.719 | -31.1037 | 1178.095 | 196.4462 | 1092
80.690002 | 9291.1924 | 9460.606 | 7000.426 | -169.4135 | 1176.765 | 196.4289 | 1086.985
80.699997 | 9479.3984 | 9453.961 | 7000.135 | 25.43781 | 1175.407 | 196.4104 | 1082.008
80.709999 | 9558.333 | 9447.314 | 6999.844 | 111.0194 | 1174.018 | 196.3905 | 1077.06
80.720001 | 9613.4385 | 9440.672 | 6999.555 | 172.7662 | 1172.601 | 196.3694 | 1072.148
80.730003 | 9884.0469 | 9434.035 | 6999.266 | 450.0121 | 1171.153 | 196.3469 | 1067.269
80.739998 | 9881.6768 | 9427.404 | 6998.978 | 454.2724 | 1169.678 | 196.3231 | 1062.426
80.75 | 9557.9346 | 9420.772 | 6998.691 | 137.163 | 1168.171 | 196.298 | 1057.611
80.760002 | 9546.0674 | 9414.144 | 6998.406 | 131.9236 | 1166.637 | 196.2716 | 1052.83
80.769997 | 9833.8838 | 9407.523 | 6998.121 | 426.3609 | 1165.074 | 196.2438 | 1048.084
80.779999 | 9906.0049 | 9400.899 | 6997.837 | 505.1056 | 1163.481 | 196.2147 | 1043.367
80.790001 | 9872.3379 | 9394.28 | 6997.554 | 478.0576 | 1161.86 | 196.1842 | 1038.682
80.800003 | 9866.667 | 9387.664 | 6997.272 | 479.0029 | 1160.21 | 196.1524 | 1034.029
80.809998 | 9789.7539 | 9381.055 | 6996.991 | 408.6993 | 1158.534 | 196.1193 | 1029.41
80.82 | 9892.79 | 9374.442 | 6996.711 | 518.348 | 1156.828 | 196.0849 | 1024.818
80.830002 | 9845.8857 | 9367.834 | 6996.432 | 478.0518 | 1155.095 | 196.049 | 1020.258
80.839996 | 9794.3096 | 9361.233 | 6996.154 | 433.077 | 1153.335 | 196.012 | 1015.731
80.849998 | 9849.377 | 9354.63 | 6995.877 | 494.7469 | 1151.547 | 195.9735 | 1011.232
80.860001 | 9792.7334 | 9348.028 | 6995.601 | 444.7055 | 1149.731 | 195.9338 | 1006.761
80.870003 | 9689.6914 | 9341.431 | 6995.326 | 348.26 | 1147.89 | 195.8927 | 1002.322
80.879997 | 9521.3154 | 9334.841 | 6995.052 | 186.474 | 1146.024 | 195.8504 | 997.9151
80.889999 | 9773.2529 | 9328.249 | 6994.779 | 445.0044 | 1144.129 | 195.8068 | 993.5332
80.900002 | 10193.6084 | 9321.661 | 6994.507 | 871.9477 | 1142.21 | 195.7619 | 989.1816
80.910004 | 10292.1494 | 9315.075 | 6994.236 | 977.0747 | 1140.265 | 195.7157 | 984.8577
80.919998 | 10247.6338 | 9308.5 | 6993.966 | 939.1339 | 1138.297 | 195.6684 | 980.5677
80.93 | 10205.9766 | 9301.921 | 6993.697 | 904.0557 | 1136.303 | 195.6198 | 976.3007
80.940002 | 10388.5693 | 9295.348 | 6993.429 | 1093.222 | 1134.285 | 195.57 | 972.063
80.949997 | 10365.9102 | 9288.782 | 6993.163 | 1077.128 | 1132.245 | 195.519 | 967.8557
80.959999 | 9999.3818 | 9282.216 | 6992.897 | 717.1663 | 1130.179 | 195.4668 | 963.6725
80.970001 | 9732.3887 | 9275.655 | 6992.632 | 456.7336 | 1128.092 | 195.4136 | 959.5178
80.980003 | 9877.0957 | 9269.1 | 6992.368 | 607.9961 | 1125.982 | 195.3591 | 955.3908
80.989998 | 10136.2178 | 9262.553 | 6992.105 | 873.665 | 1123.851 | 195.3036 | 951.2927
81 | 10243.958 | 9256.006 | 6991.844 | 987.9523 | 1121.697 | 195.247 | 947.218
81.010002 | 10312.8975 | 9249.466 | 6991.583 | 1063.432 | 1119.523 | 195.1893 | 943.171
81.019997 | 10418.0303 | 9242.936 | 6991.323 | 1175.094 | 1117.329 | 195.1306 | 939.1526
81.029999 | 10441.9756 | 9236.407 | 6991.065 | 1205.569 | 1115.114 | 195.071 | 935.157
81.040001 | 10504.1934 | 9229.886 | 6990.807 | 1274.308 | 1112.88 | 195.0103 | 931.1883
81.050003 | 10699.6855 | 9223.371 | 6990.55 | 1476.314 | 1110.627 | 194.9487 | 927.2457
81.059998 | 10647.1572 | 9216.868 | 6990.295 | 1430.289 | 1108.356 | 194.8862 | 923.3307
81.07 | 10781.916 | 9210.367 | 6990.041 | 1571.549 | 1106.066 | 194.8228 | 919.4375
81.080002 | 10559.626 | 9203.875 | 6989.787 | 1355.751 | 1103.759 | 194.7585 | 915.5705
81.089996 | 10345.2432 | 9197.396 | 6989.535 | 1147.847 | 1101.436 | 194.6936 | 911.7308
81.099998 | 10558.8994 | 9190.921 | 6989.284 | 1367.978 | 1099.096 | 194.6277 | 907.9136
81.110001 | 10580.0176 | 9184.453 | 6989.034 | 1395.565 | 1096.739 | 194.5611 | 904.1192
81.120003 | 10383.6699 | 9177.997 | 6988.784 | 1205.673 | 1094.368 | 194.4937 | 900.3512
81.129997 | 10308.333 | 9171.555 | 6988.537 | 1136.778 | 1091.983 | 194.4257 | 896.6089
81.139999 | 10460.4297 | 9165.116 | 6988.29 | 1295.313 | 1089.582 | 194.3571 | 892.8872
81.150002 | 10362.4727 | 9158.691 | 6988.044 | 1203.782 | 1087.169 | 194.2878 | 889.1904
81.160004 | 10206.9561 | 9152.274 | 6987.799 | 1054.682 | 1084.741 | 194.2179 | 885.516
81.169998 | 10142.4414 | 9145.877 | 6987.555 | 996.5647 | 1082.304 | 194.1476 | 881.8696
81.18 | 10255.1875 | 9139.483 | 6987.313 | 1115.704 | 1079.852 | 194.0767 | 878.2417
81.190002 | 10287.042 | 9133.104 | 6987.071 | 1153.938 | 1077.39 | 194.0053 | 874.6379
81.199997 | 10217.8799 | 9126.742 | 6986.831 | 1091.138 | 1074.918 | 193.9336 | 871.0589
81.209999 | 9985.752 | 9120.387 | 6986.592 | 865.3653 | 1072.434 | 193.8615 | 867.4994
81.220001 | 9891.251 | 9114.047 | 6986.353 | 777.204 | 1069.941 | 193.789 | 863.9633
81.230003 | 10197.8271 | 9107.721 | 6986.116 | 1090.106 | 1067.439 | 193.7162 | 860.4499
81.239998 | 10444.9443 | 9101.414 | 6985.88 | 1343.53 | 1064.93 | 193.6432 | 856.9602
81.25 | 10069.5879 | 9095.116 | 6985.646 | 974.4724 | 1062.411 | 193.5699 | 853.4893
81.260002 | 9830.8477 | 9088.835 | 6985.412 | 742.0131 | 1059.885 | 193.4964 | 850.0412
81.269997 | 9689.8125 | 9082.573 | 6985.179 | 607.2396 | 1057.354 | 193.4229 | 846.6166
81.279999 | 9459.9043 | 9076.322 | 6984.948 | 383.5822 | 1054.815 | 193.3492 | 843.2104
81.290001 | 9488.4775 | 9070.09 | 6984.717 | 418.388 | 1052.271 | 193.2755 | 839.8263
81.300003 | 9431.1602 | 9063.874 | 6984.488 | 367.286 | 1049.721 | 193.2016 | 836.4636
81.309998 | 9372.0664 | 9057.68 | 6984.26 | 314.3866 | 1047.169 | 193.1279 | 833.1233
81.32 | 9380.3984 | 9051.498 | 6984.033 | 328.9004 | 1044.61 | 193.0543 | 829.8011
81.330002 | 9593.7832 | 9045.336 | 6983.807 | 548.4469 | 1042.049 | 192.9807 | 826.5001
81.339996 | 9729.9102 | 9039.197 | 6983.582 | 690.713 | 1039.486 | 192.9075 | 823.2216
81.349998 | 9671.5664 | 9033.074 | 6983.359 | 638.4927 | 1036.919 | 192.8342 | 819.9614
81.360001 | 9471.6191 | 9026.967 | 6983.136 | 444.6517 | 1034.35 | 192.7613 | 816.7198
81.370003 | 9291.7275 | 9020.884 | 6982.915 | 270.8438 | 1031.78 | 192.6886 | 813.4997
81.379997 | 9144.707 | 9014.824 | 6982.695 | 129.8832 | 1029.212 | 192.6163 | 810.3009
81.389999 | 9317.8271 | 9008.779 | 6982.476 | 309.0477 | 1026.64 | 192.5443 | 807.1189
81.400002 | 9425.5176 | 9002.758 | 6982.258 | 422.7597 | 1024.07 | 192.4727 | 803.9572
81.410004 | 9346.7139 | 8996.757 | 6982.041 | 349.9571 | 1021.5 | 192.4016 | 800.814
81.419998 | 9179.2354 | 8990.785 | 6981.826 | 188.4508 | 1018.934 | 192.331 | 797.6936
81.43 | 8941.6406 | 8984.828 | 6981.612 | -43.18701 | 1016.367 | 192.261 | 794.5885
81.440002 | 9043.5107 | 8978.896 | 6981.398 | 64.61507 | 1013.803 | 192.1914 | 791.5029
81.449997 | 9144.627 | 8972.99 | 6981.187 | 171.6368 | 1011.243 | 192.1226 | 788.4379
81.459999 | 9028.8652 | 8967.103 | 6980.976 | 61.7617 | 1008.685 | 192.0544 | 785.3888
81.470001 | 9117.0146 | 8961.242 | 6980.766 | 155.7724 | 1006.131 | 191.9869 | 782.3588
81.480003 | 9012.1309 | 8955.406 | 6980.558 | 56.72533 | 1003.581 | 191.92 | 779.3474
81.489998 | 8827.8467 | 8949.597 | 6980.35 | -121.7503 | 1001.037 | 191.8541 | 776.3555
81.5 | 8756.5137 | 8943.808 | 6980.144 | -187.2947 | 998.4962 | 191.7889 | 773.3791
81.510002 | 8811.3721 | 8938.047 | 6979.939 | -126.6751 | 995.9622 | 191.7245 | 770.4212
81.519997 | 8844.6396 | 8932.315 | 6979.736 | -87.67551 | 993.4354 | 191.6612 | 767.4828
81.529999 | 8873.8154 | 8926.604 | 6979.533 | -52.78897 | 990.9131 | 191.5987 | 764.5594
81.540001 | 8929.1602 | 8920.922 | 6979.332 | 8.238689 | 988.3984 | 191.5372 | 761.6541
81.550003 | 9003.5439 | 8915.266 | 6979.132 | 88.27822 | 985.8909 | 191.4766 | 758.7664
81.559998 | 9065.4482 | 8909.64 | 6978.933 | 155.8079 | 983.3928 | 191.4172 | 755.8973
81.57 | 9094.0342 | 8904.037 | 6978.735 | 189.9969 | 980.9005 | 191.3589 | 753.0427
81.580002 | 9089.3027 | 8898.464 | 6978.539 | 190.8386 | 978.418 | 191.3017 | 750.2057
81.589996 | 8981.7451 | 8892.922 | 6978.344 | 88.82283 | 975.9457 | 191.2457 | 747.3873
81.599998 | 8641.7236 | 8887.406 | 6978.149 | -245.6819 | 973.4814 | 191.1908 | 744.5839
81.610001 | 8504.7051 | 8881.915 | 6977.957 | -377.2103 | 971.026 | 191.1372 | 741.7957
81.620003 | 8730.3076 | 8876.457 | 6977.765 | -146.149 | 968.5817 | 191.0848 | 739.0252
81.629997 | 8876.6953 | 8871.03 | 6977.575 | 5.665266 | 966.1492 | 191.0338 | 736.2723
81.639999 | 8774.248 | 8865.628 | 6977.385 | -91.38022 | 963.7254 | 190.9841 | 733.5332
81.650002 | 8473.5811 | 8860.258 | 6977.198 | -386.6765 | 961.3136 | 190.9358 | 730.8107
81.660004 | 8587.002 | 8854.916 | 6977.011 | -267.9139 | 958.9128 | 190.8888 | 728.1035
81.669998 | 8586.3818 | 8849.611 | 6976.826 | -263.2289 | 956.5266 | 190.8434 | 725.4152
81.68 | 8417.7305 | 8844.329 | 6976.641 | -426.5989 | 954.1495 | 190.7994 | 722.7393
81.690002 | 8340.0283 | 8839.081 | 6976.458 | -499.0525 | 951.7862 | 190.7568 | 720.0795
81.699997 | 8623.2412 | 8833.866 | 6976.277 | -210.6251 | 949.437 | 190.7159 | 717.4368
81.709999 | 8951.3809 | 8828.679 | 6976.096 | 122.7023 | 947.0989 | 190.6765 | 714.807
81.720001 | 8717.0303 | 8823.524 | 6975.917 | -106.4934 | 944.775 | 190.6387 | 712.193
81.730003 | 8613.1328 | 8818.401 | 6975.739 | -205.2679 | 942.4648 | 190.6024 | 709.5945
81.739998 | 8695.5596 | 8813.313 | 6975.562 | -117.753 | 940.1701 | 190.5679 | 707.0121
81.75 | 8817.6738 | 8808.252 | 6975.387 | 9.422064 | 937.8874 | 190.5351 | 704.4422
81.760002 | 8859.0576 | 8803.225 | 6975.213 | 55.83242 | 935.6207 | 190.5039 | 701.8878
81.769997 | 8749.0654 | 8798.234 | 6975.04 | -49.16841 | 933.3699 | 190.4745 | 699.3494
81.779999 | 8574.8379 | 8793.271 | 6974.868 | -218.433 | 931.1323 | 190.4468 | 696.8234
81.790001 | 8572.0352 | 8788.342 | 6974.698 | -216.307 | 928.9108 | 190.421 | 694.3123
81.800003 | 8624.2529 | 8783.447 | 6974.529 | -159.1937 | 926.7048 | 190.3969 | 691.8158
81.809998 | 8654.5518 | 8778.587 | 6974.361 | -124.035 | 924.5162 | 190.3747 | 689.3347
81.82 | 8677.2725 | 8773.756 | 6974.195 | -96.48364 | 922.3415 | 190.3543 | 686.8655
81.830002 | 8662.1299 | 8768.961 | 6974.03 | -106.8307 | 920.1844 | 190.3358 | 684.4108
81.839996 | 8618.207 | 8764.202 | 6973.866 | -145.9945 | 918.0448 | 190.3193 | 681.9716
81.849998 | 8764.2061 | 8759.473 | 6973.703 | 4.732665 | 915.9209 | 190.3046 | 679.5447
81.860001 | 8514.1543 | 8754.777 | 6973.542 | -240.6231 | 913.8132 | 190.292 | 677.1304
81.870003 | 8353.7188 | 8750.117 | 6973.382 | -396.3986 | 911.7236 | 190.2812 | 674.7308
81.879997 | 8337.9619 | 8745.494 | 6973.223 | -407.5322 | 909.6526 | 190.2725 | 672.3458
81.889999 | 8232.0381 | 8740.901 | 6973.066 | -508.8628 | 907.5973 | 190.2658 | 669.9721
81.900002 | 8188.6206 | 8736.343 | 6972.91 | -547.7227 | 905.5605 | 190.2611 | 667.6121
81.910004 | 8128.2412 | 8731.819 | 6972.755 | -603.5782 | 903.5412 | 190.2584 | 665.2649
81.919998 | 8229.0381 | 8727.335 | 6972.601 | -498.297 | 901.5425 | 190.2578 | 662.9334
81.93 | 8408.6836 | 8722.881 | 6972.449 | -314.1972 | 899.5602 | 190.2594 | 660.6119
81.940002 | 8429.709 | 8718.46 | 6972.298 | -288.7514 | 897.5947 | 190.2631 | 658.3043
81.949997 | 8556.1104 | 8714.079 | 6972.149 | -157.9685 | 895.6517 | 190.2686 | 656.0096
81.959999 | 8615.2871 | 8709.73 | 6972.001 | -94.44324 | 893.7258 | 190.2766 | 653.7272
81.970001 | 8837.3252 | 8705.417 | 6971.854 | 131.9087 | 891.8185 | 190.2866 | 651.4575
81.980003 | 8653.4102 | 8701.137 | 6971.708 | -47.72645 | 889.9291 | 190.2988 | 649.2002
81.989998 | 8550.9873 | 8696.895 | 6971.564 | -145.9077 | 888.0621 | 190.3129 | 646.9556
82 | 8668.4854 | 8692.687 | 6971.421 | -24.2013 | 886.2128 | 190.3295 | 644.7229
82.010002 | 8529.2832 | 8688.512 | 6971.28 | -159.2288 | 884.3811 | 190.3484 | 642.5026
82.019997 | 8351.3008 | 8684.376 | 6971.14 | -333.0756 | 882.5729 | 190.3691 | 640.2945
82.029999 | 8539.876 | 8680.274 | 6971.001 | -140.3985 | 880.7829 | 190.3923 | 638.0981
82.040001 | 8653.958 | 8676.208 | 6970.864 | -22.24969 | 879.0125 | 190.4177 | 635.9139
82.050003 | 8473.3955 | 8672.175 | 6970.728 | -198.7792 | 877.2608 | 190.4454 | 633.741
82.059998 | 8217.3037 | 8668.181 | 6970.593 | -450.8773 | 875.5321 | 190.475 | 631.5811
82.07 | 8109.2363 | 8664.221 | 6970.46 | -554.9844 | 873.8222 | 190.5071 | 629.4319
82.080002 | 8378.3926 | 8660.294 | 6970.328 | -281.9018 | 872.1306 | 190.5417 | 627.2945
82.089996 | 8389.3945 | 8656.408 | 6970.197 | -267.0139 | 870.4636 | 190.5781 | 625.1698
82.099998 | 8341.9902 | 8652.554 | 6970.068 | -310.5638 | 868.8149 | 190.6169 | 623.0545
82.110001 | 8356.1729 | 8648.736 | 6969.94 | -292.5631 | 867.1869 | 190.6582 | 620.9512
82.120003 | 8339.5098 | 8644.952 | 6969.813 | -305.4426 | 865.5785 | 190.7017 | 618.859
82.129997 | 8364.791 | 8641.208 | 6969.688 | -276.4166 | 863.9933 | 190.7471 | 616.779
82.139999 | 8467.1904 | 8637.497 | 6969.564 | -170.3065 | 862.428 | 190.7952 | 614.7092
82.150002 | 8500.9492 | 8633.82 | 6969.442 | -132.8709 | 860.8816 | 190.8457 | 612.6508
82.160004 | 8460.2432 | 8630.181 | 6969.321 | -169.9374 | 859.3584 | 190.8982 | 610.6029
82.169998 | 8258.4316 | 8626.579 | 6969.202 | -368.1471 | 857.8576 | 190.9528 | 608.5668
82.18 | 8296.5342 | 8623.01 | 6969.083 | -326.4762 | 856.3763 | 191.01 | 606.5407
82.190002 | 8409.4902 | 8619.476 | 6968.967 | -209.986 | 854.9146 | 191.0695 | 604.5256
82.199997 | 8388.3936 | 8615.981 | 6968.851 | -227.5874 | 853.4776 | 191.1309 | 602.5213
82.209999 | 8277.7988 | 8612.52 | 6968.737 | -334.7211 | 852.0606 | 191.195 | 600.5271
82.220001 | 8225 | 8609.094 | 6968.625 | -384.0942 | 850.6646 | 191.2612 | 598.5437
82.230003 | 8245.8945 | 8605.703 | 6968.513 | -359.8085 | 849.2891 | 191.3298 | 596.5706
82.239998 | 8211.3379 | 8602.35 | 6968.404 | -391.0117 | 847.9374 | 191.4003 | 594.6082
82.25 | 8251.1904 | 8599.031 | 6968.295 | -347.8401 | 846.6062 | 191.4734 | 592.6555
82.260002 | 8077.7349 | 8595.745 | 6968.188 | -518.0105 | 845.2948 | 191.5488 | 590.7133
82.269997 | 7950 | 8592.499 | 6968.083 | -642.4988 | 844.0084 | 191.6259 | 588.7814
82.279999 | 8038.6377 | 8589.286 | 6967.979 | -550.6487 | 842.7425 | 191.7057 | 586.8592
82.290001 | 8190.6953 | 8586.109 | 6967.876 | -395.4137 | 841.4979 | 191.7876 | 584.9471
82.300003 | 8208.3193 | 8582.966 | 6967.775 | -374.6468 | 840.2742 | 191.8719 | 583.045
82.309998 | 8245.8311 | 8579.86 | 6967.675 | -334.0294 | 839.0744 | 191.9579 | 581.1528
82.32 | 8236.4775 | 8576.789 | 6967.577 | -340.3115 | 837.8954 | 192.0464 | 579.2702
82.330002 | 8182.312 | 8573.751 | 6967.48 | -391.4393 | 836.7366 | 192.1372 | 577.3974
82.339996 | 8135.4526 | 8570.753 | 6967.385 | -435.3002 | 835.6032 | 192.2297 | 575.5352
82.349998 | 8225.875 | 8567.786 | 6967.291 | -341.911 | 834.4899 | 192.3246 | 573.6808
82.360001 | 8458.0166 | 8564.855 | 6967.198 | -106.8384 | 833.3985 | 192.4217 | 571.8366
82.370003 | 8469.9932 | 8561.958 | 6967.107 | -91.96476 | 832.3284 | 192.5209 | 570.0016
82.379997 | 8432.25 | 8559.098 | 6967.017 | -126.8481 | 831.2819 | 192.6218 | 568.1769
82.389999 | 8337.8145 | 8556.272 | 6966.929 | -218.4577 | 830.257 | 192.7251 | 566.3608
82.400002 | 8249.0469 | 8553.479 | 6966.843 | -304.4325 | 829.2522 | 192.8305 | 564.5541
82.410004 | 8285.2207 | 8550.723 | 6966.757 | -265.5023 | 828.2717 | 192.9378 | 562.7563
82.419998 | 8399.6553 | 8548.003 | 6966.674 | -148.3472 | 827.3138 | 193.0467 | 560.9685
82.43 | 8232.2373 | 8545.315 | 6966.591 | -313.0778 | 826.3769 | 193.158 | 559.1889
82.440002 | 8224.3887 | 8542.661 | 6966.51 | -318.2723 | 825.4606 | 193.2713 | 557.4187
82.449997 | 8367.3525 | 8540.044 | 6966.431 | -172.6914 | 824.5693 | 193.3861 | 555.6575
82.459999 | 8237.4268 | 8537.46 | 6966.353 | -300.0334 | 823.6992 | 193.5031 | 553.9048
82.470001 | 8003.9077 | 8534.911 | 6966.277 | -531.0029 | 822.8508 | 193.6219 | 552.1612
82.480003 | 8023.3267 | 8532.394 | 6966.202 | -509.0678 | 822.0239 | 193.7426 | 550.4263
82.489998 | 8104.0259 | 8529.914 | 6966.128 | -425.888 | 821.2207 | 193.8646 | 548.7003
82.5 | 8333.8564 | 8527.467 | 6966.056 | -193.6103 | 820.4389 | 193.9889 | 546.9825
82.510002 | 8270.2354 | 8525.052 | 6965.986 | -254.8167 | 819.6778 | 194.1149 | 545.2735
82.519997 | 7907.1372 | 8522.674 | 6965.917 | -615.5366 | 818.9414 | 194.2421 | 543.5732
82.529999 | 7923.624 | 8520.329 | 6965.85 | -596.7046 | 818.2266 | 194.3714 | 541.881
82.540001 | 8376.1104 | 8518.017 | 6965.784 | -141.9063 | 817.5333 | 194.5022 | 540.1975
82.550003 | 8416.1777 | 8515.738 | 6965.719 | -99.56018 | 816.8617 | 194.6347 | 538.5222
82.559998 | 8132.9106 | 8513.494 | 6965.656 | -380.5832 | 816.2136 | 194.7683 | 536.8555
82.57 | 8035.3149 | 8511.282 | 6965.595 | -475.9675 | 815.5871 | 194.9038 | 535.1966
82.580002 | 8186.0229 | 8509.103 | 6965.535 | -323.0802 | 814.9812 | 195.0408 | 533.5461
82.589996 | 8300.7686 | 8506.96 | 6965.477 | -206.1918 | 814.4003 | 195.1787 | 531.9046
82.599998 | 8373.335 | 8504.848 | 6965.42 | -131.5131 | 813.8402 | 195.3184 | 530.2696
82.610001 | 8269.291 | 8502.769 | 6965.365 | -233.4783 | 813.3021 | 195.4595 | 528.6431
82.620003 | 8306.8799 | 8500.723 | 6965.311 | -193.843 | 812.7858 | 195.6018 | 527.0245
82.629997 | 8393.625 | 8498.711 | 6965.259 | -105.0855 | 812.2924 | 195.7449 | 525.4146
82.639999 | 8415.4316 | 8496.731 | 6965.208 | -81.29899 | 811.8212 | 195.8897 | 523.8119
82.650002 | 8224.4658 | 8494.782 | 6965.159 | -270.3159 | 811.3703 | 196.0356 | 522.2172
82.660004 | 8033.1807 | 8492.867 | 6965.111 | -459.6862 | 810.9436 | 196.1824 | 520.6299
82.669998 | 8084.1509 | 8490.985 | 6965.065 | -406.8341 | 810.5389 | 196.33 | 519.0512
82.68 | 8316.292 | 8489.134 | 6965.02 | -172.8424 | 810.1557 | 196.479 | 517.4794
82.690002 | 8168.2954 | 8487.315 | 6964.977 | -319.0195 | 809.7932 | 196.6289 | 515.9155
82.699997 | 7987.8047 | 8485.529 | 6964.936 | -497.7247 | 809.455 | 196.7792 | 514.3592
82.709999 | 8087.8638 | 8483.775 | 6964.896 | -395.9114 | 809.1382 | 196.9308 | 512.8102
82.720001 | 8209.6152 | 8482.052 | 6964.858 | -272.4373 | 808.843 | 197.0831 | 511.2687
82.730003 | 8287.8027 | 8480.361 | 6964.821 | -192.5584 | 808.5694 | 197.2361 | 509.7347
82.739998 | 8127.0674 | 8478.702 | 6964.786 | -351.6344 | 808.3186 | 197.3893 | 508.2082
82.75 | 8069.8013 | 8477.074 | 6964.752 | -407.2724 | 808.0894 | 197.5435 | 506.6887
82.760002 | 7980.3237 | 8475.476 | 6964.72 | -495.152 | 807.8807 | 197.6983 | 505.1766
82.769997 | 8063.7896 | 8473.911 | 6964.69 | -410.1211 | 807.6962 | 197.8531 | 503.6719
82.779999 | 8059.2207 | 8472.376 | 6964.661 | -413.1557 | 807.533 | 198.0087 | 502.1741
82.790001 | 8160.4458 | 8470.872 | 6964.633 | -310.4266 | 807.3911 | 198.1646 | 500.6835
82.800003 | 8174.6406 | 8469.399 | 6964.608 | -294.7586 | 807.2708 | 198.3208 | 499.2
82.809998 | 8300.6484 | 8467.957 | 6964.583 | -167.3084 | 807.173 | 198.4768 | 497.7237
82.82 | 8462.6445 | 8466.545 | 6964.561 | -3.900294 | 807.0966 | 198.6333 | 496.2541
82.830002 | 8409.96 | 8465.162 | 6964.54 | -55.20199 | 807.0407 | 198.7899 | 494.7916
82.839996 | 8332.8096 | 8463.812 | 6964.52 | -131.0024 | 807.0087 | 198.9461 | 493.3368
82.849998 | 8316.667 | 8462.49 | 6964.503 | -145.823 | 806.9975 | 199.1025 | 491.8874
82.860001 | 8168.7437 | 8461.198 | 6964.486 | -292.4547 | 807.0078 | 199.2589 | 490.4453
82.870003 | 7932.2329 | 8459.936 | 6964.472 | -527.7034 | 807.0395 | 199.4151 | 489.0099
82.879997 | 7805.9888 | 8458.704 | 6964.459 | -652.7152 | 807.0927 | 199.5706 | 487.5819
82.889999 | 7992.2241 | 8457.502 | 6964.447 | -465.2776 | 807.1682 | 199.7261 | 486.16
82.900002 | 8109.7212 | 8456.327 | 6964.438 | -346.606 | 807.2634 | 199.8812 | 484.7448
82.910004 | 8018.5444 | 8455.183 | 6964.43 | -436.639 | 807.3822 | 200.0357 | 483.336
82.919998 | 8170.2271 | 8454.069 | 6964.423 | -283.8414 | 807.5217 | 200.1894 | 481.9345
82.93 | 8274.5645 | 8452.982 | 6964.418 | -178.4176 | 807.6823 | 200.3427 | 480.5389
82.940002 | 8156.6318 | 8451.923 | 6964.415 | -295.2915 | 807.8632 | 200.4954 | 479.15
82.949997 | 8122.1655 | 8450.895 | 6964.413 | -328.7291 | 808.067 | 200.6469 | 477.7675
82.959999 | 8085.7739 | 8449.894 | 6964.413 | -364.1203 | 808.292 | 200.7978 | 476.3913
82.970001 | 8187.1382 | 8448.921 | 6964.415 | -261.7832 | 808.5374 | 200.9478 | 475.0214
82.980003 | 8005.9072 | 8447.977 | 6964.418 | -442.0696 | 808.804 | 201.0968 | 473.6579
82.989998 | 8016.0425 | 8447.06 | 6964.423 | -431.0174 | 809.0918 | 201.2443 | 472.3009
83 | 8153.6265 | 8446.171 | 6964.429 | -292.5443 | 809.4006 | 201.391 | 470.9497
83.010002 | 8323.8779 | 8445.308 | 6964.438 | -121.4304 | 809.7293 | 201.5365 | 469.605
83.019997 | 8257.7109 | 8444.475 | 6964.447 | -186.7637 | 810.0805 | 201.6803 | 468.2665
83.029999 | 8170.2695 | 8443.668 | 6964.459 | -273.3986 | 810.4524 | 201.823 | 466.9338
83.040001 | 8071.894 | 8442.888 | 6964.472 | -370.994 | 810.8445 | 201.9642 | 465.6073
83.050003 | 7782.2715 | 8442.135 | 6964.487 | -659.8634 | 811.2575 | 202.1038 | 464.2869
83.059998 | 7747.958 | 8441.408 | 6964.503 | -693.4502 | 811.6909 | 202.2414 | 462.9727
83.07 | 7973.5117 | 8440.708 | 6964.521 | -467.1964 | 812.1451 | 202.3777 | 461.6641
83.080002 | 8090.1729 | 8440.033 | 6964.541 | -349.8605 | 812.6186 | 202.5122 | 460.3616
83.089996 | 8054.5 | 8439.386 | 6964.562 | -384.8863 | 813.1143 | 202.6444 | 459.0651
83.099998 | 7898.6597 | 8438.765 | 6964.586 | -540.1051 | 813.6299 | 202.7749 | 457.7744
83.110001 | 7958.1123 | 8438.169 | 6964.61 | -480.0564 | 814.1655 | 202.9035 | 456.4893
83.120003 | 8095.4468 | 8437.598 | 6964.637 | -342.1513 | 814.7215 | 203.03 | 455.2098
83.129997 | 8210.8105 | 8437.053 | 6964.665 | -226.242 | 815.2968 | 203.1539 | 453.9369
83.139999 | 8155.6606 | 8436.533 | 6964.695 | -280.8724 | 815.8933 | 203.2759 | 452.669
83.150002 | 8093.4209 | 8436.037 | 6964.726 | -342.616 | 816.5081 | 203.3955 | 451.407
83.160004 | 8059.6655 | 8435.567 | 6964.76 | -375.9018 | 817.1448 | 203.5126 | 450.1503
83.169998 | 8008.1343 | 8435.122 | 6964.794 | -426.9873 | 817.8002 | 203.627 | 448.9
83.18 | 8092.4233 | 8434.7 | 6964.831 | -342.2768 | 818.4753 | 203.7391 | 447.6546
83.190002 | 7987.1138 | 8434.302 | 6964.869 | -447.1881 | 819.169 | 203.8486 | 446.415
83.199997 | 8111.5933 | 8433.929 | 6964.909 | -322.3355 | 819.8835 | 203.9551 | 445.181
83.209999 | 8256.6025 | 8433.58 | 6964.951 | -176.977 | 820.6175 | 204.059 | 443.9521
83.220001 | 8119.2212 | 8433.253 | 6964.994 | -314.0321 | 821.3701 | 204.16 | 442.7289
83.230003 | 7993.1094 | 8432.951 | 6965.039 | -439.8412 | 822.1421 | 204.258 | 441.511
83.239998 | 7961.6406 | 8432.67 | 6965.086 | -471.0298 | 822.9325 | 204.3529 | 440.2987
83.25 | 8179.3906 | 8432.413 | 6965.135 | -253.0227 | 823.7423 | 204.4448 | 439.0914
83.260002 | 8083.9414 | 8432.178 | 6965.185 | -348.2367 | 824.5698 | 204.5336 | 437.8896
83.269997 | 7884.8394 | 8431.966 | 6965.237 | -547.127 | 825.4171 | 204.619 | 436.6933
83.279999 | 7983.7861 | 8431.777 | 6965.291 | -447.9909 | 826.2832 | 204.7012 | 435.5018
83.290001 | 7850.9731 | 8431.609 | 6965.346 | -580.636 | 827.1671 | 204.7801 | 434.3157
83.300003 | 7698.3052 | 8431.463 | 6965.403 | -733.158 | 828.0696 | 204.8555 | 433.1348
83.309998 | 7847.0444 | 8431.338 | 6965.462 | -584.2935 | 828.9893 | 204.9272 | 431.9592
83.32 | 7950 | 8431.234 | 6965.523 | -481.2344 | 829.9276 | 204.9955 | 430.7884
83.330002 | 7960.0166 | 8431.151 | 6965.585 | -471.1344 | 830.8827 | 205.0603 | 429.6229
83.339996 | 8056.7793 | 8431.09 | 6965.649 | -374.3102 | 831.8567 | 205.1211 | 428.4625
83.349998 | 7866.4526 | 8431.049 | 6965.715 | -564.5959 | 832.848 | 205.1783 | 427.3071
83.360001 | 7750.0229 | 8431.027 | 6965.783 | -681.0045 | 833.8564 | 205.2318 | 426.1565
83.370003 | 7863.3384 | 8431.027 | 6965.852 | -567.6881 | 834.8824 | 205.2813 | 425.0107
83.379997 | 7996.6401 | 8431.044 | 6965.923 | -434.4042 | 835.9238 | 205.3268 | 423.8706
83.389999 | 7935.0835 | 8431.083 | 6965.996 | -495.9994 | 836.9838 | 205.3684 | 422.7348
83.400002 | 8143.0137 | 8431.139 | 6966.071 | -288.1257 | 838.0588 | 205.406 | 421.604
83.410004 | 8203.5303 | 8431.217 | 6966.147 | -227.6862 | 839.1523 | 205.4395 | 420.4778
83.419998 | 7976.9346 | 8431.311 | 6966.225 | -454.3766 | 840.2603 | 205.4687 | 419.3571
83.43 | 7733.6797 | 8431.424 | 6966.305 | -697.7448 | 841.385 | 205.4938 | 418.2407
83.440002 | 7538.5903 | 8431.555 | 6966.387 | -892.9649 | 842.5247 | 205.5146 | 417.1292
83.449997 | 7764.1011 | 8431.705 | 6966.47 | -667.6034 | 843.6808 | 205.5311 | 416.0225
83.459999 | 8018.1235 | 8431.872 | 6966.555 | -413.7484 | 844.853 | 205.5434 | 414.9203
83.470001 | 8073.2749 | 8432.056 | 6966.642 | -358.781 | 846.0395 | 205.5512 | 413.8228
83.480003 | 8018.6118 | 8432.257 | 6966.731 | -413.6457 | 847.2417 | 205.5546 | 412.7301
83.489998 | 7935.1875 | 8432.475 | 6966.822 | -497.2871 | 848.4574 | 205.5535 | 411.6421
83.5 | 8097.3682 | 8432.709 | 6966.914 | -335.3405 | 849.6884 | 205.5479 | 410.5584
83.510002 | 8060.9033 | 8432.958 | 6967.008 | -372.0549 | 850.9328 | 205.5378 | 409.4795
83.519997 | 8004.6772 | 8433.224 | 6967.104 | -428.5471 | 852.1921 | 205.523 | 408.4052
83.529999 | 8006.8862 | 8433.506 | 6967.202 | -426.6202 | 853.4657 | 205.5037 | 407.3352
83.540001 | 8062.8003 | 8433.803 | 6967.301 | -371.0027 | 854.7521 | 205.4798 | 406.2698
83.550003 | 8017.3726 | 8434.115 | 6967.403 | -416.7424 | 856.0523 | 205.4511 | 405.2089
83.559998 | 8004.5898 | 8434.44 | 6967.506 | -429.8505 | 857.3643 | 205.4178 | 404.1525
83.57 | 8111.1172 | 8434.78 | 6967.611 | -323.6633 | 858.6898 | 205.3797 | 403.1003
83.580002 | 8178.1685 | 8435.134 | 6967.717 | -256.9653 | 860.0269 | 205.3369 | 402.0526
83.589996 | 8122.272 | 8435.502 | 6967.826 | -313.2296 | 861.3769 | 205.2893 | 401.0094
83.599998 | 8184.0054 | 8435.883 | 6967.936 | -251.8775 | 862.7391 | 205.237 | 399.9705
83.610001 | 8228.6162 | 8436.276 | 6968.049 | -207.6603 | 864.1124 | 205.1799 | 398.9357
83.620003 | 8084.563 | 8436.683 | 6968.163 | -352.12 | 865.4976 | 205.1179 | 397.9051
83.629997 | 7811.9443 | 8437.1 | 6968.278 | -625.156 | 866.8916 | 205.051 | 396.8793
83.639999 | 7861.4199 | 8437.531 | 6968.396 | -576.1111 | 868.2984 | 204.9794 | 395.8573
83.650002 | 8146.5142 | 8437.972 | 6968.516 | -291.4576 | 869.7139 | 204.9028 | 394.8396
83.660004 | 8070.5034 | 8438.425 | 6968.637 | -367.922 | 871.1411 | 204.8215 | 393.8259
83.669998 | 7916.9619 | 8438.888 | 6968.76 | -521.9264 | 872.5761 | 204.7353 | 392.817
83.68 | 7885.1831 | 8439.362 | 6968.885 | -554.1789 | 874.0212 | 204.6442 | 391.8117
83.690002 | 8013.2344 | 8439.845 | 6969.012 | -426.6105 | 875.4743 | 204.5482 | 390.8106
83.699997 | 8123.1382 | 8440.338 | 6969.14 | -317.2 | 876.9365 | 204.4474 | 389.8138
83.709999 | 8019.875 | 8440.841 | 6969.271 | -420.9661 | 878.4077 | 204.3417 | 388.8208
83.720001 | 7912.0806 | 8441.352 | 6969.403 | -529.2717 | 879.8857 | 204.2312 | 387.832
83.730003 | 7812.8027 | 8441.872 | 6969.538 | -629.0697 | 881.3719 | 204.1158 | 386.8472
83.739998 | 7886.4355 | 8442.399 | 6969.674 | -555.9638 | 882.8635 | 203.9957 | 385.8665
83.75 | 7984.8501 | 8442.934 | 6969.812 | -458.0843 | 884.3627 | 203.8706 | 384.8896
83.760002 | 8031.0508 | 8443.476 | 6969.951 | -412.4251 | 885.8672 | 203.7407 | 383.9167
83.769997 | 7994.3599 | 8444.025 | 6970.093 | -449.6651 | 887.378 | 203.6062 | 382.9479
83.779999 | 8117.248 | 8444.581 | 6970.236 | -327.333 | 888.8951 | 203.4668 | 381.9828
83.790001 | 8193.9971 | 8445.142 | 6970.382 | -251.1452 | 890.4162 | 203.3226 | 381.0216
83.800003 | 8033.959 | 8445.71 | 6970.529 | -411.7507 | 891.9425 | 203.1737 | 380.0644
83.809998 | 8152.9302 | 8446.281 | 6970.678 | -293.3505 | 893.4712 | 203.0203 | 379.1111
83.82 | 8172.311 | 8446.857 | 6970.829 | -274.5461 | 895.0045 | 202.862 | 378.1614
83.830002 | 7916.4229 | 8447.437 | 6970.982 | -531.014 | 896.5402 | 202.699 | 377.2156
83.839996 | 8015.9146 | 8448.021 | 6971.137 | -432.1067 | 898.0791 | 202.5317 | 376.2737
83.849998 | 7877.2622 | 8448.609 | 6971.293 | -571.347 | 899.6206 | 202.3597 | 375.3355
83.860001 | 7670.0967 | 8449.199 | 6971.452 | -779.1026 | 901.1635 | 202.183 | 374.4009
83.870003 | 7946.0342 | 8449.792 | 6971.612 | -503.7582 | 902.7082 | 202.0019 | 373.4699
83.879997 | 8092.6748 | 8450.386 | 6971.775 | -357.7108 | 904.2514 | 201.8164 | 372.5431
83.889999 | 8141.5859 | 8450.982 | 6971.939 | -309.396 | 905.7972 | 201.6264 | 371.6196
83.900002 | 8023.772 | 8451.578 | 6972.105 | -427.8059 | 907.3411 | 201.4319 | 370.6998
83.910004 | 7997.8647 | 8452.176 | 6972.273 | -454.3112 | 908.8861 | 201.2333 | 369.7835
83.919998 | 8140.0352 | 8452.772 | 6972.443 | -312.7372 | 910.4278 | 201.0305 | 368.8713
83.93 | 8118.3281 | 8453.369 | 6972.615 | -335.0406 | 911.9685 | 200.8232 | 367.9623
83.940002 | 8047.1177 | 8453.963 | 6972.788 | -406.8456 | 913.5063 | 200.6117 | 367.057
83.949997 | 7994.251 | 8454.557 | 6972.964 | -460.3059 | 915.0414 | 200.3964 | 366.1553
83.959999 | 8113.165 | 8455.149 | 6973.141 | -341.984 | 916.574 | 200.1768 | 365.2569
83.970001 | 8241.0732 | 8455.738 | 6973.321 | -214.6647 | 918.1017 | 199.9531 | 364.3622
83.980003 | 7970.4546 | 8456.324 | 6973.502 | -485.8697 | 919.6256 | 199.7255 | 363.4709
83.989998 | 7864.2129 | 8456.906 | 6973.685 | -592.693 | 921.1429 | 199.4942 | 362.5833
84 | 8079.5933 | 8457.484 | 6973.871 | -377.8905 | 922.6554 | 199.2588 | 361.6989
84.010002 | 8261.3066 | 8458.056 | 6974.058 | -196.7498 | 924.1609 | 199.0196 | 360.818
84.019997 | 8321.5381 | 8458.624 | 6974.247 | -137.0864 | 925.66 | 198.777 | 359.9407
84.029999 | 8217.874 | 8459.187 | 6974.438 | -241.3133 | 927.1525 | 198.5305 | 359.0665
84.040001 | 8107.5952 | 8459.743 | 6974.631 | -352.148 | 928.6362 | 198.2804 | 358.1958
84.050003 | 8034.6797 | 8460.293 | 6974.826 | -425.6133 | 930.112 | 198.0268 | 357.3285
84.059998 | 7975.6831 | 8460.834 | 6975.022 | -485.151 | 931.577 | 197.77 | 356.4646
84.07 | 8006.9473 | 8461.368 | 6975.221 | -454.4206 | 933.0332 | 197.5095 | 355.6039
84.080002 | 8080.542 | 8461.892 | 6975.422 | -381.3505 | 934.4784 | 197.2456 | 354.7465
84.089996 | 8127.7632 | 8462.409 | 6975.624 | -334.6457 | 935.9129 | 196.979 | 353.8926
84.099998 | 7937.7393 | 8462.916 | 6975.829 | -525.1768 | 937.3363 | 196.7089 | 353.0418
84.110001 | 7801.3735 | 8463.412 | 6976.036 | -662.039 | 938.747 | 196.4356 | 352.1942
84.120003 | 7900.5107 | 8463.899 | 6976.244 | -563.388 | 940.1454 | 196.1594 | 351.3497
84.129997 | 8039.4082 | 8464.372 | 6976.455 | -424.9641 | 941.5283 | 195.8805 | 350.5089
84.139999 | 8212.8525 | 8464.836 | 6976.667 | -251.9831 | 942.8993 | 195.5985 | 349.6709
84.150002 | 8256.3906 | 8465.285 | 6976.881 | -208.8947 | 944.2542 | 195.3136 | 348.8362
84.160004 | 8215.3135 | 8465.724 | 6977.098 | -250.41 | 945.5951 | 195.0263 | 348.0045
84.169998 | 8280.9551 | 8466.147 | 6977.316 | -185.1921 | 946.9184 | 194.7365 | 347.1764
84.18 | 8222.0254 | 8466.557 | 6977.536 | -244.5314 | 948.2258 | 194.4438 | 346.351
84.190002 | 8267.4414 | 8466.951 | 6977.759 | -199.5099 | 949.5154 | 194.1486 | 345.5288
84.199997 | 8179.4204 | 8467.331 | 6977.983 | -287.9109 | 950.7872 | 193.8516 | 344.7099
84.209999 | 8112.8354 | 8467.696 | 6978.209 | -354.8605 | 952.0415 | 193.5518 | 343.8938
84.220001 | 8308.1104 | 8468.044 | 6978.437 | -159.9332 | 953.2759 | 193.2499 | 343.0809
84.230003 | 8464.9619 | 8468.375 | 6978.667 | -3.413064 | 954.4909 | 192.9458 | 342.271
84.239998 | 8287.5889 | 8468.688 | 6978.899 | -181.0991 | 955.6845 | 192.6401 | 341.4642
84.25 | 8147.8101 | 8468.983 | 6979.133 | -321.1732 | 956.8576 | 192.332 | 340.6603
84.260002 | 8192.0977 | 8469.259 | 6979.37 | -277.1618 | 958.0085 | 192.0219 | 339.8594
84.269997 | 8211.8447 | 8469.517 | 6979.608 | -257.6725 | 959.1373 | 191.7106 | 339.0616
84.279999 | 8068.5669 | 8469.756 | 6979.848 | -401.1888 | 960.2441 | 191.3972 | 338.2666
84.290001 | 8217.1787 | 8469.973 | 6980.09 | -252.7946 | 961.3265 | 191.0822 | 337.4746
84.300003 | 8544.4668 | 8470.171 | 6980.334 | 74.2962 | 962.3853 | 190.7657 | 336.6856
84.309998 | 8510.4072 | 8470.346 | 6980.58 | 40.06128 | 963.4183 | 190.448 | 335.8996
84.32 | 8230.3057 | 8470.5 | 6980.828 | -240.1939 | 964.4265 | 190.1287 | 335.1162
84.330002 | 8172.1436 | 8470.63 | 6981.078 | -298.4867 | 965.4082 | 189.8079 | 334.3359
84.339996 | 8436.5332 | 8470.739 | 6981.33 | -34.20565 | 966.3635 | 189.4865 | 333.5585
84.349998 | 8409.0547 | 8470.824 | 6981.584 | -61.76954 | 967.2922 | 189.1636 | 332.7839
84.360001 | 8082.8569 | 8470.885 | 6981.841 | -388.0281 | 968.1927 | 188.8396 | 332.0119
84.370003 | 7989.6826 | 8470.922 | 6982.099 | -481.239 | 969.0651 | 188.5147 | 331.2428
84.379997 | 8077.7954 | 8470.932 | 6982.359 | -393.1371 | 969.9073 | 188.1893 | 330.4769
84.389999 | 8179.0356 | 8470.919 | 6982.621 | -291.8834 | 970.7215 | 187.8628 | 329.7134
84.400002 | 8383.2549 | 8470.878 | 6982.886 | -87.62343 | 971.5045 | 187.5355 | 328.9528
84.410004 | 8332.2236 | 8470.812 | 6983.152 | -138.5887 | 972.2579 | 187.2078 | 328.1947
84.419998 | 8318.54 | 8470.719 | 6983.42 | -152.1789 | 972.9792 | 186.8798 | 327.4399
84.43 | 8462.2646 | 8470.598 | 6983.69 | -8.333384 | 973.6692 | 186.551 | 326.6874
84.440002 | 8503.5459 | 8470.449 | 6983.963 | 33.09731 | 974.3263 | 186.2218 | 325.9378
84.449997 | 8480.8574 | 8470.272 | 6984.237 | 10.58588 | 974.9509 | 185.8927 | 325.1909
84.459999 | 8437.9648 | 8470.066 | 6984.513 | -32.10121 | 975.543 | 185.5631 | 324.4465
84.470001 | 8512.2988 | 8469.831 | 6984.792 | 42.46804 | 976.1006 | 185.2333 | 323.7049
84.480003 | 8545.0967 | 8469.566 | 6985.073 | 75.53072 | 976.624 | 184.9035 | 322.9659
84.489998 | 8449.7793 | 8469.271 | 6985.355 | -19.4918 | 977.1124 | 184.574 | 322.2297
84.5 | 8342.6924 | 8468.946 | 6985.64 | -126.2533 | 977.5658 | 184.2443 | 321.4959
84.510002 | 8309.5469 | 8468.589 | 6985.926 | -159.0419 | 977.983 | 183.9146 | 320.7648
84.519997 | 8540.9346 | 8468.201 | 6986.215 | 72.73317 | 978.3643 | 183.5858 | 320.0364
84.529999 | 8808.4961 | 8467.783 | 6986.506 | 340.7134 | 978.7097 | 183.2568 | 319.3104
84.540001 | 8859.4951 | 8467.331 | 6986.799 | 392.1637 | 979.0174 | 182.9282 | 318.5871
84.550003 | 8860.7295 | 8466.848 | 6987.094 | 393.8816 | 979.2878 | 182.6002 | 317.8663
84.559998 | 8765.4355 | 8466.332 | 6987.39 | 299.1036 | 979.5204 | 182.273 | 317.1481
84.57 | 8721.4268 | 8465.783 | 6987.689 | 255.644 | 979.7149 | 181.9461 | 316.4323
84.580002 | 8802.3564 | 8465.2 | 6987.991 | 337.1566 | 979.8704 | 181.6196 | 315.7192
84.589996 | 8960.6084 | 8464.584 | 6988.294 | 496.0243 | 979.9873 | 181.2946 | 315.0086
84.599998 | 9145.1133 | 8463.934 | 6988.599 | 681.1791 | 980.0652 | 180.9699 | 314.3003
84.610001 | 9083.5635 | 8463.25 | 6988.906 | 620.3134 | 980.1033 | 180.6459 | 313.5946
84.620003 | 8883.5479 | 8462.531 | 6989.216 | 421.0167 | 980.1014 | 180.323 | 312.8911
84.629997 | 8798.834 | 8461.778 | 6989.527 | 337.0558 | 980.0593 | 180.0014 | 312.1906
84.639999 | 9290.1738 | 8460.99 | 6989.841 | 829.1833 | 979.9773 | 179.6805 | 311.4921
84.650002 | 9685.6494 | 8460.167 | 6990.156 | 1225.483 | 979.8537 | 179.3607 | 310.7962
84.660004 | 9500.7646 | 8459.308 | 6990.474 | 1041.456 | 979.6897 | 179.0422 | 310.1025
84.669998 | 9340.5166 | 8458.415 | 6990.794 | 882.1015 | 979.4847 | 178.7252 | 309.4116
84.68 | 9485.0039 | 8457.485 | 6991.116 | 1027.518 | 979.2381 | 178.4091 | 308.7227
84.690002 | 9690.0166 | 8456.52 | 6991.44 | 1233.497 | 978.9495 | 178.0943 | 308.0363
84.699997 | 9497.8701 | 8455.519 | 6991.765 | 1042.351 | 978.6195 | 177.7813 | 307.3524
84.709999 | 9281.0654 | 8454.482 | 6992.094 | 826.5837 | 978.2479 | 177.4694 | 306.6706
84.720001 | 9455.9346 | 8453.408 | 6992.424 | 1002.526 | 977.8338 | 177.1591 | 305.9913
84.730003 | 9462.8389 | 8452.298 | 6992.756 | 1010.541 | 977.3771 | 176.8503 | 305.3143
84.739998 | 9344.1504 | 8451.153 | 6993.091 | 892.9977 | 976.879 | 176.5434 | 304.6396
84.75 | 9484.5557 | 8449.97 | 6993.427 | 1034.586 | 976.338 | 176.2377 | 303.9671
84.760002 | 9623.6182 | 8448.751 | 6993.766 | 1174.867 | 975.7543 | 175.9337 | 303.297
84.769997 | 9603.8926 | 8447.496 | 6994.107 | 1156.396 | 975.1284 | 175.6319 | 302.6292
84.779999 | 9763.7891 | 8446.205 | 6994.45 | 1317.584 | 974.4601 | 175.3315 | 301.9635
84.790001 | 9974.3818 | 8444.877 | 6994.795 | 1529.505 | 973.7488 | 175.0329 | 301.3001
84.800003 | 9916.5381 | 8443.512 | 6995.142 | 1473.026 | 972.9945 | 174.7362 | 300.639
84.809998 | 9597.6475 | 8442.112 | 6995.491 | 1155.536 | 972.1987 | 174.4417 | 299.9801
84.82 | 9558.0186 | 8440.674 | 6995.842 | 1117.344 | 971.3598 | 174.1488 | 299.3234
84.830002 | 9704.3447 | 8439.201 | 6996.196 | 1265.144 | 970.478 | 173.8577 | 298.6689
84.839996 | 9855.7344 | 8437.692 | 6996.551 | 1418.043 | 969.5544 | 173.5692 | 298.0167
84.849998 | 9870.0029 | 8436.146 | 6996.909 | 1433.857 | 968.5881 | 173.2823 | 297.3665
84.860001 | 9902.4082 | 8434.565 | 6997.269 | 1467.844 | 967.5795 | 172.9974 | 296.7186
84.870003 | 9904.4736 | 8432.947 | 6997.631 | 1471.527 | 966.5282 | 172.7147 | 296.0726
84.879997 | 9746.6055 | 8431.295 | 6997.995 | 1315.311 | 965.4361 | 172.4343 | 295.4292
84.889999 | 9760.6211 | 8429.607 | 6998.362 | 1331.014 | 964.3016 | 172.1559 | 294.7876
84.900002 | 9415.4131 | 8427.883 | 6998.73 | 987.5304 | 963.125 | 171.8795 | 294.1482
84.910004 | 9288.8037 | 8426.124 | 6999.101 | 862.6801 | 961.9066 | 171.6055 | 293.5107
84.919998 | 9587.1104 | 8424.331 | 6999.473 | 1162.779 | 960.6484 | 171.334 | 292.8758
84.93 | 9549.9287 | 8422.503 | 6999.848 | 1127.426 | 959.3481 | 171.0644 | 292.2425
84.940002 | 9311.4521 | 8420.64 | 7000.225 | 890.8118 | 958.0068 | 170.7969 | 291.6115
84.949997 | 9343.1816 | 8418.744 | 7000.604 | 924.4373 | 956.6253 | 170.5322 | 290.9826
84.959999 | 9427.6152 | 8416.814 | 7000.985 | 1010.801 | 955.2033 | 170.2695 | 290.3556
84.970001 | 9266.8506 | 8414.85 | 7001.369 | 852.0007 | 953.7411 | 170.0091 | 289.7308
84.980003 | 9112.5625 | 8412.852 | 7001.755 | 699.7107 | 952.2382 | 169.7511 | 289.1079
84.989998 | 9204.9551 | 8410.823 | 7002.142 | 794.1323 | 950.6978 | 169.4957 | 288.4872
85 | 9323.3789 | 8408.76 | 7002.532 | 914.619 | 949.1172 | 169.2424 | 287.8683
85.010002 | 9421.1201 | 8406.665 | 7002.924 | 1014.456 | 947.4975 | 168.9914 | 287.2515
85.019997 | 9361.8682 | 8404.538 | 7003.318 | 957.33 | 945.8401 | 168.7431 | 286.6367
85.029999 | 9388.0801 | 8402.379 | 7003.715 | 985.7006 | 944.1439 | 168.497 | 286.0238
85.040001 | 9445.9912 | 8400.19 | 7004.113 | 1045.801 | 942.4102 | 168.2533 | 285.4129
85.050003 | 9309.3545 | 8397.968 | 7004.514 | 911.3861 | 940.6381 | 168.0121 | 284.804
85.059998 | 9388.2314 | 8395.719 | 7004.917 | 992.5127 | 938.8312 | 167.7736 | 284.1971
85.07 | 9521.3281 | 8393.438 | 7005.322 | 1127.89 | 936.9866 | 167.5371 | 283.592
85.080002 | 9431.8047 | 8391.127 | 7005.729 | 1040.678 | 935.1057 | 167.3031 | 282.9889
85.089996 | 9297.7822 | 8388.788 | 7006.139 | 908.9938 | 933.1901 | 167.072 | 282.3878
85.099998 | 9217.4102 | 8386.42 | 7006.55 | 830.9903 | 931.2382 | 166.843 | 281.7885
85.110001 | 9163.7441 | 8384.023 | 7006.964 | 779.7207 | 929.2519 | 166.6163 | 281.1911
85.120003 | 9164.9258 | 8381.598 | 7007.38 | 783.3278 | 927.2302 | 166.3922 | 280.5954
85.129997 | 9099.6377 | 8379.148 | 7007.798 | 720.4895 | 925.1773 | 166.1708 | 280.0021
85.139999 | 8787.002 | 8376.67 | 7008.218 | 410.3324 | 923.0893 | 165.9516 | 279.4102
85.150002 | 8600.958 | 8374.165 | 7008.641 | 226.7933 | 920.9685 | 165.7348 | 278.8204
85.160004 | 8729.0713 | 8371.633 | 7009.066 | 357.4381 | 918.8146 | 165.5206 | 278.2322
85.169998 | 8783.2236 | 8369.079 | 7009.492 | 414.1445 | 916.6313 | 165.309 | 277.6462
85.18 | 8870.6338 | 8366.498 | 7009.922 | 504.1355 | 914.4153 | 165.0996 | 277.0618
85.190002 | 9031.5957 | 8363.893 | 7010.353 | 667.7025 | 912.1683 | 164.8926 | 276.4792
85.199997 | 8990.6182 | 8361.265295 | 7010.786 | 629.3529 | 909.892 | 164.6884 | 275.8986
85.209999 | 8884.2305 | 8358.613 | 7011.222 | 525.6176 | 907.5849 | 164.4863 | 275.3196
85.220001 | 8853.7012 | 8355.938 | 7011.66 | 497.7629 | 905.2491 | 164.2867 | 274.7424
85.230003 | 8859.2598 | 8353.24 | 7012.1 | 506.0195 | 902.8834 | 164.0895 | 274.1671
85.239998 | 8977.7334 | 8350.523 | 7012.542 | 627.2101 | 900.4925 | 163.895 | 273.5936
85.25 | 8927.8936 | 8347.784 | 7012.987 | 580.11 | 898.0724 | 163.7026 | 273.0216
85.260002 | 8830.5381 | 8345.023 | 7013.434 | 485.5148 | 895.6254 | 163.5125 | 272.4516
85.269997 | 8790.8271 | 8342.244 | 7013.882 | 448.5831 | 893.1531 | 163.3252 | 271.8834
85.279999 | 8814.6768 | 8339.444 | 7014.334 | 475.2328 | 890.6537 | 163.14 | 271.3167
85.290001 | 8631.1592 | 8336.626 | 7014.787 | 294.5336 | 888.1296 | 162.9571 | 270.7518
85.300003 | 8510.9033 | 8333.788 | 7015.243 | 177.1156 | 885.5797 | 162.7767 | 270.1887
85.309998 | 8469.7773 | 8330.935 | 7015.7 | 138.8425 | 883.0086 | 162.5987 | 269.6273
85.32 | 8543.8555 | 8328.063 | 7016.16 | 215.7924 | 880.4123 | 162.4229 | 269.0675
85.330002 | 8639.0078 | 8325.175 | 7016.623 | 313.8331 | 877.7932 | 162.2493 | 268.5095
85.339996 | 8718.0381 | 8322.271 | 7017.087 | 395.7666 | 875.153 | 162.0784 | 267.9533
85.349998 | 8744.7305 | 8319.351 | 7017.554 | 425.3791 | 872.4897 | 161.9096 | 267.3985
85.360001 | 8529.6592 | 8316.417 | 7018.023 | 213.2425 | 869.8056 | 161.743 | 266.8455
85.370003 | 8396.2686 | 8313.466 | 7018.494 | 82.80229 | 867.0999 | 161.5787 | 266.294
85.379997 | 8652.9893 | 8310.506 | 7018.967 | 342.4834 | 864.3777 | 161.4168 | 265.7445
85.389999 | 8826.1484 | 8307.529 | 7019.443 | 518.6189 | 861.6336 | 161.257 | 265.1964
85.400002 | 8689.7002 | 8304.541 | 7019.92 | 385.1593 | 858.8711 | 161.0994 | 264.65
85.410004 | 8563.25 | 8301.539 | 7020.401 | 261.7108 | 856.0895 | 160.9441 | 264.105
85.419998 | 8487.415 | 8298.529 | 7020.883 | 188.8858 | 853.2934 | 160.7911 | 263.562
85.43 | 8729.9785 | 8295.506 | 7021.367 | 434.4723 | 850.4784 | 160.6402 | 263.0204
85.440002 | 8944.5703 | 8292.473 | 7021.854 | 652.0975 | 847.647 | 160.4913 | 262.4804
85.449997 | 8626.084 | 8289.431 | 7022.343 | 336.6532 | 844.801 | 160.3449 | 261.9421
85.459999 | 8397.9189 | 8286.378 | 7022.834 | 111.5409 | 841.9382 | 160.2004 | 261.4052
85.470001 | 8531.2119 | 8283.317 | 7023.328 | 247.8947 | 839.0614 | 160.0581 | 260.87
85.480003 | 8643.3193 | 8280.247 | 7023.824 | 363.0724 | 836.1691 | 159.9179 | 260.3363
85.489998 | 8447.7529 | 8277.172 | 7024.321 | 170.5807 | 833.2665 | 159.78 | 259.8043
85.5 | 8201.7871 | 8274.088 | 7024.822 | -72.30131 | 830.3491 | 159.644 | 259.2737
85.510002 | 8260.5859 | 8270.998 | 7025.324 | -10.4123 | 827.4192 | 159.51 | 258.7447
85.519997 | 8440.626 | 8267.903 | 7025.829 | 172.7228 | 824.4789 | 159.3783 | 258.2173
85.529999 | 8352.959 | 8264.801 | 7026.336 | 88.15785 | 821.5255 | 159.2485 | 257.6912
85.540001 | 8334.6279 | 8261.695 | 7026.845 | 72.93295 | 818.5622 | 159.1207 | 257.1668
85.550003 | 8297.1562 | 8258.583 | 7027.357 | 38.57323 | 815.5873 | 158.995 | 256.6439
85.559998 | 7990.8574 | 8255.47 | 7027.87 | -264.6128 | 812.6059 | 158.8715 | 256.1225
85.57 | 7902.5513 | 8252.352 | 7028.386 | -349.801 | 809.6136 | 158.7498 | 255.6025
85.580002 | 8048.7441 | 8249.232 | 7028.905 | -200.4874 | 806.6126 | 158.63 | 255.0841
85.589996 | 8198.708 | 8246.11 | 7029.425 | -47.40172 | 803.605 | 158.5124 | 254.5672
85.599998 | 8139.1025 | 8242.984 | 7029.948 | -103.8819 | 800.5881 | 158.3966 | 254.0517
85.610001 | 8056.1025 | 8239.858 | 7030.473 | -183.7558 | 797.5646 | 158.2827 | 253.5377
85.620003 | 8075 | 8236.73 | 7031.001 | -161.7299 | 794.5334 | 158.1708 | 253.025
85.629997 | 7956.7036 | 8233.605 | 7031.53 | -276.9014 | 791.5 | 158.061 | 252.5141
85.639999 | 7917.4556 | 8230.477 | 7032.062 | -313.0216 | 788.4579 | 157.9529 | 252.0044
85.650002 | 8225.7812 | 8227.351 | 7032.596 | -1.56941 | 785.4114 | 157.8468 | 251.4962
85.660004 | 8314.4375 | 8224.224 | 7033.133 | 90.21366 | 782.3592 | 157.7426 | 250.9892
85.669998 | 8149.2891 | 8221.102 | 7033.671 | -71.81263 | 779.3061 | 157.6403 | 250.4841
85.68 | 8399.6328 | 8217.98 | 7034.212 | 181.6531 | 776.2474 | 157.5399 | 249.9801
85.690002 | 8327.8096 | 8214.86 | 7034.756 | 112.9496 | 773.1855 | 157.4412 | 249.4775
85.699997 | 8103.6924 | 8211.744 | 7035.301 | -108.0519 | 770.1223 | 157.3446 | 248.9764
85.709999 | 8100.8613 | 8208.63 | 7035.849 | -107.7689 | 767.0549 | 157.2497 | 248.4766
85.720001 | 7935.2412 | 8205.521 | 7036.399 | -270.2793 | 763.9864 | 157.1566 | 247.9783
85.730003 | 7689.1025 | 8202.414 | 7036.952 | -513.311 | 760.9151 | 157.0654 | 247.4813
85.739998 | 7624.8071 | 8199.314 | 7037.506 | -574.5072 | 757.8462 | 156.9762 | 246.9857
85.75 | 7634.9854 | 8196.218 | 7038.063 | -561.2325 | 754.7747 | 156.8886 | 246.4914
85.760002 | 7716.9077 | 8193.127 | 7038.623 | -476.2194 | 751.7031 | 156.8029 | 245.9986
85.769997 | 7790.2456 | 8190.043 | 7039.184 | -399.7974 | 748.6331 | 156.719 | 245.5071
85.779999 | 7788.5596 | 8186.963 | 7039.748 | -398.4037 | 745.5617 | 156.6369 | 245.0169
85.790001 | 7786.4463 | 8183.891 | 7040.314 | -397.4446 | 742.4923 | 156.5566 | 244.528
85.800003 | 7838.2231 | 8180.824 | 7040.883 | -342.6008 | 739.4228 | 156.4781 | 244.0405
85.809998 | 7986.4595 | 8177.767 | 7041.453 | -191.3077 | 736.3583 | 156.4015 | 243.5543
85.82 | 8138.8579 | 8174.716 | 7042.026 | -35.85831 | 733.2941 | 156.3265 | 243.0695
85.830002 | 8132.3506 | 8171.673 | 7042.602 | -39.32261 | 730.2324 | 156.2534 | 242.5859
85.839996 | 7984.8408 | 8168.64 | 7043.179 | -183.7988 | 727.175 | 156.1821 | 242.1038
85.849998 | 7881.2974 | 8165.613 | 7043.759 | -284.3155 | 724.1188 | 156.1126 | 241.6228
85.860001 | 7817.7974 | 8162.596 | 7044.341 | -344.7983 | 721.0667 | 156.0447 | 241.1431
85.870003 | 7810.3452 | 8159.586 | 7044.926 | -349.2412 | 718.0173 | 155.9787 | 240.6646
85.879997 | 8017.833 | 8156.59 | 7045.512 | -138.7575 | 714.9759 | 155.9145 | 240.1878
85.889999 | 7954.5981 | 8153.601 | 7046.102 | -199.0031 | 711.9358 | 155.8521 | 239.7119
85.900002 | 7892.5547 | 8150.623 | 7046.693 | -258.0682 | 708.9011 | 155.7913 | 239.2373
85.910004 | 7748.3354 | 8147.654 | 7047.287 | -399.3184 | 705.8704 | 155.7324 | 238.764
85.919998 | 7753.4424 | 8144.698 | 7047.883 | -391.2561 | 702.8483 | 155.6754 | 238.2921
85.93 | 7753.0854 | 8141.752 | 7048.481 | -388.6669 | 699.8299 | 155.62 | 237.8213
85.940002 | 7623.083 | 8138.818 | 7049.082 | -515.7345 | 696.8174 | 155.5664 | 237.3518
85.949997 | 7542.335 | 8135.895 | 7049.685 | -593.5604 | 693.8125 | 155.5146 | 236.8836
85.959999 | 7674.2021 | 8132.983 | 7050.29 | -458.7812 | 690.8122 | 155.4646 | 236.4165
85.970001 | 7983.2002 | 8130.084 | 7050.898 | -146.8839 | 687.8194 | 155.4163 | 235.9507
85.980003 | 8083.3335 | 8127.196 | 7051.508 | -43.8624 | 684.8322 | 155.3698 | 235.4861
85.989998 | 7971.3813 | 8124.323 | 7052.12 | -152.9419 | 681.8554 | 155.3253 | 235.0228
86 | 7834.7153 | 8121.461 | 7052.734 | -286.7462 | 678.8842 | 155.2824 | 234.5605
86.010002 | 7826.8447 | 8118.613 | 7053.351 | -291.7682 | 675.9208 | 155.2412 | 234.0996
86.019997 | 7711.3652 | 8115.779 | 7053.97 | -404.4134 | 672.9665 | 155.2019 | 233.6399
86.029999 | 7609.5469 | 8112.956 | 7054.592 | -503.4091 | 670.0185 | 155.1644 | 233.1813
86.040001 | 7674.1494 | 8110.148 | 7055.216 | -435.9986 | 667.0796 | 155.1287 | 232.7239
86.050003 | 7788.1245 | 8107.352 | 7055.842 | -319.228 | 664.148 | 155.0948 | 232.2677
86.059998 | 7867.8564 | 8104.574 | 7056.47 | -236.7174 | 661.2281 | 155.0628 | 231.8127
86.07 | 7794.0908 | 8101.808 | 7057.101 | -307.717 | 658.3154 | 155.0325 | 231.3588
86.080002 | 7591.7827 | 8099.056 | 7057.734 | -507.2737 | 655.4118 | 155.004 | 230.9061
86.089996 | 7585.8711 | 8096.32 | 7058.37 | -510.4493 | 652.5189 | 154.9774 | 230.4547
86.099998 | 7625.9824 | 8093.598 | 7059.007 | -467.6154 | 649.6336 | 154.9526 | 230.0042
86.110001 | 7681.3252 | 8090.891 | 7059.648 | -409.5655 | 646.7584 | 154.9295 | 229.555
86.120003 | 7958.1104 | 8088.197 | 7060.29 | -130.087 | 643.892 | 154.9084 | 229.1068
86.129997 | 7906.9404 | 8085.523 | 7060.935 | -178.5825 | 641.0391 | 154.8891 | 228.66
86.139999 | 7765.5967 | 8082.861 | 7061.582 | -317.2642 | 638.1932 | 154.8716 | 228.2142
86.150002 | 7719.4092 | 8080.215 | 7062.232 | -360.8062 | 635.3583 | 154.856 | 227.7695
86.160004 | 7646.1108 | 8077.584 | 7062.883 | -431.4734 | 632.5327 | 154.8422 | 227.3258
86.169998 | 7663.3267 | 8074.972 | 7063.537 | -411.6449 | 629.7206 | 154.8303 | 226.8836
86.18 | 7799.3267 | 8072.373 | 7064.194 | -273.0467 | 626.9173 | 154.8202 | 226.4422
86.190002 | 7983.7837 | 8069.791 | 7064.853 | -86.00772 | 624.1248 | 154.812 | 226.002
86.199997 | 7903.603 | 8067.226 | 7065.513 | -163.6235 | 621.3444 | 154.8057 | 225.563
86.209999 | 7761.6973 | 8064.676 | 7066.177 | -302.979 | 618.5732 | 154.8012 | 225.1249
86.220001 | 7608.167 | 8062.143 | 7066.843 | -453.9765 | 615.8139 | 154.7986 | 224.688
86.230003 | 7625.103 | 8059.626 | 7067.511 | -434.5228 | 613.0646 | 154.7979 | 224.2522
86.239998 | 7873.9927 | 8057.127 | 7068.181 | -183.1347 | 610.3294 | 154.7991 | 223.8175
86.25 | 7992.186 | 8054.644 | 7068.854 | -62.45824 | 607.604 | 154.8022 | 223.3838
86.260002 | 7747.813 | 8052.178 | 7069.53 | -304.365 | 604.8901 | 154.8071 | 222.9513
86.269997 | 7485.1987 | 8049.729 | 7070.207 | -564.5307 | 602.189 | 154.8139 | 222.5199
86.279999 | 7498.624 | 8047.296 | 7070.887 | -548.6723 | 599.4976 | 154.8227 | 222.0893
86.290001 | 7643.2891 | 8044.881 | 7071.569 | -401.5921 | 596.819 | 154.8333 | 221.66
86.300003 | 7773.0806 | 8042.482 | 7072.254 | -269.4013 | 594.1509 | 154.8457 | 221.2317
86.309998 | 7631.7573 | 8040.102 | 7072.94 | -408.345 | 591.4974 | 154.8602 | 220.8044
86.32 | 7594.1353 | 8037.739 | 7073.63 | -443.6032 | 588.8542 | 154.8765 | 220.3783
86.330002 | 7810.2607 | 8035.392 | 7074.321 | -225.1315 | 586.2231 | 154.8947 | 219.9531
86.339996 | 7855.4321 | 8033.064 | 7075.015 | -177.6318 | 583.6053 | 154.9148 | 219.5291
86.349998 | 7887.6494 | 8030.752 | 7075.711 | -143.1024 | 580.9978 | 154.9369 | 219.1059
86.360001 | 7751.3232 | 8028.458 | 7076.41 | -277.1345 | 578.4031 | 154.9607 | 218.6839
86.370003 | 7764.7783 | 8026.18 | 7077.111 | -261.4016 | 575.8196 | 154.9865 | 218.2628
86.379997 | 7827.2539 | 8023.923 | 7077.814 | -196.6689 | 573.2516 | 155.0142 | 217.843
86.389999 | 7799.7749 | 8021.681 | 7078.52 | -221.9058 | 570.6931 | 155.0438 | 217.424
86.400002 | 7857.8735 | 8019.457 | 7079.228 | -161.5834 | 568.1476 | 155.0753 | 217.0061
86.410004 | 7766.5039 | 8017.25 | 7079.938 | -250.7458 | 565.6135 | 155.1086 | 216.5891
86.419998 | 7810.2656 | 8015.062 | 7080.651 | -204.7968 | 563.0944 | 155.1439 | 216.1733
86.43 | 7956.1816 | 8012.892 | 7081.366 | -56.70996 | 560.5862 | 155.181 | 215.7584
86.440002 | 7965.335 | 8010.738 | 7082.084 | -45.40341 | 558.0904 | 155.22 | 215.3445
86.449997 | 7717.9502 | 8008.604 | 7082.803 | -290.6535 | 555.6082 | 155.2608 | 214.9317
86.459999 | 7560.5127 | 8006.485 | 7083.525 | -445.9727 | 553.1368 | 155.3036 | 214.5197
86.470001 | 7678.8872 | 8004.386 | 7084.25 | -325.4984 | 550.6786 | 155.3482 | 214.1089
86.480003 | 7601.0581 | 8002.302 | 7084.977 | -401.2442 | 548.2319 | 155.3945 | 213.699
86.489998 | 7374.7148 | 8000.239 | 7085.706 | -625.5241 | 545.8002 | 155.4428 | 213.2901
86.5 | 7370.4468 | 7998.192 | 7086.437 | -627.7453 | 543.3796 | 155.4929 | 212.8821
86.510002 | 7691.0244 | 7996.163 | 7087.172 | -305.1387 | 540.9715 | 155.5448 | 212.4752
86.519997 | 7798.6035 | 7994.152 | 7087.907 | -195.5489 | 538.5771 | 155.5985 | 212.0693
86.529999 | 7560.5444 | 7992.158 | 7088.646 | -431.6137 | 536.1935 | 155.6541 | 211.6643
86.540001 | 7529.0415 | 7990.182 | 7089.387 | -461.1408 | 533.8233 | 155.7114 | 211.2603
86.550003 | 7638.9009 | 7988.223 | 7090.131 | -349.3221 | 531.4645 | 155.7704 | 210.8572
86.559998 | 7671.0312 | 7986.283 | 7090.876 | -315.2522 | 529.1207 | 155.8314 | 210.4552
86.57 | 7740.4419 | 7984.36 | 7091.624 | -243.9185 | 526.7879 | 155.8939 | 210.0541
86.580002 | 7734.5874 | 7982.455 | 7092.375 | -247.8676 | 524.4678 | 155.9582 | 209.6539
86.589996 | 7548.5938 | 7980.568 | 7093.127 | -431.9738 | 522.1612 | 156.0242 | 209.2548
86.599998 | 7633.749 | 7978.697 | 7093.883 | -344.9478 | 519.8656 | 156.0921 | 208.8565
86.610001 | 7733.9238 | 7976.844 | 7094.64 | -242.9202 | 517.5829 | 156.1614 | 208.4593
86.620003 | 7693.1567 | 7975.008 | 7095.4 | -281.851 | 515.3119 | 156.2325 | 208.0628
86.629997 | 7681.4907 | 7973.191 | 7096.162 | -291.7005 | 513.0561 | 156.3052 | 207.6677
86.639999 | 7667.7603 | 7971.39 | 7096.927 | -303.6298 | 510.8103 | 156.3796 | 207.2732
86.650002 | 7669.9316 | 7969.607 | 7097.694 | -299.6753 | 508.5774 | 156.4556 | 206.8797
86.660004 | 7706.4849 | 7967.84 | 7098.464 | -261.3552 | 506.3562 | 156.5332 | 206.4871
86.669998 | 7758.3335 | 7966.092 | 7099.235 | -207.7589 | 504.1495 | 156.6123 | 206.0956
86.68 | 7727.9463 | 7964.361 | 7100.009 | -236.4145 | 501.9538 | 156.693 | 205.7049
86.690002 | 7921.2915 | 7962.647 | 7100.786 | -41.35502 | 499.7704 | 156.7752 | 205.3153
86.699997 | 7890.7983 | 7960.95 | 7101.564 | -70.15141 | 497.6003 | 156.8588 | 204.9266
86.709999 | 7614.3086 | 7959.269 | 7102.345 | -344.9603 | 495.4409 | 156.944 | 204.5386
86.720001 | 7588.665 | 7957.606 | 7103.129 | -368.9408 | 493.2944 | 157.0306 | 204.1517
86.730003 | 7720.6138 | 7955.959 | 7103.915 | -235.3448 | 491.1592 | 157.1185 | 203.7658
86.739998 | 7699.7793 | 7954.33 | 7104.703 | -254.5506 | 489.0382 | 157.2079 | 203.3808
86.75 | 7583.0122 | 7952.717 | 7105.494 | -369.7049 | 486.9281 | 157.2986 | 202.9966
86.760002 | 7691.7803 | 7951.121 | 7106.287 | -259.3408 | 484.8301 | 157.3907 | 202.6134
86.769997 | 7609.7783 | 7949.542 | 7107.082 | -339.7638 | 482.7451 | 157.484 | 202.2312
86.779999 | 7580.2559 | 7947.979 | 7107.88 | -367.7229 | 480.6706 | 157.5787 | 201.8498
86.790001 | 7785.7749 | 7946.433 | 7108.68 | -160.6577 | 478.6088 | 157.6745 | 201.4694
86.800003 | 7789.5576 | 7944.902 | 7109.482 | -155.3443 | 476.558 | 157.7715 | 201.0899
86.809998 | 7565.0356 | 7943.389 | 7110.287 | -378.3535 | 474.5211 | 157.8698 | 200.7113
86.82 | 7391.0801 | 7941.892 | 7111.094 | -550.8117 | 472.4949 | 157.9691 | 200.3337
86.830002 | 7189.6113 | 7940.411 | 7111.904 | -750.7996 | 470.4805 | 158.0695 | 199.9569
86.839996 | 7400.2026 | 7938.946 | 7112.715 | -538.7436 | 468.4788 | 158.1709 | 199.5812
86.849998 | 7732.4888 | 7937.497 | 7113.53 | -205.0081 | 466.4875 | 158.2735 | 199.2062
86.860001 | 7609.3081 | 7936.064 | 7114.347 | -326.7559 | 464.5083 | 158.3769 | 198.8322
86.870003 | 7477.9355 | 7934.646 | 7115.166 | -456.7106 | 462.54 | 158.4813 | 198.459
86.879997 | 7553.5059 | 7933.246 | 7115.987 | -379.7401 | 460.5858 | 158.5866 | 198.087
86.889999 | 7602.4395 | 7931.86 | 7116.811 | -329.4204 | 458.6409 | 158.6928 | 197.7157
86.900002 | 7580.083 | 7930.49 | 7117.637 | -350.4071 | 456.7081 | 158.7998 | 197.3453
86.910004 | 7681.3584 | 7929.135 | 7118.465 | -247.7765 | 454.786 | 158.9076 | 196.9758
86.919998 | 7754.2935 | 7927.797 | 7119.296 | -173.5031 | 452.8773 | 159.0161 | 196.6074
86.93 | 7814.1245 | 7926.473 | 7120.129 | -112.3484 | 450.9787 | 159.1252 | 196.2398
86.940002 | 7866.6665 | 7925.164 | 7120.965 | -58.498 | 449.0915 | 159.2351 | 195.8731
86.949997 | 7738.0361 | 7923.871 | 7121.802 | -185.8354 | 447.2164 | 159.3454 | 195.5074
86.959999 | 7668.0952 | 7922.593 | 7122.643 | -254.4977 | 445.3512 | 159.4564 | 195.1425
86.970001 | 7815.1929 | 7921.33 | 7123.486 | -106.1369 | 443.4978 | 159.5679 | 194.7785
86.980003 | 7685.6812 | 7920.081 | 7124.331 | -234.3995 | 441.6547 | 159.6797 | 194.4154
86.989998 | 7419.3623 | 7918.848 | 7125.178 | -499.4853 | 439.8245 | 159.792 | 194.0533
87 | 7524.9468 | 7917.629 | 7126.028 | -392.6819 | 438.0043 | 159.9047 | 193.6921
87.010002 | 7704.9312 | 7916.424 | 7126.88 | -211.4931 | 436.195 | 160.0177 | 193.3318
87.019997 | 7699.1421 | 7915.235 | 7127.734 | -216.0926 | 434.3975 | 160.1308 | 192.9724
87.029999 | 7559.8687 | 7914.059 | 7128.591 | -354.19 | 432.6096 | 160.2443 | 192.6139
87.040001 | 7466.873 | 7912.898 | 7129.45 | -446.0246 | 430.8332 | 160.3579 | 192.2563
87.050003 | 7457.9282 | 7911.75 | 7130.312 | -453.8216 | 429.0667 | 160.4715 | 191.8996
87.059998 | 7544.0513 | 7910.617 | 7131.175 | -366.566 | 427.3127 | 160.5853 | 191.5439
87.07 | 7688.5713 | 7909.498 | 7132.042 | -220.9269 | 425.5683 | 160.699 | 191.189
87.080002 | 7592.6846 | 7908.393 | 7132.911 | -315.7084 | 423.8346 | 160.8126 | 190.8351
87.089996 | 7415.7324 | 7907.302 | 7133.781 | -491.5693 | 422.1123 | 160.926 | 190.4822
87.099998 | 7647.5215 | 7906.224 | 7134.655 | -258.702 | 420.3993 | 161.0395 | 190.13
87.110001 | 8040.2749 | 7905.159 | 7135.531 | 135.1156 | 418.6972 | 161.1526 | 189.7788
87.120003 | 7949.7017 | 7904.108 | 7136.409 | 45.59399 | 417.0049 | 161.2654 | 189.4285
87.129997 | 7822.4595 | 7903.071 | 7137.289 | -80.61151 | 415.325 | 161.3779 | 189.0793
87.139999 | 7772.4917 | 7902.046 | 7138.172 | -129.5546 | 413.6536 | 161.49 | 188.7308
87.150002 | 7692.4829 | 7901.035 | 7139.057 | -208.5523 | 411.993 | 161.6017 | 188.3833
87.160004 | 7652.6528 | 7900.036 | 7139.945 | -247.3835 | 410.3419 | 161.7128 | 188.0366
87.169998 | 7468.8906 | 7899.051 | 7140.834 | -430.1609 | 408.7027 | 161.8234 | 187.6911
87.18 | 7404.8486 | 7898.079 | 7141.727 | -493.2303 | 407.0726 | 161.9333 | 187.3464
87.190002 | 7619.7656 | 7897.119 | 7142.621 | -277.3534 | 405.4525 | 162.0426 | 187.0026
87.199997 | 7592.4575 | 7896.172 | 7143.518 | -303.7143 | 403.8432 | 162.151 | 186.6598
87.209999 | 7425.4189 | 7895.237 | 7144.417 | -469.8177 | 402.2428 | 162.2587 | 186.3177
87.220001 | 7517.7529 | 7894.314 | 7145.319 | -376.5613 | 400.6528 | 162.3656 | 185.9767
87.230003 | 7574.8682 | 7893.403 | 7146.223 | -318.5352 | 399.072 | 162.4715 | 185.6367
87.239998 | 7672.4326 | 7892.506 | 7147.129 | -220.073 | 397.5025 | 162.5764 | 185.2976
87.25 | 7660.8257 | 7891.619 | 7148.038 | -230.7938 | 395.9418 | 162.6803 | 184.9593
87.260002 | 7478.146 | 7890.745 | 7148.949 | -412.5993 | 394.3909 | 162.7831 | 184.622
87.269997 | 7581.5483 | 7889.883 | 7149.862 | -308.3346 | 392.8503 | 162.8846 | 184.2857
87.279999 | 7711.9951 | 7889.032 | 7150.778 | -177.0368 | 391.3184 | 162.9851 | 183.9503
87.290001 | 7683.4419 | 7888.193 | 7151.696 | -204.751 | 389.7964 | 163.0842 | 183.6158
87.300003 | 7776.0439 | 7887.365 | 7152.617 | -111.3207 | 388.2833 | 163.182 | 183.2823
87.309998 | 7938.4546 | 7886.549 | 7153.539 | 51.90595 | 386.7811 | 163.2784 | 182.9497
87.32 | 7860.7139 | 7885.744 | 7154.465 | -25.02969 | 385.2874 | 163.3733 | 182.6181
87.330002 | 7691.4814 | 7884.95 | 7155.392 | -193.4684 | 383.8032 | 163.4668 | 182.2874
87.339996 | 7700.2661 | 7884.167 | 7156.322 | -183.9008 | 382.3289 | 163.5585 | 181.9577
87.349998 | 7661.8638 | 7883.395 | 7157.254 | -221.5309 | 380.8629 | 163.6488 | 181.6289
87.360001 | 7688.3491 | 7882.634 | 7158.189 | -194.2846 | 379.4065 | 163.7373 | 181.3011
87.370003 | 7770.7949 | 7881.883 | 7159.126 | -111.0879 | 377.9586 | 163.8241 | 180.9741
87.379997 | 7686.8062 | 7881.144 | 7160.065 | -194.3375 | 376.5217 | 163.909 | 180.6484
87.389999 | 7490.6987 | 7880.414 | 7161.006 | -389.7154 | 375.0922 | 163.9922 | 180.3233
87.400002 | 7471.5835 | 7879.695 | 7161.951 | -408.1119 | 373.6721 | 164.0734 | 179.9993
87.410004 | 7638.021 | 7878.986 | 7162.897 | -240.9653 | 372.2605 | 164.1526 | 179.6762
87.419998 | 7712.5288 | 7878.288 | 7163.845 | -165.7596 | 370.8593 | 164.2298 | 179.3543
87.43 | 7741.8271 | 7877.6 | 7164.796 | -135.773 | 369.466 | 164.3049 | 179.0331
87.440002 | 7590.6255 | 7876.922 | 7165.75 | -286.2965 | 368.0815 | 164.3779 | 178.713
87.449997 | 7521.4038 | 7876.254 | 7166.705 | -354.8498 | 366.7065 | 164.4487 | 178.3939
87.459999 | 7712.9385 | 7875.595 | 7167.663 | -162.6564 | 365.3392 | 164.5173 | 178.0757
87.470001 | 7712.1025 | 7874.946 | 7168.623 | -162.8436 | 363.981 | 164.5835 | 177.7585
87.480003 | 7733.7744 | 7874.306 | 7169.586 | -140.532 | 362.6309 | 164.6473 | 177.4422
87.489998 | 7916.937 | 7873.677 | 7170.55 | 43.26005 | 361.2906 | 164.7089 | 177.127
87.5 | 8041.8232 | 7873.057 | 7171.518 | 168.7666 | 359.9581 | 164.7679 | 176.8127
87.510002 | 7870.2451 | 7872.446 | 7172.488 | -2.200552 | 358.6341 | 164.8245 | 176.4994
87.519997 | 7708.4614 | 7871.844 | 7173.459 | -163.3824 | 357.3192 | 164.8784 | 176.1872
87.529999 | 7912.752 | 7871.251 | 7174.433 | 41.50111 | 356.0117 | 164.9299 | 175.8758
87.540001 | 7903.9727 | 7870.667 | 7175.41 | 33.30541 | 354.713 | 164.9786 | 175.5655
87.550003 | 7679.1108 | 7870.092 | 7176.389 | -190.9813 | 353.422 | 165.0246 | 175.2561
87.559998 | 7695.8613 | 7869.526 | 7177.37 | -173.6651 | 352.1406 | 165.068 | 174.9478
87.57 | 7737.5068 | 7868.969 | 7178.354 | -131.4625 | 350.8665 | 165.1086 | 174.6405
87.580002 | 7874.8872 | 7868.421 | 7179.34 | 6.466308 | 349.6007 | 165.1463 | 174.3341
87.589996 | 8087.4683 | 7867.881 | 7180.327 | 219.5874 | 348.3435 | 165.1811 | 174.0288
87.599998 | 8137.4678 | 7867.349 | 7181.318 | 270.1185 | 347.0936 | 165.2131 | 173.7244
87.610001 | 8108.4341 | 7866.826 | 7182.311 | 241.6078 | 345.852 | 165.2421 | 173.421
87.620003 | 7854.6743 | 7866.311 | 7183.307 | -11.63685 | 344.6179 | 165.2681 | 173.1186
87.629997 | 7650 | 7865.805 | 7184.303 | -215.8051 | 343.3932 | 165.2912 | 172.8174
87.639999 | 7662.457 | 7865.307 | 7185.303 | -202.8496 | 342.175 | 165.3112 | 172.517
87.650002 | 7662.5488 | 7864.816 | 7186.306 | -202.2676 | 340.965 | 165.328 | 172.2177
87.660004 | 7737.1187 | 7864.334 | 7187.31 | -127.2151 | 339.7624 | 165.3417 | 171.9193
87.669998 | 7713.0425 | 7863.86 | 7188.316 | -150.8171 | 338.5688 | 165.3523 | 171.6221
87.68 | 7691.1816 | 7863.393 | 7189.326 | -172.2115 | 337.3821 | 165.3597 | 171.3257
87.690002 | 7704.6226 | 7862.934 | 7190.337 | -158.3118 | 336.203 | 165.3638 | 171.0305
87.699997 | 7803.0513 | 7862.483 | 7191.35 | -59.43198 | 335.0321 | 165.3647 | 170.7362
87.709999 | 7701.896 | 7862.04 | 7192.366 | -160.1436 | 333.868 | 165.3624 | 170.4429
87.720001 | 7383.5718 | 7861.604 | 7193.385 | -478.032 | 332.7117 | 165.3566 | 170.1507
87.730003 | 7482.3164 | 7861.175 | 7194.406 | -378.8586 | 331.5624 | 165.3476 | 169.8595
87.739998 | 7637.3315 | 7860.754 | 7195.428 | -223.4226 | 330.4217 | 165.3353 | 169.5693
87.75 | 7633.5474 | 7860.34 | 7196.453 | -226.7931 | 329.2877 | 165.3195 | 169.2801
87.760002 | 7616.5913 | 7859.934 | 7197.481 | -243.3428 | 328.161 | 165.3003 | 168.992
87.769997 | 7674.5254 | 7859.535 | 7198.51 | -185.0094 | 327.0422 | 165.2777 | 168.7049
87.779999 | 7696.124 | 7859.142 | 7199.542 | -163.0185 | 325.9299 | 165.2517 | 168.4187
87.790001 | 7679.0361 | 7858.758 | 7200.577 | -179.7214 | 324.8251 | 165.2221 | 168.1336
87.800003 | 7741.1221 | 7858.379 | 7201.613 | -117.2571 | 323.727 | 165.1891 | 167.8496
87.809998 | 7742.2344 | 7858.008 | 7202.652 | -115.7738 | 322.6371 | 165.1527 | 167.5665
87.82 | 7568.1445 | 7857.644 | 7203.693 | -289.4996 | 321.5537 | 165.1127 | 167.2845
87.830002 | 7540.438 | 7857.287 | 7204.737 | -316.8489 | 320.4773 | 165.0692 | 167.0035
87.839996 | 7658.1206 | 7856.936 | 7205.782 | -198.8155 | 319.4084 | 165.0222 | 166.7236
87.849998 | 7757.2314 | 7856.592 | 7206.83 | -99.36076 | 318.3457 | 164.9716 | 166.4446
87.860001 | 7919.75 | 7856.255 | 7207.881 | 63.49487 | 317.2902 | 164.9174 | 166.1667
87.870003 | 7831.584 | 7855.924 | 7208.934 | -24.34021 | 316.2411 | 164.8597 | 165.8898
87.879997 | 7670.6509 | 7855.601 | 7209.988 | -184.9497 | 315.2002 | 164.7986 | 165.6141
87.889999 | 7802.3442 | 7855.283 | 7211.045 | -52.93879 | 314.1649 | 164.7338 | 165.3392
87.900002 | 7933.2036 | 7854.972 | 7212.105 | 78.23142 | 313.1366 | 164.6653 | 165.0654
87.910004 | 7884.2671 | 7854.667 | 7213.167 | 29.59984 | 312.1147 | 164.5934 | 164.7925
87.919998 | 7726.6475 | 7854.369 | 7214.23 | -127.7218 | 311.1004 | 164.5179 | 164.5209
87.93 | 7588.1353 | 7854.077 | 7215.296 | -265.9422 | 310.0921 | 164.4388 | 164.2501
87.940002 | 7590.9414 | 7853.792 | 7216.365 | -262.8506 | 309.0904 | 164.3561 | 163.9804
87.949997 | 7657.8867 | 7853.513 | 7217.435 | -195.6259 | 308.0957 | 164.2699 | 163.7118
87.959999 | 7711.9653 | 7853.239 | 7218.508 | -141.2742 | 307.1068 | 164.1802 | 163.4441
87.970001 | 7745.7549 | 7852.973 | 7219.584 | -107.2178 | 306.1246 | 164.0867 | 163.1775
87.980003 | 7737.7407 | 7852.712 | 7220.662 | -114.971 | 305.1484 | 163.9898 | 162.9118
87.989998 | 7818.9429 | 7852.457 | 7221.741 | -33.51422 | 304.1795 | 163.8895 | 162.6473
88 | 7655.3843 | 7852.209 | 7222.823 | -196.8243 | 303.2163 | 163.7855 | 162.3837
88.010002 | 7203.7866 | 7851.966 | 7223.908 | -648.1795 | 302.2594 | 163.678 | 162.1211
88.019997 | 7355.1963 | 7851.729 | 7224.994 | -496.5331 | 301.3092 | 163.567 | 161.8596
88.029999 | 7692.0264 | 7851.499 | 7226.083 | -159.4723 | 300.3646 | 163.4525 | 161.599
88.040001 | 7634.252 | 7851.274 | 7227.174 | -217.0221 | 299.4264 | 163.3345 | 161.3395
88.050003 | 7595.7397 | 7851.055 | 7228.267 | -255.3154 | 298.4939 | 163.213 | 161.081
88.059998 | 7640.7095 | 7850.842 | 7229.362 | -210.1328 | 297.5684 | 163.0882 | 160.8235
88.07 | 7642.6431 | 7850.635 | 7230.46 | -207.9922 | 296.6483 | 162.9599 | 160.567
88.080002 | 7437.3164 | 7850.434 | 7231.56 | -413.1178 | 295.7342 | 162.8281 | 160.3115
88.089996 | 7221.9497 | 7850.239 | 7232.662 | -628.2889 | 294.8266 | 162.6931 | 160.0571
88.099998 | 7540.6904 | 7850.049 | 7233.766 | -309.3583 | 293.9242 | 162.5545 | 159.8035
88.110001 | 7823.4673 | 7849.865 | 7234.873 | -26.39765 | 293.0278 | 162.4126 | 159.551
88.120003 | 7781.6167 | 7849.686 | 7235.983 | -68.0697 | 292.137 | 162.2674 | 159.2994
88.129997 | 7906.8042 | 7849.514 | 7237.093 | 57.29014 | 291.253 | 162.119 | 159.049
88.139999 | 7824.7236 | 7849.347 | 7238.207 | -24.62352 | 290.3738 | 161.9672 | 158.7995
88.150002 | 7618.2495 | 7849.186 | 7239.322 | -230.9365 | 289.5005 | 161.8121 | 158.551
88.160004 | 7667.7285 | 7849.03 | 7240.44 | -181.3017 | 288.6326 | 161.6538 | 158.3033
88.169998 | 7819.7808 | 7848.88 | 7241.56 | -29.09946 | 287.7712 | 161.4924 | 158.0569
88.18 | 7947.3853 | 7848.736 | 7242.682 | 98.64935 | 286.9148 | 161.3277 | 157.8113
88.190002 | 7972.8867 | 7848.597 | 7243.807 | 124.2895 | 286.0639 | 161.1598 | 157.5666
88.199997 | 7871.6924 | 7848.464 | 7244.933 | 23.22863 | 285.2189 | 160.989 | 157.323
88.209999 | 7659.7744 | 7848.336 | 7246.062 | -188.5616 | 284.3789 | 160.8149 | 157.0803
88.220001 | 7555.5493 | 7848.214 | 7247.193 | -292.6646 | 283.5444 | 160.6377 | 156.8386
88.230003 | 7759.0312 | 7848.097 | 7248.327 | -89.06574 | 282.715 | 160.4575 | 156.5978
88.239998 | 7802.3472 | 7847.986 | 7249.461 | -45.63856 | 281.8918 | 160.2745 | 156.3581
88.25 | 7825.8589 | 7847.88 | 7250.599 | -22.02124 | 281.0733 | 160.0884 | 156.1192
88.260002 | 7961.5605 | 7847.78 | 7251.739 | 113.7806 | 280.2601 | 159.8992 | 155.8813
88.269997 | 7927.1782 | 7847.685 | 7252.881 | 79.49327 | 279.4525 | 159.7073 | 155.6444
88.279999 | 7854.3047 | 7847.595 | 7254.025 | 6.70924 | 278.6495 | 159.5125 | 155.4083
88.290001 | 7926.5068 | 7847.512 | 7255.172 | 78.99522 | 277.8519 | 159.3147 | 155.1733
88.300003 | 7951.9868 | 7847.433 | 7256.321 | 104.554 | 277.059 | 159.1142 | 154.9391
88.309998 | 7911.7808 | 7847.36 | 7257.471 | 64.42117 | 276.272 | 158.911 | 154.7059
88.32 | 8070.0449 | 7847.292 | 7258.624 | 222.7529 | 275.4895 | 158.705 | 154.4736
88.330002 | 8132.2676 | 7847.23 | 7259.779 | 285.0379 | 274.712 | 158.4963 | 154.2422
88.339996 | 8001.4956 | 7847.172 | 7260.936 | 154.3232 | 273.9398 | 158.285 | 154.0118
88.349998 | 7890.0752 | 7847.121 | 7262.095 | 42.95461 | 273.1721 | 158.0709 | 153.7822
88.360001 | 7772.521 | 7847.074 | 7263.257 | -74.5534 | 272.4093 | 157.8543 | 153.5536
88.370003 | 7696.9204 | 7847.033 | 7264.421 | -150.1127 | 271.651 | 157.6351 | 153.3258
88.379997 | 7835.063 | 7846.998 | 7265.586 | -11.93454 | 270.8985 | 157.4136 | 153.099
88.389999 | 8132.8848 | 7846.967 | 7266.755 | 285.9177 | 270.1499 | 157.1894 | 152.873
88.400002 | 8030.0137 | 7846.942 | 7267.925 | 183.0715 | 269.4062 | 156.9627 | 152.6479
88.410004 | 7711.2671 | 7846.922 | 7269.098 | -135.655 | 268.6669 | 156.7336 | 152.4237
88.419998 | 7613.3242 | 7846.908 | 7270.272 | -233.5834 | 267.933 | 156.5024 | 152.2005
88.43 | 7711.6626 | 7846.898 | 7271.449 | -135.2359 | 267.2032 | 156.2686 | 151.978
88.440002 | 7749.7134 | 7846.895 | 7272.628 | -97.18119 | 266.478 | 156.0325 | 151.7564
88.449997 | 7542.1064 | 7846.896 | 7273.808 | -304.7893 | 265.7576 | 155.7943 | 151.5357
88.459999 | 7488.9062 | 7846.902 | 7274.991 | -357.996 | 265.0412 | 155.5538 | 151.3158
88.470001 | 7638.1777 | 7846.914 | 7276.177 | -208.7363 | 264.3295 | 155.311 | 151.0967
88.480003 | 7677.1162 | 7846.931 | 7277.364 | -169.8146 | 263.6218 | 155.0661 | 150.8786
88.489998 | 7700.7798 | 7846.953 | 7278.553 | -146.1732 | 262.9192 | 154.8193 | 150.6612
88.5 | 7731.5088 | 7846.981 | 7279.745 | -115.4718 | 262.2205 | 154.5702 | 150.4447
88.510002 | 7746.7227 | 7847.013 | 7280.939 | -100.2906 | 261.5261 | 154.3191 | 150.229
88.519997 | 7813.0518 | 7847.051 | 7282.134 | -33.99905 | 260.8363 | 154.0661 | 150.0142
88.529999 | 7780.0962 | 7847.094 | 7283.332 | -66.99762 | 260.1503 | 153.811 | 149.8001
88.540001 | 7698.6499 | 7847.142 | 7284.533 | -148.4922 | 259.4686 | 153.5539 | 149.5868
88.550003 | 7565.7246 | 7847.195 | 7285.735 | -281.4707 | 258.7907 | 153.295 | 149.3744
88.559998 | 7670.5454 | 7847.254 | 7286.939 | -176.7083 | 258.1177 | 153.0344 | 149.1627
88.57 | 7882.5596 | 7847.317 | 7288.145 | 35.24214 | 257.4483 | 152.7719 | 148.9519
88.580002 | 7832.4883 | 7847.386 | 7289.354 | -14.89802 | 256.7829 | 152.5075 | 148.7418
88.589996 | 7659.0991 | 7847.46 | 7290.564 | -188.3608 | 256.1219 | 152.2415 | 148.5325
88.599998 | 7669.0244 | 7847.539 | 7291.777 | -178.5144 | 255.4644 | 151.9736 | 148.324
88.610001 | 7764.3101 | 7847.623 | 7292.992 | -83.31301 | 254.8109 | 151.704 | 148.1162
88.620003 | 7851.8374 | 7847.712 | 7294.209 | 4.125286 | 254.1611 | 151.4329 | 147.9092
88.629997 | 7888.6606 | 7847.806 | 7295.427 | 40.8542 | 253.5159 | 151.1603 | 147.703
88.639999 | 7676.0029 | 7847.906 | 7296.648 | -171.9028 | 252.8739 | 150.8859 | 147.4975
88.650002 | 7404.3896 | 7848.01 | 7297.872 | -443.6207 | 252.2358 | 150.61 | 147.2928
88.660004 | 7565.2231 | 7848.12 | 7299.097 | -282.8965 | 251.6012 | 150.3325 | 147.0887
88.669998 | 8080.063 | 7848.234 | 7300.324 | 231.8291 | 250.971 | 150.0538 | 146.8856
88.68 | 7901.3408 | 7848.354 | 7301.553 | 52.98725 | 250.344 | 149.7735 | 146.683
88.690002 | 7549.1348 | 7848.478 | 7302.785 | -299.3434 | 249.7207 | 149.4917 | 146.4812
88.699997 | 7677.2246 | 7848.607 | 7304.017 | -171.3828 | 249.1013 | 149.2087 | 146.2801
88.709999 | 7760.5337 | 7848.742 | 7305.253 | -88.20817 | 248.4851 | 148.9241 | 146.0796
88.720001 | 7696.9429 | 7848.881 | 7306.491 | -151.9385 | 247.8725 | 148.6383 | 145.8799
88.730003 | 7509.4014 | 7849.026 | 7307.731 | -339.6243 | 247.2632 | 148.3511 | 145.6809
88.739998 | 7486.5781 | 7849.175 | 7308.971 | -362.5969 | 246.658 | 148.0629 | 145.4826
88.75 | 7918.7656 | 7849.329 | 7310.215 | 69.43622 | 246.0559 | 147.7733 | 145.285
88.760002 | 8156.6914 | 7849.489 | 7311.461 | 307.2027 | 245.4571 | 147.4824 | 145.088
88.769997 | 7982.4048 | 7849.652 | 7312.708 | 132.7523 | 244.862 | 147.1906 | 144.8917
88.779999 | 7940.001 | 7849.821 | 7313.958 | 90.17956 | 244.2699 | 146.8974 | 144.6961
88.790001 | 8073.5889 | 7849.995 | 7315.21 | 223.5935 | 243.6812 | 146.6031 | 144.5011
88.800003 | 7966.3936 | 7850.174 | 7316.464 | 116.2197 | 243.0955 | 146.3077 | 144.3068
88.809998 | 7738.1123 | 7850.357 | 7317.719 | -112.245 | 242.5137 | 146.0114 | 144.1131
88.82 | 7744.2197 | 7850.546 | 7318.977 | -106.3261 | 241.9347 | 145.7139 | 143.9201
88.830002 | 7904.9351 | 7850.739 | 7320.237 | 54.19608 | 241.3588 | 145.4154 | 143.7277
88.839996 | 7852.9268 | 7850.937 | 7321.498 | 1.990188 | 240.7865 | 145.1161 | 143.536
88.849998 | 7556.4326 | 7851.139 | 7322.762 | -294.7066 | 240.2168 | 144.8155 | 143.3448
88.860001 | 7339.2388 | 7851.347 | 7324.028 | -512.108 | 239.6503 | 144.514 | 143.1543
88.870003 | 7445.4077 | 7851.559 | 7325.296 | -406.1511 | 239.0867 | 144.2117 | 142.9644
88.879997 | 7693.9487 | 7851.776 | 7326.565 | -157.8269 | 238.5267 | 143.9086 | 142.7752
88.889999 | 7725.6597 | 7851.997 | 7327.837 | -126.3374 | 237.9692 | 143.6044 | 142.5864
88.900002 | 7700.3281 | 7852.224 | 7329.111 | -151.8954 | 237.4147 | 143.2994 | 142.3983
88.910004 | 7711.9424 | 7852.454 | 7330.387 | -140.5118 | 236.863 | 142.9935 | 142.2108
88.919998 | 7575.7666 | 7852.689 | 7331.664 | -276.9228 | 236.3147 | 142.687 | 142.0239
88.93 | 7561.959 | 7852.93 | 7332.944 | -290.9707 | 235.7689 | 142.3796 | 141.8375
88.940002 | 7665.0864 | 7853.174 | 7334.225 | -188.088 | 235.2259 | 142.0713 | 141.6518
88.949997 | 7664.3569 | 7853.423 | 7335.508 | -189.0664 | 234.686 | 141.7625 | 141.4666
88.959999 | 7574.8408 | 7853.677 | 7336.794 | -278.8363 | 234.1485 | 141.4527 | 141.2819
88.970001 | 7520.0264 | 7853.935 | 7338.082 | -333.9091 | 233.6139 | 141.1421 | 141.0978
88.980003 | 7607.3525 | 7854.198 | 7339.371 | -246.8457 | 233.0818 | 140.8309 | 140.9143
88.989998 | 7621.5767 | 7854.465 | 7340.662 | -232.8885 | 232.5529 | 140.5192 | 140.7313
89 | 7522.2065 | 7854.737 | 7341.955 | -332.5306 | 232.0263 | 140.2067 | 140.5488
89.010002 | 7612.814 | 7855.013 | 7343.251 | -242.1993 | 231.5023 | 139.8934 | 140.3669
89.019997 | 7726.1138 | 7855.293 | 7344.547 | -129.1797 | 230.9811 | 139.5797 | 140.1855
89.029999 | 7778.2886 | 7855.578 | 7345.846 | -77.28979 | 230.4622 | 139.2652 | 140.0046
89.040001 | 7963.2158 | 7855.868 | 7347.148 | 107.3481 | 229.9459 | 138.95 | 139.8243
89.050003 | 8025.0933 | 7856.161 | 7348.451 | 168.932 | 229.432 | 138.6343 | 139.6444
89.059998 | 7962.2144 | 7856.459 | 7349.755 | 105.7555 | 228.921 | 138.3181 | 139.4651
89.07 | 8036.4873 | 7856.761 | 7351.062 | 179.7261 | 228.4122 | 138.0012 | 139.2863
89.080002 | 7868.5347 | 7857.068 | 7352.37 | 11.46695 | 227.9058 | 137.6837 | 139.1079
89.089996 | 7699.5894 | 7857.378 | 7353.68 | -157.7886 | 227.402 | 137.3659 | 138.9301
89.099998 | 7740.3735 | 7857.693 | 7354.993 | -117.3193 | 226.9003 | 137.0472 | 138.7527
89.110001 | 7683.6626 | 7858.012 | 7356.307 | -174.3494 | 226.401 | 136.728 | 138.5759
89.120003 | 7637.1875 | 7858.335 | 7357.623 | -221.1476 | 225.9038 | 136.4083 | 138.3994
89.129997 | 7621.0957 | 7858.662 | 7358.941 | -237.5665 | 225.4095 | 136.0884 | 138.2236
89.139999 | 7764.8618 | 7858.994 | 7360.261 | -94.13174 | 224.917 | 135.7677 | 138.0481
89.150002 | 7683.4741 | 7859.329 | 7361.583 | -175.8551 | 224.4268 | 135.4464 | 137.8731
89.160004 | 7755.3037 | 7859.669 | 7362.907 | -104.3649 | 223.9387 | 135.1247 | 137.6986
89.169998 | 7979.4731 | 7860.012 | 7364.231 | 119.4613 | 223.4532 | 134.8027 | 137.5246
89.18 | 7963.4248 | 7860.359 | 7365.559 | 103.0654 | 222.9696 | 134.4801 | 137.351
89.190002 | 8088.8374 | 7860.711 | 7366.888 | 228.1265 | 222.4881 | 134.1569 | 137.1778
89.199997 | 8199.8887 | 7861.066 | 7368.218 | 338.8228 | 222.0089 | 133.8335 | 137.0051
89.209999 | 8045.3447 | 7861.425 | 7369.551 | 183.9195 | 221.5315 | 133.5094 | 136.8328
89.220001 | 7840.9087 | 7861.788 | 7370.886 | -20.87969 | 221.0563 | 133.1848 | 136.661
89.230003 | 7667.8975 | 7862.155 | 7372.223 | -194.2578 | 220.5829 | 132.8599 | 136.4895
89.239998 | 7734.0176 | 7862.526 | 7373.561 | -128.5082 | 220.112 | 132.5346 | 136.3186
89.25 | 7853.8545 | 7862.9 | 7374.901 | -9.045987 | 219.6428 | 132.2088 | 136.148
89.260002 | 7846.1235 | 7863.279 | 7376.243 | -17.15542 | 219.1756 | 131.8825 | 135.9778
89.269997 | 7892.3164 | 7863.661 | 7377.586 | 28.65581 | 218.7105 | 131.556 | 135.8081
89.279999 | 7948.6118 | 7864.046 | 7378.932 | 84.56545 | 218.247 | 131.2287 | 135.6388
89.290001 | 7917.5342 | 7864.436 | 7380.279 | 53.09835 | 217.7856 | 130.9011 | 135.4698
89.300003 | 7895.2446 | 7864.829 | 7381.629 | 30.41576 | 217.3258 | 130.5731 | 135.3013
89.309998 | 8020.501 | 7865.225 | 7382.979 | 155.2758 | 216.8683 | 130.2449 | 135.1332
89.32 | 7940.6846 | 7865.626 | 7384.332 | 75.059 | 216.4124 | 129.916 | 134.9654
89.330002 | 7803.3599 | 7866.029 | 7385.686 | -62.66959 | 215.9582 | 129.5867 | 134.7981
89.339996 | 7727.7026 | 7866.436 | 7387.042 | -138.7338 | 215.5061 | 129.2573 | 134.6311
89.349998 | 7810.3037 | 7866.847 | 7388.4 | -56.54345 | 215.0555 | 128.9271 | 134.4645
89.360001 | 8026.5029 | 7867.262 | 7389.76 | 159.2412 | 214.6066 | 128.5966 | 134.2984
89.370003 | 7948.4409 | 7867.679 | 7391.122 | 80.76161 | 214.1593 | 128.2657 | 134.1325
89.379997 | 7738.5356 | 7868.1 | 7392.484 | -129.5646 | 213.7142 | 127.9346 | 133.9671
89.389999 | 7759.3765 | 7868.525 | 7393.849 | -109.1482 | 213.2704 | 127.6028 | 133.802
89.400002 | 7933.623 | 7868.953 | 7395.217 | 64.67022 | 212.8283 | 127.2706 | 133.6373
89.410004 | 7942.8442 | 7869.384 | 7396.585 | 73.46031 | 212.3877 | 126.9381 | 133.4729
89.419998 | 7659.8711 | 7869.818 | 7397.954 | -209.9469 | 211.9492 | 126.6053 | 133.309
89.43 | 7594.3301 | 7870.256 | 7399.327 | -275.9258 | 211.512 | 126.272 | 133.1454
89.440002 | 7758.1177 | 7870.697 | 7400.7 | -112.5793 | 211.0763 | 125.9382 | 132.9821
89.449997 | 7855.2407 | 7871.141 | 7402.075 | -15.90011 | 210.6424 | 125.6042 | 132.8192
89.459999 | 7658.9409 | 7871.588 | 7403.452 | -212.6473 | 210.2098 | 125.2696 | 132.6566
89.470001 | 7552.0103 | 7872.039 | 7404.831 | -320.0286 | 209.7788 | 124.9346 | 132.4943
89.480003 | 7793.624 | 7872.493 | 7406.212 | -78.86858 | 209.3491 | 124.5992 | 132.3324
89.489998 | 7997.2246 | 7872.949 | 7407.593 | 124.2756 | 208.9214 | 124.2636 | 132.1709
89.5 | 7961.7505 | 7873.409 | 7408.977 | 88.34143 | 208.4948 | 123.9274 | 132.0097
89.510002 | 7774.8926 | 7873.872 | 7410.363 | -98.97951 | 208.0697 | 123.5907 | 131.8488
89.519997 | 7576.9639 | 7874.338 | 7411.749 | -297.3738 | 207.6462 | 123.2539 | 131.6882
89.529999 | 7654.1963 | 7874.807 | 7413.138 | -220.6104 | 207.2239 | 122.9165 | 131.528
89.540001 | 7996.2549 | 7875.279 | 7414.529 | 120.9762 | 206.8031 | 122.5786 | 131.3681
89.550003 | 8003.7632 | 7875.754 | 7415.921 | 128.0096 | 206.3835 | 122.2404 | 131.2085
89.559998 | 7863.6206 | 7876.231 | 7417.314 | -12.61047 | 205.9657 | 121.9019 | 131.0492
89.57 | 7704.5601 | 7876.712 | 7418.71 | -172.1519 | 205.549 | 121.5629 | 130.8903
89.580002 | 7687.8486 | 7877.196 | 7420.107 | -189.3471 | 205.1336 | 121.2234 | 130.7317
89.589996 | 7839.2583 | 7877.682 | 7421.505 | -38.42343 | 204.7198 | 120.8839 | 130.5734
89.599998 | 7947.7607 | 7878.171 | 7422.905 | 69.58968 | 204.307 | 120.5435 | 130.4153
89.610001 | 7917.4414 | 7878.663 | 7424.307 | 38.77799 | 203.8955 | 120.2028 | 130.2576
89.620003 | 7953.6646 | 7879.158 | 7425.711 | 74.50634 | 203.4852 | 119.8617 | 130.1002
89.629997 | 7917.7148 | 7879.656 | 7427.115 | 38.05915 | 203.0767 | 119.5206 | 129.9432
89.639999 | 7766.8198 | 7880.156 | 7428.522 | -113.3363 | 202.669 | 119.1786 | 129.7864
89.650002 | 7765.7046 | 7880.66 | 7429.931 | -114.9549 | 202.2626 | 118.8363 | 129.6299
89.660004 | 7847.6221 | 7881.165 | 7431.341 | -33.54328 | 201.8573 | 118.4936 | 129.4736
89.669998 | 7818.4722 | 7881.674 | 7432.751 | -63.20136 | 201.4536 | 118.1508 | 129.3178
89.68 | 7667.1328 | 7882.185 | 7434.165 | -215.0522 | 201.0509 | 117.8074 | 129.1622
89.690002 | 7785.0298 | 7882.699 | 7435.579 | -97.66917 | 200.6493 | 117.4635 | 129.0069
89.699997 | 8132.7876 | 7883.215 | 7436.995 | 249.5725 | 200.2491 | 117.1195 | 128.8518
89.709999 | 8270.9463 | 7883.734 | 7438.412 | 387.212 | 199.8499 | 116.7748 | 128.6971
89.720001 | 8004.6318 | 7884.256 | 7439.832 | 120.3756 | 199.4519 | 116.4298 | 128.5426
89.730003 | 7658.8188 | 7884.781 | 7441.253 | -225.9617 | 199.0548 | 116.0844 | 128.3885
89.739998 | 7756.3379 | 7885.307 | 7442.674 | -128.9691 | 198.6593 | 115.7388 | 128.2346
89.75 | 7896.3267 | 7885.837 | 7444.098 | 10.49004 | 198.2647 | 115.3927 | 128.081
89.760002 | 8095.9004 | 7886.369 | 7445.524 | 209.5316 | 197.8712 | 115.0461 | 127.9276
89.769997 | 8094.5674 | 7886.903 | 7446.95 | 207.6645 | 197.4789 | 114.6995 | 127.7746
89.779999 | 7962.4863 | 7887.44 | 7448.378 | 75.04636 | 197.0875 | 114.3522 | 127.6218
89.790001 | 7982.1055 | 7887.98 | 7449.808 | 94.12589 | 196.6973 | 114.0045 | 127.4693
89.800003 | 8047.3706 | 7888.522 | 7451.24 | 158.849 | 196.308 | 113.6565 | 127.3171
89.809998 | 8219.0723 | 7889.066 | 7452.672 | 330.0066 | 195.9202 | 113.3084 | 127.1651
89.82 | 8245.9189 | 7889.613 | 7454.106 | 356.3061 | 195.5331 | 112.9598 | 127.0134
89.830002 | 8192.5205 | 7890.162 | 7455.542 | 302.3582 | 195.1471 | 112.6107 | 126.862
89.839996 | 7955.3247 | 7890.714 | 7456.979 | 64.6111 | 194.7624 | 112.2617 | 126.7108
89.849998 | 7802.0259 | 7891.268 | 7458.418 | -89.24194 | 194.3784 | 111.912 | 126.5599
89.860001 | 8159.9829 | 7891.825 | 7459.858 | 268.1582 | 193.9955 | 111.5619 | 126.4093
89.870003 | 8300.0918 | 7892.384 | 7461.3 | 407.7081 | 193.6134 | 111.2116 | 126.2589
89.879997 | 8166.6665 | 7892.945 | 7462.742 | 273.7216 | 193.2329 | 110.8613 | 126.1088
89.889999 | 8263.6172 | 7893.509 | 7464.186 | 370.1085 | 192.8529 | 110.5103 | 125.9589
89.900002 | 8278.9746 | 7894.075 | 7465.633 | 384.8994 | 192.474 | 110.1591 | 125.8094
89.910004 | 7907.855 | 7894.644 | 7467.08 | 13.2112 | 192.0961 | 109.8076 | 125.66
89.919998 | 7772.168 | 7895.214 | 7468.528 | -123.0463 | 191.7194 | 109.4561 | 125.511
89.93 | 8190.8604 | 7895.788 | 7469.978 | 295.0726 | 191.3435 | 109.1041 | 125.3621
89.940002 | 8194.2168 | 7896.364 | 7471.43 | 297.8532 | 190.9685 | 108.7517 | 125.2136
89.949997 | 7807.1763 | 7896.941 | 7472.882 | -89.76492 | 190.5947 | 108.3995 | 125.0652
89.959999 | 7811.3774 | 7897.522 | 7474.336 | -86.1443 | 190.2216 | 108.0467 | 124.9172
89.970001 | 7900.9043 | 7898.105 | 7475.792 | 2.799713 | 189.8495 | 107.6937 | 124.7693
89.980003 | 7895.3794 | 7898.69 | 7477.249 | -3.310274 | 189.4782 | 107.3404 | 124.6218
89.989998 | 7900 | 7899.277 | 7478.707 | 0.7232998 | 189.1083 | 106.9872 | 124.4745
90 | 7900 | 7899.867 | 7480.167 | 0.1333729 | 188.739 | 106.6336 | 124.3274