## Summary
Parameter | MoC_0.66 F m -3 m | Mo2C_Pbcn_fixed | MoO2_P21c_fixed P 21/c
Sample | M28.txt | M28.txt | M28.txt
Method | GSAS-II | GSAS-II | GSAS-II
Phase name | MoC_0.66 F m -3 m | Mo2C_Pbcn_fixed | MoO2_P21c_fixed P 21/c
COD / MP ID | manual | manual | manual
Formula | Mo4 C2.64 | Mo8 C4 | Mo4 O8
Space group
Space group # | 225 | 60 | 14
Crystal system | cubic | orthorhombic | monoclinic
a (Å) | 4.22516 | 4.73694 | 5.53947
b (Å) | 4.22516 | 6.02181 | 4.85252
c (Å) | 4.22516 | 5.2033 | 5.63738
α (°) | 90 | 90 | 90
β (°) | 90 | 90 | 119.795
γ (°) | 90 | 90 | 90
Volume (A^3) | 75.42763 | 148.42391 | 131.50374
da/a0 (%) | -0.655 | -0.361 | -0.025
db/b0 (%) | -0.655 | -0.9 | -0.329
dc/c0 (%) | -0.655 | -0.728 | -0.071
dV/V0 (%) | -1.951 | -1.977 | -0.042
Weight fraction (%) | 0.7 | 87.7 | 11.6
GSAS-II mass weight fraction (%) | 68.2 | 28.8 | 3
Weight fraction ± (%) | 1 | 1.75 | 1
Weight fraction error source | integrated_phase_area_diagonal_covariance+systematic_floor | integrated_phase_area_diagonal_covariance+systematic_floor | integrated_phase_area_diagonal_covariance+systematic_floor
Weight fraction propagated sigma (%) | 0.167 | 0.249 | 0.202
Weight fraction systematic floor (%) | 1 | 1.755 | 1
Weight fraction method | integrated_phase_pattern_area | integrated_phase_pattern_area | integrated_phase_pattern_area
Integrated phase fraction (%) | 0.7 | 87.7 | 11.6
Integrated - wt fraction (percentage points) | -67.51 | 58.95 | 8.56
Integrated phase fraction method | primary_quant_from_refined_phase_envelope | primary_quant_from_refined_phase_envelope | primary_quant_from_refined_phase_envelope
Crystallite size (nm) | 1000 | 1000 | 1000
Crystallite size source | gsas_hap_size | gsas_hap_size | gsas_hap_size
Scale factor | 1106.1502 | 237.78453 | 39.91171
Scale factor sigma | 269.3491 | 1.05909497 | 0.76399807
Scale factor sigma (%) | 24.35 | 0.445 | 1.914
Scale factor sigma source | gsas_covariance | gsas_covariance | gsas_covariance
Scale * phase mass value | 459571.2 | 193928.5 | 20424.9
Legacy mass-weighted scale value | 459571.2 | 193928.5 | 20424.9
U (Caglioti) | 0.01489 | 0.01489 | 0.01489
V (Caglioti) | -0.01538 | -0.01538 | -0.01538
W (Caglioti) | 0.00566 | 0.00566 | 0.00566
X (Lorentzian) | 0 | 0 | 0
Y (Lorentzian) | 0.40472 | 0.40472 | 0.40472
η at strongest | 0.991 | 0.991 | 0.987
FWHM (°) | 0.432 | 0.4351 | 0.4227
FWHM reference 2theta (deg) | 36.81 | 39.44 | 25.99
FWHM reference hkl | [1, 1, 1] | [1, 2, 1] | [1, 1, 1]
N reflections | 5 | 20 | 48
Seeded by | gsas2 | gsas2 | gsas2
Zero shift (°) | -0.02874 | -0.02874 | -0.02874
Rwp (%) | 6.57 | 6.57 | 6.57
Rp (%) | 4.83 | 4.83 | 4.83
χ² | 49.436 | 49.436 | 49.436
GoF | 7.031 | 7.031 | 7.031

## Plot Data
2theta | Y_obs | Y_calc | Background | Residual | MoC_0.66 F m -3 m | Mo2C_Pbcn_fixed | MoO2_P21c_fixed P 21/c | MoC_0.66 F m -3 m peak 2θ | MoC_0.66 F m -3 m [hkl] | Mo2C_Pbcn_fixed peak 2θ | Mo2C_Pbcn_fixed [hkl] | MoO2_P21c_fixed P 21/c peak 2θ | MoO2_P21c_fixed P 21/c [hkl]
10 | 31499.3457 | 33846.09 | 33846.08 | -2346.746 | 0 | 0 | 0.01561983 | 36.814 | [111] | 34.384 | [021] | 18.441 | [100]
10.01 | 31927.6445 | 33807.29 | 33807.28 | -1879.647 | 0 | 0 | 0.01565696 | 42.768 | [200] | 34.444 | [002] | 25.839 | [011]
10.02 | 33172.0703 | 33768.56 | 33768.55 | -596.4915 | 0 | 0 | 0.01569422 | 62.081 | [220] | 37.958 | [200] | 25.997 | [111]
10.03 | 32326.7227 | 33729.9 | 33729.89 | -1403.18 | 0 | 0 | 0.01573161 | 74.407 | [311] | 39.431 | [121] | 31.722 | [102]
10.04 | 31567.5664 | 33691.31 | 33691.3 | -2123.748 | 0 | 0 | 0.01576914 | 78.327 | [222] | 39.485 | [102] | 36.71 | [002]
10.05 | 31817.4062 | 33652.8 | 33652.78 | -1835.39 | 0 | 0 | 0.01580681 |  |  | 52.14 | [221] | 37.01 | [111]
10.06 | 31864.7773 | 33614.35 | 33614.33 | -1749.57 | 0 | 0 | 0.0158446 |  |  | 52.183 | [202] | 37.021 | [020]
10.07 | 32127.9453 | 33575.97 | 33575.95 | -1448.024 | 0 | 0 | 0.01588254 |  |  | 61.549 | [040] | 37.169 | [202]
10.08 | 31440.9727 | 33537.66 | 33537.65 | -2096.688 | 0 | 0 | 0.01592061 |  |  | 61.664 | [023] | 37.383 | [200]
10.09 | 31809.6602 | 33499.42 | 33499.41 | -1689.762 | 0 | 0 | 0.01595881 |  |  | 69.555 | [321] | 41.299 | [012]
10.1 | 32326.2109 | 33461.25 | 33461.24 | -1135.043 | 0 | 0 | 0.01599716 |  |  | 69.591 | [302] | 41.909 | [210]
10.11 | 31457.5488 | 33423.15 | 33423.14 | -1965.606 | 0 | 0 | 0.01603564 |  |  | 72.477 | [042] | 49.456 | [102]
10.12 | 31445.6641 | 33385.12 | 33385.11 | -1939.46 | 0 | 0 | 0.01607426 |  |  | 72.619 | [004] | 49.531 | [122]
10.13 | 31587.2637 | 33347.16 | 33347.15 | -1759.9 | 0 | 0 | 0.01611302 |  |  | 74.641 | [240] | 52.954 | [113]
10.14 | 31583.3262 | 33309.27 | 33309.26 | -1725.946 | 0 | 0 | 0.01615193 |  |  | 74.746 | [223] | 53.124 | [022]
10.15 | 31400.9727 | 33271.45 | 33271.43 | -1870.477 | 0 | 0 | 0.01619097 |  |  | 75.629 | [142] | 53.213 | [213]
10.16 | 31098.2363 | 33233.7 | 33233.68 | -2135.46 | 0 | 0 | 0.01623015 |  |  | 75.769 | [104] | 53.468 | [222]
10.17 | 31417.5078 | 33196.01 | 33196 | -1778.504 | 0 | 0 | 0.01626948 |  |  | 81.15 | [400] | 53.535 | [211]
10.18 | 31725.5469 | 33158.4 | 33158.38 | -1432.848 | 0 | 0 | 0.01630895 |  |  | 84.862 | [242] | 53.629 | [220]
10.19 | 31524.6289 | 33120.85 | 33120.83 | -1596.219 | 0 | 0 | 0.01634857 |  |  | 84.998 | [204] | 53.963 | [311]
10.2 | 31693.5352 | 33083.37 | 33083.35 | -1389.833 | 0 | 0 | 0.01638832 |  |  |  |  | 57.463 | [300]
10.21 | 31905.1562 | 33045.96 | 33045.94 | -1140.801 | 0 | 0 | 0.01642823 |  |  |  |  | 59.777 | [013]
10.22 | 31393.75 | 33008.61 | 33008.6 | -1614.864 | 0 | 0 | 0.01646828 |  |  |  |  | 60.287 | [131]
10.23 | 31245.3145 | 32971.34 | 32971.32 | -1726.025 | 0 | 0 | 0.01650848 |  |  |  |  | 60.494 | [313]
10.24 | 30930.0723 | 32934.13 | 32934.12 | -2004.06 | 0 | 0 | 0.01654881 |  |  |  |  | 63.356 | [122]
10.25 | 31143.9375 | 32896.99 | 32896.98 | -1753.056 | 0 | 0 | 0.01658931 |  |  |  |  | 66.269 | [204]
10.26 | 31344.9043 | 32859.92 | 32859.91 | -1515.018 | 0 | 0 | 0.01662995 |  |  |  |  | 66.691 | [202]
10.27 | 31929.959 | 32822.92 | 32822.9 | -892.9589 | 0 | 0 | 0.01667074 |  |  |  |  | 66.711 | [131]
10.28 | 31308.5234 | 32785.98 | 32785.96 | -1477.458 | 0 | 0 | 0.01671168 |  |  |  |  | 67.59 | [402]
10.29 | 30839.3574 | 32749.11 | 32749.1 | -1909.755 | 0 | 0 | 0.01675277 |  |  |  |  | 69.15 | [104]
10.3 | 30623.8711 | 32712.31 | 32712.29 | -2088.439 | 0 | 0 | 0.01679401 |  |  |  |  | 69.74 | [304]
10.31 | 31004.8984 | 32675.57 | 32675.56 | -1670.677 | 0 | 0 | 0.01683541 |  |  |  |  | 72.448 | [113]
10.32 | 30896.4785 | 32638.91 | 32638.89 | -1742.428 | 0 | 0 | 0.01687696 |  |  |  |  | 73.296 | [311]
10.33 | 30762.2461 | 32602.31 | 32602.29 | -1840.059 | 0 | 0 | 0.01691866 |  |  |  |  | 78.412 | [224]
10.34 | 30778.6641 | 32565.77 | 32565.75 | -1787.107 | 0 | 0 | 0.01696052 |  |  |  |  | 78.505 | [133]
10.35 | 30715.209 | 32529.3 | 32529.29 | -1814.094 | 0 | 0 | 0.01700253 |  |  |  |  | 78.807 | [222]
10.36 | 30903.5156 | 32492.9 | 32492.88 | -1589.385 | 0 | 0 | 0.0170447 |  |  |  |  | 78.833 | [040]
10.37 | 31219.2695 | 32456.57 | 32456.55 | -1237.296 | 0 | 0 | 0.01708703 |  |  |  |  | 79.198 | [404]
10.38 | 31031.584 | 32420.3 | 32420.28 | -1388.713 | 0 | 0 | 0.01712951 |  |  |  |  | 79.331 | [331]
10.39 | 30428.9004 | 32384.09 | 32384.08 | -1955.193 | 0 | 0 | 0.01717215 |  |  |  |  | 79.651 | [422]
10.4 | 30607.3008 | 32347.96 | 32347.94 | -1740.656 | 0 | 0 | 0.01721495 |  |  |  |  | 79.724 | [400]
10.41 | 31630.6465 | 32311.89 | 32311.87 | -681.2386 | 0 | 0 | 0.01725792 |  |  |  |  | 81.122 | [124]
10.42 | 31270.2148 | 32275.88 | 32275.86 | -1005.665 | 0 | 0 | 0.01730104 |  |  |  |  | 84.249 | [033]
10.43 | 30667 | 32239.94 | 32239.92 | -1572.94 | 0 | 0 | 0.01734432 |  |  |  |  | 84.873 | [333]
10.44 | 31075.9629 | 32204.07 | 32204.05 | -1128.102 | 0 | 0 | 0.01738777 |  |  |  |  | 87.785 | [302]
10.45 | 30473.7109 | 32168.26 | 32168.24 | -1694.545 | 0 | 0 | 0.01743138 |  |  |  |  | 89.65 | [215]
10.46 | 30439.9492 | 32132.51 | 32132.49 | -1692.563 | 0 | 0 | 0.01747516 |  |  |  |  | 89.708 | [024]
10.47 | 30102.1855 | 32096.83 | 32096.82 | -1994.648 | 0 | 0 | 0.0175191 |  |  |  |  | 89.995 | [315]
10.48 | 30465.2754 | 32061.22 | 32061.2 | -1595.944 | 0 | 0 | 0.01756321
10.49 | 31468.3184 | 32025.67 | 32025.65 | -557.352 | 0 | 0 | 0.01760748
10.5 | 31475.8652 | 31990.19 | 31990.17 | -514.321 | 0 | 0 | 0.01765192
10.51 | 30936.4004 | 31954.77 | 31954.75 | -1018.366 | 0 | 0 | 0.01769653
10.52 | 30505.5078 | 31919.41 | 31919.39 | -1413.904 | 0 | 0 | 0.01774131
10.53 | 31370.793 | 31884.12 | 31884.1 | -513.3281 | 0 | 0 | 0.01778626
10.54 | 31029.2383 | 31848.89 | 31848.88 | -819.6564 | 0 | 0 | 0.01783138
10.55 | 30346.75 | 31813.73 | 31813.71 | -1466.983 | 0 | 0 | 0.01787667
10.56 | 30635.5273 | 31778.63 | 31778.62 | -1143.107 | 0 | 0 | 0.01792214
10.57 | 30115.8945 | 31743.6 | 31743.58 | -1627.706 | 0 | 0 | 0.01796778
10.58 | 30463.0527 | 31708.63 | 31708.61 | -1245.577 | 0 | 0 | 0.01801359
10.59 | 30594.8418 | 31673.72 | 31673.71 | -1078.881 | 0 | 0 | 0.01805958
10.6 | 31213.5156 | 31638.88 | 31638.86 | -425.3645 | 0 | 0 | 0.01810574
10.61 | 31420.166 | 31604.1 | 31604.08 | -183.9345 | 0 | 0 | 0.01815208
10.62 | 30467.1582 | 31569.38 | 31569.37 | -1102.226 | 0 | 0 | 0.01819861
10.63 | 30255.498 | 31534.73 | 31534.71 | -1279.233 | 0 | 0 | 0.0182453
10.64 | 30637.6172 | 31500.14 | 31500.12 | -862.524 | 0 | 0 | 0.01829218
10.65 | 30946.4375 | 31465.61 | 31465.6 | -519.1767 | 0 | 0 | 0.01833924
10.66 | 30686.832 | 31431.15 | 31431.13 | -744.3181 | 0 | 0 | 0.01838649
10.67 | 30426.2891 | 31396.75 | 31396.73 | -970.4597 | 0 | 0 | 0.01843391
10.68 | 30083.9492 | 31362.41 | 31362.39 | -1278.461 | 0 | 0 | 0.01848152
10.69 | 30067.791 | 31328.13 | 31328.12 | -1260.343 | 0 | 0 | 0.01852931
10.7 | 30111.0742 | 31293.92 | 31293.9 | -1182.846 | 0 | 0 | 0.01857729
10.71 | 30332.3477 | 31259.77 | 31259.75 | -927.4212 | 0 | 0 | 0.01862545
10.72 | 29711.3047 | 31225.68 | 31225.66 | -1514.375 | 0 | 0 | 0.01867381
10.73 | 29936.4785 | 31191.65 | 31191.63 | -1255.174 | 0 | 0 | 0.01872235
10.74 | 30019.0449 | 31157.69 | 31157.67 | -1138.642 | 0 | 0 | 0.01877108
10.75 | 29549.6289 | 31123.78 | 31123.77 | -1574.155 | 0 | 0 | 0.01882
10.76 | 29247.4199 | 31089.94 | 31089.92 | -1842.522 | 0 | 0 | 0.01886911
10.77 | 29965.3105 | 31056.16 | 31056.14 | -1090.852 | 0 | 0 | 0.01891842
10.78 | 30187.0312 | 31022.44 | 31022.42 | -835.4126 | 0 | 0 | 0.01896792
10.79 | 30427.9199 | 30988.79 | 30988.77 | -560.8668 | 0 | 0 | 0.01901761
10.8 | 30458.8008 | 30955.19 | 30955.17 | -496.3901 | 0 | 0 | 0.0190675
10.81 | 30225.7109 | 30921.66 | 30921.64 | -695.9453 | 0 | 0 | 0.01911759
10.82 | 29752.0938 | 30888.18 | 30888.16 | -1136.089 | 0 | 0 | 0.01916787
10.83 | 30022.2188 | 30854.77 | 30854.75 | -832.551 | 0 | 0 | 0.01921835
10.84 | 30190.0742 | 30821.42 | 30821.4 | -631.3437 | 0 | 0 | 0.01926903
10.85 | 30128.2871 | 30788.13 | 30788.11 | -659.8396 | 0 | 0 | 0.01931991
10.86 | 30039.8633 | 30754.9 | 30754.88 | -715.0328 | 0 | 0 | 0.019371
10.87 | 29965.9082 | 30721.73 | 30721.71 | -755.8178 | 0 | 0 | 0.01942228
10.88 | 30155.9727 | 30688.62 | 30688.6 | -532.6436 | 0 | 0 | 0.01947378
10.89 | 30266.1016 | 30655.57 | 30655.55 | -389.4652 | 0 | 0 | 0.01952547
10.9 | 29978.3125 | 30622.58 | 30622.56 | -644.2649 | 0 | 0 | 0.01957737
10.91 | 30129.9082 | 30589.65 | 30589.63 | -459.7399 | 0 | 0 | 0.01962948
10.92 | 29856.1816 | 30556.78 | 30556.76 | -700.5971 | 0 | 0 | 0.0196818
10.93 | 29816.9727 | 30523.97 | 30523.95 | -706.9964 | 0 | 0 | 0.01973433
10.94 | 29671.416 | 30491.22 | 30491.2 | -819.8032 | 0 | 0 | 0.01978706
10.95 | 30097.6172 | 30458.53 | 30458.51 | -360.9117 | 0 | 0 | 0.01984001
10.96 | 30022.8965 | 30425.9 | 30425.88 | -403.0016 | 0 | 0 | 0.01989318
10.97 | 29796.998 | 30393.33 | 30393.31 | -596.3286 | 0 | 0 | 0.01994655
10.98 | 29854.8125 | 30360.81 | 30360.79 | -506.0019 | 0 | 0 | 0.02000014
10.99 | 29881.0781 | 30328.36 | 30328.34 | -447.2833 | 0 | 0 | 0.02005395
11 | 29603.668 | 30295.97 | 30295.95 | -692.2993 | 0 | 0 | 0.02010798
11.01 | 30293.2305 | 30263.63 | 30263.61 | 29.59826 | 0 | 0 | 0.02016222
11.02 | 30285.9238 | 30231.36 | 30231.34 | 54.56786 | 0 | 0 | 0.02021668
11.03 | 29667.5664 | 30199.14 | 30199.12 | -531.5719 | 0 | 0 | 0.02027137
11.04 | 29540.9082 | 30166.98 | 30166.96 | -626.0711 | 0 | 0 | 0.02032627
11.05 | 30000.1523 | 30134.88 | 30134.86 | -134.7265 | 0 | 0 | 0.0203814
11.06 | 30268.6016 | 30102.84 | 30102.82 | 165.7649 | 0 | 0 | 0.02043675
11.07 | 29277.6836 | 30070.85 | 30070.83 | -793.1692 | 0 | 0 | 0.02049233
11.08 | 29438.2031 | 30038.93 | 30038.91 | -600.724 | 0 | 0 | 0.02054814
11.09 | 29508.5898 | 30007.06 | 30007.04 | -498.4696 | 0 | 0 | 0.02060418
11.1 | 29252.3203 | 29975.25 | 29975.23 | -722.9293 | 0 | 0 | 0.02066044
11.11 | 28639.5273 | 29943.5 | 29943.48 | -1303.97 | 0 | 0 | 0.02071694
11.12 | 28738.8223 | 29911.8 | 29911.78 | -1172.981 | 0 | 0 | 0.02077367
11.13 | 29441.3398 | 29880.17 | 29880.15 | -438.8272 | 0 | 0 | 0.02083063
11.14 | 30068.6074 | 29848.59 | 29848.57 | 220.0195 | 0 | 0 | 0.02088782
11.15 | 29552.3828 | 29817.07 | 29817.05 | -264.6834 | 0 | 0 | 0.02094525
11.16 | 29485.4961 | 29785.6 | 29785.58 | -300.1057 | 0 | 0 | 0.02100292
11.17 | 30111.6016 | 29754.19 | 29754.17 | 357.407 | 0 | 0 | 0.02106083
11.18 | 29931.7832 | 29722.84 | 29722.82 | 208.9388 | 0 | 0 | 0.02111898
11.19 | 29901.998 | 29691.55 | 29691.53 | 210.4467 | 0 | 0 | 0.02117736
11.2 | 29762.1641 | 29660.31 | 29660.29 | 101.8492 | 0 | 0 | 0.021236
11.21 | 29017.9844 | 29629.14 | 29629.11 | -611.151 | 0 | 0 | 0.02129487
11.22 | 28948.123 | 29598.01 | 29597.99 | -649.8895 | 0 | 0 | 0.02135399
11.23 | 29773.6113 | 29566.95 | 29566.92 | 206.6652 | 0 | 0 | 0.02141336
11.24 | 29055.3418 | 29535.94 | 29535.91 | -480.5943 | 0 | 0 | 0.02147297
11.25 | 29357.8359 | 29504.98 | 29504.96 | -147.1466 | 0 | 0 | 0.02153283
11.26 | 29719.3848 | 29474.09 | 29474.06 | 245.2997 | 0 | 0 | 0.02159294
11.27 | 29060.2949 | 29443.24 | 29443.22 | -382.9489 | 0 | 0 | 0.02165331
11.28 | 29102.168 | 29412.46 | 29412.44 | -310.2905 | 0 | 0 | 0.02171393
11.29 | 29958.8535 | 29381.73 | 29381.71 | 577.1244 | 0 | 0 | 0.02177481
11.3 | 29878.6426 | 29351.06 | 29351.03 | 527.5871 | 0 | 0 | 0.02183594
11.31 | 28925.2832 | 29320.44 | 29320.42 | -395.1544 | 0 | 0 | 0.02189732
11.32 | 29359.7051 | 29289.88 | 29289.85 | 69.82984 | 0 | 0 | 0.02195897
11.33 | 29223.334 | 29259.37 | 29259.35 | -36.03441 | 0 | 0 | 0.02202088
11.34 | 29122.4434 | 29228.92 | 29228.89 | -106.4735 | 0 | 0 | 0.02208305
11.35 | 29161.459 | 29198.52 | 29198.5 | -37.06174 | 0 | 0 | 0.02214549
11.36 | 29079.1113 | 29168.18 | 29168.16 | -89.0684 | 0 | 0 | 0.02220818
11.37 | 29231.2305 | 29137.89 | 29137.87 | 93.33678 | 0 | 0 | 0.02227115
11.38 | 29473.4141 | 29107.66 | 29107.64 | 365.7514 | 0 | 0 | 0.02233438
11.39 | 29882.3281 | 29077.49 | 29077.46 | 804.8416 | 0 | 0 | 0.02239789
11.4 | 29556.2148 | 29047.37 | 29047.34 | 508.8497 | 0 | 0 | 0.02246166
11.41 | 29183.5215 | 29017.3 | 29017.28 | 166.2232 | 0 | 0 | 0.02252571
11.42 | 29206.4277 | 28987.29 | 28987.26 | 219.1416 | 0 | 0 | 0.02259003
11.43 | 29479.3301 | 28957.33 | 28957.31 | 522.0018 | 0 | 0 | 0.02265463
11.44 | 29653.5957 | 28927.42 | 28927.4 | 726.1709 | 0 | 0 | 0.02271951
11.45 | 28756.2461 | 28897.58 | 28897.55 | -141.3295 | 0 | 0 | 0.02278466
11.46 | 29326.8086 | 28867.78 | 28867.76 | 459.0281 | 0 | 0 | 0.0228501
11.47 | 29835.5273 | 28838.04 | 28838.02 | 997.4879 | 0 | 0 | 0.02291581
11.48 | 29185.2598 | 28808.35 | 28808.33 | 376.9076 | 0 | 0 | 0.02298181
11.49 | 28511.8164 | 28778.72 | 28778.7 | -266.9025 | 0 | 0 | 0.0230481
11.5 | 28617.9727 | 28749.14 | 28749.12 | -131.1665 | 0 | 0 | 0.02311468
11.51 | 29055.7695 | 28719.61 | 28719.59 | 336.1563 | 0 | 0 | 0.02318154
11.52 | 29195.9277 | 28690.14 | 28690.12 | 505.787 | 0 | 0 | 0.02324869
11.53 | 29065.7324 | 28660.72 | 28660.7 | 405.0108 | 0 | 0 | 0.02331614
11.54 | 29104.4707 | 28631.36 | 28631.33 | 473.1149 | 0 | 0 | 0.02338388
11.55 | 28518.5254 | 28602.04 | 28602.02 | -83.51783 | 0 | 0 | 0.02345191
11.56 | 28245.9121 | 28572.78 | 28572.76 | -326.8716 | 0 | 0 | 0.02352024
11.57 | 29126.6699 | 28543.58 | 28543.55 | 583.0926 | 0 | 0 | 0.02358888
11.58 | 29571.9453 | 28514.42 | 28514.4 | 1057.522 | 0 | 0 | 0.02365781
11.59 | 28807.6348 | 28485.32 | 28485.3 | 322.3119 | 0 | 0 | 0.02372704
11.6 | 28281.4141 | 28456.27 | 28456.25 | -174.8607 | 0 | 0 | 0.02379658
11.61 | 28640.2637 | 28427.28 | 28427.26 | 212.9843 | 0 | 0 | 0.02386643
11.62 | 28930.3906 | 28398.34 | 28398.31 | 532.0542 | 0 | 0 | 0.02393658
11.63 | 28743.6367 | 28369.45 | 28369.42 | 374.1909 | 0 | 0 | 0.02400705
11.64 | 28632.125 | 28340.61 | 28340.58 | 291.5175 | 0 | 0 | 0.02407782
11.65 | 28666.877 | 28311.82 | 28311.8 | 355.0556 | 0 | 0 | 0.02414891
11.66 | 28566.8555 | 28283.09 | 28283.06 | 283.7681 | 0 | 0 | 0.02422031
11.67 | 28185.6289 | 28254.41 | 28254.38 | -68.77655 | 0 | 0 | 0.02429203
11.68 | 28820.2617 | 28225.78 | 28225.75 | 594.4863 | 0 | 0 | 0.02436407
11.69 | 29203.8457 | 28197.2 | 28197.17 | 1006.649 | 0 | 0 | 0.02443643
11.7 | 28633.418 | 28168.67 | 28168.65 | 464.7475 | 0 | 0 | 0.02450912
11.71 | 29305.4727 | 28140.2 | 28140.17 | 1165.277 | 0 | 0 | 0.02458213
11.72 | 28828.1875 | 28111.77 | 28111.75 | 716.4155 | 0 | 0 | 0.02465546
11.73 | 28575.7676 | 28083.4 | 28083.38 | 492.3677 | 0 | 0 | 0.02472913
11.74 | 28897.2031 | 28055.08 | 28055.05 | 842.124 | 0 | 0 | 0.02480312
11.75 | 28535.082 | 28026.81 | 28026.78 | 508.2725 | 0 | 0 | 0.02487744
11.76 | 28292.1484 | 27998.59 | 27998.57 | 293.5574 | 0 | 0 | 0.02495211
11.77 | 28446.7773 | 27970.42 | 27970.4 | 476.3538 | 0 | 0 | 0.0250271
11.78 | 28829.5801 | 27942.31 | 27942.28 | 887.2731 | 0 | 0 | 0.02510244
11.79 | 28347.3438 | 27914.24 | 27914.22 | 433.1026 | 0 | 0 | 0.02517812
11.8 | 28157.9219 | 27886.23 | 27886.2 | 271.6957 | 0 | 0 | 0.02525414
11.81 | 28234.5859 | 27858.26 | 27858.24 | 376.3242 | 0 | 0 | 0.0253305
11.82 | 28484.1543 | 27830.35 | 27830.32 | 653.8065 | 0 | 0 | 0.02540722
11.83 | 28251.7598 | 27802.48 | 27802.46 | 449.2755 | 0 | 0 | 0.02548428
11.84 | 28088.5566 | 27774.67 | 27774.65 | 313.8854 | 0 | 0 | 0.02556169
11.85 | 28647.875 | 27746.91 | 27746.88 | 900.9668 | 0 | 0 | 0.02563945
11.86 | 28532.498 | 27719.2 | 27719.17 | 813.3026 | 0 | 0 | 0.02571757
11.87 | 28424.4785 | 27691.53 | 27691.51 | 732.9459 | 0 | 0 | 0.02579605
11.88 | 28749.4336 | 27663.92 | 27663.89 | 1085.514 | 0 | 0 | 0.02587489
11.89 | 28449.6367 | 27636.36 | 27636.33 | 813.2799 | 0 | 0 | 0.02595409
11.9 | 28192.0156 | 27608.84 | 27608.82 | 583.1721 | 0 | 0 | 0.02603365
11.91 | 28868.5156 | 27581.39 | 27581.35 | 1287.128 | 0 | 0.007254101 | 0.02611354
11.92 | 28794.1172 | 27553.97 | 27553.94 | 1240.144 | 0 | 0.007266265 | 0.02619384
11.93 | 28289.9355 | 27526.61 | 27526.57 | 763.327 | 0 | 0.007278458 | 0.02627451
11.94 | 28360.0566 | 27499.29 | 27499.26 | 860.7634 | 0 | 0.00729068 | 0.02635555
11.95 | 28756.7148 | 27472.03 | 27471.99 | 1284.688 | 0 | 0.007302936 | 0.02643697
11.96 | 28453.4766 | 27444.81 | 27444.78 | 1008.666 | 0 | 0.007315221 | 0.02651877
11.97 | 28056.3008 | 27417.65 | 27417.61 | 638.6545 | 0 | 0.01095457 | 0.02660093
11.98 | 28858.2305 | 27390.53 | 27390.49 | 1467.703 | 0 | 0.010973 | 0.02668349
11.99 | 28971.793 | 27363.46 | 27363.42 | 1608.335 | 0 | 0.01099147 | 0.02676643
12 | 28479.5469 | 27336.44 | 27336.4 | 1143.11 | 0 | 0.01100999 | 0.02684976
12.01 | 27837.7832 | 27309.46 | 27309.43 | 528.319 | 0 | 0.01102856 | 0.02693349
12.02 | 26942.1875 | 27282.54 | 27282.5 | -340.3529 | 0 | 0.01104718 | 0.0270176
12.03 | 26777.5605 | 27255.67 | 27255.63 | -478.1046 | 0 | 0.01106584 | 0.02710211
12.04 | 27413.4609 | 27228.84 | 27228.8 | 184.6227 | 0 | 0.01108455 | 0.02718701
12.05 | 27616.0684 | 27202.06 | 27202.02 | 414.0088 | 0 | 0.01110331 | 0.02727232
12.06 | 27435.3262 | 27175.33 | 27175.29 | 259.9969 | 0 | 0.01112212 | 0.02735802
12.07 | 27415.293 | 27148.65 | 27148.61 | 266.646 | 0 | 0.01114097 | 0.02744413
12.08 | 27828.1094 | 27122.01 | 27121.97 | 706.0966 | 0 | 0.01115987 | 0.02753065
12.09 | 28224.4277 | 27095.43 | 27095.39 | 1129.001 | 0 | 0.01117882 | 0.02761758
12.1 | 28046.9824 | 27068.89 | 27068.85 | 978.0943 | 0 | 0.01119782 | 0.02770492
12.11 | 27868.1973 | 27042.4 | 27042.36 | 825.7998 | 0 | 0.01121687 | 0.02779268
12.12 | 27593.7949 | 27015.95 | 27015.92 | 577.8404 | 0 | 0.01123596 | 0.02788085
12.13 | 27695.0586 | 26989.56 | 26989.52 | 705.4996 | 0 | 0.01125511 | 0.02796944
12.14 | 27722.3809 | 26963.21 | 26963.17 | 759.1698 | 0 | 0.0112743 | 0.02805846
12.15 | 28199.5273 | 26936.91 | 26936.87 | 1262.617 | 0 | 0.01129354 | 0.0281479
12.16 | 28305.375 | 26910.66 | 26910.62 | 1394.718 | 0 | 0.01131283 | 0.02823777
12.17 | 28337.6074 | 26884.45 | 26884.41 | 1453.156 | 0 | 0.01133218 | 0.02832807
12.18 | 28545.7676 | 26858.29 | 26858.25 | 1687.476 | 0 | 0.01135157 | 0.02841881
12.19 | 28423.9629 | 26832.18 | 26832.14 | 1591.783 | 0 | 0.01137101 | 0.02850998
12.2 | 28257.2266 | 26806.12 | 26806.08 | 1451.112 | 0 | 0.0113905 | 0.02860159
12.21 | 27912.6836 | 26780.1 | 26780.06 | 1132.587 | 0 | 0.01141004 | 0.02869364
12.22 | 28069.293 | 26754.13 | 26754.09 | 1315.168 | 0 | 0.01142963 | 0.02878614
12.23 | 28037.5254 | 26728.2 | 26728.16 | 1309.325 | 0 | 0.01144927 | 0.02887909
12.24 | 27679.2363 | 26702.32 | 26702.28 | 976.9142 | 0 | 0.01146896 | 0.02897249
12.25 | 27756.9961 | 26676.49 | 26676.45 | 1080.506 | 0 | 0.01148871 | 0.02906634
12.26 | 28082.0977 | 26650.7 | 26650.66 | 1431.393 | 0 | 0.0115085 | 0.02916065
12.27 | 27846.2578 | 26624.97 | 26624.92 | 1221.292 | 0 | 0.01152835 | 0.02925541
12.28 | 27801.0957 | 26599.27 | 26599.23 | 1201.823 | 0 | 0.01154824 | 0.02935064
12.29 | 27864.5684 | 26573.63 | 26573.58 | 1290.943 | 0 | 0.01156819 | 0.02944634
12.3 | 27630.6523 | 26548.02 | 26547.98 | 1082.628 | 0 | 0.01158819 | 0.0295425
12.31 | 27653.6992 | 26522.47 | 26522.43 | 1131.23 | 0 | 0.01160824 | 0.02963914
12.32 | 27614.4336 | 26496.96 | 26496.92 | 1117.473 | 0 | 0.01162835 | 0.02973625
12.33 | 27707.8027 | 26471.5 | 26471.46 | 1236.306 | 0 | 0.0116485 | 0.02983384
12.34 | 28003.8867 | 26446.08 | 26446.04 | 1557.807 | 0 | 0.01166871 | 0.02993191
12.35 | 28184.5527 | 26420.71 | 26420.67 | 1763.846 | 0 | 0.01168897 | 0.03003047
12.36 | 28093.6699 | 26395.38 | 26395.34 | 1698.29 | 0 | 0.01170929 | 0.03012951
12.37 | 27843.5 | 26370.1 | 26370.06 | 1473.401 | 0 | 0.01172965 | 0.03022904
12.38 | 28071.8633 | 26344.86 | 26344.82 | 1727.001 | 0 | 0.01175007 | 0.03032907
12.39 | 27905.6113 | 26319.67 | 26319.63 | 1585.939 | 0 | 0.01177055 | 0.03042959
12.4 | 27900.5098 | 26294.53 | 26294.48 | 1605.984 | 0 | 0.01179107 | 0.03053062
12.41 | 27650.6055 | 26269.43 | 26269.38 | 1381.18 | 0 | 0.01181165 | 0.03063215
12.42 | 27690.2617 | 26244.37 | 26244.33 | 1445.892 | 0 | 0.01183229 | 0.03073418
12.43 | 28024.1328 | 26219.36 | 26219.32 | 1804.774 | 0 | 0.01185298 | 0.03083673
12.44 | 28013.2832 | 26194.39 | 26194.35 | 1818.891 | 0 | 0.01187372 | 0.03093979
12.45 | 28023.0801 | 26169.47 | 26169.43 | 1853.61 | 0 | 0.01189452 | 0.03104337
12.46 | 28021.8438 | 26144.59 | 26144.55 | 1877.25 | 0 | 0.01191537 | 0.03114747
12.47 | 27612.041 | 26119.76 | 26119.72 | 1492.28 | 0 | 0.01193628 | 0.03125209
12.48 | 27586.6875 | 26094.97 | 26094.93 | 1491.715 | 0 | 0.01195724 | 0.03135725
12.49 | 27424.7539 | 26070.23 | 26070.19 | 1354.525 | 0 | 0.01197826 | 0.03146292
12.5 | 27509.6934 | 26045.53 | 26045.49 | 1464.164 | 0 | 0.01199933 | 0.03156914
12.51 | 27574.1328 | 26020.87 | 26020.83 | 1553.259 | 0 | 0.01202046 | 0.0316759
12.52 | 27462.6719 | 25996.26 | 25996.22 | 1466.409 | 0 | 0.01204165 | 0.0317832
12.53 | 27438.3262 | 25971.7 | 25971.65 | 1466.631 | 0 | 0.01206289 | 0.03189105
12.54 | 27822.5723 | 25947.17 | 25947.13 | 1875.401 | 0 | 0.01208418 | 0.03199944
12.55 | 27966.7637 | 25922.69 | 25922.65 | 2044.072 | 0 | 0.01210554 | 0.03210839
12.56 | 28022.2617 | 25898.26 | 25898.21 | 2124.006 | 0 | 0.01212695 | 0.0322179
12.57 | 28218.3398 | 25873.86 | 25873.82 | 2344.477 | 0 | 0.01214841 | 0.03232797
12.58 | 28202.8945 | 25849.51 | 25849.47 | 2353.38 | 0 | 0.01216994 | 0.0324386
12.59 | 27939.5605 | 25825.21 | 25825.16 | 2114.352 | 0 | 0.01219152 | 0.0325498
12.6 | 27735.1426 | 25800.95 | 25800.9 | 1934.196 | 0 | 0.01221316 | 0.03266157
12.61 | 27692.4668 | 25776.73 | 25776.68 | 1915.739 | 0 | 0.01223486 | 0.03277393
12.62 | 27768.0762 | 25752.55 | 25752.51 | 2015.524 | 0 | 0.01225661 | 0.03288686
12.63 | 27712.6426 | 25728.42 | 25728.37 | 1984.223 | 0 | 0.01227842 | 0.03300037
12.64 | 27342.3809 | 25704.33 | 25704.28 | 1638.051 | 0 | 0.01230029 | 0.03311448
12.65 | 27252.4668 | 25680.28 | 25680.24 | 1572.184 | 0 | 0.01232222 | 0.03322918
12.66 | 27329.9609 | 25656.28 | 25656.23 | 1673.682 | 0 | 0.01234421 | 0.03334447
12.67 | 27399.8184 | 25632.32 | 25632.27 | 1767.5 | 0 | 0.01236626 | 0.03346037
12.68 | 27726.3672 | 25608.4 | 25608.35 | 2117.967 | 0 | 0.01238836 | 0.03357687
12.69 | 28123.9727 | 25584.52 | 25584.48 | 2539.449 | 0 | 0.01241053 | 0.03369398
12.7 | 27927.8223 | 25560.69 | 25560.64 | 2367.132 | 0 | 0.01243275 | 0.0338117
12.71 | 27619.7383 | 25536.9 | 25536.85 | 2082.839 | 0 | 0.01245503 | 0.03393005
12.72 | 28009.0234 | 25513.15 | 25513.1 | 2495.872 | 0 | 0.01247738 | 0.03404901
12.73 | 28531.3555 | 25489.44 | 25489.4 | 3041.911 | 0 | 0.01249978 | 0.0341686
12.74 | 28062.2148 | 25465.78 | 25465.73 | 2596.434 | 0 | 0.01252225 | 0.03428882
12.75 | 27567.1562 | 25442.16 | 25442.11 | 2124.998 | 0 | 0.01254477 | 0.03440968
12.76 | 27265.123 | 25418.58 | 25418.53 | 1846.545 | 0 | 0.01256736 | 0.03453118
12.77 | 26890.7012 | 25395.04 | 25394.99 | 1495.661 | 0 | 0.01259001 | 0.03465332
12.78 | 27092.4102 | 25371.54 | 25371.5 | 1720.866 | 0 | 0.01261272 | 0.03477611
12.79 | 27333.5215 | 25348.09 | 25348.04 | 1985.432 | 0 | 0.01263549 | 0.03489956
12.8 | 27324.4258 | 25324.68 | 25324.63 | 1999.75 | 0 | 0.01265832 | 0.03502367
12.81 | 26968.8145 | 25301.3 | 25301.26 | 1667.51 | 0 | 0.01268122 | 0.03514843
12.82 | 26795.0488 | 25277.97 | 25277.93 | 1517.074 | 0 | 0.01270417 | 0.03527386
12.83 | 26453.0293 | 25254.69 | 25254.64 | 1198.343 | 0 | 0.01272719 | 0.03539997
12.84 | 25845.9609 | 25231.44 | 25231.39 | 614.5218 | 0 | 0.01275027 | 0.03552676
12.85 | 25905.1523 | 25208.23 | 25208.18 | 696.9192 | 0 | 0.01277341 | 0.03565422
12.86 | 26316.8906 | 25185.07 | 25185.02 | 1131.822 | 0 | 0.01279662 | 0.03578238
12.87 | 26222.9121 | 25161.94 | 25161.9 | 1060.968 | 0 | 0.01281989 | 0.03591122
12.88 | 25941.2441 | 25138.86 | 25138.81 | 802.3823 | 0 | 0.01284323 | 0.03604077
12.89 | 26061.2559 | 25115.82 | 25115.77 | 945.436 | 0 | 0.01286662 | 0.03617102
12.9 | 26362.6992 | 25092.82 | 25092.77 | 1269.88 | 0 | 0.01289008 | 0.03630197
12.91 | 26010.8301 | 25069.86 | 25069.81 | 940.9715 | 0 | 0.01291361 | 0.03643363
12.92 | 25494.3027 | 25046.94 | 25046.89 | 447.3637 | 0 | 0.0129372 | 0.03656602
12.93 | 25455.373 | 25024.06 | 25024.01 | 431.313 | 0 | 0.01296086 | 0.03669912
12.94 | 25813.2422 | 25001.22 | 25001.17 | 812.0208 | 0 | 0.01298457 | 0.03683295
12.95 | 25892.4082 | 24978.42 | 24978.37 | 913.9849 | 0 | 0.01300836 | 0.03696753
12.96 | 25861.2793 | 24955.67 | 24955.62 | 905.6138 | 0 | 0.01303221 | 0.03710283
12.97 | 25801.0254 | 24932.95 | 24932.9 | 868.0774 | 0 | 0.01305613 | 0.03723888
12.98 | 26202.5879 | 24910.27 | 24910.22 | 1292.317 | 0 | 0.01308011 | 0.03737568
12.99 | 26614.2148 | 24887.63 | 24887.58 | 1726.581 | 0 | 0.01310416 | 0.03751324
13 | 26474.0098 | 24865.04 | 24864.99 | 1608.974 | 0 | 0.01312827 | 0.03765155
13.01 | 25969.9863 | 24842.48 | 24842.43 | 1127.508 | 0 | 0.01315245 | 0.03779063
13.02 | 25865.957 | 24819.96 | 24819.91 | 1045.996 | 0 | 0.0131767 | 0.03793049
13.03 | 26414.875 | 24797.48 | 24797.43 | 1617.391 | 0 | 0.01320102 | 0.03807112
13.04 | 26415.916 | 24775.05 | 24774.99 | 1640.871 | 0 | 0.0132254 | 0.03821253
13.05 | 26086.293 | 24752.65 | 24752.6 | 1333.646 | 0 | 0.01324985 | 0.03835474
13.06 | 25804.5098 | 24730.29 | 24730.24 | 1074.222 | 0 | 0.01327437 | 0.03849774
13.07 | 25907.9336 | 24707.97 | 24707.92 | 1199.965 | 0 | 0.01329895 | 0.03864154
13.08 | 26087.6855 | 24685.69 | 24685.64 | 1401.997 | 0 | 0.01332361 | 0.03878615
13.09 | 25741.1387 | 24663.45 | 24663.4 | 1077.691 | 0 | 0.01334833 | 0.03893157
13.1 | 25589.7168 | 24641.25 | 24641.19 | 948.4706 | 0 | 0.01337312 | 0.03907781
13.11 | 25842.5957 | 24619.08 | 24619.03 | 1223.512 | 0 | 0.01339798 | 0.03922488
13.12 | 25925.7305 | 24596.96 | 24596.91 | 1328.77 | 0 | 0.01342291 | 0.03937277
13.13 | 25703.043 | 24574.88 | 24574.82 | 1128.167 | 0 | 0.01344792 | 0.03952151
13.14 | 25418.9746 | 24552.83 | 24552.78 | 866.1443 | 0 | 0.01347299 | 0.03967109
13.15 | 25561.4141 | 24530.82 | 24530.77 | 1030.591 | 0 | 0.01349812 | 0.03982152
13.16 | 25552.5723 | 24508.86 | 24508.8 | 1043.717 | 0 | 0.01352333 | 0.03997281
13.17 | 25459.8516 | 24486.93 | 24486.87 | 972.9254 | 0 | 0.01354862 | 0.04012496
13.18 | 25193.8613 | 24465.04 | 24464.98 | 728.8259 | 0 | 0.01357397 | 0.04027798
13.19 | 24814.6328 | 24443.18 | 24443.13 | 371.4497 | 0 | 0.01359939 | 0.04043188
13.2 | 25106.3984 | 24421.37 | 24421.32 | 685.0292 | 0 | 0.01362489 | 0.04058666
13.21 | 25430.4043 | 24399.59 | 24399.54 | 1030.811 | 0 | 0.01365045 | 0.04074233
13.22 | 25321.2539 | 24377.86 | 24377.8 | 943.3975 | 0 | 0.0136761 | 0.04089891
13.23 | 24849.6016 | 24356.16 | 24356.1 | 493.4443 | 0 | 0.0137018 | 0.04105638
13.24 | 24548.5352 | 24334.5 | 24334.44 | 214.0389 | 0 | 0.01372759 | 0.04121477
13.25 | 24638.0879 | 24312.87 | 24312.82 | 325.2146 | 0 | 0.01375344 | 0.04137407
13.26 | 24956.3477 | 24291.29 | 24291.23 | 665.0594 | 0 | 0.01377938 | 0.0415343
13.27 | 25283.2441 | 24269.74 | 24269.69 | 1013.503 | 0 | 0.01380538 | 0.04169546
13.28 | 25475.873 | 24248.23 | 24248.18 | 1227.641 | 0 | 0.01383145 | 0.04185757
13.29 | 25490.8633 | 24226.76 | 24226.7 | 1264.103 | 0 | 0.0138576 | 0.04202062
13.3 | 25349.4609 | 24205.33 | 24205.27 | 1144.135 | 0 | 0.01388383 | 0.04218462
13.31 | 25237.2871 | 24183.93 | 24183.87 | 1053.357 | 0 | 0.01391013 | 0.04234959
13.32 | 24991.8047 | 24162.57 | 24162.51 | 829.2339 | 0 | 0.0139365 | 0.04251552
13.33 | 25128.2266 | 24141.25 | 24141.19 | 986.9773 | 0 | 0.01396295 | 0.04268243
13.34 | 25613.6797 | 24119.97 | 24119.91 | 1493.715 | 0 | 0.01398948 | 0.04285033
13.35 | 25543.2812 | 24098.72 | 24098.66 | 1444.563 | 0 | 0.01401608 | 0.04301922
13.36 | 25337.9551 | 24077.51 | 24077.45 | 1260.447 | 0 | 0.01404275 | 0.04318911
13.37 | 24960.8262 | 24056.34 | 24056.28 | 904.4905 | 0 | 0.01406951 | 0.04336001
13.38 | 24511.959 | 24035.2 | 24035.14 | 476.759 | 0 | 0.01409634 | 0.04353192
13.39 | 24791.1074 | 24014.1 | 24014.04 | 777.006 | 0 | 0.01412324 | 0.04370486
13.4 | 24945.5605 | 23993.04 | 23992.98 | 952.521 | 0 | 0.01415022 | 0.04387883
13.41 | 24960.4258 | 23972.01 | 23971.96 | 988.4113 | 0 | 0.01417729 | 0.04405385
13.42 | 25207.6875 | 23951.03 | 23950.97 | 1256.661 | 0 | 0.01420443 | 0.0442299
13.43 | 24977.4043 | 23930.07 | 23930.02 | 1047.33 | 0 | 0.01423164 | 0.04440702
13.44 | 24641.6406 | 23909.16 | 23909.1 | 732.481 | 0 | 0.01425893 | 0.04458521
13.45 | 24786.3574 | 23888.28 | 23888.22 | 898.0764 | 0 | 0.01428631 | 0.04476446
13.46 | 25022.418 | 23867.44 | 23867.38 | 1154.979 | 0 | 0.01431376 | 0.04494481
13.47 | 24692.0645 | 23846.63 | 23846.57 | 845.4315 | 0 | 0.01434129 | 0.04512624
13.48 | 24233.8594 | 23825.86 | 23825.8 | 407.9959 | 0 | 0.0143689 | 0.04530877
13.49 | 24272.6973 | 23805.13 | 23805.07 | 467.5671 | 0 | 0.01439659 | 0.04549242
13.5 | 24634.6152 | 23784.43 | 23784.37 | 850.1822 | 0 | 0.01442436 | 0.04567718
13.51 | 24889.6562 | 23763.77 | 23763.71 | 1125.884 | 0 | 0.01445221 | 0.04586307
13.52 | 24911.5918 | 23743.15 | 23743.09 | 1168.445 | 0 | 0.01448014 | 0.0460501
13.53 | 24893.9082 | 23722.56 | 23722.5 | 1171.351 | 0 | 0.01450816 | 0.04623827
13.54 | 24750.3672 | 23702 | 23701.94 | 1048.363 | 0 | 0.01453625 | 0.0464276
13.55 | 24621.1973 | 23681.49 | 23681.43 | 939.711 | 0 | 0.01456443 | 0.04661809
13.56 | 24546.6348 | 23661 | 23660.94 | 885.6305 | 0 | 0.01459269 | 0.04680977
13.57 | 24341.1914 | 23640.56 | 23640.5 | 700.6336 | 0 | 0.01462103 | 0.04700262
13.58 | 24322.0996 | 23620.15 | 23620.09 | 701.9526 | 0 | 0.01464945 | 0.04719666
13.59 | 25014.582 | 23599.77 | 23599.71 | 1414.81 | 0 | 0.01467796 | 0.04739192
13.6 | 25491.5254 | 23579.43 | 23579.37 | 1912.094 | 0 | 0.01470655 | 0.04758838
13.61 | 24768.0664 | 23559.13 | 23559.06 | 1208.94 | 0 | 0.01473521 | 0.04778607
13.62 | 23967.9473 | 23538.87 | 23538.79 | 429.0745 | 0 | 0.01476399 | 0.06352356
13.63 | 24077.5215 | 23518.64 | 23518.56 | 558.883 | 0 | 0.01479282 | 0.06374924
13.64 | 24417.168 | 23498.44 | 23498.36 | 918.7287 | 0 | 0.01482175 | 0.06397625
13.65 | 24535.3848 | 23478.28 | 23478.2 | 1057.11 | 0 | 0.01485076 | 0.06420459
13.66 | 24906.4473 | 23458.15 | 23458.07 | 1448.301 | 0 | 0.01487986 | 0.06443426
13.67 | 24715.4434 | 23438.05 | 23437.97 | 1277.392 | 0 | 0.01490904 | 0.06466529
13.68 | 24083.4805 | 23417.99 | 23417.91 | 665.4885 | 0 | 0.0149383 | 0.06489768
13.69 | 24297.8594 | 23397.97 | 23397.89 | 899.8844 | 0 | 0.01496766 | 0.07290694
13.7 | 24430.9473 | 23377.98 | 23377.9 | 1052.963 | 0 | 0.0149971 | 0.07315487
13.71 | 24075.9199 | 23358.03 | 23357.94 | 717.8907 | 0 | 0.01502663 | 0.07340421
13.72 | 23961.6016 | 23338.11 | 23338.02 | 623.4934 | 0 | 0.01505624 | 0.073655
13.73 | 24127.8164 | 23318.22 | 23318.13 | 809.5949 | 0 | 0.01508594 | 0.07390724
13.74 | 24056.0898 | 23298.37 | 23298.28 | 757.7205 | 0 | 0.01511573 | 0.07416093
13.75 | 23716.5312 | 23278.55 | 23278.46 | 437.9798 | 0 | 0.01514561 | 0.0744161
13.76 | 23493.418 | 23259.16 | 23258.68 | 234.2532 | 0 | 0.01517561 | 0.4718561
13.77 | 23206.4688 | 23239.42 | 23238.93 | -32.9471 | 0 | 0.01520567 | 0.4727658
13.78 | 22942.1797 | 23219.7 | 23219.21 | -277.5214 | 0 | 0.01523581 | 0.4736784
13.79 | 23223.4277 | 23200.02 | 23199.53 | 23.40743 | 0 | 0.01526605 | 0.4745941
13.8 | 23983.0586 | 23180.37 | 23179.88 | 802.6852 | 0 | 0.01529637 | 0.4755131
13.81 | 24324.3965 | 23160.76 | 23160.27 | 1163.636 | 0 | 0.01532679 | 0.4764353
13.82 | 23675.3145 | 23141.18 | 23140.69 | 534.1328 | 0 | 0.01535729 | 0.4778777
13.83 | 23465.957 | 23121.84 | 23121.14 | 344.122 | 0 | 0.0153879 | 0.6775442
13.84 | 23698.3203 | 23102.32 | 23101.63 | 595.9967 | 0 | 0.01541858 | 0.6788028
13.85 | 23405.3047 | 23082.85 | 23082.15 | 322.459 | 0 | 0.01544937 | 0.6800656
13.86 | 23611.8379 | 23063.4 | 23062.7 | 548.4366 | 0 | 0.01548024 | 0.6813324
13.87 | 23915.375 | 23043.99 | 23043.29 | 871.3846 | 0 | 0.01551121 | 0.6826031
13.88 | 23951.3711 | 23024.61 | 23023.91 | 926.7582 | 0 | 0.01554226 | 0.6838781
13.89 | 23795.4395 | 23005.27 | 23004.57 | 790.1705 | 0 | 0.01557342 | 0.6854158
13.9 | 23820.4863 | 22985.96 | 22985.26 | 834.5283 | 0 | 0.01560466 | 0.6866997
13.91 | 24045.4355 | 22966.68 | 22965.98 | 1078.755 | 0 | 0.015636 | 0.6879874
13.92 | 23775.4922 | 22947.44 | 22946.73 | 828.0567 | 0 | 0.01566744 | 0.6892795
13.93 | 23283.123 | 22928.22 | 22927.52 | 354.8991 | 0 | 0.01569897 | 0.6905757
13.94 | 23213.502 | 22909.05 | 22908.34 | 304.4568 | 0 | 0.01573059 | 0.6918763
13.95 | 23444.6934 | 22889.9 | 22889.19 | 554.794 | 0 | 0.01576231 | 0.6931812
13.96 | 24077.3633 | 22870.79 | 22870.08 | 1206.577 | 0 | 0.01579413 | 0.6944903
13.97 | 24249.8945 | 22851.71 | 22850.99 | 1398.188 | 0 | 0.01582604 | 0.6958036
13.98 | 24295.1699 | 22832.66 | 22831.95 | 1462.511 | 0 | 0.01585805 | 0.6971216
13.99 | 24000.3398 | 22813.64 | 22812.93 | 1186.696 | 0 | 0.01589016 | 0.6984436
14 | 23257.5195 | 22794.66 | 22793.95 | 462.858 | 0 | 0.01592236 | 0.6997701
14.01 | 23220.3789 | 22775.71 | 22774.99 | 444.6673 | 0 | 0.01595466 | 0.7011011
14.02 | 23357.4922 | 22756.79 | 22756.08 | 600.6981 | 0 | 0.01598706 | 0.7024365
14.03 | 23542.8867 | 22737.91 | 22737.19 | 804.9777 | 0 | 0.01601956 | 0.7037764
14.04 | 23722.8789 | 22719.06 | 22718.34 | 1003.823 | 0 | 0.01605217 | 0.7051207
14.05 | 23320.8789 | 22700.24 | 22699.51 | 620.6433 | 0 | 0.01608486 | 0.7064695
14.06 | 23279.2305 | 22681.45 | 22680.72 | 597.7834 | 0 | 0.01611766 | 0.707823
14.07 | 23513.5449 | 22662.69 | 22661.97 | 850.8542 | 0 | 0.01615056 | 0.709181
14.08 | 23261.5391 | 22643.97 | 22643.24 | 617.5727 | 0 | 0.01618356 | 0.7105434
14.09 | 23130.1055 | 22625.27 | 22624.55 | 504.8316 | 0 | 0.01621666 | 0.7119106
14.1 | 23304.3223 | 22606.61 | 22605.88 | 697.709 | 0 | 0.01624986 | 0.7132825
14.11 | 23232.6875 | 22587.98 | 22587.25 | 644.7029 | 0 | 0.01628317 | 0.7146591
14.12 | 23213.0195 | 22569.39 | 22568.66 | 643.632 | 0 | 0.01631658 | 0.7160402
14.13 | 23328.6191 | 22550.82 | 22550.09 | 777.7969 | 0 | 0.01635009 | 0.7174261
14.14 | 23481.041 | 22532.29 | 22531.55 | 948.7526 | 0 | 0.0163837 | 0.7188168
14.15 | 23549.6191 | 22513.79 | 22513.05 | 1035.833 | 0 | 0.01641741 | 0.7202124
14.16 | 23278.1133 | 22495.32 | 22494.58 | 782.7978 | 0 | 0.01645124 | 0.7216126
14.17 | 23000.2832 | 22476.88 | 22476.14 | 523.4071 | 0 | 0.01648516 | 0.7230177
14.18 | 23249.0625 | 22458.47 | 22457.73 | 790.5944 | 0 | 0.0165192 | 0.7244277
14.19 | 23251.8711 | 22440.09 | 22439.35 | 811.7797 | 0 | 0.01655333 | 0.7258426
14.2 | 23198.7129 | 22421.75 | 22421 | 776.9671 | 0 | 0.01658757 | 0.7272624
14.21 | 23570.0762 | 22403.43 | 22402.69 | 1166.645 | 0 | 0.01662192 | 0.7286871
14.22 | 23542.8223 | 22385.15 | 22384.4 | 1157.674 | 0 | 0.01665638 | 0.7301169
14.23 | 22821.8125 | 22366.9 | 22366.15 | 454.9167 | 0 | 0.01669094 | 0.7315517
14.24 | 22774.498 | 22348.67 | 22347.92 | 425.8235 | 0 | 0.01672561 | 0.7329915
14.25 | 22987.2051 | 22330.48 | 22329.73 | 656.7211 | 0 | 0.01676039 | 0.7344363
14.26 | 22953.8145 | 22312.32 | 22311.57 | 641.4902 | 0 | 0.01679528 | 0.7358863
14.27 | 23038.8828 | 22294.2 | 22293.44 | 744.6875 | 0 | 0.01683027 | 0.7373415
14.28 | 23048.0957 | 22276.1 | 22275.34 | 771.9986 | 0 | 0.01686538 | 0.7388018
14.29 | 23009.4648 | 22258.03 | 22257.27 | 751.4354 | 0 | 0.0169006 | 0.7402672
14.3 | 22833.6211 | 22239.99 | 22239.23 | 593.6288 | 0 | 0.01693592 | 0.7417379
14.31 | 22699.2383 | 22221.99 | 22221.23 | 477.2526 | 0 | 0.01697136 | 0.743214
14.32 | 23328.457 | 22204.01 | 22203.25 | 1124.447 | 0 | 0.01700691 | 0.7446953
14.33 | 23308.625 | 22186.06 | 22185.3 | 1122.561 | 0 | 0.01704257 | 0.7461817
14.34 | 23311.4453 | 22168.15 | 22167.38 | 1143.297 | 0 | 0.01707834 | 0.7476737
14.35 | 22964.668 | 22150.26 | 22149.5 | 814.4052 | 0 | 0.01711423 | 0.7491712
14.36 | 22571.1895 | 22132.41 | 22131.64 | 438.7818 | 0 | 0.01715022 | 0.750674
14.37 | 22581.5137 | 22114.58 | 22113.81 | 466.9311 | 0 | 0.01718634 | 0.7521821
14.38 | 22561.9629 | 22096.79 | 22096.02 | 465.1753 | 0 | 0.01722256 | 0.7536959
14.39 | 22442.3926 | 22079.02 | 22078.25 | 363.3701 | 0 | 0.01725891 | 0.7552152
14.4 | 22509.1895 | 22061.29 | 22060.51 | 447.9022 | 0 | 0.01729536 | 0.7567401
14.41 | 22654.375 | 22043.58 | 22042.81 | 610.793 | 0 | 0.01733193 | 0.7582705
14.42 | 22638.4473 | 22025.91 | 22025.13 | 612.5408 | 0 | 0.01736862 | 0.7598065
14.43 | 22673.7461 | 22008.26 | 22007.48 | 665.4854 | 0 | 0.01740543 | 0.7613483
14.44 | 22339.2832 | 21990.64 | 21989.86 | 348.6387 | 0 | 0.01744235 | 0.7628958
14.45 | 22092.5938 | 21973.06 | 21972.28 | 119.5359 | 0 | 0.01747939 | 0.764449
14.46 | 22340.1016 | 21955.5 | 21954.72 | 384.6008 | 0 | 0.01751655 | 0.766008
14.47 | 22274.4727 | 21937.97 | 21937.19 | 336.4995 | 0 | 0.01755382 | 0.7675728
14.48 | 22106.7734 | 21920.47 | 21919.69 | 186.2984 | 0 | 0.01759121 | 0.7691436
14.49 | 22491.5293 | 21903.01 | 21902.22 | 588.5232 | 0 | 0.01762873 | 0.7707202
14.5 | 22149.832 | 21885.57 | 21884.78 | 264.2655 | 0 | 0.01766637 | 0.7723028
14.51 | 21782.0195 | 21868.16 | 21867.36 | -86.13658 | 0 | 0.01770412 | 0.7738912
14.52 | 21860.4121 | 21850.77 | 21849.98 | 9.637282 | 0 | 0.017742 | 0.7754858
14.53 | 22222.8633 | 21833.42 | 21832.63 | 389.4407 | 0 | 0.01777999 | 0.7770864
14.54 | 22229.8965 | 21816.1 | 21815.3 | 413.797 | 0 | 0.01781812 | 0.778693
14.55 | 22007.8613 | 21798.81 | 21798.01 | 209.056 | 0 | 0.01785636 | 0.7803058
14.56 | 22258.0527 | 21781.54 | 21780.74 | 476.5127 | 0 | 0.01789473 | 0.7819249
14.57 | 22318.4355 | 21764.3 | 21763.5 | 554.132 | 0 | 0.01793322 | 0.7835501
14.58 | 22097.2441 | 21747.1 | 21746.29 | 350.1483 | 0 | 0.01797183 | 0.7851816
14.59 | 22367.418 | 21729.92 | 21729.11 | 637.5012 | 0 | 0.01801057 | 0.7868193
14.6 | 22544.9004 | 21712.77 | 21711.96 | 832.1339 | 0 | 0.01804944 | 0.7884636
14.61 | 22178.6152 | 21695.64 | 21694.84 | 482.9704 | 0 | 0.01808843 | 0.7901142
14.62 | 21849.1055 | 21678.55 | 21677.74 | 170.554 | 0 | 0.01812755 | 0.7917711
14.63 | 21894.8301 | 21661.49 | 21660.68 | 233.3433 | 0 | 0.01816679 | 0.7934345
14.64 | 21988.1113 | 21644.45 | 21643.64 | 343.6609 | 0 | 0.01820616 | 0.7951045
14.65 | 21794.3047 | 21627.44 | 21626.63 | 166.8623 | 0 | 0.01824566 | 0.7967812
14.66 | 21512.4844 | 21610.46 | 21609.65 | -97.97826 | 0 | 0.01828529 | 0.7984643
14.67 | 21520.6602 | 21593.51 | 21592.69 | -72.85094 | 0 | 0.01832505 | 0.8001542
14.68 | 21298.9766 | 21576.59 | 21575.77 | -277.6112 | 0 | 0.01836494 | 0.8018507
14.69 | 21952.1855 | 21559.69 | 21558.87 | 392.493 | 0 | 0.01840495 | 0.8035542
14.7 | 22622.0391 | 21542.83 | 21542 | 1079.214 | 0 | 0.0184451 | 0.8052642
14.71 | 22275.5469 | 21525.99 | 21525.16 | 749.5609 | 0 | 0.01848539 | 0.8069812
14.72 | 22016.291 | 21509.17 | 21508.35 | 507.1163 | 0 | 0.0185258 | 0.8087051
14.73 | 21968.9629 | 21492.39 | 21491.56 | 476.5717 | 0 | 0.01856634 | 0.8104361
14.74 | 21795.3984 | 21475.64 | 21474.8 | 319.7628 | 0 | 0.01860702 | 0.8121739
14.75 | 21908.8828 | 21458.91 | 21458.08 | 449.9752 | 0 | 0.01864783 | 0.8139188
14.76 | 21767.6758 | 21442.21 | 21441.37 | 325.4685 | 0 | 0.01868878 | 0.8156709
14.77 | 21836.2109 | 21425.53 | 21424.7 | 410.6762 | 0 | 0.01872986 | 0.8174302
14.78 | 21722.9766 | 21408.89 | 21408.05 | 314.087 | 0 | 0.01877108 | 0.8191966
14.79 | 21423.9297 | 21392.27 | 21391.43 | 31.65773 | 0 | 0.01881243 | 0.8209702
14.8 | 21364.9922 | 21375.68 | 21374.84 | -10.6896 | 0 | 0.01885393 | 0.8227513
14.81 | 21457.7051 | 21359.12 | 21358.28 | 98.58609 | 0 | 0.01889555 | 0.8245397
14.82 | 21649.75 | 21342.58 | 21341.74 | 307.1665 | 0 | 0.01893731 | 0.8263356
14.83 | 21946.1152 | 21326.08 | 21325.23 | 620.0399 | 0 | 0.01897922 | 0.8281388
14.84 | 21830.3672 | 21309.59 | 21308.75 | 520.7729 | 0 | 0.01902127 | 0.8299496
14.85 | 21810.6855 | 21293.14 | 21292.29 | 517.5451 | 0 | 0.01906345 | 0.8317683
14.86 | 21943.4355 | 21276.71 | 21275.86 | 666.7219 | 0 | 0.01910577 | 0.8335943
14.87 | 21881.7793 | 21260.31 | 21259.46 | 621.4655 | 0 | 0.01914824 | 0.8354281
14.88 | 21272.0645 | 21243.94 | 21243.08 | 28.12347 | 0 | 0.01919085 | 0.8372697
14.89 | 21032.2012 | 21227.6 | 21226.74 | -195.3939 | 0 | 0.0192336 | 0.8391192
14.9 | 21569.1211 | 21211.28 | 21210.42 | 357.845 | 0 | 0.01927649 | 0.8409766
14.91 | 21477.7422 | 21194.98 | 21194.12 | 282.7584 | 0 | 0.01931953 | 0.8428419
14.92 | 21562.043 | 21178.72 | 21177.85 | 383.3248 | 0 | 0.01936271 | 0.8447152
14.93 | 21881.4629 | 21162.48 | 21161.61 | 718.9835 | 0 | 0.01940603 | 0.8465966
14.94 | 21626.9766 | 21146.27 | 21145.4 | 480.7095 | 0 | 0.0194495 | 0.8484864
14.95 | 21573.2266 | 21130.08 | 21129.21 | 443.1452 | 0 | 0.01949312 | 0.8503841
14.96 | 21778.668 | 21113.92 | 21113.05 | 664.7458 | 0 | 0.01953688 | 0.8522901
14.97 | 21713 | 21097.79 | 21096.92 | 615.2106 | 0 | 0.0195808 | 0.8542045
14.98 | 21627.4102 | 21081.68 | 21080.81 | 545.7271 | 0 | 0.01962485 | 0.8561275
14.99 | 21565.1543 | 21065.6 | 21064.73 | 499.5513 | 0 | 0.01966906 | 0.8580587
15 | 21124.4219 | 21049.55 | 21048.67 | 74.8727 | 0 | 0.01971342 | 0.8599985
15.01 | 20833.9746 | 21033.52 | 21032.64 | -199.547 | 0 | 0.01975793 | 0.861947
15.02 | 20929.1211 | 21017.52 | 21016.64 | -88.39908 | 0 | 0.01980258 | 0.8639043
15.03 | 21257.7031 | 21001.54 | 21000.66 | 256.1583 | 0 | 0.0198474 | 0.8658702
15.04 | 21304.8867 | 20985.6 | 20984.71 | 319.2912 | 0 | 0.01989236 | 0.8678449
15.05 | 21191.8789 | 20969.67 | 20968.78 | 222.2067 | 0 | 0.01993748 | 0.8698285
15.06 | 21220.207 | 20953.77 | 20952.88 | 266.4322 | 0 | 0.01998275 | 0.8718212
15.07 | 21491.2734 | 20937.9 | 20937.01 | 553.3701 | 0 | 0.02002817 | 0.873823
15.08 | 21425.9785 | 20922.06 | 20921.16 | 503.9209 | 0 | 0.02007375 | 0.8758336
15.09 | 21314.6387 | 20906.24 | 20905.34 | 408.4011 | 0 | 0.02011949 | 0.8778537
15.1 | 20898.8789 | 20890.44 | 20889.54 | 8.435529 | 0 | 0.02016538 | 0.8798832
15.11 | 20781.7969 | 20874.67 | 20873.77 | -92.87785 | 0 | 0.02021142 | 0.8819219
15.12 | 20955.0859 | 20858.93 | 20858.03 | 96.15419 | 0 | 0.02025763 | 0.8839699
15.13 | 20877.9082 | 20843.21 | 20842.31 | 34.69399 | 0 | 0.020304 | 0.8860275
15.14 | 21055.832 | 20827.52 | 20826.61 | 228.3098 | 0 | 0.02035052 | 0.8880948
15.15 | 21203.4746 | 20811.86 | 20810.94 | 391.619 | 0 | 0.0203972 | 0.8901719
15.16 | 21298.4688 | 20796.21 | 20795.3 | 502.2545 | 0 | 0.02044405 | 0.8922585
15.17 | 21274.6289 | 20780.6 | 20779.68 | 494.0305 | 0 | 0.02049106 | 0.8943551
15.18 | 20996.0176 | 20765.01 | 20764.09 | 231.0099 | 0 | 0.02053823 | 0.8964616
15.19 | 21270.2188 | 20749.44 | 20748.52 | 520.7766 | 0 | 0.02058556 | 0.8985783
15.2 | 21219.3203 | 20733.9 | 20732.98 | 485.4185 | 0 | 0.02063306 | 0.9007049
15.21 | 20920.8438 | 20718.39 | 20717.46 | 202.4573 | 0 | 0.02068072 | 0.9028419
15.22 | 21186.0469 | 20702.9 | 20701.97 | 483.1506 | 0 | 0.02072854 | 0.9049891
15.23 | 21082.9688 | 20687.43 | 20686.5 | 395.5378 | 0 | 0.02077653 | 0.9071468
15.24 | 20848.9395 | 20671.99 | 20671.06 | 176.9489 | 0 | 0.02082469 | 0.9093148
15.25 | 20600.0898 | 20656.58 | 20655.64 | -56.48534 | 0 | 0.02087302 | 0.9114934
15.26 | 20091.8633 | 20641.18 | 20640.25 | -549.3212 | 0 | 0.02092152 | 0.9136829
15.27 | 20572.416 | 20625.82 | 20624.88 | -53.40253 | 0 | 0.02097018 | 0.9158831
15.28 | 20610.9062 | 20610.48 | 20609.54 | 0.4289037 | 0 | 0.02101901 | 0.9180942
15.29 | 20738.5508 | 20595.16 | 20594.22 | 143.3901 | 0 | 0.02106802 | 0.9203161
15.3 | 20660.2383 | 20579.87 | 20578.93 | 80.36958 | 0 | 0.0211172 | 0.9225492
15.31 | 20394.4844 | 20564.6 | 20563.66 | -170.1169 | 0 | 0.02116654 | 0.9247937
15.32 | 20512.4805 | 20549.36 | 20548.41 | -36.87779 | 0 | 0.02121606 | 0.9270493
15.33 | 20179.707 | 20534.14 | 20533.19 | -354.4327 | 0 | 0.02126576 | 0.9293161
15.34 | 20326.916 | 20518.95 | 20517.99 | -192.0296 | 0 | 0.02131563 | 0.9315947
15.35 | 20857.4199 | 20503.78 | 20502.82 | 353.6442 | 0 | 0.02136568 | 0.9338849
15.36 | 20838.8945 | 20488.63 | 20487.67 | 350.2644 | 0 | 0.0214159 | 0.9361868
15.37 | 20568.5625 | 20473.51 | 20472.55 | 95.05372 | 0 | 0.02146631 | 0.9385004
15.38 | 20751.9062 | 20458.41 | 20457.45 | 293.4946 | 0 | 0.02151688 | 0.9408261
15.39 | 20839.9199 | 20443.34 | 20442.37 | 396.5814 | 0 | 0.02156764 | 0.9431639
15.4 | 20750.4746 | 20428.29 | 20427.32 | 322.1852 | 0 | 0.02161857 | 0.945514
15.41 | 20100.1758 | 20413.26 | 20412.29 | -313.0886 | 0 | 0.02166969 | 0.9478761
15.42 | 20042.7598 | 20398.26 | 20397.29 | -355.5035 | 0 | 0.02172099 | 0.9502508
15.43 | 20014.7754 | 20383.29 | 20382.31 | -368.5107 | 0 | 0.02177248 | 0.9526381
15.44 | 20334.1191 | 20368.33 | 20367.36 | -34.21359 | 0 | 0.02182414 | 0.9550381
15.45 | 20356.8672 | 20353.4 | 20352.42 | 3.464093 | 0 | 0.02187599 | 0.9574508
15.46 | 19945.3926 | 20338.5 | 20337.52 | -393.1047 | 0 | 0.02192803 | 0.9598764
15.47 | 20038.7051 | 20323.62 | 20322.63 | -284.91 | 0 | 0.02198024 | 0.9623153
15.48 | 20720.7773 | 20308.76 | 20307.77 | 412.0207 | 0 | 0.02203265 | 0.9647674
15.49 | 20619.5762 | 20293.92 | 20292.93 | 325.6546 | 0 | 0.02208524 | 0.9672327
15.5 | 20577.8496 | 20279.11 | 20278.12 | 298.7394 | 0 | 0.02213803 | 0.9697113
15.51 | 20432.1035 | 20264.32 | 20263.33 | 167.7813 | 0 | 0.022191 | 0.9722038
15.52 | 20272.3281 | 20249.56 | 20248.56 | 22.77042 | 0 | 0.02224416 | 0.9747101
15.53 | 19903.1992 | 20234.82 | 20233.82 | -331.6173 | 0 | 0.02229751 | 0.9772302
15.54 | 20315.6934 | 20220.1 | 20219.1 | 95.59474 | 0 | 0.02235106 | 0.9797642
15.55 | 20565.2109 | 20205.4 | 20204.4 | 359.8068 | 0 | 0.0224048 | 0.9823125
15.56 | 20370.9102 | 20190.73 | 20189.73 | 180.1775 | 0 | 0.02245874 | 0.9848753
15.57 | 19927.8066 | 20176.08 | 20175.07 | -248.2779 | 0 | 0.02251286 | 0.9874525
15.58 | 20107.3535 | 20161.46 | 20160.45 | -54.10587 | 0 | 0.02256719 | 0.9900442
15.59 | 19877.3359 | 20146.86 | 20145.84 | -269.5214 | 0 | 0.02262171 | 0.992651
15.6 | 20399.7305 | 20132.28 | 20131.26 | 267.4522 | 0 | 0.02267643 | 0.9952727
15.61 | 20217.916 | 20117.72 | 20116.7 | 100.1938 | 0 | 0.02273134 | 0.9979094
15.62 | 19609.3691 | 20103.19 | 20102.17 | -493.8199 | 0 | 0.02278646 | 1.000562
15.63 | 19713.959 | 20088.68 | 20087.65 | -374.7197 | 0 | 0.02284178 | 1.003229
15.64 | 19960.5469 | 20074.19 | 20073.16 | -113.6443 | 0 | 0.0228973 | 1.005912
15.65 | 20199.4453 | 20059.73 | 20058.69 | 139.7189 | 0 | 0.02295302 | 1.008612
15.66 | 20371.5332 | 20045.28 | 20044.25 | 326.2489 | 0 | 0.02300895 | 1.011327
15.67 | 20281.8965 | 20030.86 | 20029.83 | 251.0316 | 0 | 0.02306508 | 1.014058
15.68 | 19944.5059 | 20016.47 | 20015.43 | -71.96219 | 0 | 0.02312142 | 1.016805
15.69 | 20031.8535 | 20002.09 | 20001.05 | 29.75968 | 0 | 0.02317795 | 1.01957
15.7 | 20142.5625 | 19987.74 | 19986.7 | 154.8205 | 0 | 0.02323471 | 1.02235
15.71 | 20288.5801 | 19973.41 | 19972.36 | 315.1674 | 0 | 0.02329167 | 1.025148
15.72 | 19857.1035 | 19959.11 | 19958.05 | -102.0023 | 0 | 0.02334884 | 1.027963
15.73 | 19872.9609 | 19944.82 | 19943.77 | -71.86031 | 0 | 0.02340621 | 1.030796
15.74 | 19755.3965 | 19930.56 | 19929.5 | -175.1624 | 0 | 0.02346381 | 1.033645
15.75 | 19598.0977 | 19916.32 | 19915.26 | -318.2212 | 0 | 0.02352161 | 1.036513
15.76 | 20038.0801 | 19902.1 | 19901.04 | 135.979 | 0 | 0.02357963 | 1.039399
15.77 | 20435.7852 | 19887.91 | 19886.84 | 547.8798 | 0 | 0.02363786 | 1.042302
15.78 | 20244.3145 | 19873.73 | 19872.66 | 370.5827 | 0 | 0.02369631 | 1.045225
15.79 | 19822.5664 | 19859.58 | 19858.51 | -37.01385 | 0 | 0.02375498 | 1.048165
15.8 | 19420.7695 | 19845.45 | 19844.38 | -424.6812 | 0 | 0.02381386 | 1.051125
15.81 | 19753.6426 | 19831.34 | 19830.27 | -77.70053 | 0 | 0.02387297 | 1.054103
15.82 | 19987.6367 | 19817.26 | 19816.18 | 170.3793 | 0 | 0.02393229 | 1.057101
15.83 | 20382.3281 | 19803.19 | 19802.11 | 579.1345 | 0 | 0.02399184 | 1.060119
15.84 | 20319.1484 | 19789.15 | 19788.06 | 529.9968 | 0 | 0.02405161 | 1.063156
15.85 | 19730.627 | 19775.13 | 19774.04 | -44.50431 | 0 | 0.0241116 | 1.066213
15.86 | 19801.8809 | 19761.13 | 19760.04 | 40.74816 | 0 | 0.02417182 | 1.06929
15.87 | 20059.4902 | 19747.16 | 19746.06 | 312.3344 | 0 | 0.02423226 | 1.072388
15.88 | 19738.3906 | 19733.2 | 19732.1 | 5.190067 | 0 | 0.02429293 | 1.075507
15.89 | 19404.4512 | 19719.27 | 19718.16 | -314.8156 | 0 | 0.02435382 | 1.078647
15.9 | 19882.543 | 19705.35 | 19704.25 | 177.1884 | 0 | 0.02441495 | 1.081808
15.91 | 19884.2695 | 19691.46 | 19690.35 | 192.8057 | 0 | 0.02447631 | 1.084991
15.92 | 19355.9199 | 19677.59 | 19676.48 | -321.6745 | 0 | 0.0245379 | 1.088196
15.93 | 19522.168 | 19663.75 | 19662.63 | -141.5785 | 0 | 0.02459972 | 1.091423
15.94 | 19691.9062 | 19649.92 | 19648.8 | 41.9864 | 0 | 0.02466177 | 1.094672
15.95 | 19055.7793 | 19636.11 | 19634.99 | -580.3351 | 0 | 0.02472406 | 1.097944
15.96 | 19047.2344 | 19622.33 | 19621.2 | -575.0958 | 0 | 0.02478659 | 1.101239
15.97 | 19166.332 | 19608.57 | 19607.44 | -442.2352 | 0 | 0.02484935 | 1.104557
15.98 | 19208.2031 | 19594.83 | 19593.69 | -386.6223 | 0 | 0.02491235 | 1.1079
15.99 | 19043.9336 | 19581.1 | 19579.97 | -537.171 | 0 | 0.02497559 | 1.111266
16 | 19343.6816 | 19567.4 | 19566.27 | -223.7232 | 0 | 0.02503908 | 1.114656
16.01 | 19315.7598 | 19553.73 | 19552.58 | -237.9663 | 0 | 0.0251028 | 1.118071
16.02 | 19676.6777 | 19540.07 | 19538.92 | 136.6095 | 0 | 0.02516678 | 1.121511
16.030001 | 19567.2402 | 19526.43 | 19525.28 | 40.81027 | 0 | 0.02523099 | 1.124977
16.040001 | 19479.666 | 19512.81 | 19511.66 | -33.14784 | 0 | 0.02529545 | 1.128468
16.049999 | 19183.7832 | 19499.22 | 19498.06 | -315.4381 | 0 | 0.02536014 | 1.131985
16.059999 | 19080.2988 | 19485.65 | 19484.49 | -405.3479 | 0 | 0.0254251 | 1.135528
16.07 | 19432.4238 | 19472.09 | 19470.93 | -39.66771 | 0 | 0.02549032 | 1.139099
16.08 | 19493.7832 | 19458.56 | 19457.39 | 35.22487 | 0 | 0.02555578 | 1.142697
16.09 | 19222.9102 | 19445.05 | 19443.87 | -222.1355 | 0 | 0.02562149 | 1.146322
16.1 | 19395.543 | 19431.55 | 19430.38 | -36.01074 | 0 | 0.02568745 | 1.149975
16.110001 | 19260.3164 | 19418.08 | 19416.9 | -157.7645 | 0 | 0.02575367 | 1.153657
16.120001 | 19466.0918 | 19404.63 | 19403.45 | 61.46193 | 0 | 0.02582014 | 1.157367
16.129999 | 19333.2988 | 19391.2 | 19390.01 | -57.90316 | 0 | 0.02588687 | 1.161106
16.139999 | 19322.8223 | 19377.79 | 19376.6 | -54.96944 | 0 | 0.02595385 | 1.164875
16.15 | 19612.6484 | 19364.4 | 19363.21 | 248.2479 | 0 | 0.02602112 | 1.168674
16.16 | 20047.4883 | 19351.03 | 19349.83 | 696.4574 | 0 | 0.02608863 | 1.172504
16.17 | 20109.7266 | 19337.68 | 19336.48 | 772.045 | 0 | 0.02615641 | 1.176365
16.18 | 19361.1504 | 19324.35 | 19323.15 | 36.798 | 0 | 0.02622445 | 1.180257
16.190001 | 19248.1641 | 19311.04 | 19309.83 | -62.87795 | 0 | 0.02629276 | 1.184182
16.200001 | 19008.5723 | 19297.75 | 19296.54 | -289.1808 | 0 | 0.02636133 | 1.188139
16.209999 | 18994.0879 | 19284.49 | 19283.27 | -290.3991 | 0 | 0.02643017 | 1.192127
16.219999 | 18570.2305 | 19271.24 | 19270.02 | -701.0076 | 0 | 0.02649928 | 1.19615
16.23 | 18606.6445 | 19258.01 | 19256.78 | -651.3634 | 0 | 0.02656867 | 1.200207
16.24 | 19577.9355 | 19244.8 | 19243.57 | 333.1365 | 0 | 0.02663833 | 1.204299
16.25 | 19700.5684 | 19231.61 | 19230.37 | 468.9585 | 0 | 0.02670827 | 1.208425
16.26 | 19231.2617 | 19218.44 | 19217.2 | 12.821 | 0 | 0.02677846 | 1.212587
16.27 | 18943.5723 | 19205.29 | 19204.05 | -261.719 | 0 | 0.02684896 | 1.216785
16.280001 | 18393.2148 | 19192.16 | 19190.91 | -798.9455 | 0 | 0.02691972 | 1.221021
16.290001 | 18242.2305 | 19179.05 | 19177.8 | -936.8198 | 0 | 0.02699076 | 1.225293
16.299999 | 18774.5742 | 19165.96 | 19164.71 | -391.3883 | 0 | 0.02706207 | 1.229603
16.309999 | 19458.582 | 19152.89 | 19151.63 | 305.6902 | 0 | 0.02713368 | 1.233952
16.32 | 19697.5449 | 19139.84 | 19138.57 | 557.7056 | 0 | 0.02720559 | 1.23834
16.33 | 19579.0723 | 19126.81 | 19125.54 | 452.2646 | 0 | 0.02727777 | 1.242768
16.34 | 18910.2695 | 19113.8 | 19112.52 | -203.526 | 0 | 0.02735023 | 1.247237
16.35 | 18793.4746 | 19100.8 | 19099.52 | -307.3282 | 0 | 0.02742299 | 1.251747
16.360001 | 18950.7129 | 19087.83 | 19086.54 | -137.1153 | 0 | 0.02749604 | 1.256299
16.370001 | 19145.0762 | 19074.87 | 19073.59 | 70.20199 | 0 | 0.02756937 | 1.260894
16.379999 | 18789.0527 | 19061.94 | 19060.65 | -272.8894 | 0 | 0.02764299 | 1.26553
16.389999 | 18410.9082 | 19049.03 | 19047.73 | -638.1185 | 0 | 0.02771692 | 1.270212
16.4 | 18460.5762 | 19036.13 | 19034.83 | -575.553 | 0 | 0.02779116 | 1.27494
16.41 | 18241.0664 | 19023.25 | 19021.94 | -782.1858 | 0 | 0.02786568 | 1.279712
16.42 | 18461.3301 | 19010.39 | 19009.08 | -549.0642 | 0 | 0.0279405 | 1.284531
16.43 | 18701.2539 | 18997.56 | 18996.24 | -296.3015 | 0 | 0.02801563 | 1.289398
16.440001 | 18686.1973 | 18984.73 | 18983.41 | -298.5371 | 0 | 0.02809106 | 1.294313
16.450001 | 18808.3184 | 18971.93 | 18970.61 | -163.6152 | 0 | 0.02816679 | 1.299277
16.459999 | 18381.0723 | 18959.15 | 18957.82 | -578.0821 | 0 | 0.02824282 | 1.304289
16.469999 | 18514.002 | 18946.39 | 18945.05 | -432.3895 | 0 | 0.02831916 | 1.309354
16.48 | 18397.7188 | 18933.65 | 18932.3 | -535.9274 | 0 | 0.02839583 | 1.31447
16.49 | 18657.1367 | 18920.92 | 18919.57 | -263.7843 | 0 | 0.0284728 | 1.319639
16.5 | 18492.0566 | 18908.21 | 18906.86 | -416.158 | 0 | 0.02855009 | 1.324862
16.51 | 18351.8203 | 18895.53 | 18894.17 | -543.7066 | 0 | 0.02862768 | 1.330139
16.52 | 18400.8164 | 18882.86 | 18881.49 | -482.0416 | 0 | 0.0287056 | 1.335472
16.530001 | 18128.1504 | 18870.21 | 18868.84 | -742.056 | 0 | 0.02878384 | 1.340863
16.540001 | 18242.1484 | 18857.57 | 18856.2 | -615.4263 | 0 | 0.02886239 | 1.346311
16.549999 | 18078.6504 | 18844.96 | 18843.58 | -766.3138 | 0 | 0.02894125 | 1.351816
16.559999 | 18055.8262 | 18832.37 | 18830.98 | -776.5434 | 0 | 0.02902045 | 1.357383
16.57 | 18530.3086 | 18819.79 | 18818.4 | -289.4837 | 0 | 0.02909999 | 1.363012
16.58 | 18365.4902 | 18807.23 | 18805.84 | -441.7445 | 0 | 0.02917985 | 1.368703
16.59 | 18285.5059 | 18794.7 | 18793.29 | -509.1896 | 0 | 0.02926003 | 1.374457
16.6 | 18474.7227 | 18782.17 | 18780.77 | -307.4519 | 0 | 0.02934054 | 1.380277
16.610001 | 18497.7969 | 18769.67 | 18768.26 | -271.874 | 0 | 0.02942139 | 1.386164
16.620001 | 18548.8398 | 18757.19 | 18755.77 | -208.3469 | 0 | 0.02950256 | 1.392117
16.629999 | 18529.4551 | 18744.72 | 18743.3 | -215.2681 | 0 | 0.02958407 | 1.398139
16.639999 | 18641.5156 | 18732.28 | 18730.84 | -90.75985 | 0 | 0.02966592 | 1.404232
16.65 | 18646.9238 | 18719.84 | 18718.4 | -72.92081 | 0 | 0.02974813 | 1.410397
16.66 | 18296.625 | 18707.43 | 18705.99 | -410.8082 | 0 | 0.02983067 | 1.416636
16.67 | 17980.4629 | 18695.04 | 18693.59 | -714.5769 | 0 | 0.02991355 | 1.422949
16.68 | 18027.4824 | 18682.66 | 18681.21 | -655.182 | 0 | 0.02999678 | 1.429339
16.690001 | 18002.5938 | 18670.31 | 18668.84 | -667.7121 | 0 | 0.03008036 | 1.435808
16.700001 | 17895.2871 | 18657.97 | 18656.49 | -762.6794 | 0 | 0.03016428 | 1.442356
16.709999 | 17983.293 | 18645.65 | 18644.17 | -662.3546 | 0 | 0.03024854 | 1.448984
16.719999 | 18108.2969 | 18633.34 | 18631.86 | -525.0471 | 0 | 0.03033316 | 1.455696
16.73 | 18142.9121 | 18621.06 | 18619.56 | -478.145 | 0 | 0.03041817 | 1.462495
16.74 | 17793.1504 | 18608.79 | 18607.29 | -815.6388 | 0 | 0.03050351 | 1.46938
16.75 | 17988.9688 | 18596.54 | 18595.03 | -607.5702 | 0 | 0.03058921 | 1.476353
16.76 | 17982.0312 | 18584.31 | 18582.79 | -602.2754 | 0 | 0.03067527 | 1.483418
16.77 | 18063.1855 | 18572.09 | 18570.57 | -508.9064 | 0 | 0.03076171 | 1.490575
16.780001 | 18016.2461 | 18559.92 | 18558.36 | -543.6733 | 0 | 0.05662088 | 1.497829
16.790001 | 18227.9414 | 18547.74 | 18546.18 | -319.7986 | 0 | 0.05674877 | 1.505178
16.799999 | 17927.9883 | 18535.58 | 18534.01 | -607.5923 | 0 | 0.0568771 | 1.512626
16.809999 | 18079.4492 | 18523.44 | 18521.86 | -443.9871 | 0 | 0.05700594 | 1.520176
16.82 | 17993.7012 | 18511.31 | 18509.72 | -517.6071 | 0 | 0.05713527 | 1.527832
16.83 | 17729.9824 | 18499.2 | 18497.61 | -769.2166 | 0 | 0.05726504 | 1.535593
16.84 | 18154.1582 | 18487.11 | 18485.51 | -332.9488 | 0 | 0.05739529 | 1.543463
16.85 | 18092.7793 | 18475.03 | 18473.42 | -382.2532 | 0 | 0.05752602 | 1.551445
16.860001 | 17588.2559 | 18462.99 | 18461.36 | -874.7311 | 0 | 0.07055423 | 1.559543
16.870001 | 17441.1758 | 18450.95 | 18449.31 | -1009.771 | 0 | 0.07070633 | 1.567756
16.879999 | 17659.1836 | 18438.93 | 18437.28 | -779.7433 | 0 | 0.07085893 | 1.576087
16.889999 | 17703.3535 | 18426.92 | 18425.27 | -723.568 | 0 | 0.07101208 | 1.584543
16.9 | 17261.5508 | 18414.93 | 18413.27 | -1153.381 | 0 | 0.0711658 | 1.593126
16.91 | 17612.1797 | 18402.96 | 18401.29 | -790.7815 | 0 | 0.07132004 | 1.601837
16.92 | 18114.3047 | 18391.01 | 18389.33 | -276.7026 | 0 | 0.07147484 | 1.610679
16.93 | 18095.2637 | 18379.07 | 18377.38 | -283.8097 | 0 | 0.07454398 | 1.619658
16.940001 | 18099.4355 | 18367.15 | 18365.45 | -267.717 | 0 | 0.07470447 | 1.628777
16.950001 | 18200.8965 | 18355.25 | 18353.54 | -154.3532 | 0 | 0.07486553 | 1.638037
16.959999 | 17665.9316 | 18343.37 | 18341.64 | -677.4347 | 0 | 0.07502711 | 1.647442
16.969999 | 17771.1914 | 18331.5 | 18329.77 | -560.3061 | 0 | 0.07518929 | 1.656998
16.98 | 18118.8633 | 18319.64 | 18317.9 | -200.7811 | 0 | 0.07535209 | 1.66671
16.99 | 18107.0527 | 18307.81 | 18306.06 | -200.7567 | 0 | 0.07551542 | 1.676579
17 | 17672.3203 | 18295.99 | 18294.23 | -623.6724 | 0 | 0.07713507 | 1.68661
17.01 | 17547.6641 | 18284.19 | 18282.42 | -736.5272 | 0 | 0.07730185 | 1.696808
17.02 | 17489.9258 | 18272.41 | 18270.62 | -782.4808 | 0 | 0.07746926 | 1.707177
17.030001 | 17552.8555 | 18260.64 | 18258.84 | -707.7821 | 0 | 0.07763724 | 1.717723
17.040001 | 17938.752 | 18248.89 | 18247.08 | -310.1344 | 0 | 0.07780583 | 1.728449
17.049999 | 17981.5762 | 18237.15 | 18235.34 | -255.578 | 0 | 0.07797497 | 1.739358
17.059999 | 17731.8926 | 18225.44 | 18223.61 | -493.5437 | 0 | 0.07814474 | 1.75046
17.07 | 17164.709 | 18213.73 | 18211.89 | -1049.025 | 0 | 0.07831515 | 1.76176
17.08 | 17611.873 | 18202.05 | 18200.2 | -590.1761 | 0 | 0.07848615 | 1.773261
17.09 | 18044.4941 | 18190.38 | 18188.52 | -145.8868 | 0 | 0.07865775 | 1.78497
17.1 | 18131.668 | 18178.73 | 18176.85 | -47.06124 | 0 | 0.07882997 | 1.796892
17.110001 | 17914.3574 | 18167.09 | 18165.2 | -252.7355 | 0 | 0.07900283 | 1.809036
17.120001 | 17756.1465 | 18155.47 | 18153.57 | -399.3276 | 0 | 0.07917629 | 1.821404
17.129999 | 17815.5176 | 18143.87 | 18141.96 | -328.3564 | 0 | 0.07935034 | 1.834003
17.139999 | 17415.4492 | 18132.29 | 18130.36 | -716.8388 | 0 | 0.07952505 | 1.846845
17.15 | 17357.5879 | 18120.72 | 18118.78 | -763.1293 | 0 | 0.07970042 | 1.859936
17.16 | 17668.9258 | 18109.16 | 18107.21 | -440.238 | 0 | 0.0798764 | 1.873281
17.17 | 17257.7305 | 18097.63 | 18095.66 | -839.8963 | 0 | 0.08005301 | 1.886888
17.18 | 16692.9004 | 18086.11 | 18084.12 | -1393.206 | 0 | 0.08023026 | 1.900766
17.190001 | 16641.5781 | 18074.6 | 18072.6 | -1433.022 | 0 | 0.08040818 | 1.914925
17.200001 | 17433.3145 | 18063.11 | 18061.1 | -629.7973 | 0 | 0.08058673 | 1.929371
17.209999 | 17277.2578 | 18051.64 | 18049.62 | -774.3841 | 0 | 0.08076591 | 1.94411
17.219999 | 17279.4062 | 18040.19 | 18038.15 | -760.7796 | 0 | 0.08094575 | 1.95916
17.23 | 17307.1738 | 18028.74 | 18026.69 | -721.5709 | 0 | 0.0811263 | 1.974529
17.24 | 16670.1133 | 18017.32 | 18015.25 | -1347.207 | 0 | 0.08130746 | 1.990223
17.25 | 16890.8027 | 18005.91 | 18003.83 | -1115.11 | 0 | 0.08148931 | 2.006254
17.26 | 16465.5254 | 17994.52 | 17992.42 | -1528.996 | 0 | 0.08167181 | 2.022635
17.27 | 17050.9766 | 17983.15 | 17981.02 | -932.1688 | 0 | 0.081855 | 2.039377
17.280001 | 17564.8125 | 17971.78 | 17969.65 | -406.9719 | 0 | 0.08203887 | 2.056495
17.290001 | 17021.6738 | 17960.44 | 17958.28 | -938.7668 | 0 | 0.08222341 | 2.073995
17.299999 | 16904.4062 | 17949.11 | 17946.94 | -1044.709 | 0 | 0.08240859 | 2.091891
17.309999 | 16803.6348 | 17937.8 | 17935.61 | -1134.168 | 0 | 0.08259449 | 2.110204
17.32 | 16686.0742 | 17926.51 | 17924.29 | -1240.431 | 0 | 0.08278112 | 2.128947
17.33 | 16819.3066 | 17915.23 | 17912.99 | -1095.919 | 0 | 0.08296841 | 2.148131
17.34 | 16928.9609 | 17903.96 | 17901.71 | -975.0002 | 0 | 0.08315639 | 2.167773
17.35 | 17375.793 | 17892.71 | 17890.44 | -516.9195 | 0 | 0.08334508 | 2.18789
17.360001 | 17736.3594 | 17881.48 | 17879.19 | -145.1192 | 0 | 0.08353448 | 2.208503
17.370001 | 17292.6191 | 17870.26 | 17867.95 | -577.6425 | 0 | 0.08372459 | 2.229623
17.379999 | 17069.5566 | 17859.06 | 17856.73 | -789.5061 | 0 | 0.08391537 | 2.251269
17.389999 | 16918.3555 | 17847.88 | 17845.52 | -929.5218 | 0 | 0.08410689 | 2.273469
17.4 | 16523.5176 | 17836.71 | 17834.33 | -1313.189 | 0 | 0.08429917 | 2.296243
17.41 | 16850.5996 | 17825.55 | 17823.15 | -974.9529 | 0 | 0.08449215 | 2.319606
17.42 | 17001.9453 | 17814.41 | 17811.99 | -812.4689 | 0 | 0.08468585 | 2.343585
17.43 | 16744.0938 | 17803.29 | 17800.84 | -1059.198 | 0 | 0.08488028 | 2.368204
17.440001 | 16605.7324 | 17792.18 | 17789.71 | -1186.451 | 0 | 0.08507547 | 2.393491
17.450001 | 16739.9453 | 17781.09 | 17778.59 | -1041.147 | 0 | 0.08527138 | 2.419467
17.459999 | 16912.6445 | 17770.02 | 17767.49 | -857.3748 | 0 | 0.085468 | 2.446155
17.469999 | 17286.6445 | 17758.96 | 17756.4 | -472.3149 | 0 | 0.0856654 | 2.473599
17.48 | 17061.4414 | 17747.91 | 17745.33 | -686.4728 | 0 | 0.08586359 | 2.501826
17.49 | 16751.0176 | 17736.89 | 17734.27 | -985.8681 | 0 | 0.0860625 | 2.530863
17.5 | 16642.8906 | 17725.87 | 17723.23 | -1082.982 | 0 | 0.08626218 | 2.560746
17.51 | 17254.1602 | 17714.88 | 17712.2 | -460.7155 | 0 | 0.0864626 | 2.591512
17.52 | 16693.8691 | 17703.89 | 17701.18 | -1010.025 | 0 | 0.08666382 | 2.623199
17.530001 | 16309.2061 | 17692.93 | 17690.18 | -1383.721 | 0 | 0.08686582 | 2.655851
17.540001 | 16927.5547 | 17681.98 | 17679.2 | -754.4224 | 0 | 0.08706859 | 2.689503
17.549999 | 16907.1621 | 17671.04 | 17668.23 | -763.8827 | 0 | 0.08727208 | 2.724195
17.559999 | 16473.1836 | 17660.13 | 17657.28 | -1186.942 | 0 | 0.0874764 | 2.759991
17.57 | 16623.4531 | 17649.22 | 17646.34 | -1025.769 | 0 | 0.08768156 | 2.796938
17.58 | 16658.3184 | 17638.33 | 17635.41 | -980.0162 | 0 | 0.08788747 | 2.835078
17.59 | 16518.7285 | 17627.46 | 17624.5 | -1108.735 | 0 | 0.08809418 | 2.874473
17.6 | 16195.2852 | 17616.61 | 17613.6 | -1421.322 | 0 | 0.08830171 | 2.915183
17.610001 | 16783.1289 | 17605.77 | 17602.72 | -822.6373 | 0 | 0.08851004 | 2.957275
17.620001 | 16657.0078 | 17594.94 | 17591.85 | -937.9343 | 0 | 0.08871918 | 3.000806
17.629999 | 16722.5938 | 17584.14 | 17581 | -861.5422 | 0 | 0.0889291 | 3.045841
17.639999 | 16868.2891 | 17573.34 | 17570.16 | -705.0545 | 0 | 0.08913987 | 3.092477
17.65 | 17198.9883 | 17562.57 | 17559.34 | -363.5779 | 0 | 0.08935151 | 3.140789
17.66 | 16837.5195 | 17551.81 | 17548.53 | -714.2863 | 0 | 0.08956395 | 3.19085
17.67 | 16698.0391 | 17541.06 | 17537.73 | -843.0224 | 0 | 0.08977723 | 3.242758
17.68 | 16770.8828 | 17530.33 | 17526.95 | -759.4506 | 0 | 0.08999133 | 3.296608
17.690001 | 17282.7988 | 17519.62 | 17516.18 | -236.8216 | 0 | 0.09020631 | 3.352511
17.700001 | 16875.6719 | 17508.92 | 17505.42 | -633.2528 | 0 | 0.09042212 | 3.410563
17.709999 | 16647.2344 | 17498.25 | 17494.69 | -851.0132 | 0 | 0.09063875 | 3.470872
17.719999 | 16187.1982 | 17487.58 | 17483.96 | -1300.387 | 0 | 0.09085627 | 3.533595
17.73 | 15983.7861 | 17476.94 | 17473.25 | -1493.151 | 0 | 0.0910747 | 3.598858
17.74 | 16027.8271 | 17466.31 | 17462.55 | -1438.481 | 0 | 0.09129396 | 3.66679
17.75 | 16128.5078 | 17455.69 | 17451.87 | -1327.187 | 0 | 0.09151411 | 3.737552
17.76 | 16230.2266 | 17445.1 | 17441.2 | -1214.872 | 0 | 0.09173511 | 3.811311
17.77 | 16702.6348 | 17434.52 | 17430.54 | -731.8853 | 0 | 0.09195703 | 3.888243
17.780001 | 16615.502 | 17423.96 | 17419.9 | -808.4554 | 0 | 0.09217983 | 3.968548
17.790001 | 16471.123 | 17413.41 | 17409.27 | -942.2902 | 0 | 0.09240354 | 4.052414
17.799999 | 16420.0547 | 17402.89 | 17398.66 | -982.8339 | 0 | 0.09262808 | 4.140049
17.809999 | 16020.4619 | 17392.38 | 17388.06 | -1371.918 | 0 | 0.09285358 | 4.231733
17.82 | 16542.8828 | 17381.89 | 17377.47 | -839.005 | 0 | 0.09308002 | 4.327716
17.83 | 16205.8623 | 17371.42 | 17366.89 | -1165.553 | 0 | 0.09330735 | 4.428253
17.84 | 15678.4131 | 17360.96 | 17356.33 | -1682.548 | 0 | 0.09353561 | 4.533655
17.85 | 16081.8506 | 17350.53 | 17345.79 | -1268.675 | 0 | 0.09376478 | 4.644249
17.860001 | 16314.0615 | 17340.11 | 17335.25 | -1026.047 | 0 | 0.0939949 | 4.760403
17.870001 | 16801.6289 | 17329.71 | 17324.74 | -528.0832 | 0 | 0.09422596 | 4.882472
17.879999 | 16545.3086 | 17319.34 | 17314.23 | -774.0288 | 0 | 0.09445791 | 5.010857
17.889999 | 16496.0977 | 17308.98 | 17303.74 | -812.8832 | 0 | 0.09469084 | 5.146074
17.9 | 16819.5 | 17298.64 | 17293.26 | -479.1441 | 0 | 0.09492479 | 5.288607
17.91 | 16290.2549 | 17288.33 | 17282.8 | -998.0748 | 0 | 0.09515965 | 5.438961
17.92 | 15967.2109 | 17278.04 | 17272.34 | -1310.826 | 0 | 0.09539547 | 5.597747
17.93 | 16125.6494 | 17267.77 | 17261.91 | -1142.118 | 0 | 0.09563226 | 5.765614
17.940001 | 15828.1104 | 17257.52 | 17251.48 | -1429.408 | 0 | 0.09587006 | 5.943294
17.950001 | 16319.5557 | 17247.3 | 17241.07 | -927.74 | 0 | 0.09610882 | 6.131527
17.959999 | 16784.2305 | 17237.1 | 17230.67 | -452.8688 | 0 | 0.09634853 | 6.331145
17.969999 | 16586.2441 | 17226.93 | 17220.29 | -640.6823 | 0 | 0.09658927 | 6.543198
17.98 | 16836.6777 | 17216.78 | 17209.91 | -380.1015 | 0 | 0.09683106 | 6.76872
17.99 | 16506.2207 | 17206.66 | 17199.55 | -700.4401 | 0 | 0.09707381 | 7.008827
18 | 16308.1709 | 17196.57 | 17189.21 | -888.4006 | 0 | 0.0973176 | 7.264852
18.01 | 16525.7168 | 17186.51 | 17178.88 | -660.7958 | 0 | 0.09756236 | 7.538263
18.02 | 16204.4639 | 17176.49 | 17168.56 | -972.022 | 0 | 0.0978082 | 7.830718
18.030001 | 16303.7373 | 17166.49 | 17158.25 | -862.7549 | 0 | 0.09805506 | 8.14415
18.040001 | 16092.957 | 17156.54 | 17147.96 | -1063.579 | 0 | 0.09830297 | 8.48067
18.049999 | 16198.3672 | 17146.62 | 17137.68 | -948.2524 | 0 | 0.09855184 | 8.842785
18.059999 | 16128.3672 | 17136.74 | 17127.41 | -1008.376 | 0 | 0.09880184 | 9.23372
18.07 | 16110.9609 | 17126.91 | 17117.16 | -1015.951 | 0 | 0.09905292 | 9.657144
18.08 | 15901.4922 | 17117.13 | 17106.91 | -1215.638 | 0 | 0.09930504 | 10.11753
18.09 | 15940.0928 | 17107.41 | 17096.68 | -1167.312 | 0 | 0.09955821 | 10.62066
18.1 | 15899.2793 | 17097.74 | 17086.47 | -1198.463 | 0 | 0.09981247 | 11.17389
18.110001 | 15655.8828 | 17088.15 | 17076.26 | -1432.269 | 0 | 0.1000678 | 11.78675
18.120001 | 15877.9756 | 17078.65 | 17066.07 | -1200.671 | 0 | 0.1003243 | 12.47142
18.129999 | 15990.0459 | 17069.24 | 17055.9 | -1079.197 | 0 | 0.1005817 | 13.24385
18.139999 | 16017.8535 | 17059.96 | 17045.73 | -1042.107 | 0 | 0.1008404 | 14.12535
18.15 | 15821.4609 | 17050.82 | 17035.58 | -1229.364 | 0 | 0.1011002 | 15.143
18.16 | 15825.7227 | 17041.87 | 17025.44 | -1216.151 | 0 | 0.101361 | 16.33139
18.17 | 16033.2666 | 17033.15 | 17015.31 | -999.884 | 0 | 0.101623 | 17.7348
18.18 | 16570.0762 | 17024.71 | 17005.2 | -454.6338 | 0 | 0.1018862 | 19.4084
18.190001 | 16514.5723 | 17016.62 | 16995.1 | -502.0469 | 0 | 0.1021504 | 21.42023
18.200001 | 16413.5664 | 17008.96 | 16985.01 | -595.3949 | 0 | 0.1024158 | 23.85137
18.209999 | 16313.3184 | 17001.83 | 16974.93 | -688.5143 | 0 | 0.1026824 | 26.79733
18.219999 | 15957.333 | 16995.34 | 16964.87 | -1038.008 | 0 | 0.1029501 | 30.36986
18.23 | 15889.3633 | 16989.61 | 16954.82 | -1100.247 | 0 | 0.103219 | 34.69215
18.24 | 16041.542 | 16984.78 | 16944.78 | -943.2338 | 0 | 0.1034891 | 39.89657
18.25 | 16012.9346 | 16980.98 | 16934.75 | -968.0404 | 0 | 0.1037603 | 46.12266
18.26 | 16131.9072 | 16978.35 | 16924.73 | -846.4395 | 0 | 0.1040328 | 53.50892
18.27 | 15950.1709 | 16977.02 | 16914.73 | -1026.85 | 0 | 0.1043064 | 62.18527
18.280001 | 15547.1465 | 16977.11 | 16904.74 | -1429.963 | 0 | 0.1045813 | 72.26472
18.290001 | 15440.9814 | 16978.69 | 16894.76 | -1537.713 | 3.637971e-12 | 0.1048574 | 83.8274
18.299999 | 15919.1074 | 16981.82 | 16884.8 | -1062.708 | 3.63797e-12 | 0.1051346 | 96.91252
18.309999 | 15888.0791 | 16986.46 | 16874.84 | -1098.385 | 3.63797e-12 | 0.1054131 | 111.5142
18.32 | 16260.3828 | 16992.56 | 16864.9 | -732.1775 | 3.63797e-12 | 0.1056929 | 127.5524
18.33 | 16368.8027 | 16999.94 | 16854.97 | -631.1395 | 3.63797e-12 | 0.1059739 | 144.8633
18.34 | 16411.5352 | 17008.36 | 16845.06 | -596.8205 | 3.63797e-12 | 0.1062561 | 163.1937
18.35 | 16208.5596 | 17017.44 | 16835.15 | -808.8762 | 3.63797e-12 | 0.1065397 | 182.1787
18.360001 | 15978.3691 | 17026.7 | 16825.26 | -1048.326 | 3.63797e-12 | 0.1068244 | 201.3321
18.370001 | 15787.2256 | 17035.51 | 16815.38 | -1248.289 | 7.27594e-12 | 0.1071105 | 220.0316
18.379999 | 16059.2275 | 17043.15 | 16805.51 | -983.9266 | 7.27594e-12 | 0.1073978 | 237.5383
18.389999 | 16090.3408 | 17048.8 | 16795.65 | -958.462 | 7.27594e-12 | 0.1076864 | 253.0438
18.4 | 16326.25 | 17051.64 | 16785.81 | -725.386 | 7.27594e-12 | 0.1079764 | 265.7229
18.41 | 16189.1875 | 17050.93 | 16775.97 | -861.742 | 7.27594e-12 | 0.1082677 | 274.8493
18.42 | 15856.1455 | 17046.16 | 16766.15 | -1190.019 | 7.27594e-12 | 0.1085603 | 279.9058
18.43 | 15674.4434 | 17037.09 | 16756.34 | -1362.651 | 7.27594e-12 | 0.1088541 | 280.6442
18.440001 | 15283.6035 | 17023.75 | 16746.54 | -1740.145 | 7.27594e-12 | 0.1091494 | 277.0973
18.450001 | 15385.2852 | 17006.41 | 16736.76 | -1621.123 | 7.27594e-12 | 0.109446 | 269.5424
18.459999 | 15593.0244 | 16985.54 | 16726.98 | -1392.517 | 7.27594e-12 | 0.1097439 | 258.4478
18.469999 | 15369.8115 | 16961.74 | 16717.22 | -1591.93 | 7.27594e-12 | 0.1100432 | 244.4097
18.48 | 15813.7285 | 16935.7 | 16707.47 | -1121.97 | 7.27594e-12 | 0.1103439 | 228.1183
18.49 | 15547.7666 | 16908.15 | 16697.73 | -1360.379 | 3.63797e-12 | 0.110646 | 210.3039
18.5 | 15445.1484 | 16879.79 | 16688 | -1434.638 | 3.63797e-12 | 0.1109494 | 191.6722
18.51 | 15486.8496 | 16851.26 | 16678.29 | -1364.412 | 3.63797e-12 | 0.1112543 | 172.8633
18.52 | 15914.792 | 16823.11 | 16668.58 | -908.3208 | 3.63797e-12 | 0.1115606 | 154.4183
18.530001 | 15941.4775 | 16795.76 | 16658.89 | -854.2863 | 3.63797e-12 | 0.1118682 | 136.7627
18.540001 | 15653.6006 | 16769.54 | 16649.21 | -1115.936 | 3.63797e-12 | 0.1121774 | 120.2166
18.549999 | 15751.5938 | 16744.65 | 16639.54 | -993.0533 | 3.63797e-12 | 0.1124879 | 104.9942
18.559999 | 15881.7578 | 16721.21 | 16629.88 | -839.4491 | 3.63797e-12 | 0.1127999 | 91.21194
18.57 | 15684.4609 | 16699.27 | 16620.23 | -1014.808 | 3.63797e-12 | 0.1131134 | 78.92099
18.58 | 15303.5039 | 16678.82 | 16610.6 | -1375.321 | 0 | 0.1134283 | 68.11249
18.59 | 15380.9199 | 16659.81 | 16600.98 | -1278.895 | 0 | 0.1137447 | 58.72582
18.6 | 15681.8281 | 16642.14 | 16591.36 | -960.3158 | 0 | 0.1140626 | 50.66733
18.610001 | 15499.1064 | 16625.69 | 16581.76 | -1126.588 | 0 | 0.114382 | 43.81937
18.620001 | 15451.873 | 16610.34 | 16572.17 | -1158.466 | 0 | 0.1147029 | 38.05363
18.629999 | 15461.5576 | 16595.94 | 16562.59 | -1134.387 | 0 | 0.1150253 | 33.23561
18.639999 | 15593.459 | 16582.37 | 16553.03 | -988.913 | 0 | 0.1153492 | 29.23054
18.65 | 16048.124 | 16569.5 | 16543.47 | -521.3748 | 0 | 0.1156748 | 25.91418
18.66 | 15999.0059 | 16557.21 | 16533.92 | -558.2071 | 0 | 0.1160018 | 23.17298
18.67 | 15901.1641 | 16545.41 | 16524.39 | -644.2474 | 0 | 0.1163304 | 20.90497
18.68 | 15965.3975 | 16534.01 | 16514.87 | -568.6089 | 0 | 0.1166606 | 19.02229
18.690001 | 15233.5664 | 16522.92 | 16505.35 | -1289.356 | 0 | 0.1169924 | 17.45041
18.700001 | 15173.0713 | 16512.1 | 16495.85 | -1339.029 | 0 | 0.1173258 | 16.1281
18.709999 | 15321.1826 | 16501.49 | 16486.37 | -1180.307 | 0 | 0.1176607 | 15.00522
18.719999 | 15940.9824 | 16491.06 | 16476.89 | -550.073 | 0 | 0.1179972 | 14.04882
18.73 | 15374.5859 | 16480.75 | 16467.42 | -1106.164 | 0 | 0.1183355 | 13.21174
18.74 | 15466.3584 | 16470.56 | 16457.96 | -1004.201 | 0 | 0.1186753 | 12.47714
18.75 | 15662.4756 | 16460.46 | 16448.52 | -797.9874 | 0 | 0.1190168 | 11.82563
18.76 | 15354.873 | 16450.45 | 16439.08 | -1095.573 | 0 | 0.11936 | 11.24235
18.77 | 15266.377 | 16440.5 | 16429.66 | -1174.119 | 0 | 0.1197049 | 10.71584
18.780001 | 15222.2383 | 16430.6 | 16420.25 | -1208.365 | 0 | 0.1200514 | 10.23719
18.790001 | 15384.3701 | 16420.76 | 16410.84 | -1036.395 | 0 | 0.1203996 | 9.799596
18.799999 | 15140.7256 | 16410.98 | 16401.46 | -1270.252 | 0 | 0.1207495 | 9.401569
18.809999 | 14853.4287 | 16401.23 | 16392.08 | -1547.798 | 0 | 0.1211011 | 9.030765
18.82 | 15040.5381 | 16391.51 | 16382.7 | -1350.976 | 0 | 0.1214546 | 8.687613
18.83 | 15205.667 | 16381.84 | 16373.35 | -1176.17 | 0 | 0.1218097 | 8.369276
18.84 | 15062.2051 | 16372.19 | 16364 | -1309.988 | 0 | 0.1221666 | 8.073257
18.85 | 15081.8125 | 16362.58 | 16354.66 | -1280.768 | 0 | 0.1225253 | 7.797456
18.860001 | 14954.6172 | 16353 | 16345.33 | -1398.379 | 0 | 0.1228858 | 7.540025
18.870001 | 14901.3613 | 16343.44 | 16336.02 | -1442.078 | 0 | 0.123248 | 7.299433
18.879999 | 15098.5156 | 16333.91 | 16326.71 | -1235.396 | 0 | 0.123612 | 7.074291
18.889999 | 15032.252 | 16324.41 | 16317.42 | -1292.154 | 0 | 0.1239779 | 6.863232
18.9 | 15118.5859 | 16314.92 | 16308.13 | -1196.337 | 0 | 0.1243457 | 6.665164
18.91 | 15188.4785 | 16305.46 | 16298.86 | -1116.985 | 0 | 0.1247152 | 6.479123
18.92 | 15209.4443 | 16296.03 | 16289.6 | -1086.581 | 0 | 0.1250867 | 6.304167
18.93 | 15054.334 | 16286.61 | 16280.34 | -1232.274 | 0 | 0.12546 | 6.139469
18.940001 | 15149.1748 | 16277.21 | 16271.1 | -1128.035 | 0 | 0.1258353 | 5.984254
18.950001 | 15126.3008 | 16267.83 | 16261.87 | -1141.531 | 0 | 0.1262124 | 5.837877
18.959999 | 15508.9102 | 16258.47 | 16252.65 | -749.5646 | 0 | 0.1265914 | 5.699725
18.969999 | 15220.0742 | 16249.13 | 16243.44 | -1029.059 | 0 | 0.1269723 | 5.569159
18.98 | 15337.7998 | 16239.81 | 16234.24 | -902.009 | 0 | 0.1273553 | 5.445677
18.99 | 15119.0039 | 16230.5 | 16225.05 | -1111.498 | 0 | 0.1277402 | 5.328832
19 | 14790.2334 | 16221.21 | 16215.87 | -1430.978 | 0 | 0.1281271 | 5.218167
19.01 | 15097.0176 | 16211.94 | 16206.7 | -1114.92 | 0 | 0.1285159 | 5.113281
19.02 | 15023.9512 | 16202.68 | 16197.54 | -1178.727 | 0 | 0.1289068 | 5.013801
19.030001 | 14768.5869 | 16193.43 | 16188.39 | -1424.847 | 0 | 0.1292997 | 4.919375
19.040001 | 14754.0586 | 16184.21 | 16179.25 | -1430.147 | 0 | 0.1296947 | 4.829711
19.049999 | 15000.2607 | 16174.99 | 16170.12 | -1174.733 | 0 | 0.1300915 | 4.744524
19.059999 | 15083.292 | 16165.79 | 16161 | -1082.502 | 0 | 0.1304906 | 4.663505
19.07 | 14820.1494 | 16156.61 | 16151.89 | -1336.459 | 0 | 0.1308918 | 4.586416
19.08 | 14980.7979 | 16147.44 | 16142.79 | -1166.639 | 0 | 0.131295 | 4.513046
19.09 | 15287.458 | 16138.28 | 16133.7 | -850.8206 | 0 | 0.1317004 | 4.44317
19.1 | 15076.8037 | 16129.13 | 16124.63 | -1052.33 | 0 | 0.1321078 | 4.376589
19.110001 | 14718.3672 | 16120 | 16115.56 | -1401.634 | 0 | 0.1325175 | 4.313111
19.120001 | 15234.9697 | 16110.88 | 16106.5 | -875.9133 | 0 | 0.1329293 | 4.25258
19.129999 | 15225.877 | 16101.78 | 16097.45 | -875.9021 | 0 | 0.1333432 | 4.19484
19.139999 | 15037.7217 | 16092.69 | 16088.41 | -1054.964 | 0 | 0.1337594 | 4.139715
19.15 | 14626.6904 | 16083.6 | 16079.38 | -1456.914 | 0 | 0.1341779 | 4.08707
19.16 | 14570.1494 | 16074.54 | 16070.36 | -1504.386 | 0 | 0.1345985 | 4.036791
19.17 | 14840.1045 | 16065.48 | 16061.36 | -1225.375 | 0 | 0.1350214 | 3.98875
19.18 | 14867.9307 | 16056.43 | 16052.36 | -1188.504 | 0 | 0.1354465 | 3.94283
19.190001 | 14726.5137 | 16047.4 | 16043.37 | -1320.888 | 0 | 0.135874 | 3.898922
19.200001 | 14694.1113 | 16038.38 | 16034.39 | -1344.269 | 0 | 0.1363037 | 3.856934
19.209999 | 14619.292 | 16029.37 | 16025.42 | -1410.081 | 0 | 0.1367357 | 3.816779
19.219999 | 14522.0645 | 16020.38 | 16016.46 | -1498.311 | 0 | 0.1371701 | 3.778347
19.23 | 14543.8203 | 16011.39 | 16007.51 | -1467.568 | 0 | 0.1376069 | 3.74156
19.24 | 14685.3623 | 16002.41 | 15998.57 | -1317.051 | 0 | 0.138046 | 3.706353
19.25 | 14634.4424 | 15993.45 | 15989.64 | -1359.007 | 0 | 0.1384876 | 3.672645
19.26 | 14789.5586 | 15984.5 | 15980.72 | -1194.938 | 0 | 0.1389314 | 3.640368
19.27 | 14846.6807 | 15975.56 | 15971.81 | -1128.875 | 0 | 0.1393779 | 3.609457
19.280001 | 14949.5234 | 15966.62 | 15962.9 | -1017.1 | 0 | 0.1398267 | 3.579848
19.290001 | 14892.3086 | 15957.7 | 15954.01 | -1065.395 | 0 | 0.140278 | 3.55149
19.299999 | 14634.959 | 15948.8 | 15945.13 | -1313.837 | 0 | 0.1407317 | 3.524331
19.309999 | 14769.7754 | 15939.9 | 15936.26 | -1170.123 | 0 | 0.141188 | 3.498306
19.32 | 14661.3096 | 15931.01 | 15927.39 | -1269.7 | 0 | 0.1416469 | 3.47337
19.33 | 14657.1973 | 15922.13 | 15918.54 | -1264.935 | 0 | 0.1421083 | 3.449484
19.34 | 14695.4941 | 15913.27 | 15909.7 | -1217.771 | 0 | 0.1425723 | 3.426601
19.35 | 14938.3828 | 15904.41 | 15900.86 | -966.0261 | 0 | 0.1430388 | 3.404679
19.360001 | 14617.8457 | 15895.56 | 15892.03 | -1277.716 | 0 | 0.143508 | 3.383678
19.370001 | 14739.2334 | 15886.73 | 15883.22 | -1147.493 | 0 | 0.1439799 | 3.363565
19.379999 | 14687.9502 | 15877.9 | 15874.41 | -1189.952 | 0 | 0.1444542 | 3.344306
19.389999 | 14898.3828 | 15869.09 | 15865.62 | -970.7046 | 0 | 0.1449314 | 3.32586
19.4 | 14659.25 | 15860.28 | 15856.83 | -1201.031 | 0 | 0.1454113 | 3.308197
19.41 | 14741.5605 | 15851.49 | 15848.05 | -1109.926 | 0 | 0.1458939 | 3.291292
19.42 | 14782.1035 | 15842.7 | 15839.28 | -1060.598 | 0 | 0.1463792 | 3.275113
19.43 | 14512.208 | 15833.93 | 15830.52 | -1321.718 | 0 | 0.1468673 | 3.259635
19.440001 | 14598.1875 | 15825.16 | 15821.77 | -1226.973 | 0 | 0.1473582 | 3.244828
19.450001 | 14805.9971 | 15816.4 | 15813.03 | -1010.408 | 0 | 0.1478519 | 3.230672
19.459999 | 14558.0684 | 15807.66 | 15804.3 | -1249.593 | 0 | 0.1483484 | 3.217146
19.469999 | 14364.6201 | 15798.93 | 15795.57 | -1434.306 | 0 | 0.1488477 | 3.20422
19.48 | 14449.6494 | 15790.2 | 15786.86 | -1340.55 | 0 | 0.1493501 | 3.191874
19.49 | 14625.2607 | 15781.48 | 15778.15 | -1156.222 | 0 | 0.1498553 | 3.180092
19.5 | 14657.5244 | 15772.78 | 15769.46 | -1115.252 | 0 | 0.1503635 | 3.168853
19.51 | 14749.0957 | 15764.08 | 15760.77 | -1014.984 | 0 | 0.1508745 | 3.158138
19.52 | 14930.1553 | 15755.39 | 15752.09 | -825.2368 | 0 | 0.1513886 | 3.14793
19.530001 | 15172.3223 | 15746.71 | 15743.42 | -574.3911 | 0 | 0.1519058 | 3.138211
19.540001 | 14941.082 | 15738.05 | 15734.76 | -796.9632 | 0 | 0.1524259 | 3.128967
19.549999 | 14748.707 | 15729.39 | 15726.11 | -980.6811 | 0 | 0.152949 | 3.120184
19.559999 | 14444.3926 | 15720.74 | 15717.47 | -1276.346 | 0 | 0.1534753 | 3.111842
19.57 | 14451.1328 | 15712.1 | 15708.84 | -1260.965 | 0 | 0.1540048 | 3.103929
19.58 | 14654.4121 | 15703.47 | 15700.22 | -1049.055 | 0 | 0.1545373 | 3.096434
19.59 | 14645.5801 | 15694.85 | 15691.6 | -1049.266 | 0 | 0.155073 | 3.089342
19.6 | 14445.4326 | 15686.23 | 15683 | -1240.801 | 0 | 0.1556119 | 3.082642
19.610001 | 14620.5098 | 15677.63 | 15674.4 | -1057.121 | 0 | 0.1561541 | 3.076321
19.620001 | 14734.6465 | 15669.04 | 15665.81 | -934.3905 | 0 | 0.1566995 | 3.07037
19.629999 | 14345.9336 | 15660.45 | 15657.23 | -1314.521 | 0 | 0.1572481 | 3.064777
19.639999 | 14237.4385 | 15651.88 | 15648.66 | -1414.441 | 0 | 0.1578 | 3.05953
19.65 | 14277.0137 | 15643.31 | 15640.1 | -1366.299 | 0 | 0.1583554 | 3.054619
19.66 | 14590.3965 | 15634.76 | 15631.55 | -1044.359 | 0 | 0.158914 | 3.050038
19.67 | 14889.2393 | 15626.21 | 15623 | -736.9683 | 0 | 0.1594762 | 3.045775
19.68 | 14873.6426 | 15617.67 | 15614.47 | -744.0262 | 0 | 0.1600416 | 3.041822
19.690001 | 14500.8057 | 15609.14 | 15605.94 | -1108.332 | 0 | 0.1606107 | 3.03817
19.700001 | 14522.5811 | 15600.62 | 15597.42 | -1078.036 | 0 | 0.1611831 | 3.034813
19.709999 | 14519.2256 | 15592.11 | 15588.91 | -1072.881 | 0 | 0.161759 | 3.031742
19.719999 | 14506.5049 | 15583.6 | 15580.41 | -1077.099 | 0 | 0.1623385 | 3.028949
19.73 | 14581.4824 | 15575.11 | 15571.92 | -993.6268 | 0 | 0.1629217 | 3.026426
19.74 | 14246.3525 | 15566.62 | 15563.44 | -1320.271 | 0 | 0.1635084 | 3.024168
19.75 | 14174.0176 | 15558.15 | 15554.96 | -1384.13 | 0 | 0.1640988 | 3.022168
19.76 | 14040.3838 | 15549.68 | 15546.49 | -1509.296 | 0 | 0.1646928 | 3.02042
19.77 | 14284.2734 | 15541.22 | 15538.04 | -1256.948 | 0 | 0.1652906 | 3.018917
19.780001 | 14451.8564 | 15532.77 | 15529.59 | -1080.914 | 0 | 0.1658921 | 3.017653
19.790001 | 14486.8477 | 15524.33 | 15521.15 | -1037.481 | 0 | 0.1664974 | 3.016625
19.799999 | 14277.3057 | 15515.9 | 15512.72 | -1238.593 | 0 | 0.1671064 | 3.015824
19.809999 | 14721.291 | 15507.47 | 15504.29 | -786.1833 | 0 | 0.1677193 | 3.015246
19.82 | 14461.7578 | 15499.06 | 15495.87 | -1037.3 | 0 | 0.1683363 | 3.014885
19.83 | 14053.791 | 15490.65 | 15487.47 | -1436.861 | 0 | 0.1689571 | 3.014739
19.84 | 14065.9648 | 15482.25 | 15479.07 | -1416.289 | 0 | 0.1695818 | 3.014801
19.85 | 14141.248 | 15473.86 | 15470.68 | -1332.616 | 0 | 0.1702105 | 3.015068
19.860001 | 14308.9131 | 15465.48 | 15462.3 | -1156.569 | 0 | 0.1708433 | 3.015535
19.870001 | 14232.3877 | 15457.11 | 15453.92 | -1224.722 | 0 | 0.1714801 | 3.016198
19.879999 | 14260.582 | 15448.75 | 15445.56 | -1188.166 | 0 | 0.1721209 | 3.017052
19.889999 | 14559.3643 | 15440.39 | 15437.2 | -881.0281 | 0 | 0.172766 | 3.018094
19.9 | 14652.2812 | 15432.04 | 15428.85 | -779.7634 | 0 | 0.1734153 | 3.019319
19.91 | 14484.2607 | 15423.71 | 15420.51 | -939.4454 | 0 | 0.1740688 | 3.020726
19.92 | 14198.2695 | 15415.38 | 15412.18 | -1217.107 | 0 | 0.1747265 | 3.02231
19.93 | 14254.0459 | 15407.05 | 15403.85 | -1153.008 | 0 | 0.1753886 | 3.024068
19.940001 | 14196.001 | 15398.74 | 15395.54 | -1202.739 | 0 | 0.176055 | 3.025996
19.950001 | 14248.6387 | 15390.44 | 15387.23 | -1141.796 | 0 | 0.1767258 | 3.028092
19.959999 | 14161.5439 | 15382.14 | 15378.93 | -1220.596 | 0 | 0.1774009 | 3.030353
19.969999 | 14173.9717 | 15373.85 | 15370.64 | -1199.88 | 0 | 0.1780805 | 3.032775
19.98 | 14144.3887 | 15365.57 | 15362.36 | -1221.182 | 0 | 0.1787649 | 3.035356
19.99 | 14236.3564 | 15357.3 | 15354.08 | -1120.942 | 0 | 0.1794536 | 3.038093
20 | 13967.5518 | 15349.04 | 15345.81 | -1381.483 | 0 | 0.180147 | 3.040983
20.01 | 13972.7021 | 15340.78 | 15337.55 | -1368.078 | 0 | 0.180845 | 3.044025
20.02 | 13889.2227 | 15332.53 | 15329.3 | -1443.31 | 0 | 0.1815476 | 3.047216
20.030001 | 14194.7705 | 15324.29 | 15321.06 | -1129.522 | 0 | 0.1822551 | 3.050553
20.040001 | 14622.623 | 15316.06 | 15312.82 | -693.4386 | 0 | 0.1829673 | 3.054034
20.049999 | 14594.2832 | 15307.84 | 15304.6 | -713.5571 | 0 | 0.1836842 | 3.057657
20.059999 | 14517.0459 | 15299.63 | 15296.38 | -782.5797 | 0 | 0.1844061 | 3.06142
20.07 | 14464.1309 | 15291.42 | 15288.17 | -827.2872 | 0 | 0.1851331 | 3.065321
20.08 | 14456.7422 | 15283.22 | 15279.96 | -826.4772 | 0 | 0.1858649 | 3.069358
20.09 | 14483.0332 | 15275.03 | 15271.77 | -791.9956 | 0 | 0.1866017 | 3.073529
20.1 | 14366.4658 | 15266.85 | 15263.58 | -900.3804 | 0 | 0.1873436 | 3.077833
20.110001 | 14175.0732 | 15258.67 | 15255.4 | -1083.598 | 0 | 0.1880907 | 3.082268
20.120001 | 14238.4062 | 15250.5 | 15247.23 | -1012.098 | 0 | 0.1888429 | 3.086832
20.129999 | 14108.2461 | 15242.35 | 15239.07 | -1134.101 | 0 | 0.1896002 | 3.091522
20.139999 | 13870.5 | 15234.2 | 15230.91 | -1363.696 | 0 | 0.1903629 | 3.096338
20.15 | 13708.4736 | 15226.05 | 15222.76 | -1517.579 | 0 | 0.191131 | 3.101279
20.16 | 14125.6963 | 15217.92 | 15214.62 | -1092.221 | 0 | 0.1919044 | 3.106343
20.17 | 13917.0088 | 15209.79 | 15206.49 | -1292.782 | 0 | 0.1926833 | 3.111528
20.18 | 13701.1182 | 15201.67 | 15198.36 | -1500.553 | 0 | 0.1934677 | 3.116834
20.190001 | 13671.6387 | 15193.56 | 15190.24 | -1521.92 | 0 | 0.1942577 | 3.122259
20.200001 | 13849.3115 | 15185.46 | 15182.13 | -1336.144 | 0 | 0.1950532 | 3.127801
20.209999 | 14317.2783 | 15177.36 | 15174.03 | -860.0831 | 0 | 0.1958542 | 3.13346
20.219999 | 14490.165 | 15169.27 | 15165.94 | -679.1083 | 0 | 0.1966611 | 3.139234
20.23 | 14406.251 | 15161.19 | 15157.85 | -754.9412 | 0 | 0.197474 | 3.145122
20.24 | 14524.96 | 15153.12 | 15149.77 | -628.1596 | 0 | 0.1982926 | 3.151124
20.25 | 14153.3916 | 15145.05 | 15141.7 | -991.6631 | 0 | 0.199117 | 3.157237
20.26 | 13337.0703 | 15137 | 15133.63 | -1799.927 | 0 | 0.1999474 | 3.163462
20.27 | 13273.4541 | 15128.95 | 15125.58 | -1855.494 | 0 | 0.2007839 | 3.169797
20.280001 | 13953.0879 | 15120.91 | 15117.53 | -1167.817 | 0 | 0.2016265 | 3.176243
20.290001 | 14167.5508 | 15112.87 | 15109.49 | -945.3204 | 0 | 0.2024752 | 3.182797
20.299999 | 13723.1885 | 15104.85 | 15101.45 | -1381.658 | 0 | 0.2033299 | 3.189457
20.309999 | 13637.0615 | 15096.83 | 15093.43 | -1459.766 | 0 | 0.2041911 | 3.196225
20.32 | 14051.3848 | 15088.81 | 15085.41 | -1037.43 | 0 | 0.2050589 | 3.203099
20.33 | 14172.4688 | 15080.81 | 15077.4 | -908.3422 | 0 | 0.2059328 | 3.210078
20.34 | 14197.1943 | 15072.81 | 15069.39 | -875.6204 | 0 | 0.2068133 | 3.217163
20.35 | 14509.1943 | 15064.83 | 15061.39 | -555.6316 | 0 | 0.2077003 | 3.224351
20.360001 | 14572.3447 | 15056.84 | 15053.4 | -484.4991 | 0 | 0.2085941 | 3.231644
20.370001 | 14155 | 15048.87 | 15045.42 | -893.8699 | 0 | 0.2094945 | 3.23904
20.379999 | 13907.7891 | 15040.91 | 15037.45 | -1133.116 | 0 | 0.2104014 | 3.246535
20.389999 | 14080.2471 | 15032.95 | 15029.48 | -952.6991 | 0 | 0.2113154 | 3.254134
20.4 | 13915.2529 | 15024.99 | 15021.52 | -1109.741 | 0 | 0.2122364 | 3.261834
20.41 | 13941.3174 | 15017.05 | 15013.57 | -1075.732 | 0 | 0.2131644 | 3.269635
20.42 | 14257.1875 | 15009.11 | 15005.62 | -751.9257 | 0 | 0.2140993 | 3.277536
20.43 | 14006.4404 | 15001.18 | 14997.68 | -994.7434 | 0 | 0.2150416 | 3.285537
20.440001 | 13585.3438 | 14993.26 | 14989.75 | -1407.917 | 0 | 0.215991 | 3.293638
20.450001 | 13858.5957 | 14985.35 | 14981.83 | -1126.751 | 0 | 0.2169477 | 3.301838
20.459999 | 13991.3486 | 14977.44 | 14973.91 | -986.0922 | 0 | 0.2179116 | 3.310135
20.469999 | 13808.3193 | 14969.54 | 14966 | -1161.221 | 0 | 0.2188831 | 3.318532
20.48 | 13636.9043 | 14961.65 | 14958.1 | -1324.743 | 0 | 0.2198624 | 3.327026
20.49 | 13656.2461 | 14953.76 | 14950.21 | -1297.516 | 0 | 0.2208493 | 3.335619
20.5 | 13830.8525 | 14945.88 | 14942.32 | -1115.031 | 0 | 0.2218438 | 3.344309
20.51 | 13809.2822 | 14938.01 | 14934.44 | -1128.73 | 0 | 0.2228461 | 3.353096
20.52 | 13736.7266 | 14930.15 | 14926.56 | -1193.422 | 0 | 0.2238563 | 3.36198
20.530001 | 13713.6191 | 14922.29 | 14918.7 | -1208.673 | 0 | 0.2248746 | 3.370962
20.540001 | 13758.9971 | 14914.44 | 14910.84 | -1155.445 | 0 | 0.2259009 | 3.380039
20.549999 | 14035.4111 | 14906.6 | 14902.99 | -871.1905 | 0 | 0.2269352 | 3.38921
20.559999 | 14053.2295 | 14898.77 | 14895.14 | -845.5371 | 0 | 0.227978 | 3.39848
20.57 | 13901.1973 | 14890.94 | 14887.3 | -989.7406 | 0 | 0.2290293 | 3.407847
20.58 | 14032.1875 | 14883.12 | 14879.47 | -850.9296 | 0 | 0.2300889 | 3.417309
20.59 | 14276.2607 | 14875.3 | 14871.65 | -599.0427 | 0 | 0.2311571 | 3.426866
20.6 | 14318.2256 | 14867.5 | 14863.83 | -549.2712 | 0 | 0.2322339 | 3.43652
20.610001 | 14007.9053 | 14859.7 | 14856.02 | -851.7911 | 0 | 0.2333195 | 3.446271
20.620001 | 13798.6934 | 14851.9 | 14848.21 | -1053.211 | 0 | 0.234414 | 3.456116
20.629999 | 13594.541 | 14844.12 | 14840.42 | -1249.579 | 0 | 0.2355173 | 3.466054
20.639999 | 13680.2021 | 14836.34 | 14832.63 | -1156.139 | 0 | 0.2366298 | 3.47609
20.65 | 13768.6758 | 14828.57 | 14824.85 | -1059.894 | 0 | 0.2377517 | 3.486223
20.66 | 13569.9531 | 14820.8 | 14817.07 | -1250.852 | 0 | 0.2388827 | 3.496451
20.67 | 13699.8896 | 14813.05 | 14809.3 | -1113.158 | 0 | 0.2400232 | 3.506774
20.68 | 13875 | 14805.3 | 14801.54 | -930.2967 | 0 | 0.2411731 | 3.517193
20.690001 | 14130.7158 | 14797.55 | 14793.78 | -666.8365 | 0 | 0.2423327 | 3.52771
20.700001 | 14192.7451 | 14789.82 | 14786.03 | -597.0705 | 0 | 0.243502 | 3.53832
20.709999 | 13794.8545 | 14782.09 | 14778.29 | -987.2328 | 0 | 0.244681 | 3.549024
20.719999 | 13858.0176 | 14774.36 | 14770.56 | -916.3468 | 0 | 0.2458701 | 3.559826
20.73 | 14383.3086 | 14766.65 | 14762.83 | -383.3389 | 0 | 0.2470696 | 3.570726
20.74 | 14420.3164 | 14758.94 | 14755.11 | -338.6219 | 0 | 0.2482791 | 3.581721
20.75 | 13963.5781 | 14751.24 | 14747.39 | -787.6579 | 0 | 0.249499 | 3.592813
20.76 | 13850.5713 | 14743.54 | 14739.69 | -892.9691 | 0 | 0.2507293 | 3.604001
20.77 | 14149.4639 | 14735.85 | 14731.98 | -586.3877 | 0 | 0.2519703 | 3.615287
20.780001 | 14359.2256 | 14728.17 | 14724.29 | -368.9433 | 0 | 0.253222 | 3.626671
20.790001 | 14718.3984 | 14720.49 | 14716.6 | -2.095323 | 0 | 0.2544846 | 3.63815
20.799999 | 14970.3975 | 14712.83 | 14708.92 | 257.5707 | 0 | 0.2557579 | 3.649724
20.809999 | 14755.5156 | 14705.17 | 14701.25 | 50.35046 | 0 | 0.2570427 | 3.661399
20.82 | 14734.4111 | 14697.51 | 14693.58 | 36.90169 | 0 | 0.2583389 | 3.673173
20.83 | 15013.5771 | 14689.86 | 14685.92 | 323.7159 | 0 | 0.2596464 | 3.685043
20.84 | 15296.498 | 14682.22 | 14678.26 | 614.2784 | 0 | 0.2609654 | 3.697012
20.85 | 15266.0391 | 14674.58 | 14670.61 | 591.4544 | 0 | 0.2622962 | 3.70908
20.860001 | 15146.9219 | 14666.96 | 14662.97 | 479.9661 | 0 | 0.2636389 | 3.72125
20.870001 | 15334.5146 | 14659.33 | 14655.34 | 675.1804 | 0 | 0.2649935 | 3.733516
20.879999 | 15339.1631 | 14651.72 | 14647.71 | 687.4423 | 0 | 0.2663602 | 3.745878
20.889999 | 15382.915 | 14644.11 | 14640.09 | 738.8024 | 0 | 0.2677393 | 3.758344
20.9 | 15439.8604 | 14636.51 | 14632.47 | 803.3503 | 0 | 0.2691312 | 3.770912
20.91 | 15085.126 | 14628.92 | 14624.86 | 456.211 | 0 | 0.2705356 | 3.783579
20.92 | 15091.2441 | 14621.33 | 14617.26 | 469.9176 | 0 | 0.2719528 | 3.796348
20.93 | 15526.1182 | 14613.74 | 14609.66 | 912.3736 | 0 | 0.2733829 | 3.809217
20.940001 | 15503.9092 | 14606.17 | 14602.07 | 897.7408 | 0 | 0.2748262 | 3.822191
20.950001 | 15285.7246 | 14598.6 | 14594.49 | 687.1251 | 0 | 0.2762829 | 3.835265
20.959999 | 15223.0684 | 14591.04 | 14586.91 | 632.0297 | 0 | 0.2777528 | 3.848438
20.969999 | 15187.2705 | 14583.48 | 14579.34 | 603.7877 | 0 | 0.2792366 | 3.861717
20.98 | 14876.4678 | 14575.93 | 14571.78 | 300.5351 | 0 | 0.2807346 | 3.875101
20.99 | 14508.1963 | 14568.39 | 14564.22 | -60.19352 | 0 | 0.2822464 | 3.888589
21 | 14538.3457 | 14561.57 | 14556.67 | -23.22926 | 0 | 1.005333 | 3.902179
21.01 | 14324.3154 | 14554.05 | 14549.12 | -229.7307 | 0 | 1.007955 | 3.915876
21.02 | 13942.2959 | 14546.52 | 14541.58 | -604.2277 | 0 | 1.010594 | 3.929678
21.030001 | 14243.0732 | 14539.01 | 14534.05 | -295.9336 | 0 | 1.01325 | 3.943589
21.040001 | 14522.4062 | 14531.5 | 14526.52 | -9.090973 | 0 | 1.015924 | 3.957603
21.049999 | 14359.7305 | 14524.47 | 14519.01 | -164.7388 | 0 | 1.492495 | 3.971722
21.059999 | 14120.6904 | 14516.97 | 14511.49 | -396.2828 | 0 | 1.495914 | 3.985952
21.07 | 13705.7266 | 14509.48 | 14503.98 | -803.756 | 0 | 1.499354 | 4.00029
21.08 | 13744.0771 | 14502.36 | 14496.48 | -758.2824 | 0 | 1.863169 | 4.014735
21.09 | 14207.7412 | 14494.88 | 14488.99 | -287.1418 | 0 | 1.867188 | 4.029291
21.1 | 14374.8584 | 14487.41 | 14481.5 | -112.5543 | 0 | 1.871228 | 4.043955
21.110001 | 14142.7207 | 14479.95 | 14474.01 | -337.2274 | 0 | 1.875291 | 4.058734
21.120001 | 13777.5381 | 14472.49 | 14466.54 | -694.9524 | 0 | 1.879376 | 4.07362
21.129999 | 13738.3584 | 14465.28 | 14459.07 | -726.9189 | 0 | 2.120138 | 4.088615
21.139999 | 14051.1055 | 14457.83 | 14451.6 | -406.7271 | 0 | 2.124622 | 4.103725
21.15 | 14099.624 | 14450.39 | 14444.15 | -350.7694 | 0 | 2.12913 | 4.118949
21.16 | 13729.2852 | 14442.96 | 14436.69 | -713.676 | 0 | 2.133662 | 4.134286
21.17 | 13437.7764 | 14435.54 | 14429.25 | -997.7588 | 0 | 2.138218 | 4.149737
21.18 | 13602.5879 | 14428.12 | 14421.81 | -825.5275 | 0 | 2.142799 | 4.165304
21.190001 | 13689.0205 | 14420.7 | 14414.37 | -731.6806 | 0 | 2.147404 | 4.180988
21.200001 | 13529.1152 | 14413.29 | 14406.94 | -884.1786 | 0 | 2.152034 | 4.196785
21.209999 | 13537.4365 | 14405.89 | 14399.52 | -868.4576 | 0 | 2.15669 | 4.212697
21.219999 | 13586.668 | 14398.5 | 14392.11 | -811.8311 | 0 | 2.161371 | 4.228729
21.23 | 13837.2725 | 14391.11 | 14384.7 | -553.837 | 0 | 2.166079 | 4.244882
21.24 | 14070.333 | 14383.73 | 14377.29 | -313.3938 | 0 | 2.170813 | 4.261152
21.25 | 14079.5039 | 14376.35 | 14369.9 | -296.8463 | 0 | 2.175573 | 4.277543
21.26 | 13779.6807 | 14368.98 | 14362.51 | -589.299 | 0 | 2.18036 | 4.294054
21.27 | 13825.5947 | 14361.62 | 14355.12 | -536.0206 | 0 | 2.185175 | 4.310687
21.280001 | 14087.5078 | 14354.26 | 14347.74 | -266.7485 | 0 | 2.190017 | 4.327445
21.290001 | 13934.624 | 14346.9 | 14340.36 | -412.2801 | 0 | 2.194887 | 4.344324
21.299999 | 13963.8896 | 14339.56 | 14333 | -375.6698 | 0 | 2.199785 | 4.361322
21.309999 | 14152.7578 | 14332.22 | 14325.64 | -179.4615 | 0 | 2.204711 | 4.378449
21.32 | 13894.4141 | 14324.88 | 14318.28 | -430.4704 | 0 | 2.209668 | 4.395704
21.33 | 13549.749 | 14317.56 | 14310.93 | -767.8075 | 0 | 2.214653 | 4.413084
21.34 | 13815.2051 | 14310.23 | 14303.58 | -495.0294 | 0 | 2.219668 | 4.430591
21.35 | 13776.3584 | 14302.92 | 14296.25 | -526.5601 | 0 | 2.224713 | 4.448226
21.360001 | 13355.9668 | 14295.61 | 14288.91 | -939.6409 | 0 | 2.229789 | 4.465994
21.370001 | 13319.5684 | 14288.3 | 14281.58 | -968.7353 | 0 | 2.234895 | 4.483889
21.379999 | 13701.4521 | 14281.01 | 14274.27 | -579.555 | 0 | 2.240032 | 4.50191
21.389999 | 13899.5254 | 14273.71 | 14266.95 | -374.1896 | 0 | 2.245201 | 4.520068
21.4 | 13702.3311 | 14266.43 | 14259.64 | -564.097 | 0 | 2.250403 | 4.538361
21.41 | 13622.6875 | 14259.15 | 14252.34 | -636.4603 | 0 | 2.255637 | 4.556786
21.42 | 13785.8926 | 14251.87 | 14245.04 | -465.9809 | 0 | 2.260903 | 4.575346
21.43 | 13908.8359 | 14244.61 | 14237.74 | -335.7691 | 0 | 2.266203 | 4.594042
21.440001 | 13954.5117 | 14237.34 | 14230.46 | -282.8301 | 0 | 2.271537 | 4.612879
21.450001 | 14041.416 | 14230.09 | 14223.18 | -188.6691 | 0 | 2.276906 | 4.63185
21.459999 | 14058.8789 | 14222.84 | 14215.9 | -163.9569 | 0 | 2.282308 | 4.650955
21.469999 | 13817.5459 | 14215.59 | 14208.63 | -398.045 | 0 | 2.287746 | 4.670206
21.48 | 13650.7891 | 14208.35 | 14201.37 | -557.562 | 0 | 2.29322 | 4.689598
21.49 | 13622.8672 | 14201.12 | 14194.11 | -578.2507 | 0 | 2.29873 | 4.709132
21.5 | 13637.4756 | 14193.89 | 14186.86 | -556.4149 | 0 | 2.304277 | 4.72881
21.51 | 13821.5361 | 14186.67 | 14179.61 | -365.1328 | 0 | 2.309861 | 4.748631
21.52 | 13969.3291 | 14179.45 | 14172.37 | -210.124 | 0 | 2.315482 | 4.768598
21.530001 | 13719.0312 | 14172.24 | 14165.13 | -453.2112 | 0 | 2.321143 | 4.788716
21.540001 | 13508.2354 | 14165.04 | 14157.9 | -656.8028 | 0 | 2.326841 | 4.808977
21.549999 | 13624.8398 | 14157.84 | 14150.68 | -533.0014 | 0 | 2.332579 | 4.829384
21.559999 | 13685.0352 | 14150.65 | 14143.46 | -465.6133 | 0 | 2.338356 | 4.849945
21.57 | 13635.1064 | 14143.46 | 14136.25 | -508.3544 | 0 | 2.344175 | 4.87066
21.58 | 13563.5605 | 14136.28 | 14129.04 | -572.7191 | 0 | 2.350035 | 4.891525
21.59 | 13577.1201 | 14129.1 | 14121.84 | -551.984 | 0 | 2.355936 | 4.912546
21.6 | 13551.085 | 14121.93 | 14114.64 | -570.8494 | 0 | 2.36188 | 4.93372
21.610001 | 13523.6064 | 14114.77 | 14107.45 | -591.1632 | 0 | 2.367867 | 4.955056
21.620001 | 13589.9922 | 14107.61 | 14100.26 | -517.6191 | 0 | 2.373897 | 4.976545
21.629999 | 13794.4297 | 14100.46 | 14093.08 | -306.0303 | 0 | 2.379971 | 4.998188
21.639999 | 13922.6338 | 14093.31 | 14085.91 | -170.6792 | 0 | 2.38609 | 5.019997
21.65 | 14116.2373 | 14086.17 | 14078.74 | 30.06632 | 0 | 2.392256 | 5.04197
21.66 | 14193.7852 | 14079.04 | 14071.57 | 114.7499 | 0 | 2.398467 | 5.064103
21.67 | 13778.1299 | 14071.91 | 14064.41 | -293.7754 | 0 | 2.404726 | 5.086402
21.68 | 13602.2432 | 14064.78 | 14057.26 | -462.5377 | 0 | 2.411032 | 5.108866
21.690001 | 13710.0469 | 14057.66 | 14050.11 | -347.6145 | 0 | 2.417387 | 5.131502
21.700001 | 13873.2217 | 14050.55 | 14042.97 | -177.3265 | 0 | 2.423791 | 5.154302
21.709999 | 13959.4844 | 14043.44 | 14035.83 | -83.95766 | 0 | 2.430244 | 5.177268
21.719999 | 13971.8594 | 14036.34 | 14028.7 | -64.48069 | 0 | 2.436749 | 5.20041
21.73 | 14125.6016 | 14029.24 | 14021.58 | 96.35861 | 0 | 2.443307 | 5.223728
21.74 | 13781.9033 | 14022.15 | 14014.46 | -240.2489 | 0 | 2.449916 | 5.247219
21.75 | 13905.1582 | 14015.07 | 14007.34 | -109.9087 | 0 | 2.456579 | 5.270885
21.76 | 14059.8135 | 14007.99 | 14000.23 | 51.82626 | 0 | 2.463296 | 5.29473
21.77 | 13875.8652 | 14000.91 | 13993.12 | -125.0479 | 0 | 2.470068 | 5.318754
21.780001 | 13791.6992 | 13993.84 | 13986.02 | -202.1446 | 0 | 2.476897 | 5.342963
21.790001 | 14009.6055 | 13986.78 | 13978.93 | 22.82481 | 0 | 2.483782 | 5.36735
21.799999 | 13883.8135 | 13979.72 | 13971.84 | -95.91104 | 0 | 2.490724 | 5.391916
21.809999 | 13827.3926 | 13972.67 | 13964.76 | -145.2799 | 0 | 2.497726 | 5.416674
21.82 | 13981.8965 | 13965.63 | 13957.68 | 16.27128 | 0 | 2.504789 | 5.441621
21.83 | 14078.4082 | 13958.58 | 13950.61 | 119.8241 | 0 | 2.511913 | 5.466755
21.84 | 14299.7207 | 13951.55 | 13943.54 | 348.1721 | 0 | 2.519098 | 5.492081
21.85 | 14675.9834 | 13944.52 | 13936.47 | 731.4649 | 0 | 2.526347 | 5.517599
21.860001 | 14817.1221 | 13937.49 | 13929.42 | 879.629 | 0 | 2.53366 | 5.543316
21.870001 | 14731.7949 | 13930.47 | 13922.36 | 801.321 | 0 | 2.541038 | 5.569225
21.879999 | 14919.9131 | 13923.46 | 13915.32 | 996.4515 | 0 | 2.548482 | 5.595325
21.889999 | 15138.626 | 13916.45 | 13908.28 | 1222.173 | 0 | 2.555994 | 5.621632
21.9 | 15024.2002 | 13909.45 | 13901.24 | 1114.751 | 0 | 2.563577 | 5.648143
21.91 | 15058.7949 | 13902.45 | 13894.21 | 1156.343 | 0 | 2.571229 | 5.674855
21.92 | 14984.9053 | 13895.46 | 13887.18 | 1089.445 | 0 | 2.578952 | 5.701773
21.93 | 15078.79 | 13888.47 | 13880.16 | 1190.316 | 0 | 2.586749 | 5.728898
21.940001 | 15442.9082 | 13881.49 | 13873.14 | 1561.417 | 0 | 2.594619 | 5.756238
21.950001 | 15607.623 | 13874.52 | 13866.13 | 1733.107 | 0 | 2.602565 | 5.783784
21.959999 | 15747.7744 | 13867.55 | 13859.12 | 1880.228 | 0 | 2.610587 | 5.811537
21.969999 | 15996.6631 | 13860.58 | 13852.12 | 2136.081 | 0 | 2.618688 | 5.839512
21.98 | 15980.1445 | 13853.62 | 13845.13 | 2126.523 | 0 | 2.62687 | 5.867706
21.99 | 15952.9824 | 13846.67 | 13838.14 | 2106.316 | 0 | 2.635133 | 5.896119
22 | 16396.0527 | 13839.72 | 13831.15 | 2556.335 | 0 | 2.643479 | 5.924753
22.01 | 16797.5723 | 13832.77 | 13824.17 | 2964.798 | 0 | 2.65191 | 5.953611
22.02 | 17088.0664 | 13825.84 | 13817.19 | 3262.231 | 0 | 2.660426 | 5.982695
22.030001 | 17245.4375 | 13818.9 | 13810.22 | 3426.535 | 0 | 2.669032 | 6.012013
22.040001 | 17416.1152 | 13811.97 | 13803.26 | 3604.141 | 0 | 2.677726 | 6.041555
22.049999 | 17603.0664 | 13805.05 | 13796.3 | 3798.013 | 0 | 2.686511 | 6.071324
22.059999 | 17678.5898 | 13798.14 | 13789.34 | 3880.453 | 0 | 2.695391 | 6.101334
22.07 | 17915.6035 | 13791.22 | 13782.39 | 4124.379 | 0 | 2.704367 | 6.131585
22.08 | 18510.5352 | 13784.32 | 13775.44 | 4726.218 | 0 | 2.713439 | 6.162073
22.09 | 19184.9141 | 13777.42 | 13768.5 | 5407.498 | 0 | 2.72261 | 6.192802
22.1 | 19329.6094 | 13770.52 | 13761.56 | 5559.089 | 0 | 2.731883 | 6.223777
22.110001 | 19414.8867 | 13763.63 | 13754.63 | 5651.257 | 0 | 2.741259 | 6.255003
22.120001 | 19165.0586 | 13756.74 | 13747.71 | 5408.315 | 0 | 2.750741 | 6.286474
22.129999 | 19410.7324 | 13749.87 | 13740.79 | 5660.867 | 0 | 2.760329 | 6.318189
22.139999 | 19391.1348 | 13742.99 | 13733.87 | 5648.144 | 0 | 2.770029 | 6.350167
22.15 | 19439.7363 | 13736.12 | 13726.96 | 5703.616 | 0 | 2.779842 | 6.382404
22.16 | 19429.4082 | 13729.26 | 13720.05 | 5700.152 | 0 | 2.789769 | 6.414898
22.17 | 19107.0547 | 13722.4 | 13713.15 | 5384.658 | 0 | 2.799813 | 6.447654
22.18 | 18999.3887 | 13715.54 | 13706.25 | 5283.845 | 0 | 2.809977 | 6.480676
22.190001 | 18975.957 | 13708.69 | 13699.36 | 5267.263 | 0 | 2.820264 | 6.513971
22.200001 | 18657.5254 | 13701.85 | 13692.47 | 4955.675 | 0 | 2.830677 | 6.547531
22.209999 | 18518.2871 | 13695.01 | 13685.59 | 4823.273 | 0 | 2.841215 | 6.581356
22.219999 | 18536.7188 | 13688.18 | 13678.71 | 4848.538 | 0 | 2.851887 | 6.615465
22.23 | 18261.0918 | 13681.35 | 13671.84 | 4579.739 | 0 | 2.862693 | 6.649857
22.24 | 17908.9551 | 13674.53 | 13664.97 | 4234.425 | 0 | 2.873636 | 6.684527
22.25 | 17567.8008 | 13667.71 | 13658.11 | 3900.088 | 0 | 2.884718 | 6.719482
22.26 | 17274.3379 | 13660.9 | 13651.25 | 3613.437 | 0 | 2.895944 | 6.754726
22.27 | 17166.8027 | 13654.09 | 13644.4 | 3512.708 | 0 | 2.907317 | 6.79026
22.280001 | 17225.0078 | 13647.29 | 13637.55 | 3577.716 | 0 | 2.918841 | 6.826093
22.290001 | 16931.6602 | 13640.5 | 13630.7 | 3291.165 | 0 | 2.930518 | 6.862219
22.299999 | 16360.6865 | 13633.71 | 13623.86 | 2726.981 | 0 | 2.942351 | 6.898636
22.309999 | 16400.8359 | 13626.92 | 13617.03 | 2773.916 | 0 | 2.954347 | 6.935365
22.32 | 16332.1973 | 13620.14 | 13610.2 | 2712.059 | 0 | 2.96651 | 6.972405
22.33 | 16309.0273 | 13613.36 | 13603.37 | 2695.665 | 0 | 2.97884 | 7.00975
22.34 | 16021.209 | 13606.59 | 13596.55 | 2414.617 | 0 | 2.991344 | 7.04741
22.35 | 16180.7871 | 13599.83 | 13589.74 | 2580.961 | 0 | 3.004027 | 7.085385
22.360001 | 16309.7939 | 13593.07 | 13582.92 | 2716.728 | 0 | 3.016891 | 7.123688
22.370001 | 16230.3359 | 13586.31 | 13576.12 | 2644.025 | 0 | 3.029942 | 7.162308
22.379999 | 16252.2881 | 13579.56 | 13569.32 | 2672.726 | 0 | 3.043182 | 7.201246
22.389999 | 16309.3574 | 13572.82 | 13562.52 | 2736.54 | 0 | 3.056621 | 7.240524
22.4 | 16364.9209 | 13566.08 | 13555.73 | 2798.844 | 0 | 3.070264 | 7.28014
22.41 | 16209.8154 | 13559.34 | 13548.94 | 2650.473 | 0 | 3.084111 | 7.320091
22.42 | 16057.3359 | 13552.61 | 13542.16 | 2504.722 | 0 | 3.098171 | 7.360384
22.43 | 16280.1855 | 13545.89 | 13535.38 | 2734.296 | 0 | 3.112449 | 7.401023
22.440001 | 16214.2588 | 13539.17 | 13528.6 | 2675.089 | 0 | 3.12695 | 7.442017
22.450001 | 15944.0928 | 13532.46 | 13521.83 | 2411.636 | 0 | 3.141681 | 7.483359
22.459999 | 15745.4414 | 13525.75 | 13515.07 | 2219.692 | 0 | 3.156645 | 7.525048
22.469999 | 15804.3799 | 13519.05 | 13508.31 | 2285.334 | 0 | 3.171854 | 7.567108
22.48 | 15808.0322 | 13512.35 | 13501.55 | 2295.685 | 0 | 3.187314 | 7.609537
22.49 | 15810.4229 | 13505.65 | 13494.8 | 2304.768 | 0 | 3.203028 | 7.652333
22.5 | 15884.8682 | 13498.97 | 13488.05 | 2385.901 | 0 | 3.219005 | 7.695502
22.51 | 15698.4375 | 13492.28 | 13481.31 | 2206.153 | 0 | 3.235253 | 7.73905
22.52 | 15490.1865 | 13485.61 | 13474.57 | 2004.58 | 0 | 3.251779 | 7.78298
22.530001 | 15162.0576 | 13478.93 | 13467.84 | 1683.124 | 0 | 3.26859 | 7.827303
22.540001 | 15084.3018 | 13472.27 | 13461.11 | 1612.035 | 0 | 3.285697 | 7.872011
22.549999 | 14917.6826 | 13465.61 | 13454.39 | 1452.076 | 0 | 3.303103 | 7.917103
22.559999 | 14636.0869 | 13458.95 | 13447.67 | 1177.137 | 0 | 3.320823 | 7.962607
22.57 | 14752.4824 | 13452.3 | 13440.95 | 1300.185 | 0 | 3.338868 | 8.00852
22.58 | 14678.4023 | 13445.65 | 13434.24 | 1232.751 | 0 | 3.357241 | 8.054839
22.59 | 14856.7852 | 13439.01 | 13427.53 | 1417.775 | 0 | 3.375954 | 8.101572
22.6 | 14602.418 | 13432.37 | 13420.83 | 1170.044 | 0 | 3.395019 | 8.148723
22.610001 | 14486.6396 | 13425.74 | 13414.13 | 1060.896 | 0 | 3.414445 | 8.196308
22.620001 | 14519.9482 | 13419.12 | 13407.44 | 1100.83 | 0 | 3.434244 | 8.244313
22.629999 | 14283.8799 | 13412.5 | 13400.75 | 871.3809 | 0 | 3.454424 | 8.292741
22.639999 | 14127.791 | 13405.88 | 13394.07 | 721.9069 | 0 | 3.475004 | 8.341621
22.65 | 14110.79 | 13399.27 | 13387.39 | 711.5162 | 0 | 3.495997 | 8.390948
22.66 | 14543.0879 | 13392.67 | 13380.71 | 1150.418 | 0 | 3.517408 | 8.440723
22.67 | 14458.543 | 13386.07 | 13374.04 | 1072.473 | 0 | 3.539256 | 8.490952
22.68 | 14255.9854 | 13379.48 | 13367.37 | 876.5088 | 0 | 3.561554 | 8.541642
22.690001 | 14040.5469 | 13372.89 | 13360.71 | 667.6594 | 0 | 3.584317 | 8.592807
22.700001 | 13692.1416 | 13366.3 | 13354.05 | 325.8373 | 0 | 3.60756 | 8.644436
22.709999 | 13745.2314 | 13359.73 | 13347.4 | 385.5036 | 0 | 3.631296 | 8.69653
22.719999 | 13724.1289 | 13353.16 | 13340.75 | 370.9736 | 0 | 3.655549 | 8.74912
22.73 | 13916.7578 | 13346.59 | 13334.1 | 570.1703 | 0 | 3.680337 | 8.802204
22.74 | 13862.46 | 13340.03 | 13327.46 | 522.4343 | 0 | 3.705669 | 8.855778
22.75 | 13916.2754 | 13333.47 | 13320.83 | 582.8061 | 0 | 3.73157 | 8.909854
22.76 | 13755.3945 | 13326.92 | 13314.2 | 428.4762 | 0 | 3.758059 | 8.96444
22.77 | 13836.4424 | 13320.37 | 13307.57 | 516.0697 | 0 | 3.785157 | 9.019538
22.780001 | 14233.6123 | 13313.83 | 13300.94 | 919.7804 | 0 | 3.812886 | 9.075166
22.790001 | 14162.0078 | 13307.3 | 13294.32 | 854.7105 | 0 | 3.841267 | 9.131311
22.799999 | 13842.9023 | 13300.77 | 13287.71 | 542.1329 | 0 | 3.870322 | 9.187976
22.809999 | 13733.4619 | 13294.25 | 13281.1 | 439.2162 | 0 | 3.900082 | 9.245196
22.82 | 13693.1484 | 13287.73 | 13274.49 | 405.4215 | 0 | 3.930576 | 9.302966
22.83 | 13583.6055 | 13281.21 | 13267.89 | 302.3912 | 0 | 3.961821 | 9.361286
22.84 | 13789.7051 | 13274.71 | 13261.29 | 514.9978 | 0 | 3.99385 | 9.420167
22.85 | 13687.2422 | 13268.21 | 13254.7 | 419.0363 | 0 | 4.026693 | 9.479616
22.860001 | 13701.1172 | 13261.71 | 13248.11 | 439.4077 | 0 | 4.060382 | 9.53965
22.870001 | 13625.9375 | 13255.22 | 13241.52 | 370.718 | 0 | 4.09495 | 9.600257
22.879999 | 14097.748 | 13248.74 | 13234.94 | 849.0116 | 0 | 4.130425 | 9.661438
22.889999 | 14092.4932 | 13242.26 | 13228.37 | 850.2354 | 0 | 4.166855 | 9.723232
22.9 | 14090.7344 | 13235.78 | 13221.79 | 854.9501 | 0 | 4.204279 | 9.785637
22.91 | 14267.3125 | 13229.32 | 13215.23 | 1037.995 | 0 | 4.242727 | 9.84865
22.92 | 14010.1992 | 13222.86 | 13208.66 | 787.343 | 0 | 4.282245 | 9.912283
22.93 | 13723.9365 | 13216.4 | 13202.1 | 507.5355 | 0 | 4.322878 | 9.976547
22.940001 | 13573.9443 | 13209.95 | 13195.54 | 363.9932 | 0 | 4.364673 | 10.04146
22.950001 | 13621.123 | 13203.51 | 13188.99 | 417.6152 | 0 | 4.40768 | 10.107
22.959999 | 13702.7109 | 13197.07 | 13182.45 | 505.639 | 0 | 4.451943 | 10.17319
22.969999 | 14083.6367 | 13190.7 | 13175.9 | 892.9351 | 0 | 4.497531 | 10.30078
22.98 | 14125.8564 | 13184.28 | 13169.36 | 941.5802 | 0 | 4.544505 | 10.36841
22.99 | 13546.0967 | 13177.86 | 13162.83 | 368.2391 | 0 | 4.592908 | 10.43671
23 | 13723.7637 | 13171.45 | 13156.3 | 552.3184 | 0 | 4.642814 | 10.50571
23.01 | 13887.9414 | 13165.04 | 13149.77 | 722.902 | 0 | 4.69429 | 10.5754
23.02 | 13893.502 | 13158.64 | 13143.25 | 734.862 | 0 | 4.74741 | 10.64581
23.030001 | 13949.1455 | 13152.25 | 13136.73 | 796.8991 | 0 | 4.80225 | 10.71694
23.040001 | 13911.1914 | 13145.86 | 13130.21 | 765.3313 | 0 | 4.85889 | 10.78879
23.049999 | 13975.0312 | 13139.55 | 13123.7 | 835.4791 | 0.07024966 | 4.917415 | 10.86138
23.059999 | 14273.2002 | 13133.21 | 13117.2 | 1139.99 | 0.07035206 | 4.977918 | 10.96506
23.07 | 14204.123 | 13126.84 | 13110.69 | 1077.28 | 0.07045469 | 5.040508 | 11.0392
23.08 | 13978.5488 | 13120.48 | 13104.19 | 858.0641 | 0.07055751 | 5.105265 | 11.11424
23.09 | 13977.5732 | 13114.13 | 13097.7 | 863.4402 | 0.07066058 | 5.172307 | 11.18993
23.1 | 14008.9521 | 13107.79 | 13091.21 | 901.1635 | 0.07076387 | 5.241752 | 11.26641
23.110001 | 14417.0254 | 13101.45 | 13084.72 | 1315.575 | 0.07086737 | 5.313722 | 11.3437
23.120001 | 14720.1279 | 13095.12 | 13078.24 | 1625.007 | 0.07097112 | 5.38835 | 11.42179
23.129999 | 14474.9375 | 13088.8 | 13071.76 | 1386.137 | 0.07107506 | 5.465761 | 11.50068
23.139999 | 14318.5664 | 13082.49 | 13065.29 | 1236.08 | 0.07117926 | 5.546133 | 11.58043
23.15 | 14723.4092 | 13076.21 | 13058.82 | 1647.194 | 0.1064367 | 5.629629 | 11.66104
23.16 | 14704.8291 | 13069.92 | 13052.35 | 1634.912 | 0.1065926 | 5.716386 | 11.7425
23.17 | 14593.0732 | 13063.63 | 13045.89 | 1529.446 | 0.1067489 | 5.806602 | 11.82482
23.18 | 14932.5723 | 13057.35 | 13039.43 | 1875.226 | 0.1069055 | 5.900475 | 11.9081
23.190001 | 15208.1748 | 13051.07 | 13032.98 | 2157.102 | 0.1070624 | 5.99821 | 11.99222
23.200001 | 15222.1992 | 13044.81 | 13026.52 | 2177.39 | 0.1072197 | 6.100036 | 12.07724
23.209999 | 15164.2012 | 13038.56 | 13020.08 | 2125.645 | 0.1073773 | 6.206172 | 12.16315
23.219999 | 15242.3643 | 13032.44 | 13013.64 | 2209.927 | 0.1075353 | 6.316915 | 12.37637
23.23 | 15155.9893 | 13026.24 | 13007.2 | 2129.751 | 0.1076936 | 6.432546 | 12.50039
23.24 | 15068.7139 | 13020.01 | 13000.76 | 2048.701 | 0.1078523 | 6.553324 | 12.58941
23.25 | 15046.3428 | 13013.8 | 12994.33 | 2032.544 | 0.1080113 | 6.679594 | 12.67941
23.26 | 15063.5742 | 13007.6 | 12987.91 | 2055.979 | 0.1081707 | 6.811702 | 12.7704
23.27 | 15152.7422 | 13001.4 | 12981.48 | 2151.339 | 0.1083304 | 6.950024 | 12.86239
23.280001 | 15567.2725 | 12995.22 | 12975.06 | 2572.051 | 0.1084905 | 7.09497 | 12.95542
23.290001 | 15473.8174 | 12989.05 | 12968.65 | 2484.765 | 0.108651 | 7.24698 | 13.04948
23.299999 | 15934.1758 | 12982.9 | 12962.24 | 2951.279 | 0.1088118 | 7.406503 | 13.14456
23.309999 | 16132.5654 | 12976.82 | 12955.83 | 3155.749 | 0.1089729 | 7.574113 | 13.30386
23.32 | 15932.3711 | 12970.7 | 12949.43 | 2961.667 | 0.1091345 | 7.75038 | 13.4192
23.33 | 15728.9619 | 12964.59 | 12943.03 | 2764.373 | 0.1092963 | 7.935854 | 13.51767
23.34 | 15782.0059 | 12958.49 | 12936.63 | 2823.518 | 0.1094586 | 8.131235 | 13.61726
23.35 | 16156.2432 | 12952.44 | 12930.24 | 3203.808 | 0.1096212 | 8.337253 | 13.74988
23.360001 | 16285.1152 | 12946.37 | 12923.85 | 3338.749 | 0.1097841 | 8.554704 | 13.85182
23.370001 | 16404.5352 | 12940.31 | 12917.47 | 3464.22 | 0.1099474 | 8.784462 | 13.9549
23.379999 | 16480.3145 | 12934.28 | 12911.09 | 3546.031 | 0.1101111 | 9.027441 | 14.05915
23.389999 | 16136.0957 | 12928.27 | 12904.71 | 3207.826 | 0.1102751 | 9.284778 | 14.16463
23.4 | 16119.8975 | 12922.28 | 12898.34 | 3197.622 | 0.1104396 | 9.557639 | 14.27134
23.41 | 15981.5781 | 12916.3 | 12891.97 | 3065.274 | 0.1106044 | 9.847208 | 14.37928
23.42 | 16035.5049 | 12910.36 | 12885.6 | 3125.148 | 0.1107695 | 10.15495 | 14.48849
23.43 | 15907.3555 | 12904.43 | 12879.24 | 3002.922 | 0.1109351 | 10.48243 | 14.59897
23.440001 | 15878.0938 | 12898.54 | 12872.88 | 2979.558 | 0.111101 | 10.83142 | 14.71078
23.450001 | 16000.2939 | 12892.68 | 12866.53 | 3107.61 | 0.1112672 | 11.20388 | 14.83985
23.459999 | 16139.4678 | 12886.85 | 12860.18 | 3252.62 | 0.1114338 | 11.60197 | 14.95429
23.469999 | 16406.3965 | 12881.04 | 12853.83 | 3525.352 | 0.1116008 | 12.02839 | 15.07013
23.48 | 16422.6699 | 12875.28 | 12847.49 | 3547.393 | 0.1117683 | 12.48609 | 15.18736
23.49 | 16398.1602 | 12869.55 | 12841.15 | 3528.611 | 0.111936 | 12.97834 | 15.306
23.5 | 16865.7793 | 12863.87 | 12834.82 | 4001.914 | 0.1121042 | 13.50927 | 15.42606
23.51 | 16886.2246 | 12858.23 | 12828.49 | 4027.994 | 0.1122727 | 14.08378 | 15.54767
23.52 | 16774.1348 | 12852.65 | 12822.16 | 3921.485 | 0.1124416 | 14.70781 | 15.67066
23.530001 | 16854.6387 | 12847.2 | 12815.84 | 4007.435 | 0.1126109 | 15.38872 | 15.86707
23.540001 | 16727.4023 | 12841.76 | 12809.52 | 3885.645 | 0.1127806 | 16.13566 | 15.99319
23.549999 | 16510.5723 | 12836.39 | 12803.2 | 3674.178 | 0.1129506 | 16.96004 | 16.12084
23.559999 | 17318.3457 | 12831.13 | 12796.89 | 4487.218 | 0.113121 | 17.87674 | 16.25009
23.57 | 17824.3906 | 12825.98 | 12790.58 | 4998.413 | 0.1132918 | 18.90434 | 16.38096
23.58 | 17613.0137 | 12820.97 | 12784.27 | 4792.048 | 0.113463 | 20.0658 | 16.51344
23.59 | 17015.7734 | 12816.12 | 12777.97 | 4199.649 | 0.1136346 | 21.39064 | 16.64758
23.6 | 17440.123 | 12811.49 | 12771.67 | 4628.636 | 0.1138066 | 22.9154 | 16.78345
23.610001 | 17829.248 | 12807.1 | 12765.38 | 5022.148 | 0.113979 | 24.68507 | 16.92101
23.620001 | 17913.3535 | 12803.02 | 12759.09 | 5110.335 | 0.1141518 | 26.75427 | 17.06029
23.629999 | 17470.1621 | 12799.34 | 12752.8 | 4670.818 | 0.1143249 | 29.18778 | 17.23728
23.639999 | 16880.3125 | 12796.08 | 12746.52 | 4084.233 | 0.1144984 | 32.06321 | 17.38018
23.65 | 16922.9648 | 12793.35 | 12740.24 | 4129.615 | 0.1146724 | 35.46902 | 17.52493
23.66 | 16915.8555 | 12791.26 | 12733.97 | 4124.6 | 0.1148467 | 39.5029 | 17.67153
23.67 | 16533.752 | 12789.9 | 12727.69 | 3743.849 | 0.1150214 | 44.2741 | 17.82002
23.68 | 16285.5088 | 12789.41 | 12721.43 | 3496.099 | 0.1151966 | 49.89817 | 17.97045
23.690001 | 15708.3994 | 12789.89 | 12715.16 | 2918.507 | 0.1153721 | 56.49396 | 18.12286
23.700001 | 15362.3711 | 12791.47 | 12708.9 | 2570.9 | 0.115548 | 64.17872 | 18.27725
23.709999 | 15513.7471 | 12794.25 | 12702.64 | 2719.494 | 0.1157243 | 73.06004 | 18.43363
23.719999 | 15446.5293 | 12798.33 | 12696.39 | 2648.195 | 0.115901 | 83.23604 | 18.59211
23.73 | 15058.3066 | 12803.79 | 12690.14 | 2254.52 | 0.1160782 | 94.77864 | 18.75272
23.74 | 14730.5293 | 12810.65 | 12683.89 | 1919.883 | 0.1162558 | 107.7216 | 18.91545
23.75 | 14681.5947 | 12818.91 | 12677.65 | 1862.686 | 0.1164337 | 122.062 | 19.08036
23.76 | 14425.751 | 12828.51 | 12671.41 | 1597.238 | 0.1166121 | 137.7388 | 19.2475
23.77 | 14085.3916 | 12839.33 | 12665.17 | 1246.062 | 0.1167909 | 154.6209 | 19.41689
23.780001 | 14014.7764 | 12851.14 | 12658.94 | 1163.639 | 0.1169701 | 172.4901 | 19.58861
23.790001 | 13852.2373 | 12863.62 | 12652.71 | 988.6221 | 0.1171497 | 191.0221 | 19.76266
23.799999 | 13787.1289 | 12876.31 | 12646.49 | 910.8166 | 0.1173298 | 209.7663 | 19.93904
23.809999 | 13669.083 | 12888.65 | 12640.27 | 780.4301 | 0.1175102 | 228.1493 | 20.11789
23.82 | 13575.873 | 12899.93 | 12634.05 | 675.939 | 0.1176911 | 245.4673 | 20.29924
23.83 | 13228.0068 | 12909.37 | 12627.84 | 318.638 | 0.1178724 | 260.9324 | 20.48309
23.84 | 13413.1748 | 12916.18 | 12621.62 | 496.996 | 0.1180541 | 273.7665 | 20.6695
23.85 | 13402.7441 | 12919.69 | 12615.42 | 483.0504 | 0.1182362 | 283.2992 | 20.85853
23.860001 | 12871.875 | 12919.46 | 12609.21 | -47.58019 | 0.1184188 | 289.0731 | 21.05026
23.870001 | 12877.7881 | 12915.27 | 12603.01 | -37.4865 | 0.1186018 | 290.898 | 21.24468
23.879999 | 13227.2871 | 12907.22 | 12596.82 | 320.0691 | 0.1187852 | 288.8394 | 21.44181
23.889999 | 13165.9238 | 12895.53 | 12590.63 | 270.3937 | 0.118969 | 283.1443 | 21.64181
23.9 | 13168.5547 | 12880.57 | 12584.43 | 287.9809 | 0.1191533 | 274.175 | 21.84469
23.91 | 13265.6748 | 12862.79 | 12578.25 | 402.8875 | 0.119338 | 262.3685 | 22.0505
23.92 | 13157.5078 | 12842.65 | 12572.07 | 314.8551 | 0.1195231 | 248.2074 | 22.25928
23.93 | 13023.0566 | 12820.71 | 12565.89 | 202.3471 | 0.1197087 | 232.231 | 22.47112
23.940001 | 12636.0488 | 12797.54 | 12559.71 | -161.488 | 0.1198946 | 215.0193 | 22.68609
23.950001 | 12648.0166 | 12773.72 | 12553.54 | -125.7058 | 0.1200811 | 197.1585 | 22.90419
23.959999 | 12448.3584 | 12749.82 | 12547.37 | -301.4596 | 0.1202679 | 179.1998 | 23.12546
23.969999 | 12626.9209 | 12726.29 | 12541.21 | -99.36699 | 0.1204552 | 161.6099 | 23.35008
23.98 | 12682.0088 | 12703.51 | 12535.05 | -21.50043 | 0.120643 | 144.7652 | 23.57808
23.99 | 13038.1113 | 12681.76 | 12528.89 | 356.3487 | 0.1208311 | 128.945 | 23.80948
24 | 12588.2441 | 12661.23 | 12522.73 | -72.982 | 0.1210198 | 114.3279 | 24.04437
24.01 | 12767.1709 | 12643.41 | 12516.58 | 123.7567 | 0.1212089 | 102.4284 | 24.28283
24.02 | 12886.2148 | 12625.54 | 12510.43 | 260.6747 | 0.1213984 | 90.4597 | 24.52493
24.030001 | 12901.332 | 12609 | 12504.29 | 292.3312 | 0.1215884 | 79.8191 | 24.77078
24.040001 | 12562.8848 | 12593.75 | 12498.15 | -30.86139 | 0.1217788 | 70.45543 | 25.02038
24.049999 | 12402.9619 | 12579.7 | 12492.01 | -176.7376 | 0.1219696 | 62.29122 | 25.27377
24.059999 | 12558.791 | 12566.76 | 12485.88 | -7.969443 | 0.1221609 | 55.22836 | 25.53118
24.07 | 12433.9834 | 12554.82 | 12479.75 | -120.8399 | 0.1223527 | 49.16057 | 25.79264
24.08 | 12335.6426 | 12543.78 | 12473.62 | -208.1371 | 0.1225449 | 43.97821 | 26.05819
24.09 | 12619.2236 | 12533.52 | 12467.5 | 85.70513 | 0.1227376 | 39.57055 | 26.32793
24.1 | 12379.8242 | 12523.93 | 12461.38 | -144.11 | 0.1229307 | 35.83218 | 26.60197
24.110001 | 12184.2549 | 12515.64 | 12455.26 | -331.3802 | 0.1231243 | 33.37172 | 26.88044
24.120001 | 12220.6084 | 12507.12 | 12449.15 | -286.5128 | 0.1233184 | 30.68798 | 27.16332
24.129999 | 12588.5557 | 12499.02 | 12443.04 | 89.53559 | 0.1235128 | 28.40801 | 27.45072
24.139999 | 12661.7949 | 12491.26 | 12436.93 | 170.5341 | 0.1237077 | 26.46288 | 27.74285
24.15 | 12255.0576 | 12483.79 | 12430.83 | -228.728 | 0.1239032 | 24.79423 | 28.03977
24.16 | 12193.2529 | 12476.55 | 12424.73 | -283.2941 | 0.1240991 | 23.35334 | 28.34155
24.17 | 12211.1836 | 12469.5 | 12418.63 | -258.3201 | 0.1242954 | 22.09941 | 28.64831
24.18 | 11929.0801 | 12462.62 | 12412.54 | -533.5425 | 0.1244922 | 20.99922 | 28.96016
24.190001 | 12023.8281 | 12455.88 | 12406.45 | -432.0484 | 0.1246895 | 20.02591 | 29.27728
24.200001 | 12191.9639 | 12449.24 | 12400.36 | -257.281 | 0.1248872 | 19.15791 | 29.59967
24.209999 | 12390.6699 | 12442.71 | 12394.28 | -52.04155 | 0.1250853 | 18.3781 | 29.92743
24.219999 | 12362.832 | 12436.26 | 12388.2 | -73.42807 | 0.125284 | 17.67258 | 30.26082
24.23 | 12265.4404 | 12429.88 | 12382.12 | -164.4402 | 0.1254832 | 17.03043 | 30.59994
24.24 | 12222.7559 | 12423.57 | 12376.05 | -200.8097 | 0.1256828 | 16.44309 | 30.94487
24.25 | 11935.0186 | 12417.31 | 12369.98 | -482.289 | 0.1258829 | 15.90344 | 31.29575
24.26 | 11984.4053 | 12411.1 | 12363.92 | -426.6958 | 0.1260835 | 15.40576 | 31.65273
24.27 | 12018.4531 | 12404.94 | 12357.85 | -386.4883 | 0.1262845 | 14.94535 | 32.01595
24.280001 | 12079.6045 | 12398.82 | 12351.79 | -319.2197 | 0.126486 | 14.51828 | 32.38562
24.290001 | 12237.4639 | 12392.75 | 12345.74 | -155.2836 | 0.1266881 | 14.12124 | 32.76177
24.299999 | 12380.3008 | 12386.71 | 12339.69 | -6.40837 | 0.1268905 | 13.75145 | 33.14451
24.309999 | 12269.5195 | 12380.7 | 12333.64 | -111.1851 | 0.1270935 | 13.40635 | 33.5342
24.32 | 12388.2959 | 12374.73 | 12327.59 | 13.56358 | 0.127297 | 13.08382 | 33.93094
24.33 | 12593.0576 | 12368.79 | 12321.55 | 224.2657 | 0.1275009 | 12.78204 | 34.33484
24.34 | 12275.8252 | 12362.88 | 12315.51 | -87.05595 | 0.1277054 | 12.49928 | 34.7461
24.35 | 12313.3174 | 12357 | 12309.47 | -43.68136 | 0.1279103 | 12.23404 | 35.16491
24.360001 | 12129.5703 | 12351.14 | 12303.44 | -221.5727 | 0.1281158 | 11.98495 | 35.59151
24.370001 | 11911.2432 | 12345.31 | 12297.41 | -434.0708 | 0.1283217 | 11.75079 | 36.02597
24.379999 | 12100.4541 | 12339.51 | 12291.38 | -239.0572 | 0.1285281 | 11.53048 | 36.46843
24.389999 | 12130.0088 | 12333.73 | 12285.36 | -203.7231 | 0.128735 | 11.32296 | 36.91932
24.4 | 11857.7188 | 12327.98 | 12279.34 | -470.2568 | 0.1289424 | 11.12729 | 37.37877
24.41 | 11802.8486 | 12322.24 | 12273.32 | -519.3944 | 0.1291504 | 10.94272 | 37.84695
24.42 | 12114.1836 | 12316.53 | 12267.31 | -202.3494 | 0.1293588 | 10.76844 | 38.32409
24.43 | 11783.5303 | 12310.84 | 12261.3 | -527.3147 | 0.1295677 | 10.60375 | 38.81044
24.440001 | 11818.6279 | 12305.18 | 12255.29 | -486.5502 | 0.1297772 | 10.44802 | 39.30631
24.450001 | 12265.2617 | 12299.53 | 12249.29 | -34.27138 | 0.1299871 | 10.30064 | 39.81179
24.459999 | 11767.1514 | 12293.91 | 12243.29 | -526.7588 | 0.1301975 | 10.1611 | 40.32708
24.469999 | 12149.8916 | 12288.31 | 12237.29 | -138.4153 | 0.1304085 | 10.02886 | 40.8527
24.48 | 12532.6318 | 12282.72 | 12231.3 | 249.9081 | 0.13062 | 9.903469 | 41.38884
24.49 | 12525.0283 | 12277.16 | 12225.31 | 247.8668 | 0.130832 | 9.784529 | 41.93569
24.5 | 12251.3545 | 12271.62 | 12219.32 | -20.26514 | 0.1310445 | 9.671634 | 42.49359
24.51 | 11860.8691 | 12266.1 | 12213.34 | -405.2289 | 0.1312575 | 9.564423 | 43.06284
24.52 | 11684.7373 | 12260.6 | 12207.36 | -575.8594 | 0.1314711 | 9.462557 | 43.64374
24.530001 | 12277.5908 | 12255.12 | 12201.38 | 22.47575 | 0.1316851 | 9.365728 | 44.23673
24.540001 | 11945.4658 | 12249.65 | 12195.41 | -304.1884 | 0.1318997 | 9.273642 | 44.84191
24.549999 | 11859.3887 | 12244.21 | 12189.44 | -384.8261 | 0.1321148 | 9.186046 | 45.4596
24.559999 | 12269.0771 | 12238.79 | 12183.47 | 30.28238 | 0.1323304 | 9.102665 | 46.09045
24.57 | 12283.2021 | 12233.39 | 12177.5 | 49.8074 | 0.1325466 | 9.023267 | 46.73472
24.58 | 12307.9004 | 12228.02 | 12171.54 | 79.88442 | 0.1327633 | 8.94766 | 47.3927
24.59 | 12087.5771 | 12222.66 | 12165.58 | -135.0811 | 0.1329806 | 8.87563 | 48.06483
24.6 | 12393.5361 | 12217.32 | 12159.63 | 176.2145 | 0.1331983 | 8.806988 | 48.75151
24.610001 | 12228.8438 | 12212.01 | 12153.68 | 16.83794 | 0.1334166 | 8.741559 | 49.4533
24.620001 | 11744.8936 | 12206.71 | 12147.73 | -461.8187 | 0.1336355 | 8.679173 | 50.1704
24.629999 | 11668.3379 | 12201.44 | 12141.78 | -533.1038 | 0.1338548 | 8.619689 | 50.90319
24.639999 | 11520.6582 | 12196.19 | 12135.84 | -675.5342 | 0.1340747 | 8.562944 | 51.65251
24.65 | 11864.9092 | 12190.97 | 12129.9 | -326.0559 | 0.1342952 | 8.508801 | 52.41873
24.66 | 11689.0283 | 12185.76 | 12123.97 | -496.7332 | 0.1345162 | 8.457153 | 53.20225
24.67 | 11933.5908 | 12180.58 | 12118.03 | -246.9904 | 0.1347378 | 8.407869 | 54.00363
24.68 | 12038.3857 | 12175.42 | 12112.11 | -137.0391 | 0.1349599 | 8.360838 | 54.82344
24.690001 | 11808.3047 | 12170.29 | 12106.18 | -361.9875 | 0.1351825 | 8.315957 | 55.6624
24.700001 | 12153.498 | 12165.18 | 12100.26 | -11.68694 | 0.1354057 | 8.27312 | 56.5208
24.709999 | 12190.7305 | 12160.1 | 12094.34 | 30.62656 | 0.1356294 | 8.232245 | 57.39918
24.719999 | 12087.5605 | 12155.05 | 12088.42 | -67.48733 | 0.1358537 | 8.19323 | 58.29862
24.73 | 11803.499 | 12150.02 | 12082.51 | -346.5186 | 0.1360786 | 8.15599 | 59.21963
24.74 | 11967.2783 | 12145.01 | 12076.6 | -177.7367 | 0.1363041 | 8.120462 | 60.16276
24.75 | 11911.2451 | 12140.04 | 12070.69 | -228.795 | 0.13653 | 8.086564 | 61.12882
24.76 | 11550.293 | 12135.09 | 12064.78 | -584.8005 | 0.1367566 | 8.054226 | 62.11854
24.77 | 11565.1074 | 12130.18 | 12058.88 | -565.0686 | 0.1369837 | 8.023382 | 63.13269
24.780001 | 12050.4326 | 12125.29 | 12052.98 | -74.85536 | 0.1372114 | 7.993971 | 64.1723
24.790001 | 11710.7881 | 12120.43 | 12047.09 | -409.6428 | 0.1374396 | 7.96593 | 65.23782
24.799999 | 11667.9521 | 12115.61 | 12041.2 | -447.6541 | 0.1376684 | 7.939208 | 66.33006
24.809999 | 11840.2861 | 12110.81 | 12035.31 | -270.5268 | 0.1378978 | 7.913745 | 67.45046
24.82 | 11936.667 | 12106.05 | 12029.42 | -169.3852 | 0.1381278 | 7.88949 | 68.5998
24.83 | 11910.2031 | 12101.33 | 12023.54 | -191.1231 | 0.1383583 | 7.866404 | 69.77891
24.84 | 11963.3037 | 12096.64 | 12017.66 | -133.3316 | 0.1385894 | 7.844437 | 70.98893
24.85 | 11786.3467 | 12091.98 | 12011.79 | -305.6339 | 0.1388211 | 7.823544 | 72.23094
24.860001 | 11947.1953 | 12087.36 | 12005.91 | -140.1676 | 0.1390534 | 7.803689 | 73.50631
24.870001 | 12044.2881 | 12082.78 | 12000.04 | -38.4958 | 0.1392862 | 7.784825 | 74.81578
24.879999 | 12010.9941 | 12078.25 | 11994.18 | -67.25127 | 0.1395196 | 7.766924 | 76.16047
24.889999 | 11875.9336 | 12073.75 | 11988.31 | -197.8133 | 0.1397537 | 7.749945 | 77.54234
24.9 | 11820.0146 | 12069.29 | 11982.45 | -249.2755 | 0.1399883 | 7.73385 | 78.96255
24.91 | 11933.1016 | 12064.88 | 11976.6 | -131.7758 | 0.1402235 | 7.718617 | 80.42229
24.92 | 12484.1211 | 12060.51 | 11970.74 | 423.6113 | 0.1404593 | 7.704211 | 81.92316
24.93 | 12370.2725 | 12056.19 | 11964.89 | 314.0838 | 0.1406957 | 7.690603 | 83.46672
24.940001 | 11964.4375 | 12051.92 | 11959.04 | -87.47803 | 0.1409327 | 7.677768 | 85.05489
24.950001 | 12133.8057 | 12047.69 | 11953.2 | 86.11318 | 0.1411703 | 7.665673 | 86.68882
24.959999 | 12126.9072 | 12043.52 | 11947.36 | 83.38532 | 0.1414085 | 7.6543 | 88.37017
24.969999 | 12017.416 | 12039.4 | 11941.52 | -21.98798 | 0.1416473 | 7.64362 | 90.10164
24.98 | 12016.0049 | 12035.34 | 11935.68 | -19.33613 | 0.1418867 | 7.633609 | 91.88493
24.99 | 11817.542 | 12031.34 | 11929.85 | -213.7941 | 0.1421267 | 7.62425 | 93.72189
25 | 12128.7637 | 12027.39 | 11924.02 | 101.3729 | 0.1423673 | 7.615521 | 95.6148
25.01 | 12394.9473 | 12023.51 | 11918.19 | 371.44 | 0.1426086 | 7.6074 | 97.56595
25.02 | 11715.6504 | 12019.69 | 11912.37 | -304.0379 | 0.1428504 | 7.599868 | 99.57779
25.030001 | 11840.1689 | 12015.94 | 11906.55 | -175.7669 | 0.1430929 | 7.592909 | 101.6532
25.040001 | 11926.6777 | 12012.25 | 11900.73 | -85.57538 | 0.143336 | 7.586502 | 103.7941
25.049999 | 12092.5312 | 12008.64 | 11894.92 | 83.88796 | 0.1435796 | 7.580631 | 106.0032
25.059999 | 12123.4688 | 12005.11 | 11889.1 | 118.3608 | 0.1438239 | 7.575282 | 108.2845
25.07 | 12072.1162 | 12001.65 | 11883.3 | 70.46549 | 0.1440689 | 7.570434 | 110.6408
25.08 | 12300.4658 | 11998.28 | 11877.49 | 302.1903 | 0.1443145 | 7.56608 | 113.075
25.09 | 12046.4297 | 11994.99 | 11871.69 | 51.44433 | 0.1445607 | 7.562201 | 115.5908
25.1 | 11971.5713 | 11991.78 | 11865.89 | -20.21273 | 0.1448075 | 7.558785 | 118.1919
25.110001 | 12154.2412 | 11988.68 | 11860.09 | 165.5659 | 0.145055 | 7.555819 | 120.8827
25.120001 | 12369.7402 | 11985.66 | 11854.3 | 384.0768 | 0.1453031 | 7.553287 | 123.6662
25.129999 | 12623.4541 | 11982.75 | 11848.51 | 640.7011 | 0.1455518 | 7.551182 | 126.5468
25.139999 | 12642.5361 | 11979.95 | 11842.72 | 662.5881 | 0.1458012 | 7.549489 | 129.5303
25.15 | 12358.5264 | 11977.25 | 11836.94 | 381.2732 | 0.1460512 | 7.548196 | 132.6213
25.16 | 12406.8193 | 11974.67 | 11831.16 | 432.1448 | 0.1463019 | 7.547297 | 135.8243
25.17 | 12572.5938 | 11972.22 | 11825.38 | 600.3767 | 0.1465532 | 7.546779 | 139.1453
25.18 | 12473.0732 | 11969.89 | 11819.6 | 503.1864 | 0.1468052 | 7.546632 | 142.59
25.190001 | 12384.3418 | 11967.69 | 11813.83 | 416.6519 | 0.1470578 | 7.546848 | 146.1653
25.200001 | 12323.2969 | 11965.63 | 11808.06 | 357.664 | 0.147311 | 7.547415 | 149.8766
25.209999 | 12537.8613 | 11963.72 | 11802.3 | 574.1382 | 0.1475649 | 7.548326 | 153.7305
25.219999 | 12993.5557 | 11961.97 | 11796.53 | 1031.588 | 0.1478194 | 7.549573 | 157.7365
25.23 | 12631.2119 | 11960.37 | 11790.77 | 670.8379 | 0.1480747 | 7.551145 | 161.9018
25.24 | 12905.0371 | 11958.95 | 11785.02 | 946.0852 | 0.1483306 | 7.553038 | 166.2345
25.25 | 12620.5469 | 11962.12 | 11779.26 | 658.4248 | 0.1485871 | 11.96768 | 170.744
25.26 | 12640.7734 | 11961.08 | 11773.51 | 679.6974 | 0.1488444 | 11.97643 | 175.44
25.27 | 12722.9521 | 11960.23 | 11767.76 | 762.722 | 0.1491022 | 11.98549 | 180.3329
25.280001 | 13446.9873 | 11959.6 | 11762.02 | 1487.391 | 0.1493608 | 11.99486 | 185.4348
25.290001 | 13404.6162 | 11961.2 | 11756.27 | 1443.415 | 0.1496201 | 14.02111 | 190.7558
25.299999 | 13499.4326 | 11961.03 | 11750.54 | 1538.404 | 0.1498799 | 14.03391 | 196.3083
25.309999 | 12973.4277 | 11961.11 | 11744.8 | 1012.321 | 0.1501405 | 14.04701 | 202.1087
25.32 | 13253.1758 | 11961.45 | 11739.07 | 1291.727 | 0.1504018 | 14.0604 | 208.171
25.33 | 13344.4189 | 11962.07 | 11733.34 | 1382.347 | 0.1506637 | 14.07406 | 214.5103
25.34 | 13645.3711 | 11962.99 | 11727.61 | 1682.379 | 0.1509264 | 14.088 | 221.1441
25.35 | 13662.9023 | 11966.44 | 11721.89 | 1696.467 | 0.1511897 | 16.30788 | 228.091
25.360001 | 13643.9766 | 11968.01 | 11716.16 | 1675.964 | 0.1514537 | 16.32548 | 235.3723
25.370001 | 13799.2998 | 11969.95 | 11710.44 | 1829.353 | 0.1517184 | 16.34334 | 243.007
25.379999 | 13925.1299 | 11972.26 | 11704.73 | 1952.868 | 0.1519837 | 16.36147 | 251.0178
25.389999 | 14298.623 | 11975.99 | 11699.02 | 2322.631 | 0.1522499 | 17.38787 | 259.4341
25.4 | 14187.3066 | 11979.15 | 11693.31 | 2208.156 | 0.1525167 | 17.40793 | 268.2821
25.41 | 14136.9941 | 11982.77 | 11687.6 | 2154.221 | 0.1527842 | 17.42824 | 277.5908
25.42 | 14310.8359 | 11986.89 | 11681.9 | 2323.942 | 0.1530524 | 17.44881 | 287.3936
25.43 | 14781.0654 | 11991.55 | 11676.2 | 2789.519 | 0.1533213 | 17.46962 | 297.7263
25.440001 | 15028.1113 | 11996.77 | 11670.5 | 3031.337 | 0.1535909 | 17.49067 | 308.6305
25.450001 | 14860.624 | 12002.62 | 11664.8 | 2858.008 | 0.1538613 | 17.51196 | 320.1457
25.459999 | 15128.0654 | 12009.12 | 11659.11 | 3118.945 | 0.1541322 | 17.53348 | 332.319
25.469999 | 15302.9287 | 12016.34 | 11653.42 | 3286.585 | 0.154404 | 17.55523 | 345.2096
25.48 | 15367.1318 | 12024.35 | 11647.74 | 3342.786 | 0.1546765 | 17.57721 | 358.8757
25.49 | 15599.2871 | 12033.19 | 11642.06 | 3566.094 | 0.1549497 | 17.59942 | 373.3829
25.5 | 15249.8936 | 12042.96 | 11636.38 | 3206.933 | 0.1552236 | 17.62185 | 388.8083
25.51 | 15258.7949 | 12053.74 | 11630.7 | 3205.057 | 0.1554983 | 17.6445 | 405.2391
25.52 | 15748.9531 | 12065.62 | 11625.02 | 3683.331 | 0.1557736 | 17.66736 | 422.775
25.530001 | 15890.3652 | 12078.73 | 11619.35 | 3811.632 | 0.1560498 | 17.69044 | 441.5347
25.540001 | 15788.8984 | 12093.2 | 11613.68 | 3695.7 | 0.1563266 | 17.71373 | 461.6445
25.549999 | 15565.6729 | 12109.17 | 11608.02 | 3456.502 | 0.1566042 | 17.73722 | 483.2569
25.559999 | 15421.2334 | 12126.84 | 11602.36 | 3294.396 | 0.1568825 | 17.76093 | 506.5626
25.57 | 15517.3809 | 12146.41 | 11596.7 | 3370.974 | 0.1571616 | 17.78484 | 531.7676
25.58 | 15748.4189 | 12168.12 | 11591.04 | 3580.299 | 0.1574414 | 17.80895 | 559.1129
25.59 | 16121.8447 | 12192.26 | 11585.39 | 3929.584 | 0.157722 | 17.83326 | 588.8832
25.6 | 15910.1738 | 12219.16 | 11579.74 | 3691.015 | 0.1580033 | 17.85777 | 621.4069
25.610001 | 15493.6621 | 12249.2 | 11574.09 | 3244.464 | 0.1582854 | 17.88247 | 657.0702
25.620001 | 15382.4688 | 12282.81 | 11568.44 | 3099.664 | 0.1585682 | 17.90737 | 696.2969
25.629999 | 15470.5723 | 12320.48 | 11562.8 | 3150.094 | 0.1588517 | 17.93245 | 739.5853
25.639999 | 15771.0215 | 12362.81 | 11557.16 | 3408.208 | 0.1591361 | 17.95773 | 787.5346
25.65 | 15602.1162 | 12410.47 | 11551.53 | 3191.646 | 0.1594212 | 17.9832 | 840.8025
25.66 | 15740.0488 | 12464.21 | 11545.89 | 3275.838 | 0.1597071 | 18.00886 | 900.1502
25.67 | 15735.9121 | 12524.92 | 11540.26 | 3210.989 | 0.1599937 | 18.0347 | 966.467
25.68 | 15758.8066 | 12593.64 | 11534.63 | 3165.17 | 0.1602812 | 18.06072 | 1040.782
25.690001 | 15827.4014 | 12671.57 | 11529.01 | 3155.834 | 0.1605693 | 18.08693 | 1124.311
25.700001 | 15754.1074 | 12760.08 | 11523.39 | 2994.024 | 0.1608583 | 18.11332 | 1218.423
25.709999 | 15491.332 | 12860.81 | 11517.77 | 2630.525 | 0.161148 | 18.13988 | 1324.737
25.719999 | 15379.6592 | 12975.68 | 11512.15 | 2403.975 | 0.1614385 | 18.16663 | 1445.204
25.73 | 15701.4746 | 13106.88 | 11506.54 | 2594.59 | 0.1617299 | 18.19355 | 1581.991
25.74 | 16037.292 | 13256.89 | 11500.93 | 2780.406 | 0.162022 | 18.22064 | 1737.574
25.75 | 15793.1768 | 13428.48 | 11495.32 | 2364.698 | 0.1623149 | 18.24792 | 1914.747
25.76 | 15923.0342 | 13624.73 | 11489.72 | 2298.303 | 0.1626086 | 18.27536 | 2116.576
25.77 | 16234.1152 | 13848.96 | 11484.12 | 2385.151 | 0.162903 | 18.30298 | 2346.383
25.780001 | 16280.1074 | 14104.79 | 11478.52 | 2175.314 | 0.1631984 | 18.33078 | 2607.784
25.790001 | 16361.0322 | 14395.92 | 11472.92 | 1965.108 | 0.1634945 | 18.35874 | 2904.482
25.799999 | 16389.9375 | 14726.41 | 11467.33 | 1663.525 | 0.1637913 | 18.38687 | 3240.534
25.809999 | 16404.8496 | 15100.83 | 11461.74 | 1304.016 | 0.164089 | 18.41517 | 3620.516
25.82 | 16618.8516 | 15523.8 | 11456.15 | 1095.048 | 0.1643876 | 18.44364 | 4049.045
25.83 | 17325 | 16000.01 | 11450.57 | 1324.994 | 0.1646869 | 18.47227 | 4530.804
25.84 | 17631.0527 | 16533.81 | 11444.98 | 1097.24 | 0.1649871 | 18.50108 | 5070.162
25.85 | 17718.9824 | 17128.65 | 11439.41 | 590.336 | 0.1652881 | 18.53004 | 5670.545
25.860001 | 18040.0781 | 17786.51 | 11433.83 | 253.5645 | 0.1655899 | 18.55918 | 6333.96
25.870001 | 18483.2383 | 18506.82 | 11428.26 | -23.58294 | 0.1658925 | 18.58848 | 7059.81
25.879999 | 19109.8633 | 19286.3 | 11422.69 | -176.438 | 0.1661959 | 18.61794 | 7844.83
25.889999 | 19667.0332 | 20118.5 | 11417.12 | -451.4697 | 0.1665002 | 18.64756 | 8682.569
25.9 | 19919.293 | 20991.9 | 11411.56 | -1072.604 | 0.1668054 | 18.67735 | 9561.497
25.91 | 20417.0781 | 21889.37 | 11405.99 | -1472.294 | 0.1671114 | 18.7073 | 10464.5
25.92 | 20678.9629 | 22787.46 | 11400.44 | -2108.495 | 0.1674182 | 18.73742 | 11368.12
25.93 | 20742.4062 | 23655.86 | 11394.88 | -2913.452 | 0.1677259 | 18.76769 | 12242.04
25.940001 | 21289.4473 | 24458.68 | 11389.33 | -3169.233 | 0.1680344 | 18.79813 | 13050.39
25.950001 | 21815.3086 | 25156.9 | 11383.78 | -3341.596 | 0.1683437 | 18.82872 | 13754.13
25.959999 | 22142.459 | 25713.89 | 11378.23 | -3571.428 | 0.1686539 | 18.85947 | 14316.63
25.969999 | 22527.4727 | 26100.99 | 11372.69 | -3573.519 | 0.168965 | 18.89039 | 14709.25
25.98 | 22593.1523 | 26301.41 | 11367.14 | -3708.262 | 0.1692769 | 18.92147 | 14915.18
25.99 | 21954.0254 | 26311.78 | 11361.6 | -4357.754 | 0.1695897 | 18.9527 | 14931.05
26 | 22475.1582 | 26140.25 | 11356.07 | -3665.092 | 0.1699034 | 18.9841 | 14765.03
26.01 | 22965.8809 | 25801.95 | 11350.54 | -2836.07 | 0.170218 | 19.01565 | 14432.23
26.02 | 22550.9219 | 25315.17 | 11345.01 | -2764.25 | 0.1705334 | 19.04736 | 13950.95
26.030001 | 22290.7969 | 24699.36 | 11339.48 | -2408.565 | 0.1708497 | 19.07924 | 13340.63
26.040001 | 22101.0508 | 23975.98 | 11333.95 | -1874.928 | 0.1711668 | 19.11127 | 12622.74
26.049999 | 22150.4512 | 23168.51 | 11328.43 | -1018.063 | 0.1714848 | 19.14345 | 11820.77
26.059999 | 22202.1289 | 22302.4 | 11322.91 | -100.2681 | 0.1718038 | 19.17579 | 10960.14
26.07 | 21376.8086 | 21404.67 | 11317.4 | -27.85819 | 0.1721236 | 19.2083 | 10067.89
26.08 | 21081.2832 | 20501.33 | 11311.88 | 579.9491 | 0.1724444 | 19.24096 | 9170.037
26.09 | 20302.9863 | 19615.13 | 11306.37 | 687.8575 | 0.172766 | 19.27378 | 8289.309
26.1 | 19370.6816 | 18764.44 | 11300.87 | 606.2405 | 0.1730885 | 19.30676 | 7444.095
26.110001 | 18986.6738 | 17962.74 | 11295.36 | 1023.932 | 0.173412 | 19.3399 | 6647.868
26.120001 | 18419.8398 | 17219.28 | 11289.86 | 1200.564 | 0.1737363 | 19.37319 | 5909.87
26.129999 | 17926.8145 | 16539.2 | 11284.36 | 1387.612 | 0.1740615 | 19.40664 | 5235.261
26.139999 | 17527.123 | 15924.15 | 11278.86 | 1602.974 | 0.1743876 | 19.44025 | 4625.67
26.15 | 16896.3223 | 15373.74 | 11273.37 | 1522.586 | 0.1747148 | 19.47403 | 4080.717
26.16 | 16536.5723 | 14885.8 | 11267.88 | 1650.769 | 0.1750428 | 19.50795 | 3598.24
26.17 | 16297.4834 | 14456.68 | 11262.39 | 1840.803 | 0.1753717 | 19.54204 | 3174.571
26.18 | 16068.4131 | 14081.91 | 11256.91 | 1986.503 | 0.1757016 | 19.57629 | 2805.251
26.190001 | 15740.1494 | 13756.49 | 11251.42 | 1983.655 | 0.1760324 | 19.6107 | 2485.283
26.200001 | 15331.4854 | 13475.31 | 11245.95 | 1856.172 | 0.1763641 | 19.64527 | 2209.546
26.209999 | 15119.5645 | 13233.2 | 11240.47 | 1886.365 | 0.1766967 | 19.67998 | 1972.873
26.219999 | 14798.71 | 13025.03 | 11235 | 1773.675 | 0.1770302 | 19.71487 | 1770.147
26.23 | 14244.5049 | 12846.17 | 11229.52 | 1398.339 | 0.1773649 | 19.74992 | 1596.714
26.24 | 13960.4365 | 12692.34 | 11224.06 | 1268.092 | 0.1777004 | 19.78512 | 1448.325
26.25 | 14307.7422 | 12559.69 | 11218.59 | 1748.052 | 0.1780368 | 19.82049 | 1321.1
26.26 | 14158.1602 | 12444.81 | 11213.13 | 1713.347 | 0.1783742 | 19.85602 | 1211.65
26.27 | 13484.5625 | 12344.79 | 11207.67 | 1139.776 | 0.1787126 | 19.89171 | 1117.046
26.280001 | 13338.3936 | 12257.11 | 11202.21 | 1081.289 | 0.1790519 | 19.92756 | 1034.786
26.290001 | 13271.2402 | 12179.7 | 11196.76 | 1091.544 | 0.1793922 | 19.96358 | 962.7954
26.299999 | 12971.4854 | 12110.83 | 11191.31 | 860.6549 | 0.1797334 | 19.99975 | 899.343
26.309999 | 12688.5273 | 12049.05 | 11185.86 | 639.4777 | 0.1800756 | 20.03609 | 842.9739
26.32 | 12646.291 | 11993.21 | 11180.41 | 653.0857 | 0.1804189 | 20.07259 | 792.539
26.33 | 12676.0684 | 11942.37 | 11174.97 | 733.6965 | 0.1807631 | 20.10926 | 747.1114
26.34 | 12724.624 | 11895.79 | 11169.53 | 828.8389 | 0.1811083 | 20.14609 | 705.9273
26.35 | 12512.1289 | 11852.83 | 11164.09 | 659.2947 | 0.1814545 | 20.18309 | 668.3763
26.360001 | 12211.1289 | 11813.02 | 11158.66 | 398.1077 | 0.1818017 | 20.22026 | 633.9608
26.370001 | 12289.0635 | 11775.96 | 11153.23 | 513.1078 | 0.1821499 | 20.25759 | 602.2892
26.379999 | 12305.7168 | 11741.31 | 11147.8 | 564.4041 | 0.1824989 | 20.29508 | 573.0361
26.389999 | 12050.0059 | 11708.81 | 11142.37 | 341.2007 | 0.1828491 | 20.33274 | 545.9166
26.4 | 11955.8203 | 11678.21 | 11136.95 | 277.6078 | 0.1832003 | 20.37057 | 520.7095
26.41 | 11836.3867 | 11649.35 | 11131.53 | 187.0367 | 0.1835525 | 20.40857 | 497.2291
26.42 | 11748.5703 | 11622.05 | 11126.11 | 126.5194 | 0.1839057 | 20.44674 | 475.3091
26.43 | 11831.6064 | 11596.17 | 11120.7 | 235.4325 | 0.18426 | 20.48508 | 454.8083
26.440001 | 12053.7979 | 11571.59 | 11115.28 | 482.2054 | 0.1846153 | 20.52359 | 435.6006
26.450001 | 11891.6416 | 11548.2 | 11109.87 | 343.4376 | 0.1849716 | 20.56227 | 417.5823
26.459999 | 11628.3135 | 11525.91 | 11104.47 | 102.4 | 0.1853288 | 20.60112 | 400.6581
26.469999 | 11575.5186 | 11504.62 | 11099.07 | 70.89438 | 0.1856872 | 20.64015 | 384.7331
26.48 | 11554.7568 | 11484.26 | 11093.66 | 70.49521 | 0.1860466 | 20.67934 | 369.7323
26.49 | 11570.1777 | 11464.76 | 11088.27 | 105.418 | 0.186407 | 20.71872 | 355.5889
26.5 | 11384.2178 | 11446.05 | 11082.87 | -61.8351 | 0.1867685 | 20.75826 | 342.2375
26.51 | 11195.1758 | 11428.08 | 11077.48 | -232.9077 | 0.1871311 | 20.79799 | 329.6205
26.52 | 11370.8496 | 11410.8 | 11072.09 | -39.94937 | 0.1874947 | 20.83789 | 317.6855
26.530001 | 11441.1016 | 11394.15 | 11066.7 | 46.95229 | 0.1878593 | 20.87797 | 306.3829
26.540001 | 11346.0879 | 11378.1 | 11061.32 | -32.00714 | 0.1882251 | 20.91823 | 295.6722
26.549999 | 11398.3086 | 11362.6 | 11055.94 | 35.71132 | 0.1885918 | 20.95866 | 285.514
26.559999 | 11194.8115 | 11347.61 | 11050.56 | -152.8007 | 0.1889596 | 20.99927 | 275.8666
26.57 | 10901.4854 | 11333.11 | 11045.18 | -431.6229 | 0.1893286 | 21.04007 | 266.6979
26.58 | 11062.3682 | 11319.06 | 11039.81 | -256.6891 | 0.1896986 | 21.08105 | 257.9787
26.59 | 11278.04 | 11305.43 | 11034.44 | -27.38924 | 0.1900698 | 21.12222 | 249.6794
26.6 | 11013.7578 | 11292.2 | 11029.07 | -278.4399 | 0.190442 | 21.16356 | 241.7736
26.610001 | 10991.4082 | 11279.34 | 11023.7 | -287.9285 | 0.1908153 | 21.2051 | 234.236
26.620001 | 11030.6748 | 11266.83 | 11018.34 | -236.1522 | 0.1911897 | 21.24682 | 227.0462
26.629999 | 11000.1113 | 11254.65 | 11012.98 | -254.5376 | 0.1915651 | 21.28871 | 220.1839
26.639999 | 11090.7646 | 11242.78 | 11007.63 | -152.0129 | 0.1919417 | 21.33081 | 213.6265
26.65 | 10867.0518 | 11231.2 | 11002.27 | -364.1449 | 0.1923195 | 21.37309 | 207.3572
26.66 | 10796.2295 | 11219.89 | 10996.92 | -423.6626 | 0.1926982 | 21.41556 | 201.3606
26.67 | 10800.5371 | 11208.85 | 10991.58 | -408.3099 | 0.1930783 | 21.45823 | 195.6206
26.68 | 10603.3867 | 11198.05 | 10986.23 | -594.6606 | 0.1934593 | 21.50109 | 190.1229
26.690001 | 10758.5645 | 11187.48 | 10980.89 | -428.9136 | 0.1938415 | 21.54414 | 184.8534
26.700001 | 11049.041 | 11177.13 | 10975.55 | -128.0886 | 0.1942249 | 21.58739 | 179.8011
26.709999 | 11041.3027 | 11166.99 | 10970.21 | -125.6884 | 0.1946093 | 21.63082 | 174.9547
26.719999 | 11002.4678 | 11157.05 | 10964.88 | -154.5793 | 0.1949949 | 21.67446 | 170.3009
26.73 | 10997.5586 | 11147.29 | 10959.54 | -149.7304 | 0.1953817 | 21.71831 | 165.8306
26.74 | 10894.9316 | 11137.71 | 10954.22 | -242.7774 | 0.1957696 | 21.76235 | 161.5349
26.75 | 10884.5557 | 11128.3 | 10948.89 | -243.7416 | 0.1961588 | 21.80659 | 157.4045
26.76 | 10865.5498 | 11119.05 | 10943.57 | -253.4958 | 0.196549 | 21.85103 | 153.4311
26.77 | 10868.3408 | 11109.95 | 10938.25 | -241.6053 | 0.1969403 | 21.89568 | 149.6069
26.780001 | 10782.2217 | 11100.99 | 10932.93 | -318.7686 | 0.197333 | 21.94054 | 145.924
26.790001 | 10549.8174 | 11092.2 | 10927.61 | -542.3814 | 0.1977267 | 21.9856 | 142.4019
26.799999 | 10608.8633 | 11083.52 | 10922.3 | -474.652 | 0.1981215 | 22.03086 | 138.9838
26.809999 | 10668.3066 | 11074.96 | 10916.99 | -406.6485 | 0.1985176 | 22.07635 | 135.6871
26.82 | 10892.3818 | 11066.51 | 10911.69 | -174.132 | 0.198915 | 22.12204 | 132.5068
26.83 | 10849.3721 | 11058.19 | 10906.38 | -208.8153 | 0.1993135 | 22.16795 | 129.4379
26.84 | 10510.9785 | 11049.97 | 10901.08 | -538.9915 | 0.1997132 | 22.21406 | 126.475
26.85 | 10401.1484 | 11041.86 | 10895.78 | -640.7085 | 0.2001141 | 22.2604 | 123.6135
26.860001 | 10489.6992 | 11033.84 | 10890.49 | -544.1434 | 0.2005162 | 22.30696 | 120.8482
26.870001 | 10548.9443 | 11025.92 | 10885.19 | -476.9802 | 0.2009195 | 22.35374 | 118.1757
26.879999 | 10418.1934 | 11018.1 | 10879.91 | -599.9062 | 0.201324 | 22.40073 | 115.5923
26.889999 | 10266.0293 | 11010.36 | 10874.62 | -744.331 | 0.2017297 | 22.44794 | 113.0927
26.9 | 10235.3281 | 11002.72 | 10869.33 | -767.3889 | 0.2021368 | 22.49539 | 110.6864
26.91 | 10303.4785 | 10995.14 | 10864.05 | -691.6636 | 0.2025449 | 22.54306 | 108.3452
26.92 | 10660.2129 | 10987.64 | 10858.77 | -327.4315 | 0.2029545 | 22.59096 | 106.0781
26.93 | 10822.46 | 10980.22 | 10853.5 | -157.7608 | 0.2033652 | 22.63909 | 103.8822
26.940001 | 10641.541 | 10972.87 | 10848.22 | -331.3265 | 0.2037772 | 22.68746 | 101.754
26.950001 | 10347.9268 | 10965.58 | 10842.95 | -617.6566 | 0.2041903 | 22.73605 | 99.69158
26.959999 | 10057.1855 | 10958.37 | 10837.68 | -901.1811 | 0.2046047 | 22.78488 | 97.69237
26.969999 | 10213.752 | 10951.21 | 10832.42 | -737.4605 | 0.2050204 | 22.83395 | 95.75396
26.98 | 10514.8682 | 10944.12 | 10827.16 | -429.2493 | 0.2054375 | 22.88326 | 93.87213
26.99 | 10519.2656 | 10937.08 | 10821.9 | -417.8162 | 0.2058558 | 22.93281 | 92.04606
27 | 10768.6309 | 10930.1 | 10816.64 | -161.4716 | 0.2062753 | 22.98261 | 90.27339
27.01 | 10685.5693 | 10923.18 | 10811.39 | -237.6082 | 0.2066962 | 23.03265 | 88.55207
27.02 | 10750.3232 | 10916.3 | 10806.13 | -165.9818 | 0.2071182 | 23.08295 | 86.88016
27.030001 | 10766.8672 | 10909.48 | 10800.89 | -142.615 | 0.2075417 | 23.13349 | 85.25553
27.040001 | 10591.9639 | 10902.71 | 10795.64 | -310.7451 | 0.2079664 | 23.18429 | 83.67689
27.049999 | 10511.8643 | 10895.99 | 10790.4 | -384.1252 | 0.2083923 | 23.23534 | 82.148
27.059999 | 10521.3896 | 10889.31 | 10785.16 | -367.9192 | 0.2088196 | 23.28664 | 80.65586
27.07 | 10576.252 | 10882.67 | 10779.92 | -306.4199 | 0.2092483 | 23.33822 | 79.20501
27.08 | 10718.2627 | 10876.08 | 10774.68 | -157.8148 | 0.2096783 | 23.39005 | 77.79318
27.09 | 10834.4014 | 10869.53 | 10769.45 | -35.12404 | 0.2101096 | 23.44215 | 76.42063
27.1 | 10701.4912 | 10863.01 | 10764.22 | -161.5206 | 0.2105422 | 23.49451 | 75.08347
27.110001 | 10572.1143 | 10856.54 | 10759 | -284.4215 | 0.2109762 | 23.54716 | 73.78147
27.120001 | 10811.834 | 10850.1 | 10753.77 | -38.26372 | 0.2114115 | 23.60006 | 72.51382
27.129999 | 11113.2139 | 10843.7 | 10748.55 | 269.5169 | 0.211848 | 23.65324 | 71.27943
27.139999 | 11020.5967 | 10837.33 | 10743.33 | 183.264 | 0.212286 | 23.7067 | 70.07956
27.15 | 10867.4883 | 10831 | 10738.12 | 36.48963 | 0.2127255 | 23.76045 | 68.90734
27.16 | 11115.2334 | 10824.7 | 10732.91 | 290.5328 | 0.2131661 | 23.81448 | 67.76761
27.17 | 11452.6123 | 10818.43 | 10727.7 | 634.1806 | 0.2136083 | 23.86879 | 66.65395
27.18 | 11582.3145 | 10812.19 | 10722.49 | 770.1209 | 0.2140518 | 23.9234 | 65.56805
27.190001 | 11776.9707 | 10805.98 | 10717.28 | 970.9859 | 0.2144967 | 23.97831 | 64.50886
27.200001 | 12003.7305 | 10799.81 | 10712.08 | 1203.924 | 0.2149429 | 24.0335 | 63.47646
27.209999 | 11937.0557 | 10793.66 | 10706.88 | 1143.399 | 0.2153904 | 24.08898 | 62.4688
27.219999 | 11923.4609 | 10787.53 | 10701.69 | 1135.928 | 0.2158395 | 24.14478 | 61.48523
27.23 | 12024.7793 | 10781.44 | 10696.49 | 1243.344 | 0.21629 | 24.20088 | 60.52515
27.24 | 12016.9795 | 10775.37 | 10691.3 | 1241.613 | 0.2167418 | 24.25729 | 59.58948
27.25 | 12410.3301 | 10769.32 | 10686.11 | 1641.01 | 0.2171952 | 24.31401 | 58.6744
27.26 | 12930.3525 | 10763.3 | 10680.93 | 2167.054 | 0.2176499 | 24.37105 | 57.78076
27.27 | 13158.1777 | 10757.3 | 10675.75 | 2400.876 | 0.218106 | 24.42841 | 56.90789
27.280001 | 13263.3125 | 10751.33 | 10670.57 | 2511.986 | 0.2185636 | 24.4861 | 56.055
27.290001 | 13276.7422 | 10745.4 | 10665.39 | 2531.346 | 0.2190226 | 24.54411 | 55.24348
27.299999 | 13170.2051 | 10739.47 | 10660.22 | 2430.737 | 0.2194829 | 24.60243 | 54.4294
27.309999 | 13086.124 | 10733.56 | 10655.05 | 2352.564 | 0.2199448 | 24.66111 | 53.63347
27.32 | 13181.0762 | 10727.67 | 10649.88 | 2453.404 | 0.2204082 | 24.72012 | 52.85529
27.33 | 13551.7959 | 10721.8 | 10644.71 | 2829.991 | 0.2208731 | 24.77947 | 52.09447
27.34 | 13599.9053 | 10715.96 | 10639.55 | 2883.948 | 0.2213394 | 24.83917 | 51.35044
27.35 | 13116.2041 | 10710.13 | 10634.39 | 2406.074 | 0.2218072 | 24.89922 | 50.6227
27.360001 | 12859.9043 | 10704.32 | 10629.23 | 2155.583 | 0.2222765 | 24.95963 | 49.91068
27.370001 | 12729.5205 | 10698.53 | 10624.07 | 2030.99 | 0.2227472 | 25.02039 | 49.21415
27.379999 | 12621.9326 | 10692.76 | 10618.92 | 1929.173 | 0.2232194 | 25.08151 | 48.53272
27.389999 | 12212.9805 | 10687.01 | 10613.77 | 1525.975 | 0.2236931 | 25.14301 | 47.86564
27.4 | 11763.6914 | 10681.28 | 10608.63 | 1082.413 | 0.2241685 | 25.20488 | 47.22347
27.41 | 11800.167 | 10675.56 | 10603.48 | 1124.609 | 0.2246452 | 25.26712 | 46.58423
27.42 | 11631.1729 | 10669.85 | 10598.34 | 961.3191 | 0.2251236 | 25.32975 | 45.95833
27.43 | 11127.4951 | 10664.17 | 10593.2 | 463.3291 | 0.2256034 | 25.39276 | 45.3454
27.440001 | 11216.8184 | 10658.49 | 10588.07 | 558.325 | 0.2260848 | 25.45618 | 44.745
27.450001 | 11397.8574 | 10652.84 | 10582.93 | 745.0206 | 0.2265677 | 25.51998 | 44.15696
27.459999 | 11188.7822 | 10647.2 | 10577.8 | 541.5858 | 0.2270521 | 25.58418 | 43.58101
27.469999 | 10796.3799 | 10641.57 | 10572.68 | 154.8102 | 0.2275381 | 25.64879 | 43.01655
27.48 | 10466.8408 | 10635.96 | 10567.55 | -169.1161 | 0.2280257 | 25.71382 | 42.46336
27.49 | 10263.9619 | 10630.36 | 10562.43 | -366.397 | 0.2285149 | 25.77927 | 41.92124
27.5 | 10312.2988 | 10624.77 | 10557.31 | -312.476 | 0.2290056 | 25.84515 | 41.38985
27.51 | 10423.0469 | 10619.2 | 10552.19 | -196.1574 | 0.2294979 | 25.91145 | 40.86891
27.52 | 10378.9844 | 10613.65 | 10547.08 | -234.6628 | 0.2299918 | 25.9782 | 40.35816
27.530001 | 10253.6006 | 10608.1 | 10541.97 | -354.502 | 0.2304873 | 26.04539 | 39.85725
27.540001 | 10007.668 | 10602.57 | 10536.86 | -594.9035 | 0.2309844 | 26.11303 | 39.36608
27.549999 | 9866.0957 | 10597.05 | 10531.76 | -730.9585 | 0.231483 | 26.18111 | 38.88446
27.559999 | 9923.0352 | 10591.55 | 10526.65 | -668.513 | 0.2319833 | 26.24966 | 38.41191
27.57 | 10137.29 | 10586.05 | 10521.55 | -448.7638 | 0.2324854 | 26.31869 | 37.94826
27.58 | 10108.4746 | 10580.57 | 10516.46 | -472.0973 | 0.2329889 | 26.38819 | 37.4934
27.59 | 10133.0391 | 10575.1 | 10511.36 | -442.0626 | 0.2334942 | 26.45818 | 37.04705
27.6 | 10376.2305 | 10569.64 | 10506.27 | -193.4127 | 0.234001 | 26.52865 | 36.609
27.610001 | 10145.5391 | 10564.2 | 10501.18 | -418.6563 | 0.2345096 | 26.59964 | 36.179
27.620001 | 9862.5508 | 10558.76 | 10496.1 | -696.2085 | 0.2350197 | 26.67112 | 35.75697
27.629999 | 10026.4209 | 10553.34 | 10491.01 | -526.9145 | 0.2355314 | 26.74311 | 35.34276
27.639999 | 10166.5693 | 10547.92 | 10485.93 | -381.3519 | 0.236045 | 26.81563 | 34.93598
27.65 | 10129.1113 | 10542.53 | 10480.86 | -413.4148 | 0.2365602 | 26.89773 | 34.53652
27.66 | 10162.4727 | 10537.13 | 10475.78 | -374.6603 | 0.237077 | 26.97133 | 34.14427
27.67 | 10241.5752 | 10531.75 | 10470.71 | -290.1751 | 0.2375957 | 27.04548 | 33.75904
27.68 | 10221.1465 | 10526.38 | 10465.64 | -305.2311 | 0.238116 | 27.12019 | 33.38065
27.690001 | 10067.748 | 10521.01 | 10460.57 | -453.2665 | 0.238638 | 27.19548 | 33.00888
27.700001 | 10106.3623 | 10515.66 | 10455.51 | -409.2995 | 0.2391617 | 27.27133 | 32.64371
27.709999 | 10192.7539 | 10510.32 | 10450.45 | -317.566 | 0.239687 | 27.34775 | 32.28501
27.719999 | 10149.5137 | 10504.99 | 10445.39 | -355.4728 | 0.2402142 | 27.42479 | 31.93245
27.73 | 10101.6963 | 10499.66 | 10440.33 | -397.9657 | 0.2407432 | 27.50243 | 31.58596
27.74 | 9960.0518 | 10494.35 | 10435.28 | -534.2957 | 0.2412738 | 27.58069 | 31.24545
27.75 | 9980.6807 | 10489.04 | 10430.23 | -508.3614 | 0.2418063 | 27.65957 | 30.91077
27.76 | 10111.2959 | 10483.75 | 10425.18 | -372.4544 | 0.2423405 | 27.74361 | 30.58178
27.77 | 10093.7236 | 10478.46 | 10420.14 | -384.7394 | 0.2428764 | 27.82378 | 30.25835
27.780001 | 10165.5498 | 10473.18 | 10415.1 | -307.6343 | 0.2434141 | 27.90463 | 29.94032
27.790001 | 10152.5908 | 10467.91 | 10410.06 | -315.3236 | 0.2439536 | 27.98615 | 29.62766
27.799999 | 9991.2939 | 10462.65 | 10405.02 | -471.3606 | 0.2444948 | 28.06833 | 29.32028
27.809999 | 10007.9346 | 10457.4 | 10399.99 | -449.4674 | 0.2450379 | 28.15122 | 29.01792
27.82 | 9866.4189 | 10452.16 | 10394.96 | -585.7386 | 0.245583 | 28.23483 | 28.72052
27.83 | 9656.6523 | 10446.92 | 10389.93 | -790.2696 | 0.2461297 | 28.31916 | 28.42802
27.84 | 9639.7539 | 10441.69 | 10384.9 | -801.9407 | 0.2466783 | 28.40423 | 28.14029
27.85 | 9584.9688 | 10436.48 | 10379.88 | -851.5066 | 0.2472287 | 28.49006 | 27.85723
27.860001 | 9526.2471 | 10431.26 | 10374.86 | -905.0168 | 0.247781 | 28.57666 | 27.5787
27.870001 | 9586.6641 | 10426.06 | 10369.84 | -839.3968 | 0.2483351 | 28.66403 | 27.3047
27.879999 | 9658.123 | 10420.87 | 10364.83 | -762.7439 | 0.2488909 | 28.75219 | 27.03514
27.889999 | 9740.4473 | 10415.68 | 10359.82 | -675.2324 | 0.2494488 | 28.84117 | 26.7698
27.9 | 9900.7295 | 10410.5 | 10354.81 | -509.7703 | 0.2500086 | 28.931 | 26.50864
27.91 | 10197.0693 | 10405.33 | 10349.8 | -208.2589 | 0.2505701 | 29.02166 | 26.25162
27.92 | 10220.0459 | 10400.16 | 10344.8 | -180.1183 | 0.2511337 | 29.11319 | 25.99864
27.93 | 9982.8682 | 10395.01 | 10339.8 | -412.1396 | 0.2516991 | 29.2056 | 25.7496
27.940001 | 9887.1289 | 10389.86 | 10334.8 | -502.7296 | 0.2522664 | 29.29893 | 25.50439
27.950001 | 9884.1016 | 10384.72 | 10329.81 | -500.6156 | 0.2528356 | 29.39317 | 25.26302
27.959999 | 9833.5352 | 10379.58 | 10324.82 | -546.0491 | 0.2534067 | 29.48833 | 25.02542
27.969999 | 9911.0488 | 10374.46 | 10319.83 | -463.409 | 0.2539798 | 29.58447 | 24.7914
27.98 | 10021.749 | 10369.34 | 10314.84 | -347.589 | 0.2545549 | 29.68159 | 24.56092
27.99 | 10011.4268 | 10364.23 | 10309.86 | -352.7993 | 0.2551319 | 29.77972 | 24.33397
28 | 9936.5781 | 10359.15 | 10304.88 | -422.5738 | 0.2861988 | 29.87887 | 24.11045
28.01 | 9715.7412 | 10354.05 | 10299.9 | -638.3133 | 0.2868212 | 29.97907 | 23.89029
28.02 | 9778.2139 | 10348.96 | 10294.92 | -570.7503 | 0.2874455 | 30.08035 | 23.67343
28.030001 | 9935.291 | 10343.88 | 10289.95 | -408.5894 | 0.2880721 | 30.18273 | 23.45977
28.040001 | 9989.9492 | 10338.8 | 10284.98 | -348.8551 | 0.2887006 | 30.28623 | 23.24931
28.049999 | 10035.8711 | 10333.74 | 10280.01 | -297.8652 | 0.2893312 | 30.39086 | 23.04201
28.059999 | 10022.291 | 10328.67 | 10275.05 | -306.3832 | 0.2899639 | 30.49668 | 22.83771
28.07 | 10021.7148 | 10323.62 | 10270.09 | -301.9038 | 0.2905989 | 30.60372 | 22.63639
28.08 | 10172.7988 | 10318.57 | 10265.13 | -145.7716 | 0.2912359 | 30.71199 | 22.43802
28.09 | 10377.8467 | 10313.53 | 10260.17 | 64.3175 | 0.2918751 | 30.82152 | 22.24254
28.1 | 10228.4893 | 10308.49 | 10255.22 | -80.00558 | 0.2925163 | 30.93234 | 22.04988
28.110001 | 10300.0137 | 10303.48 | 10250.27 | -3.468495 | 0.3084012 | 31.04452 | 21.85997
28.120001 | 10209.1328 | 10298.46 | 10245.32 | -89.32886 | 0.3090675 | 31.15804 | 21.67281
28.129999 | 9858.6953 | 10293.45 | 10240.38 | -434.7537 | 0.3097359 | 31.27293 | 21.48837
28.139999 | 9766.9395 | 10288.44 | 10235.44 | -521.5027 | 0.3104066 | 31.38928 | 21.30651
28.15 | 9655.9102 | 10283.44 | 10230.5 | -627.5314 | 0.3110797 | 31.50711 | 21.12721
28.16 | 9697.2539 | 10278.45 | 10225.56 | -581.1946 | 0.3117548 | 31.62644 | 20.95045
28.17 | 10011.7715 | 10273.46 | 10220.63 | -261.6906 | 0.3124324 | 31.74732 | 20.77618
28.18 | 10027.4785 | 10268.48 | 10215.7 | -241.0041 | 0.3131121 | 31.86979 | 20.60435
28.190001 | 9784.8018 | 10263.51 | 10210.77 | -478.7075 | 0.313794 | 31.99392 | 20.43489
28.200001 | 9633.7861 | 10258.54 | 10205.84 | -624.7573 | 0.3144783 | 32.1197 | 20.26781
28.209999 | 9633.6328 | 10253.59 | 10200.92 | -619.9526 | 0.3151647 | 32.24718 | 20.10308
28.219999 | 9844.5508 | 10248.63 | 10196 | -404.0823 | 0.3158536 | 32.37647 | 19.94058
28.23 | 9836.6426 | 10243.69 | 10191.08 | -407.0446 | 0.3165449 | 32.50759 | 19.7803
28.24 | 9682.3232 | 10238.75 | 10186.17 | -556.4255 | 0.3172384 | 32.64058 | 19.62223
28.25 | 9693.0205 | 10233.82 | 10181.26 | -540.7965 | 0.3179343 | 32.77549 | 19.4663
28.26 | 9833.5381 | 10228.89 | 10176.35 | -395.3542 | 0.3186325 | 32.9124 | 19.3125
28.27 | 9744.0547 | 10223.97 | 10171.44 | -479.9197 | 0.319333 | 33.05135 | 19.16077
28.280001 | 9692.1787 | 10219.06 | 10166.54 | -526.8843 | 0.320036 | 33.19242 | 19.01107
28.290001 | 9906.6836 | 10214.16 | 10161.64 | -307.4755 | 0.3207413 | 33.33566 | 18.8634
28.299999 | 9916.8428 | 10209.26 | 10156.74 | -292.4204 | 0.3214488 | 33.48109 | 18.71774
28.309999 | 9960.7705 | 10204.37 | 10151.85 | -243.6028 | 0.3221589 | 33.62886 | 18.57398
28.32 | 10115.3047 | 10199.49 | 10146.96 | -84.18533 | 0.3228716 | 33.77902 | 18.43213
28.33 | 9960.127 | 10194.61 | 10142.07 | -234.4874 | 0.3235865 | 33.93163 | 18.29216
28.34 | 9757.1816 | 10189.75 | 10137.18 | -432.5643 | 0.3243039 | 34.08676 | 18.15404
28.35 | 9661.3193 | 10184.88 | 10132.3 | -523.5653 | 0.3250237 | 34.24451 | 18.01773
28.360001 | 9633.3662 | 10180.03 | 10127.42 | -546.664 | 0.325746 | 34.40498 | 17.88319
28.370001 | 9818.6523 | 10175.18 | 10122.54 | -356.5313 | 0.3264708 | 34.56822 | 17.75043
28.379999 | 9969.8828 | 10170.35 | 10117.66 | -200.4625 | 0.3271978 | 34.7343 | 17.61943
28.389999 | 9914.1426 | 10165.51 | 10112.79 | -251.371 | 0.3279275 | 34.90339 | 17.49009
28.4 | 9784.7686 | 10160.69 | 10107.92 | -375.9203 | 0.3286599 | 35.07557 | 17.36241
28.41 | 9701.5664 | 10155.87 | 10103.06 | -454.306 | 0.3293945 | 35.25092 | 17.23639
28.42 | 9570.9121 | 10151.06 | 10098.19 | -580.1514 | 0.3301319 | 35.42958 | 17.11199
28.43 | 9583.4316 | 10146.26 | 10093.33 | -562.8309 | 0.3308717 | 35.61164 | 16.98918
28.440001 | 9741.375 | 10141.47 | 10088.47 | -400.0939 | 0.3316141 | 35.79727 | 16.86792
28.450001 | 9551.0635 | 10136.68 | 10083.62 | -585.6203 | 0.3323589 | 35.98652 | 16.74821
28.459999 | 9653.2012 | 10131.91 | 10078.77 | -478.7066 | 0.3331063 | 36.17954 | 16.63006
28.469999 | 9952.5762 | 10127.14 | 10073.92 | -174.5628 | 0.3338563 | 36.37653 | 16.51337
28.48 | 9775.0527 | 10122.38 | 10069.07 | -347.3255 | 0.3346091 | 36.57761 | 16.39814
28.49 | 9743.8994 | 10117.63 | 10064.22 | -373.7269 | 0.3353644 | 36.78292 | 16.28437
28.5 | 9948.624 | 10112.88 | 10059.38 | -164.259 | 0.3361223 | 36.99262 | 16.17202
28.51 | 9892.7871 | 10108.15 | 10054.54 | -215.3615 | 0.3368829 | 37.2069 | 16.06108
28.52 | 9616.6025 | 10103.42 | 10049.71 | -486.8205 | 0.337646 | 37.42592 | 15.95152
28.530001 | 9371.2588 | 10098.71 | 10044.87 | -727.4473 | 0.3384119 | 37.64992 | 15.84331
28.540001 | 9319.9463 | 10094 | 10040.04 | -774.0527 | 0.3391804 | 37.87901 | 15.73645
28.549999 | 9455.1777 | 10089.3 | 10035.22 | -634.1246 | 0.3399514 | 38.1134 | 15.63093
28.559999 | 9901.8916 | 10084.61 | 10030.39 | -182.7227 | 0.3407254 | 38.35339 | 15.52669
28.57 | 9939.8418 | 10079.94 | 10025.57 | -140.094 | 0.3415021 | 38.5992 | 15.42372
28.58 | 9587.9932 | 10075.27 | 10020.75 | -487.2746 | 0.3422814 | 38.85103 | 15.32202
28.59 | 9513.2139 | 10070.61 | 10015.94 | -557.3963 | 0.3430635 | 39.10916 | 15.22157
28.6 | 9694.5352 | 10065.96 | 10011.12 | -371.428 | 0.3438483 | 39.37385 | 15.12234
28.610001 | 9888.3477 | 10061.33 | 10006.31 | -172.9789 | 0.3446359 | 39.64544 | 15.0243
28.620001 | 9736.166 | 10056.7 | 10001.5 | -320.5357 | 0.3454263 | 39.92415 | 14.92746
28.629999 | 9503.2139 | 10052.09 | 9996.701 | -548.8752 | 0.3462192 | 40.21027 | 14.83182
28.639999 | 9487.6426 | 10047.49 | 9991.899 | -559.8449 | 0.3470152 | 40.50428 | 14.7373
28.65 | 9419.5273 | 10042.9 | 9987.099 | -623.3702 | 0.3478141 | 40.80649 | 14.64392
28.66 | 9516.1143 | 10038.32 | 9982.303 | -522.2061 | 0.3486156 | 41.11723 | 14.55167
28.67 | 9739.8467 | 10033.76 | 9977.509 | -293.9096 | 0.3494202 | 41.43694 | 14.46052
28.68 | 9836.1543 | 10029.21 | 9972.719 | -193.0512 | 0.3502275 | 41.76605 | 14.37046
28.690001 | 9706.8926 | 10024.67 | 9967.93 | -317.7754 | 0.3510376 | 42.10507 | 14.28146
28.700001 | 9508.7373 | 10020.15 | 9963.145 | -511.4079 | 0.3518507 | 42.45437 | 14.19353
28.709999 | 9591.6006 | 10015.64 | 9958.364 | -424.0373 | 0.3526664 | 42.81444 | 14.10667
28.719999 | 9549.8008 | 10011.15 | 9953.585 | -461.3443 | 0.3534853 | 43.186 | 14.02082
28.73 | 9614.3193 | 10006.67 | 9948.808 | -392.3483 | 0.3543072 | 43.56956 | 13.93597
28.74 | 9489.1396 | 10002.21 | 9944.034 | -513.0674 | 0.3551319 | 43.96572 | 13.85213
28.75 | 9534.5918 | 9997.764 | 9939.263 | -463.1718 | 0.3559597 | 44.37514 | 13.76928
28.76 | 9746.3516 | 9993.338 | 9934.495 | -246.9863 | 0.3567903 | 44.79855 | 13.6874
28.77 | 9725.0107 | 9988.931 | 9929.73 | -263.92 | 0.3576239 | 45.23671 | 13.60648
28.780001 | 9527.4238 | 9984.543 | 9924.967 | -457.1187 | 0.3584606 | 45.69051 | 13.5265
28.790001 | 9555.3525 | 9980.175 | 9920.208 | -424.8224 | 0.3593002 | 46.16066 | 13.44746
28.799999 | 9614.5986 | 9975.829 | 9915.452 | -361.2307 | 0.3601427 | 46.64805 | 13.36937
28.809999 | 9592.1289 | 9971.505 | 9910.698 | -379.376 | 0.3609884 | 47.15392 | 13.29216
28.82 | 9348.7295 | 9967.203 | 9905.946 | -618.4738 | 0.3618373 | 47.67925 | 13.21585
28.83 | 9410.4932 | 9962.926 | 9901.198 | -552.4332 | 0.3626892 | 48.22513 | 13.14043
28.84 | 9472.4863 | 9958.675 | 9896.453 | -486.1888 | 0.3635441 | 48.79285 | 13.06588
28.85 | 9560.9307 | 9954.451 | 9891.71 | -393.5199 | 0.3644021 | 49.38373 | 12.99219
28.860001 | 9538.2441 | 9950.254 | 9886.97 | -412.0099 | 0.3652633 | 49.99934 | 12.91935
28.870001 | 9449.293 | 9946.088 | 9882.233 | -496.7947 | 0.3661276 | 50.641 | 12.84735
28.879999 | 9355.8613 | 9941.954 | 9877.5 | -586.0925 | 0.3669948 | 51.31036 | 12.7762
28.889999 | 9285.1777 | 9937.852 | 9872.769 | -652.6746 | 0.3678654 | 52.00953 | 12.70586
28.9 | 9232.3975 | 9933.786 | 9868.04 | -701.3882 | 0.3687394 | 52.7404 | 12.63631
28.91 | 9118.7656 | 9929.757 | 9863.315 | -810.9914 | 0.3696163 | 53.505 | 12.56757
28.92 | 9293.4014 | 9925.768 | 9858.592 | -632.3666 | 0.3704965 | 54.3057 | 12.49962
28.93 | 9292.7744 | 9921.821 | 9853.872 | -629.0469 | 0.3713798 | 55.14503 | 12.43244
28.940001 | 9191.7051 | 9917.919 | 9849.155 | -726.2141 | 0.3722666 | 56.0259 | 12.36602
28.950001 | 9425.5908 | 9914.065 | 9844.441 | -488.4747 | 0.3731565 | 56.951 | 12.30037
28.959999 | 9371.0312 | 9910.264 | 9839.731 | -539.2325 | 0.3740494 | 57.92352 | 12.23549
28.969999 | 9161.1787 | 9906.516 | 9835.022 | -745.3374 | 0.3749459 | 58.94751 | 12.17133
28.98 | 9322.3477 | 9902.827 | 9830.316 | -580.4791 | 0.3758459 | 60.02674 | 12.10789
28.99 | 9638.6025 | 9899.201 | 9825.614 | -260.5985 | 0.3767489 | 61.16541 | 12.04519
29 | 9620.5566 | 9895.643 | 9820.914 | -275.0865 | 0.3776554 | 62.36834 | 11.98319
29.01 | 9258.1445 | 9892.158 | 9816.217 | -634.0137 | 0.3785652 | 63.64079 | 11.9219
29.02 | 9078.4785 | 9888.752 | 9811.523 | -810.2737 | 0.3794784 | 64.9886 | 11.86131
29.030001 | 9175.96 | 9885.431 | 9806.831 | -709.4715 | 0.380395 | 66.41853 | 11.8014
29.040001 | 9305.0312 | 9882.204 | 9802.143 | -577.1724 | 0.3813149 | 67.93737 | 11.74217
29.049999 | 9433.9951 | 9879.077 | 9797.458 | -445.0821 | 0.3822381 | 69.55316 | 11.68364
29.059999 | 9359.2822 | 9876.06 | 9792.776 | -516.7783 | 0.383165 | 71.27602 | 11.62575
29.07 | 9510.2373 | 9873.164 | 9788.095 | -362.927 | 0.3840955 | 73.11637 | 11.56851
29.08 | 9694.8398 | 9870.402 | 9783.418 | -175.5619 | 0.3850292 | 75.0864 | 11.51193
29.09 | 9150.9443 | 9867.787 | 9778.744 | -716.8427 | 0.3859665 | 77.20072 | 11.45599
29.1 | 8862.6006 | 9865.337 | 9774.073 | -1002.737 | 0.3869073 | 79.47651 | 11.40068
29.110001 | 9188.041 | 9863.073 | 9769.404 | -675.032 | 0.3878517 | 81.93478 | 11.34599
29.120001 | 9193.8545 | 9861.019 | 9764.739 | -667.1646 | 0.3887996 | 84.59947 | 11.29193
29.129999 | 9333.8213 | 9859.206 | 9760.077 | -525.3847 | 0.3897508 | 87.50052 | 11.2385
29.139999 | 9262.2363 | 9857.67 | 9755.418 | -595.434 | 0.3907058 | 90.67638 | 11.18566
29.15 | 9316.0605 | 9856.457 | 9750.76 | -540.3969 | 0.3916647 | 94.17214 | 11.13341
29.16 | 9364.291 | 9855.624 | 9746.106 | -491.333 | 0.3926268 | 98.0434 | 11.08177
29.17 | 9011.6172 | 9855.239 | 9741.455 | -843.6213 | 0.3935928 | 102.3591 | 11.0307
29.18 | 9152.2178 | 9855.385 | 9736.807 | -703.167 | 0.3945623 | 107.2031 | 10.98022
29.190001 | 9288.4609 | 9856.165 | 9732.161 | -567.7043 | 0.3955356 | 112.6783 | 10.93031
29.200001 | 9121.3838 | 9857.701 | 9727.519 | -736.3168 | 0.3965125 | 118.9045 | 10.88097
29.209999 | 8986.251 | 9860.135 | 9722.88 | -873.8845 | 0.3974929 | 126.0258 | 10.83221
29.219999 | 9120.8867 | 9863.641 | 9718.243 | -742.7542 | 0.3984773 | 134.2152 | 10.78399
29.23 | 9118.6562 | 9868.411 | 9713.609 | -749.7552 | 0.3994656 | 143.6667 | 10.73632
29.24 | 9133.3398 | 9874.668 | 9708.978 | -741.3286 | 0.4004575 | 154.6008 | 10.6892
29.25 | 9202.7432 | 9882.658 | 9704.35 | -679.9145 | 0.4014532 | 167.2638 | 10.64261
29.26 | 8889.5049 | 9892.647 | 9699.725 | -1003.142 | 0.4024527 | 181.923 | 10.59656
29.27 | 8973.7432 | 9904.919 | 9695.102 | -931.1759 | 0.4034561 | 198.8622 | 10.55104
29.280001 | 9195.3096 | 9919.772 | 9690.482 | -724.4623 | 0.4044633 | 218.3789 | 10.50604
29.290001 | 9173.5879 | 9937.491 | 9685.866 | -763.9027 | 0.4054743 | 240.7576 | 10.46156
29.299999 | 8914.3467 | 9958.353 | 9681.253 | -1044.007 | 0.4064891 | 266.2761 | 10.41761
29.309999 | 8965.1963 | 9982.625 | 9676.642 | -1017.428 | 0.407508 | 295.2007 | 10.37415
29.32 | 9187.3418 | 10010.51 | 9672.034 | -823.1689 | 0.408531 | 327.7368 | 10.3312
29.33 | 9569.1045 | 10042.16 | 9667.429 | -473.051 | 0.4095577 | 364.028 | 10.28875
29.34 | 9510.9609 | 10077.62 | 9662.827 | -566.6555 | 0.4105885 | 404.132 | 10.24679
29.35 | 9342.6182 | 10116.83 | 9658.228 | -774.2118 | 0.4116233 | 447.9852 | 10.20532
29.360001 | 9246.8467 | 10159.58 | 9653.631 | -912.7363 | 0.4126622 | 495.3748 | 10.16433
29.370001 | 9353.9629 | 10205.43 | 9649.038 | -851.4641 | 0.4137049 | 545.8517 | 10.12383
29.379999 | 9281.4336 | 10253.66 | 9644.448 | -972.2303 | 0.4147516 | 598.7172 | 10.08381
29.389999 | 9263.6826 | 10303.3 | 9639.861 | -1039.617 | 0.4158026 | 652.9792 | 10.04426
29.4 | 9286.8096 | 10352.94 | 9635.275 | -1066.131 | 0.4168578 | 707.2427 | 10.00517
29.41 | 9457.2236 | 10400.82 | 9630.694 | -943.6013 | 0.417917 | 759.7468 | 9.966553
29.42 | 9310.1797 | 10444.91 | 9626.115 | -1134.735 | 0.4189804 | 808.4522 | 9.928395
29.43 | 9290.9971 | 10483.06 | 9621.539 | -1192.067 | 0.4200479 | 851.2149 | 9.890692
29.440001 | 9214.5635 | 10513.32 | 9616.965 | -1298.757 | 0.4211197 | 886.0804 | 9.853437
29.450001 | 9322.6914 | 10534.22 | 9612.395 | -1211.527 | 0.4221956 | 911.5842 | 9.816637
29.459999 | 9630.8516 | 10545.04 | 9607.829 | -914.1855 | 0.4232755 | 927.0049 | 9.780291
29.469999 | 9956.1152 | 10545.83 | 9603.264 | -589.7178 | 0.4243599 | 932.4 | 9.744379
29.48 | 9616.6592 | 10537.27 | 9598.702 | -920.6063 | 0.4254489 | 928.4288 | 9.708901
29.49 | 9151.75 | 10520.31 | 9594.144 | -1368.561 | 0.4265418 | 916.0671 | 9.673862
29.5 | 9163.9443 | 10496.02 | 9589.588 | -1332.078 | 0.4276392 | 896.3675 | 9.639254
29.51 | 9551.1768 | 10465.36 | 9585.035 | -914.1799 | 0.4287408 | 870.2876 | 9.605077
29.52 | 9143.3818 | 10429.21 | 9580.486 | -1285.827 | 0.429847 | 838.7219 | 9.571324
29.530001 | 9160.2119 | 10388.49 | 9575.938 | -1228.275 | 0.4309574 | 802.5794 | 9.537989
29.540001 | 9259.1104 | 10344.24 | 9571.394 | -1085.133 | 0.4320723 | 762.9117 | 9.505078
29.549999 | 9506.748 | 10297.64 | 9566.854 | -790.8935 | 0.4331913 | 720.8817 | 9.472593
29.559999 | 9486.8633 | 10249.87 | 9562.316 | -763.007 | 0.4343151 | 677.6796 | 9.440514
29.57 | 9219.4482 | 10202.07 | 9557.78 | -982.6206 | 0.4354436 | 634.4444 | 9.408842
29.58 | 9425.1523 | 10155.19 | 9553.248 | -730.0339 | 0.4365764 | 592.1242 | 9.377582
29.59 | 9427.376 | 10109.9 | 9548.718 | -682.5254 | 0.4377137 | 551.3985 | 9.346729
29.6 | 9581.4395 | 10066.64 | 9544.192 | -485.1987 | 0.4388556 | 512.6911 | 9.316278
29.610001 | 9504.5391 | 10025.6 | 9539.668 | -521.0658 | 0.4400022 | 476.2107 | 9.286224
29.620001 | 9041.3271 | 9986.879 | 9535.147 | -945.5514 | 0.4411533 | 442.0335 | 9.256574
29.629999 | 8994.585 | 9950.458 | 9530.631 | -955.8726 | 0.4423088 | 410.1574 | 9.227327
29.639999 | 9219.3984 | 9916.285 | 9526.116 | -696.8868 | 0.4434692 | 380.5274 | 9.198467
29.65 | 8974.332 | 9884.308 | 9521.603 | -909.9758 | 0.4446346 | 353.0897 | 9.169997
29.66 | 8643.1982 | 9854.449 | 9517.095 | -1211.251 | 0.4458044 | 327.7668 | 9.141919
29.67 | 8742.5957 | 9826.589 | 9512.589 | -1083.993 | 0.4469791 | 304.4393 | 9.11423
29.68 | 9146.2949 | 9800.581 | 9508.086 | -654.2861 | 0.4481583 | 282.9603 | 9.086928
29.690001 | 9097.6338 | 9776.26 | 9503.585 | -678.6259 | 0.4493426 | 263.1654 | 9.060004
29.700001 | 9126.4785 | 9753.476 | 9499.088 | -626.9974 | 0.4505316 | 244.9041 | 9.033469
29.709999 | 9079.1143 | 9732.101 | 9494.594 | -652.9865 | 0.4517252 | 228.0473 | 9.007321
29.719999 | 8836.6182 | 9712.027 | 9490.103 | -875.4087 | 0.4529239 | 212.4892 | 8.981546
29.73 | 8847.0547 | 9693.188 | 9485.614 | -846.133 | 0.4541279 | 198.163 | 8.956146
29.74 | 8680.3906 | 9675.535 | 9481.129 | -995.1446 | 0.4553364 | 185.0198 | 8.931125
29.75 | 8967.6719 | 9659.02 | 9476.646 | -691.3478 | 0.45655 | 173.0102 | 8.90648
29.76 | 9191.1484 | 9643.59 | 9472.167 | -452.4418 | 0.4577685 | 162.0833 | 8.882208
29.77 | 8818.123 | 9629.189 | 9467.69 | -811.0659 | 0.4589922 | 152.1812 | 8.85831
29.780001 | 8664.7363 | 9615.75 | 9463.216 | -951.0133 | 0.4602208 | 143.2383 | 8.834778
29.790001 | 8897.4512 | 9603.206 | 9458.746 | -705.7548 | 0.4614545 | 135.1874 | 8.811622
29.799999 | 8814.7236 | 9591.488 | 9454.279 | -776.7642 | 0.462693 | 127.9575 | 8.78884
29.809999 | 8676.334 | 9580.518 | 9449.814 | -904.1843 | 0.4639369 | 121.4741 | 8.766422
29.82 | 8670.125 | 9570.23 | 9445.352 | -900.105 | 0.4651862 | 115.6688 | 8.744369
29.83 | 8564.6914 | 9560.559 | 9440.893 | -995.8677 | 0.4664404 | 110.4772 | 8.722684
29.84 | 8389.2402 | 9551.442 | 9436.437 | -1162.202 | 0.4676998 | 105.8359 | 8.701367
29.85 | 8506.3916 | 9542.82 | 9431.984 | -1036.428 | 0.4689646 | 101.6868 | 8.680416
29.860001 | 8716.1221 | 9534.639 | 9427.533 | -818.5166 | 0.4702347 | 97.97534 | 8.659827
29.870001 | 8635.2871 | 9526.85 | 9423.086 | -891.5632 | 0.4715099 | 94.65304 | 8.639605
29.879999 | 8471.9961 | 9519.411 | 9418.643 | -1047.414 | 0.4727902 | 91.67507 | 8.619755
29.889999 | 8534.0244 | 9512.275 | 9414.202 | -978.251 | 0.4740762 | 88.99924 | 8.600264
29.9 | 8470.8457 | 9505.409 | 9409.763 | -1034.563 | 0.4753679 | 86.58954 | 8.581135
29.91 | 8672.9355 | 9498.781 | 9405.328 | -825.8456 | 0.4766645 | 84.41414 | 8.562373
29.92 | 8876.1758 | 9492.362 | 9400.896 | -616.1858 | 0.4779669 | 82.44408 | 8.543976
29.93 | 8959.8057 | 9486.126 | 9396.466 | -526.3201 | 0.4792745 | 80.6543 | 8.525943
29.940001 | 8806.1973 | 9480.051 | 9392.039 | -673.8538 | 0.4805878 | 79.02278 | 8.508273
29.950001 | 8765.8193 | 9474.12 | 9387.616 | -708.3008 | 0.4819066 | 77.5311 | 8.490971
29.959999 | 8884.8311 | 9468.317 | 9383.197 | -583.4859 | 0.4832306 | 76.16312 | 8.474041
29.969999 | 8661.9795 | 9462.625 | 9378.779 | -800.6459 | 0.4845606 | 74.90427 | 8.457472
29.98 | 8529.4434 | 9457.034 | 9374.364 | -927.5908 | 0.4858965 | 73.74286 | 8.441268
29.99 | 8557.2354 | 9451.534 | 9369.953 | -894.2989 | 0.4872377 | 72.66897 | 8.425435
30 | 8559.7607 | 9446.116 | 9365.544 | -886.3557 | 0.4885848 | 71.67374 | 8.409972
30.01 | 8566.0752 | 9440.773 | 9361.139 | -874.6979 | 0.4899375 | 70.74967 | 8.394879
30.02 | 8200.5303 | 9435.498 | 9356.736 | -1234.967 | 0.4912961 | 69.89029 | 8.380157
30.030001 | 8445.875 | 9430.284 | 9352.336 | -984.4093 | 0.4926604 | 69.08988 | 8.365805
30.040001 | 8536.4297 | 9425.129 | 9347.939 | -888.6993 | 0.4940305 | 68.34379 | 8.351831
30.049999 | 8547.126 | 9420.028 | 9343.547 | -872.9019 | 0.4954063 | 67.64774 | 8.338236
30.059999 | 8463.6494 | 9414.975 | 9339.156 | -951.3259 | 0.4967883 | 66.9976 | 8.325014
30.07 | 8462.5117 | 9409.968 | 9334.768 | -947.4565 | 0.4981764 | 66.39008 | 8.312169
30.08 | 8613.7285 | 9405.005 | 9330.383 | -791.2761 | 0.4995702 | 65.82231 | 8.299708
30.09 | 8576.2051 | 9400.081 | 9326.001 | -823.8763 | 0.5009701 | 65.29146 | 8.28763
30.1 | 8455.4736 | 9395.196 | 9321.623 | -939.7224 | 0.5023761 | 64.79508 | 8.275937
30.110001 | 8438.0342 | 9390.346 | 9317.246 | -952.3114 | 0.5037882 | 64.33084 | 8.26463
30.120001 | 8441.627 | 9385.529 | 9312.874 | -943.9024 | 0.5052063 | 63.89681 | 8.253715
30.129999 | 8204.2451 | 9380.746 | 9308.505 | -1176.501 | 0.5066303 | 63.49117 | 8.243198
30.139999 | 8469.5908 | 9375.991 | 9304.138 | -906.4002 | 0.5080608 | 63.11196 | 8.233072
30.15 | 8678.6963 | 9371.264 | 9299.774 | -692.5679 | 0.5094979 | 62.75767 | 8.223343
30.16 | 8474.6387 | 9366.565 | 9295.413 | -891.9261 | 0.5109408 | 62.42693 | 8.214018
30.17 | 8279.8691 | 9361.891 | 9291.055 | -1082.022 | 0.5123901 | 62.11833 | 8.205099
30.18 | 8452.2451 | 9357.241 | 9286.7 | -904.9963 | 0.5138457 | 61.83062 | 8.196588
30.190001 | 8345.0449 | 9352.614 | 9282.348 | -1007.57 | 0.5153079 | 61.56261 | 8.188489
30.200001 | 8509.3809 | 9348.01 | 9277.999 | -838.6293 | 0.5167763 | 61.31331 | 8.180807
30.209999 | 8368.2842 | 9343.428 | 9273.654 | -975.1437 | 0.5182508 | 61.08173 | 8.17355
30.219999 | 8400.0459 | 9338.865 | 9269.312 | -938.8189 | 0.5197323 | 60.86683 | 8.166714
30.23 | 8537.9814 | 9334.321 | 9264.971 | -796.3392 | 0.5212205 | 60.66778 | 8.160306
30.24 | 8343.9756 | 9329.795 | 9260.634 | -985.8198 | 0.5227149 | 60.48382 | 8.154334
30.25 | 8369.6924 | 9325.288 | 9256.301 | -955.5955 | 0.5242161 | 60.31419 | 8.148802
30.26 | 8388.1055 | 9320.798 | 9251.97 | -932.692 | 0.5257238 | 60.15819 | 8.143713
30.27 | 8271.7783 | 9316.324 | 9247.642 | -1044.545 | 0.5272383 | 60.01515 | 8.139076
30.280001 | 8342.9297 | 9311.865 | 9243.317 | -968.9353 | 0.5287595 | 59.88445 | 8.134892
30.290001 | 8527.7002 | 9307.422 | 9238.995 | -779.722 | 0.5302875 | 59.76557 | 8.131172
30.299999 | 8455.6113 | 9302.995 | 9234.677 | -847.3837 | 0.5318219 | 59.65797 | 8.127922
30.309999 | 8329.9443 | 9298.581 | 9230.362 | -968.6368 | 0.5333634 | 59.56109 | 8.125144
30.32 | 8314.9336 | 9294.181 | 9226.048 | -979.247 | 0.5349122 | 59.47447 | 8.122847
30.33 | 8585.9404 | 9289.794 | 9221.739 | -703.8535 | 0.5364677 | 59.39772 | 8.12104
30.34 | 8586.6543 | 9285.42 | 9217.432 | -698.7658 | 0.5380301 | 59.33038 | 8.119728
30.35 | 8217.4941 | 9281.059 | 9213.128 | -1063.565 | 0.5395995 | 59.27208 | 8.118921
30.360001 | 8131.1235 | 9276.709 | 9208.827 | -1145.586 | 0.5411762 | 59.22246 | 8.118626
30.370001 | 8219.7188 | 9272.372 | 9204.53 | -1052.654 | 0.5427598 | 59.18115 | 8.118853
30.379999 | 8381.9062 | 9268.048 | 9200.236 | -886.1415 | 0.5443502 | 59.14787 | 8.11961
30.389999 | 8578.1758 | 9263.733 | 9195.944 | -685.5576 | 0.5459482 | 59.12226 | 8.120905
30.4 | 8507.7734 | 9259.43 | 9191.655 | -751.6562 | 0.5475538 | 59.10404 | 8.122748
30.41 | 8462.2676 | 9255.137 | 9187.37 | -792.8694 | 0.5491661 | 59.09298 | 8.125151
30.42 | 7946.3501 | 9250.855 | 9183.087 | -1304.505 | 0.5507861 | 59.08878 | 8.128123
30.43 | 8233.3418 | 9246.583 | 9178.808 | -1013.241 | 0.5524131 | 59.09122 | 8.131677
30.440001 | 7859.3486 | 9242.321 | 9174.531 | -1382.972 | 0.5540479 | 59.10008 | 8.135824
30.450001 | 7875.4946 | 9238.069 | 9170.257 | -1362.574 | 0.5556899 | 59.11511 | 8.140574
30.459999 | 7915.585 | 9233.827 | 9165.988 | -1318.242 | 0.5573391 | 59.13613 | 8.145943
30.469999 | 8460.8662 | 9229.594 | 9161.721 | -768.7282 | 0.5589962 | 59.16293 | 8.151941
30.48 | 8751.9258 | 9225.37 | 9157.456 | -473.4446 | 0.5606614 | 59.19535 | 8.158583
30.49 | 8190.6499 | 9221.156 | 9153.195 | -1030.506 | 0.5623336 | 59.23319 | 8.165883
30.5 | 7880.5767 | 9216.95 | 9148.936 | -1336.374 | 0.5640139 | 59.27631 | 8.173858
30.51 | 8012.4463 | 9212.754 | 9144.681 | -1200.308 | 0.5657016 | 59.32454 | 8.182522
30.52 | 8551.7627 | 9208.566 | 9140.429 | -656.8032 | 0.5673973 | 59.37774 | 8.191892
30.530001 | 8238.0684 | 9204.386 | 9136.179 | -966.3178 | 0.5691008 | 59.43577 | 8.201986
30.540001 | 7830.2729 | 9200.215 | 9131.933 | -1369.943 | 0.5708122 | 59.4985 | 8.212821
30.549999 | 7948.9375 | 9196.054 | 9127.691 | -1247.116 | 0.5725311 | 59.56578 | 8.224413
30.559999 | 8109.0342 | 9191.9 | 9123.451 | -1082.865 | 0.5742585 | 59.63752 | 8.236786
30.57 | 8125 | 9187.753 | 9119.214 | -1062.753 | 0.575994 | 59.7136 | 8.249958
30.58 | 8129.8643 | 9183.615 | 9114.98 | -1053.751 | 0.5777375 | 59.79391 | 8.263952
30.59 | 8243.7764 | 9179.486 | 9110.749 | -935.7092 | 0.5794891 | 59.87835 | 8.278791
30.6 | 8094.9595 | 9175.364 | 9106.521 | -1080.404 | 0.5812489 | 59.96682 | 8.294496
30.610001 | 8414.8887 | 9171.249 | 9102.296 | -756.3607 | 0.583017 | 60.05925 | 8.311096
30.620001 | 8586.6748 | 9167.143 | 9098.074 | -580.4685 | 0.5847935 | 60.15551 | 8.328612
30.629999 | 8197.8789 | 9163.046 | 9093.857 | -965.1668 | 0.5865777 | 60.25553 | 8.34707
30.639999 | 8386.2598 | 9158.955 | 9089.641 | -772.6953 | 0.5883708 | 60.35926 | 8.366504
30.65 | 8211.126 | 9154.872 | 9085.428 | -943.7458 | 0.5901728 | 60.46661 | 8.386939
30.66 | 8307.4551 | 9150.796 | 9081.219 | -843.3414 | 0.5919827 | 60.57751 | 8.408409
30.67 | 8274.5869 | 9146.729 | 9077.012 | -872.1424 | 0.5938015 | 60.69235 | 8.430946
30.68 | 8260.4619 | 9142.669 | 9072.809 | -882.2073 | 0.5956286 | 60.81015 | 8.454584
30.690001 | 8348.5566 | 9138.616 | 9068.608 | -790.0597 | 0.5974648 | 60.93134 | 8.479362
30.700001 | 8285.5088 | 9134.571 | 9064.411 | -849.0626 | 0.5993094 | 61.0558 | 8.505311
30.709999 | 8392.7461 | 9130.535 | 9060.218 | -737.7886 | 0.6011625 | 61.18349 | 8.532471
30.719999 | 8445.624 | 9126.505 | 9056.027 | -680.8809 | 0.6030248 | 61.3144 | 8.560889
30.73 | 8188.208 | 9122.482 | 9051.838 | -934.2741 | 0.6048964 | 61.44846 | 8.590606
30.74 | 7964.9414 | 9118.467 | 9047.653 | -1153.526 | 0.6067766 | 61.58562 | 8.62167
30.75 | 7846.7642 | 9114.46 | 9043.471 | -1267.696 | 0.6086659 | 61.72585 | 8.654128
30.76 | 8257.7998 | 9110.46 | 9039.293 | -852.6604 | 0.6105641 | 61.86909 | 8.68803
30.77 | 8208.4092 | 9106.468 | 9035.117 | -898.0588 | 0.6124717 | 62.01531 | 8.723431
30.780001 | 8217.4199 | 9102.483 | 9030.944 | -885.0631 | 0.6143883 | 62.16449 | 8.760393
30.790001 | 8314.4814 | 9098.506 | 9026.774 | -784.0248 | 0.6163142 | 62.31681 | 8.798964
30.799999 | 7951.354 | 9094.538 | 9022.608 | -1143.184 | 0.618249 | 62.47174 | 8.839207
30.809999 | 8257.6035 | 9090.576 | 9018.445 | -832.9725 | 0.6201936 | 62.62955 | 8.881199
30.82 | 7999.979 | 9086.622 | 9014.284 | -1086.643 | 0.622148 | 62.79018 | 8.925003
30.83 | 7983.3384 | 9082.675 | 9010.127 | -1099.337 | 0.6241115 | 62.9536 | 8.970697
30.84 | 8149.687 | 9078.737 | 9005.973 | -929.0501 | 0.6260847 | 63.11978 | 9.018356
30.85 | 8042.04 | 9074.807 | 9001.822 | -1032.767 | 0.6280674 | 63.28871 | 9.068062
30.860001 | 8248.9551 | 9070.884 | 8997.673 | -821.9286 | 0.63006 | 63.4604 | 9.119913
30.870001 | 8258.2783 | 9066.969 | 8993.528 | -808.6909 | 0.6320623 | 63.63475 | 9.173983
30.879999 | 8332.7227 | 9063.064 | 8989.387 | -730.3409 | 0.6340738 | 63.81175 | 9.23037
30.889999 | 8036.248 | 9059.165 | 8985.249 | -1022.917 | 0.6360958 | 63.99146 | 9.289195
30.9 | 8239.3164 | 9055.275 | 8981.113 | -815.9587 | 0.638128 | 64.17382 | 9.350558
30.91 | 7846.8066 | 9051.394 | 8976.98 | -1204.587 | 0.6401699 | 64.35881 | 9.414579
30.92 | 8096.2759 | 9047.521 | 8972.851 | -951.2447 | 0.642222 | 64.54642 | 9.481378
30.93 | 8280.4033 | 9043.656 | 8968.724 | -763.2529 | 0.644284 | 64.73664 | 9.551089
30.940001 | 7980.4111 | 9039.8 | 8964.6 | -1059.389 | 0.6463565 | 64.9295 | 9.623864
30.950001 | 8032.2183 | 9035.953 | 8960.48 | -1003.735 | 0.6484393 | 65.12491 | 9.699828
30.959999 | 8327.1289 | 9032.117 | 8956.364 | -704.9877 | 0.6505318 | 65.32286 | 9.779136
30.969999 | 8357.7773 | 9028.288 | 8952.25 | -670.5108 | 0.6526353 | 65.52342 | 9.861986
30.98 | 8333.9287 | 9024.469 | 8948.139 | -690.5399 | 0.6547497 | 65.72657 | 9.948542
30.99 | 8333.333 | 9020.659 | 8944.031 | -687.3261 | 0.6568741 | 65.93226 | 10.039
31 | 8049.5259 | 9016.859 | 8939.926 | -967.3335 | 0.6590094 | 66.14051 | 10.13356
31.01 | 8244.0596 | 9013.07 | 8935.825 | -769.01 | 0.6611552 | 66.35131 | 10.23245
31.02 | 7975.1885 | 9009.29 | 8931.726 | -1034.102 | 0.663312 | 66.56466 | 10.3359
31.030001 | 8362.0791 | 9005.521 | 8927.63 | -643.4416 | 0.6654796 | 66.78058 | 10.44417
31.040001 | 8060.793 | 9001.762 | 8923.538 | -940.9694 | 0.6676581 | 66.99904 | 10.55751
31.049999 | 8041.9565 | 8998.016 | 8919.45 | -956.0594 | 0.6698471 | 67.22001 | 10.6762
31.059999 | 8226.3682 | 8994.28 | 8915.364 | -767.9118 | 0.6720477 | 67.44356 | 10.80059
31.07 | 8137.1235 | 8990.555 | 8911.28 | -853.4319 | 0.6742599 | 67.66967 | 10.93099
31.08 | 8053.2891 | 8986.843 | 8907.201 | -933.5542 | 0.6764828 | 67.89833 | 11.06777
31.09 | 8073.9741 | 8983.144 | 8903.124 | -909.1695 | 0.6787172 | 68.12955 | 11.2113
31.1 | 8067.0215 | 8979.457 | 8899.05 | -912.4352 | 0.6809629 | 68.36333 | 11.36201
31.110001 | 8050.7358 | 8975.783 | 8894.98 | -925.0471 | 0.6832203 | 68.59973 | 11.52038
31.120001 | 8177.2363 | 8972.123 | 8890.912 | -794.8869 | 0.685489 | 68.83865 | 11.68682
31.129999 | 7873.7031 | 8968.479 | 8886.849 | -1094.775 | 0.6877689 | 69.0801 | 11.86188
31.139999 | 8040.6357 | 8964.848 | 8882.788 | -924.2124 | 0.690061 | 69.3242 | 12.04617
31.15 | 8097.479 | 8961.233 | 8878.729 | -863.7539 | 0.6923655 | 69.5709 | 12.24029
31.16 | 8265.9023 | 8957.634 | 8874.674 | -691.7319 | 0.694681 | 69.82021 | 12.4449
31.17 | 8267.1133 | 8954.053 | 8870.623 | -686.9393 | 0.697009 | 70.07213 | 12.66073
31.18 | 8140.6816 | 8950.489 | 8866.574 | -809.8071 | 0.6993487 | 70.32666 | 12.88858
31.190001 | 8196.2217 | 8946.943 | 8862.528 | -750.7215 | 0.7017008 | 70.5839 | 13.12936
31.200001 | 8074.4316 | 8943.418 | 8858.486 | -868.986 | 0.7040649 | 70.84372 | 13.38391
31.209999 | 8090.1714 | 8939.913 | 8854.447 | -849.742 | 0.7064408 | 71.10616 | 13.65328
31.219999 | 8318.5039 | 8936.43 | 8850.411 | -617.9264 | 0.7088295 | 71.37134 | 13.93868
31.23 | 8130.3013 | 8932.97 | 8846.378 | -802.6685 | 0.7112315 | 71.63922 | 14.24131
31.24 | 7859.4019 | 8929.534 | 8842.348 | -1070.132 | 0.7136452 | 71.90978 | 14.56255
31.25 | 8098.502 | 8926.125 | 8838.322 | -827.6226 | 0.7160719 | 72.18308 | 14.90389
31.26 | 8520.6992 | 8922.743 | 8834.298 | -402.0435 | 0.718511 | 72.4591 | 15.26703
31.27 | 8410.377 | 8919.39 | 8830.278 | -509.0133 | 0.7209633 | 72.73788 | 15.65382
31.280001 | 8159.9414 | 8916.069 | 8826.26 | -756.1278 | 0.7234284 | 73.01946 | 16.06642
31.290001 | 8118.4741 | 8912.783 | 8822.246 | -794.3085 | 0.7259065 | 73.3038 | 16.50704
31.299999 | 8193.8447 | 8909.533 | 8818.236 | -715.6885 | 0.728397 | 73.59091 | 16.97831
31.309999 | 8269.3428 | 8906.323 | 8814.228 | -636.9802 | 0.7309014 | 73.88088 | 17.48346
31.32 | 7936.563 | 8903.156 | 8810.223 | -966.5927 | 0.7334194 | 74.17372 | 18.02591
31.33 | 7701.0073 | 8900.036 | 8806.221 | -1199.029 | 0.7359506 | 74.46942 | 18.60976
31.34 | 7675.6675 | 8896.969 | 8802.223 | -1221.302 | 0.7384951 | 74.768 | 19.2398
31.35 | 8141.8154 | 8893.96 | 8798.227 | -752.1444 | 0.7410533 | 75.0695 | 19.92175
31.360001 | 8236.8115 | 8891.015 | 8794.235 | -654.2037 | 0.7436253 | 75.37399 | 20.66262
31.370001 | 8234.04 | 8888.144 | 8790.246 | -654.104 | 0.746211 | 75.68138 | 21.47039
31.379999 | 8119.1279 | 8885.357 | 8786.261 | -766.2287 | 0.7488099 | 75.99169 | 22.35506
31.389999 | 8039.9272 | 8882.664 | 8782.278 | -842.7368 | 0.7514234 | 76.30507 | 23.32916
31.4 | 8291.3135 | 8880.081 | 8778.298 | -588.768 | 0.7540516 | 76.6215 | 24.40744
31.41 | 8210.6211 | 8877.628 | 8774.322 | -667.0067 | 0.7566933 | 76.94099 | 25.60798
31.42 | 8389.041 | 8875.325 | 8770.349 | -486.2835 | 0.7593495 | 77.26355 | 26.9527
31.43 | 8385.6875 | 8873.198 | 8766.379 | -487.5106 | 0.7620198 | 77.58922 | 28.46795
31.440001 | 8503.9033 | 8871.28 | 8762.412 | -367.3767 | 0.764705 | 77.91812 | 30.18555
31.450001 | 8448.9629 | 8869.607 | 8758.448 | -420.6445 | 0.7674047 | 78.25011 | 32.14191
31.459999 | 8238.9062 | 8868.224 | 8754.488 | -629.3174 | 0.7701184 | 78.58523 | 34.3801
31.469999 | 8044.2437 | 8867.178 | 8750.531 | -822.9343 | 0.7728475 | 78.92367 | 36.95071
31.48 | 8436.6006 | 8866.527 | 8746.576 | -429.9261 | 0.7755923 | 79.26539 | 39.90954
31.49 | 8378.7441 | 8866.333 | 8742.625 | -487.5889 | 0.7783513 | 79.61037 | 43.31909
31.5 | 8142.937 | 8866.665 | 8738.677 | -723.7275 | 0.7811258 | 79.95871 | 47.24746
31.51 | 8131.5562 | 8867.594 | 8734.733 | -736.038 | 0.7839152 | 80.3104 | 51.76733
31.52 | 8378.5781 | 8869.198 | 8730.791 | -490.6194 | 0.7867204 | 80.66548 | 56.95433
31.530001 | 8475.1016 | 8871.552 | 8726.852 | -396.4504 | 0.7895409 | 81.02404 | 62.88623
31.540001 | 8320.4082 | 8874.731 | 8722.917 | -554.3224 | 0.7923771 | 81.38604 | 69.63513
31.549999 | 8292.6074 | 8878.802 | 8718.986 | -586.1949 | 0.7952283 | 81.75147 | 77.26986
31.559999 | 8454.0205 | 8883.829 | 8715.057 | -429.8088 | 0.7980961 | 82.12051 | 85.85378
31.57 | 8489.7334 | 8889.856 | 8711.131 | -400.123 | 0.8009802 | 82.49315 | 95.43143
31.58 | 8351.9463 | 8896.91 | 8707.208 | -544.964 | 0.80388 | 82.8694 | 106.0287
31.59 | 8245.2441 | 8904.989 | 8703.289 | -659.7448 | 0.806796 | 83.2493 | 117.6438
31.6 | 8218.6777 | 8914.053 | 8699.373 | -695.3749 | 0.8097284 | 83.63291 | 130.2371
31.610001 | 8114.2598 | 8924.015 | 8695.46 | -809.7548 | 0.8126775 | 84.02034 | 143.722
31.620001 | 8231.4326 | 8934.715 | 8691.55 | -703.2828 | 0.8156429 | 84.41148 | 157.9385
31.629999 | 8060.4907 | 8945.919 | 8687.644 | -885.4281 | 0.8186243 | 84.80635 | 172.6499
31.639999 | 8135.1948 | 8957.296 | 8683.74 | -822.1009 | 0.8216233 | 85.2052 | 187.5284
31.65 | 8404.2002 | 8968.406 | 8679.84 | -564.2057 | 0.82464 | 85.60798 | 202.1334
31.66 | 8463.416 | 8978.719 | 8675.943 | -515.3028 | 0.8276728 | 86.01472 | 215.9336
31.67 | 8220.6123 | 8987.646 | 8672.049 | -767.0333 | 0.8307234 | 86.42548 | 228.3404
31.68 | 8176.1094 | 8994.608 | 8668.158 | -818.4982 | 0.8337908 | 86.84029 | 238.7753
31.690001 | 8066.8359 | 8999.122 | 8664.27 | -932.2865 | 0.8368762 | 87.25929 | 246.7558
31.700001 | 8229.9492 | 9000.883 | 8660.386 | -770.9336 | 0.839979 | 87.68239 | 251.9743
31.709999 | 8358.9238 | 8999.803 | 8656.506 | -640.8788 | 0.8430988 | 88.10959 | 254.3441
31.719999 | 8138.3228 | 8995.992 | 8652.628 | -857.6695 | 0.8462372 | 88.54116 | 253.977
31.73 | 8200.2266 | 8989.702 | 8648.753 | -789.4754 | 0.8493946 | 88.97709 | 251.1227
31.74 | 8438.1963 | 8981.232 | 8644.881 | -543.0355 | 0.8525691 | 89.41736 | 246.0806
31.75 | 8410.8018 | 8970.862 | 8641.013 | -560.0603 | 0.8557624 | 89.86206 | 239.1313
31.76 | 8321.6777 | 8958.827 | 8637.148 | -637.1495 | 0.8589737 | 90.31125 | 230.5091
31.77 | 8379.4053 | 8945.329 | 8633.286 | -565.9238 | 0.8622041 | 90.76499 | 220.4159
31.780001 | 8370.3838 | 8930.572 | 8629.427 | -560.188 | 0.8654531 | 91.22338 | 209.0561
31.790001 | 8246.2852 | 8914.808 | 8625.571 | -668.5228 | 0.868721 | 91.6864 | 196.6816
31.799999 | 8323.957 | 8898.336 | 8621.72 | -574.3787 | 0.8720071 | 92.15406 | 183.5898
31.809999 | 8496.8848 | 8881.482 | 8617.871 | -384.5973 | 0.8753133 | 92.62659 | 170.1095
31.82 | 8525 | 8864.588 | 8614.024 | -339.588 | 0.8786392 | 93.10401 | 156.5809
31.83 | 8539.0586 | 8847.961 | 8610.182 | -308.9027 | 0.8819846 | 93.58632 | 143.3112
31.84 | 8436.4189 | 8831.855 | 8606.342 | -395.436 | 0.8853489 | 94.07362 | 130.5536
31.85 | 8703.8115 | 8816.458 | 8602.506 | -112.6461 | 0.8887337 | 94.56598 | 118.4969
31.860001 | 8751.3428 | 8801.894 | 8598.673 | -50.55074 | 0.8921383 | 95.06356 | 107.2653
31.870001 | 8456.9395 | 8788.237 | 8594.843 | -331.2972 | 0.8955629 | 95.56624 | 96.9322
31.879999 | 8344.2822 | 8775.514 | 8591.017 | -431.2313 | 0.8990071 | 96.07407 | 87.52358
31.889999 | 8653.1133 | 8763.714 | 8587.193 | -110.6003 | 0.9024726 | 96.58737 | 79.0303
31.9 | 8966.4629 | 8752.807 | 8583.373 | 213.6557 | 0.9059595 | 97.10612 | 71.42224
31.91 | 8815.8174 | 8742.747 | 8579.556 | 73.07014 | 0.9094665 | 97.63034 | 64.65161
31.92 | 9321.1191 | 8733.475 | 8575.742 | 587.644 | 0.9129943 | 98.16014 | 58.65991
31.93 | 9433.333 | 8724.926 | 8571.932 | 708.4069 | 0.9165433 | 98.69559 | 53.38247
31.940001 | 9281.8193 | 8717.032 | 8568.124 | 564.787 | 0.9201137 | 99.23688 | 48.75149
31.950001 | 9256.874 | 8709.728 | 8564.32 | 547.1463 | 0.9237056 | 99.7839 | 44.70041
31.959999 | 9519.0566 | 8702.947 | 8560.52 | 816.1095 | 0.9273182 | 100.3367 | 41.1635
31.969999 | 9807.8389 | 8696.626 | 8556.722 | 1111.213 | 0.9309535 | 100.8956 | 38.07788
31.98 | 9578.0869 | 8690.708 | 8552.927 | 887.3785 | 0.9346117 | 101.4607 | 35.38605
31.99 | 9455.2656 | 8685.141 | 8549.136 | 770.1245 | 0.938291 | 102.0318 | 33.03512
32 | 9407.6201 | 8679.877 | 8545.348 | 727.7434 | 0.9419933 | 102.6093 | 30.97754
32.009998 | 9461.168 | 8674.874 | 8541.564 | 786.294 | 0.945717 | 103.193 | 29.17142
32.02 | 9719.207 | 8670.094 | 8537.782 | 1049.113 | 0.9494651 | 103.7834 | 27.57918
32.029999 | 9849.4766 | 8665.507 | 8534.004 | 1183.97 | 0.9532344 | 104.3802 | 26.1697
32.040001 | 9886.9395 | 8661.084 | 8530.228 | 1225.855 | 0.9570286 | 104.9839 | 24.91537
32.049999 | 9817.4746 | 8656.805 | 8526.457 | 1160.669 | 0.9608444 | 105.594 | 23.79357
32.060001 | 9719.2178 | 8652.648 | 8522.687 | 1066.57 | 0.9646855 | 106.2112 | 22.78439
32.07 | 9700 | 8648.598 | 8518.922 | 1051.402 | 0.9685491 | 106.8353 | 21.87214
32.080002 | 9646.3525 | 8644.641 | 8515.159 | 1001.711 | 0.9724372 | 107.4666 | 21.04286
32.09 | 9419.1553 | 8640.769 | 8511.401 | 778.3866 | 0.9763489 | 108.1049 | 20.28609
32.099998 | 9500.2695 | 8636.969 | 8507.646 | 863.3002 | 0.9802844 | 108.7505 | 19.59209
32.110001 | 9533.333 | 8633.234 | 8503.893 | 900.0988 | 0.9842461 | 109.404 | 18.95308
32.119999 | 9473.4443 | 8629.56 | 8500.144 | 843.884 | 0.9882307 | 110.0645 | 18.36312
32.130001 | 9219.2441 | 8625.94 | 8496.398 | 593.3045 | 0.9922421 | 110.7331 | 17.81648
32.139999 | 9032.3926 | 8622.37 | 8492.656 | 410.0225 | 0.9962767 | 111.4091 | 17.30892
32.150002 | 8794.918 | 8618.845 | 8488.915 | 176.0727 | 1.000339 | 112.0934 | 16.83627
32.16 | 8735.0645 | 8615.365 | 8485.18 | 119.6992 | 1.004425 | 112.7855 | 16.39564
32.169998 | 8838.7686 | 8611.926 | 8481.448 | 226.8429 | 1.008536 | 113.4858 | 15.98386
32.18 | 8978.4727 | 8608.523 | 8477.717 | 369.9499 | 1.012676 | 114.1946 | 15.59842
32.189999 | 8883.6191 | 8605.157 | 8473.991 | 278.4622 | 1.016839 | 114.9118 | 15.23724
32.200001 | 8889.3057 | 8601.824 | 8470.267 | 287.4816 | 1.021031 | 115.6378 | 14.89829
32.209999 | 8762.7002 | 8598.525 | 8466.548 | 164.175 | 1.025248 | 116.3722 | 14.57994
32.220001 | 8692.374 | 8595.256 | 8462.83 | 97.11783 | 1.029494 | 117.1159 | 14.28046
32.23 | 8514.0137 | 8592.018 | 8459.117 | -78.00422 | 1.033765 | 117.8683 | 13.9986
32.240002 | 8427.6699 | 8588.807 | 8455.406 | -161.1376 | 1.038065 | 118.6302 | 13.7329
32.25 | 8740.9912 | 8585.626 | 8451.7 | 155.365 | 1.042391 | 119.4012 | 13.48243
32.259998 | 8677.9668 | 8582.472 | 8447.997 | 95.49513 | 1.046745 | 120.1818 | 13.24597
32.27 | 8323.2197 | 8579.342 | 8444.296 | -256.1223 | 1.051129 | 120.9724 | 13.02253
32.279999 | 8291.3633 | 8576.239 | 8440.599 | -284.8754 | 1.055539 | 121.7727 | 12.81132
32.290001 | 8424.1621 | 8573.159 | 8436.904 | -148.9971 | 1.05998 | 122.5832 | 12.61146
32.299999 | 8201.4531 | 8570.105 | 8433.215 | -368.6519 | 1.064447 | 123.4037 | 12.42231
32.310001 | 8035.2725 | 8567.073 | 8429.526 | -531.8008 | 1.068946 | 124.2349 | 12.24307
32.32 | 8078.6919 | 8564.066 | 8425.843 | -485.3739 | 1.073473 | 125.0765 | 12.07321
32.330002 | 7959.5664 | 8561.08 | 8422.161 | -601.5138 | 1.07803 | 125.9291 | 11.91205
32.34 | 8445.415 | 8558.118 | 8418.484 | -112.7034 | 1.082616 | 126.7924 | 11.75919
32.349998 | 8538.4004 | 8555.179 | 8414.811 | -16.77835 | 1.087232 | 127.667 | 11.61403
32.360001 | 8415.1514 | 8552.26 | 8411.138 | -137.1084 | 1.09188 | 128.5534 | 11.4761
32.369999 | 8282.0244 | 8549.364 | 8407.471 | -267.3395 | 1.096557 | 129.451 | 11.34507
32.380001 | 8281.5947 | 8546.489 | 8403.806 | -264.8938 | 1.101267 | 130.3608 | 11.22047
32.389999 | 8171.8516 | 8543.636 | 8400.145 | -371.7841 | 1.106005 | 131.2822 | 11.10199
32.400002 | 7982.2974 | 8540.803 | 8396.486 | -558.5054 | 1.110778 | 132.2164 | 10.98924
32.41 | 8128.0225 | 8537.993 | 8392.832 | -409.9702 | 1.115581 | 133.1628 | 10.88197
32.419998 | 8542.6426 | 8535.204 | 8389.182 | 7.438869 | 1.120416 | 134.1219 | 10.77984
32.43 | 8526.9873 | 8532.435 | 8385.533 | -5.447623 | 1.125285 | 135.0944 | 10.68258
32.439999 | 8570.7168 | 8529.688 | 8381.888 | 41.02864 | 1.130184 | 136.0799 | 10.58994
32.450001 | 8244.958 | 8526.962 | 8378.246 | -282.0038 | 1.135119 | 137.0792 | 10.50168
32.459999 | 8174.7275 | 8524.258 | 8374.608 | -349.5303 | 1.140084 | 138.0919 | 10.41762
32.470001 | 8135.8389 | 8521.574 | 8370.972 | -385.7352 | 1.145085 | 139.1191 | 10.33748
32.48 | 8091.9058 | 8518.912 | 8367.341 | -427.0067 | 1.15012 | 140.1603 | 10.26114
32.490002 | 8256.2988 | 8516.272 | 8363.712 | -259.9729 | 1.155188 | 141.2165 | 10.18835
32.5 | 8076.252 | 8513.654 | 8360.087 | -437.4016 | 1.160291 | 142.2872 | 10.11901
32.509998 | 8305.3994 | 8511.057 | 8356.466 | -205.658 | 1.165427 | 143.3731 | 10.05291
32.52 | 8379.834 | 8508.482 | 8352.847 | -128.648 | 1.170601 | 144.475 | 9.989907
32.529999 | 8244.1484 | 8505.93 | 8349.231 | -261.7812 | 1.175808 | 145.5924 | 9.929869
32.540001 | 8077.7393 | 8503.399 | 8345.619 | -425.6595 | 1.181054 | 146.7264 | 9.872652
32.549999 | 8283.4414 | 8500.891 | 8342.011 | -217.45 | 1.186333 | 147.8764 | 9.81816
32.560001 | 8381.0869 | 8498.406 | 8338.404 | -117.3191 | 1.191651 | 149.0438 | 9.766241
32.57 | 8176.8008 | 8495.944 | 8334.802 | -319.1433 | 1.197004 | 150.2279 | 9.716816
32.580002 | 8257.6025 | 8493.505 | 8331.203 | -235.9024 | 1.202395 | 151.43 | 9.669746
32.59 | 8522.3252 | 8491.09 | 8327.608 | 31.23497 | 1.207823 | 152.6496 | 9.624974
32.599998 | 8533.6045 | 8488.699 | 8324.016 | 44.90513 | 1.213288 | 153.8876 | 9.582379
32.610001 | 8436.0566 | 8486.332 | 8320.426 | -50.27502 | 1.218793 | 155.145 | 9.541865
32.619999 | 8462.4258 | 8483.989 | 8316.841 | -21.56355 | 1.224335 | 156.4207 | 9.503382
32.630001 | 8513.3203 | 8481.671 | 8313.258 | 31.64922 | 1.229918 | 157.7166 | 9.466823
32.639999 | 8507.0459 | 8479.379 | 8309.679 | 27.66711 | 1.235538 | 159.0319 | 9.432137
32.650002 | 8673.1797 | 8477.111 | 8306.102 | 196.0688 | 1.2412 | 160.3682 | 9.39923
32.66 | 9021.7344 | 8474.87 | 8302.53 | 546.8643 | 1.2469 | 161.7248 | 9.368063
32.669998 | 8919.2754 | 8472.656 | 8298.962 | 446.6197 | 1.25264 | 163.1028 | 9.338552
32.68 | 8981.6641 | 8470.467 | 8295.395 | 511.197 | 1.258424 | 164.503 | 9.310642
32.689999 | 9213.3574 | 8468.306 | 8291.833 | 745.0509 | 1.264246 | 165.9252 | 9.28428
32.700001 | 9324.6865 | 8466.173 | 8288.273 | 858.5137 | 1.270112 | 167.3707 | 9.259409
32.709999 | 9441.877 | 8464.068 | 8284.717 | 977.809 | 1.276018 | 168.8388 | 9.235988
32.720001 | 9577.4434 | 8461.991 | 8281.164 | 1115.452 | 1.281968 | 170.3315 | 9.213956
32.73 | 9927.7275 | 8459.944 | 8277.615 | 1467.784 | 1.287961 | 171.8479 | 9.19328
32.740002 | 10245.7334 | 8457.925 | 8274.068 | 1787.808 | 1.293996 | 173.3899 | 9.173901
32.75 | 10249.0352 | 8455.938 | 8270.525 | 1793.097 | 1.300075 | 174.9569 | 9.155796
32.759998 | 10164.1914 | 8453.982 | 8266.987 | 1710.21 | 1.306197 | 176.5501 | 9.138912
32.77 | 10322.0176 | 8452.056 | 8263.45 | 1869.962 | 1.312366 | 178.1706 | 9.123216
32.779999 | 10550.9287 | 8450.162 | 8259.917 | 2100.766 | 1.318578 | 179.8182 | 9.108672
32.790001 | 10825.1836 | 8448.301 | 8256.387 | 2376.882 | 1.324837 | 181.4944 | 9.095245
32.799999 | 11061.1494 | 8446.474 | 8252.861 | 2614.676 | 1.33114 | 183.1986 | 9.082909
32.810001 | 11424.8584 | 8444.679 | 8249.337 | 2980.179 | 1.337492 | 184.9331 | 9.071626
32.82 | 11495.043 | 8442.92 | 8245.818 | 3052.123 | 1.343889 | 186.697 | 9.061375
32.830002 | 11265.7354 | 8441.196 | 8242.301 | 2824.54 | 1.350334 | 188.4926 | 9.052117
32.84 | 11318.2021 | 8439.508 | 8238.788 | 2878.694 | 1.356825 | 190.3191 | 9.043837
32.849998 | 11371.9023 | 8437.857 | 8235.279 | 2934.045 | 1.363365 | 192.1782 | 9.036502
32.860001 | 11566.2529 | 8436.243 | 8231.772 | 3130.009 | 1.369955 | 194.0717 | 9.030089
32.869999 | 11345.4023 | 8434.669 | 8228.269 | 2910.734 | 1.376592 | 195.9982 | 9.02458
32.880001 | 11018.3408 | 8433.133 | 8224.769 | 2585.208 | 1.383282 | 197.9607 | 9.019947
32.889999 | 10938.9971 | 8431.637 | 8221.273 | 2507.36 | 1.390018 | 199.9582 | 9.016175
32.900002 | 10902.1074 | 8430.184 | 8217.779 | 2471.924 | 1.396809 | 201.995 | 9.013241
32.91 | 10894.6104 | 8428.772 | 8214.29 | 2465.839 | 1.403649 | 204.0674 | 9.011125
32.919998 | 10956.2568 | 8427.403 | 8210.804 | 2528.854 | 1.410539 | 206.1785 | 9.009809
32.93 | 10747.5928 | 8426.077 | 8207.32 | 2321.516 | 1.417484 | 208.3304 | 9.00928
32.939999 | 10599.7324 | 8424.797 | 8203.84 | 2174.936 | 1.424479 | 210.5227 | 9.009515
32.950001 | 10343.0801 | 8423.563 | 8200.363 | 1919.518 | 1.431531 | 212.7576 | 9.010504
32.959999 | 10146.957 | 8422.376 | 8196.89 | 1724.581 | 1.438634 | 215.0347 | 9.012229
32.970001 | 10113.8955 | 8421.237 | 8193.42 | 1692.658 | 1.445794 | 217.3573 | 9.014678
32.98 | 10000.1396 | 8420.149 | 8189.953 | 1579.991 | 1.453007 | 219.7244 | 9.017836
32.990002 | 9891.8418 | 8419.111 | 8186.489 | 1472.731 | 1.460277 | 222.1393 | 9.02169
33 | 9513.1719 | 8418.125 | 8183.03 | 1095.046 | 1.467601 | 224.6014 | 9.026227
33.009998 | 9465.5869 | 8417.194 | 8179.574 | 1048.393 | 1.474981 | 227.113 | 9.031432
33.02 | 9868.6992 | 8416.316 | 8176.12 | 1452.383 | 1.482422 | 229.6764 | 9.037305
33.029999 | 10140.3975 | 8415.497 | 8172.671 | 1724.901 | 1.489918 | 232.2923 | 9.043823
33.040001 | 10082.2217 | 8414.734 | 8169.223 | 1667.488 | 1.497475 | 234.9621 | 9.050983
33.049999 | 9921.2705 | 8414.031 | 8165.781 | 1507.24 | 1.505088 | 237.686 | 9.058771
33.060001 | 9784.9658 | 8413.388 | 8162.34 | 1371.578 | 1.512765 | 240.4683 | 9.067181
33.07 | 9953.5898 | 8412.809 | 8158.904 | 1540.781 | 1.5205 | 243.3081 | 9.076204
33.080002 | 9996.1914 | 8412.293 | 8155.47 | 1583.898 | 1.528296 | 246.2094 | 9.085831
33.09 | 9839.3486 | 8411.845 | 8152.041 | 1427.504 | 1.536153 | 249.1718 | 9.096049
33.099998 | 9850.5391 | 8411.464 | 8148.615 | 1439.075 | 1.544072 | 252.1982 | 9.106854
33.110001 | 9719.415 | 8411.153 | 8145.19 | 1308.262 | 1.552057 | 255.2927 | 9.118247
33.119999 | 9603.5195 | 8410.915 | 8141.771 | 1192.605 | 1.560102 | 258.4532 | 9.130208
33.130001 | 9613.0957 | 8410.75 | 8138.354 | 1202.346 | 1.568215 | 261.6855 | 9.14274
33.139999 | 9502.0742 | 8410.662 | 8134.941 | 1091.412 | 1.576389 | 264.9885 | 9.15583
33.150002 | 9428.002 | 8410.652 | 8131.53 | 1017.35 | 1.584634 | 268.3679 | 9.169483
33.16 | 9536.7002 | 8410.724 | 8128.124 | 1125.977 | 1.592942 | 271.8227 | 9.183676
33.169998 | 9435.5039 | 8410.878 | 8124.722 | 1024.626 | 1.601316 | 275.357 | 9.198414
33.18 | 9394.6025 | 8411.119 | 8121.321 | 983.4834 | 1.609762 | 278.9746 | 9.2137
33.189999 | 9324.6641 | 8411.449 | 8117.925 | 913.2151 | 1.618273 | 282.6763 | 9.229515
33.200001 | 9092.8203 | 8411.87 | 8114.531 | 680.9503 | 1.626857 | 286.4662 | 9.245865
33.209999 | 9117.7949 | 8412.385 | 8111.142 | 705.4102 | 1.635508 | 290.3446 | 9.262738
33.220001 | 9212.6367 | 8412.997 | 8107.755 | 799.6395 | 1.644233 | 294.3182 | 9.280138
33.23 | 9157.0117 | 8413.709 | 8104.372 | 743.3023 | 1.653028 | 298.3866 | 9.298055
33.240002 | 8881.8975 | 8414.526 | 8100.991 | 467.3718 | 1.661897 | 302.556 | 9.316491
33.25 | 8746.8711 | 8415.449 | 8097.615 | 331.4222 | 1.670837 | 306.8271 | 9.335435
33.259998 | 8656.5508 | 8416.482 | 8094.243 | 240.0683 | 1.679851 | 311.2047 | 9.354887
33.27 | 8522.3164 | 8417.631 | 8090.873 | 104.6856 | 1.688944 | 315.6944 | 9.374857
33.279999 | 8650.6494 | 8418.897 | 8087.506 | 231.7524 | 1.698108 | 320.2971 | 9.395325
33.290001 | 8732.5664 | 8420.286 | 8084.143 | 312.2804 | 1.707353 | 325.0196 | 9.4163
33.299999 | 8768.0732 | 8421.8 | 8080.784 | 346.2729 | 1.716672 | 329.8621 | 9.43777
33.310001 | 8635.9053 | 8423.446 | 8077.427 | 212.4588 | 1.726074 | 334.834 | 9.459747
33.32 | 8497.5264 | 8425.227 | 8074.074 | 72.29947 | 1.735553 | 339.9352 | 9.482216
33.330002 | 8500.5127 | 8427.149 | 8070.724 | 73.36397 | 1.745112 | 345.1748 | 9.505189
33.34 | 8649.001 | 8429.215 | 8067.378 | 219.786 | 1.754752 | 350.5536 | 9.528644
33.349998 | 8494.7109 | 8431.448 | 8064.036 | 63.26255 | 1.764473 | 356.079 | 9.569168
33.360001 | 8529.0479 | 8433.823 | 8060.695 | 95.22508 | 1.774281 | 361.7598 | 9.593644
33.369999 | 8675.2578 | 8436.357 | 8057.36 | 238.9005 | 1.784168 | 367.595 | 9.6186
33.380001 | 8777.3281 | 8439.061 | 8054.026 | 338.2668 | 1.794145 | 373.5971 | 9.644057
33.389999 | 8727.7832 | 8441.938 | 8050.697 | 285.8451 | 1.804204 | 379.7668 | 9.669997
33.400002 | 8883.9414 | 8445.014 | 8047.37 | 438.9275 | 1.814354 | 386.1166 | 9.712902
33.41 | 9013.3301 | 8448.26 | 8044.048 | 565.0699 | 1.82459 | 392.6479 | 9.739842
33.419998 | 9069.833 | 8451.702 | 8040.729 | 618.1311 | 1.834912 | 399.3706 | 9.767272
33.43 | 9251.002 | 8455.348 | 8037.412 | 795.6539 | 1.84533 | 406.2952 | 9.795208
33.439999 | 9361.5176 | 8459.205 | 8034.1 | 902.3126 | 1.855834 | 413.4255 | 9.823625
33.450001 | 9384.9004 | 8463.283 | 8030.79 | 921.6174 | 1.866435 | 420.7741 | 9.852542
33.459999 | 9534.8477 | 8467.588 | 8027.485 | 1067.26 | 1.877125 | 428.3441 | 9.881943
33.470001 | 10012.5254 | 8472.133 | 8024.181 | 1540.392 | 1.887914 | 436.1523 | 9.911846
33.48 | 10353.5898 | 8476.934 | 8020.882 | 1876.656 | 1.898796 | 444.2018 | 9.950525
33.490002 | 10447.5264 | 8481.986 | 8017.586 | 1965.54 | 1.909776 | 452.5094 | 9.98143
33.5 | 10773.0762 | 8487.308 | 8014.294 | 2285.768 | 1.920851 | 461.0801 | 10.01289
33.509998 | 11129.5479 | 8492.911 | 8011.006 | 2636.637 | 1.932025 | 469.9285 | 10.04478
33.52 | 11247.917 | 8498.81 | 8007.719 | 2749.107 | 1.943303 | 479.0708 | 10.07718
33.529999 | 11529.8447 | 8505.016 | 8004.437 | 3024.829 | 1.954678 | 488.5141 | 10.11007
33.540001 | 11744.3428 | 8511.553 | 8001.157 | 3232.79 | 1.966162 | 498.2777 | 10.15172
33.549999 | 11734.2178 | 8518.414 | 7997.882 | 3215.804 | 1.977743 | 508.3685 | 10.18563
33.560001 | 11630.0801 | 8525.63 | 7994.609 | 3104.45 | 1.989435 | 518.8115 | 10.22006
33.57 | 11840.1357 | 8533.211 | 7991.341 | 3306.925 | 2.001232 | 529.6139 | 10.25499
33.580002 | 12012.957 | 8541.18 | 7988.074 | 3471.777 | 2.013135 | 540.8015 | 10.29044
33.59 | 12120.5195 | 8549.549 | 7984.813 | 3570.97 | 2.025149 | 552.3845 | 10.32639
33.599998 | 11916.8076 | 8558.341 | 7981.555 | 3358.466 | 2.037269 | 564.3864 | 10.36286
33.610001 | 11715.4014 | 8567.583 | 7978.298 | 3147.818 | 2.049508 | 576.8354 | 10.39986
33.619999 | 11349.8525 | 8577.285 | 7975.047 | 2772.568 | 2.061854 | 589.7385 | 10.43737
33.630001 | 10935.5703 | 8587.481 | 7971.798 | 2348.089 | 2.074321 | 603.1336 | 10.47542
33.639999 | 10982.9365 | 8598.186 | 7968.553 | 2384.75 | 2.086897 | 617.0324 | 10.51401
33.650002 | 11162.1113 | 8609.438 | 7965.31 | 2552.673 | 2.099598 | 631.4753 | 10.55313
33.66 | 11085.5234 | 8621.255 | 7962.072 | 2464.269 | 2.112414 | 646.4774 | 10.59275
33.669998 | 10703.0732 | 8633.67 | 7958.838 | 2069.403 | 2.125348 | 662.0746 | 10.63291
33.68 | 10460.042 | 8646.723 | 7955.605 | 1813.319 | 2.138411 | 678.3062 | 10.67364
33.689999 | 10469.541 | 8660.44 | 7952.377 | 1809.101 | 2.15159 | 695.1961 | 10.71489
33.700001 | 10510.1992 | 8674.864 | 7949.151 | 1835.336 | 2.164902 | 712.7907 | 10.7567
33.709999 | 10437.2129 | 8690.025 | 7945.93 | 1747.188 | 2.178334 | 731.1156 | 10.80095
33.720001 | 10269.9043 | 8705.978 | 7942.711 | 1563.926 | 2.191901 | 750.2308 | 10.84387
33.73 | 9952.7217 | 8722.754 | 7939.497 | 1229.968 | 2.205594 | 770.1642 | 10.88735
33.740002 | 9698.7617 | 8740.416 | 7936.285 | 958.3458 | 2.219421 | 790.9805 | 10.9314
33.75 | 9554.0342 | 8759.003 | 7933.077 | 795.0311 | 2.233378 | 812.7167 | 10.976
33.759998 | 9680.0723 | 8778.578 | 7929.873 | 901.4947 | 2.24747 | 835.436 | 11.02118
33.77 | 9863.6338 | 8799.209 | 7926.671 | 1064.425 | 2.261705 | 859.2093 | 11.06695
33.779999 | 9675.5977 | 8820.949 | 7923.473 | 854.6489 | 2.276072 | 884.0862 | 11.1133
33.790001 | 9508.333 | 8843.88 | 7920.278 | 664.4526 | 2.290587 | 910.1515 | 11.16024
33.799999 | 9368.6289 | 8868.061 | 7917.087 | 500.5682 | 2.305237 | 937.4603 | 11.20777
33.810001 | 9137.6504 | 8893.596 | 7913.899 | 244.054 | 2.320039 | 966.1215 | 11.2559
33.82 | 9162.6631 | 8920.553 | 7910.715 | 242.1106 | 2.334983 | 996.1981 | 11.30463
33.830002 | 9221.9795 | 8949.048 | 7907.533 | 272.9316 | 2.350076 | 1027.811 | 11.35399
33.84 | 9005.0898 | 8979.166 | 7904.356 | 25.92371 | 2.36532 | 1061.041 | 11.40393
33.849998 | 9023.2949 | 9011.032 | 7901.182 | 12.26338 | 2.380711 | 1096.013 | 11.45544
33.860001 | 9033.2129 | 9044.788 | 7898.011 | -11.57484 | 2.396265 | 1132.874 | 11.50666
33.869999 | 8992.2793 | 9080.529 | 7894.844 | -88.24977 | 2.411967 | 1171.715 | 11.55849
33.880001 | 9247.2969 | 9118.446 | 7891.679 | 128.8514 | 2.427836 | 1212.728 | 11.61097
33.889999 | 9320.4736 | 9158.657 | 7888.519 | 161.8161 | 2.443858 | 1256.031 | 11.66408
33.900002 | 9105.875 | 9201.384 | 7885.361 | -95.50909 | 2.46005 | 1301.846 | 11.71787
33.91 | 8961.4941 | 9246.782 | 7882.207 | -285.288 | 2.476404 | 1350.326 | 11.77258
33.919998 | 8776.1709 | 9295.083 | 7879.057 | -518.9121 | 2.492921 | 1401.705 | 11.82766
33.93 | 8785.6738 | 9346.549 | 7875.91 | -560.8747 | 2.509616 | 1456.246 | 11.88343
33.939999 | 9102.2012 | 9401.411 | 7872.766 | -299.2093 | 2.526475 | 1514.178 | 11.93987
33.950001 | 9154.7178 | 9459.997 | 7869.625 | -305.2793 | 2.543517 | 1575.832 | 11.997
33.959999 | 8920.582 | 9522.595 | 7866.489 | -602.0131 | 2.560727 | 1641.491 | 12.05481
33.970001 | 8920.4307 | 9589.645 | 7863.354 | -669.2141 | 2.578126 | 1711.599 | 12.11334
33.98 | 9131.5371 | 9661.516 | 7860.225 | -529.9788 | 2.595702 | 1786.523 | 12.17256
33.990002 | 9075.8574 | 9738.763 | 7857.097 | -662.906 | 2.613463 | 1866.82 | 12.23251
34 | 9188.4189 | 9821.905 | 7853.974 | -633.4864 | 2.631408 | 1953.006 | 12.29316
34.009998 | 9458.9336 | 9911.641 | 7850.855 | -452.7074 | 2.649542 | 2045.782 | 12.35454
34.02 | 9369.0205 | 10008.8 | 7847.738 | -639.784 | 2.667876 | 2145.982 | 12.41669
34.029999 | 9351.1982 | 10114.27 | 7844.625 | -763.0744 | 2.686397 | 2254.482 | 12.47957
34.040001 | 9471.0195 | 10229.23 | 7841.514 | -758.2056 | 2.705124 | 2372.462 | 12.54336
34.049999 | 9692.8545 | 10354.91 | 7838.409 | -662.0516 | 2.724044 | 2501.166 | 12.60776
34.060001 | 9937.6338 | 10493.04 | 7835.305 | -555.4083 | 2.743176 | 2642.321 | 12.67295
34.07 | 9904.1748 | 10645.42 | 7832.206 | -741.2491 | 2.762511 | 2797.717 | 12.7389
34.080002 | 10103.2959 | 10814.47 | 7829.109 | -711.1712 | 2.782055 | 2969.771 | 12.80567
34.09 | 10644.2227 | 11002.76 | 7826.017 | -358.5419 | 2.801812 | 3161.073 | 12.87321
34.099998 | 10858.791 | 11213.59 | 7822.928 | -354.7989 | 2.82178 | 3374.899 | 12.94157
34.110001 | 10833.0293 | 11450.88 | 7819.841 | -617.8476 | 2.841977 | 3615.183 | 13.01078
34.119999 | 11223.5342 | 11718.71 | 7816.759 | -495.1726 | 2.862386 | 3886.005 | 13.08079
34.130001 | 11689.998 | 12022.42 | 7813.679 | -332.4245 | 2.883031 | 4192.709 | 13.15167
34.139999 | 11995.4023 | 12367.45 | 7810.604 | -372.051 | 2.903895 | 4540.722 | 13.22337
34.150002 | 12371.1631 | 12760.56 | 7807.53 | -389.3966 | 2.925002 | 4936.808 | 13.29598
34.16 | 12873.7959 | 13208.47 | 7804.462 | -334.6759 | 2.946339 | 5387.694 | 13.36942
34.169998 | 13302.0234 | 13719.04 | 7801.397 | -417.0211 | 2.967911 | 5901.236 | 13.44374
34.18 | 13608.625 | 14300.79 | 7798.334 | -692.1615 | 2.989736 | 6485.943 | 13.519
34.189999 | 14504.8223 | 14961.92 | 7795.276 | -457.0978 | 3.011798 | 7150.037 | 13.59514
34.200001 | 15744.3955 | 15711.63 | 7792.22 | 32.76902 | 3.034121 | 7902.7 | 13.67222
34.209999 | 16828.1387 | 16558.03 | 7789.168 | 270.1106 | 3.056687 | 8752.053 | 13.75021
34.220001 | 17744.5586 | 17510.3 | 7786.119 | 234.2614 | 3.079523 | 9707.269 | 13.82917
34.23 | 18542.9648 | 18575.09 | 7783.074 | -32.12165 | 3.102615 | 10775 | 13.90907
34.240002 | 19717.6836 | 19759.42 | 7780.032 | -41.7393 | 3.125976 | 11962.28 | 13.98995
34.25 | 20932.1973 | 21066.49 | 7776.994 | -134.2957 | 3.149602 | 13272.28 | 14.0718
34.259998 | 22053.5273 | 22497.79 | 7773.96 | -444.2607 | 3.173502 | 14706.5 | 14.15464
34.27 | 23534.1367 | 24050.96 | 7770.928 | -516.8184 | 3.197691 | 16262.59 | 14.23852
34.279999 | 25156.248 | 25716.25 | 7767.9 | -560.0056 | 3.222152 | 17930.81 | 14.3234
34.290001 | 26586.2559 | 27478.71 | 7764.874 | -892.4535 | 3.246912 | 19696.18 | 14.40935
34.299999 | 27750.4355 | 29312.15 | 7761.854 | -1561.71 | 3.271953 | 21532.52 | 14.49631
34.310001 | 29277.1074 | 31183.67 | 7758.835 | -1906.561 | 3.297303 | 23406.95 | 14.58438
34.32 | 31046.2012 | 33047.15 | 7755.821 | -2000.953 | 3.322949 | 25273.34 | 14.6735
34.330002 | 32487.0176 | 34851.76 | 7752.809 | -2364.747 | 3.348901 | 27080.84 | 14.76375
34.34 | 33525.957 | 36540.7 | 7749.802 | -3014.739 | 3.375166 | 28772.66 | 14.85508
34.349998 | 34833.4609 | 38061.4 | 7746.798 | -3227.943 | 3.40174 | 30296.26 | 14.94753
34.360001 | 35677.0273 | 39369.8 | 7743.797 | -3692.775 | 3.42865 | 31607.54 | 15.04118
34.369999 | 36085.1016 | 40432.24 | 7740.8 | -4347.142 | 3.455872 | 32672.85 | 15.13595
34.380001 | 36742.2148 | 41229.93 | 7737.805 | -4487.716 | 3.483442 | 33473.41 | 15.23192
34.389999 | 37420.6484 | 41751.74 | 7734.815 | -4331.093 | 3.511335 | 33998.09 | 15.32907
34.400002 | 37949.4688 | 41993.54 | 7731.827 | -4044.072 | 3.539585 | 34242.75 | 15.42747
34.41 | 37347.2773 | 41953.88 | 7728.844 | -4606.607 | 3.568178 | 34205.94 | 15.52706
34.419998 | 36726.7852 | 41635.46 | 7725.864 | -4908.68 | 3.597119 | 33890.38 | 15.62789
34.43 | 36399.6016 | 41046.45 | 7722.886 | -4646.845 | 3.626434 | 33304.2 | 15.73004
34.439999 | 35977.875 | 40204.65 | 7719.913 | -4226.771 | 3.656102 | 32465.24 | 15.83345
34.450001 | 34968.3359 | 39135.92 | 7716.942 | -4167.586 | 3.686158 | 31399.35 | 15.93819
34.459999 | 33581.4961 | 37875.3 | 7713.976 | -4293.801 | 3.716578 | 30141.56 | 16.04422
34.470001 | 32697.7793 | 36459.8 | 7711.012 | -3762.016 | 3.747399 | 28728.88 | 16.15164
34.48 | 32054.0547 | 34929.05 | 7708.053 | -2874.991 | 3.778606 | 27200.95 | 16.2604
34.490002 | 30730.0742 | 33317.66 | 7705.095 | -2587.588 | 3.810211 | 25592.39 | 16.37058
34.5 | 28745.0176 | 31658.29 | 7702.143 | -2913.274 | 3.842223 | 23935.82 | 16.48214
34.509998 | 27176.7539 | 29978.74 | 7699.194 | -2801.99 | 3.87464 | 22259.08 | 16.59512
34.52 | 25993.666 | 28304.25 | 7696.247 | -2310.589 | 3.907492 | 20587.39 | 16.70961
34.529999 | 24641.125 | 26659.96 | 7693.304 | -2018.832 | 3.940757 | 18945.89 | 16.82555
34.540001 | 23530.3438 | 25067.06 | 7690.364 | -1536.715 | 3.974472 | 17355.78 | 16.94302
34.549999 | 22451.084 | 23546.08 | 7687.429 | -1095 | 4.008615 | 15837.58 | 17.06197
34.560001 | 21017.6543 | 22110.88 | 7684.496 | -1093.23 | 4.043224 | 14405.16 | 17.18252
34.57 | 19536.5391 | 20773.59 | 7681.567 | -1237.052 | 4.078283 | 13070.64 | 17.30462
34.580002 | 18295.3008 | 19539.43 | 7678.64 | -1244.134 | 4.11381 | 11839.25 | 17.42836
34.59 | 17443.2773 | 18411.49 | 7675.719 | -968.2172 | 4.149811 | 10714.07 | 17.55367
34.599998 | 16768.8262 | 17388.16 | 7672.8 | -619.3386 | 4.186287 | 9693.498 | 17.68064
34.610001 | 16324.3535 | 16465.31 | 7669.884 | -140.9527 | 4.223273 | 8773.39 | 17.80936
34.619999 | 15524.0098 | 15638.52 | 7666.972 | -114.5127 | 4.260743 | 7949.35 | 17.93973
34.630001 | 14306.9385 | 14900.31 | 7664.063 | -593.3754 | 4.298742 | 7213.88 | 18.07188
34.639999 | 13648.9062 | 14244.2 | 7661.158 | -595.2935 | 4.337242 | 6560.498 | 18.20576
34.650002 | 13355.2754 | 13662.09 | 7658.256 | -306.8166 | 4.376289 | 5981.119 | 18.34149
34.66 | 12976.2988 | 13147.13 | 7655.358 | -170.8304 | 4.415867 | 5468.877 | 18.479
34.669998 | 12408.874 | 12691.88 | 7652.463 | -283.0078 | 4.455985 | 5016.344 | 18.61836
34.68 | 12146.3818 | 12289.44 | 7649.571 | -143.0535 | 4.496681 | 4616.608 | 18.75967
34.689999 | 11933.7402 | 11933.73 | 7646.683 | 0.005432657 | 4.537928 | 4263.611 | 18.90287
34.700001 | 11666.2275 | 11618.81 | 7643.798 | 47.41954 | 4.579775 | 3951.382 | 19.04806
34.709999 | 11349.1904 | 11339.66 | 7640.917 | 9.529503 | 4.622195 | 3674.927 | 19.1952
34.720001 | 11147.875 | 11091.34 | 7638.038 | 56.53227 | 4.665238 | 3429.295 | 19.34441
34.73 | 10772.748 | 10869.95 | 7635.164 | -97.19967 | 4.708885 | 3210.579 | 19.49565
34.740002 | 10293.4668 | 10671.67 | 7632.293 | -378.2017 | 4.753158 | 3014.974 | 19.64903
34.75 | 10141.7539 | 10493.51 | 7629.425 | -351.7524 | 4.79807 | 2839.478 | 19.8045
34.759998 | 10007.6494 | 10332.67 | 7626.562 | -325.0201 | 4.843622 | 2681.302 | 19.96213
34.77 | 9828.502 | 10186.78 | 7623.7 | -358.2805 | 4.88986 | 2538.07 | 20.12205
34.779999 | 9667.3486 | 10053.96 | 7620.843 | -386.6105 | 4.936751 | 2407.895 | 20.28417
34.790001 | 9430.4023 | 9932.447 | 7617.989 | -502.0447 | 4.984356 | 2289.025 | 20.44863
34.799999 | 9409.7617 | 9820.919 | 7615.139 | -411.1572 | 5.032641 | 2180.132 | 20.61537
34.810001 | 9379.6191 | 9718.065 | 7612.291 | -338.4454 | 5.081667 | 2079.907 | 20.78455
34.82 | 9246.9814 | 9622.964 | 7609.447 | -375.9829 | 5.131413 | 1987.429 | 20.95612
34.830002 | 9053.501 | 9534.683 | 7606.606 | -481.1817 | 5.181906 | 1901.764 | 21.13021
34.84 | 8759.0137 | 9452.555 | 7603.77 | -693.5409 | 5.23316 | 1822.245 | 21.30673
34.849998 | 8495.0312 | 9375.924 | 7600.937 | -880.8928 | 5.285179 | 1748.216 | 21.48581
34.860001 | 8465.1279 | 9304.218 | 7598.106 | -839.0904 | 5.338016 | 1679.106 | 21.6676
34.869999 | 8538.8359 | 9237.058 | 7595.28 | -698.2224 | 5.391637 | 1614.534 | 21.85197
34.880001 | 8609.7012 | 9173.968 | 7592.456 | -564.267 | 5.44611 | 1554.027 | 22.03911
34.889999 | 8713.7998 | 9114.658 | 7589.637 | -400.858 | 5.501399 | 1497.29 | 22.22895
34.900002 | 8691.5117 | 9058.759 | 7586.82 | -367.2478 | 5.557576 | 1443.96 | 22.42169
34.91 | 8406.5371 | 9006.05 | 7584.008 | -599.5127 | 5.614618 | 1393.81 | 22.61722
34.919998 | 8254.9092 | 8956.259 | 7581.199 | -701.3499 | 5.672543 | 1346.572 | 22.81567
34.93 | 8367.3525 | 8909.149 | 7578.392 | -541.7969 | 5.731412 | 1302.009 | 23.01719
34.939999 | 8397.2773 | 8864.553 | 7575.589 | -467.2758 | 5.791188 | 1259.951 | 23.22169
34.950001 | 8282.5059 | 8822.265 | 7572.79 | -539.7592 | 5.851949 | 1220.194 | 23.42935
34.959999 | 8218.6104 | 8782.155 | 7569.994 | -563.5448 | 5.913656 | 1182.607 | 23.64011
34.970001 | 8387.4551 | 8744.036 | 7567.201 | -356.5808 | 5.976391 | 1147.004 | 23.85416
34.98 | 8455.292 | 8707.806 | 7564.413 | -252.5139 | 6.040129 | 1113.282 | 24.07146
34.990002 | 8239.7627 | 8673.313 | 7561.626 | -433.5501 | 6.104908 | 1081.289 | 24.29217
35 | 8017.8853 | 8640.467 | 7558.845 | -622.5821 | 6.170752 | 1050.936 | 24.51624
35.009998 | 7976.54 | 8609.152 | 7556.067 | -632.6124 | 6.237666 | 1022.104 | 24.7438
35.02 | 7904.4546 | 8579.26 | 7553.291 | -674.8052 | 6.305725 | 994.6884 | 24.97503
35.029999 | 7737.7188 | 8550.72 | 7550.519 | -813.0016 | 6.374887 | 968.6166 | 25.20984
35.040001 | 7969.3613 | 8523.436 | 7547.75 | -554.0748 | 6.445245 | 943.7924 | 25.44843
35.049999 | 7833.2812 | 8497.352 | 7544.985 | -664.0709 | 6.516757 | 920.1592 | 25.69073
35.060001 | 7785.645 | 8472.373 | 7542.223 | -686.7284 | 6.589518 | 897.6236 | 25.93701
35.07 | 7884.1841 | 8448.458 | 7539.465 | -564.2734 | 6.663505 | 876.1416 | 26.18718
35.080002 | 7951.5527 | 8425.526 | 7536.71 | -473.9728 | 6.738764 | 855.6353 | 26.44149
35.09 | 7993.5078 | 8403.538 | 7533.959 | -410.0305 | 6.815325 | 836.0641 | 26.6998
35.099998 | 7926.9399 | 8382.435 | 7531.212 | -455.4954 | 6.893196 | 817.3681 | 26.96235
35.110001 | 7825.9302 | 8362.157 | 7528.466 | -536.227 | 6.972469 | 799.4891 | 27.22935
35.119999 | 7733.8135 | 8342.682 | 7525.726 | -608.8689 | 7.053096 | 782.4029 | 27.50064
35.130001 | 7760.9756 | 8323.948 | 7522.987 | -562.9722 | 7.135191 | 766.0486 | 27.77651
35.139999 | 7628.1748 | 8305.932 | 7520.254 | -677.7573 | 7.218707 | 750.4028 | 28.05691
35.150002 | 7425.5166 | 8288.582 | 7517.522 | -863.0649 | 7.30376 | 735.4135 | 28.34214
35.16 | 7623.6655 | 8271.878 | 7514.795 | -648.2125 | 7.390324 | 721.0604 | 28.63207
35.169998 | 7855.3716 | 8255.782 | 7512.072 | -400.4105 | 7.478437 | 707.3051 | 28.9269
35.18 | 7696.998 | 8240.258 | 7509.351 | -543.2599 | 7.568201 | 694.1122 | 29.2269
35.189999 | 7497.2095 | 8225.288 | 7506.634 | -728.0782 | 7.659567 | 681.4626 | 29.53195
35.200001 | 7613.1826 | 8210.837 | 7503.919 | -597.6542 | 7.752666 | 669.3225 | 29.84236
35.209999 | 7868.9502 | 8196.892 | 7501.21 | -327.9417 | 7.84745 | 657.6769 | 30.15805
35.220001 | 7868.0928 | 8183.416 | 7498.502 | -315.3236 | 7.944053 | 646.4909 | 30.47936
35.23 | 7683.3335 | 8170.401 | 7495.799 | -487.0673 | 8.04245 | 635.7532 | 30.80625
35.240002 | 7694.1733 | 8157.812 | 7493.098 | -463.6388 | 8.14271 | 625.4348 | 31.13638
35.25 | 7716.6665 | 8145.645 | 7490.402 | -428.9789 | 8.24488 | 615.5235 | 31.47492
35.259998 | 7697.8691 | 8133.876 | 7487.709 | -436.0066 | 8.348986 | 605.9978 | 31.81951
35.27 | 7655.6602 | 8122.481 | 7485.019 | -466.8211 | 8.455153 | 596.8366 | 32.17045
35.279999 | 7591.4639 | 8111.453 | 7482.333 | -519.9887 | 8.563329 | 588.03 | 32.52633
35.290001 | 7596.4399 | 8100.771 | 7479.649 | -504.3309 | 8.673677 | 579.5576 | 32.89011
35.299999 | 7851.2749 | 8090.428 | 7476.97 | -239.1536 | 8.786141 | 571.4115 | 33.26044
35.310001 | 7865.5962 | 8080.403 | 7474.294 | -214.8065 | 8.900891 | 563.5704 | 33.63773
35.32 | 7888.2017 | 8070.69 | 7471.621 | -182.4879 | 9.017904 | 556.0285 | 34.02192
35.330002 | 7604.2056 | 8061.27 | 7468.951 | -457.0639 | 9.137264 | 548.7674 | 34.41342
35.34 | 7589.3774 | 8052.138 | 7466.286 | -462.761 | 9.25904 | 541.7813 | 34.81209
35.349998 | 7727.8506 | 8043.282 | 7463.624 | -315.4313 | 9.383264 | 535.0563 | 35.21831
35.360001 | 7783.3984 | 8034.685 | 7460.964 | -251.2868 | 9.510096 | 528.5783 | 35.63246
35.369999 | 7540.4824 | 8026.349 | 7458.309 | -485.8661 | 9.639485 | 522.3455 | 36.05436
35.380001 | 7545.6821 | 8018.254 | 7455.656 | -472.572 | 9.771627 | 516.3414 | 36.48455
35.389999 | 7652.5254 | 8010.401 | 7453.008 | -357.8754 | 9.906469 | 510.5633 | 36.92295
35.400002 | 7675.9268 | 8002.773 | 7450.362 | -326.8463 | 10.04422 | 504.9968 | 37.3701
35.41 | 7779.1938 | 7995.371 | 7447.721 | -216.1769 | 10.18486 | 499.6394 | 37.82586
35.419998 | 7915.0449 | 7988.918 | 7445.083 | -73.87293 | 10.32848 | 495.2161 | 38.29065
35.43 | 7943.6743 | 7981.935 | 7442.447 | -38.26119 | 10.47526 | 490.2484 | 38.76489
35.439999 | 7950.8447 | 7975.156 | 7439.815 | -24.31147 | 10.62515 | 485.467 | 39.24852
35.450001 | 7748.5615 | 7969.03 | 7437.187 | -220.4688 | 10.77839 | 481.3232 | 39.74207
35.459999 | 7917.6807 | 7962.637 | 7434.562 | -44.95615 | 10.93492 | 476.8941 | 40.24551
35.470001 | 8028.6597 | 7956.424 | 7431.94 | 72.23558 | 11.09501 | 472.6293 | 40.75945
35.48 | 8303.0215 | 7950.392 | 7429.323 | 352.6292 | 11.25863 | 468.5272 | 41.28389
35.490002 | 8129.0327 | 7944.532 | 7426.707 | 184.5009 | 11.42594 | 464.5791 | 41.81939
35.5 | 7997.8853 | 7938.843 | 7424.097 | 59.04274 | 11.59704 | 460.7828 | 42.36591
35.509998 | 8258.2334 | 7933.318 | 7421.49 | 324.9157 | 11.772 | 457.1322 | 42.92398
35.52 | 8326.126 | 7927.951 | 7418.885 | 398.1753 | 11.95109 | 453.6209 | 43.49415
35.529999 | 7767.7944 | 7922.742 | 7416.284 | -154.9474 | 12.13424 | 450.2472 | 44.07639
35.540001 | 7586.9229 | 7917.684 | 7413.686 | -330.7609 | 12.32176 | 447.0048 | 44.67135
35.549999 | 7764.3369 | 7912.777 | 7411.092 | -148.4404 | 12.51362 | 443.8923 | 45.27908
35.560001 | 7756.0161 | 7908.382 | 7408.501 | -152.3658 | 12.71012 | 441.2704 | 45.90034
35.57 | 7832.9868 | 7903.764 | 7405.914 | -70.77709 | 12.91129 | 438.4034 | 46.5352
35.580002 | 7992.6758 | 7899.284 | 7403.33 | 93.39189 | 13.11731 | 435.6526 | 47.18438
35.59 | 7782.3672 | 7895.173 | 7400.75 | -112.8058 | 13.32834 | 433.2471 | 47.84791
35.599998 | 7663.5649 | 7890.967 | 7398.173 | -227.4017 | 13.5445 | 430.7225 | 48.52644
35.610001 | 7850.1509 | 7886.89 | 7395.599 | -36.73874 | 13.76612 | 428.304 | 49.2208
35.619999 | 8081.7324 | 7882.945 | 7393.029 | 198.7874 | 13.99315 | 425.992 | 49.93084
35.630001 | 8010.7236 | 7879.126 | 7390.462 | 131.5974 | 14.22601 | 423.781 | 50.65759
35.639999 | 7751.1289 | 7875.435 | 7387.899 | -124.306 | 14.46466 | 421.6704 | 51.40112
35.650002 | 7730.4082 | 7871.866 | 7385.338 | -141.4575 | 14.70953 | 419.6557 | 52.16251
35.66 | 7745.5654 | 7868.421 | 7382.782 | -122.8552 | 14.96066 | 417.7362 | 52.94172
35.669998 | 7682.1597 | 7865.096 | 7380.229 | -182.9364 | 15.21826 | 415.909 | 53.7396
35.68 | 7786.3433 | 7861.89 | 7377.679 | -75.54639 | 15.48276 | 414.1708 | 54.55713
35.689999 | 7603.6665 | 7858.806 | 7375.133 | -255.1399 | 15.75413 | 412.525 | 55.3944
35.700001 | 7806.3154 | 7855.835 | 7372.589 | -49.51987 | 16.03288 | 410.9604 | 56.25253
35.709999 | 7880.0688 | 7852.982 | 7370.05 | 27.08725 | 16.31901 | 409.4803 | 57.13172
35.720001 | 7493.9443 | 7850.242 | 7367.514 | -356.2975 | 16.61307 | 408.0816 | 58.03328
35.73 | 7630.499 | 7847.618 | 7364.981 | -217.1187 | 16.91512 | 406.7637 | 58.95745
35.740002 | 7897.6128 | 7845.106 | 7362.452 | 52.50647 | 17.22555 | 405.5237 | 59.9055
35.75 | 7681.1558 | 7842.71 | 7359.926 | -161.554 | 17.54466 | 404.3612 | 60.87767
35.759998 | 7398.0449 | 7840.426 | 7357.404 | -442.3813 | 17.87269 | 403.2741 | 61.87514
35.77 | 7331.0957 | 7838.254 | 7354.885 | -507.1587 | 18.21023 | 402.2602 | 62.89927
35.779999 | 7424.1787 | 7836.196 | 7352.369 | -412.0174 | 18.55731 | 401.3193 | 63.95028
35.790001 | 7560.7412 | 7834.25 | 7349.857 | -273.509 | 18.91464 | 400.4492 | 65.02977
35.799999 | 7516.6665 | 7832.418 | 7347.348 | -315.7516 | 19.28227 | 399.6495 | 66.13814
35.810001 | 7500.5654 | 7830.699 | 7344.842 | -330.1332 | 19.66098 | 398.9181 | 67.27721
35.82 | 7447.9995 | 7829.094 | 7342.34 | -381.094 | 20.05091 | 398.2547 | 68.4475
35.830002 | 7433.7134 | 7827.604 | 7339.841 | -393.8906 | 20.45262 | 397.6593 | 69.65076
35.84 | 7430.0713 | 7826.228 | 7337.347 | -396.1571 | 20.86659 | 397.1276 | 70.88755
35.849998 | 7517.6763 | 7824.969 | 7334.855 | -307.2923 | 21.2932 | 396.6605 | 72.15957
35.860001 | 7600.3745 | 7823.824 | 7332.366 | -223.4499 | 21.73332 | 396.256 | 73.46888
35.869999 | 7718.2485 | 7822.799 | 7329.882 | -104.5506 | 22.18706 | 395.9146 | 74.81573
35.880001 | 7812.1299 | 7821.893 | 7327.4 | -9.762718 | 22.65545 | 395.6349 | 76.20272
35.889999 | 7741.6665 | 7821.107 | 7324.922 | -79.44071 | 23.13866 | 395.4161 | 77.63055
35.900002 | 7791.1533 | 7820.444 | 7322.446 | -29.29032 | 23.6378 | 395.2575 | 79.102
35.91 | 7903.4888 | 7819.905 | 7319.975 | 83.58401 | 24.1532 | 395.1585 | 80.61768
35.919998 | 7697.876 | 7819.492 | 7317.508 | -121.6157 | 24.68558 | 395.1182 | 82.17997
35.93 | 7581.0591 | 7819.206 | 7315.043 | -238.1473 | 25.23608 | 395.1358 | 83.79161
35.939999 | 7453.7896 | 7819.052 | 7312.582 | -365.262 | 25.80499 | 395.2111 | 85.4536
35.950001 | 7617.7114 | 7819.03 | 7310.124 | -201.3186 | 26.3937 | 395.3435 | 87.16911
35.959999 | 7482.0771 | 7819.144 | 7307.67 | -337.0671 | 27.00255 | 395.5323 | 88.93948
35.970001 | 7340.0063 | 7819.397 | 7305.218 | -479.3908 | 27.63307 | 395.7773 | 90.76839
35.98 | 7506.8159 | 7819.792 | 7302.771 | -312.9763 | 28.28584 | 396.0779 | 92.65748
35.990002 | 7613.1978 | 7820.332 | 7300.326 | -207.1345 | 28.96206 | 396.4335 | 94.61035
36 | 7704.1416 | 7821.022 | 7297.886 | -116.8804 | 29.66288 | 396.8441 | 96.62903
36.009998 | 7680.9688 | 7821.865 | 7295.449 | -140.8959 | 30.38931 | 397.3092 | 98.71708
36.02 | 7382.8096 | 7822.865 | 7293.015 | -440.0555 | 31.14317 | 397.8283 | 100.8789
36.029999 | 7284.3584 | 7824.099 | 7290.584 | -539.7407 | 31.92508 | 398.4013 | 103.1885
36.040001 | 7515.2681 | 7825.429 | 7288.157 | -310.1611 | 32.73725 | 399.0282 | 105.507
36.049999 | 7522.7285 | 7826.931 | 7285.733 | -304.2027 | 33.58041 | 399.7083 | 107.9091
36.060001 | 7479.0625 | 7828.612 | 7283.312 | -349.5497 | 34.45703 | 400.4421 | 110.4006
36.07 | 7578.0869 | 7830.478 | 7280.896 | -252.3906 | 35.36823 | 401.2288 | 112.9847
36.080002 | 7540.1685 | 7832.534 | 7278.482 | -292.3653 | 36.31604 | 402.0686 | 115.6675
36.09 | 7610.04 | 7834.789 | 7276.072 | -224.7487 | 37.30247 | 402.9614 | 118.4529
36.099998 | 7605.1465 | 7837.249 | 7273.666 | -232.1026 | 38.32938 | 403.9071 | 121.347
36.110001 | 7457.9834 | 7839.924 | 7271.261 | -381.941 | 39.39977 | 404.9057 | 124.3575
36.119999 | 7599.8521 | 7842.822 | 7268.862 | -242.9699 | 40.51504 | 405.9569 | 127.4882
36.130001 | 7742.2095 | 7845.953 | 7266.465 | -103.744 | 41.67886 | 407.0616 | 130.7483
36.139999 | 8138.4395 | 7849.327 | 7264.072 | 289.1128 | 42.89287 | 408.2187 | 134.1431
36.150002 | 7923.0703 | 7852.955 | 7261.681 | 70.11491 | 44.16124 | 409.4295 | 137.6833
36.16 | 7932.5229 | 7856.925 | 7259.295 | 75.59757 | 45.48625 | 410.6932 | 141.4505
36.169998 | 7818.9141 | 7861.098 | 7256.913 | -42.18344 | 46.8713 | 412.0101 | 145.3033
36.18 | 7645.3057 | 7865.6 | 7254.533 | -220.2947 | 48.32112 | 413.381 | 149.3657
36.189999 | 7637.4214 | 7870.374 | 7252.157 | -232.9523 | 49.83828 | 414.8051 | 153.5736
36.200001 | 7693.2075 | 7875.473 | 7249.783 | -182.2657 | 51.42857 | 416.2839 | 157.9774
36.209999 | 7706.1143 | 7880.913 | 7247.414 | -174.7984 | 53.09505 | 417.8163 | 162.5871
36.220001 | 7778.8291 | 7886.716 | 7245.048 | -107.8868 | 54.84438 | 419.404 | 167.4199
36.23 | 7989.3511 | 7892.917 | 7242.685 | 96.43386 | 56.68072 | 421.0462 | 172.5052
36.240002 | 8016.6665 | 7899.508 | 7240.325 | 117.1588 | 58.61035 | 422.7438 | 177.8283
36.25 | 8022.5884 | 7906.528 | 7237.97 | 116.06 | 60.63964 | 424.4969 | 183.4221
36.259998 | 8027.9741 | 7914.006 | 7235.618 | 113.9678 | 62.77498 | 426.306 | 189.3076
36.27 | 7914.8057 | 7921.976 | 7233.268 | -7.170506 | 65.02548 | 428.1721 | 195.5107
36.279999 | 7889.7759 | 7930.466 | 7230.922 | -40.69009 | 67.39714 | 430.0946 | 202.0519
36.290001 | 8002.8647 | 7939.52 | 7228.579 | 63.34462 | 69.90122 | 432.0755 | 208.9639
36.299999 | 8064.9561 | 7949.211 | 7226.241 | 115.7447 | 72.54503 | 434.1135 | 216.3119
36.310001 | 8297.1836 | 7959.52 | 7223.905 | 337.6635 | 75.34186 | 436.2112 | 224.0623
36.32 | 8262.3896 | 7970.532 | 7221.573 | 291.8577 | 78.30148 | 438.3675 | 232.2902
36.330002 | 8116.8062 | 7982.313 | 7219.243 | 134.4937 | 81.43747 | 440.5842 | 241.0476
36.34 | 7944.0112 | 7994.931 | 7216.918 | -50.91983 | 84.76415 | 442.8611 | 250.3875
36.349998 | 8108.6772 | 8008.47 | 7214.597 | 100.2076 | 88.29651 | 445.1992 | 260.3773
36.360001 | 8056.0088 | 8023.033 | 7212.277 | 32.97604 | 92.05485 | 447.6002 | 271.1006
36.369999 | 8168.563 | 8038.729 | 7209.962 | 129.8344 | 96.05532 | 450.063 | 282.648
36.380001 | 7868.9946 | 8055.685 | 7207.65 | -186.6909 | 100.3241 | 452.5908 | 295.1208
36.389999 | 7694.0879 | 8074.051 | 7205.342 | -379.9632 | 104.8824 | 455.1819 | 308.6452
36.400002 | 8108.3335 | 8094.022 | 7203.036 | 14.31166 | 109.7636 | 457.8398 | 323.3828
36.41 | 8137.9629 | 8115.793 | 7200.734 | 22.16968 | 114.9976 | 460.5634 | 339.4981
36.419998 | 8308.9336 | 8139.748 | 7198.436 | 169.1859 | 120.6226 | 463.3541 | 357.3348
36.43 | 8381.0908 | 8165.908 | 7196.141 | 215.1831 | 126.6883 | 466.2143 | 376.8646
36.439999 | 8508.333 | 8194.712 | 7193.849 | 313.621 | 133.2417 | 469.1431 | 398.4781
36.450001 | 8504.6123 | 8226.552 | 7191.56 | 278.0603 | 140.3523 | 472.1438 | 422.4957
36.459999 | 8474.7354 | 8261.815 | 7189.276 | 212.9199 | 148.0877 | 475.2149 | 449.2372
36.470001 | 8407.9707 | 8301.016 | 7186.994 | 106.9546 | 156.5444 | 478.3607 | 479.1175
36.48 | 8270.9961 | 8344.604 | 7184.715 | -73.60799 | 165.8226 | 481.5799 | 512.4862
36.490002 | 8090.5435 | 8393.17 | 7182.44 | -302.6269 | 176.0502 | 484.8752 | 549.8049
36.5 | 8315.626 | 8447.311 | 7180.169 | -131.6848 | 187.3767 | 488.2471 | 591.5179
36.509998 | 8274.9395 | 8507.661 | 7177.901 | -232.7211 | 199.9754 | 491.6973 | 638.0865
36.52 | 8734.2227 | 8574.931 | 7175.636 | 159.2914 | 214.0626 | 495.2286 | 690.0041
36.529999 | 9009.9385 | 8649.757 | 7173.375 | 360.1817 | 229.865 | 498.8403 | 747.6766
36.540001 | 8760.5986 | 8732.979 | 7171.116 | 27.61924 | 247.6746 | 502.5368 | 811.6516
36.549999 | 8775 | 8825.03 | 7168.862 | -50.03025 | 267.7888 | 506.3163 | 882.063
36.560001 | 8808.2637 | 8926.706 | 7166.61 | -118.4422 | 290.5813 | 510.1845 | 959.3299
36.57 | 9031.5811 | 9038.543 | 7164.363 | -6.961675 | 316.4287 | 514.1398 | 1043.612
36.580002 | 9040.2832 | 9160.832 | 7162.118 | -120.549 | 345.7646 | 518.186 | 1134.764
36.59 | 8884.5146 | 9293.8 | 7159.877 | -409.285 | 379.049 | 522.3241 | 1232.55
36.599998 | 9389.3896 | 9437.297 | 7157.639 | -47.90712 | 416.7566 | 526.5562 | 1336.345
36.610001 | 9292.5371 | 9590.864 | 7155.404 | -298.3273 | 459.4167 | 530.8864 | 1445.157
36.619999 | 9147.8184 | 9753.28 | 7153.173 | -605.4617 | 507.4902 | 535.3134 | 1557.303
36.630001 | 9348.3184 | 9922.966 | 7150.945 | -574.6476 | 561.5141 | 539.8436 | 1670.663
36.639999 | 9681.9736 | 10097.42 | 7148.721 | -415.4459 | 621.8926 | 544.475 | 1782.331
36.650002 | 10017.3105 | 10273.9 | 7146.499 | -256.5919 | 689.0849 | 549.2146 | 1889.104
36.66 | 9926.7168 | 10449.1 | 7144.282 | -522.3815 | 763.3543 | 554.0613 | 1987.401
36.669998 | 10122.0674 | 10620 | 7142.068 | -497.9371 | 844.8748 | 559.0186 | 2074.043
36.68 | 10110.623 | 10784.29 | 7139.857 | -673.6716 | 933.7015 | 564.0917 | 2146.645
36.689999 | 10188.8057 | 10940.49 | 7137.649 | -751.6806 | 1029.482 | 569.28 | 2204.075
36.700001 | 10159.1318 | 11088.31 | 7135.445 | -929.1754 | 1131.692 | 574.5902 | 2246.58
36.709999 | 10179.9805 | 11228.23 | 7133.244 | -1048.248 | 1239.153 | 580.0207 | 2275.811
36.720001 | 10814.8301 | 11361.19 | 7131.046 | -546.3618 | 1350.303 | 585.58 | 2294.263
36.73 | 10835.3428 | 11487.54 | 7128.852 | -652.1979 | 1462.705 | 591.2669 | 2304.717
36.740002 | 11133.0488 | 11606.86 | 7126.661 | -473.8086 | 1573.288 | 597.0873 | 2309.821
36.75 | 11169.9971 | 11717.49 | 7124.474 | -547.4904 | 1678.287 | 603.0431 | 2311.684
36.759998 | 10886.1973 | 11817.03 | 7122.29 | -930.8346 | 1773.492 | 609.1383 | 2312.112
36.77 | 10631.8691 | 11902.92 | 7120.108 | -1271.051 | 1854.814 | 615.3794 | 2312.618
36.779999 | 10760.2578 | 11973.22 | 7117.931 | -1212.964 | 1918.644 | 621.7662 | 2314.881
36.790001 | 11420.9375 | 12027.75 | 7115.757 | -606.8092 | 1962.72 | 628.3078 | 2320.963
36.799999 | 11903.3945 | 12068.05 | 7113.586 | -164.6593 | 1986.247 | 635.0026 | 2333.218
36.810001 | 11873.7461 | 12097.9 | 7111.418 | -224.1558 | 1990.063 | 641.862 | 2354.559
36.82 | 11983.0947 | 12122.35 | 7109.254 | -139.2596 | 1976.14 | 648.8854 | 2388.074
36.830002 | 11683.2031 | 12146.92 | 7107.093 | -463.7142 | 1947.01 | 656.0807 | 2436.734
36.84 | 11835.4619 | 12176.63 | 7104.936 | -341.1683 | 1905.112 | 663.4516 | 2503.13
36.849998 | 11791.0391 | 12215.66 | 7102.783 | -424.621 | 1852.388 | 671.0034 | 2589.486
36.860001 | 11966.542 | 12266.95 | 7100.631 | -300.4076 | 1790.082 | 678.7467 | 2697.49
36.869999 | 12128.8926 | 12332.25 | 7098.484 | -203.3555 | 1719.062 | 686.6799 | 2828.022
36.880001 | 12073.1387 | 12412.45 | 7096.34 | -339.3085 | 1639.929 | 694.8174 | 2981.361
36.889999 | 11988.1582 | 12507.93 | 7094.199 | -519.7669 | 1553.645 | 703.1578 | 3156.923
36.900002 | 12233.5752 | 12618.42 | 7092.061 | -384.8461 | 1461.448 | 711.7164 | 3353.196
36.91 | 12429.1348 | 12742.87 | 7089.928 | -313.7349 | 1365.191 | 720.4938 | 3567.257
36.919998 | 12561.9004 | 12879.24 | 7087.797 | -317.3443 | 1266.966 | 729.4991 | 3794.982
36.93 | 12542.4541 | 13023.94 | 7085.669 | -481.4871 | 1168.847 | 738.745 | 4030.679
36.939999 | 12918.2178 | 13171.37 | 7083.546 | -253.1542 | 1072.891 | 748.233 | 4266.702
36.950001 | 12767.4824 | 13314.17 | 7081.424 | -546.6861 | 980.6202 | 757.9797 | 4494.144
36.959999 | 13061.0615 | 13443.94 | 7079.307 | -382.8754 | 893.3261 | 767.9852 | 4703.318
36.970001 | 12928.3496 | 13552.14 | 7077.193 | -623.7932 | 811.7164 | 778.269 | 4884.964
36.98 | 13361.376 | 13631.58 | 7075.082 | -270.2017 | 736.2902 | 788.833 | 5031.372
36.990002 | 13122.8096 | 13677.68 | 7072.975 | -554.8708 | 667.1796 | 799.6919 | 5137.834
37 | 13587.0137 | 13689.24 | 7070.871 | -102.2249 | 604.3235 | 810.8546 | 5203.19
37.009998 | 12971.5527 | 13668.33 | 7068.771 | -696.7774 | 547.5219 | 822.3322 | 5229.705
37.02 | 12976.7695 | 13619.3 | 7066.673 | -642.5273 | 496.4204 | 834.1427 | 5222.061
37.029999 | 13685.6064 | 13547.44 | 7064.579 | 138.1686 | 450.6897 | 846.2903 | 5185.879
37.040001 | 13584.9043 | 13457.61 | 7062.488 | 127.2959 | 409.8707 | 858.7983 | 5126.452
37.049999 | 13357.7021 | 13353.32 | 7060.401 | 4.382424 | 373.5738 | 871.6693 | 5047.676
37.060001 | 13216.751 | 13236.55 | 7058.316 | -19.79764 | 341.3348 | 884.9311 | 4951.967
37.07 | 13079.0723 | 13108.13 | 7056.235 | -29.05375 | 312.7611 | 898.5891 | 4840.54
37.080002 | 12880.3818 | 12968.38 | 7054.157 | -87.99874 | 287.4463 | 912.6654 | 4714.111
37.09 | 12826.6104 | 12818.08 | 7052.084 | 8.527401 | 265.0172 | 927.1748 | 4573.807
37.099998 | 12720.8828 | 12658.61 | 7050.013 | 62.27684 | 245.1331 | 942.1346 | 4421.325
37.110001 | 12778.8799 | 12492.1 | 7047.945 | 286.7833 | 227.4658 | 957.5749 | 4259.111
37.119999 | 12545.4316 | 12321.57 | 7045.881 | 223.8647 | 211.7488 | 973.5007 | 4090.436
37.130001 | 12317.9658 | 12150.07 | 7043.82 | 167.8974 | 197.7139 | 989.9503 | 3918.584
37.139999 | 12349.6729 | 11980.86 | 7041.763 | 368.8159 | 185.1519 | 1006.931 | 3747.012
37.150002 | 12486.0732 | 11816.96 | 7039.708 | 669.1158 | 173.8552 | 1024.483 | 3578.911
37.16 | 12220.6455 | 11661.43 | 7037.657 | 559.2118 | 163.6637 | 1042.621 | 3417.492
37.169998 | 12309.2666 | 11516.99 | 7035.61 | 792.2794 | 154.4309 | 1061.373 | 3265.573
37.18 | 12476.417 | 11385.89 | 7033.565 | 1090.528 | 146.0259 | 1080.781 | 3125.517
37.189999 | 11988.7783 | 11270.15 | 7031.524 | 718.6293 | 138.3509 | 1100.859 | 2999.415
37.200001 | 12288.5088 | 11170.96 | 7029.486 | 1117.544 | 131.3082 | 1121.658 | 2888.512
37.209999 | 12225.8223 | 11088.96 | 7027.452 | 1136.86 | 124.8284 | 1143.197 | 2793.485
37.220001 | 12437.4111 | 11024.23 | 7025.42 | 1413.185 | 118.8404 | 1165.53 | 2714.435
37.23 | 12323.8643 | 10976.41 | 7023.393 | 1347.454 | 113.294 | 1188.683 | 2651.041
37.240002 | 12076.6475 | 10945.04 | 7021.368 | 1131.612 | 108.1409 | 1212.706 | 2602.821
37.25 | 11897.6621 | 10929.49 | 7019.347 | 968.1684 | 103.3412 | 1237.642 | 2569.163
37.259998 | 11831.3701 | 10929.17 | 7017.329 | 902.2032 | 98.86148 | 1263.538 | 2549.438
37.27 | 11778.7627 | 10943.21 | 7015.314 | 835.5506 | 94.66904 | 1290.461 | 2542.768
37.279999 | 11896.293 | 10970.58 | 7013.303 | 925.7177 | 90.74211 | 1318.445 | 2548.085
37.290001 | 12041.667 | 11009.57 | 7011.295 | 1032.094 | 87.05419 | 1347.575 | 2563.649
37.299999 | 12040.2646 | 11057.73 | 7009.29 | 982.5352 | 83.58892 | 1377.888 | 2586.962
37.310001 | 11996.3262 | 11111.89 | 7007.289 | 884.4366 | 80.32518 | 1409.483 | 2614.793
37.32 | 12161.2012 | 11167.98 | 7005.291 | 993.2221 | 77.24962 | 1442.411 | 2643.028
37.330002 | 11951.5879 | 11221.66 | 7003.295 | 729.9314 | 74.34718 | 1476.763 | 2667.252
37.34 | 12018.3477 | 11268.51 | 7001.304 | 749.8382 | 71.60506 | 1512.62 | 2682.98
37.349998 | 12094.8184 | 11304.89 | 6999.316 | 789.9251 | 69.01227 | 1550.071 | 2686.494
37.360001 | 12241.9932 | 11328.43 | 6997.331 | 913.5638 | 66.55641 | 1589.243 | 2675.3
37.369999 | 12253.1748 | 11338.28 | 6995.349 | 914.8918 | 64.23029 | 1630.204 | 2648.499
37.380001 | 11974.4395 | 11335.24 | 6993.37 | 639.2045 | 62.02286 | 1673.113 | 2606.728
37.389999 | 11940.5117 | 11321.12 | 6991.396 | 619.3871 | 59.92824 | 1718.056 | 2551.745
37.400002 | 11865.3828 | 11298.28 | 6989.423 | 567.1062 | 57.93701 | 1765.214 | 2485.702
37.41 | 11776.3652 | 11268.92 | 6987.455 | 507.4461 | 56.04389 | 1814.703 | 2410.717
37.419998 | 11881.8398 | 11234.67 | 6985.49 | 647.1711 | 54.24259 | 1866.686 | 2328.25
37.43 | 11752.2051 | 11196.63 | 6983.528 | 555.5708 | 52.52607 | 1921.379 | 2239.201
37.439999 | 11973.25 | 11155.39 | 6981.569 | 817.8574 | 50.89069 | 1978.923 | 2144.01
37.450001 | 11762.9326 | 11111.51 | 6979.613 | 651.4197 | 49.32996 | 2039.585 | 2042.984
37.459999 | 11232.0723 | 11065.83 | 6977.662 | 166.239 | 47.84087 | 2103.541 | 1936.79
37.470001 | 11009.6299 | 11019.64 | 6975.712 | -10.00746 | 46.41777 | 2171.108 | 1826.4
37.48 | 11318.0928 | 10974.81 | 6973.767 | 343.2786 | 45.05782 | 2242.519 | 1713.47
37.490002 | 11825.0234 | 10933.49 | 6971.824 | 891.537 | 43.75705 | 2318.109 | 1599.797
37.5 | 11841.6641 | 10898.08 | 6969.885 | 943.5877 | 42.51209 | 2398.219 | 1487.459
37.509998 | 11650.2656 | 10870.71 | 6967.95 | 779.5584 | 41.3201 | 2483.224 | 1378.213
37.52 | 11583.5186 | 10853.36 | 6966.017 | 730.1609 | 40.17732 | 2573.62 | 1273.543
37.529999 | 12131.0352 | 10847.59 | 6964.088 | 1283.449 | 39.08214 | 2669.819 | 1174.597
37.540001 | 11884.7266 | 10854.72 | 6962.162 | 1030.007 | 38.03097 | 2772.477 | 1082.049
37.549999 | 12057.1143 | 10875.74 | 6960.239 | 1181.374 | 37.02245 | 2882.143 | 996.3355
37.560001 | 12504.5693 | 10911.52 | 6958.319 | 1593.052 | 36.05339 | 2999.673 | 917.472
37.57 | 12434.0654 | 10962.8 | 6956.403 | 1471.264 | 35.12245 | 3125.855 | 845.4212
37.580002 | 12037.7939 | 11030.32 | 6954.49 | 1007.471 | 34.22746 | 3261.742 | 779.8637
37.59 | 12337.7988 | 11114.99 | 6952.581 | 1222.811 | 33.36658 | 3408.531 | 720.5093
37.599998 | 12415.6211 | 11217.73 | 6950.675 | 1197.887 | 32.53833 | 3567.609 | 666.9122
37.610001 | 12621.8057 | 11339.9 | 6948.771 | 1281.906 | 31.7405 | 3740.777 | 618.6111
37.619999 | 12551.2539 | 11482.92 | 6946.871 | 1068.338 | 30.97237 | 3929.864 | 575.2075
37.630001 | 13016.3955 | 11648.83 | 6944.974 | 1367.566 | 30.23178 | 4137.419 | 536.2048
37.639999 | 13711.3447 | 11839.83 | 6943.081 | 1871.514 | 29.51813 | 4366.03 | 501.2015
37.650002 | 13977.9346 | 12058.97 | 6941.191 | 1918.96 | 28.82947 | 4619.204 | 469.7502
37.66 | 13885.5625 | 12309.56 | 6939.304 | 1576.004 | 28.16513 | 4900.598 | 441.4914
37.669998 | 14119.2773 | 12595.63 | 6937.421 | 1523.648 | 27.52399 | 5214.637 | 416.0475
37.68 | 14766.8291 | 12922.19 | 6935.54 | 1844.634 | 26.90454 | 5566.666 | 393.0842
37.689999 | 15010.4932 | 13294.43 | 6933.663 | 1716.062 | 26.30639 | 5962.145 | 372.3164
37.700001 | 15397.4258 | 13718.96 | 6931.789 | 1678.461 | 25.72804 | 6407.979 | 353.4691
37.709999 | 15861.3564 | 14202.37 | 6929.918 | 1658.991 | 25.16915 | 6910.959 | 336.3183
37.720001 | 16537.4062 | 14752.81 | 6928.051 | 1784.601 | 24.62834 | 7479.484 | 320.6418
37.73 | 17122.9922 | 15378.23 | 6926.187 | 1744.763 | 24.10525 | 8121.665 | 306.2716
37.740002 | 17955.2207 | 16087.6 | 6924.325 | 1867.622 | 23.59896 | 8846.635 | 293.0391
37.75 | 18811.8086 | 16890.12 | 6922.468 | 1921.692 | 23.10879 | 9663.719 | 280.8203
37.759998 | 20166.9277 | 17794.88 | 6920.614 | 2372.047 | 22.63417 | 10582.14 | 269.492
37.77 | 20930.4766 | 18811.81 | 6918.762 | 2118.668 | 22.17412 | 11611.92 | 258.9521
37.779999 | 22239.7383 | 19948.66 | 6916.915 | 2291.08 | 21.7285 | 12760.89 | 249.1208
37.790001 | 23603.2148 | 21214.39 | 6915.069 | 2388.821 | 21.29627 | 14038.11 | 239.9209
37.799999 | 24448.918 | 22614.18 | 6913.228 | 1834.736 | 20.87734 | 15448.78 | 231.2953
37.810001 | 26373.209 | 24153.61 | 6911.39 | 2219.595 | 20.47076 | 16998.57 | 223.1828
37.82 | 28257.8867 | 25832.7 | 6909.555 | 2425.188 | 20.07634 | 18687.52 | 215.5432
37.830002 | 29653.5977 | 27648.46 | 6907.723 | 2005.14 | 19.69352 | 20512.71 | 208.3299
37.84 | 30899.6621 | 29591.49 | 6905.894 | 1308.169 | 19.32185 | 22464.76 | 201.5135
37.849998 | 32948.2734 | 31643.81 | 6904.069 | 1304.464 | 18.961 | 24525.72 | 195.0588
37.860001 | 34696.6367 | 33779.08 | 6902.247 | 917.5585 | 18.61028 | 26669.29 | 188.9359
37.869999 | 37099.5 | 35954.81 | 6900.428 | 1144.694 | 18.26967 | 28852.98 | 183.126
37.880001 | 39585.1562 | 38118.72 | 6898.612 | 1466.432 | 17.93846 | 31024.57 | 177.6017
37.889999 | 41379.7656 | 40200.9 | 6896.8 | 1178.862 | 17.61662 | 33114.14 | 172.3475
37.900002 | 42427.3281 | 42125.48 | 6894.99 | 301.8451 | 17.3035 | 35045.85 | 167.3406
37.91 | 43174.9219 | 43810.33 | 6893.185 | -635.4113 | 16.99902 | 36737.58 | 162.5694
37.919998 | 45139.2969 | 45182.68 | 6891.382 | -43.38807 | 16.70286 | 38116.58 | 158.0161
37.93 | 47366.2109 | 46189.63 | 6889.582 | 1176.584 | 16.41451 | 39129.96 | 153.666
37.939999 | 48689.3203 | 46804.5 | 6887.786 | 1884.822 | 16.13399 | 39751.07 | 149.5088
37.950001 | 48805.7305 | 47033.13 | 6885.992 | 1772.601 | 15.86073 | 39985.75 | 145.5309
37.959999 | 48379.25 | 46906.78 | 6884.203 | 1472.469 | 15.59477 | 39865.26 | 141.7242
37.970001 | 48614.8594 | 46472.55 | 6882.416 | 2142.312 | 15.33559 | 39436.72 | 138.0758
37.98 | 48236.6289 | 45781 | 6880.632 | 2455.629 | 15.08315 | 38750.71 | 134.5793
37.990002 | 47361.7227 | 44875.18 | 6878.852 | 2486.543 | 14.83715 | 37850.27 | 131.2235
38 | 46997.5312 | 43785.49 | 6877.075 | 3212.038 | 14.5974 | 36765.82 | 128.0034
38.009998 | 46247.0508 | 42530.37 | 6875.301 | 3716.679 | 14.36373 | 35515.8 | 124.9099
38.02 | 44799.7852 | 41119.59 | 6873.53 | 3680.196 | 14.13578 | 34109.99 | 121.9356
38.029999 | 43240.0781 | 39565.05 | 6871.763 | 3675.029 | 13.91358 | 32560.3 | 119.0755
38.040001 | 41405.7227 | 37881.86 | 6869.998 | 3523.866 | 13.69674 | 30881.84 | 116.3226
38.049999 | 40358.2656 | 36097.6 | 6868.237 | 4260.661 | 13.48528 | 29102.21 | 113.673
38.060001 | 37677.4883 | 34245.19 | 6866.479 | 3432.3 | 13.27884 | 27254.31 | 111.1195
38.07 | 35723.6914 | 32365.56 | 6864.724 | 3358.131 | 13.07741 | 25379.1 | 108.6591
38.080002 | 33229.8242 | 30498.05 | 6862.973 | 2731.778 | 12.88077 | 23515.91 | 106.2854
38.09 | 30920.5547 | 28678.25 | 6861.225 | 2242.306 | 12.68879 | 21700.34 | 103.9963
38.099998 | 29633.0156 | 26935.37 | 6859.48 | 2697.642 | 12.50136 | 19961.61 | 101.7866
38.110001 | 28243.9199 | 25289.15 | 6857.737 | 2954.773 | 12.31822 | 18319.44 | 99.65147
38.119999 | 26289.0059 | 23754.66 | 6855.999 | 2534.346 | 12.1394 | 16788.93 | 97.58965
38.130001 | 24306.2461 | 22337.5 | 6854.263 | 1968.747 | 11.9646 | 15375.68 | 95.59596
38.139999 | 23047.1934 | 21041.06 | 6852.531 | 2006.132 | 11.79388 | 14083.07 | 93.66877
38.150002 | 21273.1934 | 19862.34 | 6850.801 | 1410.858 | 11.62695 | 12908.1 | 91.80359
38.16 | 19790.709 | 18797.83 | 6849.075 | 992.8764 | 11.46381 | 11847.29 | 89.99932
38.169998 | 18554.4062 | 17841.34 | 6847.353 | 713.0692 | 11.30436 | 10894.43 | 88.25241
38.18 | 17799.9395 | 16984.96 | 6845.633 | 814.9811 | 11.14838 | 10041.62 | 86.55989
38.189999 | 16889.0391 | 16221.75 | 6843.916 | 667.2931 | 10.99591 | 9281.913 | 84.92037
38.200001 | 16145.1562 | 15542.93 | 6842.203 | 602.2257 | 10.8467 | 8606.55 | 83.33093
38.209999 | 15248.29 | 14941.23 | 6840.493 | 307.0646 | 10.70082 | 8008.241 | 81.79038
38.220001 | 14640.5469 | 14408.32 | 6838.785 | 232.2267 | 10.55802 | 7478.681 | 80.29564
38.23 | 14088.8115 | 13937.28 | 6837.082 | 151.5298 | 10.41832 | 7010.936 | 78.84585
38.240002 | 13427.3418 | 13521.1 | 6835.381 | -93.76181 | 10.28161 | 6598.003 | 77.43826
38.25 | 13186.5234 | 13153.42 | 6833.684 | 33.10632 | 10.1478 | 6233.513 | 76.07226
38.259998 | 12681.8564 | 12828.51 | 6831.99 | -146.652 | 10.01684 | 5911.756 | 74.7456
38.27 | 12602.6582 | 12540.92 | 6830.298 | 61.73964 | 9.888557 | 5627.276 | 73.45635
38.279999 | 12726.4102 | 12286.27 | 6828.61 | 440.141 | 9.76301 | 5375.692 | 72.20382
38.290001 | 12273.9229 | 12060.17 | 6826.925 | 213.7511 | 9.640001 | 5152.621 | 70.98607
38.299999 | 12157.3613 | 11859.24 | 6825.244 | 298.1245 | 9.519582 | 4954.671 | 69.80248
38.310001 | 11831.7236 | 11680.12 | 6823.565 | 151.599 | 9.401568 | 4778.507 | 68.65095
38.32 | 11510.8301 | 11520.26 | 6821.89 | -9.426343 | 9.285982 | 4621.55 | 67.53108
38.330002 | 11253.6279 | 11377.28 | 6820.217 | -123.6495 | 9.172732 | 4481.447 | 66.44095
38.34 | 11431.2959 | 11249.18 | 6818.548 | 182.118 | 9.061758 | 4356.187 | 65.38042
38.349998 | 11377.4131 | 11134.32 | 6816.883 | 243.0939 | 8.953029 | 4244.136 | 64.34785
38.360001 | 11278.5264 | 11031.17 | 6815.22 | 247.3532 | 8.846406 | 4143.765 | 63.34186
38.369999 | 11112.6592 | 10938.63 | 6813.56 | 174.0304 | 8.741944 | 4053.964 | 62.36247
38.380001 | 10762.1602 | 10855.57 | 6811.903 | -93.40656 | 8.639482 | 3973.616 | 61.40795
38.389999 | 10541.2021 | 10781.19 | 6810.25 | -239.9912 | 8.539072 | 3901.926 | 60.47811
38.400002 | 10867.0527 | 10714.69 | 6808.6 | 152.3615 | 8.440566 | 3838.08 | 59.57141
38.41 | 11047.8574 | 10655.47 | 6806.953 | 392.3895 | 8.343989 | 3781.483 | 58.68788
38.419998 | 10775.584 | 10602.99 | 6805.309 | 172.5897 | 8.249292 | 3731.609 | 57.82629
38.43 | 10566.2207 | 10556.74 | 6803.668 | 9.483429 | 8.156361 | 3687.927 | 56.98568
38.439999 | 10773.8086 | 10516.36 | 6802.031 | 257.444 | 8.065244 | 3650.103 | 56.16584
38.450001 | 10945.9531 | 10481.46 | 6800.396 | 464.493 | 7.975808 | 3617.723 | 55.36574
38.459999 | 10409.8154 | 10451.76 | 6798.765 | -41.94408 | 7.888101 | 3590.521 | 54.58518
38.470001 | 10281.6768 | 10426.97 | 6797.136 | -145.2897 | 7.801996 | 3568.205 | 53.82302
38.48 | 9770.3535 | 10406.86 | 6795.511 | -636.5059 | 7.717518 | 3550.551 | 53.0792
38.490002 | 10145.1367 | 10391.25 | 6793.889 | -246.1147 | 7.634609 | 3537.375 | 52.35262
38.5 | 10719.7324 | 10379.93 | 6792.271 | 339.7984 | 7.553232 | 3528.467 | 51.64337
38.509998 | 10484.2842 | 10372.78 | 6790.655 | 111.5048 | 7.473371 | 3523.7 | 50.95053
38.52 | 10404.6768 | 10369.64 | 6789.042 | 35.03751 | 7.394933 | 3522.929 | 50.27343
38.529999 | 10528.751 | 10370.42 | 6787.433 | 158.3286 | 7.317962 | 3526.06 | 49.61198
38.540001 | 10578.5664 | 10375.01 | 6785.826 | 203.5577 | 7.242351 | 3532.975 | 48.96541
38.549999 | 10626.1152 | 10383.33 | 6784.223 | 242.7877 | 7.168141 | 3543.602 | 48.33365
38.560001 | 10718.7617 | 10395.32 | 6782.623 | 323.4377 | 7.09523 | 3557.89 | 47.71585
38.57 | 10747.5488 | 10410.93 | 6781.026 | 336.6161 | 7.023642 | 3575.771 | 47.11198
38.580002 | 10508.7197 | 10430.15 | 6779.432 | 78.56624 | 6.953329 | 3597.247 | 46.52126
38.59 | 10254.1104 | 10452.92 | 6777.841 | -198.8108 | 6.884264 | 3622.252 | 45.9438
38.599998 | 10301.5547 | 10479.27 | 6776.254 | -177.7156 | 6.816437 | 3650.821 | 45.37892
38.610001 | 10747.4922 | 10509.19 | 6774.669 | 238.2987 | 6.749772 | 3682.949 | 44.82603
38.619999 | 10895.5146 | 10542.68 | 6773.088 | 352.8307 | 6.684307 | 3718.627 | 44.28534
38.630001 | 10683.0459 | 10579.81 | 6771.509 | 103.2389 | 6.619954 | 3757.922 | 43.75606
38.639999 | 10444.8545 | 10620.57 | 6769.934 | -175.7129 | 6.556751 | 3800.838 | 43.23823848
38.650002 | 10801.3281 | 10665.06 | 6768.361 | 136.2694 | 6.494613 | 3847.472 | 42.73118
38.66 | 10727.8623 | 10713.3 | 6766.793 | 14.56452 | 6.433564 | 3897.837 | 42.23504
38.669998 | 10609.0605 | 10765.41 | 6765.227 | -156.3495 | 6.373578 | 3952.06 | 41.74928
38.68 | 10884.998 | 10821.46 | 6763.664 | 63.53505 | 6.314593 | 4010.211 | 41.27348
38.689999 | 11067.1787 | 10881.57 | 6762.104 | 185.6075 | 6.256643 | 4072.403 | 40.80765
38.700001 | 11015.0889 | 10945.86 | 6760.547 | 69.23292 | 6.199651 | 4138.758 | 40.35133
38.709999 | 10986.0986 | 11014.4 | 6758.994 | -28.30559 | 6.143654 | 4209.362 | 39.90452
38.720001 | 11462.1406 | 11087.43 | 6757.443 | 374.7114 | 6.088576 | 4284.431 | 39.46668
38.73 | 11149.5791 | 11165.02 | 6755.896 | -15.43668 | 6.03444 | 4364.048 | 39.03787
38.740002 | 11087.417 | 11247.43 | 6754.351 | -160.0136 | 5.981214 | 4448.481 | 38.61758
38.75 | 11409.3262 | 11334.77 | 6752.81 | 74.55173 | 5.928878 | 4537.83 | 38.20594
38.759998 | 11344.0049 | 11427.3 | 6751.272 | -83.29942 | 5.877429 | 4632.352 | 37.80252
38.77 | 11440.5654 | 11525.29 | 6749.737 | -84.72537 | 5.826812 | 4732.32 | 37.40701
38.779999 | 11830.8867 | 11628.94 | 6748.205 | 201.9508 | 5.777058 | 4837.935 | 37.01943
38.790001 | 12532.6758 | 11738.55 | 6746.676 | 794.1243 | 5.728105 | 4949.508 | 36.63944
38.799999 | 12276.2324 | 11854.36 | 6745.15 | 421.8742 | 5.679983 | 5067.261 | 36.26706
38.810001 | 12266.8906 | 11976.79 | 6743.627 | 290.0966 | 5.63263 | 5191.633 | 35.90186
38.82 | 12583.7383 | 12106.1 | 6742.107 | 477.6417 | 5.586066 | 5322.859 | 35.54389
38.830002 | 12738.6113 | 12242.77 | 6740.59 | 495.8447 | 5.540266 | 5461.443 | 35.19276
38.84 | 12785.5537 | 12387.09 | 6739.077 | 398.4598 | 5.495212 | 5607.673 | 34.84862
38.849998 | 12961.5146 | 12539.63 | 6737.567 | 421.882 | 5.450905 | 5762.104 | 34.5111
38.860001 | 13040.6963 | 12700.9 | 6736.059 | 339.7985 | 5.407298 | 5925.252 | 34.17993
38.869999 | 13110.9443 | 12871.28 | 6734.555 | 239.6622 | 5.364419 | 6097.508 | 33.85527
38.880001 | 13158.8027 | 13051.55 | 6733.053 | 107.2565 | 5.322213 | 6279.634 | 33.53672
38.889999 | 13497.3838 | 13242.15 | 6731.555 | 255.2353 | 5.280711 | 6472.089 | 33.22435
38.900002 | 13905.1709 | 13443.97 | 6730.059 | 461.1995 | 5.239859 | 6675.755 | 32.9178
38.91 | 14434.0459 | 13657.58 | 6728.567 | 776.4631 | 5.199674 | 6891.199 | 32.6172
38.919998 | 14689.417 | 13883.9 | 6727.078 | 805.5179 | 5.160145 | 7119.338 | 32.32229
38.93 | 14932.8486 | 14123.94 | 6725.592 | 808.9126 | 5.121232 | 7361.19 | 32.03285
38.939999 | 15565.6826 | 14378.56 | 6724.109 | 1187.126 | 5.082962 | 7617.616 | 31.74893
38.950001 | 16109.2871 | 14648.97 | 6722.629 | 1460.316 | 5.045286 | 7889.827 | 31.47029
38.959999 | 16375.1191 | 14936.2 | 6721.152 | 1438.924 | 5.00823 | 8178.838 | 31.19698
38.970001 | 16363.3838 | 15241.86 | 6719.678 | 1121.52 | 4.971748 | 8486.285 | 30.92869
38.98 | 16735.6543 | 15567.18 | 6718.207 | 1168.473 | 4.935857 | 8813.373 | 30.66551
38.990002 | 16820.0566 | 15914.16 | 6716.739 | 905.8971 | 4.900539 | 9162.113 | 30.40715
39 | 17055.2402 | 16284.36 | 6715.274 | 770.876 | 4.865782 | 9534.07 | 30.15374
39.009998 | 17963.5059 | 16680.09 | 6713.813 | 1283.415 | 4.831587 | 9931.542 | 29.90504
39.02 | 18625.8574 | 17104 | 6712.354 | 1521.861 | 4.797919 | 10357.18 | 29.66088
39.029999 | 19150.4805 | 17558.59 | 6710.898 | 1591.893 | 4.764803 | 10813.5 | 29.42133
39.040001 | 19626.9629 | 18047.36 | 6709.445 | 1579.607 | 4.732195 | 11303.99 | 29.18619
39.049999 | 20165.2969 | 18573.67 | 6707.996 | 1591.626 | 4.700123 | 11832.02 | 28.9555
39.060001 | 21182.125 | 19142.43 | 6706.549 | 2039.696 | 4.668543 | 12402.48 | 28.72902
39.07 | 21601.8359 | 19758.22 | 6705.105 | 1843.611 | 4.637473 | 13019.98 | 28.50683
39.080002 | 21852.6895 | 20427.62 | 6703.664 | 1425.07 | 4.606896 | 13691.06 | 28.28869
39.09 | 22149.8438 | 21157.12 | 6702.227 | 992.7215 | 4.576805 | 14422.24 | 28.07472
39.099998 | 23259.2676 | 21955.3 | 6700.793 | 1303.969 | 4.547198 | 15222.09 | 27.86473
39.110001 | 24200.5215 | 22832.55 | 6699.361 | 1367.976 | 4.518048 | 16101.01 | 27.65855
39.119999 | 25104.1855 | 23799.08 | 6697.932 | 1305.109 | 4.489375 | 17069.2 | 27.45633
39.130001 | 26358.5977 | 24869.31 | 6696.506 | 1489.292 | 4.461144 | 18141.08 | 27.25783
39.139999 | 27687.3926 | 26057.57 | 6695.084 | 1629.822 | 4.433377 | 19330.99 | 27.06311
39.150002 | 28790.9609 | 27382.72 | 6693.664 | 1408.236 | 4.406039 | 20657.78 | 26.87196
39.16 | 30198.8984 | 28863.66 | 6692.248 | 1335.236 | 4.379143 | 22140.35 | 26.68451
39.169998 | 31462.4375 | 30523.65 | 6690.835 | 938.7872 | 4.352684 | 23801.96 | 26.50058
39.18 | 33700.2812 | 32389.03 | 6689.424 | 1311.247 | 4.326635 | 25668.96 | 26.32008
39.189999 | 36131.4023 | 34486.54 | 6688.016 | 1644.86 | 4.301016 | 27768.08 | 26.14304
39.200001 | 37926.0742 | 36847.85 | 6686.612 | 1078.223 | 4.275795 | 30130.99 | 25.96934
39.209999 | 40813.1875 | 39503.92 | 6685.21 | 1309.268 | 4.250993 | 32788.66 | 25.79901
39.220001 | 44900.9922 | 42492.07 | 6683.811 | 2408.925 | 4.226578 | 35778.4 | 25.6319
39.23 | 47968.7266 | 45845.55 | 6682.416 | 2123.176 | 4.202563 | 39133.46 | 25.46806
39.240002 | 51074.7617 | 49604.11 | 6681.023 | 1470.649 | 4.178938 | 42893.6 | 25.30735
39.25 | 55201.2695 | 53800.84 | 6679.634 | 1400.433 | 4.155694 | 47091.9 | 25.14983
39.259998 | 59965.1562 | 58471.94 | 6678.247 | 1493.215 | 4.132835 | 51764.57 | 24.99538
39.27 | 65398.9922 | 63651.58 | 6676.864 | 1747.412 | 4.110339 | 56945.76 | 24.84393
39.279999 | 71128.2891 | 69362.09 | 6675.483 | 1766.202 | 4.088221 | 62657.82 | 24.69551
39.290001 | 77173.1875 | 75624.13 | 6674.105 | 1549.058 | 4.066455 | 68921.41 | 24.55001
39.299999 | 83331.9453 | 82438.06 | 6672.731 | 893.8846 | 4.045059 | 75736.88 | 24.40749
39.310001 | 90787.2266 | 89798.39 | 6671.359 | 988.833 | 4.024006 | 83098.74 | 24.2678
39.32 | 98384.125 | 97662.44 | 6669.99 | 721.6889 | 4.003308 | 90964.31 | 24.131
39.330002 | 105972.3203 | 105970.2 | 6668.624 | 2.100763 | 3.982955 | 99273.62 | 23.99696
39.34 | 114493.8359 | 114609.4 | 6667.261 | -115.5725 | 3.962942 | 107914.3 | 23.86577
39.349998 | 122485.4844 | 123433.2 | 6665.902 | -947.6902 | 3.94327 | 116739.6 | 23.7373
39.360001 | 130268.8594 | 132250.9 | 6664.544 | -1982.043 | 3.923922 | 125558.8 | 23.61149
39.369999 | 138467.0625 | 140812.6 | 6663.191 | -2345.551 | 3.904911 | 134122 | 23.49368
39.380001 | 145369.875 | 148863.8 | 6661.84 | -3493.968 | 3.886216 | 142174.7 | 23.37324
39.389999 | 151550.9531 | 156131.2 | 6660.492 | -4580.236 | 3.86785 | 149443.6 | 23.25545
39.400002 | 157719.3125 | 162385.3 | 6659.146 | -4665.97 | 3.849792 | 155699.1 | 23.14021
39.41 | 163713.5625 | 167441.5 | 6657.804 | -3727.973 | 3.832052 | 160756.9 | 23.0276
39.419998 | 168079.5 | 171196.8 | 6656.466 | -3117.264 | 3.814626 | 164513.6 | 22.91754
39.43 | 169770.3594 | 173619.8 | 6655.129 | -3849.438 | 3.797497 | 166938.1 | 22.80995
39.439999 | 170114.9531 | 174735.7 | 6653.796 | -4620.793 | 3.78068 | 168055.5 | 22.70489
39.450001 | 170487.25 | 174612 | 6652.465 | -4124.706 | 3.764153 | 167933.1 | 22.60229
39.459999 | 169928.9219 | 173332.8 | 6651.138 | -3403.918 | 3.747932 | 166655.5 | 22.50217
39.470001 | 167221.0469 | 170986.7 | 6649.813 | -3765.653 | 3.731995 | 164310.7 | 22.40447
39.48 | 164501.4062 | 167664.4 | 6648.492 | -3162.945 | 3.716353 | 160989.8 | 22.30921
39.490002 | 160813.6406 | 163447.4 | 6647.173 | -2633.792 | 3.700997 | 156774.3 | 22.21632
39.5 | 155944.2969 | 158428.2 | 6645.858 | -2483.926 | 3.685929 | 151756.6 | 22.12585
39.509998 | 151025.4844 | 152697.4 | 6644.545 | -1671.893 | 3.671141 | 146027.1 | 22.03775
39.52 | 145614.875 | 146353.9 | 6643.235 | -738.9915 | 3.656626 | 139685 | 21.9546
39.529999 | 139003.6562 | 139516.4 | 6641.929 | -512.7242 | 3.642395 | 132848.9 | 21.87118
39.540001 | 132190.0469 | 132301.2 | 6640.624 | -111.1618 | 3.62843 | 125635.2 | 21.79008
39.549999 | 124705.7656 | 124836.9 | 6639.324 | -131.1073 | 3.614742 | 118172.2 | 21.71132
39.560001 | 116405.8516 | 117237.2 | 6638.025 | -831.3202 | 3.601316 | 110573.9 | 21.63483
39.57 | 109160.5078 | 109625 | 6636.73 | -464.511 | 3.58816 | 102963.1 | 21.56067
39.580002 | 102366.7188 | 102103.9 | 6635.438 | 262.8149 | 3.575267 | 95443.4 | 21.48875
39.59 | 95188.2266 | 94777.8 | 6634.149 | 410.4287 | 3.562635 | 88118.67 | 21.41916
39.599998 | 87661.5156 | 87730.72 | 6632.862 | -69.20175 | 3.550266 | 81072.95 | 21.35183
39.610001 | 80972.2344 | 81028.35 | 6631.578 | -56.11633 | 3.538147 | 74371.95 | 21.28673
39.619999 | 75146.6719 | 74730.23 | 6630.298 | 416.4392 | 3.52629 | 68075.18 | 21.22391
39.630001 | 70221.1094 | 68862.46 | 6629.02 | 1358.648 | 3.514678 | 62208.76 | 21.16334
39.639999 | 64362.5195 | 63446.71 | 6627.746 | 915.8111 | 3.503325 | 56794.35 | 21.10503
39.650002 | 59307.668 | 58479.14 | 6626.473 | 828.5267 | 3.492214 | 51828.13 | 21.04895
39.66 | 55417.793 | 53954.23 | 6625.204 | 1463.564 | 3.481352 | 47304.55 | 20.99516
39.669998 | 51394.3789 | 49851.59 | 6623.939 | 1542.789 | 3.470739 | 43203.24 | 20.9436
39.68 | 47666.9297 | 46145.78 | 6622.675 | 1521.152 | 3.460364 | 39498.75 | 20.89427
39.689999 | 43560.3828 | 42811.6 | 6621.415 | 748.782 | 3.450237 | 36165.89 | 20.8472
39.700001 | 39796.1797 | 39817.75 | 6620.157 | -21.57024 | 3.440344 | 33173.35 | 20.80238
39.709999 | 36708.5977 | 37136.77 | 6618.903 | -428.1761 | 3.430696 | 30493.68 | 20.75983
39.720001 | 34948.3789 | 34736.64 | 6617.651 | 211.7362 | 3.421279 | 28094.85 | 20.71953
39.73 | 33535.168 | 32591.24 | 6616.402 | 943.9284 | 3.412102 | 25950.74 | 20.68152
39.740002 | 31573.4609 | 30672.18 | 6615.156 | 901.2762 | 3.403157 | 24032.98 | 20.64576
39.75 | 29714.8066 | 28955.78 | 6613.913 | 759.0235 | 3.394449 | 22317.86 | 20.6123
39.759998 | 27563.1895 | 27418.42 | 6612.673 | 144.7684 | 3.385971 | 20781.78 | 20.58114
39.77 | 25681.5293 | 26038.71 | 6611.436 | -357.1784 | 3.377722 | 19403.34 | 20.55227
39.779999 | 24450.7246 | 24798.62 | 6610.201 | -347.8985 | 3.369706 | 18164.53 | 20.52572
39.790001 | 23960.4453 | 23680.59 | 6608.97 | 279.855 | 3.361913 | 17047.76 | 20.5015
39.799999 | 22962.9844 | 22670.52 | 6607.741 | 292.4687 | 3.354353 | 16038.94 | 20.47963
39.810001 | 21378.7539 | 21754.23 | 6606.515 | -375.4732 | 3.347013 | 15123.9 | 20.46011
39.82 | 20546.2754 | 20921.02 | 6605.292 | -374.7452 | 3.339902 | 14291.95 | 20.44298
39.830002 | 20173.8184 | 20160.21 | 6604.072 | 13.60507 | 3.333015 | 13532.38 | 20.42823
39.84 | 19392.9902 | 19463.62 | 6602.855 | -70.62934 | 3.326351 | 12837.02 | 20.41591
39.849998 | 18502.0996 | 18823.46 | 6601.641 | -321.3648 | 3.319911 | 12198.1 | 20.40601
39.860001 | 17738.5098 | 18232.95 | 6600.429 | -494.4436 | 3.31369 | 11608.81 | 20.39857
39.869999 | 17156.3672 | 17687.19 | 6599.22 | -530.8222 | 3.307694 | 11064.27 | 20.39361
39.880001 | 16459.0488 | 17180.78 | 6598.014 | -721.7282 | 3.301914 | 10559.07 | 20.39117
39.889999 | 15976.4619 | 16710.08 | 6596.812 | -733.6204 | 3.296357 | 10089.58 | 20.39125
39.900002 | 15623.9453 | 16271.08 | 6595.611 | -647.1375 | 3.291017 | 9651.787 | 20.39389
39.91 | 14984.376 | 15861.1 | 6594.414 | -876.7215 | 3.285897 | 9242.998 | 20.39914
39.919998 | 14733.333 | 15477.27 | 6593.22 | -743.9353 | 3.280996 | 8860.36 | 20.407
39.93 | 14733.333 | 15117.11 | 6592.028 | -383.7772 | 3.276311 | 8501.388 | 20.41752
39.939999 | 13904.2676 | 14778.81 | 6590.839 | -874.5447 | 3.271846 | 8164.27 | 20.43073
39.950001 | 13376.9961 | 14460.37 | 6589.653 | -1083.372 | 3.267594 | 7847.001 | 20.44668
39.959999 | 13506.3994 | 14160.42 | 6588.47 | -654.0241 | 3.263563 | 7548.224 | 20.46539
39.970001 | 13104.2988 | 13877.25 | 6587.29 | -772.9545 | 3.259744 | 7266.217 | 20.48693
39.98 | 12824.9795 | 13609.85 | 6586.112 | -784.8721 | 3.256145 | 6999.972 | 20.51131
39.990002 | 12675.1748 | 13356.8 | 6584.937 | -681.6285 | 3.25276 | 6748.075 | 20.53859
40 | 12480.9688 | 13117.3 | 6583.766 | -636.3278 | 3.249594 | 6509.712 | 20.56882
40.009998 | 12145.8477 | 12890.28 | 6582.597 | -744.4341 | 3.246642 | 6283.836 | 20.60205
40.02 | 11886.9766 | 12674.81 | 6581.431 | -787.8319 | 3.243906 | 6069.496 | 20.63833
40.029999 | 11588.2607 | 12470.24 | 6580.267 | -881.9762 | 3.241388 | 5866.051 | 20.67771
40.040001 | 11466.667 | 12275.73 | 6579.106 | -809.0615 | 3.239083 | 5672.663 | 20.72028
40.049999 | 11603.7725 | 12090.78 | 6577.949 | -487.005 | 3.236997 | 5488.826 | 20.76604
40.060001 | 11713.3145 | 11914.6 | 6576.794 | -201.2821 | 3.235126 | 5313.753 | 20.81513
40.07 | 11225.2832 | 11746.79 | 6575.642 | -521.504 | 3.233472 | 5147.045 | 20.86755
40.080002 | 10920.168 | 11586.71 | 6574.492 | -666.5377 | 3.232037 | 4988.058 | 20.9234
40.09 | 11036.04 | 11433.99 | 6573.346 | -397.9477 | 3.230817 | 4836.428 | 20.98275
40.099998 | 10874.8027 | 11288.13 | 6572.202 | -413.326 | 3.229816 | 4691.651 | 21.04565
40.110001 | 10809.623 | 11148.67 | 6571.061 | -339.0516 | 3.229033 | 4553.272 | 21.11224
40.119999 | 10598.2314 | 11015.38 | 6569.923 | -417.1472 | 3.22847 | 4421.045 | 21.18253
40.130001 | 10466.667 | 10887.75 | 6568.787 | -421.0861 | 3.228125 | 4294.481 | 21.25669
40.139999 | 10574.4346 | 10765.6 | 6567.655 | -191.1628 | 3.228001 | 4173.38 | 21.33472
40.150002 | 10703.2441 | 10648.49 | 6566.525 | 54.75473 | 3.228098 | 4057.32 | 21.4168
40.16 | 10317.6602 | 10536.26 | 6565.398 | -218.6008 | 3.228415 | 3946.132 | 21.50297
40.169998 | 10313.665 | 10428.57 | 6564.274 | -114.9066 | 3.228954 | 3839.475 | 21.59334
40.18 | 10409.5908 | 10325.19 | 6563.152 | 84.40327 | 3.229717 | 3737.118 | 21.68807
40.189999 | 10482.3672 | 10225.9 | 6562.034 | 256.4707 | 3.230704 | 3638.845 | 21.7872
40.200001 | 10245.7979 | 10130.46 | 6560.917 | 115.3424 | 3.231915 | 3544.415 | 21.89094
40.209999 | 10008.9355 | 10038.73 | 6559.804 | -29.79802 | 3.233352 | 3453.696 | 21.99931
40.220001 | 9903.0244 | 9950.454 | 6558.694 | -47.42932 | 3.235016 | 3366.412 | 22.11255
40.23 | 9930.1826 | 9865.527 | 6557.586 | 64.65596 | 3.236908 | 3282.473 | 22.23072
40.240002 | 10162.1143 | 9783.705 | 6556.481 | 378.4094 | 3.239028 | 3201.631 | 22.35399
40.25 | 10427.8818 | 9704.909 | 6555.379 | 722.9732 | 3.24138 | 3123.805 | 22.4825
40.259998 | 10390.3975 | 9628.96 | 6554.28 | 761.4375 | 3.243961 | 3048.82 | 22.61639
40.27 | 10153.8965 | 9555.695 | 6553.183 | 598.2011 | 3.246778 | 2976.509 | 22.75591
40.279999 | 9979.7324 | 9485.023 | 6552.09 | 494.7092 | 3.249827 | 2906.783 | 22.90113
40.290001 | 9650.9395 | 9416.796 | 6550.998 | 234.1436 | 3.253113 | 2839.492 | 23.05234
40.299999 | 9535.5225 | 9350.949 | 6549.91 | 184.5735 | 3.256636 | 2774.573 | 23.20959
40.310001 | 9524.999 | 9287.311 | 6548.824 | 237.6882 | 3.260397 | 2711.853 | 23.37325
40.32 | 9567.5723 | 9225.839 | 6547.742 | 341.7338 | 3.264399 | 2651.289 | 23.54339
40.330002 | 9473.4629 | 9166.389 | 6546.661 | 307.0738 | 3.268644 | 2592.739 | 23.72031
40.34 | 9215.6562 | 9108.918 | 6545.584 | 106.7384 | 3.273131 | 2536.156 | 23.90419
40.349998 | 9118.666 | 9053.305 | 6544.51 | 65.36134 | 3.277864 | 2481.422 | 24.09528
40.360001 | 9166.2461 | 8999.461 | 6543.437 | 166.7848 | 3.282847 | 2428.447 | 24.29395
40.369999 | 9418.0547 | 8947.359 | 6542.368 | 470.696 | 3.288078 | 2377.202 | 24.50027
40.380001 | 9671.2959 | 8896.872 | 6541.302 | 774.4239 | 3.293562 | 2327.562 | 24.71475
40.389999 | 9582.8184 | 8847.982 | 6540.238 | 734.8368 | 3.299298 | 2279.507 | 24.93746
40.400002 | 9064.0166 | 8800.575 | 6539.177 | 263.4416 | 3.305293 | 2232.924 | 25.16895
40.41 | 8902.0625 | 8754.637 | 6538.119 | 147.4251 | 3.311544 | 2187.798 | 25.40935
40.419998 | 8981.9443 | 8710.083 | 6537.063 | 271.8609 | 3.318054 | 2144.043 | 25.65907
40.43 | 8834.1211 | 8666.849 | 6536.01 | 167.2717 | 3.324831 | 2101.596 | 25.9186
40.439999 | 8768.835 | 8624.903 | 6534.96 | 143.9323 | 3.331872 | 2060.422 | 26.18814
40.450001 | 8999.1719 | 8584.177 | 6533.913 | 414.9947 | 3.339182 | 2020.457 | 26.46831
40.459999 | 8981.8145 | 8544.655 | 6532.868 | 437.1597 | 3.346762 | 1981.681 | 26.7593
40.470001 | 8621.2461 | 8506.252 | 6531.826 | 114.9938 | 3.354617 | 1944.01 | 27.06185
40.48 | 8621.0088 | 8468.964 | 6530.787 | 152.0447 | 3.362747 | 1907.438 | 27.3762
40.490002 | 8648.0068 | 8432.714 | 6529.75 | 215.2927 | 3.371158 | 1871.89 | 27.70303
40.5 | 8511.5273 | 8397.496 | 6528.716 | 114.0314 | 3.379851 | 1837.357 | 28.04276
40.509998 | 8473.3281 | 8363.258 | 6527.685 | 110.0697 | 3.388827 | 1803.788 | 28.39599
40.52 | 8627.9795 | 8329.954 | 6526.656 | 298.0255 | 3.398096 | 1771.136 | 28.76352
40.529999 | 8675.2266 | 8297.566 | 6525.631 | 377.6604 | 3.407655 | 1739.382 | 29.14572
40.540001 | 8532.3955 | 8266.051 | 6524.607 | 266.3447 | 3.417511 | 1708.482 | 29.54359
40.549999 | 8274.9453 | 8235.4 | 6523.587 | 39.54483 | 3.427664 | 1678.428 | 29.9575
40.560001 | 8273.6504 | 8205.556 | 6522.569 | 68.09423 | 3.438122 | 1649.16 | 30.38863
40.57 | 8318.8486 | 8176.519 | 6521.554 | 142.3292 | 3.448886 | 1620.679 | 30.83748
40.580002 | 8271.9658 | 8148.236 | 6520.541 | 123.7294 | 3.459961 | 1592.93 | 31.30514
40.59 | 8032.2573 | 8120.709 | 6519.532 | -88.45166 | 3.471348 | 1565.913 | 31.7924
40.599998 | 7791.6274 | 8093.895 | 6518.525 | -302.2676 | 3.483051 | 1539.587 | 32.30029
40.610001 | 7684.395 | 8067.768 | 6517.52 | -383.3729 | 3.495083 | 1513.922 | 32.83018
40.619999 | 7718.3682 | 8042.329 | 6516.519 | -323.9608 | 3.507437 | 1488.92 | 33.38272
40.630001 | 7922.6035 | 8017.532 | 6515.52 | -94.92819 | 3.520125 | 1464.532 | 33.95968
40.639999 | 8062.5093 | 7993.381 | 6514.523 | 69.12852 | 3.533146 | 1440.763 | 34.56182
40.650002 | 8204.6387 | 7969.834 | 6513.529 | 234.8047 | 3.546512 | 1417.567 | 35.19115
40.66 | 8127.0449 | 7946.897 | 6512.538 | 180.1482 | 3.560218 | 1394.949 | 35.84865
40.669998 | 7877.8848 | 7924.539 | 6511.55 | -46.65371 | 3.574273 | 1372.878 | 36.53608
40.68 | 7768.8701 | 7902.739 | 6510.564 | -133.8691 | 3.58869 | 1351.331 | 37.25554
40.689999 | 7897.8423 | 7881.494 | 6509.581 | 16.34877 | 3.603461 | 1330.301 | 38.00837
40.700001 | 7865.5923 | 7860.779 | 6508.6 | 4.813061 | 3.618603 | 1309.763 | 38.79719
40.709999 | 7824.1455 | 7840.598 | 6507.623 | -16.45213 | 3.634111 | 1289.717 | 39.62346
40.720001 | 7943.1392 | 7820.916 | 6506.647 | 122.2227 | 3.650001 | 1270.129 | 40.49035
40.73 | 8023.8457 | 7801.742 | 6505.675 | 222.1039 | 3.666271 | 1251.001 | 41.39973
40.740002 | 8184.4307 | 7783.047 | 6504.705 | 401.3835 | 3.682931 | 1232.305 | 42.35476
40.75 | 8158.7104 | 7764.836 | 6503.738 | 393.874 | 3.699984 | 1214.041 | 43.35811
40.759998 | 8153.0952 | 7747.091 | 6502.773 | 406.0039 | 3.717434 | 1196.188 | 44.41309
40.77 | 8144.6284 | 7729.802 | 6501.811 | 414.8268 | 3.735301 | 1178.732 | 45.52376
40.779999 | 7908.7896 | 7712.963 | 6500.851 | 195.8266 | 3.753575 | 1161.665 | 46.69313
40.790001 | 7662.0303 | 7696.564 | 6499.894 | -34.53339 | 3.772276 | 1144.971 | 47.92634
40.799999 | 7650.1475 | 7680.609 | 6498.94 | -30.46145 | 3.791399 | 1128.65 | 49.22688
40.810001 | 7731.7651 | 7665.078 | 6497.989 | 66.68756 | 3.810964 | 1112.677 | 50.60107
40.82 | 7745.3237 | 7649.98 | 6497.04 | 95.34353 | 3.830969 | 1097.056 | 52.05343
40.830002 | 7732.335 | 7635.298 | 6496.093 | 97.03701 | 3.851426 | 1081.763 | 53.59075
40.84 | 7720.3447 | 7621.043 | 6495.15 | 99.30139 | 3.872339 | 1066.802 | 55.21945
40.849998 | 7679.5059 | 7607.204 | 6494.209 | 72.30162 | 3.893714 | 1052.155 | 56.94723
40.860001 | 7506.3203 | 7593.779 | 6493.27 | -87.45856 | 3.915575 | 1037.81 | 58.78374
40.869999 | 7539.6514 | 7580.78 | 6492.334 | -41.12873 | 3.937911 | 1023.771 | 60.73698
40.880001 | 7852.1309 | 7568.198 | 6491.401 | 283.9332 | 3.960746 | 1010.016 | 62.81994
40.889999 | 7824.1763 | 7556.048 | 6490.47 | 268.128 | 3.984075 | 996.5508 | 65.04326
40.900002 | 7665.8125 | 7544.327 | 6489.542 | 121.4856 | 4.007924 | 983.3535 | 67.42368
40.91 | 7768.334 | 7533.055 | 6488.616 | 235.279 | 4.032287 | 970.4301 | 69.97615
40.919998 | 7808.0293 | 7522.237 | 6487.694 | 285.7921 | 4.057175 | 957.7658 | 72.72054
40.93 | 7675.4106 | 7511.888 | 6486.773 | 163.5226 | 4.082616 | 945.3511 | 75.68117
40.939999 | 7691.0508 | 7502.031 | 6485.855 | 189.0198 | 4.108597 | 933.1847 | 78.88224
40.950001 | 7594.0605 | 7492.688 | 6484.94 | 101.3722 | 4.135149 | 921.2557 | 82.35748
40.959999 | 7382.02 | 7483.896 | 6484.028 | -101.876 | 4.162264 | 909.5663 | 86.13987
40.970001 | 7343.0869 | 7475.685 | 6483.117 | -132.5983 | 4.189972 | 898.1018 | 90.27608
40.98 | 7475.6323 | 7468.096 | 6482.21 | 7.53606 | 4.218271 | 886.8592 | 94.80884
40.990002 | 7471.4712 | 7461.182 | 6481.305 | 10.28962 | 4.247177 | 875.8277 | 99.80191
41 | 7338.4233 | 7455.009 | 6480.403 | -116.5858 | 4.276704 | 865.0174 | 105.3123
41.009998 | 7291.0386 | 7449.637 | 6479.503 | -158.5984 | 4.306854 | 854.4074 | 111.4197
41.02 | 7310.1567 | 7445.175 | 6478.606 | -135.0179 | 4.33767 | 843.9975 | 118.2338
41.029999 | 7440.3809 | 7441.656 | 6477.711 | -1.275148 | 4.369135 | 833.7831 | 125.7928
41.040001 | 7560.0337 | 7439.21 | 6476.819 | 120.8237 | 4.401274 | 823.759 | 134.2309
41.049999 | 7498.9756 | 7437.935 | 6475.929 | 61.04092 | 4.4341 | 813.9208 | 143.6504
41.060001 | 7429.4297 | 7437.962 | 6475.042 | -8.532658 | 4.467629 | 804.2638 | 154.1887
41.07 | 7274.2329 | 7439.402 | 6474.158 | -165.169 | 4.501876 | 794.7838 | 165.9584
41.080002 | 7084.8315 | 7442.4 | 6473.276 | -357.5682 | 4.536855 | 785.4719 | 179.1152
41.09 | 7063.6621 | 7447.084 | 6472.396 | -383.4218 | 4.572586 | 776.3373 | 193.7775
41.099998 | 7122.833 | 7453.594 | 6471.52 | -330.7615 | 4.609069 | 767.3628 | 210.1028
41.110001 | 7219.6348 | 7462.076 | 6470.645 | -242.4409 | 4.646361 | 758.5488 | 228.2352
41.119999 | 7161.4194 | 7472.628 | 6469.774 | -311.2087 | 4.684443 | 749.8916 | 248.2784
41.130001 | 7093.1997 | 7485.399 | 6468.904 | -392.199 | 4.723342 | 741.3877 | 270.3834
41.139999 | 7194.5698 | 7500.441 | 6468.038 | -305.8715 | 4.763082 | 733.0335 | 294.607
41.150002 | 7223.6299 | 7517.847 | 6467.173 | -294.2171 | 4.803678 | 724.8215 | 321.0486
41.16 | 7174.3555 | 7537.59 | 6466.312 | -363.2346 | 4.845153 | 716.7601 | 349.673
41.169998 | 7244.686 | 7559.625 | 6465.453 | -314.9388 | 4.887511 | 708.8345 | 380.45
41.18 | 7350.8447 | 7583.802 | 6464.596 | -232.9575 | 4.930818 | 701.0453 | 413.23
41.189999 | 7435.1626 | 7609.798 | 6463.742 | -174.6351 | 4.975052 | 693.3896 | 447.691
41.200001 | 7676.0151 | 7637.187 | 6462.89 | 38.82766 | 5.020251 | 685.8643 | 483.4127
41.209999 | 7743.0742 | 7665.283 | 6462.041 | 77.79079 | 5.066438 | 678.4666 | 519.7091
41.220001 | 7449.6567 | 7693.283 | 6461.194 | -243.6262 | 5.113637 | 671.1937 | 555.7811
41.23 | 7202.8154 | 7720.08 | 6460.35 | -517.2644 | 5.161873 | 664.0429 | 590.5245
41.240002 | 7443.1772 | 7744.523 | 6459.509 | -301.3463 | 5.211172 | 657.0081 | 622.7955
41.25 | 7792.6445 | 7765.359 | 6458.67 | 27.28506 | 5.261562 | 650.097 | 651.3311
41.259998 | 7735.8877 | 7781.502 | 6457.833 | -45.6141 | 5.31305 | 643.2969 | 675.0585
41.27 | 7591.27 | 7792.159 | 6456.999 | -200.8895 | 5.365721 | 636.6087 | 693.186
41.279999 | 7495.2412 | 7796.94 | 6456.168 | -301.6988 | 5.419548 | 630.0301 | 705.3228
41.290001 | 7416.5493 | 7795.945 | 6455.338 | -379.3953 | 5.474581 | 623.5589 | 711.5729
41.299999 | 7521.3926 | 7789.711 | 6454.512 | -268.3186 | 5.530852 | 617.1928 | 712.4758
41.310001 | 7499.6875 | 7779.003 | 6453.687 | -279.3155 | 5.588393 | 610.9297 | 708.7975
41.32 | 7362.499 | 7764.739 | 6452.866 | -402.2396 | 5.647237 | 604.7675 | 701.4581
41.330002 | 7370.8223 | 7747.649 | 6452.046 | -376.8268 | 5.70742 | 598.7012 | 691.1941
41.34 | 7428.8926 | 7728.387 | 6451.23 | -299.494 | 5.768978 | 592.7375 | 678.6503
41.349998 | 7508.1465 | 7707.254 | 6450.416 | -199.1071 | 5.831925 | 586.866 | 664.1399
41.360001 | 7549.835 | 7684.433 | 6449.604 | -134.5978 | 5.896367 | 581.0874 | 647.8454
41.369999 | 7636.6279 | 7660.069 | 6448.794 | -23.44149 | 5.96228 | 575.4001 | 629.9125
41.380001 | 7654.9644 | 7634.099 | 6447.987 | 20.86538 | 6.029723 | 569.8023 | 610.2795
41.389999 | 7296.9507 | 7606.817 | 6447.183 | -309.8662 | 6.098743 | 564.2924 | 589.2426
41.400002 | 7069.1226 | 7578.528 | 6446.381 | -509.4055 | 6.169382 | 558.8659 | 567.1119
41.41 | 7321.3398 | 7549.772 | 6445.582 | -228.4325 | 6.241689 | 553.5291 | 544.4199
41.419998 | 7426.6245 | 7521.102 | 6444.785 | -94.47714 | 6.315683 | 548.2728 | 521.7285
41.43 | 7329.9478 | 7493.115 | 6443.99 | -163.1676 | 6.391494 | 543.0977 | 499.6363
41.439999 | 7263.5947 | 7466.371 | 6443.198 | -202.7759 | 6.469094 | 538.0027 | 478.701
41.450001 | 7172.5449 | 7441.306 | 6442.408 | -268.7612 | 6.548564 | 532.9862 | 459.3635
41.459999 | 7020.0669 | 7418.269 | 6441.621 | -398.202 | 6.629958 | 528.0467 | 441.9714
41.470001 | 7265.9697 | 7397.455 | 6440.836 | -131.4856 | 6.713334 | 523.1831 | 426.7231
41.48 | 7445.4233 | 7379.005 | 6440.053 | 66.41799 | 6.798756 | 518.394 | 413.7592
41.490002 | 7105.4946 | 7362.936 | 6439.273 | -257.4413 | 6.886279 | 513.6757 | 403.1007
41.5 | 6986.5913 | 7349.249 | 6438.496 | -362.6574 | 6.975973 | 509.0341 | 394.7429
41.509998 | 7147.4565 | 7337.85 | 6437.721 | -190.3937 | 7.067871 | 504.461 | 388.6006
41.52 | 7339.6494 | 7328.658 | 6436.948 | 10.99173 | 7.162141 | 499.9574 | 384.5903
41.529999 | 7367.5137 | 7321.39 | 6436.178 | 46.12413 | 7.258758 | 495.5225 | 382.4307
41.540001 | 7397.3398 | 7315.871 | 6435.41 | 81.46881 | 7.357831 | 491.1551 | 381.9485
41.549999 | 7324.0801 | 7311.747 | 6434.644 | 12.33331 | 7.459437 | 486.8542 | 382.789
41.560001 | 7183.3335 | 7308.704 | 6433.881 | -125.3704 | 7.563658 | 482.6188 | 384.6404
41.57 | 7253.8042 | 7306.396 | 6433.12 | -52.5917 | 7.670582 | 478.4529 | 387.1521
41.580002 | 7278.6621 | 7304.492 | 6432.362 | -25.82955 | 7.780296 | 474.3437 | 390.0057
41.59 | 7189.4009 | 7302.749 | 6431.606 | -113.3483 | 7.892892 | 470.3013 | 392.9488
41.599998 | 7259.3477 | 7301.001 | 6430.853 | -41.65365 | 8.008427 | 466.3188 | 395.8212
41.610001 | 7324.6221 | 7299.179 | 6430.102 | 25.44302 | 8.127124 | 462.3975 | 398.5529
41.619999 | 7142.978 | 7297.295 | 6429.353 | -154.3171 | 8.248965 | 458.5366 | 401.1565
41.630001 | 7258.3076 | 7295.414 | 6428.607 | -37.10686 | 8.374101 | 454.7355 | 403.6983
41.639999 | 7435.2808 | 7293.599 | 6427.863 | 141.6822 | 8.502647 | 450.9933 | 406.2399
41.650002 | 7230.2993 | 7291.911 | 6427.121 | -61.61175 | 8.63472 | 447.3046 | 408.8507
41.66 | 7127.729 | 7290.383 | 6426.382 | -162.6539 | 8.770447 | 443.6806 | 411.5497
41.669998 | 7240.4761 | 7289.03 | 6425.645 | -48.55375 | 8.909909 | 440.1122 | 414.3623
41.68 | 7481.3638 | 7287.88 | 6424.911 | 193.4836 | 9.053391 | 436.6007 | 417.3153
41.689999 | 7372.3394 | 7286.946 | 6424.179 | 85.39358 | 9.200884 | 433.1455 | 420.4206
41.700001 | 7271.1484 | 7286.359 | 6423.449 | -15.21084 | 9.352589 | 429.7464 | 423.8112
41.709999 | 7390.2349 | 7286.288 | 6422.722 | 103.947 | 9.508662 | 426.4015 | 427.6559
41.720001 | 7320.6724 | 7286.998 | 6421.997 | 33.67432 | 9.669265 | 423.1136 | 432.2184
41.73 | 7218.6572 | 7288.755 | 6421.274 | -70.0978 | 9.83457 | 419.881 | 437.7651
41.740002 | 7224.9263 | 7291.878 | 6420.554 | -66.95125 | 10.00476 | 416.7044 | 444.6145
41.75 | 7342.8218 | 7296.596 | 6419.836 | 46.22538 | 10.18001 | 413.5835 | 452.9967
41.759998 | 7278.1099 | 7303.142 | 6419.121 | -25.03203 | 10.36047 | 410.5161 | 463.1445
41.77 | 7098.8667 | 7311.62 | 6418.408 | -212.7531 | 10.54653 | 407.5038 | 475.162
41.779999 | 7128.7905 | 7322.071 | 6417.697 | -193.2809 | 10.73821 | 404.5467 | 489.0897
41.790001 | 7402.5142 | 7334.419 | 6416.988 | 68.09493 | 10.93581 | 401.6451 | 504.8502
41.799999 | 7480.0947 | 7348.437 | 6416.282 | 131.6574 | 11.13957 | 398.7994 | 522.2163
41.810001 | 7261.7466 | 7363.824 | 6415.578 | -102.0771 | 11.34974 | 396.0099 | 540.8859
41.82 | 7194.0088 | 7380.041 | 6414.877 | -186.0322 | 11.56659 | 393.2773 | 560.3204
41.830002 | 7176.8491 | 7396.466 | 6414.177 | -219.6164 | 11.79038 | 390.6007 | 579.8969
41.84 | 7119.8105 | 7412.217 | 6413.481 | -292.4062 | 12.02142 | 387.9854 | 598.7291
41.849998 | 7173.9424 | 7426.378 | 6412.786 | -252.4356 | 12.25993 | 385.4281 | 615.9036
41.860001 | 7179.7051 | 7437.945 | 6412.094 | -258.2402 | 12.5065 | 382.9311 | 630.4136
41.869999 | 7366.7656 | 7446.005 | 6411.404 | -79.23983 | 12.7612 | 380.4961 | 641.3438
41.880001 | 7526.4565 | 7449.895 | 6410.717 | 76.56183 | 13.02448 | 378.1245 | 648.0291
41.889999 | 7426.3262 | 7449.274 | 6410.032 | -22.94788 | 13.29674 | 375.8181 | 650.1277
41.900002 | 7503.8315 | 7444.187 | 6409.348 | 59.64402 | 13.57837 | 373.5779 | 647.6828
41.91 | 7560.6841 | 7435.031 | 6408.668 | 125.6535 | 13.8698 | 371.4103 | 641.0827
41.919998 | 7480.9907 | 7422.418 | 6407.99 | 58.57319 | 14.17136 | 369.3142 | 630.9422
41.93 | 7400 | 7407.038 | 6407.314 | -7.037649 | 14.48388 | 367.2943 | 617.9459
41.939999 | 7545.5337 | 7389.518 | 6406.64 | 156.0158 | 14.80751 | 365.3548 | 602.7156
41.950001 | 7614.2334 | 7370.303 | 6405.968 | 243.9305 | 15.14292 | 363.5003 | 585.6913
41.959999 | 7346.3555 | 7349.691 | 6405.299 | -3.335493 | 15.49066 | 361.7363 | 567.1646
41.970001 | 7227.2275 | 7327.726 | 6404.632 | -100.4987 | 15.85134 | 360.0695 | 547.1731
41.98 | 7410.1709 | 7304.456 | 6403.968 | 105.7149 | 16.2256 | 358.5079 | 525.7547
41.990002 | 7603.1587 | 7279.833 | 6403.305 | 323.3254 | 16.61412 | 357.0584 | 502.8553
42 | 7480.1802 | 7253.994 | 6402.646 | 226.1865 | 17.01762 | 355.7358 | 478.5947
42.009998 | 7306.7466 | 7227.116 | 6401.988 | 79.63089 | 17.43671 | 354.5489 | 453.1421
42.02 | 7227.772 | 7199.566 | 6401.332 | 28.20552 | 17.87267 | 353.5135 | 426.8479
42.029999 | 7332.4395 | 7171.798 | 6400.679 | 160.6412 | 18.32592 | 352.6464 | 400.1467
42.040001 | 7345.604 | 7144.293 | 6400.028 | 201.3109 | 18.79753 | 351.9672 | 373.5001
42.049999 | 7271.1982 | 7117.543 | 6399.38 | 153.6548 | 19.2885 | 351.4982 | 347.377
42.060001 | 7469.1665 | 7091.931 | 6398.733 | 377.2356 | 19.79988 | 351.2645 | 322.1333
42.07 | 7709.228 | 7067.806 | 6398.089 | 641.4222 | 20.33281 | 351.2948 | 298.0891
42.080002 | 7594.5049 | 7045.377 | 6397.447 | 549.1279 | 20.8885 | 351.6198 | 275.4216
42.09 | 7320.896 | 7024.842 | 6396.808 | 296.0542 | 21.46824 | 352.2775 | 254.2884
42.099998 | 7405.8076 | 7006.258 | 6396.17 | 399.5496 | 22.07319 | 353.303 | 234.7115
42.110001 | 7581.2617 | 6989.675 | 6395.535 | 591.5871 | 22.70553 | 354.7381 | 216.6959
42.119999 | 7372.9526 | 6975.107 | 6394.902 | 397.8456 | 23.36617 | 356.6262 | 200.2124
42.130001 | 7087.9897 | 6962.523 | 6394.271 | 125.4669 | 24.05707 | 359.0126 | 185.1816
42.139999 | 7036.688 | 6951.898 | 6393.643 | 84.78978 | 24.78006 | 361.9436 | 171.5314
42.150002 | 7202.2368 | 6943.174 | 6393.017 | 259.0633 | 25.53713 | 365.4647 | 159.1549
42.16 | 7398.3047 | 6936.32 | 6392.393 | 461.9849 | 26.33045 | 369.6232 | 147.9732
42.169998 | 7276.7935 | 6931.263 | 6391.771 | 345.5305 | 27.162 | 374.4586 | 137.871
42.18 | 7284.5205 | 6927.951 | 6391.152 | 356.5692 | 28.03525 | 380.008 | 128.7563
42.189999 | 7266.2861 | 6926.322 | 6390.535 | 339.9644 | 28.95194 | 386.2995 | 120.5357
42.200001 | 6873.3433 | 6926.302 | 6389.919 | -52.95826 | 29.91533 | 393.348 | 113.1189
42.209999 | 6677.8262 | 6927.814 | 6389.307 | -249.9875 | 30.9286 | 401.1522 | 106.4263
42.220001 | 6707.1128 | 6930.746 | 6388.696 | -223.6327 | 31.99522 | 409.6784 | 100.376
42.23 | 6872.5469 | 6934.972 | 6388.088 | -62.42551 | 33.11894 | 418.8645 | 94.90149
42.240002 | 7168.8584 | 6940.317 | 6387.481 | 228.5412 | 34.30387 | 428.599 | 89.93316
42.25 | 7165.8203 | 6947.009 | 6386.877 | 218.8114 | 35.5545 | 439.1569 | 85.4203
42.259998 | 7203.7104 | 6953.875 | 6386.276 | 249.8355 | 36.87522 | 449.4194 | 81.30475
42.27 | 7138.1211 | 6961.012 | 6385.676 | 177.1088 | 38.27301 | 459.5213 | 77.54211
42.279999 | 7137.5024 | 6968.015 | 6385.078 | 169.4878 | 39.75225 | 469.0919 | 74.09197
42.290001 | 7179.3755 | 6974.439 | 6384.483 | 204.9362 | 41.32005 | 477.7184 | 70.91775
42.299999 | 7146.6816 | 6979.85 | 6383.89 | 166.8319 | 42.98374 | 484.9857 | 67.99014
42.310001 | 7195.2251 | 6983.86 | 6383.299 | 211.3648 | 44.75148 | 490.5302 | 65.27941
42.32 | 6968.0435 | 6986.202 | 6382.711 | -18.15884 | 46.63245 | 494.0951 | 62.76426
42.330002 | 6878.1133 | 6987.628 | 6382.124 | -109.5147 | 48.63698 | 496.4455 | 60.42156
42.34 | 6922.0977 | 6986.44 | 6381.54 | -64.34244 | 50.77678 | 495.8866 | 58.237
42.349998 | 6808.3335 | 6983.692 | 6380.958 | -175.3585 | 53.06431 | 493.4776 | 56.19237
42.360001 | 6946.6284 | 6979.662 | 6380.378 | -33.03409 | 55.51764 | 489.4927 | 54.27462
42.369999 | 7153.0654 | 6974.653 | 6379.8 | 178.4128 | 58.15166 | 484.2276 | 52.47356
42.380001 | 6991.709 | 6968.934 | 6379.224 | 22.77527 | 60.9877 | 477.9447 | 50.7773
42.389999 | 6745.9609 | 6962.711 | 6378.651 | -216.7499 | 64.04941 | 470.8323 | 49.17846
42.400002 | 6875.8325 | 6956.109 | 6378.079 | -80.27689 | 67.36436 | 462.9985 | 47.66739
42.41 | 7128.8086 | 6949.199 | 6377.51 | 179.6093 | 70.9646 | 454.4853 | 46.23934
42.419998 | 7094.7339 | 6942.229 | 6376.943 | 152.5053 | 74.88576 | 445.5134 | 44.88629
42.43 | 7180.1426 | 6934.804 | 6376.378 | 245.3387 | 79.17615 | 435.6465 | 43.60311
42.439999 | 7075 | 6927.225 | 6375.815 | 147.7751 | 83.88101 | 425.1435 | 42.38495
42.450001 | 7044.4287 | 6919.638 | 6375.255 | 124.7909 | 89.05984 | 414.0963 | 41.22694
42.459999 | 6900.2383 | 6912.251 | 6374.696 | -12.01317 | 94.7791 | 402.6503 | 40.12578
42.470001 | 6796.3525 | 6905.319 | 6374.14 | -108.967 | 101.1144 | 390.9886 | 39.07667
42.48 | 6906.8096 | 6899.122 | 6373.586 | 7.687273 | 108.1513 | 379.3081 | 38.0772
42.490002 | 6894.0854 | 6893.938 | 6373.033 | 0.1471292 | 115.9857 | 367.7959 | 37.12312
42.5 | 6815.9712 | 6890.472 | 6372.484 | -74.50124 | 124.7242 | 357.0517 | 36.21293
42.509998 | 6830.0005 | 6888.083 | 6371.936 | -58.08205 | 134.4793 | 346.3245 | 35.34288
42.52 | 6811.5596 | 6887.431 | 6371.39 | -75.87158 | 145.3911 | 336.1392 | 34.51079
42.529999 | 6683.3335 | 6888.693 | 6370.847 | -205.3596 | 157.5829 | 326.5491 | 33.71453
42.540001 | 6742.7656 | 6892.039 | 6370.305 | -149.2733 | 171.2032 | 317.579 | 32.95177
42.549999 | 6891.4697 | 6897.62 | 6369.766 | -6.150733 | 186.4021 | 309.2316 | 32.22112
42.560001 | 6943.0454 | 6905.575 | 6369.228 | 37.47075 | 203.333 | 301.4933 | 31.52008
42.57 | 6811.7041 | 6916.03 | 6368.693 | -104.3256 | 222.1494 | 294.3395 | 30.84766
42.580002 | 6667.6025 | 6929.1 | 6368.16 | -261.4971 | 243.0002 | 287.7378 | 30.20155
42.59 | 6673.6816 | 6944.888 | 6367.629 | -271.2068 | 266.0241 | 281.6539 | 29.58123
42.599998 | 6645.4038 | 6963.463 | 6367.1 | -318.0592 | 291.3305 | 276.0475 | 28.98463
42.610001 | 6770.4951 | 6984.923 | 6366.573 | -214.4277 | 319.0583 | 270.8806 | 28.4105
42.619999 | 6886.998 | 7009.218 | 6366.049 | -122.2203 | 349.1966 | 266.1147 | 27.85819
42.630001 | 6693.1987 | 7036.323 | 6365.526 | -343.1242 | 381.7581 | 261.7127 | 27.326
42.639999 | 6572.2251 | 7066.104 | 6365.006 | -493.8785 | 416.6449 | 257.6396 | 26.81345
42.650002 | 6790.9561 | 7098.31 | 6364.487 | -307.3541 | 453.6426 | 253.8615 | 26.31897
42.66 | 6868.0767 | 7132.547 | 6363.971 | -264.4704 | 492.3844 | 250.3496 | 25.84239
42.669998 | 6783.5464 | 7168.21 | 6363.457 | -384.6637 | 532.2975 | 247.0737 | 25.38231
42.68 | 6782.9634 | 7204.542 | 6362.944 | -421.5789 | 572.6512 | 244.0089 | 24.93803
42.689999 | 6755.6602 | 7240.46 | 6362.434 | -484.7998 | 612.3853 | 241.1318 | 24.5089
42.700001 | 6682.0479 | 7274.733 | 6361.926 | -592.6854 | 650.2917 | 238.4216 | 24.09408
42.709999 | 6556.0239 | 7305.981 | 6361.42 | -749.9573 | 685.0081 | 235.86 | 23.69322
42.720001 | 6650.1445 | 7332.816 | 6360.916 | -682.6718 | 715.1648 | 233.4304 | 23.30529
42.73 | 6783.8618 | 7354.022 | 6360.414 | -570.1603 | 739.5596 | 231.1185 | 22.93008
42.740002 | 7094.6567 | 7368.732 | 6359.914 | -274.0758 | 757.3406 | 228.9114 | 22.56665
42.75 | 7161.3384 | 7376.572 | 6359.416 | -215.234 | 768.142 | 226.7993 | 22.21495
42.759998 | 6722.8398 | 7377.699 | 6358.92 | -654.8595 | 772.1332 | 224.7715 | 21.87412
42.77 | 6538.2964 | 7372.699 | 6358.427 | -834.4028 | 769.9088 | 222.8202 | 21.54375
42.779999 | 6776.6851 | 7362.499 | 6357.935 | -585.8143 | 762.4029 | 220.9382 | 21.22348
42.790001 | 6928.3584 | 7348.06 | 6357.445 | -419.7015 | 750.5827 | 219.1193 | 20.91278
42.799999 | 6874.5425 | 7330.263 | 6356.957 | -455.7208 | 735.3361 | 217.3582 | 20.6115
42.810001 | 6925 | 7309.753 | 6356.472 | -384.7528 | 717.312 | 215.6502 | 20.31894
42.82 | 6943.958 | 7286.899 | 6355.988 | -342.9408 | 696.8845 | 213.9911 | 20.03506
42.830002 | 6937.4512 | 7261.835 | 6355.506 | -324.3838 | 674.1926 | 212.3768 | 19.75919
42.84 | 6734.082 | 7234.563 | 6355.027 | -500.4805 | 649.2385 | 210.8057 | 19.4914
42.849998 | 6610.1846 | 7205.082 | 6354.549 | -594.8976 | 622.0283 | 209.2734 | 19.23108
42.860001 | 6782.2642 | 7173.445 | 6354.074 | -391.1807 | 592.6153 | 207.778 | 18.97793
42.869999 | 6768.8555 | 7139.959 | 6353.6 | -371.104 | 561.3102 | 206.317 | 18.73191
42.880001 | 6874.981 | 7105.059 | 6353.129 | -230.078 | 528.5493 | 204.8886 | 18.49249
42.889999 | 6895.3696 | 7069.328 | 6352.659 | -173.9585 | 494.9184 | 203.4908 | 18.25968
42.900002 | 7097.7139 | 7033.41 | 6352.191 | 64.30373 | 461.0641 | 202.1216 | 18.03295
42.91 | 6776.9736 | 6997.933 | 6351.726 | -220.9595 | 427.6137 | 200.7809 | 17.81241
42.919998 | 6490.1606 | 6963.449 | 6351.263 | -473.2883 | 395.123 | 199.4658 | 17.59759
42.93 | 6408.9634 | 6930.368 | 6350.801 | -521.4043 | 364.0029 | 198.1756 | 17.38834
42.939999 | 6732.3667 | 6899.022 | 6350.341 | -166.6555 | 334.5874 | 196.909 | 17.1845
42.950001 | 6646.5386 | 6869.599 | 6349.884 | -223.0602 | 307.0642 | 195.6651 | 16.98581
42.959999 | 6606.5366 | 6842.195 | 6349.428 | -235.6588 | 281.5321 | 194.4429 | 16.79224
42.970001 | 6601.8174 | 6816.832 | 6348.974 | -215.0147 | 258.0129 | 193.2414 | 16.60344
42.98 | 6523.6333 | 6793.474 | 6348.523 | -269.8406 | 236.4721 | 192.0597 | 16.41942
42.990002 | 6646.0854 | 6772.045 | 6348.073 | -125.9596 | 216.8354 | 190.8968 | 16.23983
43 | 6669.9175 | 6752.446 | 6347.625 | -82.52834 | 199.0029 | 189.753 | 16.06475
43.009998 | 6622.8862 | 6734.561 | 6347.18 | -111.675 | 182.8613 | 188.6265 | 15.89386
43.02 | 6526.5303 | 6718.258 | 6346.736 | -191.7276 | 168.2783 | 187.5169 | 15.72705
43.029999 | 6401.1807 | 6703.417 | 6346.294 | -302.2365 | 155.1354 | 186.4238 | 15.56423
43.040001 | 6276.8125 | 6689.909 | 6345.854 | -413.097 | 143.3039 | 185.3466 | 15.40521
43.049999 | 6557.3374 | 6677.612 | 6345.416 | -120.2749 | 132.6617 | 184.2847 | 15.24999
43.060001 | 6623.2207 | 6666.408 | 6344.98 | -43.18742 | 123.0924 | 183.2376 | 15.0983
43.07 | 6260.6064 | 6656.187 | 6344.546 | -395.5807 | 114.4863 | 182.2049 | 14.95018
43.080002 | 6187.2925 | 6646.846 | 6344.114 | -459.5532 | 106.7412 | 181.1857 | 14.80536
43.09 | 6522.4971 | 6638.291 | 6343.683 | -115.7941 | 99.76312 | 180.1807 | 14.66393
43.099998 | 6828.4668 | 6630.437 | 6343.255 | 198.0301 | 93.46735 | 179.1885 | 14.52563
43.110001 | 6550.7515 | 6623.201 | 6342.829 | -72.44917 | 87.77265 | 178.2089 | 14.39037
43.119999 | 6290.9839 | 6616.517 | 6342.404 | -325.5331 | 82.61273 | 177.2417 | 14.25817
43.130001 | 6582.48 | 6610.321 | 6341.982 | -27.84136 | 77.92421 | 176.2865 | 14.12882
43.139999 | 6472.8081 | 6604.559 | 6341.561 | -131.7505 | 73.65194 | 175.343 | 14.00235
43.150002 | 6448.2515 | 6599.179 | 6341.143 | -150.9275 | 69.74742 | 174.4105 | 13.87855
43.16 | 6340.7002 | 6594.141 | 6340.726 | -253.4412 | 66.16814 | 173.4898 | 13.75749
43.169998 | 6448.8218 | 6589.407 | 6340.311 | -140.5857 | 62.87772 | 172.5796 | 13.63897
43.18 | 6476.1699 | 6584.943 | 6339.898 | -108.773 | 59.84181 | 171.68 | 13.52295
43.189999 | 6535.5005 | 6580.722 | 6339.487 | -45.22123 | 57.03456 | 170.7906 | 13.40938
43.200001 | 6658.0059 | 6576.718 | 6339.078 | 81.2874 | 54.43103 | 169.9113 | 13.29814
43.209999 | 6729.9243 | 6572.912 | 6338.671 | 157.0121 | 52.01023 | 169.0419 | 13.18927
43.220001 | 6606.4268 | 6569.284 | 6338.265 | 37.14275 | 49.75394 | 168.1821 | 13.08259
43.23 | 6357.3457 | 6565.818 | 6337.862 | -208.4725 | 47.64636 | 167.3317 | 12.97813
43.240002 | 6398.3247 | 6562.5 | 6337.46 | -164.1753 | 45.67367 | 166.4903 | 12.87574
43.25 | 6511.1782 | 6559.319 | 6337.061 | -48.14032 | 43.82381 | 165.6584 | 12.77548
43.259998 | 6279.1558 | 6556.262 | 6336.663 | -277.1063 | 42.08661 | 164.8352 | 12.6772
43.27 | 6123.4023 | 6553.32 | 6336.267 | -429.9177 | 40.45146 | 164.0206 | 12.58087
43.279999 | 6426.3345 | 6550.485 | 6335.873 | -124.1509 | 38.91132 | 163.2145 | 12.48644
43.290001 | 6666.6021 | 6547.75 | 6335.481 | 118.8522 | 37.45836 | 162.4168 | 12.39385
43.299999 | 6524.2671 | 6545.107 | 6335.091 | -20.83997 | 36.08598 | 161.6273 | 12.30312
43.310001 | 6481.9399 | 6542.55 | 6334.702 | -60.61047 | 34.78821 | 160.8459 | 12.2141
43.32 | 6415.3457 | 6540.075 | 6334.316 | -124.7288 | 33.55969 | 160.0724 | 12.12684
43.330002 | 6427.1304 | 6537.674 | 6333.931 | -110.5435 | 32.39552 | 159.3063 | 12.0412
43.34 | 6593.897 | 6535.345 | 6333.548 | 58.55182 | 31.29127 | 158.5486 | 11.95725
43.349998 | 6595.5576 | 6533.084 | 6333.167 | 62.47324 | 30.24316 | 157.7981 | 11.87598
43.360001 | 6508.1162 | 6530.885 | 6332.788 | -22.76846 | 29.24669 | 157.055 | 11.79512
43.369999 | 6306.6099 | 6528.745 | 6332.411 | -222.135 | 28.29926 | 156.3192 | 11.71583
43.380001 | 6353.5244 | 6526.661 | 6332.035 | -173.1367 | 27.39747 | 155.5906 | 11.63797
43.389999 | 6446.4443 | 6524.631 | 6331.661 | -78.18629 | 26.53846 | 154.869 | 11.56159
43.400002 | 6439.8101 | 6522.651 | 6331.29 | -82.84103 | 25.71957 | 154.1554 | 11.48658
43.41 | 6334.0039 | 6520.719 | 6330.92 | -186.7152 | 24.93835 | 153.448 | 11.41299
43.419998 | 6409.231 | 6518.832 | 6330.552 | -109.6013 | 24.19273 | 152.7472 | 11.34072
43.43 | 6526.3159 | 6516.988 | 6330.185 | 9.32789 | 23.48003 | 152.053 | 11.26976
43.439999 | 6598.6367 | 6515.185 | 6329.821 | 83.45156 | 22.79889 | 151.3654 | 11.20008
43.450001 | 6420.1641 | 6513.421 | 6329.458 | -93.25722 | 22.14731 | 150.6843 | 11.13163
43.459999 | 6278.1572 | 6511.695 | 6329.097 | -233.5378 | 21.52359 | 150.0097 | 11.06445
43.470001 | 6097.6479 | 6510.021 | 6328.738 | -412.3731 | 20.9262 | 149.3415 | 11.01517
43.48 | 6098.4805 | 6508.364 | 6328.381 | -409.8839 | 20.35366 | 148.6795 | 10.95036
43.490002 | 6302.2856 | 6506.74 | 6328.025 | -204.4545 | 19.80463 | 148.0234 | 10.88665
43.5 | 6389.5566 | 6505.148 | 6327.672 | -115.5913 | 19.27783 | 147.3741 | 10.82411
43.509998 | 6223.2354 | 6503.586 | 6327.32 | -280.3502 | 18.77223 | 146.7305 | 10.76272
43.52 | 5993.0166 | 6502.052 | 6326.97 | -509.035 | 18.2863 | 146.0931 | 10.7023
43.529999 | 6300 | 6500.546 | 6326.622 | -200.5461 | 17.81943 | 145.4615 | 10.6435
43.540001 | 6252.8389 | 6499.067 | 6326.275 | -246.2277 | 17.37051 | 144.8357 | 10.58514
43.549999 | 6081.7935 | 6497.613 | 6325.931 | -415.8194 | 16.93863 | 144.2159 | 10.52782
43.560001 | 6132.1201 | 6496.184 | 6325.588 | -364.0637 | 16.52294 | 143.6018 | 10.47144
43.57 | 6501.1929 | 6494.779 | 6325.247 | 6.414237 | 16.12265 | 142.9934 | 10.41606
43.580002 | 6471.709 | 6493.397 | 6324.907 | -21.6878 | 15.737 | 142.391 | 10.36158
43.59 | 6716.8301 | 6492.037 | 6324.57 | 224.7929 | 15.36529 | 141.7942 | 10.30805
43.599998 | 6421.5039 | 6490.699 | 6324.234 | -69.1951 | 15.00696 | 141.2027 | 10.25541
43.610001 | 6136.2485 | 6489.381 | 6323.9 | -353.1327 | 14.66108 | 140.6167 | 10.20363
43.619999 | 6364.271 | 6488.084 | 6323.568 | -123.8129 | 14.32737 | 140.0362 | 10.15275
43.630001 | 6355.7495 | 6486.806 | 6323.237 | -131.0566 | 14.00516 | 139.4612 | 10.10269
43.639999 | 6247.0527 | 6485.547 | 6322.908 | -238.4947 | 13.69393 | 138.8916 | 10.05347
43.650002 | 6234.0986 | 6484.315 | 6322.581 | -250.2164 | 13.3932 | 138.3272 | 10.01343
43.66 | 6330.0293 | 6483.093 | 6322.256 | -153.0637 | 13.1025 | 137.7686 | 9.965841
43.669998 | 6156.1079 | 6481.888 | 6321.933 | -325.7803 | 12.82146 | 137.2151 | 9.91902
43.68 | 6366.7031 | 6480.7 | 6321.611 | -113.997 | 12.54943 | 136.667 | 9.872998
43.689999 | 6438.4976 | 6479.529 | 6321.291 | -41.03117 | 12.28625 | 136.1241 | 9.827689
43.700001 | 6354.2031 | 6478.374 | 6320.972 | -124.1705 | 12.03147 | 135.5865 | 9.783264
43.709999 | 6215.1948 | 6477.234 | 6320.656 | -262.0393 | 11.78473 | 135.0541 | 9.739426
43.720001 | 6272.3384 | 6476.11 | 6320.341 | -203.7715 | 11.54571 | 134.527 | 9.696274
43.73 | 6338.7085 | 6475.001 | 6320.028 | -136.2924 | 11.31408 | 134.0051 | 9.653839
43.740002 | 6441.9419 | 6473.906 | 6319.716 | -31.96429 | 11.08953 | 133.4882 | 9.61206
43.75 | 6273.355 | 6472.827 | 6319.407 | -199.4716 | 10.87179 | 132.977 | 9.57098
43.759998 | 6366.6362 | 6471.761 | 6319.099 | -105.1246 | 10.66064 | 132.4707 | 9.530545
43.77 | 6312.0264 | 6470.709 | 6318.793 | -158.6823 | 10.45564 | 131.9697 | 9.49075
43.779999 | 6288.248 | 6469.67 | 6318.488 | -181.4223 | 10.25673 | 131.4739 | 9.451589
43.790001 | 6204.0532 | 6468.645 | 6318.185 | -264.592 | 10.0636 | 130.9833 | 9.413041
43.799999 | 6288.4067 | 6467.633 | 6317.884 | -179.2266 | 9.876049 | 130.498 | 9.375123
43.810001 | 6035.5015 | 6466.634 | 6317.585 | -431.1327 | 9.693849 | 130.018 | 9.337785
43.82 | 6153.1602 | 6465.648 | 6317.287 | -312.4878 | 9.516799 | 129.5432 | 9.301054
43.830002 | 6239.3491 | 6464.674 | 6316.991 | -225.3249 | 9.34471 | 129.0736 | 9.26488
43.84 | 6309.5156 | 6463.713 | 6316.697 | -154.1973 | 9.177398 | 128.6097 | 9.2293
43.849998 | 6353.6865 | 6462.764 | 6316.404 | -109.0774 | 9.01473 | 128.151 | 9.194266
43.860001 | 6271.4653 | 6461.827 | 6316.113 | -190.3614 | 8.856403 | 127.6977 | 9.15977
43.869999 | 6258.3335 | 6460.902 | 6315.824 | -202.5682 | 8.702394 | 127.2499 | 9.125831
43.880001 | 6246.0845 | 6459.989 | 6315.536 | -213.904 | 8.552504 | 126.8077 | 9.092485
43.889999 | 6217.4111 | 6459.087 | 6315.25 | -241.6761 | 8.406589 | 126.371 | 9.059726
43.900002 | 6233.0947 | 6458.197 | 6314.966 | -225.1025 | 8.264506 | 125.9398 | 9.027332
43.91 | 6057.1792 | 6457.319 | 6314.683 | -400.1401 | 8.126124 | 125.5148 | 8.995464
43.919998 | 6157.8247 | 6456.453 | 6314.402 | -298.6281 | 7.991352 | 125.0953 | 8.964082
43.93 | 6314.9604 | 6455.598 | 6314.123 | -140.6373 | 7.859953 | 124.6819 | 8.933184
43.939999 | 6281.1738 | 6454.754 | 6313.845 | -173.5803 | 7.731925 | 124.2744 | 8.902766
43.950001 | 6193.5767 | 6453.922 | 6313.569 | -260.3454 | 7.607117 | 123.8731 | 8.872812
43.959999 | 6251.5459 | 6453.102 | 6313.295 | -201.5558 | 7.485423 | 123.4781 | 8.843565
43.970001 | 6193.3379 | 6452.286 | 6313.022 | -258.9478 | 7.366737 | 123.0895 | 8.807528
43.98 | 6259.8564 | 6451.488 | 6312.751 | -191.6319 | 7.250963 | 122.7075 | 8.778967
43.990002 | 6485.1143 | 6450.702 | 6312.481 | 34.41213 | 7.138004 | 122.332 | 8.750829
44 | 6378.9312 | 6449.928 | 6312.214 | -70.99713 | 7.02777 | 121.9638 | 8.723148
44.009998 | 6230.9463 | 6449.166 | 6311.947 | -218.2198 | 6.920206 | 121.6025 | 8.695887
44.02 | 6396.5508 | 6448.416 | 6311.683 | -51.86489 | 6.815131 | 121.2487 | 8.669044
44.029999 | 6445.8145 | 6447.677 | 6311.42 | -1.862937 | 6.712562 | 120.9023 | 8.642616
44.040001 | 6521.5684 | 6446.948 | 6311.159 | 74.62045 | 6.612388 | 120.5639 | 8.613093
44.049999 | 6355.7612 | 6446.234 | 6310.899 | -90.47327 | 6.514535 | 120.2335 | 8.587488
44.060001 | 6504.1743 | 6445.534 | 6310.641 | 58.64055 | 6.418932 | 119.9117 | 8.562331
44.07 | 6696.8848 | 6444.846 | 6310.384 | 252.0388 | 6.32551 | 119.5986 | 8.537513
44.080002 | 6525.9058 | 6444.171 | 6310.129 | 81.73453 | 6.234201 | 119.2945 | 8.513065
44.09 | 6433.2539 | 6443.511 | 6309.876 | -10.25673 | 6.144943 | 119.0004 | 8.489014
44.099998 | 6320.3232 | 6442.864 | 6309.625 | -122.5406 | 6.057701 | 118.7161 | 8.465328
44.110001 | 6287.5981 | 6442.231 | 6309.375 | -154.6333 | 5.972338 | 118.4426 | 8.442003
44.119999 | 6228.7085 | 6441.614 | 6309.126 | -212.9056 | 5.888874 | 118.18 | 8.419053
44.130001 | 6182.272 | 6441.012 | 6308.879 | -258.7403 | 5.807229 | 117.9294 | 8.39645
44.139999 | 6132.2163 | 6440.427 | 6308.634 | -308.2104 | 5.72735 | 117.6911 | 8.374324
44.150002 | 6415.9053 | 6439.858 | 6308.39 | -23.95308 | 5.649185 | 117.4666 | 8.352418
44.16 | 6352.3916 | 6439.129 | 6308.148 | -86.73719 | 5.572687 | 117.256 | 8.151961
44.169998 | 6263.4878 | 6438.597 | 6307.908 | -175.109 | 5.497829 | 117.0604 | 8.130941
44.18 | 6356.2915 | 6438.085 | 6307.669 | -81.79309 | 5.4245 | 116.8812 | 8.110254
44.189999 | 6468.8882 | 6437.593 | 6307.431 | 31.29482 | 5.352721 | 116.7195 | 8.089894
44.200001 | 6297.0142 | 6437.125 | 6307.195 | -140.1106 | 5.282429 | 116.5772 | 8.069853
44.209999 | 6200.3477 | 6436.68 | 6306.961 | -236.3326 | 5.213582 | 116.4555 | 8.050142
44.220001 | 6399.0967 | 6436.262 | 6306.728 | -37.16535 | 5.146141 | 116.3568 | 8.030736
44.23 | 6582.9829 | 6435.783 | 6306.497 | 147.2002 | 5.080067 | 116.2832 | 7.922242
44.240002 | 6491.3105 | 6435.424 | 6306.268 | 55.88681 | 5.015324 | 116.2373 | 7.903549
44.25 | 6272.8833 | 6435.099 | 6306.04 | -162.2156 | 4.951875 | 116.2226 | 7.884942
44.259998 | 6407.502 | 6434.812 | 6305.813 | -27.30962 | 4.889704 | 116.242 | 7.86686
44.27 | 6500.9761 | 6434.566 | 6305.588 | 66.40991 | 4.828723 | 116.3003 | 7.849072
44.279999 | 6384.7378 | 6434.367 | 6305.365 | -49.62901 | 4.768954 | 116.4016 | 7.831574
44.290001 | 6377.7051 | 6434.22 | 6305.143 | -56.51443 | 4.710349 | 116.5521 | 7.81436
44.299999 | 6297.2324 | 6434.13 | 6304.922 | -136.8974 | 4.652876 | 116.757 | 7.797439
44.310001 | 6256.8369 | 6434.105 | 6304.704 | -177.2682 | 4.596506 | 117.0244 | 7.780673
44.32 | 6299.0674 | 6434.153 | 6304.486 | -135.0856 | 4.541212 | 117.3613 | 7.764308
44.330002 | 6144.0703 | 6434.282 | 6304.27 | -290.2121 | 4.486965 | 117.7768 | 7.748206
44.34 | 6306.6431 | 6434.503 | 6304.056 | -127.8597 | 4.433739 | 118.2804 | 7.732388
44.349998 | 6598.6206 | 6434.824 | 6303.843 | 163.7965 | 4.381525 | 118.8822 | 7.716829
44.360001 | 6360.2959 | 6435.259 | 6303.632 | -74.963 | 4.330249 | 119.5949 | 7.701529
44.369999 | 6210.2788 | 6435.818 | 6303.422 | -225.5391 | 4.279936 | 120.4289 | 7.686497
44.380001 | 5860.6348 | 6436.516 | 6303.214 | -575.8808 | 4.230545 | 121.3991 | 7.671716
44.389999 | 6044.7544 | 6437.363 | 6303.008 | -392.6088 | 4.182055 | 122.5164 | 7.657196
44.400002 | 6036.2104 | 6438.377 | 6302.802 | -402.1662 | 4.134443 | 123.797 | 7.642918
44.41 | 6132.6055 | 6439.568 | 6302.599 | -306.9624 | 4.087688 | 125.2528 | 7.6289
44.419998 | 6107.7681 | 6440.95 | 6302.396 | -333.1815 | 4.041784 | 126.8963 | 7.615121
44.43 | 6232.7236 | 6442.537 | 6302.196 | -209.8129 | 3.996668 | 128.7427 | 7.601586
44.439999 | 6187.1411 | 6444.336 | 6301.996 | -257.1948 | 3.952363 | 130.7989 | 7.588288
44.450001 | 6186.9004 | 6446.36 | 6301.799 | -259.4592 | 3.908836 | 133.077 | 7.575227
44.459999 | 6049.1338 | 6448.608 | 6301.602 | -399.4739 | 3.866069 | 135.577 | 7.562406
44.470001 | 5981.0986 | 6451.084 | 6301.407 | -469.985 | 3.824043 | 138.3024 | 7.549811
44.48 | 6207.7554 | 6453.775 | 6301.214 | -246.0194 | 3.782742 | 141.2406 | 7.537452
44.490002 | 6474.4863 | 6456.663 | 6301.022 | 17.82337 | 3.74215 | 144.3734 | 7.525311
44.5 | 6334.7808 | 6459.716 | 6300.832 | -124.9349 | 3.702249 | 147.6684 | 7.513406
44.509998 | 6110.8936 | 6462.881 | 6300.643 | -351.9878 | 3.663035 | 151.0739 | 7.501718
44.52 | 6206.2524 | 6466.095 | 6300.455 | -259.8428 | 3.624459 | 154.5253 | 7.49025
44.529999 | 6398.8286 | 6469.261 | 6300.269 | -70.4328 | 3.58654 | 157.9267 | 7.478999
44.540001 | 6452.334 | 6472.276 | 6300.085 | -19.94238 | 3.549252 | 161.1746 | 7.467961
44.549999 | 6502.5435 | 6475.013 | 6299.901 | 27.53034 | 3.512582 | 164.142 | 7.457143
44.560001 | 6415.498 | 6477.352 | 6299.72 | -61.85403 | 3.476514 | 166.7093 | 7.44653
44.57 | 6409.4937 | 6479.179 | 6299.539 | -69.6853 | 3.441037 | 168.7624 | 7.436133
44.580002 | 6409.7554 | 6480.413 | 6299.361 | -70.65735 | 3.406137 | 170.2202 | 7.425935
44.59 | 6326.6421 | 6481.013 | 6299.183 | -154.3714 | 3.371801 | 171.0426 | 7.415951
44.599998 | 6098.8398 | 6480.996 | 6299.007 | -382.1558 | 3.338028 | 171.2442 | 7.406165
44.610001 | 6211.6851 | 6480.392 | 6298.833 | -268.7073 | 3.304774 | 170.8585 | 7.396578
44.619999 | 5967.7852 | 6479.294 | 6298.66 | -511.5091 | 3.27206 | 169.9755 | 7.387195
44.630001 | 6008.3086 | 6477.789 | 6298.488 | -469.4805 | 3.239863 | 168.6834 | 7.378005
44.639999 | 6187.5327 | 6475.969 | 6298.318 | -288.4361 | 3.208171 | 167.0741 | 7.369015
44.650002 | 5969.0088 | 6473.897 | 6298.149 | -504.8878 | 3.176976 | 165.2109 | 7.360214
44.66 | 6180.3911 | 6471.621 | 6297.981 | -291.2296 | 3.146266 | 163.1417 | 7.35161
44.669998 | 6339.1719 | 6469.16 | 6297.815 | -129.9882 | 3.116041 | 160.8857 | 7.343192
44.68 | 6052.355 | 6466.511 | 6297.65 | -414.1562 | 3.086261 | 158.4395 | 7.334965
44.689999 | 6133.4844 | 6463.673 | 6297.487 | -330.1887 | 3.056947 | 155.802 | 7.326922
44.700001 | 6191.6665 | 6460.637 | 6297.325 | -268.9702 | 3.028079 | 152.9643 | 7.319063
44.709999 | 6198.9751 | 6457.416 | 6297.165 | -258.441 | 2.999648 | 149.9403 | 7.311392
44.720001 | 6238.6064 | 6454.032 | 6297.006 | -215.4256 | 2.971645 | 146.7508 | 7.303899
44.73 | 6170.6636 | 6450.53 | 6296.848 | -279.8662 | 2.944062 | 143.4412 | 7.296592
44.740002 | 6259.3525 | 6446.961 | 6296.692 | -187.6087 | 2.916889 | 140.0632 | 7.289455
44.75 | 6243.4126 | 6443.384 | 6296.537 | -199.9715 | 2.89012 | 136.6747 | 7.282504
44.759998 | 6090.042 | 6439.854 | 6296.383 | -349.8117 | 2.863753 | 133.331 | 7.275726
44.77 | 6203.9785 | 6436.415 | 6296.231 | -232.4368 | 2.837756 | 130.0774 | 7.269122
44.779999 | 6257.9927 | 6433.113 | 6296.08 | -175.1204 | 2.812148 | 126.958 | 7.26269
44.790001 | 6425.0381 | 6429.964 | 6295.931 | -4.925603 | 2.786911 | 123.9897 | 7.256429
44.799999 | 6283.5107 | 6426.99 | 6295.783 | -143.4793 | 2.762038 | 121.195 | 7.250342
44.810001 | 6148.7158 | 6424.198 | 6295.636 | -275.4824 | 2.737522 | 118.5804 | 7.24442
44.82 | 6075.9536 | 6421.591 | 6295.49 | -345.6378 | 2.713357 | 116.1489 | 7.23867
44.830002 | 6068.2075 | 6419.166 | 6295.346 | -350.9586 | 2.689536 | 113.897 | 7.233082
44.84 | 5994.9849 | 6416.916 | 6295.204 | -421.9309 | 2.666052 | 111.8184 | 7.227664
44.849998 | 6314.6978 | 6414.832 | 6295.062 | -100.1341 | 2.642906 | 109.9042 | 7.222407
44.860001 | 6033.3335 | 6412.903 | 6294.922 | -379.5697 | 2.62007 | 108.1434 | 7.217313
44.869999 | 6042.46 | 6411.12 | 6294.784 | -368.6601 | 2.597559 | 106.5264 | 7.212382
44.880001 | 6113.9531 | 6409.47 | 6294.646 | -295.5172 | 2.57536 | 105.0409 | 7.207609
44.889999 | 6090.7705 | 6407.944 | 6294.51 | -317.1732 | 2.553468 | 103.6768 | 7.202999
44.900002 | 6079.7803 | 6406.529 | 6294.376 | -326.7484 | 2.531877 | 102.4225 | 7.198545
44.91 | 6027.998 | 6405.216 | 6294.242 | -377.2176 | 2.510581 | 101.2684 | 7.19425
44.919998 | 5861.7212 | 6403.995 | 6294.11 | -542.2736 | 2.489581 | 100.2047 | 7.19011
44.93 | 6033.3335 | 6402.857 | 6293.98 | -369.523 | 2.468852 | 99.22194 | 7.186127
44.939999 | 6029.0547 | 6401.793 | 6293.85 | -372.7385 | 2.448409 | 98.31226 | 7.182295
44.950001 | 6004.3804 | 6400.797 | 6293.722 | -396.4161 | 2.42824 | 97.46754 | 7.178618
44.959999 | 6107.4326 | 6399.86 | 6293.595 | -292.4274 | 2.408341 | 96.68125 | 7.175095
44.970001 | 6042.459 | 6398.977 | 6293.47 | -356.518 | 2.388705 | 95.94668 | 7.171721
44.98 | 6186.0044 | 6398.142 | 6293.346 | -212.1376 | 2.36933 | 95.25849 | 7.1685
44.990002 | 6064.0396 | 6397.35 | 6293.223 | -333.3102 | 2.350208 | 94.61143 | 7.165424
45 | 6107.7886 | 6396.596 | 6293.101 | -288.8078 | 2.331338 | 94.00139 | 7.162503
45.009998 | 6043.3774 | 6395.878 | 6292.981 | -352.5001 | 2.31272 | 93.42415 | 7.159727
45.02 | 6196.1021 | 6395.189 | 6292.862 | -199.0874 | 2.294331 | 92.87618 | 7.157099
45.029999 | 6023.4863 | 6394.53 | 6292.744 | -371.0433 | 2.276185 | 92.3547 | 7.154615
45.040001 | 6246.126 | 6393.895 | 6292.628 | -147.769 | 2.258273 | 91.85684 | 7.152277
45.049999 | 6193.7646 | 6393.284 | 6292.512 | -199.5191 | 2.24059 | 91.3805 | 7.150085
45.060001 | 6057.5874 | 6392.693 | 6292.399 | -335.1058 | 2.223132 | 90.92348 | 7.148037
45.07 | 6125.8267 | 6392.122 | 6292.286 | -266.2954 | 2.205896 | 90.48417 | 7.146133
45.080002 | 6038.1177 | 6391.569 | 6292.175 | -353.451 | 2.188877 | 90.0609 | 7.144368
45.09 | 5929.1553 | 6391.032 | 6292.064 | -461.8765 | 2.172072 | 89.65258 | 7.142749
45.099998 | 6072.8652 | 6390.51 | 6291.956 | -317.645 | 2.155482 | 89.25783 | 7.141268
45.110001 | 6237.9341 | 6390.003 | 6291.848 | -152.0684 | 2.139089 | 88.87557 | 7.139929
45.119999 | 6344.4458 | 6389.508 | 6291.742 | -45.06248 | 2.122904 | 88.50503 | 7.13873
45.130001 | 5999.8052 | 6389.026 | 6291.636 | -389.2211 | 2.106919 | 88.14527 | 7.137669
45.139999 | 5831.9468 | 6388.556 | 6291.533 | -556.6094 | 2.09113 | 87.79567 | 7.136747
45.150002 | 6025.4028 | 6388.097 | 6291.43 | -362.6941 | 2.075534 | 87.45544 | 7.135963
45.16 | 6316.4761 | 6387.648 | 6291.329 | -71.17215 | 2.060128 | 87.12417 | 7.135318
45.169998 | 6368.0977 | 6387.209 | 6291.228 | -19.11176 | 2.044914 | 86.80124 | 7.134807
45.18 | 5905.6826 | 6386.78 | 6291.13 | -481.0974 | 2.029874 | 86.48611 | 7.134435
45.189999 | 5899.2222 | 6386.36 | 6291.032 | -487.1373 | 2.01502 | 86.17845 | 7.134195
45.200001 | 6189.1538 | 6385.948 | 6290.935 | -196.7938 | 2.000343 | 85.87777 | 7.134092
45.209999 | 6260.2495 | 6385.544 | 6290.84 | -125.2944 | 1.985841 | 85.58378 | 7.134125
45.220001 | 6275.7637 | 6385.148 | 6290.746 | -109.3843 | 1.971511 | 85.29608 | 7.13429
45.23 | 6187.0703 | 6384.76 | 6290.653 | -197.6894 | 1.957351 | 85.01441 | 7.134592
45.240002 | 6225.3394 | 6384.378 | 6290.562 | -159.039 | 1.943357 | 84.73838 | 7.135023
45.25 | 6129.856 | 6384.004 | 6290.471 | -254.1484 | 1.929528 | 84.46801 | 7.13559
45.259998 | 6201.8506 | 6383.637 | 6290.382 | -181.7865 | 1.915863 | 84.20279 | 7.136288
45.27 | 6316.7812 | 6383.276 | 6290.294 | -66.49493 | 1.90235 | 83.94256 | 7.137119
45.279999 | 6097.084 | 6382.922 | 6290.207 | -285.8375 | 1.888996 | 83.68716 | 7.138079
45.290001 | 6064.0864 | 6382.573 | 6290.122 | -318.4866 | 1.875797 | 83.43637 | 7.139172
45.299999 | 6136.5601 | 6382.23 | 6290.037 | -245.6704 | 1.862749 | 83.19004 | 7.140395
45.310001 | 6050.4404 | 6381.894 | 6289.954 | -331.4532 | 1.84985 | 82.94797 | 7.141749
45.32 | 5837.688 | 6381.562 | 6289.872 | -543.8744 | 1.837098 | 82.71005 | 7.143234
45.330002 | 6027.542 | 6381.236 | 6289.791 | -353.6945 | 1.82449 | 82.47606 | 7.144846
45.34 | 6177.9746 | 6380.916 | 6289.711 | -202.9415 | 1.812025 | 82.24609 | 7.14659
45.349998 | 6092.0796 | 6380.601 | 6289.633 | -288.5213 | 1.799703 | 82.01982 | 7.148461
45.360001 | 5995.2861 | 6380.291 | 6289.556 | -385.0046 | 1.787512 | 81.79718 | 7.150462
45.369999 | 6302.0493 | 6379.986 | 6289.479 | -77.93621 | 1.775461 | 81.57811 | 7.15259
45.380001 | 6325.7666 | 6379.685 | 6289.404 | -53.91858 | 1.763543 | 81.36249 | 7.154848
45.389999 | 6215.7827 | 6379.414 | 6289.33 | -163.6314 | 1.751757 | 81.15025 | 7.18161
45.400002 | 6338.2212 | 6379.123 | 6289.258 | -40.90206 | 1.740101 | 80.9413 | 7.184147
45.41 | 6413.7808 | 6378.837 | 6289.186 | 34.94361 | 1.728573 | 80.73564 | 7.186812
45.419998 | 6357.2041 | 6378.556 | 6289.116 | -21.35157 | 1.717175 | 80.53313 | 7.189601
45.43 | 6192.5552 | 6378.279 | 6289.046 | -185.7234 | 1.705893 | 80.33375 | 7.192522
45.439999 | 6072.6143 | 6378.006 | 6288.978 | -305.3918 | 1.694737 | 80.13746 | 7.195565
45.450001 | 6173.2012 | 6377.738 | 6288.911 | -204.5368 | 1.683702 | 79.94419 | 7.198737
45.459999 | 6136.8057 | 6377.474 | 6288.845 | -240.6685 | 1.672786 | 79.75393 | 7.202035
45.470001 | 6054.3408 | 6377.215 | 6288.781 | -322.8741 | 1.661986 | 79.56665 | 7.20546
45.48 | 6134.186 | 6376.96 | 6288.717 | -242.7738 | 1.651302 | 79.38231 | 7.209013
45.490002 | 6157.1152 | 6376.709 | 6288.655 | -219.5937 | 1.640731 | 79.20083 | 7.212688
45.5 | 6311.3833 | 6376.463 | 6288.593 | -65.07924 | 1.630272 | 79.02245 | 7.216493
45.509998 | 6678.771 | 6376.22 | 6288.533 | 302.5506 | 1.619927 | 78.84691 | 7.22042
45.52 | 6418.6763 | 6375.982 | 6288.474 | 42.69387 | 1.609684 | 78.6743 | 7.224477
45.529999 | 6299.8037 | 6375.749 | 6288.416 | -75.9451 | 1.599552 | 78.50464 | 7.228656
45.540001 | 6471.2236 | 6375.519 | 6288.359 | 95.70413 | 1.589525 | 78.33794 | 7.232963
45.549999 | 6565.1787 | 6375.294 | 6288.303 | 189.8842 | 1.579602 | 78.17422 | 7.237394
45.560001 | 6532.605 | 6375.074 | 6288.249 | 157.5312 | 1.569782 | 78.01353 | 7.241952
45.57 | 6516.3101 | 6374.858 | 6288.195 | 141.4526 | 1.560064 | 77.85591 | 7.246635
45.580002 | 6497.5205 | 6374.658 | 6288.142 | 122.8627 | 1.550445 | 77.70136 | 7.263637
45.59 | 6247.6123 | 6374.451 | 6288.091 | -126.8383 | 1.540924 | 77.55012 | 7.268583
45.599998 | 6192 | 6374.248 | 6288.041 | -182.2479 | 1.531504 | 77.40209 | 7.273652
45.610001 | 6214.6553 | 6374.05 | 6287.991 | -159.3949 | 1.522174 | 77.25745 | 7.279238
45.619999 | 6567.6865 | 6373.857 | 6287.943 | 193.8295 | 1.51294 | 77.11627 | 7.284558
45.630001 | 6394.8135 | 6373.669 | 6287.896 | 21.14486 | 1.5038 | 76.97873 | 7.290008
45.639999 | 6678.6553 | 6373.485 | 6287.85 | 305.17 | 1.494752 | 76.84494 | 7.29558
45.650002 | 6335.9878 | 6373.307 | 6287.805 | -37.31947 | 1.485795 | 76.71509 | 7.301281
45.66 | 6423.8447 | 6373.168 | 6287.761 | 50.67703 | 1.476926 | 76.58945 | 7.340081
45.669998 | 6856.0967 | 6373.071 | 6287.718 | 483.0256 | 1.468149 | 76.46818 | 7.416414
45.68 | 6778.6147 | 6372.91 | 6287.677 | 405.7044 | 1.459453 | 76.35164 | 7.422591
45.689999 | 6394.5737 | 6372.756 | 6287.636 | 21.81794 | 1.450845 | 76.24013 | 7.428891
45.700001 | 6484.3599 | 6372.608 | 6287.596 | 111.752 | 1.442323 | 76.13406 | 7.435319
45.709999 | 6517.9116 | 6372.467 | 6287.558 | 145.4444 | 1.433883 | 76.03385 | 7.441872
45.720001 | 6562.6777 | 6372.334 | 6287.52 | 190.3435 | 1.425526 | 75.94008 | 7.448554
45.73 | 6704.8276 | 6372.209 | 6287.483 | 332.6182 | 1.41725 | 75.8533 | 7.455362
45.740002 | 6585.5942 | 6372.094 | 6287.448 | 213.5007 | 1.409055 | 75.77419 | 7.462295
45.75 | 6663.3892 | 6371.988 | 6287.414 | 291.4017 | 1.400939 | 75.70371 | 7.469357
45.759998 | 6546.0952 | 6371.892 | 6287.38 | 174.2031 | 1.392903 | 75.64255 | 7.476543
45.77 | 6726.2207 | 6371.808 | 6287.348 | 354.4123 | 1.384939 | 75.59189 | 7.483861
45.779999 | 7111.2686 | 6371.737 | 6287.316 | 739.5311 | 1.377054 | 75.55276 | 7.491304
45.790001 | 7228.6309 | 6371.681 | 6287.286 | 856.9501 | 1.369244 | 75.52648 | 7.49907
45.799999 | 7019.9458 | 6371.639 | 6287.257 | 648.3065 | 1.361508 | 75.51435 | 7.506769
45.810001 | 6799.2759 | 6371.615 | 6287.228 | 427.6612 | 1.353845 | 75.51798 | 7.514597
45.82 | 7155.853 | 6371.609 | 6287.201 | 784.2443 | 1.346254 | 75.53888 | 7.522611
45.830002 | 7030.335 | 6371.623 | 6287.175 | 658.7121 | 1.338735 | 75.5788 | 7.530697
45.84 | 6871.2437 | 6371.659 | 6287.149 | 499.5845 | 1.331286 | 75.63964 | 7.538912
45.849998 | 6669.0923 | 6371.736 | 6287.125 | 297.3565 | 1.323909 | 75.72305 | 7.563748
45.860001 | 6804.4141 | 6371.857 | 6287.102 | 432.557 | 1.316596 | 75.83129 | 7.607426
45.869999 | 6569.7295 | 6371.971 | 6287.079 | 197.7587 | 1.309353 | 75.96587 | 7.616077
45.880001 | 6770.269 | 6372.114 | 6287.058 | 398.155 | 1.302176 | 76.1288 | 7.624864
45.889999 | 7012.3896 | 6372.288 | 6287.038 | 640.1013 | 1.295066 | 76.32166 | 7.633777
45.900002 | 6703.8867 | 6372.495 | 6287.018 | 331.3914 | 1.288021 | 76.54597 | 7.642825
45.91 | 7006.9678 | 6372.736 | 6287 | 634.232 | 1.28104 | 76.80269 | 7.65200297
45.919998 | 6885.7251 | 6373.01 | 6286.983 | 512.7148 | 1.274125 | 77.09213 | 7.66131
45.93 | 6345.2153 | 6373.319 | 6286.966 | -28.1035 | 1.267269 | 77.41449 | 7.670755
45.939999 | 6701.3506 | 6373.659 | 6286.951 | 327.6913 | 1.260476 | 77.7677 | 7.680329
45.950001 | 6849.4595 | 6374.029 | 6286.936 | 475.4304 | 1.253745 | 78.14896 | 7.690038
45.959999 | 6781.5913 | 6374.423 | 6286.923 | 407.1684 | 1.247074 | 78.55312 | 7.699879
45.970001 | 6539.4048 | 6374.834 | 6286.91 | 164.5713 | 1.240463 | 78.97295 | 7.709857
45.98 | 6185.1836 | 6375.251 | 6286.899 | -190.067 | 1.233912 | 79.39803 | 7.719968
45.990002 | 6525.4521 | 6375.661 | 6286.888 | 149.791 | 1.227418 | 79.81547 | 7.730214
46 | 6625.3022 | 6376.049 | 6286.878 | 249.2528 | 1.220982 | 80.20953 | 7.740595
46.009998 | 6708.4473 | 6376.398 | 6286.87 | 332.0493 | 1.214605 | 80.56272 | 7.751138
46.02 | 6749.6782 | 6376.69 | 6286.862 | 372.9884 | 1.20828 | 80.85807 | 7.761795
46.029999 | 6575.2842 | 6376.909 | 6286.855 | 198.3752 | 1.202013 | 81.07963 | 7.772585
46.040001 | 6874.9814 | 6377.045 | 6286.849 | 497.9369 | 1.195801 | 81.21633 | 7.783516
46.049999 | 6550.271 | 6377.09 | 6286.844 | 173.1805 | 1.189643 | 81.2624 | 7.794582
46.060001 | 6483.4482 | 6377.049 | 6286.84 | 106.3997 | 1.183538 | 81.21944 | 7.805789
46.07 | 6666.1875 | 6376.925 | 6286.837 | 289.2621 | 1.177486 | 81.09415 | 7.817135
46.080002 | 6508.8877 | 6376.733 | 6286.834 | 132.1548 | 1.171487 | 80.89841 | 7.828621
46.09 | 6433.6626 | 6376.484 | 6286.833 | 57.17855 | 1.16554 | 80.64521 | 7.840247
46.099998 | 6250.9668 | 6376.192 | 6286.833 | -125.2252 | 1.159645 | 80.34774 | 7.852013
46.110001 | 6341.1021 | 6375.867 | 6286.833 | -34.76449 | 1.153797 | 80.01571 | 7.863925
46.119999 | 6424.4131 | 6375.515 | 6286.835 | 48.89834 | 1.148001 | 79.65621 | 7.875974
46.130001 | 6582.0781 | 6375.14 | 6286.837 | 206.9382 | 1.142254 | 79.27262 | 7.888172
46.139999 | 6252.9375 | 6374.742 | 6286.84 | -121.8045 | 1.136556 | 78.86482 | 7.900508
46.150002 | 6357.2832 | 6374.32 | 6286.844 | -17.03672 | 1.130906 | 78.43179 | 7.912995
46.16 | 6449.0303 | 6373.872 | 6286.849 | 75.15811 | 1.125304 | 77.97202 | 7.925624
46.169998 | 6482.9512 | 6373.399 | 6286.855 | 109.5521 | 1.119751 | 77.48576 | 7.938395
46.18 | 6656.1743 | 6372.902 | 6286.862 | 283.272 | 1.11424 | 76.97477 | 7.951321
46.189999 | 6296.5132 | 6372.387 | 6286.87 | -75.87383 | 1.108778 | 76.44425 | 7.964388
46.200001 | 6316.3145 | 6371.86 | 6286.878 | -55.54533 | 1.103361 | 75.90069 | 7.977608
46.209999 | 6694.2598 | 6371.329 | 6286.888 | 322.9311 | 1.097989 | 75.35211 | 7.990973
46.220001 | 6675.3965 | 6370.801 | 6286.898 | 304.5952 | 1.092661 | 74.80619 | 8.004492
46.23 | 6535.7031 | 6370.32 | 6286.909 | 165.3834 | 1.087377 | 74.27053 | 8.05273
46.240002 | 6492.3999 | 6369.821 | 6286.921 | 122.5793 | 1.082137 | 73.75075 | 8.066583
46.25 | 6647.0742 | 6369.344 | 6286.934 | 277.7306 | 1.07694 | 73.25202 | 8.080586
46.259998 | 6560.1074 | 6368.891 | 6286.948 | 191.216 | 1.071787 | 72.77705 | 8.094741
46.27 | 6688.9702 | 6368.466 | 6286.962 | 320.5044 | 1.066673 | 72.32765 | 8.109057
46.279999 | 6585.6187 | 6368.068 | 6286.978 | 217.5508 | 1.061601 | 71.9048 | 8.123523
46.290001 | 6477.3799 | 6367.701 | 6286.994 | 109.6791 | 1.056571 | 71.51185 | 8.13815
46.299999 | 6711.147 | 6367.357 | 6287.011 | 343.7897 | 1.051582 | 71.14135 | 8.152928
46.310001 | 6708.5308 | 6367.039 | 6287.029 | 341.4913 | 1.046633 | 70.79553 | 8.167869
46.32 | 6667.6909 | 6366.746 | 6287.048 | 300.9446 | 1.041723 | 70.4733 | 8.182968
46.330002 | 6707.2729 | 6366.476 | 6287.068 | 340.7969 | 1.036853 | 70.17294 | 8.198227
46.34 | 6813.8159 | 6366.227 | 6287.089 | 447.5884 | 1.032022 | 69.89327 | 8.213646
46.349998 | 6638.3164 | 6365.999 | 6287.11 | 272.3175 | 1.02723 | 69.63248 | 8.229226
46.360001 | 6617.1343 | 6365.789 | 6287.132 | 251.3457 | 1.022474 | 69.38903 | 8.244976
46.369999 | 6802.792 | 6365.595 | 6287.155 | 437.1966 | 1.017757 | 69.16163 | 8.260882
46.380001 | 6848.7593 | 6365.418 | 6287.179 | 483.3416 | 1.013077 | 68.94872 | 8.276961
46.389999 | 6712.6738 | 6365.254 | 6287.204 | 347.4195 | 1.008434 | 68.74907 | 8.2932
46.400002 | 7095.7319 | 6365.104 | 6287.229 | 730.628 | 1.003828 | 68.56137 | 8.309614
46.41 | 6995.4424 | 6364.965 | 6287.255 | 630.477 | 0.9992568 | 68.3846 | 8.326192
46.419998 | 6629.1265 | 6364.855 | 6287.282 | 264.2716 | 0.9947234 | 68.2176 | 8.360222
46.43 | 6318.8433 | 6364.737 | 6287.31 | -45.89381 | 0.9902224 | 68.05944 | 8.377164
46.439999 | 6404.8389 | 6364.628 | 6287.339 | 40.21063 | 0.9857576 | 67.90928 | 8.39427
46.450001 | 6440.4731 | 6364.528 | 6287.368 | 75.94543 | 0.9813274 | 67.76635 | 8.411557
46.459999 | 6385.4722 | 6364.435 | 6287.399 | 21.0376 | 0.9769314 | 67.62996 | 8.429013
46.470001 | 6503.6436 | 6364.348 | 6287.43 | 139.2951 | 0.9725691 | 67.49949 | 8.446651
46.48 | 6716.6851 | 6364.27 | 6287.462 | 352.4146 | 0.9682405 | 67.37615 | 8.464464
46.490002 | 6821.0767 | 6364.197 | 6287.494 | 456.8802 | 0.9639448 | 67.25589 | 8.482459
46.5 | 6657.0151 | 6364.128 | 6287.528 | 292.887 | 0.959682 | 67.1402 | 8.500631
46.509998 | 6713.9375 | 6364.065 | 6287.562 | 349.8727 | 0.9554529 | 67.02857 | 8.518982
46.52 | 6317.4141 | 6364.006 | 6287.597 | -46.59215 | 0.9512531 | 66.92071 | 8.537525
46.529999 | 6523.3823 | 6363.952 | 6287.632 | 159.4301 | 0.9470866 | 66.81634 | 8.556248
46.540001 | 6716.6631 | 6363.902 | 6287.669 | 352.7608 | 0.9429515 | 66.71523 | 8.575162
46.549999 | 7139.1157 | 6363.856 | 6287.706 | 775.2593 | 0.9388475 | 66.61711 | 8.594258
46.560001 | 6672.9761 | 6363.814 | 6287.744 | 309.1617 | 0.9347742 | 66.52186 | 8.613548
46.57 | 6467.1592 | 6363.776 | 6287.783 | 103.3832 | 0.9307314 | 66.42925 | 8.633027
46.580002 | 6577.4712 | 6363.741 | 6287.823 | 213.7302 | 0.9267187 | 66.33912 | 8.652701
46.59 | 6988.0425 | 6363.71 | 6287.863 | 624.333 | 0.922736 | 66.25143 | 8.672566
46.599998 | 7135.188 | 6363.681 | 6287.904 | 771.5069 | 0.9187841 | 66.16597 | 8.692625
46.610001 | 6967.3965 | 6363.656 | 6287.946 | 603.7405 | 0.9148589 | 66.08267 | 8.712891
46.619999 | 6720.9038 | 6363.634 | 6287.988 | 357.2701 | 0.9109638 | 66.0014 | 8.733346
46.630001 | 6795.3135 | 6363.614 | 6288.031 | 431.699 | 0.9070976 | 65.92213 | 8.75401
46.639999 | 6823.7007 | 6363.598 | 6288.075 | 460.1026 | 0.9032598 | 65.84473 | 8.77487
46.650002 | 6998.6514 | 6363.584 | 6288.12 | 635.0669 | 0.8994498 | 65.76916 | 8.795944
46.66 | 7237.0337 | 6363.574 | 6288.165 | 873.4602 | 0.8956679 | 65.69536 | 8.817217
46.669998 | 7021.5029 | 6363.565 | 6288.211 | 657.9376 | 0.8919146 | 65.62324 | 8.838696
46.68 | 6976.8447 | 6363.56 | 6288.258 | 613.285 | 0.8881863 | 65.55278 | 8.860396
46.689999 | 6967.1348 | 6363.557 | 6288.306 | 603.5783 | 0.884486 | 65.48389 | 8.882298
46.700001 | 6966.6665 | 6363.556 | 6288.354 | 603.1105 | 0.8808127 | 65.41658 | 8.904423
46.709999 | 6464.187 | 6363.558 | 6288.403 | 100.6292 | 0.8771657 | 65.35074 | 8.926757
46.720001 | 6707.8828 | 6363.562 | 6288.453 | 344.3207 | 0.8735448 | 65.28641 | 8.949315
46.73 | 7046.3291 | 6363.569 | 6288.503 | 682.7604 | 0.8699502 | 65.22348 | 8.97209
46.740002 | 7262.4253 | 6363.578 | 6288.554 | 898.8476 | 0.866381 | 65.16192 | 8.995091
46.75 | 7079.4155 | 6363.589 | 6288.606 | 715.8265 | 0.8628374 | 65.10179 | 9.018312
46.759998 | 6949.4204 | 6363.603 | 6288.659 | 585.8178 | 0.8593201 | 65.04297 | 9.041757
46.77 | 6933.8569 | 6363.618 | 6288.712 | 570.2384 | 0.8558255 | 64.98547 | 9.065443
46.779999 | 7042.5693 | 6363.637 | 6288.766 | 678.9328 | 0.8523568 | 64.92924 | 9.089352
46.790001 | 6878.4961 | 6363.657 | 6288.82 | 514.8392 | 0.8489126 | 64.8743 | 9.113501
46.799999 | 7186.0039 | 6363.679 | 6288.875 | 822.3246 | 0.8454925 | 64.82057 | 9.137878
46.810001 | 6795.8979 | 6363.704 | 6288.931 | 432.194 | 0.8420966 | 64.76811 | 9.162501
46.82 | 6665.5933 | 6363.731 | 6288.988 | 301.8626 | 0.8387244 | 64.71681 | 9.187362
46.830002 | 6720.4771 | 6363.76 | 6289.045 | 356.7175 | 0.8353757 | 64.66669 | 9.212469
46.84 | 6802.6108 | 6363.791 | 6289.103 | 438.8202 | 0.8320506 | 64.61779 | 9.237818
46.849998 | 6606.7241 | 6363.824 | 6289.161 | 242.9005 | 0.8287495 | 64.57002 | 9.263414
46.860001 | 6428.9727 | 6363.859 | 6289.221 | 65.11385 | 0.8254691 | 64.52342 | 9.289271
46.869999 | 6509.5522 | 6363.896 | 6289.281 | 145.6562 | 0.8222125 | 64.4779 | 9.315371
46.880001 | 6439.3306 | 6363.935 | 6289.341 | 75.39525 | 0.8189784 | 64.43355 | 9.341738
46.889999 | 6340.6128 | 6363.977 | 6289.402 | -23.36383 | 0.8157667 | 64.39026 | 9.368355
46.900002 | 6441.4116 | 6364.02 | 6289.464 | 77.3916 | 0.8125768 | 64.34811 | 9.395245
46.91 | 6442.2871 | 6364.065 | 6289.527 | 78.22176 | 0.8094089 | 64.30702 | 9.422393
46.919998 | 6472.4912 | 6364.113 | 6289.59 | 108.3785 | 0.8062636 | 64.267 | 9.449804
46.93 | 6436.5034 | 6364.162 | 6289.653 | 72.34134 | 0.8031378 | 64.22808 | 9.477502
46.939999 | 6125.6318 | 6364.213 | 6289.718 | -238.5816 | 0.8000342 | 64.1902 | 9.505461
46.950001 | 5992.3999 | 6364.267 | 6289.783 | -371.8669 | 0.7969516 | 64.1534 | 9.533707
46.959999 | 6244.416 | 6364.322 | 6289.848 | -119.906 | 0.79389 | 64.1176 | 9.562225
46.970001 | 6143.9131 | 6364.379 | 6289.915 | -220.4662 | 0.790849 | 64.0829 | 9.591036
46.98 | 6202.3208 | 6364.439 | 6289.981 | -162.1177 | 0.7878285 | 64.04919 | 9.620128
46.990002 | 6369.1621 | 6364.5 | 6290.049 | 4.662375 | 0.7848282 | 64.0165 | 9.649516
47 | 6322.1196 | 6364.563 | 6290.117 | -42.44328 | 0.7818481 | 63.98489 | 9.679191
47.009998 | 6140.833 | 6364.628 | 6290.186 | -223.7949 | 0.7788889 | 63.95427 | 9.70916
47.02 | 6300.6782 | 6364.695 | 6290.255 | -64.0168 | 0.7759474 | 63.92468 | 9.739445
47.029999 | 6408.2437 | 6364.764 | 6290.325 | 43.47975 | 0.7730265 | 63.89607 | 9.770024
47.040001 | 6370.9189 | 6364.835 | 6290.395 | 6.083995 | 0.7701249 | 63.86853 | 9.800921
47.049999 | 6305.7236 | 6364.908 | 6290.466 | -59.18409 | 0.7672428 | 63.84192 | 9.832119
47.060001 | 6360.8892 | 6364.983 | 6290.538 | -4.093315 | 0.7643795 | 63.81639 | 9.863642
47.07 | 6244.9956 | 6365.059 | 6290.61 | -120.0636 | 0.7615351 | 63.79181 | 9.895481
47.080002 | 6081.3794 | 6365.138 | 6290.683 | -283.7584 | 0.7587093 | 63.76822 | 9.927647
47.09 | 6294.396 | 6365.218 | 6290.757 | -70.82238 | 0.7559023 | 63.74567 | 9.960137
47.099998 | 6445.5991 | 6365.301 | 6290.831 | 80.29828 | 0.7531142 | 63.72408 | 9.992953
47.110001 | 6359.8252 | 6365.385 | 6290.905 | -5.560072 | 0.7503429 | 63.70352 | 10.02613
47.119999 | 6244.0078 | 6365.472 | 6290.98 | -121.4638 | 0.7475905 | 63.68392 | 10.05962
47.130001 | 6528.3354 | 6365.56 | 6291.056 | 162.7755 | 0.7448558 | 63.66534 | 10.09348
47.139999 | 6286.2642 | 6365.65 | 6291.132 | -79.38579 | 0.7421389 | 63.64772 | 10.12767
47.150002 | 5722.2271 | 6365.742 | 6291.209 | -643.515 | 0.7394396 | 63.63113 | 10.16223
47.16 | 6089.1372 | 6365.836 | 6291.287 | -276.699 | 0.7367578 | 63.6155 | 10.19714
47.169998 | 6314.2319 | 6365.932 | 6291.365 | -51.70017 | 0.7340941 | 63.60086 | 10.2324
47.18 | 6355.9258 | 6366.03 | 6291.443 | -10.10419 | 0.7314456 | 63.58723 | 10.26806
47.189999 | 6252.9956 | 6366.13 | 6291.522 | -113.1342 | 0.7288151 | 63.57457 | 10.30407
47.200001 | 6068.7642 | 6366.232 | 6291.602 | -297.4674 | 0.7262015 | 63.56294 | 10.34047
47.209999 | 6034.9785 | 6366.346 | 6291.682 | -331.3679 | 0.7236045 | 63.55225 | 10.38841
47.220001 | 6303.4854 | 6366.452 | 6291.763 | -62.96667 | 0.721024 | 63.5426 | 10.42559
47.23 | 6130.8984 | 6366.56 | 6291.844 | -235.6612 | 0.71846 | 63.53391 | 10.46317
47.240002 | 5943.5317 | 6366.669 | 6291.926 | -423.1374 | 0.7159121 | 63.52621 | 10.50115
47.25 | 5895.0625 | 6366.781 | 6292.008 | -471.7181 | 0.7133805 | 63.51954 | 10.53953
47.259998 | 5996.3555 | 6366.894 | 6292.091 | -370.5385 | 0.7108656 | 63.51384 | 10.57832
47.27 | 6157.7568 | 6367.009 | 6292.174 | -209.2526 | 0.708365 | 63.50917 | 10.61754
47.279999 | 6100.354 | 6367.127 | 6292.258 | -266.7727 | 0.7058808 | 63.50546 | 10.65718
47.290001 | 6196.0786 | 6367.246 | 6292.343 | -171.1675 | 0.7034122 | 63.50282 | 10.69725
47.299999 | 6223.2363 | 6367.367 | 6292.427 | -144.131 | 0.7009591 | 63.50111 | 10.73775
47.310001 | 6076.103 | 6367.491 | 6292.513 | -291.3876 | 0.6985213 | 63.50048 | 10.77871
47.32 | 6088.0864 | 6367.616 | 6292.599 | -279.5294 | 0.6960987 | 63.5008 | 10.8201
47.330002 | 6262.5967 | 6367.743 | 6292.685 | -105.1464 | 0.6936911 | 63.50216 | 10.86196
47.34 | 6313.0342 | 6367.872 | 6292.772 | -54.83809 | 0.6912984 | 63.50454 | 10.90428
47.349998 | 6094.1074 | 6368.006 | 6292.86 | -273.8982 | 0.6889213 | 63.50793 | 10.94923
47.360001 | 6074.0786 | 6368.139 | 6292.948 | -294.0603 | 0.6865575 | 63.51236 | 10.99251
47.369999 | 6060.189 | 6368.274 | 6293.036 | -308.0851 | 0.684209 | 63.51779 | 11.03625
47.380001 | 5984.3428 | 6368.411 | 6293.125 | -384.0687 | 0.6818748 | 63.52429 | 11.08051
47.389999 | 5997.1777 | 6368.551 | 6293.214 | -371.373 | 0.679555 | 63.53178 | 11.12524
47.400002 | 6088.6323 | 6368.698 | 6293.304 | -280.0654 | 0.6772494 | 63.54036 | 11.17608
47.41 | 6181.1748 | 6368.841 | 6293.394 | -187.6663 | 0.6749579 | 63.54994 | 11.22185
47.419998 | 6169.5474 | 6368.987 | 6293.485 | -199.4391 | 0.6726811 | 63.56056 | 11.26813
47.43 | 6277.165 | 6369.134 | 6293.576 | -91.96908 | 0.6704168 | 63.57227 | 11.31497
47.439999 | 6225.4258 | 6369.284 | 6293.668 | -143.8579 | 0.6681668 | 63.585 | 11.36234
47.450001 | 6260.7881 | 6369.435 | 6293.76 | -108.6473 | 0.6659305 | 63.59883 | 11.41026
47.459999 | 6134.4185 | 6370.438 | 6293.853 | -236.019 | 0.6637077 | 64.46207 | 11.45873
47.470001 | 6168.0513 | 6370.594 | 6293.946 | -202.543 | 0.6614984 | 64.47881 | 11.50779
47.48 | 6116.3262 | 6371.142 | 6294.04 | -254.8154 | 0.6593023 | 64.88513 | 11.55741
47.490002 | 5991.0889 | 6371.303 | 6294.134 | -380.214 | 0.6571194 | 64.90435 | 11.60762
47.5 | 6209.2827 | 6371.467 | 6294.228 | -162.1841 | 0.6549497 | 64.92464 | 11.65892
47.509998 | 6029.5347 | 6371.632 | 6294.323 | -342.0976 | 0.6527937 | 64.94602 | 11.71032
47.52 | 6080.3931 | 6371.8 | 6294.419 | -291.407 | 0.6506491 | 64.96853 | 11.76236
47.529999 | 5887.209 | 6371.97 | 6294.514 | -484.761 | 0.6485179 | 64.9921 | 11.81502
47.540001 | 6026.1333 | 6372.143 | 6294.611 | -346.0095 | 0.6463996 | 65.01685 | 11.86894
47.549999 | 5824.0337 | 6372.318 | 6294.707 | -548.2838 | 0.6442937 | 65.04263 | 11.92336
47.560001 | 6228.6372 | 6372.494 | 6294.804 | -143.8569 | 0.6422003 | 65.06962 | 11.97798
47.57 | 6357.1548 | 6372.681 | 6294.902 | -15.52645 | 0.6401194 | 65.09767 | 12.04159
47.580002 | 6126.7544 | 6372.862 | 6295 | -246.108 | 0.6380506 | 65.1269 | 12.09757
47.59 | 6157.04 | 6373.046 | 6295.098 | -216.0057 | 0.6359941 | 65.15725 | 12.15425
47.599998 | 6377.1289 | 6373.231 | 6295.197 | 3.897651 | 0.6339503 | 65.18874 | 12.21162
47.610001 | 6422.8354 | 6373.419 | 6295.296 | 49.41598 | 0.6319173 | 65.22143 | 12.26991
47.619999 | 6294.5977 | 6373.61 | 6295.396 | -79.01194 | 0.6298968 | 65.25525 | 12.32874
47.630001 | 6195.3794 | 6373.802 | 6295.496 | -178.4229 | 0.627888 | 65.29029 | 12.38835
47.639999 | 6002.5361 | 6373.997 | 6295.596 | -371.4611 | 0.625891 | 65.32648 | 12.4487
47.650002 | 6047.2554 | 6374.619 | 6295.697 | -327.3632 | 0.6239056 | 65.78782 | 12.50985
47.66 | 6152.1831 | 6374.819 | 6295.798 | -222.6356 | 0.6219318 | 65.8268 | 12.57177
47.669998 | 6159.4536 | 6375.021 | 6295.9 | -215.5676 | 0.61997 | 65.86698 | 12.6345
47.68 | 6079.061 | 6375.421 | 6296.002 | -296.3601 | 0.6180183 | 66.10275 | 12.69857
47.689999 | 6196.2715 | 6375.629 | 6296.104 | -179.3573 | 0.6160786 | 66.14556 | 12.76296
47.700001 | 6504.4248 | 6375.839 | 6296.207 | 128.5856 | 0.61415 | 66.18966 | 12.82847
47.709999 | 6542.8125 | 6376.052 | 6296.31 | 166.7607 | 0.6122325 | 66.23495 | 12.89459
47.720001 | 6606.2988 | 6376.267 | 6296.414 | 230.0317 | 0.610326 | 66.28158 | 12.96162
47.73 | 6250.7378 | 6376.485 | 6296.517 | -125.7471 | 0.6084305 | 66.32941 | 13.02954
47.740002 | 6213.1729 | 6376.705 | 6296.622 | -163.5324 | 0.6065458 | 66.37857 | 13.0984
47.75 | 6087.7412 | 6376.929 | 6296.726 | -289.1878 | 0.6046719 | 66.429 | 13.16895
47.759998 | 6209.792 | 6377.157 | 6296.831 | -167.3645 | 0.6028092 | 66.48073 | 13.24163
47.77 | 6390.6333 | 6377.389 | 6296.937 | 13.24422 | 0.6009559 | 66.53383 | 13.31756
47.779999 | 6280.9355 | 6377.62 | 6297.042 | -96.68458 | 0.5991138 | 66.58822 | 13.3903
47.790001 | 6058.4834 | 6377.854 | 6297.149 | -319.3705 | 0.5972822 | 66.64403 | 13.46409
47.799999 | 6124.8374 | 6378.09 | 6297.255 | -253.2531 | 0.5954608 | 66.70111 | 13.53898
47.810001 | 6234.292 | 6378.33 | 6297.362 | -144.0379 | 0.5936498 | 66.75966 | 13.61487
47.82 | 6413.7324 | 6378.572 | 6297.469 | 35.16035 | 0.591849 | 66.81952 | 13.69185
47.830002 | 6384.7661 | 6378.817 | 6297.576 | 5.948942 | 0.5900583 | 66.88084 | 13.76994
47.84 | 6303.9365 | 6379.065 | 6297.684 | -75.12858 | 0.5882776 | 66.94354 | 13.84916
47.849998 | 6092.8623 | 6379.316 | 6297.792 | -286.4536 | 0.5865075 | 67.00768 | 13.92953
47.860001 | 5717.8237 | 6379.57 | 6297.901 | -661.7462 | 0.5847463 | 67.07333 | 14.01114
47.869999 | 6048.1597 | 6379.827 | 6298.009 | -331.6671 | 0.5829954 | 67.14039 | 14.09391
47.880001 | 6449.5005 | 6380.087 | 6298.119 | 69.41342 | 0.5812543 | 67.209 | 14.1782
47.889999 | 6218.2427 | 6380.35 | 6298.228 | -162.1074 | 0.5795228 | 67.27906 | 14.26349
47.900002 | 6138.3896 | 6380.616 | 6298.338 | -242.2269 | 0.577801 | 67.35072 | 14.3501
47.91 | 6267.5312 | 6380.886 | 6298.448 | -113.3547 | 0.5760887 | 67.42388 | 14.43801
47.919998 | 6235.2114 | 6381.159 | 6298.558 | -145.9471 | 0.5743865 | 67.4986 | 14.52727
47.93 | 5935.9204 | 6381.435 | 6298.669 | -445.5142 | 0.5726926 | 67.57495 | 14.61796
47.939999 | 6038.314 | 6381.721 | 6298.78 | -343.4067 | 0.5710085 | 67.65288 | 14.71678
47.950001 | 6256.7041 | 6382.004 | 6298.891 | -125.2998 | 0.5693338 | 67.73252 | 14.81071
47.959999 | 6284.6343 | 6382.291 | 6299.003 | -97.65675 | 0.5676683 | 67.81372 | 14.9067
47.970001 | 6297.3857 | 6382.581 | 6299.115 | -85.19519 | 0.5660119 | 67.8967 | 15.00327
47.98 | 6370.2002 | 6382.874 | 6299.227 | -12.67399 | 0.5643646 | 67.98133 | 15.10139
47.990002 | 6418.4028 | 6383.171 | 6299.34 | 35.23158 | 0.5627263 | 68.06774 | 15.20111
48 | 6179.7271 | 6383.472 | 6299.452 | -203.7447 | 0.5610969 | 68.15588 | 15.30245
48.009998 | 6189.3467 | 6383.776 | 6299.565 | -194.4295 | 0.559477 | 68.24582 | 15.40546
48.02 | 6276.9517 | 6384.085 | 6299.679 | -107.1329 | 0.5578648 | 68.33764 | 15.51023
48.029999 | 6305.6455 | 6384.397 | 6299.792 | -78.75124 | 0.5562619 | 68.43127 | 15.61673
48.040001 | 6259.4492 | 6384.713 | 6299.906 | -125.2638 | 0.5546677 | 68.52688 | 15.72505
48.049999 | 6312.7959 | 6385.033 | 6300.021 | -72.23729 | 0.5530821 | 68.62431 | 15.8352
48.060001 | 6527.1665 | 6385.358 | 6300.135 | 141.8088 | 0.5515051 | 68.72384 | 15.94728
48.07 | 6538.8057 | 6385.686 | 6300.25 | 153.1194 | 0.5499367 | 68.82527 | 16.06129
48.080002 | 6345.437 | 6386.019 | 6300.365 | -40.58231 | 0.5483765 | 68.92882 | 16.1773
48.09 | 6238.8027 | 6386.357 | 6300.48 | -147.5539 | 0.5468249 | 69.03442 | 16.29535
48.099998 | 6148.5825 | 6386.698 | 6300.596 | -238.1159 | 0.5452821 | 69.14214 | 16.41549
48.110001 | 6133.3335 | 6387.045 | 6300.711 | -253.7115 | 0.5437466 | 69.25211 | 16.53785
48.119999 | 6070.9189 | 6387.396 | 6300.827 | -316.4773 | 0.5422198 | 69.36426 | 16.66238
48.130001 | 6148.4092 | 6387.752 | 6300.944 | -239.3431 | 0.5407011 | 69.47879 | 16.78922
48.139999 | 6353.5845 | 6388.118 | 6301.06 | -34.53385 | 0.5391906 | 69.59554 | 16.92353
48.150002 | 6357.0825 | 6388.485 | 6301.177 | -31.402 | 0.5376881 | 69.71481 | 17.05513
48.16 | 6184.1392 | 6388.856 | 6301.294 | -204.7165 | 0.5361935 | 69.83646 | 17.18917
48.169998 | 6350.2407 | 6389.232 | 6301.411 | -38.99142 | 0.5347075 | 69.96064 | 17.32573
48.18 | 6439.9585 | 6389.614 | 6301.529 | 50.34429 | 0.5332283 | 70.08748 | 17.46497
48.189999 | 6422.4287 | 6390.002 | 6301.646 | 32.42695 | 0.5317574 | 70.21694 | 17.60686
48.200001 | 6650.8203 | 6390.395 | 6301.764 | 260.4251 | 0.5302944 | 70.34923 | 17.75154
48.209999 | 6658.7148 | 6390.794 | 6301.882 | 267.9205 | 0.528839 | 70.48423 | 17.89903
48.220001 | 6601.8755 | 6391.2 | 6302.001 | 210.6757 | 0.5273913 | 70.62227 | 18.04949
48.23 | 6749.6523 | 6391.611 | 6302.119 | 358.041 | 0.5259512 | 70.76323 | 18.20295
48.240002 | 6872.5522 | 6392.029 | 6302.238 | 480.5228 | 0.5245186 | 70.90736 | 18.35952
48.25 | 6802.5254 | 6392.454 | 6302.357 | 410.0714 | 0.5230937 | 71.05464 | 18.51928
48.259998 | 6762.7803 | 6392.885 | 6302.476 | 369.8949 | 0.5216766 | 71.20525 | 18.6823
48.27 | 6621.4307 | 6393.324 | 6302.596 | 228.1066 | 0.520266 | 71.35938 | 18.84881
48.279999 | 6755.8076 | 6393.77 | 6302.715 | 362.0378 | 0.5188632 | 71.51702 | 19.01877
48.290001 | 6784.8335 | 6394.223 | 6302.835 | 390.6102 | 0.5174677 | 71.67848 | 19.19237
48.299999 | 7042.7725 | 6394.684 | 6302.955 | 648.0881 | 0.5160795 | 71.84366 | 19.36966
48.310001 | 7093.1787 | 6395.154 | 6303.075 | 698.0249 | 0.5146985 | 72.01301 | 19.55084
48.32 | 6921.2788 | 6395.631 | 6303.196 | 525.6475 | 0.5133247 | 72.18644 | 19.73596
48.330002 | 6767.5703 | 6396.106 | 6303.316 | 371.4642 | 0.511958 | 72.35272 | 19.92519
48.34 | 6802.8999 | 6396.602 | 6303.437 | 406.2977 | 0.5105984 | 72.53512 | 20.11953
48.349998 | 6809.8687 | 6397.107 | 6303.558 | 412.762 | 0.5092462 | 72.72232 | 20.31731
48.360001 | 7032.4663 | 6397.621 | 6303.679 | 634.845 | 0.5079002 | 72.91466 | 20.51972
48.369999 | 7069.7612 | 6398.146 | 6303.8 | 671.6155 | 0.5065615 | 73.11213 | 20.72671
48.380001 | 7025.9858 | 6398.681 | 6303.922 | 627.3049 | 0.5052297 | 73.31534 | 20.93858
48.389999 | 7043.7637 | 6399.227 | 6304.043 | 644.5368 | 0.5039047 | 73.52426 | 21.15539
48.400002 | 6962.0107 | 6399.779 | 6304.165 | 562.2317 | 0.5025865 | 73.73375 | 21.37742
48.41 | 6934.9043 | 6400.349 | 6304.287 | 534.5556 | 0.5012751 | 73.95553 | 21.60477
48.419998 | 6933.3335 | 6400.931 | 6304.409 | 532.4024 | 0.4999708 | 74.18431 | 21.83759
48.43 | 6811.8179 | 6401.527 | 6304.532 | 410.2908 | 0.4986724 | 74.42066 | 22.07628
48.439999 | 6877.7637 | 6402.137 | 6304.654 | 475.6267 | 0.4973809 | 74.6649 | 22.32082
48.450001 | 6738.2598 | 6402.762 | 6304.777 | 335.4977 | 0.496096 | 74.91786 | 22.57157
48.459999 | 6868.3335 | 6403.403 | 6304.899 | 464.9309 | 0.4948178 | 75.17988 | 22.82865
48.470001 | 6827.603 | 6404.06 | 6305.022 | 423.5429 | 0.4935459 | 75.45204 | 23.0924
48.48 | 6546.187 | 6404.735 | 6305.145 | 141.4517 | 0.4922806 | 75.7349 | 23.36299
48.490002 | 6503.481 | 6405.43 | 6305.268 | 98.05134 | 0.4910216 | 76.02963 | 23.64073
48.5 | 6535.1738 | 6406.144 | 6305.392 | 129.0295 | 0.489769 | 76.33713 | 23.92585
48.509998 | 6709.2734 | 6406.881 | 6305.515 | 302.3926 | 0.4885232 | 76.65875 | 24.21859
48.52 | 6723.2061 | 6407.641 | 6305.638 | 315.5648 | 0.4872827 | 76.99599 | 24.51949
48.529999 | 6515.8857 | 6408.426 | 6305.762 | 107.46 | 0.486049 | 77.34894 | 24.82859
48.540001 | 6553.5967 | 6409.239 | 6305.886 | 144.3572 | 0.4848215 | 77.7223 | 25.14638
48.549999 | 6494.8262 | 6410.083 | 6306.01 | 84.74321 | 0.4836001 | 78.11644 | 25.47311
48.560001 | 6475 | 6410.96 | 6306.134 | 64.0404 | 0.4823849 | 78.53408 | 25.80925
48.57 | 6388.2954 | 6411.872 | 6306.258 | -23.57632 | 0.4811757 | 78.97743 | 26.15511
48.580002 | 6386.6582 | 6412.824 | 6306.382 | -26.16541 | 0.4799726 | 79.45023 | 26.51113
48.59 | 6404.9829 | 6413.817 | 6306.507 | -8.834398 | 0.4787755 | 79.95419 | 26.87772
48.599998 | 6488.1616 | 6414.857 | 6306.631 | 73.30423 | 0.4775847 | 80.49348 | 27.25526
48.610001 | 6581.4458 | 6415.948 | 6306.756 | 165.4978 | 0.4763993 | 81.07145 | 27.64452
48.619999 | 6453.9009 | 6417.094 | 6306.88 | 36.80669 | 0.47522 | 81.69306 | 28.04565
48.630001 | 6403.3965 | 6418.301 | 6307.005 | -14.90454 | 0.4740466 | 82.36252 | 28.45942
48.639999 | 6777.876 | 6419.573 | 6307.13 | 358.3031 | 0.472879 | 83.08395 | 28.88621
48.650002 | 6583.5576 | 6420.916 | 6307.255 | 162.6415 | 0.4717172 | 83.86273 | 29.3268
48.66 | 6587.749 | 6422.336 | 6307.38 | 165.4135 | 0.4705612 | 84.70344 | 29.78168
48.669998 | 6482.7002 | 6423.837 | 6307.505 | 58.86308 | 0.4694112 | 85.61133 | 30.25144
48.68 | 6258.4097 | 6425.427 | 6307.63 | -167.0176 | 0.4682663 | 86.59175 | 30.73717
48.689999 | 6221.5352 | 6427.111 | 6307.755 | -205.5758 | 0.4671273 | 87.64925 | 31.2392
48.700001 | 6330.5229 | 6428.894 | 6307.881 | -98.37135 | 0.4659939 | 88.78891 | 31.75857
48.709999 | 6338.5649 | 6430.781 | 6308.006 | -92.21626 | 0.4648661 | 90.01419 | 32.29594
48.720001 | 6195.0732 | 6432.777 | 6308.132 | -237.7034 | 0.4637438 | 91.32878 | 32.85239
48.73 | 6072.8174 | 6434.882 | 6308.257 | -362.065 | 0.4626271 | 92.73385 | 33.42873
48.740002 | 6102.5796 | 6437.1 | 6308.383 | -334.5202 | 0.4615158 | 94.22936 | 34.02606
48.75 | 6399.0396 | 6439.426 | 6308.508 | -40.38662 | 0.46041 | 95.81192 | 34.6454
48.759998 | 6330.6543 | 6441.856 | 6308.634 | -111.2016 | 0.45931 | 97.47464 | 35.28775
48.77 | 6265.4448 | 6444.379 | 6308.76 | -178.9344 | 0.4582146 | 99.20614 | 35.95486
48.779999 | 6435.1797 | 6446.978 | 6308.886 | -11.7987 | 0.457125 | 100.988 | 36.64747
48.790001 | 6555.3198 | 6449.631 | 6309.012 | 105.6883 | 0.4560406 | 102.7964 | 37.3673
48.799999 | 6418.0737 | 6452.306 | 6309.138 | -34.23205 | 0.4549615 | 104.5975 | 38.11561
48.810001 | 6277.0054 | 6454.965 | 6309.264 | -177.9597 | 0.4538877 | 106.3533 | 38.89424
48.82 | 6210.8359 | 6457.565 | 6309.39 | -246.7292 | 0.4528191 | 108.0179 | 39.70471
48.830002 | 6154.3481 | 6460.061 | 6309.516 | -305.7129 | 0.4517557 | 109.5446 | 40.54894
48.84 | 6161.2148 | 6462.41 | 6309.642 | -301.195 | 0.4506975 | 110.8885 | 41.42887
48.849998 | 6082.0298 | 6464.577 | 6309.768 | -382.5469 | 0.4496446 | 112.0128 | 42.34638
48.860001 | 6142.897 | 6466.542 | 6309.894 | -323.6453 | 0.4485963 | 112.8952 | 43.30449
48.869999 | 6316.1509 | 6468.3 | 6310.02 | -152.1491 | 0.4475534 | 113.5275 | 44.3048
48.880001 | 6592.1074 | 6469.865 | 6310.146 | 122.2423 | 0.4465155 | 113.9218 | 45.35046
48.889999 | 6379.3433 | 6471.263 | 6310.273 | -91.92015 | 0.4454826 | 114.1015 | 46.44397
48.900002 | 6468.5469 | 6472.535 | 6310.399 | -3.988219 | 0.4444546 | 114.1031 | 47.58876
48.91 | 6464.8506 | 6473.72 | 6310.525 | -8.869125 | 0.4434317 | 113.9634 | 48.7879
48.919998 | 6398.2285 | 6474.856 | 6310.651 | -76.62788 | 0.4424139 | 113.718 | 50.04478
48.93 | 6247.5503 | 6475.979 | 6310.777 | -228.4292 | 0.4414004 | 113.3963 | 51.36432
48.939999 | 6305.2383 | 6477.109 | 6310.904 | -171.871 | 0.4403921 | 113.0154 | 52.74973
48.950001 | 6604.4336 | 6478.261 | 6311.03 | 126.1721 | 0.4393886 | 112.5858 | 54.20631
48.959999 | 6451.1611 | 6479.44 | 6311.156 | -28.27884 | 0.43839 | 112.1065 | 55.7388
48.970001 | 6293.1216 | 6480.648 | 6311.283 | -187.5263 | 0.4373961 | 111.5748 | 57.35327
48.98 | 6350.3628 | 6481.885 | 6311.409 | -131.5221 | 0.436407 | 110.9841 | 59.05562
48.990002 | 6452.1914 | 6483.156 | 6311.535 | -30.96453 | 0.4354225 | 110.3326 | 60.85288
49 | 6455.7188 | 6484.471 | 6311.661 | -28.75239 | 0.4344428 | 109.6229 | 62.75265
49.009998 | 6360.0977 | 6485.849 | 6311.787 | -125.7511 | 0.4334681 | 108.865 | 64.76299
49.02 | 6519.3994 | 6487.316 | 6311.914 | 32.08355 | 0.4324973 | 108.0748 | 66.89492
49.029999 | 6427.5571 | 6488.902 | 6312.04 | -61.34481 | 0.4315315 | 107.2731 | 69.1575
49.040001 | 6396.1436 | 6490.642 | 6312.166 | -94.49875 | 0.4305703 | 106.4822 | 71.56367
49.049999 | 6425.5981 | 6492.573 | 6312.292 | -66.97487 | 0.4296137 | 105.7245 | 74.12687
49.060001 | 6599.5796 | 6494.729 | 6312.418 | 104.8511 | 0.4286616 | 105.0196 | 76.86215
49.07 | 6745.8291 | 6497.143 | 6312.544 | 248.6862 | 0.4277139 | 104.3842 | 79.78685
49.080002 | 6896.2793 | 6499.849 | 6312.67 | 396.4305 | 0.4267708 | 103.831 | 82.92085
49.09 | 6831.291 | 6502.877 | 6312.796 | 328.4144 | 0.4258322 | 103.3683 | 86.28642
49.099998 | 6768.1392 | 6506.256 | 6312.922 | 261.8827 | 0.4248982 | 103.0015 | 89.90804
49.110001 | 6580.0654 | 6510.021 | 6313.048 | 70.04396 | 0.4239681 | 102.7326 | 93.81693
49.119999 | 6614.0576 | 6514.2 | 6313.174 | 99.85727 | 0.4230427 | 102.5609 | 98.04261
49.130001 | 6667.0898 | 6518.828 | 6313.3 | 148.2613 | 0.4221216 | 102.4837 | 102.6231
49.139999 | 6636.8979 | 6523.94 | 6313.425 | 112.9576 | 0.4212049 | 102.4955 | 107.5983
49.150002 | 6783.623 | 6529.576 | 6313.551 | 254.0472 | 0.4202925 | 102.5895 | 113.015
49.16 | 6941.1045 | 6535.775 | 6313.677 | 405.3295 | 0.4193843 | 102.7556 | 118.9234
49.169998 | 6765.9761 | 6542.582 | 6313.802 | 223.3942 | 0.4184807 | 102.9826 | 125.3787
49.18 | 6624.0566 | 6550.049 | 6313.928 | 74.00745 | 0.4175808 | 103.2565 | 132.4474
49.189999 | 6764.4033 | 6558.244 | 6314.053 | 206.1593 | 0.4166854 | 103.5616 | 140.2127
49.200001 | 7006.2007 | 6567.309 | 6314.178 | 438.8917 | 0.4157942 | 104.0036 | 148.7112
49.209999 | 6833.1084 | 6577.08 | 6314.304 | 256.0282 | 0.4149072 | 104.3208 | 158.0409
49.220001 | 7029.5337 | 6587.752 | 6314.429 | 441.7817 | 0.4140243 | 104.6204 | 168.2887
49.23 | 7085.1587 | 6599.4 | 6314.554 | 485.7584 | 0.4131456 | 104.8896 | 179.5436
49.240002 | 7005.7417 | 6612.113 | 6314.679 | 393.629 | 0.4122709 | 105.1208 | 191.9006
49.25 | 6945.5884 | 6625.983 | 6314.804 | 319.6054 | 0.4114004 | 105.3102 | 205.4573
49.259998 | 7077.8979 | 6641.11 | 6314.929 | 436.7878 | 0.4105342 | 105.4605 | 220.3101
49.27 | 7024.5195 | 6657.607 | 6315.054 | 366.913 | 0.4096714 | 105.5769 | 236.5662
49.279999 | 7085.7866 | 6675.565 | 6315.178 | 410.2214 | 0.408813 | 105.668 | 254.3099
49.290001 | 7053.9736 | 6695.12 | 6315.303 | 358.8538 | 0.4079586 | 105.7761 | 273.6327
49.299999 | 7027.0693 | 6716.279 | 6315.427 | 310.7907433 | 0.4071081 | 105.8413 | 294.6026
49.310001 | 6987.4487 | 6739.134 | 6315.552 | 248.3146 | 0.4062616 | 105.903 | 317.2729
49.32 | 7275.1553 | 6763.704 | 6315.676 | 511.4516 | 0.405419 | 105.9643 | 341.6578
49.330002 | 7100.0928 | 6789.962 | 6315.8 | 310.1307 | 0.4045803 | 106.0259 | 367.7312
49.34 | 6902.21 | 6817.821 | 6315.924 | 84.38872 | 0.4037456 | 106.0857 | 395.4074
49.349998 | 6916.5645 | 6847.112 | 6316.048 | 69.45215 | 0.4029148 | 106.1418 | 424.5193
49.360001 | 6858.5508 | 6877.606 | 6316.172 | -19.05551 | 0.4020875 | 106.1912 | 454.8407
49.369999 | 7032.583 | 6908.932 | 6316.296 | 123.651 | 0.4012643 | 106.2327 | 486.0021
49.380001 | 7174.6548 | 6940.657 | 6316.42 | 233.9973 | 0.4004449 | 106.2666 | 517.5707
49.389999 | 6976.2271 | 6972.244 | 6316.543 | 3.982982 | 0.3996292 | 106.2952 | 549.0062
49.400002 | 6819.2622 | 7003.119 | 6316.666 | -183.857 | 0.3988173 | 106.3225 | 579.7314
49.41 | 6946.7993 | 7032.71 | 6316.79 | -85.91029 | 0.3980092 | 106.4149 | 609.107
49.419998 | 7142.6001 | 7060.317 | 6316.913 | 82.28334 | 0.397205 | 106.4559 | 636.5509
49.43 | 7080.1621 | 7085.535 | 6317.036 | -5.372448 | 0.396404 | 106.512 | 661.5904
49.439999 | 6825.0371 | 7107.929 | 6317.159 | -282.8918 | 0.395607 | 106.5881 | 683.7866
49.450001 | 6805.6572 | 7127.234 | 6317.281 | -321.5769 | 0.3948137 | 106.6883 | 702.8696
49.459999 | 6880.6099 | 7143.242 | 6317.404 | -262.6318 | 0.394024 | 106.8152 | 718.6286
49.470001 | 6887.6528 | 7155.834 | 6317.526 | -268.1808 | 0.3932379 | 106.9709 | 730.9432
49.48 | 6914.1748 | 7164.903 | 6317.649 | -250.7286 | 0.3924554 | 107.1564 | 739.7061
49.490002 | 6746.2715 | 7170.387 | 6317.771 | -424.1158 | 0.3916766 | 107.3722 | 744.8528
49.5 | 6818.8047 | 7172.271 | 6317.893 | -353.4663 | 0.3909013 | 107.635 | 746.3526
49.509998 | 6737.4634 | 7170.543 | 6318.014 | -433.0798 | 0.3901298 | 107.9106 | 744.2282
49.52 | 6439.6279 | 7165.343 | 6318.136 | -725.7151 | 0.3893613 | 108.2151 | 738.6026
49.529999 | 6423.7046 | 7156.846 | 6318.257 | -733.141 | 0.3885967 | 108.5477 | 729.6519
49.540001 | 6327.2642 | 7145.337 | 6318.379 | -818.0729 | 0.3878355 | 108.9076 | 717.6629
49.549999 | 6540.8589 | 7131.143 | 6318.5 | -590.2845 | 0.3870778 | 109.2933 | 702.9631
49.560001 | 6565.9438 | 7114.638 | 6318.621 | -548.6939 | 0.3863236 | 109.7046 | 685.9259
49.57 | 6535.5454 | 7096.191 | 6318.742 | -560.6456 | 0.3855728 | 110.14 | 666.9238
49.580002 | 6649.5352 | 7076.16 | 6318.862 | -426.6247 | 0.3848255 | 110.599 | 646.3137
49.59 | 6642.7812 | 7054.859 | 6318.983 | -412.0779 | 0.3840815 | 111.0806 | 624.4117
49.599998 | 6435.7305 | 7032.56 | 6319.103 | -596.8294 | 0.3833412 | 111.5842 | 601.4894
49.610001 | 6391.0679 | 7009.45 | 6319.223 | -618.3819 | 0.3826039 | 112.1097 | 577.7344
49.619999 | 6588.9468 | 6985.72 | 6319.343 | -396.773 | 0.3818701 | 112.6557 | 553.3393
49.630001 | 6694.8726 | 6961.5 | 6319.463 | -266.6276 | 0.3811397 | 113.2228 | 528.4335
49.639999 | 6665.7407 | 6936.954 | 6319.582 | -271.2135 | 0.3804125 | 113.8099 | 503.1817
49.650002 | 6491.9331 | 6912.246 | 6319.702 | -420.3132 | 0.3796888 | 114.4177 | 477.7474
49.66 | 6251.104 | 6887.598 | 6319.821 | -636.4936 | 0.3789683 | 115.0452 | 452.3527
49.669998 | 6438.2373 | 6863.257 | 6319.94 | -425.0197 | 0.3782513 | 115.6931 | 427.2461
49.68 | 6757.7002 | 6839.477 | 6320.058 | -81.77677 | 0.3775371 | 116.3618 | 402.6794
49.689999 | 6435.7266 | 6816.486 | 6320.177 | -380.7594 | 0.3768265 | 117.051 | 378.8814
49.700001 | 6337.8159 | 6794.515 | 6320.295 | -456.6991 | 0.376119 | 117.7619 | 356.0819
49.709999 | 6424.8667 | 6773.754 | 6320.413 | -348.8872 | 0.3754148 | 118.4942 | 334.4712
49.720001 | 6323.0898 | 6754.328 | 6320.531 | -431.2382 | 0.3747137 | 119.2496 | 314.1726
49.73 | 6347.4585 | 6736.328 | 6320.649 | -388.8698 | 0.3740159 | 120.0284 | 295.2772
49.740002 | 6272.438 | 6719.795 | 6320.766 | -447.3573 | 0.3733212 | 120.8322 | 277.8236
49.75 | 6287.5845 | 6704.734 | 6320.883 | -417.1494 | 0.3726297 | 121.6617 | 261.8162
49.759998 | 6266.1738 | 6691.128 | 6321 | -424.9537 | 0.3719415 | 122.5189 | 247.2363
49.77 | 6262.0352 | 6678.914 | 6321.117 | -416.8786 | 0.371256 | 123.4058 | 234.0195
49.779999 | 6314.7671 | 6668.05 | 6321.234 | -353.283 | 0.3705739 | 124.324 | 222.1218
49.790001 | 6255.2368 | 6658.458 | 6321.35 | -403.2209 | 0.3698948 | 125.2765 | 211.4613
49.799999 | 6315.0347 | 6650.058 | 6321.466 | -335.0229 | 0.3692189 | 126.2648 | 201.9575
49.810001 | 6284.0308 | 6642.764 | 6321.582 | -358.7332 | 0.368546 | 127.2934 | 193.5201
49.82 | 6186.4282 | 6636.482 | 6321.698 | -450.0534 | 0.3678761 | 128.3644 | 186.0518
49.830002 | 6146.3594 | 6631.114 | 6321.813 | -484.7543 | 0.3672093 | 129.4826 | 179.451
49.84 | 6183.54 | 6626.555 | 6321.928 | -443.0149 | 0.3665455 | 130.6511 | 173.6093
49.849998 | 6176.0928 | 6622.699 | 6322.043 | -446.606 | 0.3658849 | 131.8751 | 168.415
49.860001 | 5993.4863 | 6619.427 | 6322.158 | -625.9407 | 0.365227 | 133.16 | 163.7443
49.869999 | 6044.333 | 6616.633 | 6322.272 | -572.2998 | 0.3645722 | 134.51 | 159.4864
49.880001 | 6193.0137 | 6614.209 | 6322.386 | -421.1957 | 0.3639203 | 135.9323 | 155.5273
49.889999 | 6132.0728 | 6612.075 | 6322.5 | -480.0019 | 0.3632715 | 137.4315 | 151.7802
49.900002 | 5996.4434 | 6610.129 | 6322.613 | -613.6853 | 0.3626255 | 139.0156 | 148.1371
49.91 | 6077.2612 | 6608.332 | 6322.727 | -531.0712 | 0.3619825 | 140.6898 | 144.5539
49.919998 | 5839.8159 | 6606.663 | 6322.84 | -766.8471 | 0.3613426 | 142.4616 | 141.0003
49.93 | 5825.917 | 6605.114 | 6322.953 | -779.1972 | 0.3607052 | 144.3384 | 137.4625
49.939999 | 5920.0479 | 6603.708 | 6323.065 | -683.6605 | 0.3600709 | 146.3259 | 133.9574
49.950001 | 5959.4453 | 6602.47 | 6323.177 | -643.0248 | 0.3594395 | 148.4316 | 130.5017
49.959999 | 6144.3013 | 6601.431 | 6323.289 | -457.1296 | 0.3588109 | 150.6598 | 127.123
49.970001 | 6080.5957 | 6600.616 | 6323.401 | -520.0201 | 0.3581852 | 153.0168 | 123.8398
49.98 | 6048.6445 | 6600.037 | 6323.512 | -551.3923 | 0.3575623 | 155.5041 | 120.6627
49.990002 | 6194.1733 | 6599.698 | 6323.624 | -405.5242 | 0.3569422 | 158.1234 | 117.5936
50 | 6261.8022 | 6599.585 | 6323.734 | -337.7826 | 0.3563249 | 160.871 | 114.6231
50.009998 | 6290.251 | 6599.677 | 6323.845 | -309.4257 | 0.3557107 | 163.7402 | 111.7358
50.02 | 6276.436 | 6599.936 | 6323.955 | -323.5004 | 0.3550988 | 166.7187 | 108.9074
50.029999 | 6231.3506 | 6600.329 | 6324.065 | -368.9782 | 0.3544898 | 169.7847 | 106.1244
50.040001 | 6316.644 | 6600.808 | 6324.175 | -284.1639 | 0.3538837 | 172.9107 | 103.3685
50.049999 | 6387.7134 | 6601.33 | 6324.284 | -213.6169 | 0.3532803 | 176.0555 | 100.6373
50.060001 | 6129.9316 | 6601.85 | 6324.393 | -471.9186 | 0.3526796 | 179.1732 | 97.93104
50.07 | 6163.3184 | 6602.32 | 6324.502 | -439.0015 | 0.3520816 | 182.2044 | 95.26142
50.080002 | 6230.8608 | 6602.693 | 6324.611 | -371.8317 | 0.3514864 | 185.0884 | 92.64204
50.09 | 6391.4482 | 6602.92 | 6324.719 | -211.4714 | 0.3508938 | 187.7621 | 90.08794
50.099998 | 6458.3335 | 6602.961 | 6324.826 | -144.6275 | 0.3503042 | 190.171 | 87.61316
50.110001 | 6429.1025 | 6602.784 | 6324.934 | -173.6819 | 0.3497168 | 192.2757 | 85.22499
50.119999 | 6369.937 | 6602.373 | 6325.041 | -232.4364 | 0.3491323 | 194.0523 | 82.93069
50.130001 | 6589.2856 | 6601.732 | 6325.148 | -12.44649 | 0.3485504 | 195.506 | 80.7294
50.139999 | 6598.3662 | 6600.88 | 6325.255 | -2.513467 | 0.3479712 | 196.6569 | 78.62013
50.150002 | 6395.1958 | 6599.855 | 6325.361 | -204.6595 | 0.3473945 | 197.5487 | 76.59819
50.16 | 6435.6064 | 6598.703 | 6325.467 | -163.0961 | 0.3468205 | 198.2279 | 74.66101
50.169998 | 6524.0483 | 6597.471 | 6325.572 | -73.42295 | 0.3462493 | 198.746 | 72.8066
50.18 | 6495.1743 | 6596.206 | 6325.678 | -101.0321 | 0.3456803 | 199.1496 | 71.0335
50.189999 | 6666.6172 | 6594.939 | 6325.783 | 71.67779 | 0.3451141 | 199.4697 | 69.3421
50.200001 | 6610.7603 | 6593.694 | 6325.887 | 17.06644 | 0.3445504 | 199.7295 | 67.73272
50.209999 | 6474.6426 | 6592.476 | 6325.991 | -117.8329 | 0.3439893 | 199.9332 | 66.20701
50.220001 | 6308.4551 | 6591.283 | 6326.095 | -282.8283 | 0.3434308 | 200.0816 | 64.76316
50.23 | 6307.8691 | 6590.105 | 6326.199 | -282.2357 | 0.3428748 | 200.1635 | 63.39962
50.240002 | 6547.2671 | 6588.928 | 6326.302 | -41.66106 | 0.3423213 | 200.1717 | 62.11216
50.25 | 6687.8833 | 6587.741 | 6326.405 | 100.1419 | 0.3417703 | 200.0998 | 60.89496
50.259998 | 6656.3838 | 6586.542 | 6326.507 | 69.8416 | 0.3412221 | 199.9518 | 59.74183
50.27 | 6691.0063 | 6585.334 | 6326.609 | 105.6722 | 0.3406759 | 199.7394 | 58.64456
50.279999 | 6526.5078 | 6584.132 | 6326.711 | -57.62373 | 0.3401324 | 199.4822 | 57.59791
50.290001 | 6263.1841 | 6582.954 | 6326.813 | -319.77 | 0.3395914 | 199.2065 | 56.59539
50.299999 | 6367.417 | 6581.826 | 6326.914 | -214.4094 | 0.3390529 | 198.9398 | 55.63378
50.310001 | 6645.4233 | 6580.787 | 6327.014 | 64.6366 | 0.35083 | 198.7113 | 54.71013
50.32 | 6647.1904 | 6579.834 | 6327.115 | 67.35626 | 0.3503066 | 198.545 | 53.82408
50.330002 | 6642.7612 | 6579.003 | 6327.215 | 63.75774 | 0.3497856 | 198.4631 | 52.97585
50.34 | 6721.3979 | 6578.309 | 6327.314 | 143.0885 | 0.3492671 | 198.4796 | 52.16616
50.349998 | 6727.0869 | 6577.766 | 6327.414 | 149.3208 | 0.3487512 | 198.6073 | 51.39647
50.360001 | 6670.8794 | 6577.38 | 6327.512 | 93.49968 | 0.3482373 | 198.8524 | 50.66664
50.369999 | 6638.563 | 6577.154 | 6327.611 | 61.40878 | 0.3477261 | 199.2176 | 49.97801
50.380001 | 6313.3657 | 6577.091 | 6327.709 | -263.7251 | 0.3472172 | 199.7047 | 49.32997
50.389999 | 6355.0591 | 6577.186 | 6327.807 | -222.1273 | 0.3467107 | 200.3108 | 48.72223
50.400002 | 6396.0347 | 6577.439 | 6327.904 | -181.4039 | 0.3462066 | 201.0349 | 48.15356
50.41 | 6346.5039 | 6577.841 | 6328.001 | -231.3366 | 0.3457049 | 201.8712 | 47.62278
50.419998 | 6407.3599 | 6578.388 | 6328.097 | -171.0282 | 0.3452057 | 202.817 | 47.12859
50.43 | 6418.9087 | 6579.074 | 6328.193 | -160.1656 | 0.3447085 | 203.8675 | 46.66865
50.439999 | 6408.3335 | 6579.893 | 6328.289 | -171.5595 | 0.3442138 | 205.0177 | 46.24194
50.450001 | 6493.5317 | 6581.244 | 6328.385 | -87.71256 | 0.3437214 | 206.6697 | 45.84632
50.459999 | 6357.4062 | 6582.309 | 6328.479 | -224.9029 | 0.3432314 | 208.0061 | 45.48022
50.470001 | 6235.3081 | 6583.489 | 6328.574 | -348.1814 | 0.3427437 | 209.4308 | 45.14188
50.48 | 6363.9683 | 6584.778 | 6328.668 | -220.8094 | 0.3422583 | 210.9376 | 44.82971
50.490002 | 6422.0122 | 6586.171 | 6328.762 | -164.1586 | 0.3417752 | 212.5249 | 44.54228
50.5 | 6207.4004 | 6588.467 | 6328.855 | -381.0664 | 0.3412944 | 214.9923 | 44.27797
50.509998 | 6198.75 | 6590.054 | 6328.948 | -391.3039 | 0.340816 | 216.7294 | 44.0357
50.52 | 6309.4219 | 6591.733 | 6329.041 | -282.3106 | 0.3403395 | 218.5379 | 43.81377
50.529999 | 6330.3838 | 6593.505 | 6329.133 | -263.1208 | 0.3460244 | 220.4146 | 43.61141
50.540001 | 6375.7305 | 6595.356 | 6329.224 | -219.6259 | 0.3455577 | 222.3593 | 43.42733
50.549999 | 6450.6875 | 6597.289 | 6329.315 | -146.6011 | 0.3450933 | 224.3675 | 43.26054
50.560001 | 6311.813 | 6599.302 | 6329.406 | -287.4895 | 0.3446312 | 226.4415 | 43.11011
50.57 | 6283.9346 | 6601.393 | 6329.497 | -317.4582 | 0.3441713 | 228.5769 | 42.97512
50.580002 | 6184.7461 | 6603.561 | 6329.587 | -418.8149 | 0.3437136 | 230.7758 | 42.85491
50.59 | 6439.3193 | 6605.803 | 6329.676 | -166.4833 | 0.3432581 | 233.0347 | 42.74854
50.599998 | 6367.3428 | 6608.119 | 6329.765 | -240.7759 | 0.3428049 | 235.3553 | 42.65558
50.610001 | 6168.6797 | 6610.51 | 6329.854 | -441.8299 | 0.3423538 | 237.7384 | 42.57517
50.619999 | 6253.7676 | 6612.971 | 6329.942 | -359.2038 | 0.3419049 | 240.1807 | 42.50686
50.630001 | 6322.2607 | 6615.508 | 6330.03 | -293.2471 | 0.3414582 | 242.6866 | 42.45017
50.639999 | 6123.792 | 6618.115 | 6330.117 | -494.3227 | 0.3410137 | 245.2522 | 42.40453
50.650002 | 5946.8188 | 6620.797 | 6330.204 | -673.9779 | 0.3405713 | 247.8827 | 42.36964
50.66 | 5997.6074 | 6623.752 | 6330.29 | -626.1446 | 0.3401311 | 250.7768 | 42.34492
50.669998 | 6119.7153 | 6626.579 | 6330.376 | -506.8635 | 0.3396932 | 253.5328 | 42.33023
50.68 | 6241.8862 | 6629.48 | 6330.462 | -387.5942 | 0.3392572 | 256.3545 | 42.32501
50.689999 | 6300.0298 | 6632.456 | 6330.547 | -332.4259 | 0.3388234 | 259.2411 | 42.32913
50.700001 | 6208.2397 | 6635.508 | 6330.631 | -427.2687 | 0.3383918 | 262.1965 | 42.34228
50.709999 | 6180.5576 | 6638.635 | 6330.715 | -458.0776 | 0.3379623 | 265.2178 | 42.36407
50.720001 | 6580.2593 | 6642.245 | 6330.799 | -61.98558 | 0.3375349 | 268.7138 | 42.39447
50.73 | 6275.8042 | 6645.529 | 6330.882 | -369.7249 | 0.3371096 | 271.8767 | 42.43304
50.740002 | 5880.9102 | 6648.896 | 6330.965 | -767.9853 | 0.3366864 | 275.114 | 42.47982
50.75 | 6096.269 | 6652.341 | 6331.047 | -556.0725 | 0.3362653 | 278.4236 | 42.53437
50.759998 | 5920.7798 | 6655.871 | 6331.129 | -735.0913 | 0.3358465 | 281.8095 | 42.59674
50.77 | 6051.3091 | 6659.487 | 6331.21 | -608.1778 | 0.3354293 | 285.2745 | 42.66661
50.779999 | 6293.8936 | 6663.188 | 6331.291 | -369.2945 | 0.3350145 | 288.818 | 42.74395
50.790001 | 6258.8896 | 6666.98 | 6331.372 | -408.0904 | 0.3346017 | 292.4452 | 42.82862
50.799999 | 6189.0977 | 6670.859 | 6331.451 | -481.7616 | 0.3341909 | 296.1533 | 42.92035
50.810001 | 6224.582 | 6674.834 | 6331.531 | -450.2523 | 0.3337822 | 299.9505 | 43.01925
50.82 | 6073.8574 | 6678.902 | 6331.61 | -605.0442 | 0.3333755 | 303.8335 | 43.12498
50.830002 | 6115.3281 | 6683.068 | 6331.688 | -567.7401 | 0.3329709 | 307.8094 | 43.23769
50.84 | 6287.7407 | 6687.332 | 6331.766 | -399.5908 | 0.3325683 | 311.8759 | 43.35702
50.849998 | 6171.4619 | 6691.697 | 6331.843 | -520.2355 | 0.3321677 | 316.0386 | 43.48313
50.860001 | 6061.3901 | 6696.17 | 6331.92 | -634.7804 | 0.3317692 | 320.3024 | 43.61587
50.869999 | 5940.3765 | 6700.747 | 6331.997 | -760.3707 | 0.3313726 | 324.6639 | 43.75504
50.880001 | 6075.0117 | 6705.438 | 6332.073 | -630.4264 | 0.330978 | 329.1334 | 43.90084
50.889999 | 6251.6064 | 6710.238 | 6332.148 | -458.632 | 0.3305854 | 333.7066 | 44.05293
50.900002 | 6395.5444 | 6715.159 | 6332.223 | -319.6151 | 0.3301949 | 338.3945 | 44.21157
50.91 | 6340.748 | 6720.196 | 6332.298 | -379.4484 | 0.3298063 | 343.1925 | 44.37638
50.919998 | 6376.1191 | 6725.357 | 6332.372 | -349.238 | 0.3294198 | 348.1085 | 44.54759
50.93 | 6365.0132 | 6730.646 | 6332.445 | -365.6332 | 0.329035 | 353.1473 | 44.72506
50.939999 | 6562.1802 | 6736.064 | 6332.518 | -173.8843 | 0.3286523 | 358.3092 | 44.90879
50.950001 | 6596.2275 | 6741.62 | 6332.59 | -145.3927 | 0.3282715 | 363.6028 | 45.09885
50.959999 | 6511.9233 | 6747.31 | 6332.662 | -235.3867 | 0.3278927 | 369.025 | 45.29495
50.970001 | 6502.5366 | 6753.147 | 6332.734 | -250.6108 | 0.3275158 | 374.5889 | 45.49744
50.98 | 6589.7876 | 6759.128 | 6332.804 | -169.3407 | 0.3271409 | 380.2908 | 45.70597
50.990002 | 6562.7998 | 6765.265 | 6332.875 | -202.4647 | 0.3267679 | 386.1422 | 45.92087
51 | 6595.4741 | 6772.148 | 6332.944 | -176.674 | 0.3263968 | 392.7355 | 46.14179
51.009998 | 6822.9102 | 6778.601 | 6333.014 | 44.3096 | 0.3260278 | 398.8919 | 46.36901
51.02 | 6849.2334 | 6785.223 | 6333.082 | 64.01077 | 0.3256604 | 405.2121 | 46.60246
51.029999 | 6759.6675 | 6792.015 | 6333.151 | -32.34766 | 0.3252951 | 411.6972 | 46.84213
51.040001 | 6938.6362 | 6798.987 | 6333.218 | 139.6493 | 0.3249316 | 418.3591 | 47.08467
51.049999 | 6893.4541 | 6806.141 | 6333.285 | 87.31306 | 0.3245701 | 425.1943 | 47.33679
51.060001 | 6781.3657 | 6813.492 | 6333.352 | -32.12647 | 0.3242104 | 432.2206 | 47.59544
51.07 | 6944.5029 | 6821.384 | 6333.418 | 123.1189 | 0.3238527 | 439.7819 | 47.86023
51.080002 | 7122.4326 | 6829.137 | 6333.483 | 293.2954 | 0.3234968 | 447.1986 | 48.13158
51.09 | 7053.6899 | 6837.097 | 6333.548 | 216.5926 | 0.3231427 | 454.8166 | 48.40914
51.099998 | 7029.2935 | 6845.278 | 6333.613 | 184.0155 | 0.3227905 | 462.6492 | 48.69325
51.110001 | 7017.7759 | 6853.691 | 6333.677 | 164.0849 | 0.3224402 | 470.7079 | 48.98398
51.119999 | 7123.4219 | 6862.331 | 6333.74 | 261.0909 | 0.3220918 | 478.9897 | 49.27928
51.130001 | 7089.7959 | 6871.225 | 6333.803 | 218.5713 | 0.3217452 | 487.517 | 49.58318
51.139999 | 7129.7603 | 6880.364 | 6333.865 | 249.3959 | 0.3214004 | 496.2847 | 49.89349
51.150002 | 7065.5781 | 6889.776 | 6333.926 | 175.8023 | 0.3210575 | 505.3175 | 50.21079
51.16 | 7112.3076 | 6899.453 | 6333.988 | 212.8545 | 0.3207164 | 514.6102 | 50.53463
51.169998 | 7148.2827 | 6909.416 | 6334.048 | 238.8672 | 0.3203772 | 524.1817 | 50.86541
51.18 | 6946.4717 | 6919.676 | 6334.108 | 26.79525 | 0.3200396 | 534.0453 | 51.20316
51.189999 | 6911.0137 | 6930.241 | 6334.167 | -19.22689 | 0.319704 | 544.2057 | 51.54787
51.200001 | 7040.6074 | 6941.13 | 6334.226 | 99.47751 | 0.3193701 | 554.6846 | 51.89982
51.209999 | 7128.9438 | 6952.342 | 6334.284 | 176.6017 | 0.3190381 | 565.48 | 52.25866
51.220001 | 7102.1128 | 6964.206 | 6334.342 | 137.9067 | 0.3187079 | 576.9203 | 52.62503
51.23 | 6952.7256 | 6976.125 | 6334.399 | -23.39966 | 0.3183794 | 588.4093 | 52.9985
51.240002 | 6989.5688 | 6988.426 | 6334.456 | 1.142952 | 0.3180528 | 600.2726 | 53.37965
51.25 | 7182.6816 | 7001.109 | 6334.511 | 181.5725 | 0.3177279 | 612.5118 | 53.76807
51.259998 | 7290.1499 | 7014.201 | 6334.567 | 275.9489 | 0.317405 | 625.1526 | 54.16425
51.27 | 7191.772 | 7027.722 | 6334.622 | 164.0498 | 0.3170835 | 638.2153 | 54.56822
51.279999 | 7109.1187 | 7041.682 | 6334.676 | 67.43668 | 0.316764 | 651.7095 | 54.98
51.290001 | 6946.6113 | 7056.287 | 6334.729 | -109.6755 | 0.3164462 | 665.8411 | 55.39994
51.299999 | 6779.062 | 7071.189 | 6334.782 | -292.1272 | 0.3161302 | 680.2631 | 55.82767
51.310001 | 6965.6655 | 7086.61 | 6334.835 | -120.944 | 0.315816 | 695.195 | 56.26394
51.32 | 7094.7241 | 7102.548 | 6334.886 | -7.823844 | 0.3155034 | 710.6377 | 56.70828
51.330002 | 6949.3413 | 7119.048 | 6334.938 | -169.707 | 0.3151927 | 726.634 | 57.16138
51.34 | 6819.2651 | 7136.117 | 6334.988 | -316.8516 | 0.3148837 | 743.1907 | 57.62281
51.349998 | 6865.3398 | 7153.793 | 6335.038 | -288.4536 | 0.3145764 | 760.3474 | 58.09312
51.360001 | 6813.6914 | 7172.116 | 6335.088 | -358.4243 | 0.3142708 | 778.1412 | 58.57256
51.369999 | 6774.0938 | 7191.089 | 6335.136 | -416.9949 | 0.313967 | 796.5775 | 59.06073
51.380001 | 6820.0762 | 7210.776 | 6335.185 | -390.6998 | 0.3136649 | 815.7192 | 59.55849
51.389999 | 6757.7549 | 7231.18 | 6335.232 | -473.4251 | 0.3133645 | 835.5691 | 60.06528
51.400002 | 6844.5742 | 7252.373 | 6335.279 | -407.7988 | 0.3130658 | 856.1987 | 60.58204
51.41 | 6888.3511 | 7274.358 | 6335.326 | -386.0071 | 0.3127688 | 877.6117 | 61.10815
51.419998 | 6908.5156 | 7297.198 | 6335.371 | -388.682 | 0.3124737 | 899.8694 | 61.64434
51.43 | 6907.1997 | 7320.94 | 6335.416 | -413.7406 | 0.31218 | 923.021 | 62.19071
51.439999 | 6755.8882 | 7345.618 | 6335.461 | -589.7297 | 0.3118881 | 947.0978 | 62.74733
51.450001 | 6758.4849 | 7371.304 | 6335.505 | -612.8194 | 0.311598 | 972.1732 | 63.3147
51.459999 | 6829.187 | 7398.016 | 6335.548 | -568.8294 | 0.3113095 | 998.2647 | 63.89238
51.470001 | 6810.4131 | 7425.857 | 6335.591 | -615.4438 | 0.3110226 | 1025.474 | 64.48141
51.48 | 6833.3027 | 7454.846 | 6335.633 | -621.5429 | 0.3107375 | 1053.821 | 65.08123
51.490002 | 6894.7339 | 7485.085 | 6335.674 | -590.3507 | 0.3104541 | 1083.407 | 65.6928
51.5 | 6906.2754 | 7516.608 | 6335.715 | -610.3326 | 0.3101723 | 1114.267 | 66.31559
51.509998 | 6874.0439 | 7549.516 | 6335.755 | -675.4716 | 0.3098923 | 1146.5 | 66.9504
51.52 | 7024.3115 | 7583.896 | 6335.794 | -559.5846 | 0.3096137 | 1180.195 | 67.59743
51.529999 | 7187.189 | 7619.814 | 6335.833 | -432.6252 | 0.3093369 | 1215.415 | 68.25674
51.540001 | 7209.4658 | 7657.398 | 6335.871 | -447.9323 | 0.3090617 | 1252.289 | 68.92899
51.549999 | 7148.2642 | 7696.695 | 6335.909 | -548.431 | 0.3087883 | 1290.864 | 69.6137
51.560001 | 7152.8511 | 7737.881 | 6335.946 | -585.0303 | 0.3085164 | 1331.315 | 70.31211
51.57 | 7138.8467 | 7781.013 | 6335.982 | -642.1667 | 0.3082462 | 1373.699 | 71.02359
51.580002 | 7106.3457 | 7826.274 | 6336.018 | -719.9282 | 0.3079777 | 1418.199 | 71.74932
51.59 | 7476.3877 | 7873.746 | 6336.053 | -397.3587 | 0.3077107 | 1464.897 | 72.48872
51.599998 | 7713.4849 | 7923.621 | 6336.087 | -210.1363 | 0.3074454 | 1513.984 | 73.24276
51.610001 | 7711.5195 | 7976.084 | 6336.121 | -264.5642 | 0.3071818 | 1565.644 | 74.01196
51.619999 | 7775.1899 | 8031.24 | 6336.154 | -256.0506 | 0.3069197 | 1619.984 | 74.79575
51.630001 | 7796.1128 | 8089.383 | 6336.186 | -293.2698 | 0.3066593 | 1677.294 | 75.59562
51.639999 | 7865.4785 | 8150.629 | 6336.218 | -285.1508 | 0.3064005 | 1737.694 | 76.41083
51.650002 | 8044.9092 | 8215.328 | 6336.249 | -170.4187 | 0.3061433 | 1801.53 | 77.24292
51.66 | 8253.1328 | 8283.632 | 6336.279 | -30.49948 | 0.3058877 | 1868.956 | 78.0911
51.669998 | 8159.2207 | 8355.9 | 6336.309 | -196.679 | 0.3056339 | 1940.329 | 78.95659
51.68 | 8055.1167 | 8432.471 | 6336.338 | -377.3543 | 0.3053814 | 2015.988 | 79.83973
51.689999 | 8109.4556 | 8513.662 | 6336.366 | -404.2064 | 0.3051306 | 2096.25 | 80.74074
51.700001 | 8264.2559 | 8599.957 | 6336.394 | -335.7013 | 0.3048814 | 2181.598 | 81.66056
51.709999 | 8561.1182 | 8691.688 | 6336.421 | -130.5702 | 0.3046339 | 2272.364 | 82.59863
51.720001 | 8664.3057 | 8789.528 | 6336.447 | -125.2226 | 0.3043878 | 2369.22 | 83.55678
51.73 | 8580.5293 | 8893.907 | 6336.473 | -313.3778 | 0.3041435 | 2472.596 | 84.53424
51.740002 | 8597.6621 | 9005.616 | 6336.498 | -407.9537 | 0.3039006 | 2583.281 | 85.53273
51.75 | 8826.6064 | 9125.251 | 6336.522 | -298.6449 | 0.3036594 | 2701.874 | 86.55157
51.759998 | 9112.6172 | 9253.743 | 6336.546 | -141.1262 | 0.3034198 | 2829.302 | 87.59221
51.77 | 9272.5186 | 9392.056 | 6336.569 | -119.5371 | 0.3031816 | 2966.529 | 88.65517
51.779999 | 9181.5059 | 9541.164 | 6336.591 | -359.6576 | 0.3029451 | 3114.529 | 89.74076
51.790001 | 9292.6133 | 9702.396 | 6336.613 | -409.7825 | 0.3027101 | 3274.63 | 90.85021
51.799999 | 9345.7646 | 9876.845 | 6336.633 | -531.0809 | 0.3024767 | 3447.927 | 91.98292
51.810001 | 9659.2695 | 10066.31 | 6336.654 | -407.0376 | 0.3022449 | 3636.21 | 93.14119
51.82 | 9911.8896 | 10272.14 | 6336.673 | -360.2469 | 0.3020146 | 3840.837 | 94.32417
51.830002 | 10091.6992 | 10496.44 | 6336.692 | -404.7441 | 0.3017859 | 4063.915 | 95.53407
51.84 | 10411.9814 | 10740.95 | 6336.71 | -328.9687 | 0.3015587 | 4307.168 | 96.77013
51.849998 | 10449.1426 | 11008.07 | 6336.727 | -558.9229 | 0.3013331 | 4573.003 | 98.03424
51.860001 | 10630.2227 | 11300.33 | 6336.744 | -670.1054 | 0.3011091 | 4863.955 | 99.32751
51.869999 | 11219.5771 | 11619.9 | 6336.76 | -400.3189 | 0.3008865 | 5182.186 | 100.6493
51.880001 | 11645.8682 | 11970.12 | 6336.775 | -324.2567 | 0.3006656 | 5531.046 | 102.0023
51.889999 | 11952.7432 | 12353.36 | 6336.79 | -400.6204 | 0.3004461 | 5912.888 | 103.3857
51.900002 | 12543.5869 | 12773.45 | 6336.804 | -229.8603 | 0.3002282 | 6331.541 | 104.8023
51.91 | 13167.7744 | 13232.91 | 6336.817 | -65.13619 | 0.3000118 | 6789.542 | 106.2511
51.919998 | 13508.6523 | 13735.56 | 6336.829 | -226.9037 | 0.2997971 | 7290.692 | 107.7346
51.93 | 13786.9971 | 14284.88 | 6336.841 | -497.8835 | 0.2995836 | 7838.486 | 109.2537
51.939999 | 14186.8926 | 14883.96 | 6336.852 | -697.0652 | 0.2993718 | 8435.997 | 110.8091
51.950001 | 14791.6582 | 15536.62 | 6336.863 | -744.96 | 0.2991615 | 9087.054 | 112.4029
51.959999 | 15634.5088 | 16244.89 | 6336.872 | -610.3768 | 0.2989528 | 9793.68 | 114.0345
51.970001 | 16402.6484 | 17012.61 | 6336.881 | -609.9626 | 0.2987455 | 10559.72 | 115.7075
51.98 | 17115.502 | 17840.47 | 6336.889 | -724.9697 | 0.2985398 | 11385.86 | 117.4211
51.990002 | 18198.9648 | 18730.52 | 6336.897 | -531.5551 | 0.2983356 | 12274.15 | 119.1787
52 | 19038.6465 | 19681.15 | 6336.903 | -642.4999 | 0.2981329 | 13222.97 | 120.9796
52.009998 | 19986.1914 | 20690.79 | 6336.909 | -704.5977 | 0.2979318 | 14230.75 | 122.827
52.02 | 20895.8438 | 21754.88 | 6336.914 | -859.0372 | 0.297732 | 15292.95 | 124.7223
52.029999 | 22044.0039 | 22864.93 | 6336.919 | -820.9257 | 0.2975338 | 16401.05 | 126.6667
52.040001 | 23402.3633 | 24010.52 | 6336.923 | -608.1531 | 0.2973371 | 17544.63 | 128.663
52.049999 | 24693.3711 | 25174.41 | 6336.926 | -481.0395 | 0.2971419 | 18706.48 | 130.7107
52.060001 | 25602.998 | 26338.78 | 6336.928 | -735.7777 | 0.2969482 | 19868.74 | 132.8148
52.07 | 26470.4121 | 27478.11 | 6336.93 | -1007.696 | 0.296756 | 21005.91 | 134.9744
52.080002 | 27867.2852 | 28566.88 | 6336.93 | -699.5906 | 0.2965654 | 22092.45 | 137.1944
52.09 | 29341.9863 | 29575.71 | 6336.93 | -233.7269 | 0.2963761 | 23099.01 | 139.4741
52.099998 | 30947.9707 | 30477.76 | 6336.93 | 470.209 | 0.2961884 | 23998.72 | 141.818
52.110001 | 31961.043 | 31249.13 | 6336.928 | 711.9146 | 0.2960021 | 24767.68 | 144.229
52.119999 | 32281.5215 | 31870.19 | 6336.926 | 411.3352 | 0.2958174 | 25386.26 | 146.7068
52.130001 | 32923 | 32330.23 | 6336.923 | 592.7747 | 0.2956341 | 25843.75 | 149.2577
52.139999 | 33819.918 | 32625.59 | 6336.92 | 1194.328 | 0.2954523 | 26136.49 | 151.881
52.150002 | 34037.3828 | 32761.15 | 6336.915 | 1276.228 | 0.295272 | 26269.36 | 154.5834
52.16 | 34030.0586 | 32748.36 | 6336.91 | 1281.702 | 0.2950931 | 26253.79 | 157.3641
52.169998 | 34018.0703 | 32603.57 | 6336.904 | 1414.501 | 0.2949158 | 26106.14 | 160.2293
52.18 | 33746.0703 | 32346.02 | 6336.897 | 1400.052 | 0.2947398 | 25845.64 | 163.1821
52.189999 | 32901.0547 | 31994.94 | 6336.89 | 906.1168 | 0.2945653 | 25491.53 | 166.2254
52.200001 | 32866.8906 | 31567.23 | 6336.882 | 1299.658 | 0.2943924 | 25060.69 | 169.3648
52.209999 | 32630.8145 | 31077.66 | 6336.873 | 1553.152 | 0.2942208 | 24567.9 | 172.6008
52.220001 | 31767.7891 | 30534.1 | 6336.863 | 1233.688 | 0.2940508 | 24021 | 175.9426
52.23 | 31482.1445 | 29942.95 | 6336.852 | 1539.197 | 0.2938822 | 23426.41 | 179.39
52.240002 | 31111.8809 | 29304.7 | 6336.841 | 1807.181 | 0.2937151 | 22784.61 | 182.9526
52.25 | 30396.1992 | 28619.99 | 6336.829 | 1776.21 | 0.2935494 | 22096.24 | 186.6307
52.259998 | 29755.7383 | 27887.59 | 6336.816 | 1868.15 | 0.2933853 | 21360.05 | 190.4333
52.27 | 28981.5898 | 27107.76 | 6336.803 | 1873.825 | 0.2932224 | 20576.3 | 194.3657
52.279999 | 28298.6699 | 26283.5 | 6336.788 | 2015.17 | 0.2930611 | 19747.99 | 198.4333
52.290001 | 27403.498 | 25419.19 | 6336.773 | 1984.307 | 0.2929012 | 18879.48 | 202.6448
52.299999 | 25956.0156 | 24523.61 | 6336.757 | 1432.403 | 0.2927428 | 17979.56 | 207.0023
52.310001 | 24898.25 | 23605.31 | 6336.74 | 1292.939 | 0.2925858 | 17056.76 | 211.5223
52.32 | 23974.6289 | 22676.6 | 6336.723 | 1298.028 | 0.2924303 | 16123.38 | 216.2012
52.330002 | 23001.5586 | 21748.38 | 6336.705 | 1253.18 | 0.2922763 | 15190.33 | 221.0563
52.34 | 22027.6133 | 20833.04 | 6336.686 | 1194.578 | 0.2921236 | 14269.97 | 226.09
52.349998 | 20974.6426 | 19940.27 | 6336.666 | 1034.375 | 0.2919724 | 13371.99 | 231.3169
52.360001 | 20320.957 | 19078.44 | 6336.645 | 1242.515 | 0.2918227 | 12504.76 | 236.7485
52.369999 | 19689.2344 | 18255.38 | 6336.624 | 1433.855 | 0.2916743 | 11676.08 | 242.3892
52.380001 | 18739.3691 | 17474.91 | 6336.601 | 1264.456 | 0.2915275 | 10889.76 | 248.2595
52.389999 | 17650.0801 | 16741.1 | 6336.578 | 908.9808 | 0.291382 | 10149.87 | 254.3634
52.400002 | 16910.4473 | 16054.36 | 6336.555 | 856.0918 | 0.291238 | 9456.786 | 260.7242
52.41 | 16154.376 | 15415.92 | 6336.53 | 738.4576 | 0.2910955 | 8811.751 | 267.3467
52.419998 | 15674.4424 | 14824.37 | 6336.505 | 850.0682 | 0.2909544 | 8213.324 | 274.2544
52.43 | 15015.7051 | 14277.9 | 6336.478 | 737.8048 | 0.2908146 | 7659.668 | 281.4634
52.439999 | 14154.4297 | 13774.87 | 6336.451 | 379.5576 | 0.2906763 | 7149.139 | 288.9913
52.450001 | 13845.2109 | 13312.34 | 6336.423 | 532.8758 | 0.2938628 | 6678.755 | 296.8629
52.459999 | 13468.4248 | 12888.21 | 6336.395 | 580.2126 | 0.2937299 | 6246.432 | 305.0916
52.470001 | 13139.0752 | 12499.28 | 6336.365 | 639.7913 | 0.2935985 | 5848.91 | 313.7146
52.48 | 12713.0732 | 12143.34 | 6336.335 | 569.7341 | 0.2934685 | 5483.964 | 322.7465
52.490002 | 12028.8633 | 11817.58 | 6336.304 | 211.2827 | 0.29334 | 5148.739 | 332.2437
52.5 | 11757.1768 | 11519.84 | 6336.272 | 237.3322 | 0.2932128 | 4841.08 | 342.199
52.509998 | 11765.4707 | 11247.72 | 6336.24 | 517.754 | 0.2930872 | 4558.511 | 352.6733
52.52 | 11577.4404 | 10998.99 | 6336.206 | 578.4543 | 0.2929628 | 4298.782 | 363.7051
52.529999 | 11218.125 | 10771.94 | 6336.172 | 446.1804 | 0.29284 | 4060.142 | 375.3384
52.540001 | 11011.9834 | 10564.56 | 6336.137 | 447.4265 | 0.2927185 | 3840.483 | 387.6449
52.549999 | 11140.0166 | 10375.38 | 6336.101 | 764.637 | 0.2925985 | 3638.348 | 400.6379
52.560001 | 11025.8848 | 10202.62 | 6336.064 | 823.2611 | 0.2924799 | 3451.854 | 414.4137
52.57 | 10613.0137 | 10045.06 | 6336.026 | 567.949 | 0.2923627 | 3279.723 | 429.0228
52.580002 | 10333.8857 | 9901.285 | 6335.988 | 432.6006 | 0.292247 | 3120.438 | 444.5669
52.59 | 10064.3418 | 9770.223 | 6335.949 | 294.1192 | 0.2921327 | 2972.872 | 461.1092
52.599998 | 9921.3945 | 9650.76 | 6335.909 | 270.6343 | 0.2920197 | 2835.792 | 478.7669
52.610001 | 9910.8301 | 9541.912 | 6335.868 | 368.9178 | 0.2919082 | 2708.101 | 497.6515
52.619999 | 9984.9453 | 9443.02 | 6335.826 | 541.9256 | 0.2917981 | 2589.042 | 517.8593
52.630001 | 10040.5703 | 9353.278 | 6335.784 | 687.2924 | 0.2916895 | 2477.646 | 539.5565
52.639999 | 9863.7383 | 9272.248 | 6335.74 | 591.49 | 0.2915822 | 2373.363 | 562.8535
52.650002 | 9827.4707 | 9199.365 | 6335.696 | 628.1057 | 0.2914762 | 2275.423 | 587.9546
52.66 | 9815.3506 | 9134.375 | 6335.651 | 680.9753 | 0.2913718 | 2183.451 | 614.9815
52.669998 | 9468.0791 | 9076.962 | 6335.605 | 391.117 | 0.2912688 | 2096.904 | 644.1615
52.68 | 9296.9463 | 9026.877 | 6335.558 | 270.0696 | 0.2928286 | 2015.335 | 675.6906
52.689999 | 9516.2627 | 8984.038 | 6335.511 | 532.2251 | 0.2927297 | 1938.45 | 709.7845
52.700001 | 9339.6572 | 8948.301 | 6335.462 | 391.3558 | 0.2926323 | 1865.838 | 746.7082
52.709999 | 9246.1836 | 8919.646 | 6335.413 | 326.5379 | 0.2925362 | 1797.287 | 786.6528
52.720001 | 9525.7266 | 8898.002 | 6335.363 | 627.7243 | 0.2924415 | 1732.425 | 829.9216
52.73 | 9626.6289 | 8883.415 | 6335.312 | 743.2144 | 0.2923483 | 1671.073 | 876.7373
52.740002 | 9785.7969 | 8875.936 | 6335.26 | 909.8608 | 0.2922565 | 1612.941 | 927.4421
52.75 | 9906.3359 | 8875.6 | 6335.208 | 1030.736 | 0.2921661 | 1557.866 | 982.2336
52.759998 | 9737.8232 | 8882.517 | 6335.154 | 855.3065 | 0.2920771 | 1505.614 | 1041.457
52.77 | 9514.1934 | 8896.733 | 6335.1 | 617.4604 | 0.2919894 | 1455.979 | 1105.362
52.779999 | 9526.4092 | 8918.339 | 6335.045 | 608.0699 | 0.2919033 | 1408.836 | 1174.167
52.790001 | 9758.0908 | 8947.376 | 6334.989 | 810.7144 | 0.2918185 | 1363.978 | 1248.118
52.799999 | 10134.1992 | 8983.775 | 6334.932 | 1150.424 | 0.2917351 | 1321.316 | 1327.235
52.810001 | 10319.4082 | 9027.519 | 6334.874 | 1291.889 | 0.2916532 | 1280.655 | 1411.698
52.82 | 10512.3848 | 9078.304 | 6334.815 | 1434.081 | 0.2915727 | 1241.918 | 1501.279
52.830002 | 10457.2266 | 9135.875 | 6334.756 | 1321.351 | 0.2914936 | 1204.954 | 1595.874
52.84 | 10334.2568 | 9199.53 | 6334.696 | 1134.727 | 0.2914158 | 1169.689 | 1694.854
52.849998 | 10597.0176 | 9268.563 | 6334.634 | 1328.455 | 0.2913395 | 1136.002 | 1797.635
52.860001 | 10904.3965 | 9341.88 | 6334.572 | 1562.517 | 0.2912646 | 1103.784 | 1903.233
52.869999 | 10911.3711 | 9418.038 | 6334.509 | 1493.333 | 0.2911911 | 1072.988 | 2010.25
52.880001 | 10796.4277 | 9495.58 | 6334.445 | 1300.848 | 0.291119 | 1043.492 | 2117.352
52.889999 | 10591.5186 | 9572.648 | 6334.381 | 1018.871 | 0.2910482 | 1015.261 | 2222.715
52.900002 | 10468.4209 | 9647.647 | 6334.315 | 820.7738 | 0.290979 | 988.1836 | 2324.857
52.91 | 10349.9014 | 9718.858 | 6334.249 | 631.0433 | 0.2909111 | 962.2372 | 2422.081
52.919998 | 10384.1748 | 9785.233 | 6334.182 | 598.9422 | 0.2908447 | 937.3392 | 2513.421
52.93 | 10646.9766 | 9846.116 | 6334.113 | 800.8611 | 0.2907796 | 913.4244 | 2598.287
52.939999 | 10592.2852 | 9901.532 | 6334.044 | 690.7528 | 0.290716 | 890.4607 | 2676.737
52.950001 | 10385.8105 | 9952.173 | 6333.974 | 433.6371 | 0.2906538 | 868.3762 | 2749.532
52.959999 | 10369.9805 | 9999.18 | 6333.904 | 370.8001 | 0.290593 | 847.1528 | 2817.833
52.970001 | 10486.9609 | 10044.11 | 6333.832 | 442.8474 | 0.2905336 | 826.717 | 2883.274
52.98 | 10608.6348 | 10088.43 | 6333.759 | 520.2074 | 0.2904756 | 807.0539 | 2947.324
52.990002 | 10558.623 | 10133.49 | 6333.686 | 425.1295 | 0.2904191 | 788.107 | 3011.41
53 | 10670.4902 | 10180.13 | 6333.611 | 490.3649 | 0.2903638 | 769.8594 | 3076.364
53.009998 | 10761.1494 | 10228.63 | 6333.536 | 532.5151 | 0.2903101 | 752.2659 | 3142.542
53.02 | 10612.6416 | 10278.6 | 6333.46 | 334.0419 | 0.2902577 | 735.2896 | 3209.56
53.029999 | 10583.4141 | 10328.9 | 6333.383 | 254.5163 | 0.2902068 | 718.9153 | 3276.309
53.040001 | 10506.7324 | 10377.86 | 6333.305 | 128.8724 | 0.2901573 | 703.0993 | 3341.165
53.049999 | 10349.252 | 10423.33 | 6333.226 | -74.07984 | 0.2901092 | 687.836 | 3401.979
53.060001 | 10431.6807 | 10463.05 | 6333.147 | -31.37408 | 0.2900625 | 673.0786 | 3456.539
53.07 | 10659.6211 | 10494.8 | 6333.066 | 164.8169 | 0.2900172 | 658.8226 | 3502.625
53.080002 | 10604.2217 | 10516.79 | 6332.985 | 87.4291 | 0.2899734 | 645.0324 | 3538.485
53.09 | 10751.25 | 10527.91 | 6332.902 | 223.3405 | 0.2899309 | 631.7011 | 3563.016
53.099998 | 10874.7412 | 10527.8 | 6332.819 | 346.9429 | 0.2898899 | 618.8004 | 3575.889
53.110001 | 10652.2334 | 10517.03 | 6332.735 | 135.2039 | 0.2898503 | 606.3057 | 3577.699
53.119999 | 10645.5508 | 10496.91 | 6332.65 | 148.6401 | 0.2898121 | 594.2159 | 3569.755
53.130001 | 10949.9424 | 10469.3 | 6332.564 | 480.6375 | 0.2897753 | 582.4967 | 3553.954
53.139999 | 11218.999 | 10436.36 | 6332.477 | 782.6344 | 0.28974 | 571.1495 | 3532.448
53.150002 | 11084.4502 | 10400.21 | 6332.389 | 684.2421 | 0.2897061 | 560.1416 | 3507.388
53.16 | 10827.3203 | 10362.94 | 6332.301 | 464.3767 | 0.2896735 | 549.4768 | 3480.876
53.169998 | 10911.2217 | 10326.06 | 6332.211 | 585.1608 | 0.2896424 | 539.1323 | 3454.428
53.18 | 11064.1299 | 10290.86 | 6332.121 | 773.2721 | 0.2896127 | 529.0919 | 3429.356
53.189999 | 11150.665 | 10258.11 | 6332.029 | 892.5541 | 0.2895845 | 519.3521 | 3406.44
53.200001 | 11253.1807 | 10228.36 | 6331.937 | 1024.825 | 0.2895577 | 509.8917 | 3386.237
53.209999 | 11251.3398 | 10201.98 | 6331.844 | 1049.356 | 0.2895322 | 500.712 | 3369.139
53.220001 | 11315.1562 | 10179.12 | 6331.749 | 1136.032 | 0.2895083 | 491.7892 | 3355.296
53.23 | 11534.1846 | 10160.2 | 6331.654 | 1373.988 | 0.2894857 | 483.1245 | 3345.129
53.240002 | 11614.249 | 10145.54 | 6331.558 | 1468.711 | 0.2894647 | 474.7002 | 3338.99
53.25 | 11592.2627 | 10135.96 | 6331.462 | 1456.302 | 0.2894449 | 466.5155 | 3337.694
53.259998 | 11492.9385 | 10132.24 | 6331.364 | 1360.694 | 0.2894267 | 458.5564 | 3342.035
53.27 | 11457.9404 | 10135.49 | 6331.265 | 1322.448 | 0.2894099 | 450.8123 | 3353.126
53.279999 | 11508.333 | 10146.88 | 6331.165 | 1361.45 | 0.2893945 | 443.2816 | 3372.147
53.290001 | 11744.1299 | 10167.52 | 6331.065 | 1576.609 | 0.2893805 | 435.9496 | 3400.218
53.299999 | 11652.1836 | 10198.54 | 6330.963 | 1453.647 | 0.289368 | 428.8184 | 3438.466
53.310001 | 11493.8115 | 10240.66 | 6330.861 | 1253.147 | 0.2893569 | 421.8709 | 3487.644
53.32 | 11481.2803 | 10294.55 | 6330.758 | 1186.734 | 0.2893473 | 415.1092 | 3548.39
53.330002 | 11422.6982 | 10360.36 | 6330.653 | 1062.334 | 0.2893391 | 408.5205 | 3620.901
53.34 | 11560.7295 | 10437.98 | 6330.548 | 1122.748 | 0.2893323 | 402.1055 | 3705.039
53.349998 | 11768.9639 | 10526.78 | 6330.442 | 1242.188 | 0.289327 | 395.8541 | 3800.19
53.360001 | 11742.8711 | 10625.6 | 6330.335 | 1117.267 | 0.2893231 | 389.7579 | 3905.222
53.369999 | 11611.2471 | 10732.8 | 6330.227 | 878.4478 | 0.2893207 | 383.8195 | 4018.464
53.380001 | 11613.7334 | 10846.04 | 6330.118 | 767.6893 | 0.2893197 | 378.0251 | 4137.612
53.389999 | 11668.6084 | 10962.49 | 6330.008 | 706.1148 | 0.2893201 | 372.3785 | 4259.818
53.400002 | 11682.3779 | 11078.89 | 6329.897 | 603.4914 | 0.2893221 | 366.866 | 4381.834
53.41 | 11789.9092 | 11191.67 | 6329.786 | 598.2429 | 0.2893254 | 361.4921 | 4500.099
53.419998 | 11961.5664 | 11297.46 | 6329.673 | 664.111 | 0.2893302 | 356.2479 | 4611.245
53.43 | 11867.2832 | 11393.25 | 6329.559 | 474.0294 | 0.2893365 | 351.1275 | 4712.278
53.439999 | 11838.6855 | 11476.9 | 6329.445 | 361.789 | 0.2893442 | 346.1313 | 4801.031
53.450001 | 12069.291 | 11547.28 | 6329.329 | 522.0127 | 0.2893534 | 341.2505 | 4876.409
53.459999 | 12134.7031 | 11604.28 | 6329.213 | 530.4198 | 0.289364 | 336.488 | 4938.293
53.470001 | 12192.7803 | 11649.1 | 6329.096 | 543.6823 | 0.2893761 | 331.8331 | 4987.88
53.48 | 12287.293 | 11683.29 | 6328.977 | 604.0009 | 0.2893896 | 327.2884 | 5026.737
53.490002 | 12287.7031 | 11709.19 | 6328.858 | 578.5166 | 0.2894047 | 322.8463 | 5057.193
53.5 | 12095.1934 | 11728.61 | 6328.738 | 366.5818 | 0.2894211 | 318.508 | 5081.076
53.509998 | 12235.1025 | 11743.35 | 6328.617 | 491.7481 | 0.2894391 | 314.2677 | 5100.181
53.52 | 12341.9551 | 11754.25 | 6328.495 | 587.701 | 0.2894585 | 310.1213 | 5115.349
53.529999 | 12092.2686 | 11761.33 | 6328.372 | 330.9413 | 0.2894793 | 306.0692 | 5126.597
53.540001 | 11934.0098 | 11763.73 | 6328.248 | 170.2805 | 0.2895017 | 302.105 | 5133.087
53.549999 | 11758.3652 | 11759.54 | 6328.123 | -1.179216 | 0.2895255 | 298.2311 | 5132.901
53.560001 | 11866.4219 | 11746.67 | 6327.997 | 119.754 | 0.2895508 | 294.4394 | 5123.942
53.57 | 12006.6143 | 11722.31 | 6327.87 | 284.2994 | 0.2895776 | 290.7323 | 5103.423
53.580002 | 11866.9697 | 11684.23 | 6327.742 | 182.7437 | 0.289606 | 287.1039 | 5069.091
53.59 | 11839.9609 | 11630.46 | 6327.613 | 209.5006 | 0.2896356 | 283.5556 | 5019.002
53.599998 | 11848.0781 | 11560.21 | 6327.483 | 287.8693 | 0.2896669 | 280.0829 | 4952.353
53.610001 | 11441.1982 | 11473.7 | 6327.353 | -32.49816 | 0.2896996 | 276.6821 | 4869.372
53.619999 | 11332.9209 | 11372.37 | 6327.221 | -39.45119 | 0.2897338 | 273.3557 | 4771.506
53.630001 | 11671.1191 | 11258.61 | 6327.088 | 412.514 | 0.2897695 | 270.0967 | 4661.13
53.639999 | 11632.1533 | 11135.55 | 6326.955 | 496.605 | 0.2898067 | 266.9083 | 4541.395
53.650002 | 11526.4062 | 11006.5 | 6326.82 | 519.9106 | 0.2898455 | 263.7834 | 4415.602
53.66 | 11407.4424 | 10874.92 | 6326.685 | 532.5269 | 0.2898856 | 260.7256 | 4287.215
53.669998 | 11180.9434 | 10743.68 | 6326.548 | 437.2611 | 0.2899272 | 257.7303 | 4159.114
53.68 | 11009.5361 | 10615.28 | 6326.411 | 394.2521 | 0.2899704 | 254.7952 | 4033.788
53.689999 | 10594.793 | 10491.5 | 6326.273 | 103.2929 | 0.2900151 | 251.9209 | 3913.017
53.700001 | 10454.6006 | 10373.45 | 6326.133 | 81.14732 | 0.2900613 | 249.1033 | 3797.927
53.709999 | 10659.7393 | 10261.82 | 6325.993 | 397.9237 | 0.290109 | 246.3445 | 3689.188
53.720001 | 10622.7344 | 10156.57 | 6325.852 | 466.1622 | 0.2901583 | 243.6391 | 3586.791
53.73 | 10400.5576 | 10057.75 | 6325.709 | 342.8051 | 0.290209 | 240.9892 | 3490.764
53.740002 | 10330.749 | 9964.981 | 6325.566 | 365.7682 | 0.2902613 | 238.3908 | 3400.734
53.75 | 10250.8145 | 9878.332 | 6325.422 | 372.4828 | 0.290315 | 235.8454 | 3316.774
53.759998 | 10146.5176 | 9797.733 | 6325.277 | 348.7841 | 0.2903704 | 233.35 | 3238.816
53.77 | 10251.6885 | 9723.603 | 6325.13 | 528.0859 | 0.2904272 | 230.9028 | 3167.279
53.779999 | 10359.0527 | 9656.4 | 6324.983 | 702.6523 | 0.2904855 | 228.5045 | 3102.622
53.790001 | 10128 | 9596.824 | 6324.835 | 531.1763 | 0.2905454 | 226.1517 | 3045.546
53.799999 | 9815.5166 | 9545.594 | 6324.686 | 269.9229 | 0.2906068 | 223.8465 | 2996.771
53.810001 | 9715.8838 | 9503.205 | 6324.536 | 212.6785 | 0.2906698 | 221.5844 | 2956.794
53.82 | 9607.1436 | 9470.123 | 6324.385 | 137.021 | 0.2907343 | 219.3674 | 2926.08
53.830002 | 9609.4609 | 9446.268 | 6324.233 | 163.1928 | 0.2908005 | 217.1923 | 2904.552
53.84 | 9696.166 | 9431.507 | 6324.08 | 264.6586 | 0.290868 | 215.0605 | 2892.076
53.849998 | 9577.0977 | 9424.966 | 6323.926 | 152.1321 | 0.2909371 | 212.9696 | 2887.779
53.860001 | 9331.8037 | 9425.575 | 6323.771 | -93.77126 | 0.2910078 | 210.9179 | 2890.595
53.869999 | 9296.7676 | 9431.688 | 6323.615 | -134.9202 | 0.2910801 | 208.9072 | 2898.875
53.880001 | 9265.4414 | 9441.211 | 6323.458 | -175.7695 | 0.2911539 | 206.9339 | 2910.528
53.889999 | 9073.9619 | 9451.919 | 6323.3 | -377.9574 | 0.2912293 | 205.1803 | 2923.148
53.900002 | 8831.7734 | 9460.826 | 6323.141 | -629.0527 | 0.2913063 | 203.2823 | 2934.112
53.91 | 8843.166 | 9465.498 | 6322.981 | -622.3318 | 0.2913847 | 201.4225 | 2940.803
53.919998 | 8995.7979 | 9463.471 | 6322.82 | -467.6731 | 0.2914648 | 199.5985 | 2940.761
53.93 | 9109.2207 | 9452.887 | 6322.658 | -343.6665 | 0.2915464 | 197.8092 | 2932.128
53.939999 | 9153.6934 | 9432.516 | 6322.495 | -278.823 | 0.2916296 | 196.0556 | 2913.674
53.950001 | 9079.1426 | 9401.954 | 6322.331 | -322.8116 | 0.2917144 | 194.3354 | 2884.996
53.959999 | 9129.4277 | 9361.724 | 6322.166 | -232.2965 | 0.2918008 | 192.6504 | 2846.615
53.970001 | 9108.041 | 9312.828 | 6322.001 | -204.7866 | 0.2918888 | 190.9977 | 2799.537
53.98 | 9004.0801 | 9256.97 | 6321.834 | -252.8901 | 0.2919783 | 189.3789 | 2745.466
53.990002 | 8841.3945 | 9195.849 | 6321.666 | -354.4548 | 0.2920696 | 187.7921 | 2686.099
54 | 8495.5967 | 9131.209 | 6321.497 | -635.6125 | 0.2921622 | 186.2386 | 2623.182
54.009998 | 8408.3564 | 9064.44 | 6321.327 | -656.0837 | 0.2922566 | 184.717 | 2558.104
54.02 | 8633.2588 | 8996.399 | 6321.156 | -363.1404 | 0.2923525 | 183.2267 | 2491.724
54.029999 | 8733.333 | 8927.704 | 6320.984 | -194.3713 | 0.2924501 | 181.7688 | 2424.659
54.040001 | 8695.9307 | 8858.209 | 6320.811 | -162.2787 | 0.2925492 | 180.3416 | 2356.764
54.049999 | 8650.0293 | 8787.741 | 6320.638 | -137.7118 | 0.29265 | 178.9471 | 2287.864
54.060001 | 8583.5928 | 8715.571 | 6320.463 | -131.9783 | 0.2927524 | 177.5832 | 2217.233
54.07 | 8471.124 | 8641.251 | 6320.287 | -170.1269 | 0.2928564 | 176.2517 | 2144.42
54.080002 | 8416.667 | 8564.267 | 6320.11 | -147.6 | 0.2929621 | 174.9515 | 2068.913
54.09 | 8354.6182 | 8484.466 | 6319.932 | -129.8478 | 0.2930693 | 173.6844 | 1990.557
54.099998 | 8481.7725 | 8402.006 | 6319.753 | 79.76667 | 0.2931783 | 172.4496 | 1909.51
54.110001 | 8369.4629 | 8317.299 | 6319.573 | 52.16397 | 0.2932888 | 171.2474 | 1826.185
54.119999 | 8173.834 | 8231.231 | 6319.392 | -57.39691 | 0.2934009 | 170.0799 | 1741.465
54.130001 | 8196.8799 | 8144.697 | 6319.21 | 52.18265 | 0.2935148 | 169.0363 | 1656.157
54.139999 | 7918.8374 | 8058.624 | 6319.027 | -139.7863 | 0.2936302 | 167.939 | 1571.364
54.150002 | 7786.8086 | 7973.963 | 6318.843 | -187.1544 | 0.2937474 | 166.8775 | 1487.948
54.16 | 7788.2412 | 7891.616 | 6318.659 | -103.3751 | 0.2938661 | 165.855 | 1406.809
54.169998 | 7889.3535 | 7812.251 | 6318.473 | 77.10239 | 0.2939866 | 164.8719 | 1328.613
54.18 | 7943.3496 | 7736.339 | 6318.286 | 207.0104 | 0.2941087 | 163.9298 | 1253.83
54.189999 | 7796.4502 | 7664.28 | 6318.098 | 132.1702 | 0.2942325 | 163.0313 | 1182.857
54.200001 | 7778.8047 | 7596.218 | 6317.909 | 182.5866 | 0.2943579 | 162.1779 | 1115.837
54.209999 | 7861.3564 | 7532.285 | 6317.719 | 329.0713 | 0.294485 | 161.3732 | 1052.899
54.220001 | 7994.4717 | 7472.406 | 6317.528 | 522.0656 | 0.2946138 | 160.6185 | 993.9653
54.23 | 7838.0332 | 7416.534 | 6317.336 | 421.499 | 0.2947443 | 159.9181 | 938.9858
54.240002 | 7514.3428 | 7364.506 | 6317.142 | 149.8363 | 0.2948766 | 159.2739 | 887.7952
54.25 | 7388.3242 | 7316.161 | 6316.948 | 72.16293 | 0.2950104 | 158.6906 | 840.2272
54.259998 | 7272.6465 | 7271.301 | 6316.753 | 1.345583 | 0.295146 | 158.1709 | 796.0815
54.27 | 7159.1274 | 7229.704 | 6316.557 | -70.57646 | 0.2952833 | 157.719 | 755.1323
54.279999 | 7320.0508 | 7191.186 | 6316.36 | 128.8648 | 0.2954223 | 157.3387 | 717.1919
54.290001 | 7403.208 | 7155.192 | 6316.162 | 248.0161 | 0.2955631 | 156.7101 | 682.0244
54.299999 | 7246.6089 | 7122.195 | 6315.963 | 124.4135 | 0.2957055 | 156.4857 | 649.4512
54.310001 | 7095.1045 | 7091.65 | 6315.763 | 3.454045 | 0.2958497 | 156.345 | 619.2471
54.32 | 7108.355 | 7063.394 | 6315.561 | 44.96087 | 0.2959956 | 156.292 | 591.2448
54.330002 | 7197.6675 | 7037.24 | 6315.359 | 160.4271 | 0.2961433 | 156.3294 | 565.2558
54.34 | 7181.8203 | 7013.032 | 6315.156 | 168.7883 | 0.2962926 | 156.4608 | 541.1192
54.349998 | 7140.4883 | 6990.612 | 6314.952 | 149.8763 | 0.2964438 | 156.6866 | 518.6775
54.360001 | 6892.4487 | 6969.615 | 6314.746 | -77.16629 | 0.2965966 | 156.7954 | 497.7769
54.369999 | 6821.9736 | 6950.186 | 6314.54 | -128.2122 | 0.2967513 | 157.048 | 478.3012
54.380001 | 7077.6772 | 6932.292 | 6314.332 | 145.3853 | 0.2969077 | 157.5522 | 460.1104
54.389999 | 7081.0991 | 6915.669 | 6314.124 | 165.4297 | 0.2970659 | 158.1366 | 443.1118
54.400002 | 6891.9648 | 6900.182 | 6313.915 | -8.217054 | 0.2972259 | 158.7897 | 427.1804
54.41 | 6791.0161 | 6885.735 | 6313.704 | -94.71925 | 0.2973876 | 159.4935 | 412.2404
54.419998 | 6691.6665 | 6872.215 | 6313.493 | -180.5487 | 0.2975511 | 160.2237 | 398.2013
54.43 | 6699.6792 | 6859.512 | 6313.28 | -159.8329 | 0.2977164 | 160.9523 | 384.9821
54.439999 | 6692.3242 | 6847.529 | 6313.066 | -155.2048 | 0.2978835 | 161.6421 | 372.5225
54.450001 | 6722.9824 | 6836.049 | 6312.852 | -113.0667 | 0.2980524 | 162.1485 | 360.7506
54.459999 | 6794.9736 | 6825.198 | 6312.636 | -30.22469 | 0.2982231 | 162.6419 | 349.6219
54.470001 | 6792.7212 | 6814.768 | 6312.42 | -22.04653 | 0.2983956 | 162.9762 | 339.0736
54.48 | 6647.0547 | 6804.688 | 6312.202 | -157.633 | 0.2985699 | 163.117 | 329.0702
54.490002 | 6508.7002 | 6794.886 | 6311.983 | -286.1861 | 0.2987462 | 163.0394 | 319.565
54.5 | 6643.2593 | 6785.32 | 6311.763 | -142.0607 | 0.2989241 | 162.7327 | 310.525
54.509998 | 6724.4634 | 6775.956 | 6311.543 | -51.49295 | 0.2991039 | 162.1991 | 301.9155
54.52 | 6605.9204 | 6766.777 | 6311.321 | -160.8566 | 0.2992856 | 161.4539 | 293.7031
54.529999 | 6646.0264 | 6757.79 | 6311.098 | -111.7631 | 0.2994691 | 160.5254 | 285.8668
54.540001 | 6725.4048 | 6748.993 | 6310.874 | -23.58837 | 0.2996544 | 159.4444 | 278.3752
54.549999 | 6700.8252 | 6740.411 | 6310.649 | -39.58562 | 0.2998416 | 158.2483 | 271.2137
54.560001 | 6608.1592 | 6732.042 | 6310.423 | -123.8832 | 0.3000307 | 156.9657 | 264.3537
54.57 | 6457.8037 | 6723.904 | 6310.196 | -266.1005 | 0.3002216 | 155.6249 | 257.7832
54.580002 | 6430.7202 | 6715.991 | 6309.968 | -285.2713 | 0.3004145 | 154.242 | 251.4812
54.59 | 6459.6626 | 6708.301 | 6309.739 | -248.638 | 0.3006091 | 152.8268 | 245.4345
54.599998 | 6559.4551 | 6700.817 | 6309.509 | -141.3623 | 0.3008057 | 151.3801 | 239.6278
54.610001 | 6696.0625 | 6693.518 | 6309.277 | 2.544266 | 0.3010042 | 149.8949 | 234.0449
54.619999 | 6530.3853 | 6686.392 | 6309.045 | -156.0063 | 0.3012046 | 148.3663 | 228.679
54.630001 | 6495.4058 | 6679.408 | 6308.812 | -184.0021 | 0.3014069 | 146.7823 | 223.5123
54.639999 | 6603.3682 | 6672.56 | 6308.578 | -69.19139 | 0.301611 | 145.1403 | 218.5401
54.650002 | 6494.5996 | 6665.827 | 6308.342 | -171.2271 | 0.3018173 | 143.436 | 213.7468
54.66 | 6504.3623 | 6659.212 | 6308.106 | -154.8501 | 0.3020252 | 141.6765 | 209.1282
54.669998 | 6633.7197 | 6652.715 | 6307.868 | -18.99547 | 0.3022352 | 139.8712 | 204.6735
54.68 | 6656.9805 | 6646.339 | 6307.63 | 10.6418 | 0.3024471 | 138.0333 | 200.3732
54.689999 | 6549.7275 | 6640.098 | 6307.39 | -90.37022 | 0.302661 | 136.1824 | 196.2225
54.700001 | 6537.979 | 6633.998 | 6307.15 | -96.01897 | 0.3028768 | 134.3343 | 192.2112
54.709999 | 6615.5977 | 6628.056 | 6306.908 | -12.45875 | 0.3030945 | 132.5086 | 188.3368
54.720001 | 6461.9248 | 6622.275 | 6306.665 | -160.3504 | 0.3033143 | 130.7182 | 184.5885
54.73 | 6200.5054 | 6616.666 | 6306.421 | -416.1608 | 0.303536 | 128.9772 | 180.9642
54.740002 | 6338.8423 | 6611.23 | 6306.177 | -272.3876 | 0.3037598 | 127.2938 | 177.4558
54.75 | 6451.269 | 6605.97 | 6305.931 | -154.7009 | 0.3039854 | 125.6751 | 174.0601
54.759998 | 6435.8154 | 6600.884 | 6305.684 | -165.0685 | 0.3042131 | 124.1247 | 170.7711
54.77 | 6440.4775 | 6595.967 | 6305.436 | -155.4898 | 0.3044428 | 122.6437 | 167.5833
54.779999 | 6355.7422 | 6591.219 | 6305.187 | -235.4767 | 0.3046745 | 121.2332 | 164.4942
54.790001 | 6481.5479 | 6586.63 | 6304.937 | -105.0818 | 0.3049082 | 119.8907 | 161.4974
54.799999 | 6454.2197 | 6582.198 | 6304.686 | -127.9785 | 0.3051439 | 118.6153 | 158.592
54.810001 | 6341.4678 | 6577.913 | 6304.433 | -236.4451 | 0.3053817 | 117.4031 | 155.771
54.82 | 6252.4722 | 6573.771 | 6304.18 | -321.2991 | 0.3056215 | 116.2518 | 153.0337
54.830002 | 6366.9673 | 6569.764 | 6303.926 | -202.7968 | 0.3058635 | 115.1575 | 150.3749
54.84 | 6618.668 | 6565.887 | 6303.671 | 52.78129 | 0.3061073 | 114.1172 | 147.7928
54.849998 | 6658.332 | 6562.132 | 6303.414 | 96.2003 | 0.3063534 | 113.1272 | 145.2839
54.860001 | 6550.0479 | 6558.491 | 6303.157 | -8.443086 | 0.3066014 | 112.1836 | 142.844
54.869999 | 6503.1826 | 6554.963 | 6302.898 | -51.7799 | 0.3068516 | 111.2841 | 140.4733
54.880001 | 6528.1714 | 6551.536 | 6302.639 | -23.36485 | 0.3071038 | 110.4246 | 138.1659
54.889999 | 6610.6265 | 6548.211 | 6302.378 | 62.41558 | 0.3073581 | 109.6031 | 135.9224
54.900002 | 6546.2295 | 6544.977 | 6302.116 | 1.252072 | 0.3076147 | 108.8158 | 133.7377
54.91 | 6275.5889 | 6541.835 | 6301.854 | -266.2457 | 0.3078731 | 108.061 | 131.6121
54.919998 | 6250.0063 | 6538.776 | 6301.59 | -288.7699 | 0.3081338 | 107.3359 | 129.5423
54.93 | 6545.313 | 6535.797 | 6301.325 | 9.516014 | 0.3083966 | 106.638 | 127.5257
54.939999 | 6583.6846 | 6532.895 | 6301.059 | 50.78946 | 0.3086615 | 105.9657 | 125.5617
54.950001 | 6199.1001 | 6530.064 | 6300.792 | -330.9644 | 0.3089286 | 105.3166 | 123.647
54.959999 | 6232.0771 | 6527.305 | 6300.524 | -295.2275 | 0.3091978 | 104.6896 | 121.7818
54.970001 | 6477.9272 | 6524.609 | 6300.255 | -46.68216 | 0.3094692 | 104.0829 | 119.9621
54.98 | 6525.1997 | 6521.978 | 6299.985 | 3.222048 | 0.3097428 | 103.4947 | 118.1885
54.990002 | 6659.1387 | 6519.405 | 6299.713 | 139.7337 | 0.3100187 | 102.9238 | 116.4578
55 | 6688.6318 | 6516.891 | 6299.441 | 171.7411 | 0.3102965 | 102.3693 | 114.7699
55.009998 | 6648.501 | 6514.431 | 6299.168 | 134.0698 | 0.3105767 | 101.83 | 113.1227
55.02 | 6586.4121 | 6512.023 | 6298.893 | 74.38869 | 0.310859 | 101.3047 | 111.5144
55.029999 | 6614.2261 | 6509.667 | 6298.618 | 104.5593 | 0.3111436 | 100.793 | 109.9447
55.040001 | 6638.8276 | 6507.358 | 6298.341 | 131.47 | 0.3114304 | 100.2936 | 108.4112
55.049999 | 6492.0503 | 6505.096 | 6298.064 | -13.04597 | 0.3117194 | 99.80636 | 106.9144
55.060001 | 6433.0996 | 6502.878 | 6297.785 | -69.77876 | 0.3120107 | 99.33003 | 105.4512
55.07 | 6441.9419 | 6500.705 | 6297.505 | -58.76262 | 0.3123042 | 98.86458 | 104.0223
55.080002 | 6448.0527 | 6498.572 | 6297.225 | -50.51886 | 0.3126001 | 98.40907 | 102.6254
55.09 | 6501.6455 | 6496.479 | 6296.943 | 5.166082 | 0.3128981 | 97.96343 | 101.2604
55.099998 | 6475.8306 | 6494.426 | 6296.66 | -18.59536 | 0.3131984 | 97.52696 | 99.926
55.110001 | 6545.3687 | 6492.409 | 6296.376 | 52.95988 | 0.3135011 | 97.09907 | 98.62054
55.119999 | 6604.2275 | 6490.429 | 6296.091 | 113.7985 | 0.313806 | 96.67992 | 97.34462
55.130001 | 6505.9717 | 6488.483 | 6295.805 | 17.48868 | 0.3141132 | 96.26861 | 96.0958
55.139999 | 6325.8398 | 6486.572 | 6295.517 | -160.7322 | 0.3144228 | 95.86538 | 94.87481
55.150002 | 6310.2402 | 6484.692 | 6295.229 | -174.4522 | 0.3147349 | 95.46935 | 93.67933
55.16 | 6448.0229 | 6482.846 | 6294.94 | -34.82269 | 0.315049 | 95.08087 | 92.50997
55.169998 | 6454.7998 | 6481.029 | 6294.649 | -26.22963 | 0.3153656 | 94.69937 | 91.36536
55.18 | 6380.0308 | 6479.242 | 6294.358 | -99.21164 | 0.3156845 | 94.32451 | 90.24445
55.189999 | 6408.9502 | 6477.485 | 6294.065 | -68.5348 | 0.3160059 | 93.95636 | 89.14736
55.200001 | 6560.9624 | 6475.755 | 6293.772 | 85.20761 | 0.3163296 | 93.59437 | 88.0725
55.209999 | 6547.3145 | 6474.053 | 6293.477 | 73.26165 | 0.3166557 | 93.23881 | 87.02044
55.220001 | 6650.021 | 6472.377 | 6293.181 | 177.6443 | 0.3169842 | 92.88929 | 85.98925
55.23 | 6699.0713 | 6470.727 | 6292.884 | 228.3447 | 0.3173151 | 92.54553 | 84.97946
55.240002 | 6837.7803 | 6469.101 | 6292.586 | 368.6792 | 0.3176486 | 92.20729 | 83.98977
55.25 | 6833.7388 | 6467.5 | 6292.287 | 366.2384 | 0.3179842 | 91.87479 | 83.0202
55.259998 | 6706.2002 | 6465.923 | 6291.987 | 240.2768 | 0.3183225 | 91.54763 | 82.06997
55.27 | 6764.0879 | 6464.369 | 6291.686 | 299.7191 | 0.3186632 | 91.22562 | 81.13822
55.279999 | 6686.2334 | 6462.837 | 6291.384 | 223.3964 | 0.3190063 | 90.90886 | 80.22504
55.290001 | 6713.5269 | 6461.326 | 6291.081 | 252.2005 | 0.319352 | 90.59694 | 79.3293
55.299999 | 6798.0366 | 6459.838 | 6290.776 | 338.1988 | 0.3197001 | 90.29015 | 78.45148
55.310001 | 6857.0586 | 6458.369 | 6290.471 | 398.6896 | 0.3200507 | 89.98792 | 77.59006
55.32 | 6878.9878 | 6456.921 | 6290.165 | 422.0667 | 0.3204039 | 89.69055 | 76.74555
55.330002 | 6852.6602 | 6455.492 | 6289.857 | 397.168 | 0.3207597 | 89.39762 | 75.91687
55.34 | 6687.2954 | 6454.083 | 6289.548 | 233.2124 | 0.3211178 | 89.10935 | 75.10415
55.349998 | 6659.46 | 6452.692 | 6289.239 | 206.7676 | 0.3214786 | 88.82545 | 74.30675
55.360001 | 6956.8506 | 6451.33 | 6288.928 | 505.5206 | 0.3218419 | 88.5457 | 73.53467
55.369999 | 6942.6465 | 6449.976 | 6288.616 | 492.671 | 0.3222078 | 88.27039 | 72.76688
55.380001 | 6861.979 | 6448.637 | 6288.303 | 413.3415 | 0.3225763 | 87.99904 | 72.01282
55.389999 | 6979.5596 | 6447.317 | 6287.989 | 532.2425 | 0.3229473 | 87.73194 | 71.27311
55.400002 | 7008.5864 | 6446.012 | 6287.674 | 562.5741 | 0.3233212 | 87.46862 | 70.54648
55.41 | 7036.4062 | 6444.724 | 6287.358 | 591.6818 | 0.3236974 | 87.20944 | 69.83345
55.419998 | 7190.4292 | 6443.452 | 6287.041 | 746.9771 | 0.3240763 | 86.95408 | 69.1333
55.43 | 7193.2104 | 6442.195 | 6286.722 | 751.0157 | 0.3244579 | 86.70243 | 68.44555
55.439999 | 7332.2456 | 6440.953 | 6286.403 | 891.2929 | 0.3248422 | 86.4546 | 67.77036
55.450001 | 7236.7158 | 6439.728 | 6286.082 | 796.988 | 0.3252291 | 86.21334 | 67.1069
55.459999 | 6969.8525 | 6438.515 | 6285.761 | 531.3376 | 0.3256187 | 85.97281 | 66.45562
55.470001 | 7023.9087 | 6437.315 | 6285.438 | 586.5934 | 0.3260111 | 85.73569 | 65.81545
55.48 | 7363.5659 | 6436.13 | 6285.115 | 927.436 | 0.3264061 | 85.50219 | 65.18682
55.490002 | 7425 | 6434.957 | 6284.79 | 990.0425 | 0.326804 | 85.27201 | 64.569
55.5 | 7497.0015 | 6433.799 | 6284.464 | 1063.203 | 0.3272044 | 85.04538 | 63.96213
55.509998 | 7739.1143 | 6432.652 | 6284.137 | 1306.462 | 0.3276076 | 84.82204 | 63.3658
55.52 | 7933.3335 | 6431.518 | 6283.809 | 1501.815 | 0.3280136 | 84.60193 | 62.77957
55.529999 | 7936.9219 | 6430.397 | 6283.48 | 1506.525 | 0.3284224 | 84.38514 | 62.20357
55.540001 | 7873.5532 | 6429.287 | 6283.15 | 1444.266 | 0.328834 | 84.17144 | 61.63718
55.549999 | 7829.8882 | 6428.19 | 6282.818 | 1401.699 | 0.3292484 | 83.96105 | 61.08079
55.560001 | 7855.8931 | 6427.103 | 6282.486 | 1428.79 | 0.3296656 | 83.75362 | 60.5335
55.57 | 7965.5703 | 6426.028 | 6282.153 | 1539.542 | 0.3300857 | 83.54938 | 59.99571
55.580002 | 7982.2319 | 6424.964 | 6281.818 | 1557.268 | 0.3305088 | 83.34807 | 59.46681
55.59 | 7646.5483 | 6423.91 | 6281.483 | 1222.638 | 0.3309344 | 83.14988 | 58.94695
55.599998 | 7701.9658 | 6422.868 | 6281.146 | 1279.098 | 0.331363 | 82.95462 | 58.43578
55.610001 | 7866.8486 | 6421.835 | 6280.808 | 1445.013 | 0.3317946 | 82.76217 | 57.93287
55.619999 | 8052.3784 | 6420.819 | 6280.47 | 1631.56 | 0.332229 | 82.57275 | 57.44403
55.630001 | 8288.6924 | 6419.806 | 6280.13 | 1868.886 | 0.3326664 | 82.38604 | 56.95765
55.639999 | 8213.8467 | 6419 | 6279.789 | 1794.847 | 0.3331068 | 82.39824 | 56.4796
55.650002 | 8275.1973 | 6418.034 | 6279.447 | 1857.163 | 0.3335502 | 82.21723 | 56.0369
55.66 | 8039.917 | 6417.051 | 6279.104 | 1622.866 | 0.3339963 | 82.03913 | 55.57437
55.669998 | 7632.3105 | 6416.077 | 6278.759 | 1216.234 | 0.3344455 | 81.8637 | 55.11935
55.68 | 7492.3828 | 6415.111 | 6278.414 | 1077.271 | 0.3348977 | 81.69091 | 54.67162
55.689999 | 7655.8433 | 6414.155 | 6278.068 | 1241.688 | 0.335353 | 81.52083 | 54.23128
55.700001 | 7856.3892 | 6413.266 | 6277.72 | 1443.123 | 0.3358112 | 81.41255 | 53.79788
55.709999 | 7806.5947 | 6412.329 | 6277.372 | 1394.266 | 0.3362725 | 81.24927 | 53.37175
55.720001 | 7468.0469 | 6411.398 | 6277.022 | 1056.649 | 0.3367369 | 81.08695 | 52.95222
55.73 | 7350.5679 | 6410.476 | 6276.671 | 940.0923 | 0.3372044 | 80.92726 | 52.53963
55.740002 | 7394.7256 | 6409.561 | 6276.32 | 985.1648 | 0.3376751 | 80.76998 | 52.13352
55.75 | 7169.377 | 6408.654 | 6275.967 | 760.7226 | 0.3381486 | 80.61532 | 51.73405
55.759998 | 7075.8413 | 6407.756 | 6275.613 | 668.085 | 0.3386254 | 80.46364 | 51.34096
55.77 | 7051.0312 | 6406.865 | 6275.258 | 644.1663 | 0.3391054 | 80.31381 | 50.95402
55.779999 | 7007.791 | 6405.982 | 6274.902 | 601.8093 | 0.3395885 | 80.16643 | 50.57376
55.790001 | 7006.7646 | 6405.105 | 6274.545 | 601.6595 | 0.3400748 | 80.02137 | 50.19897
55.799999 | 6947.874 | 6404.236 | 6274.186 | 543.6378 | 0.3405642 | 79.87878 | 49.83036
55.810001 | 6940.2983 | 6403.374 | 6273.827 | 536.9243 | 0.3410569 | 79.73844 | 49.46737
55.82 | 6859.5513 | 6402.519 | 6273.467 | 457.0322 | 0.3415529 | 79.60051 | 49.1103
55.830002 | 6750.7085 | 6401.671 | 6273.105 | 349.0377 | 0.3420523 | 79.4648 | 48.75876
55.84 | 6656.9785 | 6400.831 | 6272.743 | 256.1477 | 0.3425545 | 79.33264 | 48.4129
55.849998 | 6515.9385 | 6399.996 | 6272.379 | 115.9423 | 0.3430602 | 79.20154 | 48.0725
55.860001 | 6428.7734 | 6399.168 | 6272.014 | 29.60564 | 0.3435692 | 79.07262 | 47.73732
55.869999 | 6223.7349 | 6398.346 | 6271.649 | -174.6113 | 0.3440816 | 78.94602 | 47.40763
55.880001 | 6230.2964 | 6397.531 | 6271.282 | -167.2342 | 0.3445973 | 78.82153 | 47.08295
55.889999 | 6363.5688 | 6396.722 | 6270.914 | -33.15288 | 0.3451163 | 78.69932 | 46.7636
55.900002 | 6334.7651 | 6396.016 | 6270.544 | -61.25126 | 0.345639 | 78.67715 | 46.44909
55.91 | 6276.3384 | 6395.234 | 6270.174 | -118.8951 | 0.3461646 | 78.55933 | 46.15362
55.919998 | 6404.8926 | 6394.443 | 6269.803 | 10.44992 | 0.3466938 | 78.4436 | 45.84912
55.93 | 6300.3262 | 6393.657 | 6269.431 | -93.33125 | 0.3472265 | 78.32996 | 45.54937
55.939999 | 6055.3364 | 6392.878 | 6269.058 | -337.5418 | 0.3477626 | 78.21845 | 45.25443
55.950001 | 5966.6338 | 6392.104 | 6268.683 | -425.4705 | 0.3483022 | 78.10895 | 44.96405
55.959999 | 6125.3638 | 6391.368 | 6268.308 | -266.0039 | 0.3488453 | 78.03289 | 44.67847
55.970001 | 6151.2095 | 6390.605 | 6267.931 | -239.3955 | 0.3493919 | 77.92754 | 44.39725
55.98 | 6060.6777 | 6389.848 | 6267.553 | -329.1704 | 0.349942 | 77.82429 | 44.12066
55.990002 | 6154.6274 | 6389.096 | 6267.174 | -234.4688 | 0.3504959 | 77.72298 | 43.84839
56 | 6171.9458 | 6388.35 | 6266.795 | -216.4041 | 0.3510529 | 77.62376 | 43.58058
56.009998 | 6113.9932 | 6387.609 | 6266.414 | -273.6156 | 0.3516138 | 77.5265 | 43.31707
56.02 | 6080.0684 | 6386.873 | 6266.032 | -306.8045 | 0.3521783 | 77.43148 | 43.05773
56.029999 | 5891.8882 | 6386.142 | 6265.648 | -494.2538 | 0.3527464 | 77.33816 | 42.80266
56.040001 | 5861.4233 | 6385.416 | 6265.264 | -523.9928 | 0.3533181 | 77.24674 | 42.55182
56.049999 | 6066.5679 | 6384.695 | 6264.879 | -318.1274 | 0.3538935 | 77.15732 | 42.30502
56.060001 | 6230.4883 | 6383.979 | 6264.493 | -153.4906 | 0.3544727 | 77.06976 | 42.06211
56.07 | 6085.5078 | 6383.268 | 6264.105 | -297.7599 | 0.3550555 | 76.98417 | 41.82332
56.080002 | 5804.9531 | 6382.561 | 6263.717 | -577.6079 | 0.3556423 | 76.9004 | 41.58839
56.09 | 5928.2944 | 6381.859 | 6263.327 | -453.565 | 0.3562324 | 76.81861 | 41.35744
56.099998 | 6177.3691 | 6381.163 | 6262.936 | -203.7938 | 0.3568266 | 76.73923 | 41.13035
56.110001 | 6216.1382 | 6380.47 | 6262.545 | -164.3319 | 0.3574245 | 76.6611 | 40.90697
56.119999 | 6185.4082 | 6379.782 | 6262.152 | -194.3741 | 0.3580263 | 76.58487 | 40.68751
56.130001 | 6283.6094 | 6379.099 | 6261.758 | -95.48924 | 0.3586319 | 76.51046 | 40.47166
56.139999 | 6343.4048 | 6378.42 | 6261.363 | -35.01493 | 0.3592414 | 76.43788 | 40.25965
56.150002 | 6284.5605 | 6377.745 | 6260.967 | -93.18437 | 0.3598551 | 76.36706 | 40.05117
56.16 | 6191.7476 | 6377.075 | 6260.57 | -185.3272 | 0.3604721 | 76.29815 | 39.84645
56.169998 | 6189.9014 | 6376.409 | 6260.172 | -186.5075 | 0.3610934 | 76.23098 | 39.64529
56.18 | 6066.4531 | 6375.747 | 6259.772 | -309.2941 | 0.3617187 | 76.1656 | 39.44768
56.189999 | 5955.019 | 6375.09 | 6259.372 | -420.0708 | 0.3623479 | 76.10202 | 39.25365
56.200001 | 5981.6685 | 6374.436 | 6258.97 | -392.768 | 0.3629811 | 76.04016 | 39.06305
56.209999 | 6004.9883 | 6373.788 | 6258.568 | -368.7993 | 0.3636184 | 75.9801 | 38.87607
56.220001 | 6021.6733 | 6373.143 | 6258.164 | -351.4701 | 0.3642598 | 75.9226 | 38.69244
56.23 | 6053.2173 | 6372.503 | 6257.759 | -319.2854 | 0.3649053 | 75.86605 | 38.51235
56.240002 | 6134.8853 | 6371.866 | 6257.354 | -236.9806 | 0.3655551 | 75.81117 | 38.33561
56.25 | 6115.3271 | 6371.233 | 6256.947 | -255.9063 | 0.3662086 | 75.75808 | 38.16234
56.259998 | 6064.7358 | 6370.605 | 6256.539 | -305.8691 | 0.3668665 | 75.70667 | 37.99245
56.27 | 6072.0796 | 6369.98 | 6256.13 | -297.9006 | 0.3675285 | 75.65699 | 37.82588
56.279999 | 5952.0225 | 6369.36 | 6255.72 | -417.3372 | 0.3681948 | 75.60899 | 37.66271
56.290001 | 5904.8662 | 6368.743 | 6255.309 | -463.8767 | 0.3688654 | 75.56268 | 37.50282
56.299999 | 6030.4736 | 6368.13 | 6254.896 | -337.6567 | 0.3695402 | 75.51808 | 37.34635
56.310001 | 6086.3154 | 6367.521 | 6254.483 | -281.206 | 0.3702193 | 75.47513 | 37.19311
56.32 | 5836.2129 | 6366.917 | 6254.069 | -530.7037 | 0.3709027 | 75.43389 | 37.04326
56.330002 | 5778.8301 | 6366.316 | 6253.653 | -587.4854 | 0.3715908 | 75.39426 | 36.89665
56.34 | 6067.3188 | 6365.719 | 6253.237 | -298.3998 | 0.3722827 | 75.35636 | 36.75341
56.349998 | 6298.7847 | 6365.126 | 6252.819 | -66.34082 | 0.3729793 | 75.32007 | 36.61346
56.360001 | 6245.2407 | 6364.536 | 6252.4 | -119.2954 | 0.3736803 | 75.28545 | 36.47675
56.369999 | 6238.0771 | 6363.951 | 6251.98 | -125.8736 | 0.3743858 | 75.25244 | 36.34342
56.380001 | 6339.9702 | 6363.369 | 6251.56 | -23.39885 | 0.3750958 | 75.22109 | 36.21333
56.389999 | 6518.853 | 6362.791 | 6251.138 | 156.0615 | 0.3758103 | 75.19135 | 36.08663
56.400002 | 6437.1094 | 6362.217 | 6250.715 | 74.89195 | 0.3765296 | 75.16321 | 35.96317
56.41 | 6128.0156 | 6361.648 | 6250.291 | -233.6321 | 0.3772529 | 75.13676 | 35.84311
56.419998 | 6106.6699 | 6361.082 | 6249.865 | -254.4118 | 0.3779812 | 75.11187 | 35.72636
56.43 | 6179.1162 | 6360.519 | 6249.439 | -181.4032 | 0.378714 | 75.08861 | 35.61297
56.439999 | 6185.2134 | 6359.961 | 6249.012 | -174.7478 | 0.3794516 | 75.06693 | 35.50297
56.450001 | 6312.0083 | 6359.407 | 6248.583 | -47.39849 | 0.3801938 | 75.04686 | 35.39633
56.459999 | 6283.0532 | 6358.857 | 6248.154 | -75.80334 | 0.3809408 | 75.02839 | 35.29317
56.470001 | 6212.2373 | 6358.31 | 6247.723 | -146.0727 | 0.3816925 | 75.01152 | 35.19339
56.48 | 6337.0913 | 6357.768 | 6247.292 | -20.67641 | 0.382449 | 74.99624 | 35.09716
56.490002 | 6252.1997 | 6357.229 | 6246.859 | -105.0295 | 0.3832107 | 74.9825 | 35.00437
56.5 | 6153.2197 | 6356.695 | 6246.425 | -203.4753 | 0.3839766 | 74.9704 | 34.91518
56.509998 | 6158.3335 | 6356.165 | 6245.991 | -197.8313 | 0.3847477 | 74.95983 | 34.82955
56.52 | 6078.0371 | 6355.639 | 6245.555 | -277.6015 | 0.3855236 | 74.95086 | 34.74754
56.529999 | 6014.1606 | 6355.117 | 6245.118 | -340.9566 | 0.3863046 | 74.94388 | 34.6692
56.540001 | 6305.7139 | 6354.599 | 6244.68 | -48.88547 | 0.3870905 | 74.93803 | 34.59457
56.549999 | 6601.9326 | 6354.086 | 6244.241 | 247.8466 | 0.3878815 | 74.93375 | 34.52375
56.560001 | 6524.5396 | 6353.577 | 6243.8 | 170.9628 | 0.3886774 | 74.93101 | 34.45674
56.57 | 6352.813 | 6353.072 | 6243.359 | -0.2591607 | 0.3894785 | 74.92985 | 34.39365
56.580002 | 6278.6997 | 6352.572 | 6242.917 | -73.87205 | 0.390285 | 74.93021 | 34.33449
56.59 | 6379.145 | 6352.076 | 6242.473 | 27.06885 | 0.3910961 | 74.93217 | 34.27941
56.599998 | 6498.4785 | 6351.585 | 6242.029 | 146.8934 | 0.3919126 | 74.93563 | 34.22842
56.610001 | 6502.3398 | 6351.098 | 6241.583 | 151.2413 | 0.3927344 | 74.94068 | 34.18163
56.619999 | 6469.4292 | 6350.617 | 6241.137 | 118.8123 | 0.3935614 | 74.94723 | 34.13916
56.630001 | 6519.479 | 6350.14 | 6240.689 | 169.339 | 0.3943937 | 74.95538 | 34.10107
56.639999 | 6416.8511 | 6349.668 | 6240.241 | 67.18284 | 0.3952313 | 74.96501 | 34.06749
56.650002 | 6302.0093 | 6349.201 | 6239.791 | -47.19208 | 0.3960746 | 74.9762 | 34.03851
56.66 | 6294.8247 | 6348.74 | 6239.34 | -53.91528 | 0.3969227 | 74.98896 | 34.01428
56.669998 | 6205.3706 | 6348.284 | 6238.888 | -142.9132 | 0.3977766 | 75.00322 | 33.99487
56.68 | 6005.8936 | 6347.833 | 6238.435 | -341.9395 | 0.3986359 | 75.01906 | 33.98051
56.689999 | 6011.999 | 6347.388 | 6237.981 | -335.389 | 0.3995007 | 75.0364 | 33.97124
56.700001 | 6254.8071 | 6346.949 | 6237.526 | -92.14146 | 0.4003711 | 75.05528 | 33.9673
56.709999 | 6397.7217 | 6346.515 | 6237.07 | 51.20642 | 0.4012471 | 75.07571 | 33.96882
56.720001 | 6284.2437 | 6346.088 | 6236.612 | -61.84424 | 0.4021287 | 75.09765 | 33.97601
56.73 | 6229.1919 | 6345.667 | 6236.154 | -116.4752 | 0.4030159 | 75.12115 | 33.98906
56.740002 | 6331.313 | 6345.253 | 6235.694 | -13.93956 | 0.4039092 | 75.14615 | 34.00812
56.75 | 6451.0488 | 6344.845 | 6235.234 | 106.2038 | 0.4048076 | 75.17273 | 34.03349
56.759998 | 6359.4858 | 6344.444 | 6234.773 | 15.04141 | 0.4057121 | 75.20079 | 34.06531
56.77 | 6271.811 | 6344.051 | 6234.31 | -72.23994 | 0.4066224 | 75.23044 | 34.10399
56.779999 | 6367.4619 | 6343.667 | 6233.846 | 23.7945 | 0.4075387 | 75.26157 | 34.15201
56.790001 | 6485.3159 | 6343.289 | 6233.381 | 142.0266 | 0.4084608 | 75.29428 | 34.20505
56.799999 | 6417.3276 | 6342.92 | 6232.916 | 74.40802 | 0.4093888 | 75.32872 | 34.26568
56.810001 | 6122.8794 | 6342.558 | 6232.449 | -219.6786 | 0.4103229 | 75.3645 | 34.33437
56.82 | 6050.7798 | 6342.206 | 6231.981 | -291.4258 | 0.411263 | 75.40181 | 34.41154
56.830002 | 6350.4302 | 6341.862 | 6231.512 | 8.568123 | 0.4122095 | 75.44063 | 34.49729
56.84 | 6487.0674 | 6341.528 | 6231.042 | 145.539 | 0.4131615 | 75.48103 | 34.59222
56.849998 | 6506.8086 | 6341.205 | 6230.571 | 165.6038 | 0.41412 | 75.52292 | 34.69671
56.860001 | 6430.252 | 6340.892 | 6230.099 | 89.3603 | 0.4150847 | 75.56642 | 34.81145
56.869999 | 6440.3872 | 6340.59 | 6229.626 | 99.79738 | 0.4160556 | 75.61139 | 34.93673
56.880001 | 6303.7671 | 6340.3 | 6229.151 | -36.53257 | 0.4170328 | 75.65798 | 35.07337
56.889999 | 6141.6494 | 6340.022 | 6228.676 | -198.3725 | 0.4180164 | 75.70604 | 35.22175
56.900002 | 6304.876 | 6339.758 | 6228.2 | -34.88192 | 0.4190068 | 75.7557 | 35.38367
56.91 | 6238.6045 | 6339.515 | 6227.722 | -100.9102 | 0.4200029 | 75.80693 | 35.5656
56.919998 | 6352.6021 | 6339.278 | 6227.244 | 13.32368 | 0.4210058 | 75.85965 | 35.75395
56.93 | 6460.5952 | 6339.058 | 6226.764 | 121.5375 | 0.4220153 | 75.914 | 35.95753
56.939999 | 6352.6763 | 6338.853 | 6226.284 | 13.82288 | 0.4230313 | 75.96987 | 36.1769
56.950001 | 6427.8672 | 6338.667 | 6225.802 | 89.20039 | 0.424054 | 76.0273 | 36.41359
56.959999 | 6435.8555 | 6338.499 | 6225.319 | 97.35649 | 0.4250833 | 76.08631 | 36.66837
56.970001 | 6502.1606 | 6338.351 | 6224.835 | 163.8092 | 0.4261194 | 76.14688 | 36.943
56.98 | 6445.4736 | 6338.225 | 6224.351 | 107.2482 | 0.4271623 | 76.20903 | 37.23865
56.990002 | 6421.1982 | 6338.123 | 6223.865 | 83.07558 | 0.4282124 | 76.27274 | 37.55704
57 | 6359.8311 | 6338.045 | 6223.378 | 21.78602 | 0.4292686 | 76.33806 | 37.89996
57.009998 | 6464.231 | 6337.994 | 6222.89 | 126.2365 | 0.4303321 | 76.4049 | 38.26931
57.02 | 6482.959 | 6337.973 | 6222.401 | 144.9855 | 0.4314026 | 76.47341 | 38.66788
57.029999 | 6252.4614 | 6337.984 | 6221.911 | -85.52273 | 0.4324801 | 76.54344 | 39.09746
57.040001 | 6225.5005 | 6338.03 | 6221.42 | -112.5293 | 0.4335648 | 76.61512 | 39.56165
57.049999 | 6315.0405 | 6338.114 | 6220.927 | -23.07388 | 0.4346565 | 76.68835 | 40.06396
57.060001 | 6332.6538 | 6338.239 | 6220.434 | -5.585645 | 0.4357555 | 76.76323 | 40.60637
57.07 | 6328.668 | 6338.41 | 6219.94 | -9.741729 | 0.4368618 | 76.83971 | 41.19331
57.080002 | 6352.9966 | 6338.63 | 6219.444 | 14.3671 | 0.4379757 | 76.91778 | 41.82933
57.09 | 6325.4141 | 6338.904 | 6218.948 | -13.4898 | 0.4390962 | 76.99749 | 42.51917
57.099998 | 6239.7676 | 6339.238 | 6218.451 | -99.46995 | 0.4402245 | 77.07878 | 43.26775
57.110001 | 6361.8091 | 6339.637 | 6217.952 | 22.17189 | 0.4413604 | 77.16178 | 44.0819
57.119999 | 6562.3281 | 6340.108 | 6217.453 | 222.22 | 0.4425037 | 77.24632 | 44.96657
57.130001 | 6348.2051 | 6340.659 | 6216.952 | 7.546558 | 0.4436547 | 77.3326 | 45.93021
57.139999 | 6353.521 | 6341.294 | 6216.451 | 12.2265 | 0.4448133 | 77.42043 | 46.97869
57.150002 | 6411.396 | 6341.998 | 6215.948 | 69.39753 | 0.4459801 | 77.50998 | 48.09475
57.16 | 6433.6021 | 6342.833 | 6215.444 | 90.76957 | 0.4471537 | 77.60119 | 49.34004
57.169998 | 6502.2603 | 6343.778 | 6214.939 | 158.4818 | 0.4483357 | 77.69399 | 50.69667
57.18 | 6319.084 | 6344.852 | 6214.434 | -25.76825 | 0.4495255 | 77.78856 | 52.18057
57.189999 | 6396.9561 | 6346.053 | 6213.927 | 50.90266 | 0.4507233 | 77.88475 | 53.79115
57.200001 | 6611.4375 | 6347.4 | 6213.419 | 264.0377 | 0.4519292 | 77.98263 | 55.54636
57.209999 | 6675.9233 | 6348.9 | 6212.91 | 327.0234 | 0.4531431 | 78.08221 | 57.4545
57.220001 | 6501.9087 | 6350.568 | 6212.4 | 151.3405 | 0.4543652 | 78.18349 | 59.53043
57.23 | 6194.6914 | 6352.414 | 6211.889 | -157.7229 | 0.4555955 | 78.28647 | 61.78328
57.240002 | 6204.4932 | 6354.437 | 6211.377 | -149.9436 | 0.4568345 | 78.39115 | 64.21197
57.25 | 6485.5195 | 6356.674 | 6210.864 | 128.8455 | 0.458081 | 78.49758 | 66.85447
57.259998 | 6299.3442 | 6359.121 | 6210.35 | -59.77722 | 0.4593363 | 78.60567 | 69.70655
57.27 | 6157.4609 | 6361.792 | 6209.835 | -204.3307 | 0.4606001 | 78.7156 | 72.78077
57.279999 | 6119.1611 | 6364.655 | 6209.318 | -245.4935 | 0.4303122 | 78.82743 | 76.07844
57.290001 | 6070.4321 | 6367.782 | 6208.801 | -297.3503 | 0.4316239 | 78.94084 | 79.60884
57.299999 | 6133.9341 | 6371.137 | 6208.283 | -237.2029 | 0.4329442 | 79.05594 | 83.36511
57.310001 | 6261.2075 | 6374.718 | 6207.764 | -113.5102 | 0.4342732 | 79.17288 | 87.34699
57.32 | 6137.8735 | 6378.506 | 6207.243 | -240.632 | 0.435611 | 79.29157 | 91.5351
57.330002 | 6255.0327 | 6382.478 | 6206.722 | -127.4455 | 0.4369581 | 79.41202 | 95.90741
57.34 | 6125.7104 | 6386.599 | 6206.199 | -260.8887 | 0.4383131 | 79.53429 | 100.427
57.349998 | 6135.1948 | 6390.817 | 6205.676 | -255.6223 | 0.4396776 | 79.6583 | 105.0429
57.360001 | 6103.2202 | 6395.072 | 6205.152 | -291.8522 | 0.4410511 | 79.78422 | 109.6956
57.369999 | 6096.1543 | 6399.261 | 6204.626 | -303.1063 | 0.4266465 | 79.91186 | 114.2959
57.380001 | 6030.144 | 6403.325 | 6204.099 | -373.1807 | 0.4280537 | 80.04144 | 118.7557
57.389999 | 6071.624 | 6407.136 | 6203.572 | -335.5119 | 0.4294701 | 80.17275 | 122.9616
57.400002 | 6260.6182 | 6410.589 | 6203.043 | -149.9707 | 0.4308963 | 80.30601 | 126.8087
57.41 | 6368.7139 | 6413.57 | 6202.514 | -44.85634 | 0.4323308 | 80.44109 | 130.183
57.419998 | 6333.5957 | 6415.988 | 6201.983 | -82.39247 | 0.4337753 | 80.57798 | 132.9932
57.43 | 6332.8315 | 6417.774 | 6201.451 | -84.94232 | 0.4352293 | 80.71685 | 135.1703
57.439999 | 6271.4248 | 6418.888 | 6200.919 | -147.4631 | 0.436693 | 80.85755 | 136.6748
57.450001 | 6296.5688 | 6419.329 | 6200.385 | -122.76 | 0.4381662 | 81.00018 | 137.5055
57.459999 | 6495.5967 | 6419.133 | 6199.85 | 76.46376 | 0.4396493 | 81.1447 | 137.6983
57.470001 | 6517.8774 | 6418.362 | 6199.314 | 99.51531 | 0.4411423 | 81.29119 | 137.3153
57.48 | 6309.2471 | 6417.105 | 6198.778 | -107.858 | 0.4426451 | 81.4396 | 136.4452
57.490002 | 6223.793 | 6415.457 | 6198.24 | -191.6638 | 0.4441585 | 81.58995 | 135.1829
57.5 | 6375.1694 | 6413.508 | 6197.701 | -38.33842 | 0.445681 | 81.7423 | 133.6188
57.509998 | 6383.1753 | 6411.344 | 6197.161 | -28.16849 | 0.4472143 | 81.89656 | 131.8388
57.52 | 6409.0654 | 6408.964 | 6196.62 | 0.1014236 | 0.4487578 | 82.05294 | 129.842
57.529999 | 6505.7803 | 6406.514 | 6196.078 | 99.26676 | 0.4503117 | 82.21121 | 127.7736
57.540001 | 6561.522 | 6403.978 | 6195.535 | 157.5438 | 0.4518761 | 82.37163 | 125.6193
57.549999 | 6512.5127 | 6401.347 | 6194.991 | 111.1656 | 0.4534511 | 82.53398 | 123.3682
57.560001 | 6274.6001 | 6398.596 | 6194.446 | -123.9961 | 0.4550367 | 82.69862 | 120.9961
57.57 | 6270.0928 | 6395.706 | 6193.9 | -125.613 | 0.4566331 | 82.86515 | 118.4835
57.580002 | 6436.5205 | 6392.649 | 6193.353 | 43.87164 | 0.4582408 | 83.03376 | 115.8035
57.59 | 6432.6162 | 6389.406 | 6192.805 | 43.20989 | 0.4598584 | 83.20449 | 112.9365
57.599998 | 6303.1172 | 6385.973 | 6192.257 | -82.85565 | 0.4614876 | 83.37725 | 109.8776
57.610001 | 6422.292 | 6382.352 | 6191.706 | 39.93987 | 0.4631279 | 83.55228 | 106.6304
57.619999 | 6491.8184 | 6378.544 | 6191.155 | 113.274 | 0.4647794 | 83.72932 | 103.1949
57.630001 | 6583.3521 | 6374.629 | 6190.603 | 208.723 | 0.4664422 | 83.90868 | 99.65081
57.639999 | 6502.6943 | 6370.644 | 6190.05 | 132.0508 | 0.4681164 | 84.09007 | 96.03515
57.650002 | 6330.5435 | 6366.623 | 6189.496 | -36.07922 | 0.4698027 | 84.27381 | 92.38317
57.66 | 6391.6343 | 6362.636 | 6188.941 | 28.99832 | 0.4714995 | 84.4597 | 88.76385
57.669998 | 6452.6855 | 6358.694 | 6188.385 | 93.99136 | 0.4732086 | 84.64775 | 85.18824
57.68 | 6483.4512 | 6354.848 | 6187.828 | 128.6027 | 0.4749296 | 84.83822 | 81.70765
57.689999 | 6430.5728 | 6351.144 | 6187.27 | 79.42852 | 0.4766625 | 85.03082 | 78.36719
57.700001 | 6496.6802 | 6347.577 | 6186.71 | 149.1033 | 0.4784074 | 85.22586 | 75.16228
57.709999 | 6578.3462 | 6344.176 | 6186.15 | 234.1699 | 0.4801645 | 85.42313 | 72.12266
57.720001 | 6548.9707 | 6340.934 | 6185.589 | 208.0363 | 0.4819339 | 85.62279 | 69.24058
57.73 | 6733.5283 | 6337.885 | 6185.027 | 395.6428 | 0.4837157 | 85.82479 | 66.55005
57.740002 | 6705.4829 | 6335.013 | 6184.464 | 370.4695 | 0.4855106 | 86.02918 | 64.03504
57.75 | 6670.1279 | 6332.317 | 6183.9 | 337.8106 | 0.4873169 | 86.23598 | 61.69441
57.759998 | 6536.728 | 6329.789 | 6183.335 | 206.9387 | 0.4891366 | 86.44513 | 59.52052
57.77 | 6444.6841 | 6327.422 | 6182.768 | 117.262 | 0.4909691 | 86.65689 | 57.50593
57.779999 | 6443.9263 | 6325.209 | 6182.201 | 118.7175 | 0.4928145 | 86.87103 | 55.64378
57.790001 | 6491.8335 | 6323.139 | 6181.633 | 168.6941 | 0.4946731 | 87.08773 | 53.92415
57.799999 | 6455.9727 | 6321.219 | 6181.064 | 134.7539 | 0.4965449 | 87.30685 | 52.35157
57.810001 | 6430.2383 | 6319.405 | 6180.494 | 110.8335 | 0.4984299 | 87.52868 | 50.88422
57.82 | 6501.7012 | 6317.717 | 6179.922 | 183.9847 | 0.5003285 | 87.75302 | 49.54075
57.830002 | 6588.96 | 6316.137 | 6179.35 | 272.8228 | 0.5022412 | 87.97997 | 48.30485
57.84 | 6553.6035 | 6314.66 | 6178.777 | 238.9432 | 0.5041664 | 88.20954 | 47.16956
57.849998 | 6545.644 | 6313.277 | 6178.203 | 232.367 | 0.506106 | 88.44171 | 46.12615
57.860001 | 6636.7734 | 6311.98 | 6177.628 | 324.7936 | 0.5080596 | 88.67674 | 45.16726
57.869999 | 6532.4624 | 6310.763 | 6177.052 | 221.6997 | 0.5100272 | 88.91432 | 44.28667
57.880001 | 6435.2056 | 6309.619 | 6176.474 | 125.5869 | 0.5120091 | 89.15483 | 43.47745
57.889999 | 6561.4341 | 6308.543 | 6175.896 | 252.8915 | 0.5140053 | 89.39795 | 42.73424
57.900002 | 6694.936 | 6307.528 | 6175.317 | 387.4079 | 0.5160166 | 89.64408 | 42.05085
57.91 | 6685.396 | 6306.571 | 6174.737 | 378.8246 | 0.5180412 | 89.89296 | 41.42327
57.919998 | 6810.4961 | 6305.667 | 6174.156 | 504.829 | 0.5200812 | 90.14465 | 40.84621
57.93 | 6863.6089 | 6304.811 | 6173.574 | 558.7979 | 0.5221362 | 90.39945 | 40.31542
57.939999 | 6591.6665 | 6304 | 6172.991 | 287.6669 | 0.5242061 | 90.65702 | 39.82739
57.950001 | 6559.7451 | 6303.237 | 6172.407 | 256.5084 | 0.5262912 | 90.9178 | 39.38582
57.959999 | 6584.6357 | 6302.505 | 6171.822 | 282.1312 | 0.5283916 | 91.18148 | 38.97282
57.970001 | 6693.1523 | 6301.813 | 6171.236 | 391.3389 | 0.5305075 | 91.44833 | 38.59881
57.98 | 6560.9155 | 6301.117 | 6170.649 | 259.7988 | 0.532639 | 91.71825 | 38.21702
57.990002 | 6649.3525 | 6300.482 | 6170.061 | 348.8701 | 0.5347869 | 91.99137 | 37.8956
58 | 6640.1968 | 6299.877 | 6169.472 | 340.3199 | 0.5369492 | 92.26769 | 37.60046
58.009998 | 6840.3984 | 6299.298 | 6168.882 | 541.1007 | 0.5391284 | 92.54718 | 37.32941
58.02 | 6883.7676 | 6298.743 | 6168.291 | 585.0244 | 0.5413238 | 92.83021 | 37.08077
58.029999 | 6824.6006 | 6298.212 | 6167.699 | 526.3884 | 0.5435356 | 93.11647 | 36.85311
58.040001 | 6838.3438 | 6297.703 | 6167.106 | 540.6408 | 0.5457639 | 93.40623 | 36.64495
58.049999 | 7082.395 | 6297.215 | 6166.512 | 785.1802 | 0.5480088 | 93.69933 | 36.45517
58.060001 | 7009.3486 | 6296.746 | 6165.917 | 712.6023 | 0.5502706 | 93.99619 | 36.28255
58.07 | 6780.2271 | 6296.297 | 6165.322 | 483.9303 | 0.5525495 | 94.29655 | 36.12614
58.080002 | 6922.1548 | 6295.849 | 6164.725 | 626.3059 | 0.5548462 | 94.60059 | 35.96881
58.09 | 7184.8804 | 6295.435 | 6164.127 | 889.4456 | 0.5571587 | 94.90837 | 35.84222
58.099998 | 7099.5073 | 6295.037 | 6163.528 | 804.4703 | 0.5594896 | 95.21987 | 35.72927
58.110001 | 6996.4204 | 6294.655 | 6162.929 | 701.7652 | 0.5618381 | 95.5355 | 35.62937
58.119999 | 6972.2476 | 6294.289 | 6162.328 | 677.9587 | 0.5642046 | 95.85488 | 35.54187
58.130001 | 7094.5991 | 6293.938 | 6161.726 | 800.6615 | 0.5665891 | 96.17858 | 35.46622
58.139999 | 7146.5483 | 6293.601 | 6161.124 | 852.9475 | 0.5689917 | 96.5062 | 35.40191
58.150002 | 7122.0732 | 6293.278 | 6160.52 | 828.7951 | 0.5714136 | 96.83833 | 35.34844
58.16 | 7187.7031 | 6292.97 | 6159.915 | 894.7335 | 0.5738525 | 97.17472 | 35.30548
58.169998 | 7110.7681 | 6292.674 | 6159.31 | 818.0937 | 0.576311 | 97.51549 | 35.27252
58.18 | 7090.5161 | 6292.393 | 6158.704 | 798.1234 | 0.5787883 | 97.86113 | 35.24931
58.189999 | 7156.3584 | 6292.124 | 6158.096 | 864.2343 | 0.581285 | 98.21129 | 35.23542
58.200001 | 7030.1372 | 6291.869 | 6157.488 | 738.2685 | 0.5838009 | 98.56663 | 35.23065
58.209999 | 6912.9194 | 6291.626 | 6156.878 | 621.2932 | 0.5863363 | 98.92685 | 35.23463
58.220001 | 6824.8887 | 6291.396 | 6156.268 | 533.4922 | 0.5888916 | 99.29244 | 35.24721
58.23 | 6912.7583 | 6291.18 | 6155.657 | 621.5786 | 0.5914667 | 99.66342 | 35.26809
58.240002 | 6877.9722 | 6290.976 | 6155.044 | 586.9967 | 0.5940629 | 100.0401 | 35.29706
58.25 | 6718.0698 | 6290.785 | 6154.431 | 427.2853 | 0.5966777 | 100.4226 | 35.33401
58.259998 | 6729.0537 | 6290.606 | 6153.817 | 438.4474 | 0.5993139 | 100.8112 | 35.37864
58.27 | 6742.0317 | 6290.441 | 6153.202 | 451.5903 | 0.6019709 | 101.2064 | 35.43097
58.279999 | 6568.7852 | 6290.29 | 6152.586 | 278.4957 | 0.6046489 | 101.6082 | 35.49068
58.290001 | 6708.1533 | 6290.151 | 6151.969 | 418.002 | 0.6073482 | 102.0173 | 35.55782
58.299999 | 6776.0288 | 6290.027 | 6151.351 | 486.0022 | 0.6100688 | 102.4335 | 35.6321
58.310001 | 6738.4297 | 6289.916 | 6150.732 | 448.5135 | 0.6128111 | 102.8579 | 35.71361
58.32 | 6939.5972 | 6289.82 | 6150.112 | 649.777 | 0.6155753 | 103.2903 | 35.8021
58.330002 | 6867.8486 | 6289.739 | 6149.491 | 578.1099 | 0.6183625 | 103.7316 | 35.89757
58.34 | 6984.8555 | 6289.673 | 6148.87 | 695.1827 | 0.6211702 | 104.1821 | 35.99998
58.349998 | 6864.1099 | 6289.622 | 6148.247 | 574.4876 | 0.6240015 | 104.6422 | 36.10917
58.360001 | 6797.4985 | 6289.588 | 6147.623 | 507.9102 | 0.6268555 | 105.113 | 36.22533
58.369999 | 6781.6772 | 6289.571 | 6146.999 | 492.1063 | 0.6297325 | 105.5945 | 36.34813
58.380001 | 6671.0596 | 6289.571 | 6146.373 | 381.4882 | 0.6326329 | 106.088 | 36.47783
58.389999 | 6501.522 | 6289.59 | 6145.747 | 211.9323 | 0.6355569 | 106.5934 | 36.61415
58.400002 | 6551.0181 | 6289.627 | 6145.119 | 261.3909 | 0.6385057 | 107.1124 | 36.75734
58.41 | 6502.3013 | 6289.684 | 6144.491 | 212.6169 | 0.6414765 | 107.645 | 36.90723
58.419998 | 6559.2324 | 6289.762 | 6143.862 | 269.4706 | 0.6444726 | 108.192 | 37.06381
58.43 | 6645.582 | 6289.861 | 6143.231 | 355.7212 | 0.6474934 | 108.7549 | 37.22733
58.439999 | 6876.8447 | 6289.982 | 6142.6 | 586.8631 | 0.6505389 | 109.3335 | 37.39752
58.450001 | 6784.939 | 6290.126 | 6141.968 | 494.8132 | 0.6536096 | 109.9296 | 37.57472
58.459999 | 6566.2729 | 6290.293 | 6141.335 | 275.9796 | 0.6567056 | 110.5431 | 37.75864
58.470001 | 6388.7949 | 6290.486 | 6140.701 | 98.30926 | 0.6598274 | 111.1754 | 37.94969
58.48 | 6449.0312 | 6290.703 | 6140.066 | 158.3282 | 0.6629751 | 111.8265 | 38.14764
58.490002 | 6515.6855 | 6290.946 | 6139.43 | 224.7396 | 0.6661501 | 112.4971 | 38.35269
58.5 | 6613.7568 | 6291.215 | 6138.793 | 322.5419 | 0.6693494 | 113.1874 | 38.56488
58.509998 | 6537.3486 | 6291.509 | 6138.156 | 245.8391 | 0.6725767 | 113.897 | 38.78419
58.52 | 6395.9263 | 6291.83 | 6137.517 | 104.0962 | 0.675831 | 114.6264 | 39.01105
58.529999 | 6237.1772 | 6292.175 | 6136.877 | -54.99785 | 0.6791128 | 115.3734 | 39.24513
58.540001 | 6254.5088 | 6292.544 | 6136.237 | -38.03471 | 0.6824223 | 116.1374 | 39.48693
58.549999 | 6302.6865 | 6292.932 | 6135.595 | 9.754118 | 0.6857598 | 116.915 | 39.73615
58.560001 | 6530.4478 | 6293.34 | 6134.953 | 237.1082 | 0.6891256 | 117.7041 | 39.99336
58.57 | 6569.3413 | 6293.76 | 6134.31 | 275.5812 | 0.6925201 | 118.4994 | 40.25833
58.580002 | 6414.0049 | 6294.189 | 6133.665 | 119.8159 | 0.6959447 | 119.2962 | 40.53135
58.59 | 6395.6133 | 6294.62 | 6133.02 | 100.9929 | 0.6993963 | 120.088 | 40.81252
58.599998 | 6541.3252 | 6295.047 | 6132.375 | 246.2778 | 0.7028787 | 120.868 | 41.10189
58.610001 | 6761.0669 | 6295.464 | 6131.727 | 465.6032 | 0.706391 | 121.6298 | 41.40004
58.619999 | 6871.6055 | 6295.862 | 6131.08 | 575.7439 | 0.7099337 | 122.3654 | 41.70657
58.630001 | 6797.9736 | 6296.237 | 6130.431 | 501.737 | 0.713507 | 123.0701 | 42.0222
58.639999 | 6447.4404 | 6296.583 | 6129.781 | 150.8571 | 0.7171113 | 123.7383 | 42.34659
58.650002 | 6432.3916 | 6296.9 | 6129.13 | 135.4912 | 0.7207482 | 124.3687 | 42.68049
58.66 | 6592.8154 | 6297.187 | 6128.479 | 295.6279 | 0.7244143 | 124.9603 | 43.02369
58.669998 | 6550.002 | 6297.447 | 6127.827 | 252.5551 | 0.7281138 | 125.5157 | 43.3764
58.68 | 6539.3647 | 6297.684 | 6127.173 | 241.681 | 0.7318457 | 126.0392 | 43.73934
58.689999 | 6420.2007 | 6297.903 | 6126.519 | 122.2979 | 0.7356105 | 126.5359 | 44.11211
58.700001 | 6523.4585 | 6297.477 | 6125.864 | 225.9818 | 0.7394083 | 126.3778 | 44.49558
58.709999 | 6748.5513 | 6297.681 | 6125.208 | 450.8701 | 0.7432399 | 126.8407 | 44.88938
58.720001 | 6814.5718 | 6297.887 | 6124.551 | 516.6846 | 0.7471055 | 127.2948 | 45.29448
58.73 | 6750.938 | 6298.099 | 6123.893 | 452.8388 | 0.7510054 | 127.7445 | 45.71062
58.740002 | 6776.646 | 6298.32 | 6123.234 | 478.3256 | 0.7549416 | 128.193 | 46.13834
58.75 | 6705.5537 | 6298.553 | 6122.575 | 407.0008 | 0.7589103 | 128.6415 | 46.5779
58.759998 | 6750.4839 | 6298.797 | 6121.914 | 451.6869 | 0.7629159 | 129.0904 | 47.02947
58.77 | 6687.7495 | 6299.053 | 6121.253 | 388.6969 | 0.7669577 | 129.5391 | 47.49402
58.779999 | 6809.4878 | 6299.318 | 6120.59 | 510.1695 | 0.7710359 | 129.9859 | 47.97111
58.790001 | 6938.9722 | 6299.593 | 6119.927 | 639.3791 | 0.775151 | 130.4292 | 48.46191
58.799999 | 6692.1372 | 6299.558 | 6119.263 | 392.5789 | 0.7793035 | 130.5502 | 48.966
58.810001 | 6380.252 | 6299.849 | 6118.598 | 80.40278 | 0.7834939 | 130.9834 | 49.48468
58.82 | 6465.3027 | 6300.148 | 6117.932 | 165.1545 | 0.7877225 | 131.411 | 50.0177
58.830002 | 6587.7031 | 6300.457 | 6117.265 | 287.2461 | 0.7919914 | 131.8343 | 50.56584
58.84 | 6869.9106 | 6300.778 | 6116.597 | 569.1323 | 0.7962966 | 132.2553 | 51.12948
58.849998 | 6883.8188 | 6301.115 | 6115.929 | 582.7039 | 0.8006429 | 132.6766 | 51.70894
58.860001 | 6813.9741 | 6301.471 | 6115.259 | 512.5027 | 0.8050294 | 133.1017 | 52.30557
58.869999 | 6826.9092 | 6301.85 | 6114.589 | 525.0589 | 0.8094566 | 133.5333 | 52.9188
58.880001 | 7008.6001 | 6302.257 | 6113.917 | 706.3434 | 0.813925 | 133.9751 | 53.55032
58.889999 | 6808.1553 | 6302.693 | 6113.245 | 505.4627 | 0.8184351 | 134.4292 | 54.19967
58.900002 | 6589.5894 | 6303.162 | 6112.572 | 286.4271 | 0.8229889 | 134.8986 | 54.86862
58.91 | 6684.3257 | 6303.668 | 6111.898 | 380.6582 | 0.8275824 | 135.3847 | 55.55697
58.919998 | 6727.0249 | 6304.21 | 6111.224 | 422.8148 | 0.8322207 | 135.8888 | 56.26549
58.93 | 6620.5259 | 6304.793 | 6110.548 | 315.7329 | 0.8369027 | 136.4125 | 56.99583
58.939999 | 6665.8931 | 6305.416 | 6109.871 | 360.4771 | 0.8416293 | 136.9554 | 57.74759
58.950001 | 6559.8418 | 6306.082 | 6109.194 | 253.76 | 0.8464007 | 137.5188 | 58.52279
58.959999 | 6418.8145 | 6306.79 | 6108.516 | 112.0247 | 0.8512175 | 138.102 | 59.32104
58.970001 | 6652.1821 | 6307.542 | 6107.836 | 344.64 | 0.8560805 | 138.7051 | 60.14465
58.98 | 6593.8433 | 6308.339 | 6107.156 | 285.5047 | 0.8609901 | 139.3278 | 60.99349
58.990002 | 6331.9648 | 6309.18 | 6106.475 | 22.78468 | 0.8659487 | 139.9698 | 61.86912
59 | 6692.187 | 6310.068 | 6105.794 | 382.1193 | 0.8709517 | 140.6307 | 62.77241
59.009998 | 6961.0889 | 6311.001 | 6105.111 | 650.0878 | 0.8760048 | 141.3098 | 63.70426
59.02 | 6788.416 | 6311.983 | 6104.427 | 476.4329 | 0.8811071 | 142.0075 | 64.66709
59.029999 | 6691.3286 | 6313.012 | 6103.743 | 378.3163 | 0.8862591 | 142.7224 | 65.66056
59.040001 | 6865.7642 | 6314.092 | 6103.058 | 551.6727 | 0.8914615 | 143.4548 | 66.68766
59.049999 | 7118.1162 | 6315.22 | 6102.372 | 802.8963 | 0.8967148 | 144.2034 | 67.74809
59.060001 | 6936.96 | 6316.401 | 6101.685 | 620.559 | 0.9020199 | 144.9692 | 68.84527
59.07 | 6821.8223 | 6317.634 | 6100.997 | 504.1883 | 0.9073774 | 145.7507 | 69.97919
59.080002 | 7130.5742 | 6318.921 | 6100.308 | 811.6528 | 0.9127897 | 146.5481 | 71.15259
59.09 | 7341.7178 | 6320.264 | 6099.618 | 1021.453 | 0.9182522 | 147.3609 | 72.36672
59.099998 | 7168.0464 | 6321.664 | 6098.928 | 846.3824 | 0.9237709 | 148.1888 | 73.62329
59.110001 | 6965.9888 | 6323.124 | 6098.237 | 642.8644 | 0.9293448 | 149.0324 | 74.92603
59.119999 | 7046.5767 | 6324.645 | 6097.545 | 721.9321 | 0.9349748 | 149.8901 | 76.27474
59.130001 | 7030.4521 | 6326.23 | 6096.852 | 704.2222 | 0.9406613 | 150.7634 | 77.67422
59.139999 | 6881.1338 | 6327.879 | 6096.158 | 553.2544 | 0.9464054 | 151.6505 | 79.12452
59.150002 | 6932.0869 | 6329.599 | 6095.463 | 602.4878 | 0.9522095 | 152.5529 | 80.6309
59.16 | 7100.4341 | 6331.389 | 6094.768 | 769.0448 | 0.9580688 | 153.4695 | 82.19419
59.169998 | 7096.5566 | 6333.253 | 6094.071 | 763.3035 | 0.9639898 | 154.4001 | 83.81762
59.18 | 7049.4277 | 6335.196 | 6093.374 | 714.2314 | 0.9699715 | 155.3459 | 85.50642
59.189999 | 7087.1611 | 6337.219 | 6092.676 | 749.9419 | 0.9760145 | 156.3055 | 87.26177
59.200001 | 6979.0366 | 6339.329 | 6091.977 | 639.7073 | 0.98212 | 157.2802 | 89.09001
59.209999 | 7071.4009 | 6341.527 | 6091.277 | 729.874 | 0.9882884 | 158.2689 | 90.99229
59.220001 | 6916.7881 | 6343.82 | 6090.577 | 572.9678 | 0.9945209 | 159.2726 | 92.97657
59.23 | 6794.4829 | 6346.212 | 6089.875 | 448.271 | 1.000818 | 160.2908 | 95.045
59.240002 | 6888.8965 | 6348.708 | 6089.173 | 540.1884 | 1.007184 | 161.3239 | 97.2042
59.25 | 7015.0996 | 6351.315 | 6088.47 | 663.7848 | 1.013611 | 162.3718 | 99.45948
59.259998 | 6937.7539 | 6354.037 | 6087.766 | 583.7166 | 1.020109 | 163.4345 | 101.8166
59.27 | 6613.1602 | 6356.886 | 6087.061 | 256.2738 | 1.026675 | 164.5131 | 104.2855
59.279999 | 6786.5654 | 6359.865 | 6086.356 | 426.7001 | 1.033311 | 165.6066 | 106.8697
59.290001 | 7091.2002 | 6362.987 | 6085.649 | 728.2131 | 1.040017 | 166.716 | 109.582
59.299999 | 6939.0532 | 6366.256 | 6084.942 | 572.7967 | 1.046795 | 167.8408 | 112.4269
59.310001 | 6688.6128 | 6369.689 | 6084.234 | 318.9237 | 1.053645 | 168.982 | 115.4199
59.32 | 6852.6909 | 6373.292 | 6083.525 | 479.3985 | 1.060569 | 170.139 | 118.5679
59.330002 | 6971.605 | 6377.081 | 6082.815 | 594.5243 | 1.067571 | 171.3126 | 121.8856
59.34 | 7045.1309 | 6381.068 | 6082.105 | 664.0633 | 1.074643 | 172.5026 | 125.3858
59.349998 | 6869.7783 | 6385.267 | 6081.393 | 484.5111 | 1.081794 | 173.7092 | 129.0829
59.360001 | 6679.104 | 6389.702 | 6080.681 | 289.4018 | 1.089023 | 174.9338 | 132.9985
59.369999 | 6616.0078 | 6394.383 | 6079.968 | 221.6248 | 1.096331 | 176.1748 | 137.1439
59.380001 | 6519.3403 | 6399.339 | 6079.254 | 120.0009 | 1.10372 | 177.4344 | 141.5473
59.389999 | 6725.4741 | 6404.585 | 6078.539 | 320.8894 | 1.11119 | 178.711 | 146.223
59.400002 | 6818.3208 | 6410.154 | 6077.824 | 408.1672 | 1.118745 | 180.0068 | 151.2043
59.41 | 6670.9536 | 6416.066 | 6077.108 | 254.888 | 1.126379 | 181.3206 | 156.511
59.419998 | 6689.4111 | 6422.35 | 6076.391 | 267.0607 | 1.1341 | 182.6527 | 162.1729
59.43 | 6629.3145 | 6429.048 | 6075.673 | 200.2663 | 1.141908 | 184.005 | 168.2287
59.439999 | 6802.0737 | 6436.183 | 6074.954 | 365.8907 | 1.149804 | 185.3758 | 174.7035
59.450001 | 6654.2139 | 6443.804 | 6074.234 | 210.4097 | 1.157788 | 186.7675 | 181.6447
59.459999 | 6471.165 | 6451.938 | 6073.514 | 19.2267 | 1.165863 | 188.1785 | 189.0799
59.470001 | 6235.1401 | 6460.643 | 6072.793 | -225.5028 | 1.174029 | 189.6105 | 197.0656
59.48 | 6404.0771 | 6469.952 | 6072.071 | -65.87503 | 1.182289 | 191.0631 | 205.6358
59.490002 | 6454.0542 | 6479.919 | 6071.348 | -25.86491 | 1.190645 | 192.5371 | 214.8433
59.5 | 6460.7559 | 6490.593 | 6070.625 | -29.83679 | 1.199092 | 194.0327 | 224.7363
59.509998 | 6395.4629 | 6502.022 | 6069.9 | -106.5587 | 1.207639 | 195.5498 | 235.3638
59.52 | 6448.4316 | 6514.275 | 6069.175 | -65.84381 | 1.216285 | 197.0905 | 246.7935
59.529999 | 6333.4697 | 6527.388 | 6068.449 | -193.9187 | 1.225032 | 198.6534 | 259.0607
59.540001 | 6271.5171 | 6541.439 | 6067.722 | -269.9216 | 1.23388 | 200.24 | 272.2424
59.549999 | 6213.4536 | 6556.457 | 6066.995 | -343.003 | 1.242832 | 201.8499 | 286.3689
59.560001 | 6403.71 | 6572.522 | 6066.267 | -168.8124 | 1.251889 | 203.4846 | 301.5194
59.57 | 6468.7007 | 6589.663 | 6065.537 | -120.9622 | 1.261053 | 205.1437 | 317.7206
59.580002 | 6489.2095 | 6607.93 | 6064.807 | -118.7206 | 1.270329 | 206.8281 | 335.0242
59.59 | 6488.7593 | 6627.353 | 6064.077 | -138.5936 | 1.279708 | 208.5381 | 353.4582
59.599998 | 6307.5327 | 6647.943 | 6063.346 | -340.4106 | 1.289203 | 210.2738 | 373.0347
59.610001 | 6225.4604 | 6669.728 | 6062.613 | -444.2677 | 1.298811 | 212.0375 | 393.7786
59.619999 | 6421.6104 | 6692.639 | 6061.88 | -271.0287 | 1.308535 | 213.8272 | 415.6232
59.630001 | 6577.8599 | 6716.66 | 6061.146 | -138.7999 | 1.318377 | 215.6461 | 438.549
59.639999 | 6583.2949 | 6741.641 | 6060.412 | -158.3465 | 1.328338 | 217.492 | 462.4093
59.650002 | 6219.6333 | 6767.478 | 6059.676 | -547.8443 | 1.338423 | 219.3684 | 487.0945
59.66 | 6195.9814 | 6793.916 | 6058.94 | -597.9343 | 1.348625 | 221.2737 | 512.3532
59.669998 | 6361.6201 | 6820.683 | 6058.203 | -459.0625 | 1.358955 | 223.2086 | 537.9116
59.68 | 6486.7368 | 6847.459 | 6057.466 | -360.7219 | 1.369413 | 225.1758 | 563.4479
59.689999 | 6627.6787 | 6873.793 | 6056.727 | -246.1141 | 1.38 | 227.1736 | 588.5119
59.700001 | 6455.9517 | 6899.262 | 6055.988 | -443.3102 | 1.390719 | 229.2044 | 612.679
59.709999 | 6488.8599 | 6923.333 | 6055.248 | -434.4733 | 1.401571 | 231.2674 | 635.4163
59.720001 | 6497.7627 | 6945.567 | 6054.507 | -447.8042 | 1.41256 | 233.3648 | 656.2825
59.73 | 6399.1118 | 6965.492 | 6053.766 | -566.3801 | 1.423686 | 235.4963 | 674.8064
59.740002 | 6436.2207 | 6982.787 | 6053.023 | -546.5664 | 1.434957 | 237.6632 | 690.6658
59.75 | 6385.7729 | 6997.222 | 6052.28 | -611.4491 | 1.446364 | 239.8659 | 703.6295
59.759998 | 6403.9219 | 7008.747 | 6051.537 | -604.825 | 1.457919 | 242.1048 | 713.6476
59.77 | 6587.6226 | 7017.464 | 6050.792 | -429.8414 | 1.469622 | 244.383 | 720.8195
59.779999 | 6801.4321 | 7023.623 | 6050.047 | -222.1911 | 1.481476 | 246.6987 | 725.3965
59.790001 | 6819.6885 | 7027.587 | 6049.3 | -207.8988 | 1.493483 | 249.0547 | 727.7388
59.799999 | 6732.2002 | 7029.793 | 6048.554 | -297.5932 | 1.505645 | 251.4502 | 728.2839
59.810001 | 6647.9736 | 7030.701 | 6047.806 | -382.7273 | 1.517966 | 253.8881 | 727.489
59.82 | 6796.5156 | 7030.74 | 6047.058 | -234.2247 | 1.530448 | 256.3678 | 725.7845
59.830002 | 6707.877 | 7030.306 | 6046.308 | -322.4291 | 1.543098 | 258.8912 | 723.5635
59.84 | 6749.1128 | 7029.666 | 6045.559 | -280.553 | 1.555906 | 261.4589 | 721.0924
59.849998 | 6615.5352 | 7029.035 | 6044.808 | -413.4995 | 1.568888 | 264.0715 | 718.5862
59.860001 | 6889.7524 | 7028.499 | 6044.057 | -138.7468 | 1.582043 | 266.7328 | 716.1277
59.869999 | 6771.2207 | 7028.086 | 6043.305 | -256.8649 | 1.595374 | 269.44 | 713.7456
59.880001 | 6738.1875 | 7027.752 | 6042.552 | -289.5645 | 1.608884 | 272.1986 | 711.3929
59.889999 | 6875.4731 | 7027.433 | 6041.798 | -151.9598 | 1.622577 | 275.0055 | 709.0066
59.900002 | 6617.3716 | 7027.057 | 6041.044 | -409.6856 | 1.636459 | 277.8664 | 706.5106
59.91 | 6595.4731 | 7026.588 | 6040.289 | -431.1151 | 1.650521 | 280.7793 | 703.8695
59.919998 | 6720.4014 | 7026.056 | 6039.533 | -305.6542 | 1.66478 | 283.746 | 701.1117
59.93 | 6974.8887 | 7025.538 | 6038.776 | -50.64897 | 1.679234 | 286.7709 | 698.3111
59.939999 | 6563.2427 | 7025.199 | 6038.019 | -461.9568 | 1.693888 | 289.852 | 695.6343
59.950001 | 6674.4121 | 7025.267 | 6037.261 | -350.8548 | 1.708746 | 292.9935 | 693.3036
59.959999 | 6916.957 | 7026.023 | 6036.503 | -109.0665 | 1.72381 | 296.1947 | 691.6024
59.970001 | 6892.2661 | 7027.772 | 6035.743 | -135.5063 | 1.739085 | 299.46 | 690.8304
59.98 | 6535.1504 | 7030.841 | 6034.983 | -495.6909 | 1.754575 | 302.7891 | 691.3147
59.990002 | 6380.7114 | 7035.531 | 6034.222 | -654.8192 | 1.770289 | 306.185 | 693.3534
60 | 6724.1421 | 7042.146 | 6033.46 | -318.0034 | 1.786215 | 309.6492 | 697.2497
60.009998 | 6792.895 | 7050.953 | 6032.698 | -258.0579 | 1.802373 | 313.183 | 703.2693
60.02 | 6904.4429 | 7062.203 | 6031.935 | -157.7604 | 1.818763 | 316.7922 | 711.6573
60.029999 | 6851.1519 | 7076.076 | 6031.171 | -224.9243 | 1.835389 | 320.4749 | 722.5946
60.040001 | 7101.8384 | 7092.783 | 6030.407 | 9.055356 | 1.852256 | 324.2365 | 736.2876
60.049999 | 7042.6011 | 7112.45 | 6029.642 | -69.84864 | 1.869367 | 328.0771 | 752.8617
60.060001 | 6968.6733 | 7135.23 | 6028.876 | -166.5572 | 1.886729 | 332.0022 | 772.466
60.07 | 6862.6304 | 7161.196 | 6028.109 | -298.5654 | 1.904345 | 336.0124 | 795.1701
60.080002 | 7068.6274 | 7190.453 | 6027.342 | -121.8256 | 1.922227 | 340.1121 | 821.0772
60.09 | 6998.3223 | 7223.014 | 6026.574 | -224.6915 | 1.940362 | 344.3039 | 850.1959
60.099998 | 6920.519 | 7258.912 | 6025.805 | -338.3933 | 1.958773 | 348.5903 | 882.5582
60.110001 | 6924.3232 | 7298.146 | 6025.035 | -373.8226 | 1.97746 | 352.9799 | 918.1531
60.119999 | 7141.9282 | 7340.579 | 6024.265 | -198.6507 | 1.996428 | 357.4697 | 956.8474
60.130001 | 7282.5708 | 7386.155 | 6023.494 | -103.5842 | 2.015683 | 362.0711 | 998.574
60.139999 | 7266.3379 | 7434.605 | 6022.723 | -168.2667 | 2.03523 | 366.7817 | 1043.065
60.150002 | 7230.8013 | 7485.736 | 6021.95 | -254.9346 | 2.055083 | 371.6136 | 1090.117
60.16 | 6911.5513 | 7539.115 | 6021.178 | -627.5633 | 2.075226 | 376.5666 | 1139.295
60.169998 | 6997.7642 | 7594.332 | 6020.404 | -596.5679 | 2.095688 | 381.6466 | 1190.186
60.18 | 7077.001 | 7650.851 | 6019.63 | -573.8505 | 2.116467 | 386.8655 | 1242.24
60.189999 | 7216.3135 | 7707.985 | 6018.855 | -491.6715 | 2.137569 | 392.2232 | 1294.77
60.200001 | 7370.2515 | 7765.029 | 6018.079 | -394.7776 | 2.159002 | 397.7311 | 1347.06
60.209999 | 7433.4146 | 7821.105 | 6017.303 | -387.6906 | 2.180773 | 403.3933 | 1398.229
60.220001 | 7584.54 | 7875.446 | 6016.525 | -290.9063 | 2.202889 | 409.2218 | 1447.496
60.23 | 7475.5718 | 7927.163 | 6015.748 | -451.5911 | 2.225357 | 415.2219 | 1493.968
60.240002 | 7494.1157 | 7975.57 | 6014.969 | -481.4547 | 2.248192 | 421.4046 | 1536.949
60.25 | 7521.4683 | 8020.068 | 6014.19 | -498.5995 | 2.271378 | 427.7786 | 1575.828
60.259998 | 7765.3496 | 8060.316 | 6013.41 | -294.9663 | 2.294948 | 434.3526 | 1610.258
60.27 | 7596.189 | 8096.294 | 6012.63 | -500.1052 | 2.318902 | 441.1448 | 1640.201
60.279999 | 7641.5234 | 8128.156 | 6011.849 | -486.6324 | 2.343247 | 448.1581 | 1665.806
60.290001 | 7525.4575 | 8156.411 | 6011.067 | -630.9535 | 2.367992 | 455.4101 | 1687.566
60.299999 | 7546.0532 | 8181.731 | 6010.284 | -635.6776 | 2.393146 | 462.9086 | 1706.145
60.310001 | 7601.5298 | 8204.905 | 6009.501 | -603.3751 | 2.418719 | 470.6718 | 1722.314
60.32 | 7902.9849 | 8226.777 | 6008.717 | -323.7924 | 2.444718 | 478.7086 | 1736.907
60.330002 | 7641.8296 | 8248.049 | 6007.932 | -606.2198 | 2.471165 | 487.0349 | 1750.611
60.34 | 7808.6953 | 8269.391 | 6007.147 | -460.6952 | 2.49804 | 495.6629 | 1764.082
60.349998 | 7800.02 | 8291.114 | 6006.362 | -491.0938 | 2.525381 | 504.6035 | 1777.623
60.360001 | 7584.5278 | 8313.445 | 6005.575 | -728.9177 | 2.55319 | 513.8805 | 1791.437
60.369999 | 7385.6709 | 8336.217 | 6004.788 | -950.5461 | 2.581477 | 523.493 | 1805.355
60.380001 | 7523.8403 | 8359.021 | 6004 | -835.1808 | 2.610253 | 533.4604 | 1818.951
60.389999 | 7826.6021 | 8381.256 | 6003.212 | -554.6537 | 2.639529 | 543.7852 | 1831.619
60.400002 | 8000.9722 | 8402.061 | 6002.422 | -401.0888 | 2.669329 | 554.4798 | 1842.49
60.41 | 7928.8828 | 8420.522 | 6001.633 | -491.639 | 2.699632 | 565.541 | 1850.649
60.419998 | 7987.8296 | 8435.579 | 6000.842 | -447.7494 | 2.730481 | 576.9633 | 1855.043
60.43 | 7858.8921 | 8446.353 | 6000.051 | -587.4612 | 2.761881 | 588.7506 | 1854.79
60.439999 | 7724.5029 | 8451.964 | 5999.259 | -727.4613 | 2.793843 | 600.8695 | 1849.042
60.450001 | 7900.7793 | 8451.826 | 5998.467 | -551.0469 | 2.82638 | 613.3019 | 1837.231
60.459999 | 7733.7354 | 8445.646 | 5997.674 | -711.9104 | 2.859508 | 626.002 | 1819.11
60.470001 | 7872.1958 | 8433.373 | 5996.88 | -561.1773 | 2.89324 | 638.9274 | 1794.672
60.48 | 7954.1934 | 8415.352 | 5996.086 | -461.1582 | 2.927591 | 652.0092 | 1764.329
60.490002 | 7754.0576 | 8392.122 | 5995.291 | -638.0641 | 2.962588 | 665.1786 | 1728.69
60.5 | 8070.0234 | 8364.514 | 5994.495 | -294.4902 | 2.998211 | 678.3543 | 1688.666
60.509998 | 8031.4243 | 8333.433 | 5993.699 | -302.0085 | 3.034512 | 691.4509 | 1645.248
60.52 | 7813.3052 | 8299.822 | 5992.902 | -486.5169 | 3.071496 | 704.4061 | 1599.442
60.529999 | 7778.335 | 8264.655 | 5992.105 | -486.3197 | 3.10918 | 717.137 | 1552.304
60.540001 | 7821.6738 | 8226.741 | 5991.306 | -405.0672 | 3.147582 | 727.6313 | 1504.656
60.549999 | 7805.0146 | 8190.732 | 5990.508 | -385.717 | 3.18672 | 739.8168 | 1457.22
60.560001 | 7834.7104 | 8155.118 | 5989.708 | -320.4071 | 3.226613 | 751.7322 | 1410.451
60.57 | 7965.3882 | 8120.224 | 5988.908 | -154.836 | 3.267281 | 763.4048 | 1364.644
60.580002 | 7753.7642 | 8086.167 | 5988.107 | -332.4026 | 3.308759 | 774.9002 | 1319.85
60.59 | 7646.0361 | 8052.947 | 5987.306 | -406.9114 | 3.351022 | 786.2956 | 1275.994
60.599998 | 7859.5791 | 8019.551 | 5986.505 | -159.9717 | 3.394137 | 796.7728 | 1232.879
60.610001 | 7888.1108 | 7987.555 | 5985.702 | -99.44456 | 3.438112 | 808.2466 | 1190.169
60.619999 | 7530.7451 | 7955.911 | 5984.899 | -425.1661 | 3.482969 | 819.8788 | 1147.65
60.630001 | 7430.5747 | 7924.424 | 5984.095 | -493.8495 | 3.528732 | 831.7579 | 1105.042
60.639999 | 7607.1226 | 7892.029 | 5983.291 | -284.9061 | 3.575425 | 842.9377 | 1062.225
60.650002 | 7556.0332 | 7860.68 | 5982.486 | -304.6465 | 3.623093 | 855.4531 | 1019.118
60.66 | 7690.4414 | 7829.502 | 5981.68 | -139.0602 | 3.671707 | 868.3264 | 975.8232
60.669998 | 7832.5112 | 7798.681 | 5980.874 | 33.83051 | 3.721349 | 881.5687 | 932.5163
60.68 | 7681.5278 | 7768.424 | 5980.067 | -86.89595 | 3.772027 | 895.1952 | 889.3892
60.689999 | 7435.748 | 7739.074 | 5979.26 | -303.3256 | 3.823772 | 909.1858 | 846.804
60.700001 | 7221.1523 | 7710.886 | 5978.452 | -489.7335 | 3.876614 | 923.5536 | 805.0037
60.709999 | 7501.1597 | 7683.734 | 5977.643 | -182.5739 | 3.930583 | 937.8374 | 764.3222
60.720001 | 7694.3374 | 7658.748 | 5976.834 | 35.58966 | 3.985712 | 952.9723 | 724.9555
60.73 | 7623.8677 | 7635.729 | 5976.024 | -11.86153 | 4.042036 | 968.5227 | 687.1401
60.740002 | 7659.9165 | 7614.856 | 5975.214 | 45.06 | 4.099608 | 984.536 | 651.0069
60.75 | 7386.5005 | 7596.276 | 5974.403 | -209.7753 | 4.158402 | 1001.063 | 616.6517
60.759998 | 7384.2017 | 7580.103 | 5973.592 | -195.9012 | 4.218519 | 1018.161 | 584.1312
60.77 | 7329.2754 | 7566.389 | 5972.779 | -237.114 | 4.279975 | 1035.919 | 553.411
60.779999 | 7427.3579 | 7555.215 | 5971.967 | -127.857 | 4.342811 | 1054.385 | 524.5206
60.790001 | 7630.7832 | 7546.573 | 5971.153 | 84.20972 | 4.407069 | 1073.645 | 497.3681
60.799999 | 7655.6772 | 7540.493 | 5970.34 | 115.1843 | 4.472792 | 1093.754 | 471.9265
60.810001 | 7432.8779 | 7536.942 | 5969.525 | -104.0645 | 4.540023 | 1114.793 | 448.0849
60.82 | 7169.6963 | 7535.916 | 5968.71 | -366.2194 | 4.608811 | 1136.809 | 425.7881
60.830002 | 7373.9985 | 7537.384 | 5967.894 | -163.3857 | 4.679228 | 1159.868 | 404.9425
60.84 | 7645.0024 | 7541.315 | 5967.078 | 103.6869 | 4.751248 | 1184.022 | 385.4643
60.849998 | 7190.314 | 7547.681 | 5966.261 | -357.3673 | 4.825 | 1209.317 | 367.2781
60.860001 | 6885.498 | 7556.456 | 5965.444 | -670.9583 | 4.900513 | 1235.835 | 350.2771
60.869999 | 6881.4087 | 7567.61 | 5964.626 | -686.201 | 4.977843 | 1263.592 | 334.4136
60.880001 | 7078.478 | 7581.122 | 5963.807 | -502.6443 | 5.057048 | 1292.671 | 319.5865
60.889999 | 7444.8901 | 7596.976 | 5962.989 | -152.0854 | 5.13819 | 1323.105 | 305.7439
60.900002 | 7215.2705 | 7615.163 | 5962.169 | -399.8929 | 5.221362 | 1354.978 | 292.7958
60.91 | 7300.0894 | 7635.676 | 5961.349 | -335.5866 | 5.306539 | 1388.331 | 280.6898
60.919998 | 7379.5586 | 7658.514 | 5960.528 | -278.955 | 5.393881 | 1423.229 | 269.3623
60.93 | 7380.2949 | 7683.712 | 5959.707 | -303.4167 | 5.483431 | 1459.784 | 258.7381
60.939999 | 7279.5708 | 7711.263 | 5958.885 | -431.6918 | 5.575262 | 1498.025 | 248.7779
60.950001 | 7223.4917 | 7741.219 | 5958.062 | -517.7273 | 5.669451 | 1538.072 | 239.4153
60.959999 | 7203.1265 | 7773.604 | 5957.239 | -570.4773 | 5.766082 | 1579.984 | 230.6144
60.970001 | 7131.1616 | 7808.495 | 5956.416 | -677.333 | 5.865237 | 1623.896 | 222.3181
60.98 | 7174.6479 | 7845.938 | 5955.592 | -671.29 | 5.967006 | 1669.884 | 214.4952
60.990002 | 7530.4453 | 7886.025 | 5954.767 | -355.5801 | 6.071521 | 1718.081 | 207.1061
61 | 7229.1479 | 7928.843 | 5953.942 | -699.6949 | 6.17876 | 1768.604 | 200.1186
61.009998 | 7168.9897 | 7974.487 | 5953.116 | -805.4972 | 6.288941 | 1821.575 | 193.5066
61.02 | 7355.5625 | 8023.132 | 5952.29 | -667.5696 | 6.402131 | 1877.205 | 187.2347
61.029999 | 7439.1172 | 8074.855 | 5951.463 | -635.738 | 6.51844 | 1935.583 | 181.2909
61.040001 | 7370.6421 | 8129.859 | 5950.636 | -759.2169 | 6.637982 | 1996.941 | 175.6447
61.049999 | 7518.1401 | 8188.273 | 5949.808 | -670.133 | 6.760879 | 2061.42 | 170.2846
61.060001 | 7790.6055 | 8250.341 | 5948.979 | -459.7358 | 6.887257 | 2129.289 | 165.1854
61.07 | 7932.8877 | 8316.236 | 5948.15 | -383.3488 | 7.017247 | 2200.733 | 160.336
61.080002 | 7884.3696 | 8386.219 | 5947.321 | -501.8494 | 7.151038 | 2276.028 | 155.7193
61.09 | 7832.5322 | 8460.541 | 5946.491 | -628.009 | 7.288625 | 2355.44 | 151.3213
61.099998 | 7821.144 | 8539.475 | 5945.661 | -718.3306 | 7.43031 | 2439.253 | 147.1304
61.110001 | 8164.126 | 8623.444 | 5944.829 | -459.3176 | 7.576203 | 2527.91 | 143.1286
61.119999 | 8188.7778 | 8712.686 | 5943.998 | -523.9082 | 7.726471 | 2621.65 | 139.3115
61.130001 | 8219.6611 | 8807.708 | 5943.166 | -588.0466 | 7.88129 | 2720.998 | 135.6627
61.139999 | 8440.5176 | 8908.868 | 5942.333 | -468.3509 | 8.040843 | 2826.317 | 132.1772
61.150002 | 8463.5342 | 9016.765 | 5941.5 | -553.2304 | 8.20539 | 2938.218 | 128.8409
61.16 | 8422.6279 | 9131.869 | 5940.666 | -709.2414 | 8.374944 | 3057.179 | 125.6488
61.169998 | 8544.418 | 9254.775 | 5939.832 | -710.3573 | 8.549908 | 3183.8 | 122.5928
61.18 | 8852.6123 | 9386.307 | 5938.997 | -533.6946 | 8.730447 | 3318.917 | 119.6616
61.189999 | 9084.2236 | 9527.013 | 5938.162 | -442.7898 | 8.916797 | 3463.082 | 116.8527
61.200001 | 8955.3506 | 9677.853 | 5937.327 | -722.502 | 9.109207 | 3617.261 | 114.156
61.209999 | 8892.9463 | 9839.555 | 5936.49 | -946.6082 | 9.307945 | 3782.187 | 111.569
61.220001 | 8980.7422 | 10013.24 | 5935.654 | -1032.494 | 9.513286 | 3958.988 | 109.0822
61.23 | 9629.6406 | 10199.8 | 5934.816 | -570.1545 | 9.725525 | 4148.56 | 106.6931
61.240002 | 9847.1367 | 10400.4 | 5933.979 | -553.2675 | 9.945058 | 4352.085 | 104.3958
61.25 | 9816.791 | 10616.23 | 5933.141 | -799.4424 | 10.17195 | 4570.735 | 102.1856
61.259998 | 10002.917 | 10848.48 | 5932.302 | -845.5666 | 10.40682 | 4805.715 | 100.0592
61.27 | 10319.4395 | 11098.82 | 5931.463 | -779.3801 | 10.64993 | 5058.698 | 98.00953
61.279999 | 10431.7676 | 11368.33 | 5930.623 | -936.5582 | 10.90168 | 5330.765 | 96.03633
61.290001 | 10820.2305 | 11658.84 | 5929.783 | -838.613 | 11.16247 | 5623.765 | 94.13305
61.299999 | 11402.2598 | 11971.69 | 5928.942 | -569.4268 | 11.43274 | 5939.013 | 92.29894
61.310001 | 11664.3848 | 12308.87 | 5928.101 | -644.4805 | 11.71295 | 6278.523 | 90.52826
61.32 | 11573.1543 | 12671.84 | 5927.259 | -1098.687 | 12.00359 | 6643.758 | 88.82006
61.330002 | 12352.3076 | 13062.5 | 5926.417 | -710.1892 | 12.3053 | 7036.604 | 87.17039
61.34 | 12900.3203 | 13482.55 | 5925.575 | -582.2257 | 12.61827 | 7458.776 | 85.57713
61.349998 | 12932.1377 | 13933.55 | 5924.732 | -1001.41 | 12.94345 | 7911.835 | 84.03826
61.360001 | 13618.4785 | 14417.73 | 5923.888 | -799.2516 | 13.28133 | 8398.012 | 82.54929
61.369999 | 14172.9561 | 14935.79 | 5923.044 | -762.8362 | 13.63259 | 8918.005 | 81.11067
61.380001 | 14672.6045 | 15489.58 | 5922.199 | -816.9747 | 13.99793 | 9473.664 | 79.71809
61.389999 | 15376.8564 | 16079.38 | 5921.355 | -702.5275 | 14.37811 | 10065.28 | 78.37152
61.400002 | 15773.5293 | 16706.19 | 5920.509 | -932.6628 | 14.7741 | 10693.84 | 77.06717
61.41 | 16157.0312 | 17369.29 | 5919.663 | -1212.256 | 15.18628 | 11358.63 | 75.80471
61.419998 | 17177.2578 | 18067.58 | 5918.817 | -890.3173 | 15.61604 | 12058.56 | 74.58251
61.43 | 17860.6426 | 18800.03 | 5917.97 | -939.3899 | 16.06424 | 12792.6 | 73.39736
61.439999 | 18560.3223 | 19562.69 | 5917.123 | -1002.363 | 16.53193 | 13556.78 | 72.24958
61.450001 | 19516.6777 | 20352.26 | 5916.275 | -835.5792 | 17.02025 | 14347.83 | 71.13631
61.459999 | 20169.4023 | 21162.95 | 5915.427 | -993.5482 | 17.53044 | 15159.94 | 70.05765
61.470001 | 20695.0098 | 21989.29 | 5914.578 | -1294.279 | 18.06382 | 15987.64 | 69.01077
61.48 | 21456.7422 | 22823.81 | 5913.729 | -1367.068 | 18.62184 | 16823.46 | 67.9956
61.490002 | 22430.502 | 23659.41 | 5912.879 | -1228.907 | 19.20628 | 17660.31 | 67.01056
61.5 | 23050.3281 | 24488.47 | 5912.029 | -1438.14 | 19.81814 | 18490.57 | 66.0546
61.509998 | 23954.3594 | 25303.72 | 5911.179 | -1349.358 | 20.45994 | 19306.95 | 65.12707
61.52 | 24832.1172 | 26099.58 | 5910.328 | -1267.466 | 21.13345 | 20103.9 | 64.22564
61.529999 | 25747.6094 | 26869.56 | 5909.477 | -1121.949 | 21.84086 | 20874.89 | 63.35099
61.540001 | 26949.9219 | 27609.03 | 5908.625 | -659.1036 | 22.58455 | 21615.32 | 62.50089
61.549999 | 27697.541 | 28313.39 | 5907.773 | -615.8479 | 23.36714 | 22320.57 | 61.67566
61.560001 | 28245.9082 | 28977.95 | 5906.92 | -732.0429 | 24.1915 | 22985.97 | 60.8733
61.57 | 29448.8438 | 29597.25 | 5906.067 | -148.4031 | 25.06079 | 23606.03 | 60.09389
61.580002 | 30098.9609 | 30164.86 | 5905.213 | -65.90275 | 25.97888 | 24174.34 | 59.33637
61.59 | 30078.4238 | 30672.56 | 5904.359 | -594.1398 | 26.94845 | 24682.66 | 58.60007
61.599998 | 31189.5312 | 31111.4 | 5903.505 | 78.1352 | 27.97487 | 25122.03 | 57.88459
61.610001 | 31992.2363 | 31471.81 | 5902.65 | 520.4266 | 29.06246 | 25482.91 | 57.18828
61.619999 | 31371.8633 | 31744.34 | 5901.795 | -372.4786 | 30.21635 | 25755.82 | 56.51178
61.630001 | 31630.7383 | 31921.09 | 5900.939 | -290.3532 | 31.44225 | 25932.86 | 55.85343
61.639999 | 32163.3535 | 31997.17 | 5900.083 | 166.1866 | 32.74646 | 26009.12 | 55.21359
61.650002 | 32257.2578 | 31970.43 | 5899.226 | 286.8328 | 34.13649 | 25982.47 | 54.59081
61.66 | 31792.6699 | 31843.05 | 5898.37 | -50.37656 | 35.61821 | 25855.07 | 53.98525
61.669998 | 31655.4434 | 31621 | 5897.512 | 34.44621 | 37.20179 | 25632.89 | 53.39645
61.68 | 31885.4473 | 31312.21 | 5896.654 | 573.2408 | 38.89585 | 25323.83 | 52.82307
61.689999 | 31579.4629 | 30928.79 | 5895.796 | 650.6755 | 40.71048 | 24940.01 | 52.26571
61.700001 | 31035.3066 | 30482.49 | 5894.938 | 552.8204 | 42.65668 | 24493.17 | 51.72306
61.709999 | 30383.1445 | 29986.3 | 5894.079 | 396.8468 | 44.74645 | 23996.28 | 51.1955
61.720001 | 29652.2988 | 29451.43 | 5893.219 | 200.8644 | 46.99278 | 23460.54 | 50.68182
61.73 | 29748.8281 | 28888.33 | 5892.36 | 860.4981 | 49.40972 | 22896.38 | 50.18224
61.740002 | 28696.4902 | 28304.53 | 5891.499 | 391.9636 | 52.01357 | 22311.32 | 49.69616
61.75 | 27869.4336 | 27705.55 | 5890.639 | 163.8862 | 54.81713 | 21710.87 | 49.22327
61.759998 | 27157.2383 | 27094.44 | 5889.778 | 62.79381 | 57.84118 | 21098.06 | 48.76343
61.77 | 27141.0605 | 26471.02 | 5888.916 | 670.0452 | 61.103 | 20472.68 | 48.31563
61.779999 | 26698.1309 | 25835.6 | 5888.055 | 862.5294 | 64.62203 | 19835.04 | 47.8804
61.790001 | 26020.9219 | 25186.12 | 5887.192 | 834.8067 | 68.41877 | 19183.05 | 47.45675
61.799999 | 25216.5742 | 24521.54 | 5886.33 | 695.0367 | 72.51453 | 18515.65 | 47.04504
61.810001 | 24555.082 | 23840.69 | 5885.467 | 714.3945 | 76.93141 | 17831.64 | 46.64433
61.82 | 23585.7031 | 23144.62 | 5884.604 | 441.0855 | 81.69206 | 17132.07 | 46.25487
61.830002 | 23433.5117 | 22435.19 | 5883.74 | 998.326 | 86.82167 | 16418.75 | 45.87621
61.84 | 22330.832 | 21716.36 | 5882.876 | 614.4691 | 92.33623 | 15695.64 | 45.50815
61.849998 | 21595.2285 | 20993.12 | 5882.012 | 602.1063 | 98.26487 | 14967.7 | 45.1506
61.860001 | 20461.9707 | 20270.66 | 5881.147 | 191.3136 | 104.6263 | 14240.08 | 44.80284
61.869999 | 19586.3496 | 19555.82 | 5880.281 | 30.53323 | 111.4395 | 13519.63 | 44.46531
61.880001 | 19310.4961 | 18854 | 5879.416 | 456.4986 | 118.7201 | 12811.72 | 44.13723
61.889999 | 18656.3652 | 18170.84 | 5878.55 | 485.5206 | 126.4792 | 12122 | 43.81895
61.900002 | 17901.4102 | 17510.59 | 5877.683 | 390.8234 | 134.7249 | 11454.67 | 43.50976
61.91 | 17034.3145 | 16877.03 | 5876.817 | 157.2866 | 143.4422 | 10813.56 | 43.20988
61.919998 | 16297.3047 | 16272.74 | 5875.95 | 24.56422 | 152.6259 | 10201.25 | 42.91918
61.93 | 15553.4326 | 15699.09 | 5875.082 | -145.6579 | 162.242 | 9619.129 | 42.63699
61.939999 | 15551.0518 | 15157.3 | 5874.215 | 393.7556 | 172.2417 | 9068.476 | 42.36378
61.950001 | 15268.1416 | 14647.32 | 5873.346 | 620.8218 | 182.5541 | 8549.32 | 42.0989
61.959999 | 14271.3076 | 14168.91 | 5872.478 | 102.4011 | 193.0831 | 8061.503 | 41.84268
61.970001 | 13176.1621 | 13721.03 | 5871.609 | -544.8635 | 203.7045 | 7604.117 | 41.59454
61.98 | 12690.79 | 13302.63 | 5870.74 | -611.8433 | 214.2648 | 7176.274 | 41.35469
61.990002 | 12184.2773 | 12912.19 | 5869.87 | -727.912 | 224.5874 | 6776.609 | 41.1229
62 | 11696.0312 | 12548.17 | 5869.001 | -852.1413 | 234.4568 | 6403.816 | 40.89907
62.009998 | 11568.7324 | 12208.9 | 5868.131 | -640.1678 | 243.6672 | 6056.419 | 40.68324
62.02 | 11215.001 | 11892.49 | 5867.26 | -677.4874 | 251.9963 | 5732.757 | 40.47488
62.029999 | 10927.7959 | 11597.42 | 5866.389 | -669.6207 | 259.2407 | 5431.512 | 40.27444
62.040001 | 10829.8555 | 11321.93 | 5865.518 | -492.0757 | 265.2299 | 5151.102 | 40.0814
62.049999 | 10357.8926 | 11064.56 | 5864.646 | -706.6696 | 269.8425 | 4890.177 | 39.89608
62.060001 | 9948.4639 | 10823.78 | 5863.774 | -875.3143 | 273.0194 | 4647.267 | 39.71802
62.07 | 10137.5693 | 10598.36 | 5862.902 | -460.7881 | 274.7689 | 4421.139 | 39.54745
62.080002 | 9905.2422 | 10387.07 | 5862.029 | -481.8292 | 275.163 | 4210.495 | 39.38421
62.09 | 9316.25 | 10188.93 | 5861.156 | -872.6823 | 274.3376 | 4014.21 | 39.22826
62.099998 | 9585.1758 | 10003.01 | 5860.283 | -417.8318 | 272.4559 | 3831.189 | 39.07964
62.110001 | 9523.3369 | 9828.367 | 5859.41 | -305.0297 | 269.7099 | 3660.309 | 38.93805
62.119999 | 9367.7627 | 9664.381 | 5858.536 | -296.6178 | 266.2898 | 3500.751 | 38.80382
62.130001 | 9131.7939 | 9510.251 | 5857.661 | -378.4568 | 262.3689 | 3351.544 | 38.67657
62.139999 | 8953.9014 | 9365.36 | 5856.787 | -411.459 | 258.0903 | 3211.926 | 38.55662
62.150002 | 8562.0605 | 9228.999 | 5855.912 | -666.9385 | 253.5535 | 3081.09 | 38.44364
62.16 | 8409.2471 | 9100.593 | 5855.037 | -691.3457 | 248.8332 | 2958.385 | 38.33786
62.169998 | 8366.7842 | 8979.507 | 5854.162 | -612.7229 | 243.9369 | 2843.169 | 38.23927
62.18 | 8378.6797 | 8865.083 | 5853.286 | -486.403 | 238.8545 | 2734.795 | 38.14768
62.189999 | 8037.3516 | 8756.818 | 5852.41 | -719.4663 | 233.5453 | 2632.799 | 38.06337
62.200001 | 7910.4849 | 8654.124 | 5851.533 | -743.6391 | 227.9544 | 2536.65 | 37.98608
62.209999 | 8001.0356 | 8556.531 | 5850.657 | -555.4958 | 222.0253 | 2445.933 | 37.91613
62.220001 | 7707.3228 | 8463.547 | 5849.78 | -756.2241 | 215.7116 | 2360.202 | 37.85327
62.23 | 7661.3232 | 8374.805 | 5848.902 | -713.4821 | 208.9877 | 2279.117 | 37.79775
62.240002 | 7732.9897 | 8289.942 | 5848.025 | -556.9524 | 201.8516 | 2202.316 | 37.74956
62.25 | 7292.2339 | 8208.704 | 5847.147 | -916.4703 | 194.3418 | 2129.507 | 37.70874
62.259998 | 7513.8838 | 8130.86 | 5846.269 | -616.9764 | 186.5059 | 2060.41 | 37.67545
62.27 | 7389.2808 | 8056.191 | 5845.39 | -666.9104 | 178.4241 | 1994.727 | 37.64951
62.279999 | 7468.2891 | 7984.603 | 5844.512 | -516.3144 | 170.1872 | 1932.273 | 37.63132
62.290001 | 7297.9746 | 7915.95 | 5843.633 | -617.975 | 161.8912 | 1872.805 | 37.6207
62.299999 | 7262.1411 | 7850.151 | 5842.753 | -588.01 | 153.6295 | 1816.15 | 37.618
62.310001 | 7092.2446 | 7787.088 | 5841.874 | -694.8437 | 145.488 | 1762.104 | 37.62308
62.32 | 6977.0039 | 7726.693 | 5840.994 | -749.6893 | 137.5404 | 1710.523 | 37.63625
62.330002 | 6962.7158 | 7668.858 | 5840.114 | -706.1422 | 129.8452 | 1661.242 | 37.65757
62.34 | 6746.0215 | 7613.506 | 5839.233 | -867.4848 | 122.4529 | 1614.133 | 37.68718
62.349998 | 6745.4072 | 7560.54 | 5838.353 | -815.1332 | 115.3916 | 1569.071 | 37.72525
62.360001 | 6957.3457 | 7509.833 | 5837.471 | -552.487 | 108.6835 | 1525.906 | 37.7719
62.369999 | 6942.1294 | 7461.327 | 5836.59 | -519.1977 | 102.3392 | 1484.57 | 37.82739
62.380001 | 6857.8477 | 7414.897 | 5835.709 | -557.0492 | 96.36119 | 1444.935 | 37.89176
62.389999 | 6668.6196 | 7370.464 | 5834.827 | -701.8444 | 90.74559 | 1406.926 | 37.96539
62.400002 | 6695.9824 | 7327.913 | 5833.945 | -631.9305 | 85.48274 | 1370.437 | 38.04833
62.41 | 6812.9932 | 7287.169 | 5833.063 | -474.1758 | 80.56307 | 1335.402 | 38.14091
62.419998 | 6948.9243 | 7248.139 | 5832.18 | -299.2144 | 75.96924 | 1301.746 | 38.24335
62.43 | 6739.416 | 7210.714 | 5831.297 | -471.2977 | 71.68597 | 1269.374 | 38.35594
62.439999 | 6656.416 | 7174.838 | 5830.414 | -518.4221 | 67.69622 | 1238.248 | 38.47897
62.450001 | 6644.5317 | 7140.417 | 5829.531 | -495.885 | 63.9826 | 1208.291 | 38.61261
62.459999 | 6629.5645 | 7107.388 | 5828.648 | -477.8233 | 60.52775 | 1179.455 | 38.75735
62.470001 | 6350.1963 | 7075.665 | 5827.764 | -725.4692 | 57.31459 | 1151.674 | 38.91336
62.48 | 6412.8901 | 7045.195 | 5826.88 | -632.3051 | 54.32659 | 1124.908 | 39.08113
62.490002 | 6388.0361 | 7015.904 | 5825.995 | -627.8681 | 51.54737 | 1099.101 | 39.26101
62.5 | 6399.7026 | 6987.741 | 5825.111 | -588.038 | 48.96317 | 1074.213 | 39.45338
62.509998 | 6191.6001 | 6960.648 | 5824.226 | -769.0476 | 46.55817 | 1050.205 | 39.65866
62.52 | 6136.1567 | 6934.556 | 5823.341 | -798.3994 | 44.31928 | 1027.019 | 39.87744
62.529999 | 6248.1538 | 6909.436 | 5822.456 | -661.282 | 42.23375 | 1004.636 | 40.11012
62.540001 | 6415.8047 | 6885.227 | 5821.57 | -469.4227 | 40.28967 | 983.0105 | 40.35715
62.549999 | 6269.4863 | 6861.897 | 5820.685 | -592.4108 | 38.47594 | 962.1174 | 40.61924
62.560001 | 6254.292 | 6839.392 | 5819.798 | -585.0999 | 36.78223 | 941.9144 | 40.89686
62.57 | 6474.3428 | 6817.682 | 5818.912 | -343.3396 | 35.19901 | 922.3804 | 41.19072
62.580002 | 6316.0776 | 6796.725 | 5818.026 | -480.6478 | 33.71717 | 903.481 | 41.50153
62.59 | 6168.668 | 6776.492 | 5817.139 | -607.8243 | 32.32944 | 885.1936 | 41.82995
62.599998 | 6114.8647 | 6756.951 | 5816.253 | -642.0864 | 31.02751 | 867.4942 | 42.17671
62.610001 | 6109.8716 | 6738.058 | 5815.365 | -628.1864 | 29.80482 | 850.3449 | 42.54296
62.619999 | 6169.3203 | 6719.803 | 5814.478 | -550.4828 | 28.65512 | 833.7405 | 42.92925
62.630001 | 5996.6875 | 6702.147 | 5813.591 | -705.4599 | 27.57268 | 817.6475 | 43.33663
62.639999 | 6125.1802 | 6685.075 | 5812.703 | -559.8949 | 26.55228 | 802.0536 | 43.76618
62.650002 | 6263.1343 | 6668.554 | 5811.815 | -405.4197 | 25.58897 | 786.9312 | 44.21897
62.66 | 6210.4653 | 6652.57 | 5810.927 | -442.1051 | 24.67902 | 772.2683 | 44.69618
62.669998 | 6058.7124 | 6637.103 | 5810.039 | -578.3909 | 23.81788 | 758.0476 | 45.199
62.68 | 6420.1562 | 6622.123 | 5809.15 | -201.9669 | 23.00217 | 744.2416 | 45.72923
62.689999 | 6452.6064 | 6607.625 | 5808.261 | -155.0186 | 22.22863 | 730.847 | 46.28795
62.700001 | 6455.9648 | 6593.584 | 5807.372 | -137.6196 | 21.49426 | 717.8409 | 46.87685
62.709999 | 6281.3267 | 6579.993 | 5806.483 | -298.6658 | 20.79638 | 705.215 | 47.49768
62.720001 | 6181.3696 | 6566.828 | 5805.594 | -385.4584 | 20.1325 | 692.9492 | 48.15239
62.73 | 6077.9941 | 6554.084 | 5804.705 | -476.0895 | 19.50037 | 681.0357 | 48.84291
62.740002 | 5965.1411 | 6541.743 | 5803.815 | -576.6018 | 18.8978 | 669.4588 | 49.57164
62.75 | 6047.8794 | 6529.798 | 5802.925 | -481.9186 | 18.32329 | 658.209 | 50.34076
62.759998 | 6268.564 | 6518.239 | 5802.035 | -249.675 | 17.77471 | 647.2764 | 51.15281
62.77 | 6413.167 | 6507.049 | 5801.145 | -93.88161 | 17.25061 | 636.642 | 52.01135
62.779999 | 6244.2104 | 6496.228 | 5800.254 | -252.0175 | 16.74951 | 626.3053 | 52.91872
62.790001 | 6315.0063 | 6485.763 | 5799.364 | -170.7568 | 16.27007 | 616.2509 | 53.87856
62.799999 | 6050.1128 | 6475.653 | 5798.473 | -425.5401 | 15.81104 | 606.4744 | 54.89444
62.810001 | 5848.9546 | 6465.886 | 5797.582 | -616.9311 | 15.37127 | 596.962 | 55.97056
62.82 | 6080.6484 | 6456.461 | 5796.691 | -375.813 | 14.94967 | 587.7099 | 57.11106
62.830002 | 6208.3335 | 6447.373 | 5795.799 | -239.0395 | 14.54517 | 578.7074 | 58.32103
62.84 | 6183.0576 | 6438.62 | 5794.908 | -255.5622 | 14.15712 | 569.9493 | 59.60534
62.849998 | 5988.9663 | 6430.2 | 5794.017 | -441.2337 | 13.78437 | 561.4295 | 60.9695
62.860001 | 6333.0269 | 6422.106 | 5793.125 | -89.07943 | 13.42622 | 553.1345 | 62.42109
62.869999 | 6173.3906 | 6414.347 | 5792.233 | -240.9565 | 13.08192 | 545.0672 | 63.96521
62.880001 | 6163.9414 | 6406.917 | 5791.34 | -242.9758 | 12.75075 | 537.2159 | 65.61013
62.889999 | 6204.7026 | 6399.812 | 5790.448 | -195.1093 | 12.43207 | 529.5794 | 67.35206
62.900002 | 6092.4609 | 6393.052 | 5789.556 | -300.5916 | 12.12517 | 522.1486 | 69.22302
62.91 | 6106.3242 | 6386.636 | 5788.663 | -280.3114 | 11.82971 | 514.922 | 71.22053
62.919998 | 6149.3535 | 6380.566 | 5787.771 | -231.2126 | 11.54492 | 507.8959 | 73.35463
62.93 | 5984.9004 | 6374.847 | 5786.878 | -389.9463 | 11.27036 | 501.0603 | 75.63843
62.939999 | 6028.856 | 6369.49 | 5785.985 | -340.6343 | 11.00554 | 494.4182 | 78.08177
62.950001 | 6277.2793 | 6364.502 | 5785.091 | -87.2227 | 10.75002 | 487.9622 | 80.69834
62.959999 | 5975.7729 | 6359.895 | 5784.198 | -384.1224 | 10.50337 | 481.6924 | 83.50127
62.970001 | 5991.0259 | 6355.678 | 5783.305 | -364.6521 | 10.26517 | 475.6023 | 86.50593
62.98 | 6083.5132 | 6351.865 | 5782.411 | -268.352 | 10.03506 | 469.6923 | 89.72673
62.990002 | 6258.3843 | 6348.469 | 5781.517 | -90.08451 | 9.812619 | 463.9582 | 93.18073
63 | 6299.1807 | 6345.498 | 5780.624 | -46.31682 | 9.597672 | 458.3986 | 96.87769
63.009998 | 5881.041 | 6342.977 | 5779.73 | -461.9365 | 9.389728 | 453.0125 | 100.8455
63.02 | 5955.1958 | 6340.917 | 5778.835 | -385.7207 | 9.188541 | 447.7931 | 105.0994
63.029999 | 6103.6362 | 6339.331 | 5777.941 | -235.695 | 8.993824 | 442.7437 | 109.6524
63.040001 | 6224.2554 | 6338.234 | 5777.047 | -113.9784 | 8.8053 | 437.8589 | 114.5228
63.049999 | 6195.1768 | 6337.64 | 5776.152 | -142.4631 | 8.622713 | 433.139 | 119.7257
63.060001 | 5949.187 | 6337.559 | 5775.258 | -388.3722 | 8.445817 | 428.5785 | 125.2772
63.07 | 5714.1611 | 6338.004 | 5774.363 | -623.8428 | 8.274381 | 424.1765 | 131.1899
63.080002 | 6063.2827 | 6338.982 | 5773.468 | -275.6991 | 8.108136 | 419.9281 | 137.4775
63.09 | 6371.3652 | 6340.498 | 5772.573 | 30.86673 | 7.947006 | 415.8282 | 144.15
63.099998 | 6325.3755 | 6342.557 | 5771.678 | -17.18162 | 7.790659 | 411.8724 | 151.2157
63.110001 | 6231.5879 | 6345.163 | 5770.783 | -113.575 | 7.638948 | 408.0484 | 158.6926
63.119999 | 6125.7163 | 6348.314 | 5769.888 | -222.5977 | 7.491692 | 404.3529 | 166.5815
63.130001 | 6137.6108 | 6352.005 | 5768.992 | -214.3944 | 7.348721 | 400.7677 | 174.8965
63.139999 | 6193.2646 | 6356.24 | 5768.097 | -162.9758 | 7.20987 | 397.285 | 183.6486
63.150002 | 6262.5884 | 6361.009 | 5767.201 | -98.42053 | 7.074946 | 393.8825 | 192.8503
63.16 | 5828.834 | 6366.308 | 5766.306 | -537.4744 | 6.943908 | 390.5454 | 202.5134
63.169998 | 5558.6514 | 6372.125 | 5765.41 | -813.4734 | 6.816508 | 387.2538 | 212.6445
63.18 | 6106.9424 | 6378.451 | 5764.514 | -271.5084 | 6.692646 | 383.9829 | 223.2613
63.189999 | 6098.585 | 6385.253 | 5763.618 | -286.6677 | 6.572191 | 380.7159 | 234.3464
63.200001 | 6157.103 | 6392.494 | 5762.722 | -235.3912 | 6.455021 | 377.4315 | 245.8858
63.209999 | 5967.2363 | 6400.125 | 5761.826 | -432.8888 | 6.341018 | 374.1158 | 257.8423
63.220001 | 6088.4697 | 6408.067 | 5760.93 | -319.5973 | 6.230069 | 370.7555 | 270.1519
63.23 | 6340.1118 | 6416.224 | 5760.033 | -76.1123 | 6.122066 | 367.3462 | 282.7225
63.240002 | 6349.2314 | 6424.466 | 5759.137 | -75.23418 | 6.016878 | 363.8868 | 295.4251
63.25 | 5590.7129 | 6432.635 | 5758.24 | -841.9225 | 5.914491 | 360.3837 | 308.0967
63.259998 | 5712.3726 | 6440.537 | 5757.344 | -728.1641 | 5.814727 | 356.8469 | 320.531
63.27 | 6145.6499 | 6447.963 | 5756.447 | -302.3135 | 5.717522 | 353.2867 | 332.5118
63.279999 | 6174.4966 | 6454.665 | 5755.551 | -280.1682 | 5.622792 | 349.721 | 343.7703
63.290001 | 5980.9121 | 6460.393 | 5754.654 | -479.4805 | 5.530451 | 346.1622 | 354.0462
63.299999 | 6049.3467 | 6464.914 | 5753.757 | -415.5675 | 5.440421 | 342.6248 | 363.0919
63.310001 | 6055.9648 | 6468.011 | 5752.86 | -412.0459 | 5.352627 | 339.1172 | 370.6808
63.32 | 6205.6069 | 6469.519 | 5751.963 | -263.9122 | 5.266994 | 335.6477 | 376.6412
63.330002 | 5980.7866 | 6469.335 | 5751.066 | -488.5479 | 5.18343 | 332.2182 | 380.8669
63.34 | 6076.2183 | 6467.433 | 5750.169 | -391.2146 | 5.101935 | 328.83 | 383.3319
63.349998 | 6381.4907 | 6463.863 | 5749.272 | -82.37278 | 5.022378 | 325.4791 | 384.0898
63.360001 | 6236.1953 | 6458.739 | 5748.375 | -222.5438 | 4.944718 | 322.1577 | 383.262
63.369999 | 5976.7314 | 6452.247 | 5747.478 | -475.5161 | 4.868896 | 318.8628 | 381.0381
63.380001 | 6102.5024 | 6444.595 | 5746.58 | -342.0924 | 4.794855 | 315.5835 | 377.6362
63.389999 | 6127.1123 | 6436.015 | 5745.683 | -308.9025 | 4.722539 | 312.318 | 373.2911
63.400002 | 6059.8979 | 6426.723 | 5744.785 | -366.8253 | 4.651876 | 309.0582 | 368.2277
63.41 | 6190.7153 | 6416.926 | 5743.888 | -226.2107 | 4.582874 | 305.8064 | 362.6485
63.419998 | 6272.3232 | 6406.785 | 5742.991 | -134.4613 | 4.515425 | 302.5625 | 356.7157
63.43 | 6126.6431 | 6396.399 | 5742.093 | -269.7561 | 4.449501 | 299.3286 | 350.5279
63.439999 | 6042.876 | 6385.855 | 5741.196 | -342.9794 | 4.385057 | 296.1131 | 344.1614
63.450001 | 6061.9409 | 6375.168 | 5740.298 | -313.2272 | 4.32205 | 292.922 | 337.626
63.459999 | 6115.5073 | 6364.323 | 5739.401 | -248.8154 | 4.260436 | 289.7643 | 330.8973
63.470001 | 6210.1162 | 6353.273 | 5738.503 | -143.1571 | 4.200175 | 286.647 | 323.9234
63.48 | 6241.606 | 6341.963 | 5737.605 | -100.3565 | 4.141229 | 283.5782 | 316.6378
63.490002 | 6327.0898 | 6330.329 | 5736.707 | -3.238725 | 4.083544 | 280.5638 | 308.9738
63.5 | 6023.248 | 6318.325 | 5735.81 | -295.077 | 4.02713 | 277.6095 | 300.8785
63.509998 | 5993.0337 | 6305.93 | 5734.912 | -312.8968 | 3.971904 | 274.7189 | 292.3273
63.52 | 5912.1187 | 6293.136 | 5734.014 | -381.0173 | 3.91785 | 271.8928 | 283.3109
63.529999 | 6062.3804 | 6279.992 | 5733.117 | -217.6116 | 3.864934 | 269.1346 | 273.8756
63.540001 | 5903.6401 | 6266.56 | 5732.219 | -362.9197 | 3.813125 | 266.4434 | 264.0845
63.549999 | 6076.8677 | 6252.93 | 5731.321 | -176.0619 | 3.762391 | 263.8196 | 254.0263
63.560001 | 6218.9199 | 6239.203 | 5730.423 | -20.28272 | 3.712704 | 261.2613 | 243.8054
63.57 | 6236.0044 | 6225.49 | 5729.526 | 10.51478 | 3.664036 | 258.768 | 233.5321
63.580002 | 6034.9902 | 6211.896 | 5728.628 | -176.9055 | 3.616344 | 256.3374 | 223.3144
63.59 | 5940.5605 | 6198.519 | 5727.73 | -257.9586 | 3.569644 | 253.9685 | 213.2511
63.599998 | 5923.3516 | 6185.445 | 5726.832 | -262.0938 | 3.523869 | 251.6597 | 203.4296
63.610001 | 5879.2495 | 6172.734 | 5725.934 | -293.4845 | 3.479008 | 249.4075 | 193.9133
63.619999 | 5606.6665 | 6160.446 | 5725.037 | -553.7796 | 3.435036 | 247.213 | 184.7616
63.630001 | 5933.0396 | 6148.612 | 5724.139 | -215.5728 | 3.391931 | 245.0716 | 176.0102
63.639999 | 5819.0483 | 6137.258 | 5723.241 | -318.21 | 3.349669 | 242.9846 | 167.6831
63.650002 | 5970.209 | 6126.391 | 5722.343 | -156.1823 | 3.308219 | 240.9475 | 159.7927
63.66 | 5894.7109 | 6116.006 | 5721.445 | -221.2952 | 3.267593 | 238.961 | 152.3321
63.669998 | 5820.8706 | 6106.117 | 5720.548 | -285.2461 | 3.227735 | 237.0231 | 145.3181
63.68 | 5881.2451 | 6096.697 | 5719.65 | -215.452 | 3.188639 | 235.1308 | 138.7278
63.689999 | 5861.9282 | 6087.739 | 5718.752 | -225.8108 | 3.150285 | 233.2847 | 132.5518
63.700001 | 6029.3022 | 6079.221 | 5717.854 | -49.91921 | 3.112655 | 231.4811 | 126.7734
63.709999 | 5839.1079 | 6071.129 | 5716.957 | -232.0208 | 3.075729 | 229.7204 | 121.3758
63.720001 | 5813.7251 | 6063.439 | 5716.059 | -249.7143 | 3.039492 | 228.0001 | 116.3409
63.73 | 6018.9409 | 6056.135 | 5715.161 | -37.19459 | 3.003926 | 226.3194 | 111.6507
63.740002 | 5917.4775 | 6049.196 | 5714.264 | -131.7185 | 2.969005 | 224.6767 | 107.2866
63.75 | 5798.5059 | 6042.603 | 5713.366 | -244.0966 | 2.934743 | 223.0711 | 103.2304
63.759998 | 5779.9468 | 6036.336 | 5712.469 | -256.3891 | 2.901094 | 221.5016 | 99.46427
63.77 | 5855.877 | 6030.369 | 5711.571 | -174.4917 | 2.868055 | 219.9657 | 95.96363
63.779999 | 5827.3994 | 6024.696 | 5710.674 | -197.2966 | 2.835609 | 218.4641 | 92.72245
63.790001 | 6001.4531 | 6019.293 | 5709.776 | -17.83963 | 2.803743 | 216.9947 | 89.71796
63.799999 | 6019.2275 | 6014.143 | 5708.879 | 5.08484 | 2.772444 | 215.5574 | 86.93368
63.810001 | 5918.791 | 6009.227 | 5707.982 | -90.43625 | 2.741698 | 214.1506 | 84.35331
63.82 | 5822.8315 | 6004.532 | 5707.084 | -181.7003 | 2.711493 | 212.7741 | 81.96176
63.830002 | 5929.708 | 6000.04 | 5706.187 | -70.33207 | 2.681807 | 211.4269 | 79.7443
63.84 | 5984.9624 | 5995.739 | 5705.29 | -10.77625 | 2.652654 | 210.1085 | 77.68739
63.849998 | 5622.7559 | 5991.614 | 5704.393 | -368.8583 | 2.623997 | 208.8186 | 75.77854
63.860001 | 6140.7876 | 5987.652 | 5703.496 | 153.1358 | 2.595832 | 207.5554 | 74.00479
63.869999 | 5978.3037 | 5983.843 | 5702.599 | -5.539791 | 2.568148 | 206.3201 | 72.35628
63.880001 | 5895.751 | 5980.176 | 5701.702 | -84.42469 | 2.540935 | 205.1106 | 70.8223
63.889999 | 5954.0542 | 5976.641 | 5700.805 | -22.58672 | 2.514183 | 203.9281 | 69.39344
63.900002 | 5738.251 | 5973.227 | 5699.908 | -234.9764 | 2.487872 | 202.7708 | 68.06069
63.91 | 5823.6689 | 5969.929 | 5699.012 | -146.2599 | 2.462017 | 201.6395 | 66.81577
63.919998 | 5798.6792 | 5966.737 | 5698.115 | -168.0574 | 2.436585 | 200.5339 | 65.65113
63.93 | 5777.1846 | 5963.641 | 5697.218 | -186.4567 | 2.411573 | 199.4527 | 64.55872
63.939999 | 5821.8687 | 5960.639 | 5696.322 | -138.77 | 2.386974 | 198.3973 | 63.53258
63.950001 | 5914.9463 | 5957.72 | 5695.425 | -42.77406 | 2.362777 | 197.3662 | 62.5662
63.959999 | 5881.6265 | 5954.882 | 5694.529 | -73.25573 | 2.338975 | 196.3605 | 61.65382
63.970001 | 5853.8101 | 5952.118 | 5693.633 | -98.30749 | 2.315558 | 195.3795 | 60.79006
63.98 | 5912.8203 | 5949.422 | 5692.736 | -36.60205 | 2.292519 | 194.4236 | 59.96987
63.990002 | 5684.1665 | 5946.791 | 5691.84 | -262.6246 | 2.269843 | 193.4928 | 59.18842
64 | 5701.6528 | 5944.22 | 5690.944 | -242.5672 | 2.247542 | 192.5873 | 58.44089
64.010002 | 5736.6123 | 5941.704 | 5690.048 | -205.0915 | 2.225583 | 191.7074 | 57.72278
64.019997 | 5805.2842 | 5939.24 | 5689.153 | -133.9559 | 2.203987 | 190.8536 | 57.02982
64.029999 | 5912.3647 | 5936.822 | 5688.257 | -24.45682 | 2.182717 | 190.0253 | 56.3568
64.040001 | 5980.0737 | 5934.447 | 5687.361 | 45.62633 | 2.161783 | 189.2237 | 55.70096
64.050003 | 5750.793 | 5932.114 | 5686.465 | -181.3208 | 2.141165 | 188.4491 | 55.05839
64.059998 | 5768.6318 | 5929.821 | 5685.57 | -161.1892 | 2.120887 | 187.7024 | 54.42763
64.07 | 5804.4365 | 5927.564 | 5684.675 | -123.1276 | 2.100911 | 186.983 | 53.80559
64.080002 | 5726.9316 | 5925.345 | 5683.779 | -198.4136 | 2.081237 | 186.2925 | 53.19233
64.089996 | 5778.5381 | 5923.166 | 5682.885 | -144.6274 | 2.061883 | 185.6314 | 52.58774
64.099998 | 6012.4736 | 5921.023 | 5681.989 | 91.45017 | 2.042799 | 184.9996 | 51.99168
64.110001 | 5742.0991 | 5918.922 | 5681.094 | -176.8229 | 2.024014 | 184.3983 | 51.40558
64.120003 | 5586.5591 | 5916.863 | 5680.199 | -330.3042 | 2.005502 | 183.8282 | 50.83047
64.129997 | 5821.8779 | 5914.851 | 5679.305 | -92.9733 | 1.987289 | 183.2904 | 50.26856
64.139999 | 5572.0708 | 5912.883 | 5678.41 | -340.8126 | 1.969332 | 182.7846 | 49.71932
64.150002 | 5512.6875 | 5910.964 | 5677.515 | -398.2761 | 1.951639 | 182.3117 | 49.18485
64.160004 | 5601.8628 | 5909.092 | 5676.621 | -307.2295 | 1.934211 | 181.8721 | 48.66503
64.169998 | 5467.2368 | 5907.272 | 5675.727 | -440.0357 | 1.91705 | 181.4671 | 48.16103
64.18 | 5663.8442 | 5905.5 | 5674.833 | -241.6559 | 1.900132 | 181.0955 | 47.67148
64.190002 | 5606.29 | 5903.777 | 5673.939 | -297.4868 | 1.883455 | 180.758 | 47.19649
64.199997 | 5746.1929 | 5902.102 | 5673.045 | -155.9088 | 1.867034 | 180.4539 | 46.73532
64.209999 | 5660.0474 | 5900.471 | 5672.152 | -240.4231 | 1.850839 | 180.1816 | 46.28644
64.220001 | 5702.7153 | 5898.879 | 5671.258 | -196.1637 | 1.83488 | 179.9366 | 45.84963
64.230003 | 5760.6167 | 5897.331 | 5670.364 | -136.7144 | 1.819142 | 179.724 | 45.42374
64.239998 | 5614.3374 | 5895.821 | 5669.471 | -281.4838 | 1.803643 | 179.5371 | 45.00904
64.25 | 5567.8872 | 5894.343 | 5668.578 | -326.4554 | 1.788357 | 179.3715 | 44.60456
64.260002 | 5798.0435 | 5892.892 | 5667.685 | -94.84852 | 1.773283 | 179.2228 | 44.21105
64.269997 | 5746.1265 | 5891.465 | 5666.793 | -145.3383 | 1.758432 | 179.0847 | 43.82919
64.279999 | 5655.1113 | 5890.053 | 5665.9 | -234.9417 | 1.74378 | 178.9502 | 43.45931
64.290001 | 5787.7593 | 5888.652 | 5665.007 | -100.8926 | 1.729334 | 178.8128 | 43.1028
64.300003 | 5897.4976 | 5887.254 | 5664.114 | 10.24361 | 1.715083 | 178.6641 | 42.76042
64.309998 | 5828.6909 | 5885.854 | 5663.223 | -57.16342 | 1.701042 | 178.4972 | 42.43354
64.32 | 5709.252 | 5884.445 | 5662.33 | -175.1927 | 1.687188 | 178.3049 | 42.12231
64.330002 | 5748.4771 | 5883.02 | 5661.438 | -134.5427 | 1.67352 | 178.0804 | 41.82767
64.339996 | 6143.1099 | 5881.581 | 5660.547 | 261.5285 | 1.660054 | 177.8241 | 41.5502
64.349998 | 5955.0747 | 5880.124 | 5659.655 | 74.95038 | 1.646753 | 177.5326 | 41.28975
64.360001 | 5857.8784 | 5878.651 | 5658.764 | -20.77237 | 1.63364 | 177.2071 | 41.04651
64.370003 | 5621.5903 | 5877.164 | 5657.872 | -255.574 | 1.620697 | 176.851 | 40.8205
64.379997 | 5751.748 | 5875.671 | 5656.982 | -123.9229 | 1.607943 | 176.4699 | 40.61155
64.389999 | 5579.1196 | 5874.174 | 5656.09 | -295.0548 | 1.595349 | 176.0696 | 40.41901
64.400002 | 5925.7808 | 5872.683 | 5655.199 | 53.09811 | 1.582921 | 175.6576 | 40.2427
64.410004 | 5702.252 | 5871.203 | 5654.309 | -168.9507 | 1.57066 | 175.2412 | 40.08207
64.419998 | 5527.731 | 5869.742 | 5653.419 | -342.011 | 1.558569 | 174.8278 | 39.93685
64.43 | 5615.3486 | 5868.303 | 5652.528 | -252.9544 | 1.546632 | 174.4218 | 39.80615
64.440002 | 5828.4648 | 5866.892 | 5651.638 | -38.42705 | 1.534848 | 174.029 | 39.68968
64.449997 | 5927.8057 | 5865.511 | 5650.749 | 62.29454 | 1.523227 | 173.6521 | 39.58693
64.459999 | 5754.6943 | 5864.16 | 5649.859 | -109.4662 | 1.51175 | 173.2924 | 39.49725
64.470001 | 5654.4995 | 5862.841 | 5648.969 | -208.3417 | 1.500424 | 172.9511 | 39.42028
64.480003 | 6061.8804 | 5861.552 | 5648.08 | 200.328 | 1.489239 | 172.6276 | 39.35552
64.489998 | 6173.9995 | 5860.294 | 5647.191 | 313.706 | 1.478209 | 172.3214 | 39.30247
64.5 | 6129.5737 | 5859.061 | 5646.302 | 270.5124 | 1.467315 | 172.0309 | 39.26076
64.510002 | 5731.8721 | 5857.856 | 5645.414 | -125.9843 | 1.456557 | 171.7564 | 39.22996
64.519997 | 5688.8589 | 5856.678 | 5644.525 | -167.8195 | 1.445944 | 171.4973 | 39.20967
64.529999 | 5877.6064 | 5855.527 | 5643.637 | 22.07983 | 1.435459 | 171.2545 | 39.19956
64.540001 | 5964.3301 | 5854.404 | 5642.749 | 109.9263 | 1.425109 | 171.0306 | 39.19931
64.550003 | 5886.3286 | 5853.313 | 5641.861 | 33.01579 | 1.414884 | 170.8285 | 39.2086
64.559998 | 5987.8057 | 5852.259 | 5640.974 | 135.5472 | 1.404797 | 170.653 | 39.22717
64.57 | 5850.2236 | 5851.244 | 5640.086 | -1.02057 | 1.394832 | 170.5087 | 39.25467
64.580002 | 5855.2451 | 5850.277 | 5639.199 | 4.968392 | 1.384987 | 170.4022 | 39.29097
64.589996 | 5744.709 | 5849.362 | 5638.312 | -104.6532 | 1.375276 | 170.339 | 39.33576
64.599998 | 5861.1162 | 5848.505 | 5637.425 | 12.61081 | 1.365672 | 170.3256 | 39.38895
64.610001 | 5953.8081 | 5847.713 | 5636.538 | 106.0948 | 1.356192 | 170.3685 | 39.45023
64.620003 | 5466.2197 | 5846.992 | 5635.652 | -380.7724 | 1.346824 | 170.4739 | 39.51956
64.629997 | 5776.4297 | 5846.348 | 5634.766 | -69.91858 | 1.337581 | 170.6478 | 39.59658
64.639999 | 5828.5088 | 5845.787 | 5633.88 | -17.27776 | 1.328443 | 170.8965 | 39.68141
64.650002 | 5634.1245 | 5845.313 | 5632.994 | -211.1889 | 1.319415 | 171.2259 | 39.77383
64.660004 | 5668.6118 | 5844.935 | 5632.109 | -176.3228 | 1.310498 | 171.6417 | 39.87372
64.669998 | 5749.4263 | 5844.657 | 5631.224 | -95.23043 | 1.301694 | 172.15 | 39.98092
64.68 | 5725.752 | 5844.485 | 5630.339 | -118.7329 | 1.292992 | 172.7574 | 40.09549
64.690002 | 5758.8877 | 5844.427 | 5629.454 | -85.53897 | 1.284392 | 173.4709 | 40.2173
64.699997 | 5782.9702 | 5844.488 | 5628.57 | -61.51771 | 1.275902 | 174.2958 | 40.34621
64.709999 | 5772.9062 | 5844.676 | 5627.686 | -71.76968 | 1.267507 | 175.2404 | 40.48237
64.720001 | 6054.833 | 5844.999 | 5626.801 | 209.8341 | 1.259214 | 176.3126 | 40.62561
64.730003 | 5888.0591 | 5845.464 | 5625.918 | 42.59523 | 1.251015 | 177.5193 | 40.77598
64.739998 | 5714.9814 | 5846.079 | 5625.035 | -131.098 | 1.24292 | 178.8688 | 40.93324
64.75 | 5636.6396 | 5846.855 | 5624.151 | -210.2152 | 1.234917 | 180.3711 | 41.09765
64.760002 | 5798.7036 | 5847.786 | 5623.268 | -49.08268 | 1.213345 | 182.0358 | 41.26915
64.769997 | 5734.7627 | 5848.909 | 5622.386 | -114.146 | 1.205544 | 183.8699 | 41.44754
64.779999 | 5807.0884 | 5850.22 | 5621.503 | -43.13147 | 1.19783 | 185.8858 | 41.63318
64.790001 | 5743.7998 | 5851.731 | 5620.621 | -107.9307 | 1.190207 | 188.0938 | 41.82589
64.800003 | 5861.9131 | 5853.449 | 5619.739 | 8.464297 | 1.182668 | 190.5018 | 42.02578
64.809998 | 6054.9771 | 5855.385 | 5618.857 | 199.5924 | 1.175225 | 193.1195 | 42.23261
64.82 | 5865.8105 | 5857.549 | 5617.976 | 8.261157 | 1.167863 | 195.959 | 42.44678
64.830002 | 5820.9907 | 5859.952 | 5617.094 | -38.96164 | 1.160584 | 199.0291 | 42.66822
64.839996 | 6071.3208 | 5862.597 | 5616.214 | 208.7236 | 1.153396 | 202.3329 | 42.89681
64.849998 | 5848.8027 | 5865.493 | 5615.333 | -16.69076 | 1.146282 | 205.8809 | 43.13299
64.860001 | 5775.9087 | 5868.645 | 5614.453 | -92.73654 | 1.139252 | 209.6767 | 43.37653
64.870003 | 5832.4468 | 5872.042 | 5613.572 | -39.5956 | 1.125467 | 213.7168 | 43.62766
64.879997 | 5773.0254 | 5875.694 | 5612.693 | -102.669 | 1.118607 | 217.9964 | 43.88606
64.889999 | 5644.6719 | 5879.588 | 5611.814 | -234.9161 | 1.111818 | 222.5102 | 44.15244
64.900002 | 5850.3511 | 5883.706 | 5610.934 | -33.35522 | 1.105105 | 227.2405 | 44.42658
64.910004 | 5877.0483 | 5888.021 | 5610.055 | -10.97227 | 1.098468 | 232.1585 | 44.70861
64.919998 | 6025.6636 | 5892.494 | 5609.177 | 133.1693 | 1.091911 | 237.227 | 44.9984
64.93 | 6071.9932 | 5897.085 | 5608.298 | 174.9077 | 1.085423 | 242.4052 | 45.29645
64.940002 | 5842.396 | 5901.734 | 5607.42 | -59.33816 | 1.079006 | 247.6322 | 45.60274
64.949997 | 5902.4238 | 5906.361 | 5606.543 | -3.937617 | 1.072665 | 252.8287 | 45.91713
64.959999 | 6099.2178 | 5910.89 | 5605.665 | 188.3281 | 1.06639 | 257.9178 | 46.24027
64.970001 | 6033.7119 | 5915.223 | 5604.788 | 118.4888 | 1.060186 | 262.803 | 46.57198
64.980003 | 6064.6553 | 5919.257 | 5603.911 | 145.3983 | 1.054047 | 267.3795 | 46.91253
64.989998 | 5881.0396 | 5922.889 | 5603.035 | -41.84978 | 1.047981 | 271.5449 | 47.26167
65 | 5669.9834 | 5926.027 | 5602.158 | -256.044 | 1.041979 | 275.207 | 47.62009
65.010002 | 5992.1577 | 5928.585 | 5601.282 | 63.57269 | 1.036041 | 278.279 | 47.98776
65.019997 | 6041.1157 | 5930.497 | 5600.407 | 110.619 | 1.030172 | 280.6949 | 48.36464
65.029999 | 5983.8618 | 5931.728 | 5599.532 | 52.13337 | 1.024364 | 282.4211 | 48.75143
65.040001 | 6041.5942 | 5932.269 | 5598.656 | 109.3251 | 1.018619 | 283.4461 | 49.14796
65.050003 | 6032.5034 | 5932.142 | 5597.782 | 100.3611 | 1.012934 | 283.7932 | 49.55459
65.059998 | 5933.5972 | 5931.398 | 5596.908 | 2.199509 | 1.007315 | 283.5117 | 49.97106
65.07 | 5966.9805 | 5930.106 | 5596.033 | 36.87424 | 1.001755 | 282.6729 | 50.39821
65.080002 | 6008.0352 | 5928.35 | 5595.159 | 79.68532 | 0.9962522 | 281.3581 | 50.83604
65.089996 | 5965.8765 | 5926.224 | 5594.287 | 39.65201 | 0.9908149 | 279.6626 | 51.2845
65.099998 | 5850.9058 | 5923.814 | 5593.413 | -72.90855 | 0.9854286 | 277.6711 | 51.74451
65.110001 | 5992.168 | 5921.198 | 5592.54 | 70.9701 | 0.9801026 | 275.4616 | 52.21583
65.120003 | 6075.4229 | 5918.442 | 5591.668 | 156.9811 | 0.9748306 | 273.1003 | 52.69897
65.129997 | 6148.248 | 5915.592 | 5590.796 | 232.6557 | 0.9696208 | 270.6331 | 53.19347
65.139999 | 5817.8047 | 5912.675 | 5589.924 | -94.87048 | 0.9644619 | 268.0857 | 53.70083
65.150002 | 6049.3628 | 5909.696 | 5589.053 | 139.6666 | 0.9593568 | 265.4636 | 54.22068
65.160004 | 5906.8228 | 5906.655 | 5588.181 | 0.1673288 | 0.9543064 | 262.7663 | 54.75351
65.169998 | 5543.0073 | 5903.531 | 5587.311 | -360.5239 | 0.9493125 | 259.9716 | 55.29913
65.18 | 5899.8037 | 5900.297 | 5586.441 | -0.4931554 | 0.9443686 | 257.0533 | 55.85862
65.190002 | 5841.4678 | 5896.923 | 5585.57 | -55.45532 | 0.939475 | 253.9813 | 56.43209
65.199997 | 5774.4565 | 5893.392 | 5584.701 | -118.9353 | 0.9346366 | 250.7367 | 57.01944
65.209999 | 5567.2432 | 5889.681 | 5583.832 | -322.4382 | 0.9298455 | 247.298 | 57.62204
65.220001 | 5825.3247 | 5885.787 | 5582.962 | -60.46191 | 0.9251052 | 243.6595 | 58.23963
65.230003 | 6000.0737 | 5881.719 | 5582.094 | 118.3547 | 0.9204118 | 239.8321 | 58.87289
65.239998 | 6049.9814 | 5877.499 | 5581.226 | 172.4823 | 0.9157717 | 235.836 | 59.52158
65.25 | 6033.2188 | 5873.153 | 5580.358 | 160.0656 | 0.9111774 | 231.6974 | 60.18708
65.260002 | 5875.0029 | 5868.723 | 5579.49 | 6.279682 | 0.9066291 | 227.4572 | 60.8695
65.269997 | 5883.333 | 5864.257 | 5578.623 | 19.0758 | 0.9021314 | 223.163 | 61.56896
65.279999 | 5825.0234 | 5859.793 | 5577.756 | -34.77005 | 0.8976771 | 218.8528 | 62.28696
65.290001 | 5783.3657 | 5855.379 | 5576.889 | -72.01302 | 0.8932693 | 214.5727 | 63.02332
65.300003 | 5816.6284 | 5851.054 | 5576.023 | -34.42533 | 0.8889045 | 210.3628 | 63.77892
65.309998 | 5949.7964 | 5846.853 | 5575.158 | 102.9431 | 0.8845887 | 206.2574 | 64.55353
65.32 | 5950 | 5842.8 | 5574.292 | 107.2 | 0.8803151 | 202.2786 | 65.34888
65.330002 | 5908.4282 | 5838.92 | 5573.427 | 69.50855 | 0.8760835 | 198.4513 | 66.16519
65.339996 | 5767.042 | 5835.23 | 5572.563 | -68.18809 | 0.8719001 | 194.7925 | 67.00264
65.349998 | 5725.126 | 5831.737 | 5571.699 | -106.6115 | 0.8677535 | 191.308 | 67.86314
65.360001 | 5916.0156 | 5828.448 | 5570.835 | 87.56763 | 0.8636513 | 188.0032 | 68.74656
65.370003 | 5908.3647 | 5825.368 | 5569.971 | 82.99691 | 0.8595886 | 184.8833 | 69.65405
65.379997 | 5825.3452 | 5822.495 | 5569.108 | 2.849742 | 0.8555717 | 181.9465 | 70.58511
65.389999 | 5841.5913 | 5819.825 | 5568.245 | 21.76592 | 0.851592 | 179.1855 | 71.54281
65.400002 | 5733.8628 | 5817.355 | 5567.383 | -83.49244 | 0.847652 | 176.5979 | 72.52678
65.410004 | 5741.623 | 5815.079 | 5566.521 | -73.45631 | 0.8437522 | 174.1765 | 73.53831
65.419998 | 5832.8169 | 5812.994 | 5565.66 | 19.8231 | 0.8398942 | 171.9168 | 74.57734
65.43 | 5427.4517 | 5811.087 | 5564.798 | -383.635 | 0.836073 | 169.8058 | 75.64632
65.440002 | 5557.4834 | 5809.354 | 5563.938 | -251.871 | 0.832289 | 167.8387 | 76.74586
65.449997 | 5682.4902 | 5807.79 | 5563.078 | -125.3003 | 0.8285459 | 166.008 | 77.87622
65.459999 | 5832.2656 | 5806.386 | 5562.218 | 25.87971 | 0.8248378 | 164.3031 | 79.04039
65.470001 | 5816.7915 | 5805.135 | 5561.358 | 11.65614 | 0.8211673 | 162.7179 | 80.23839
65.480003 | 5626.5063 | 5804.033 | 5560.499 | -177.5267 | 0.8175316 | 161.2448 | 81.47204
65.489998 | 5616.7354 | 5803.073 | 5559.64 | -186.3372 | 0.8139356 | 159.877 | 82.74138
65.5 | 5691.022 | 5802.247 | 5558.782 | -111.2254 | 0.8103737 | 158.6055 | 84.04963
65.510002 | 5584.3047 | 5801.554 | 5557.924 | -217.249 | 0.8068459 | 157.4254 | 85.39766
65.519997 | 5731.9326 | 5800.987 | 5557.067 | -69.05457 | 0.8033561 | 156.3308 | 86.78629
65.529999 | 5857.1201 | 5800.543 | 5556.21 | 56.57744 | 0.7998984 | 155.314 | 88.2192
65.540001 | 5594.3535 | 5800.217 | 5555.353 | -205.8633 | 0.7964755 | 154.3709 | 89.69672
65.550003 | 5707.1147 | 5800.007 | 5554.496 | -92.89236 | 0.7930848 | 153.4962 | 91.22142
65.559998 | 5658.874 | 5799.91 | 5553.641 | -141.0356 | 0.7897307 | 152.6853 | 92.79363
65.57 | 5683.0537 | 5799.922 | 5552.785 | -116.8685 | 0.7864082 | 151.9327 | 94.4177
65.580002 | 5543.3027 | 5800.044 | 5551.93 | -256.7409 | 0.7831173 | 151.2351 | 96.09505
65.589996 | 5821.624 | 5800.272 | 5551.076 | 21.35184 | 0.7798624 | 150.5889 | 97.82705
65.599998 | 5874.3857 | 5800.607 | 5550.222 | 73.77829 | 0.7766353 | 149.9899 | 99.61877
65.610001 | 5595.2505 | 5801.048 | 5549.368 | -205.797 | 0.7734413 | 149.4349 | 101.4711
65.620003 | 5517.6431 | 5801.594 | 5548.515 | -283.9509 | 0.7702772 | 148.9213 | 103.3876
65.629997 | 5467.3359 | 5802.245 | 5547.663 | -334.909 | 0.7671477 | 148.4465 | 105.3688
65.639999 | 5721.4482 | 5803.004 | 5546.81 | -81.55566 | 0.7640461 | 148.0073 | 107.4225
65.650002 | 5946.8242 | 5803.87 | 5545.958 | 142.954 | 0.7609743 | 147.6018 | 109.5497
65.660004 | 5646.1313 | 5804.847 | 5545.106 | -158.7154 | 0.7579331 | 147.2277 | 111.7548
65.669998 | 5805.8589 | 5805.934 | 5544.256 | -0.07513765 | 0.7549235 | 146.8837 | 114.0397
65.68 | 5931.4321 | 5807.136 | 5543.405 | 124.2963 | 0.7519418 | 146.5671 | 116.4118
65.690002 | 5728.2446 | 5808.455 | 5542.555 | -80.21049 | 0.7489881 | 146.2768 | 118.8746
65.699997 | 5733.2007 | 5809.895 | 5541.705 | -76.69389 | 0.7460656 | 146.0115 | 121.4316
65.709999 | 6069.4297 | 5811.461 | 5540.856 | 257.9691 | 0.7431696 | 145.7692 | 124.0921
65.720001 | 5943.8892 | 5813.156 | 5540.007 | 130.7334 | 0.7403022 | 145.5492 | 126.8591
65.730003 | 5999.0063 | 5814.987 | 5539.159 | 184.0195 | 0.7374612 | 145.3503 | 129.7403
65.739998 | 5991.8115 | 5816.957 | 5538.311 | 174.8546 | 0.7346506 | 145.1715 | 132.7395
65.75 | 5787.0332 | 5819.075 | 5537.464 | -32.04206 | 0.7318658 | 145.0114 | 135.8683
65.760002 | 5971.5269 | 5821.349 | 5536.617 | 150.1783 | 0.7291071 | 144.8696 | 139.1332
65.769997 | 5885.0278 | 5823.784 | 5535.771 | 61.24416 | 0.7263776 | 144.7453 | 142.5413
65.779999 | 5801.5703 | 5826.393 | 5534.924 | -24.82239 | 0.7236724 | 144.6374 | 146.1072
65.790001 | 6110.584 | 5829.183 | 5534.079 | 281.4014 | 0.720994 | 144.5454 | 149.8373
65.800003 | 5977.7725 | 5832.166 | 5533.234 | 145.6065 | 0.7183402 | 144.4689 | 153.7453
65.809998 | 5787.1538 | 5835.351 | 5532.389 | -48.19707 | 0.7157146 | 144.407 | 157.8387
65.82 | 5677.1982 | 5838.754 | 5531.545 | -161.5563 | 0.7131131 | 144.3592 | 162.137
65.830002 | 6017.771 | 5842.39 | 5530.701 | 175.3815 | 0.7105359 | 144.3251 | 166.6525
65.839996 | 5976.0508 | 5846.269 | 5529.859 | 129.7815 | 0.7079866 | 144.3042 | 171.3983
65.849998 | 5942.3794 | 5850.416 | 5529.016 | 91.96329 | 0.7054586 | 144.2962 | 176.3986
65.860001 | 5933.5146 | 5854.843 | 5528.174 | 78.67151 | 0.7029561 | 144.3004 | 181.6663
65.870003 | 5827.3936 | 5859.573 | 5527.332 | -32.17952 | 0.7004766 | 144.3167 | 187.2243
65.879997 | 5939.0469 | 5864.619 | 5526.491 | 74.4281 | 0.6980239 | 144.3445 | 193.0853
65.889999 | 5957.9531 | 5870.016 | 5525.65 | 87.93671 | 0.6955928 | 144.3837 | 199.287
65.900002 | 5950.1934 | 5875.782 | 5524.81 | 74.41154 | 0.6931848 | 144.4339 | 205.8452
65.910004 | 5998.8232 | 5881.945 | 5523.97 | 116.8781 | 0.6908005 | 144.4948 | 212.7898
65.919998 | 5821.0469 | 5888.526 | 5523.131 | -67.47934 | 0.6884407 | 144.5662 | 220.1406
65.93 | 5621.5166 | 5895.564 | 5522.292 | -274.047 | 0.6861025 | 144.6478 | 227.9376
65.940002 | 5933.6689 | 5903.085 | 5521.454 | 30.58358 | 0.6837861 | 144.7394 | 236.2084
65.949997 | 6104.1724 | 5911.12 | 5520.616 | 193.0525 | 0.6814939 | 144.8407 | 244.9813
65.959999 | 6027.1104 | 5919.714 | 5519.779 | 107.3967 | 0.6792225 | 144.9516 | 254.3039
65.970001 | 5748.9429 | 5928.893 | 5518.942 | -179.9498 | 0.6769733 | 145.0719 | 264.2017
65.980003 | 5887.7612 | 5938.7 | 5518.106 | -50.93914 | 0.6747447 | 145.2014 | 274.7185
65.989998 | 6045.8208 | 5949.162 | 5517.27 | 96.65832 | 0.6725397 | 145.3399 | 285.8797
66 | 6155.4355 | 5960.333 | 5516.435 | 195.1025 | 0.6703552 | 145.4872 | 297.7404
66.010002 | 5923.2173 | 5972.246 | 5515.6 | -49.02888 | 0.6681908 | 145.6434 | 310.3344
66.019997 | 5884.2485 | 5984.935 | 5514.766 | -100.6863 | 0.6660493 | 145.8081 | 323.6942
66.029999 | 5486.3589 | 5998.456 | 5513.933 | -512.0967 | 0.663927 | 145.9812 | 337.8778
66.040001 | 5628.8726 | 6012.829 | 5513.099 | -383.9569 | 0.6618257 | 146.1628 | 352.9056
66.050003 | 5908.584 | 6028.099 | 5512.267 | -119.5153 | 0.6597436 | 146.3526 | 368.8204
66.059998 | 5827.6475 | 6044.274 | 5511.435 | -216.6265 | 0.6576836 | 146.5505 | 385.6309
66.07 | 5501.4121 | 6061.398 | 5510.603 | -559.9856 | 0.6556427 | 146.7564 | 403.3825
66.080002 | 5823.2231 | 6079.474 | 5509.772 | -256.2509 | 0.6536209 | 146.9704 | 422.078
66.089996 | 6294.1094 | 6098.492 | 5508.942 | 195.6169 | 0.651621 | 147.1921 | 441.7068
66.099998 | 6267.9292 | 6118.464 | 5508.112 | 149.4652 | 0.6496379 | 147.4218 | 462.2807
66.110001 | 6113.1865 | 6139.328 | 5507.282 | -26.14157 | 0.6476751 | 147.6593 | 483.739
66.120003 | 5987.209 | 6161.036 | 5506.453 | -173.8274 | 0.6457304 | 147.9044 | 506.0332
66.129997 | 6088.2695 | 6183.462 | 5505.625 | -95.1924 | 0.6438068 | 148.157 | 529.036
66.139999 | 6075.5283 | 6206.538 | 5504.797 | -131.0097 | 0.6419003 | 148.4173 | 552.6816
66.150002 | 6002.4048 | 6230.068 | 5503.97 | -227.6632 | 0.640012 | 148.6852 | 576.7732
66.160004 | 5959.6841 | 6253.867 | 5503.143 | -294.1824 | 0.6381427 | 148.9605 | 601.1252
66.169998 | 5934.1523 | 6277.671 | 5502.317 | -343.5189 | 0.6362927 | 149.2432 | 625.4747
66.18 | 5731.8994 | 6301.25 | 5501.491 | -569.3511 | 0.6344599 | 149.5333 | 649.5915
66.190002 | 6023.0142 | 6324.304 | 5500.666 | -301.2902 | 0.6326444 | 149.831 | 673.1749
66.199997 | 6033.3335 | 6346.531 | 5499.842 | -313.1971 | 0.6308481 | 150.1358 | 695.9222
66.209999 | 6073.5762 | 6367.681 | 5499.018 | -294.1049 | 0.6290685 | 150.4482 | 717.5864
66.220001 | 6227.8677 | 6387.494 | 5498.194 | -159.6262 | 0.6273065 | 150.7679 | 737.9047
66.230003 | 5871.4092 | 6405.791 | 5497.371 | -534.3813 | 0.625561 | 151.095 | 756.6992
66.239998 | 6236.2061 | 6422.453 | 5496.549 | -186.2467 | 0.6238344 | 151.4291 | 773.8509
66.25 | 6386.6279 | 6437.493 | 5495.727 | -50.86545 | 0.622124 | 151.7707 | 789.3736
66.260002 | 6367.5645 | 6450.984 | 5494.906 | -83.41942 | 0.6204299 | 152.1198 | 803.3381
66.269997 | 6310.4487 | 6463.096 | 5494.085 | -152.647 | 0.6187541 | 152.4759 | 815.9158
66.279999 | 6348.4746 | 6474.098 | 5493.265 | -125.623 | 0.6170937 | 152.8394 | 827.376
66.290001 | 6309.8735 | 6484.304 | 5492.445 | -174.43 | 0.6154501 | 153.2104 | 838.0323
66.300003 | 6380.5352 | 6494.05 | 5491.626 | -113.5147 | 0.6138221 | 153.5887 | 848.2211
66.309998 | 6431.4507 | 6503.698 | 5490.808 | -72.24713 | 0.6122118 | 153.9742 | 858.3032
66.32 | 6425.3169 | 6513.604 | 5489.99 | -88.2871 | 0.610617 | 154.3671 | 868.6359
66.330002 | 6569.2471 | 6524.072 | 5489.173 | 45.17527 | 0.6090374 | 154.7677 | 879.5222
66.339996 | 6510.9131 | 6535.363 | 5488.357 | -24.44989 | 0.6074758 | 155.1752 | 891.2235
66.349998 | 6516.3413 | 6547.708 | 5487.541 | -31.36703 | 0.6059277 | 155.5906 | 903.9713
66.360001 | 6300.5298 | 6561.278 | 5486.725 | -260.7478 | 0.604396 | 156.0134 | 917.935
66.370003 | 6507.7256 | 6576.175 | 5485.91 | -68.449 | 0.602879 | 156.4438 | 933.2183
66.379997 | 6924.6313 | 6592.476 | 5485.096 | 332.1553 | 0.6013792 | 156.8813 | 949.8975
66.389999 | 6821.7202 | 6610.255 | 5484.282 | 211.4654 | 0.5998932 | 157.3267 | 968.0462
66.400002 | 6824.6602 | 6629.547 | 5483.469 | 195.1131 | 0.5984221 | 157.7799 | 987.7003
66.410004 | 6793.0371 | 6650.389 | 5482.656 | 142.6479 | 0.5969665 | 158.2406 | 1008.896
66.419998 | 7103.1914 | 6672.832 | 5481.844 | 430.3592 | 0.5955265 | 158.7087 | 1031.684
66.43 | 6805.2534 | 6696.993 | 5481.033 | 108.2604 | 0.5941007 | 159.1848 | 1056.181
66.440002 | 6727.8101 | 6722.993 | 5480.222 | 4.817036 | 0.5926888 | 159.669 | 1082.51
66.449997 | 6852.6675 | 6750.973 | 5479.412 | 101.6946 | 0.5912929 | 160.1605 | 1110.809
66.459999 | 6842.3804 | 6781.173 | 5478.602 | 61.20725 | 0.5899105 | 160.6602 | 1141.321
66.470001 | 6722.064 | 6813.789 | 5477.793 | -91.72504 | 0.5885425 | 161.168 | 1174.239
66.480003 | 6740.5786 | 6849.06 | 5476.985 | -108.4815 | 0.5871882 | 161.6839 | 1209.805
66.489998 | 6717.7632 | 6887.172 | 5476.177 | -169.4089 | 0.5858491 | 162.2074 | 1248.202
66.5 | 6605.1572 | 6928.368 | 5475.37 | -323.2107 | 0.5845236 | 162.7394 | 1289.674
66.510002 | 6695.5454 | 6972.795 | 5474.563 | -277.2497 | 0.5832113 | 163.2798 | 1334.369
66.519997 | 6668.1631 | 7020.501 | 5473.758 | -352.338 | 0.581914 | 163.8281 | 1382.334
66.529999 | 6650.7539 | 7071.569 | 5472.952 | -420.8147 | 0.5806297 | 164.385 | 1433.651
66.540001 | 6801.1177 | 7125.859 | 5472.147 | -324.741 | 0.579359 | 164.9504 | 1488.182
66.550003 | 6712.9243 | 7183.19 | 5471.343 | -470.2655 | 0.5781013 | 165.5244 | 1545.744
66.559998 | 6930.8745 | 7243.161 | 5470.54 | -312.2868 | 0.576858 | 166.1066 | 1605.938
66.57 | 7124.4033 | 7305.365 | 5469.737 | -180.9614 | 0.5756276 | 166.6977 | 1668.355
66.580002 | 7117.4487 | 7369.138 | 5468.934 | -251.6897 | 0.5744098 | 167.2979 | 1732.332
66.589996 | 6862.6055 | 7433.618 | 5468.133 | -571.0125 | 0.5732067 | 167.9064 | 1797.005
66.599998 | 6754.7612 | 7497.926 | 5467.332 | -743.1644 | 0.5720149 | 168.5244 | 1861.497
66.610001 | 6980.0791 | 7560.87 | 5466.531 | -580.7906 | 0.5708367 | 169.1514 | 1924.616
66.620003 | 7174.0781 | 7621.245 | 5465.732 | -447.1671 | 0.5696706 | 169.7876 | 1985.156
66.629997 | 7080.2676 | 7677.668 | 5464.933 | -597.4004 | 0.5685187 | 170.4326 | 2041.734
66.639999 | 7178.0288 | 7728.982 | 5464.134 | -550.9529 | 0.5673784 | 171.0875 | 2093.193
66.650002 | 7278.4033 | 7773.885 | 5463.336 | -495.4817 | 0.5662504 | 171.752 | 2138.231
66.660004 | 7085.3413 | 7811.36 | 5462.539 | -726.0182 | 0.5651353 | 172.4259 | 2175.83
66.669998 | 6940.4131 | 7840.573 | 5461.743 | -900.1603 | 0.5640331 | 173.1092 | 2205.157
66.68 | 7036.2163 | 7861.096 | 5460.947 | -824.8796 | 0.5629428 | 173.8027 | 2225.784
66.690002 | 6843.8848 | 7872.782 | 5460.151 | -1028.898 | 0.5618643 | 174.5065 | 2237.563
66.699997 | 6872.8755 | 7875.88 | 5459.357 | -1003.005 | 0.5607989 | 175.2198 | 2240.743
66.709999 | 7207.0381 | 7870.959 | 5458.563 | -663.9205 | 0.5597449 | 175.9437 | 2235.892
66.720001 | 7319.8345 | 7858.845 | 5457.769 | -539.0101 | 0.558703 | 176.6782 | 2223.839
66.730003 | 7317.1001 | 7840.563 | 5456.976 | -523.463 | 0.5576726 | 177.4232 | 2205.606
66.739998 | 7245.5908 | 7817.237 | 5456.185 | -571.6466 | 0.5566548 | 178.1784 | 2182.318
66.75 | 7154.8271 | 7789.941 | 5455.393 | -635.1138 | 0.5556486 | 178.9449 | 2155.047
66.760002 | 7150 | 7759.67 | 5454.602 | -609.6696 | 0.5546534 | 179.7226 | 2124.79
66.769997 | 7355.1123 | 7727.304 | 5453.812 | -372.1913 | 0.5536709 | 180.5109 | 2092.427
66.779999 | 7579.5928 | 7693.428 | 5453.023 | -113.8354 | 0.5526994 | 181.311 | 2058.542
66.790001 | 7307.8647 | 7658.485 | 5452.234 | -350.6207 | 0.5517394 | 182.1227 | 2023.577
66.800003 | 7204.98 | 7622.652 | 5451.446 | -417.6722 | 0.5507903 | 182.9462 | 1987.71
66.809998 | 7239.3892 | 7585.948 | 5450.659 | -346.5586 | 0.5498535 | 183.7809 | 1950.958
66.82 | 6879.4136 | 7548.148 | 5449.872 | -668.7341 | 0.5489275 | 184.6283 | 1913.099
66.830002 | 6574.9307 | 7508.967 | 5449.085 | -934.0365 | 0.5480123 | 185.4882 | 1873.846
66.839996 | 6715.7241 | 7468.104 | 5448.3 | -752.3799 | 0.5471095 | 186.3598 | 1832.897
66.849998 | 6850.8682 | 7425.165 | 5447.515 | -574.2965 | 0.5462164 | 187.2449 | 1789.858
66.860001 | 7047.0698 | 7379.924 | 5446.731 | -332.8546 | 0.5453348 | 188.143 | 1744.505
66.870003 | 6916.8306 | 7332.221 | 5445.947 | -415.3907 | 0.5444637 | 189.0543 | 1696.675
66.879997 | 6908.3335 | 7282.114 | 5445.165 | -373.7805 | 0.5436045 | 189.9783 | 1646.427
66.889999 | 6876.9102 | 7229.639 | 5444.383 | -352.729 | 0.5427553 | 190.9166 | 1593.797
66.900002 | 6953.5298 | 7175.156 | 5443.601 | -221.626 | 0.5419165 | 191.8691 | 1539.143
66.910004 | 6919.082 | 7119.065 | 5442.82 | -199.9831 | 0.5410889 | 192.8357 | 1482.868
66.919998 | 7159.9395 | 7061.927 | 5442.041 | 98.01207 | 0.5402723 | 193.8162 | 1425.53
66.93 | 6986.7256 | 7004.215 | 5441.261 | -17.48966 | 0.5394659 | 194.812 | 1367.602
66.940002 | 7210.2607 | 6946.523 | 5440.482 | 263.7374 | 0.5386695 | 195.8233 | 1309.679
66.949997 | 7177.9644 | 6889.418 | 5439.705 | 288.5467 | 0.5378844 | 196.8492 | 1252.326
66.959999 | 6908.5571 | 6833.306 | 5438.927 | 75.25126 | 0.5371093 | 197.8915 | 1195.95
66.970001 | 6680.1533 | 6778.664 | 5438.151 | -98.51115 | 0.5363445 | 198.9501 | 1141.027
66.980003 | 6666.6665 | 6725.819 | 5437.375 | -59.15229 | 0.5355896 | 200.0252 | 1087.883
66.989998 | 6744.9502 | 6675.089 | 5436.6 | 69.86083 | 0.5348455 | 201.1164 | 1036.838
67 | 6773.4771 | 6626.601 | 5435.825 | 146.876 | 0.5341115 | 202.2255 | 988.0164
67.010002 | 6861.0522 | 6580.52 | 5435.051 | 280.5325 | 0.533387 | 203.3527 | 941.5825
67.019997 | 6765.0039 | 6536.942 | 5434.278 | 228.062 | 0.5326734 | 204.4973 | 897.6336
67.029999 | 6922.501 | 6495.84 | 5433.506 | 426.6612 | 0.5319694 | 205.661 | 856.1411
67.040001 | 6988.0366 | 6457.251 | 5432.734 | 530.7856 | 0.5312754 | 206.844 | 817.1419
67.050003 | 6702.6196 | 6421.125 | 5431.963 | 281.4944 | 0.5305909 | 208.0467 | 780.5852
67.059998 | 6574.002 | 6387.44 | 5431.193 | 186.5624 | 0.529917 | 209.2689 | 746.448
67.07 | 6644.7334 | 6356.073 | 5430.423 | 288.6608 | 0.5292526 | 210.5124 | 714.6079
67.080002 | 6532.9404 | 6326.964 | 5429.654 | 205.976 | 0.5285976 | 211.7779 | 685.004
67.089996 | 6610.814 | 6300.037 | 5428.886 | 310.7767 | 0.5279533 | 213.0641 | 657.559
67.099998 | 6437.2998 | 6275.165 | 5428.119 | 162.1353 | 0.5273177 | 214.3743 | 632.1443
67.110001 | 6409.4082 | 6252.281 | 5427.352 | 157.1269 | 0.5266921 | 215.7081 | 608.6948
67.120003 | 6361.5742 | 6231.288 | 5426.585 | 130.2866 | 0.5260758 | 217.065 | 587.1111
67.129997 | 6669.9531 | 6212.125 | 5425.821 | 457.8281 | 0.5254697 | 218.4473 | 567.3316
67.139999 | 6761.7568 | 6194.665 | 5425.056 | 567.092 | 0.5248726 | 219.8568 | 549.2273
67.150002 | 6385.1958 | 6178.856 | 5424.292 | 206.3401 | 0.5242847 | 221.2938 | 532.7458
67.160004 | 6288.2915 | 6164.62 | 5423.528 | 123.6716 | 0.5237067 | 222.7588 | 517.8089
67.169998 | 6563.4048 | 6151.904 | 5422.766 | 411.5003 | 0.5231381 | 224.2522 | 504.3627
67.18 | 6583.3335 | 6140.631 | 5422.005 | 442.7025 | 0.5225789 | 225.7771 | 492.3267
67.190002 | 6404.522 | 6130.756 | 5421.244 | 273.766 | 0.5220284 | 227.3346 | 481.6559
67.199997 | 6469.3843 | 6122.235 | 5420.484 | 347.1491 | 0.5214879 | 228.9242 | 472.3059
67.209999 | 6653.689 | 6115.018 | 5419.724 | 538.6709 | 0.5209563 | 230.5499 | 464.2233
67.220001 | 6581.2363 | 6109.079 | 5418.965 | 472.1577 | 0.5204339 | 232.2125 | 457.3807
67.230003 | 6450.7798 | 6104.388 | 5418.207 | 346.3918 | 0.5199204 | 233.9131 | 451.7482
67.239998 | 6193.3115 | 6100.929 | 5417.45 | 92.38264 | 0.5194163 | 235.6536 | 447.3059
67.25 | 6268.1011 | 6098.68 | 5416.693 | 169.4216 | 0.5189213 | 237.4378 | 444.0296
67.260002 | 6484.4062 | 6097.635 | 5415.937 | 386.7709 | 0.5184349 | 239.2676 | 441.9121
67.269997 | 6461.2344 | 6097.79 | 5415.183 | 363.4442 | 0.517958 | 241.1432 | 440.9464
67.279999 | 6349.8267 | 6099.147 | 5414.428 | 250.6794 | 0.51749 | 243.0701 | 441.1317
67.290001 | 6271.936 | 6101.711 | 5413.674 | 170.2251 | 0.5170308 | 245.0501 | 442.4695
67.300003 | 6514.5127 | 6105.496 | 5412.921 | 409.017 | 0.5165803 | 247.0861 | 444.9718
67.309998 | 6517.8481 | 6110.509 | 5412.17 | 407.3394 | 0.516139 | 249.1798 | 448.6433
67.32 | 6423.7876 | 6116.773 | 5411.418 | 307.0142 | 0.5157064 | 251.3371 | 453.5026
67.330002 | 6524.9888 | 6124.31 | 5410.667 | 400.6787 | 0.5152821 | 253.5613 | 459.5662
67.339996 | 6664.8223 | 6133.132 | 5409.918 | 531.6903 | 0.5148676 | 255.8531 | 466.8462
67.349998 | 6388.9155 | 6143.276 | 5409.169 | 245.6399 | 0.5144609 | 258.2211 | 475.3714
67.360001 | 6451.6899 | 6154.747 | 5408.42 | 296.9431 | 0.5140632 | 260.6672 | 485.1454
67.370003 | 6427.4263 | 6167.571 | 5407.672 | 259.8553 | 0.513674 | 263.1961 | 496.1889
67.379997 | 6185.5518 | 6181.733 | 5406.926 | 3.818577 | 0.5132935 | 265.81 | 508.484
67.389999 | 6128.0591 | 6197.272 | 5406.18 | -69.21241 | 0.5129218 | 268.5173 | 522.0615
67.400002 | 6364.2861 | 6214.15 | 5405.434 | 150.1362 | 0.5125582 | 271.3222 | 536.8809
67.410004 | 6298.4541 | 6232.35 | 5404.69 | 66.10433 | 0.5122035 | 274.2276 | 552.9204
67.419998 | 6438.2266 | 6251.796 | 5403.946 | 186.4304 | 0.5118573 | 277.2376 | 570.1006
67.43 | 6411.4448 | 6272.436 | 5403.203 | 139.0093 | 0.5115195 | 280.3603 | 588.3607
67.440002 | 6223.3301 | 6294.148 | 5402.461 | -70.81838 | 0.5111898 | 283.5999 | 607.5767
67.449997 | 6085.0396 | 6316.765 | 5401.72 | -231.7257 | 0.510869 | 286.9567 | 627.5781
67.459999 | 6259.8784 | 6340.121 | 5400.979 | -80.24249 | 0.5105565 | 290.4394 | 648.1922
67.470001 | 6259.5986 | 6363.94 | 5400.239 | -104.3417 | 0.5102522 | 294.0495 | 669.1419
67.480003 | 6427.6909 | 6387.939 | 5399.499 | 39.75212 | 0.5099561 | 297.7898 | 690.1397
67.489998 | 6233.8887 | 6411.738 | 5398.761 | -177.8493 | 0.5096684 | 301.6575 | 710.8095
67.5 | 6524.3828 | 6434.979 | 5398.024 | 89.40375 | 0.5093891 | 305.6572 | 730.7888
67.510002 | 6596.1421 | 6457.232 | 5397.287 | 138.9104 | 0.5091176 | 309.7856 | 749.6503
67.519997 | 6623.063 | 6478.043 | 5396.551 | 145.0196 | 0.5088548 | 314.0324 | 766.9511
67.529999 | 6532.7783 | 6497.018 | 5395.816 | 35.75999 | 0.5086001 | 318.3951 | 782.299
67.540001 | 6717.0645 | 6513.753 | 5395.081 | 203.3116 | 0.5083535 | 322.8596 | 795.3039
67.550003 | 6357.0132 | 6527.928 | 5394.347 | -170.9147 | 0.5081148 | 327.4097 | 805.6629
67.559998 | 6509.2583 | 6539.304 | 5393.615 | -30.04564 | 0.5078845 | 332.0196 | 813.1617
67.57 | 6379.1777 | 6547.773 | 5392.882 | -168.595 | 0.5076622 | 336.6692 | 817.7134
67.580002 | 6389.6836 | 6553.325 | 5392.151 | -163.641 | 0.5074477 | 341.3257 | 819.3405
67.589996 | 6230.6025 | 6556.049 | 5391.421 | -325.4468 | 0.5072419 | 345.9463 | 818.1749
67.599998 | 6178.3311 | 6556.15 | 5390.691 | -377.8193 | 0.5070437 | 350.5012 | 814.4511
67.610001 | 6458.5903 | 6553.911 | 5389.962 | -95.32103 | 0.5068536 | 354.9433 | 808.4993
67.620003 | 6406.7129 | 6549.628 | 5389.234 | -142.915 | 0.5066714 | 359.2312 | 800.6564
67.629997 | 6024.6846 | 6543.666 | 5388.507 | -518.981 | 0.5064972 | 363.3223 | 791.3301
67.639999 | 6282.6309 | 6536.306 | 5387.78 | -253.6752 | 0.5063312 | 367.189 | 780.8307
67.650002 | 6606.855 | 6527.875 | 5387.054 | 78.98029 | 0.5061728 | 370.8043 | 769.5101
67.660004 | 6725.1558 | 6518.579 | 5386.329 | 206.5767 | 0.5060228 | 374.1513 | 757.5927
67.669998 | 6618.5938 | 6508.631 | 5385.605 | 109.9629 | 0.5058804 | 377.2264 | 745.2933
67.68 | 6264.228 | 6498.127 | 5384.882 | -233.8993 | 0.5057462 | 380.0425 | 732.6971
67.690002 | 6470.3052 | 6487.132 | 5384.159 | -16.82727 | 0.5056195 | 382.6178 | 719.8499
67.699997 | 6652.1426 | 6475.644 | 5383.438 | 176.4984 | 0.505501 | 384.9797 | 706.7212
67.709999 | 6277.0684 | 6463.605 | 5382.717 | -186.5368 | 0.5053904 | 387.1671 | 693.2159
67.720001 | 6134.7534 | 6450.974 | 5381.997 | -316.2202 | 0.5052876 | 389.2176 | 679.254
67.730003 | 6674.6577 | 6437.641 | 5381.277 | 237.017 | 0.5051925 | 391.1675 | 664.6909
67.739998 | 6625.7891 | 6423.561 | 5380.559 | 202.2279 | 0.5051053 | 393.0531 | 649.4439
67.75 | 6517.4883 | 6408.657 | 5379.841 | 108.8309 | 0.505026 | 394.9071 | 633.404
67.760002 | 6454.9473 | 6392.914 | 5379.124 | 62.0333 | 0.5049542 | 396.751 | 616.5337
67.769997 | 6556.7368 | 6376.362 | 5378.409 | 180.3747 | 0.5048904 | 398.6008 | 598.8476
67.779999 | 6581.9097 | 6359.044 | 5377.693 | 222.8654 | 0.5048346 | 400.4676 | 580.3784
67.790001 | 6583.3335 | 6341.086 | 5376.979 | 242.2477 | 0.5047864 | 402.3527 | 561.2494
67.800003 | 6362.4536 | 6322.615 | 5376.265 | 39.83893 | 0.5047459 | 404.2497 | 541.5951
67.809998 | 6410.1929 | 6303.813 | 5375.553 | 106.3801 | 0.5047131 | 406.1514 | 521.6038
67.82 | 6424.2783 | 6284.826 | 5374.841 | 139.4521 | 0.5046881 | 408.0494 | 501.4313
67.830002 | 6303.2554 | 6265.831 | 5374.13 | 37.42489 | 0.5046705 | 409.9315 | 481.2647
67.839996 | 6375.3389 | 6247.008 | 5373.42 | 128.3306 | 0.5046612 | 411.7881 | 461.2957
67.849998 | 6352.917 | 6228.481 | 5372.71 | 124.4364 | 0.5046593 | 413.6148 | 441.6509
67.860001 | 6562.8442 | 6210.394 | 5372.002 | 352.4502 | 0.5046652 | 415.4114 | 422.4765
67.870003 | 6575.7344 | 6192.861 | 5371.294 | 382.8733 | 0.5046787 | 417.18 | 403.8828
67.879997 | 6666.1592 | 6175.99 | 5370.587 | 490.1691 | 0.5046998 | 418.93 | 385.9683
67.889999 | 6492.7407 | 6159.825 | 5369.881 | 332.9158 | 0.5047288 | 420.6778 | 368.7614
67.900002 | 6361.125 | 6144.436 | 5369.176 | 216.6888 | 0.5047652 | 422.439 | 352.3169
67.910004 | 6774.9946 | 6129.869 | 5368.471 | 645.1257 | 0.5048097 | 424.2331 | 336.6599
67.919998 | 6642.1724 | 6116.157 | 5367.768 | 526.0149 | 0.5048616 | 426.0787 | 321.806
67.93 | 6480.8994 | 6103.301 | 5367.065 | 377.5989 | 0.5049214 | 427.9977 | 307.7329
67.940002 | 6527.3208 | 6091.307 | 5366.363 | 436.0133 | 0.5049884 | 430.0093 | 294.4301
67.949997 | 6563.6504 | 6080.185 | 5365.662 | 483.4657 | 0.5050634 | 432.1266 | 281.8906
67.959999 | 6422.7061 | 6069.904 | 5364.962 | 352.8016 | 0.5051463 | 434.3674 | 270.0698
67.970001 | 6355.3125 | 6060.455 | 5364.263 | 294.8573 | 0.5052366 | 436.742 | 258.9454
67.980003 | 6266.7085 | 6051.817 | 5363.564 | 214.8916 | 0.5053346 | 439.2595 | 248.488
67.989998 | 6515.6968 | 6043.967 | 5362.867 | 471.7295 | 0.5054401 | 441.9256 | 238.6696
68 | 6450.8618 | 6036.868 | 5362.17 | 413.9937 | 0.5055535 | 444.748 | 229.4447
68.010002 | 6381.1499 | 6030.493 | 5361.474 | 350.6567 | 0.5056742 | 447.7312 | 220.7826
68.019997 | 6254.0054 | 6024.817 | 5360.779 | 229.1887 | 0.5058027 | 450.8729 | 212.6589
68.029999 | 6438.2197 | 6019.8 | 5360.085 | 418.42 | 0.5059392 | 454.1793 | 205.0297
68.040001 | 6526.3491 | 6015.415 | 5359.391 | 510.9337 | 0.5060831 | 457.6492 | 197.8688
68.050003 | 6359.5713 | 6011.635 | 5358.699 | 347.9364 | 0.5062347 | 461.2821 | 191.1479
68.059998 | 6507.8203 | 6008.431 | 5358.007 | 499.3894 | 0.5063938 | 465.0752 | 184.8421
68.07 | 6328.6997 | 6005.771 | 5357.316 | 322.9282 | 0.5065606 | 469.0318 | 178.9167
68.080002 | 6451.7378 | 6003.633 | 5356.626 | 448.1051 | 0.5067349 | 473.1516 | 173.348
68.089996 | 6527.0278 | 6001.99 | 5355.938 | 525.0381 | 0.5069171 | 477.4276 | 168.1175
68.099998 | 6337.2217 | 6000.818 | 5355.249 | 336.4038 | 0.507107 | 481.8665 | 163.1948
68.110001 | 6655.9819 | 6000.096 | 5354.562 | 655.8855 | 0.5073044 | 486.4649 | 158.5623
68.120003 | 6473.0669 | 5999.805 | 5353.875 | 473.2618 | 0.5075096 | 491.2216 | 154.2006
68.129997 | 6487.6777 | 5999.925 | 5353.19 | 487.7523 | 0.5077221 | 496.1327 | 150.0948
68.139999 | 6551.9316 | 6000.439 | 5352.505 | 551.4927 | 0.5079427 | 501.2056 | 146.22
68.150002 | 6633.6406 | 6001.331 | 5351.821 | 632.3091 | 0.5081705 | 506.438 | 142.564
68.160004 | 6370.6475 | 6002.587 | 5351.138 | 368.0603 | 0.5084065 | 511.8282 | 139.1124
68.169998 | 6590.022 | 6004.193 | 5350.457 | 585.8292 | 0.5086496 | 517.374 | 135.8536
68.18 | 6368.3901 | 6006.138 | 5349.775 | 362.2518 | 0.5089009 | 523.0832 | 132.7711
68.190002 | 6469.5259 | 6008.414 | 5349.095 | 461.1118 | 0.5091594 | 528.9562 | 129.854
68.199997 | 6310.4023 | 6011.007 | 5348.416 | 299.3956 | 0.5094257 | 534.9869 | 127.0948
68.209999 | 6524.6738 | 6013.912 | 5347.737 | 510.7618 | 0.5097001 | 541.1862 | 124.4792
68.220001 | 6587.5698 | 6017.122 | 5347.059 | 570.4474 | 0.5099819 | 547.5529 | 122.0004
68.230003 | 6584.1553 | 6020.631 | 5346.382 | 563.5243 | 0.5102715 | 554.0884 | 119.6502
68.239998 | 6493.2227 | 6024.43 | 5345.707 | 468.7923 | 0.5105684 | 560.7908 | 117.4224
68.25 | 6340.7031 | 6028.521 | 5345.031 | 312.1823 | 0.5108735 | 567.671 | 115.3075
68.260002 | 6415.0537 | 6032.899 | 5344.357 | 382.1545 | 0.5111859 | 574.7311 | 113.2998
68.269997 | 6409.9956 | 6037.557 | 5343.684 | 372.4388 | 0.5115061 | 581.9659 | 111.3952
68.279999 | 6258.3384 | 6042.499 | 5343.012 | 215.8397 | 0.5118345 | 589.3896 | 109.5857
68.290001 | 6384.1172 | 6047.723 | 5342.34 | 336.3945 | 0.5121704 | 597.0027 | 107.8678
68.300003 | 6145.1689 | 6053.227 | 5341.669 | 91.94211 | 0.5125141 | 604.8079 | 106.237
68.309998 | 6229.0566 | 6059.008 | 5341 | 170.0484 | 0.5128653 | 612.8049 | 104.6906
68.32 | 6264.1377 | 6065.075 | 5340.331 | 199.0631 | 0.5132244 | 621.0077 | 103.2227
68.330002 | 6206.7627 | 6071.427 | 5339.663 | 135.3352 | 0.5135912 | 629.4204 | 101.8305
68.339996 | 6102.687 | 6078.06 | 5338.996 | 24.62744 | 0.5139658 | 638.0371 | 100.5122
68.349998 | 6323.6484 | 6084.986 | 5338.33 | 238.6626 | 0.5143485 | 646.8785 | 99.26288
68.360001 | 6432.2905 | 6092.205 | 5337.665 | 340.085 | 0.5147388 | 655.9448 | 98.08128
68.370003 | 6404.2734 | 6099.72 | 5337 | 304.5529 | 0.5151371 | 665.2404 | 96.96474
68.379997 | 6385.0474 | 6107.531 | 5336.337 | 277.5166 | 0.5155428 | 674.7656 | 95.91247
68.389999 | 6405.7554 | 6115.652 | 5335.675 | 290.1038 | 0.5159568 | 684.541 | 94.92018
68.400002 | 6453.1631 | 6124.087 | 5335.013 | 329.0766 | 0.5163784 | 694.5699 | 93.98752
68.410004 | 6234.2544 | 6132.836 | 5334.352 | 101.4179 | 0.5168083 | 704.8552 | 93.11266
68.419998 | 6185.9326 | 6141.905 | 5333.692 | 44.02781 | 0.5172454 | 715.4001 | 92.295
68.43 | 6131.0806 | 6151.309 | 5333.033 | -20.2287 | 0.517691 | 726.2259 | 91.53232
68.440002 | 6311.5586 | 6161.056 | 5332.375 | 150.5022 | 0.5181441 | 737.3392 | 90.82382
68.449997 | 6228.8931 | 6171.142 | 5331.719 | 57.75099 | 0.5186052 | 748.7357 | 90.16923
68.459999 | 6231.582 | 6181.59 | 5331.062 | 49.99233 | 0.5190747 | 760.4416 | 89.56671
68.470001 | 6434.6294 | 6192.405 | 5330.407 | 242.2246 | 0.5195519 | 772.4619 | 89.01649
68.480003 | 6331.6304 | 6203.595 | 5329.752 | 128.0356 | 0.5200373 | 784.8046 | 88.51774
68.489998 | 6219.8062 | 6215.163 | 5329.099 | 4.642824 | 0.5205301 | 797.4728 | 88.07076
68.5 | 6223.2305 | 6227.136 | 5328.447 | -3.905048 | 0.5210314 | 810.4931 | 87.67476
68.510002 | 6329.2471 | 6239.522 | 5327.795 | 89.72492 | 0.5215405 | 823.8758 | 87.32994
68.519997 | 6230.0078 | 6252.32 | 5327.145 | -22.31239 | 0.5220576 | 837.617 | 87.03655
68.529999 | 6439.916 | 6265.562 | 5326.495 | 174.3543 | 0.5225834 | 851.7499 | 86.79447
68.540001 | 6712.1655 | 6279.256 | 5325.846 | 432.9094 | 0.5231169 | 866.2826 | 86.60468
68.550003 | 6592.9253 | 6293.415 | 5325.198 | 299.5104 | 0.5236587 | 881.2261 | 86.4674
68.559998 | 6404 | 6308.045 | 5324.551 | 95.95466 | 0.5242082 | 896.5863 | 86.38384
68.57 | 6591.4438 | 6323.182 | 5323.905 | 268.2621 | 0.524766 | 912.3973 | 86.35479
68.580002 | 6534.9341 | 6338.84 | 5323.26 | 196.0938 | 0.5253319 | 928.6738 | 86.38158
68.589996 | 6257.5928 | 6355.018 | 5322.616 | -97.42534 | 0.5259061 | 945.4112 | 86.46533
68.599998 | 6017.0801 | 6371.764 | 5321.972 | -354.6837 | 0.5264888 | 962.6572 | 86.60777
68.610001 | 6251.4873 | 6389.088 | 5321.33 | -137.601 | 0.5270796 | 980.4202 | 86.81126
68.620003 | 6491.1265 | 6407.01 | 5320.688 | 84.11692 | 0.5276788 | 998.7165 | 87.07725
68.629997 | 6427.6396 | 6425.54 | 5320.048 | 2.099911 | 0.5282856 | 1017.555 | 87.40857
68.639999 | 6335.0835 | 6444.729 | 5319.408 | -109.6459 | 0.5289014 | 1036.984 | 87.80782
68.650002 | 6606.748 | 6464.599 | 5318.77 | 142.1491 | 0.5295252 | 1057.021 | 88.27843
68.660004 | 6849.2075 | 6485.165 | 5318.132 | 364.0423 | 0.5301579 | 1077.68 | 88.82341
68.669998 | 6682.3418 | 6506.45 | 5317.495 | 175.8919 | 0.5307981 | 1098.978 | 89.44618
68.68 | 6502.772 | 6528.509 | 5316.859 | -25.73731 | 0.5314474 | 1120.967 | 90.15175
68.690002 | 6483.3335 | 6551.374 | 5316.224 | -68.04033 | 0.5321047 | 1143.673 | 90.94468
68.699997 | 6742.4458 | 6575.05 | 5315.591 | 167.3962 | 0.5327704 | 1167.097 | 91.82885
68.709999 | 6997.0293 | 6599.608 | 5314.958 | 397.4208 | 0.5334453 | 1191.307 | 92.81095
68.720001 | 6928.8164 | 6625.081 | 5314.325 | 303.7353 | 0.5341283 | 1216.324 | 93.89718
68.730003 | 7478.8027 | 6651.502 | 5313.694 | 827.3004 | 0.5348202 | 1242.181 | 95.09293
68.739998 | 7165.4961 | 6678.901 | 5313.064 | 486.5953 | 0.5355198 | 1268.896 | 96.40517
68.75 | 7234.9399 | 6707.356 | 5312.435 | 527.584 | 0.5362287 | 1296.542 | 97.84283
68.760002 | 7213.0508 | 6736.915 | 5311.806 | 476.136 | 0.5369459 | 1325.157 | 99.41408
68.769997 | 7356.0864 | 6767.593 | 5311.179 | 588.4936 | 0.5376715 | 1354.75 | 101.1255
68.779999 | 7175.5933 | 6799.491 | 5310.553 | 376.1026 | 0.5384067 | 1385.411 | 102.9888
68.790001 | 7076.1675 | 6832.657 | 5309.927 | 243.5103 | 0.5391501 | 1417.177 | 105.0141
68.800003 | 7361.9077 | 6867.145 | 5309.303 | 494.7622 | 0.5399026 | 1450.093 | 107.2101
68.809998 | 7628.7437 | 6903.003 | 5308.679 | 725.741 | 0.5406632 | 1484.195 | 109.5877
68.82 | 7451.7876 | 6940.342 | 5308.057 | 511.446 | 0.541433 | 1519.583 | 112.1609
68.830002 | 7380.7534 | 6979.234 | 5307.435 | 401.5189 | 0.5422115 | 1556.315 | 114.942
68.839996 | 7588.7954 | 7019.707 | 5306.815 | 569.0881 | 0.5429988 | 1594.41 | 117.9399
68.849998 | 7616.6665 | 7061.916 | 5306.195 | 554.7509 | 0.5437956 | 1634.005 | 121.172
68.860001 | 7749.2886 | 7105.926 | 5305.576 | 643.3625 | 0.5446009 | 1675.154 | 124.6517
68.870003 | 7906.6147 | 7151.821 | 5304.958 | 754.7936 | 0.5454157 | 1717.928 | 128.3897
68.879997 | 7733.5488 | 7199.674 | 5304.341 | 533.8749 | 0.5462385 | 1762.387 | 132.3991
68.889999 | 7870.2827 | 7249.657 | 5303.725 | 620.626 | 0.5470711 | 1808.687 | 136.6977
68.900002 | 8075.646 | 7301.87 | 5303.11 | 773.7762 | 0.5479125 | 1856.914 | 141.2982
68.910004 | 8151.499 | 7356.402 | 5302.496 | 795.0969 | 0.5487637 | 1907.148 | 146.2097
68.919998 | 8246.5908 | 7413.362 | 5301.883 | 833.2293 | 0.5496229 | 1959.487 | 151.4414
68.93 | 7817.1733 | 7472.948 | 5301.271 | 344.2254 | 0.5504922 | 2014.118 | 157.0084
68.940002 | 7839.189 | 7535.297 | 5300.66 | 303.8919 | 0.5513703 | 2071.169 | 162.9169
68.949997 | 8129.2373 | 7600.478 | 5300.05 | 528.759 | 0.5522574 | 2130.714 | 169.1621
68.959999 | 8218.0898 | 7668.743 | 5299.441 | 549.347 | 0.5531548 | 2192.998 | 175.7513
68.970001 | 8276.4082 | 7740.234 | 5298.832 | 536.1738 | 0.5540611 | 2258.171 | 182.6767
68.980003 | 8099.7856 | 7815.101 | 5298.225 | 284.6851 | 0.5549771 | 2326.402 | 189.9185
68.989998 | 8097.019 | 7893.479 | 5297.619 | 203.5402 | 0.5559015 | 2397.852 | 197.4519
69 | 8261.4277 | 7975.646 | 5297.013 | 285.7815 | 0.5568363 | 2472.825 | 205.2512
69.010002 | 8540.0752 | 8061.791 | 5296.409 | 478.2841 | 0.5577803 | 2551.555 | 213.2696
69.019997 | 8670.334 | 8152.004 | 5295.806 | 518.3299 | 0.5587335 | 2634.202 | 221.4377
69.029999 | 8851.9512 | 8246.626 | 5295.203 | 605.3248 | 0.5596974 | 2721.17 | 229.6938
69.040001 | 8853.0127 | 8345.852 | 5294.602 | 507.1607 | 0.5606703 | 2812.742 | 237.9476
69.050003 | 8901.2891 | 8449.883 | 5294.001 | 451.4065 | 0.5616534 | 2909.228 | 246.0921
69.059998 | 8864.3838 | 8558.915 | 5293.402 | 305.4689 | 0.5626453 | 3010.938 | 254.0126
69.07 | 8836.3652 | 8673.355 | 5292.803 | 163.0098 | 0.5636475 | 3118.391 | 261.5971
69.080002 | 8796.7305 | 8793.51 | 5292.206 | 3.220081 | 0.5646594 | 3232.019 | 268.7212
69.089996 | 8981.9473 | 8919.566 | 5291.61 | 62.38136 | 0.5656809 | 3352.13 | 275.2603
69.099998 | 9118.0791 | 9052.152 | 5291.014 | 65.9271 | 0.5667132 | 3479.452 | 281.1197
69.110001 | 9520.9902 | 9191.672 | 5290.419 | 329.3186 | 0.5677551 | 3614.473 | 286.2119
69.120003 | 9808.9902 | 9338.629 | 5289.825 | 470.3612 | 0.5688074 | 3757.755 | 290.4799
69.129997 | 9834.3564 | 9493.561 | 5289.233 | 340.7951 | 0.5698686 | 3909.861 | 293.897
69.139999 | 9847.9492 | 9657.388 | 5288.641 | 190.5614 | 0.5709409 | 4071.693 | 296.4825
69.150002 | 10120.3184 | 9830.872 | 5288.051 | 289.4467 | 0.572023 | 4243.976 | 298.2732
69.160004 | 10172.9414 | 10014.78 | 5287.461 | 158.1591 | 0.5731161 | 4427.401 | 299.3476
69.169998 | 10379.4482 | 10210.02 | 5286.872 | 169.4287 | 0.5742182 | 4622.777 | 299.7959
69.18 | 10904.709 | 10417.83 | 5286.285 | 486.8756 | 0.5753315 | 4831.243 | 299.7308
69.190002 | 10785.2637 | 10639.31 | 5285.698 | 145.955 | 0.5764549 | 5053.773 | 299.261
69.199997 | 11363.8584 | 10875.3 | 5285.112 | 488.5593 | 0.5775883 | 5291.108 | 298.5011
69.209999 | 11099.916 | 11127.34 | 5284.527 | -27.42154 | 0.5787334 | 5544.684 | 297.5472
69.220001 | 11042.709 | 11396.6 | 5283.944 | -353.8888 | 0.5798885 | 5815.603 | 296.4715
69.230003 | 11231.1875 | 11684.25 | 5283.361 | -453.0643 | 0.5810547 | 6104.969 | 295.3407
69.239998 | 11965.1934 | 11991.43 | 5282.779 | -26.23185 | 0.5822301 | 6413.881 | 294.1831
69.25 | 12197.7998 | 12319.79 | 5282.198 | -121.989 | 0.5834174 | 6743.997 | 293.0099
69.260002 | 12253.082 | 12670.67 | 5281.618 | -417.5919 | 0.5846151 | 7096.665 | 291.8056
69.269997 | 12957.3135 | 13044.95 | 5281.04 | -87.63282 | 0.5858233 | 7472.774 | 290.5467
69.279999 | 13524.1885 | 13444.49 | 5280.462 | 79.69939 | 0.5870435 | 7874.253 | 289.1869
69.290001 | 14137.4375 | 13870.55 | 5279.885 | 266.8895 | 0.5882741 | 8302.406 | 287.6692
69.300003 | 14514.9375 | 14324.27 | 5279.309 | 190.6689 | 0.5895162 | 8758.423 | 285.9472
69.309998 | 15191.0713 | 14806.65 | 5278.735 | 384.4178 | 0.5907682 | 9243.358 | 283.9699
69.32 | 15792.29 | 15319.44 | 5278.161 | 472.8535 | 0.592032 | 9758.984 | 281.6996
69.330002 | 15793.9785 | 15863.67 | 5277.588 | -69.69015 | 0.593307 | 10306.38 | 279.1117
69.339996 | 15826.9336 | 16439.41 | 5277.016 | -612.4784 | 0.5945928 | 10885.59 | 276.2092
69.349998 | 16821.3359 | 17048.32 | 5276.445 | -226.9852 | 0.595891 | 11498.28 | 273.0033
69.360001 | 18092.3848 | 17690.36 | 5275.875 | 402.027 | 0.5972001 | 12144.35 | 269.5321
69.370003 | 18911.793 | 18365.14 | 5275.306 | 546.65 | 0.5985213 | 12823.39 | 265.8483
69.379997 | 19668.8711 | 19071.52 | 5274.739 | 597.3461 | 0.5998519 | 13534.16 | 262.023
69.389999 | 20477.8164 | 19808.94 | 5274.172 | 668.8782 | 0.6011964 | 14276.04 | 258.1232
69.400002 | 21410.3594 | 20574.88 | 5273.606 | 835.4827 | 0.6025517 | 15046.44 | 254.2318
69.410004 | 22671.9922 | 21365.37 | 5273.041 | 1306.624 | 0.6039196 | 15841.29 | 250.4295
69.419998 | 23051.9336 | 22175.56 | 5272.478 | 876.3756 | 0.6052977 | 16655.68 | 246.7934
69.43 | 23684.9668 | 23000.34 | 5271.915 | 684.6271 | 0.6066888 | 17484.43 | 243.3909
69.440002 | 25448.9629 | 23832.15 | 5271.353 | 1616.815 | 0.6080915 | 18319.91 | 240.2805
69.449997 | 26236.0996 | 24660.98 | 5270.792 | 1575.124 | 0.6095057 | 19152.06 | 237.5174
69.459999 | 27692.7598 | 25477.72 | 5270.232 | 2215.044 | 0.6109335 | 19971.73 | 235.1373
69.470001 | 28609.5801 | 26270.46 | 5269.674 | 2339.117 | 0.6123727 | 20767.01 | 233.1716
69.480003 | 28579.1328 | 27026.68 | 5269.116 | 1552.456 | 0.6138248 | 21525.31 | 231.6396
69.489998 | 30085.2617 | 27733.15 | 5268.559 | 2352.11 | 0.6152879 | 22233.42 | 230.5546
69.5 | 31387.3945 | 28378.33 | 5268.003 | 3009.067 | 0.6167641 | 22879.79 | 229.9186
69.510002 | 31499.3711 | 28950.47 | 5267.449 | 2548.899 | 0.6182528 | 23452.68 | 229.7243
69.519997 | 32294.2734 | 29439.3 | 5266.895 | 2854.978 | 0.6197533 | 23941.82 | 229.9648
69.529999 | 33074.4805 | 29838.25 | 5266.342 | 3236.229 | 0.6212681 | 24340.66 | 230.6266
69.540001 | 33240.0391 | 30142.35 | 5265.791 | 3097.687 | 0.6227949 | 24644.25 | 231.6901
69.550003 | 33777.4062 | 30350.67 | 5265.24 | 3426.733 | 0.6243351 | 24851.67 | 233.1359
69.559998 | 33973.8984 | 30464.94 | 5264.69 | 3508.958 | 0.6258868 | 24964.68 | 234.9416
69.57 | 34540.4492 | 30490.48 | 5264.142 | 4049.966 | 0.6274523 | 24988.63 | 237.0853
69.580002 | 34870.4414 | 30434.5 | 5263.594 | 4435.942 | 0.6290307 | 24930.74 | 239.5326
69.589996 | 34598.0039 | 30306.95 | 5263.048 | 4291.054 | 0.6306217 | 24801.02 | 242.2533
69.599998 | 34586.0742 | 30118.02 | 5262.502 | 4468.052 | 0.6322275 | 24609.68 | 245.2114
69.610001 | 33920.8555 | 29878.25 | 5261.957 | 4042.605 | 0.6338458 | 24367.3 | 248.3646
69.620003 | 32915.2852 | 29598.34 | 5261.414 | 3316.943 | 0.6354783 | 24084.64 | 251.656
69.629997 | 32674.0723 | 29287.22 | 5260.872 | 3386.852 | 0.6371219 | 23770.68 | 255.0266
69.639999 | 31952.0293 | 28952.51 | 5260.33 | 2999.517 | 0.6387817 | 23433.13 | 258.4116
69.650002 | 31733.5879 | 28599.11 | 5259.789 | 3134.483 | 0.6404542 | 23076.95 | 261.728
69.660004 | 31493.3652 | 28231.49 | 5259.25 | 3261.874 | 0.6421414 | 22706.7 | 264.8991
69.669998 | 30867.8223 | 27850.62 | 5258.712 | 3017.205 | 0.6438407 | 22323.43 | 267.8326
69.68 | 30163.0488 | 27456.15 | 5258.174 | 2706.894 | 0.6455553 | 21926.88 | 270.4584
69.690002 | 29181.373 | 27046.11 | 5257.638 | 2135.265 | 0.6472835 | 21515.13 | 272.6945
69.699997 | 28271.7402 | 26618.77 | 5257.103 | 1652.969 | 0.6490253 | 21086.54 | 274.4832
69.709999 | 27495.377 | 26170.44 | 5256.568 | 1324.935 | 0.6507831 | 20637.44 | 275.7845
69.720001 | 27434.8164 | 25698.08 | 5256.035 | 1736.735 | 0.6525543 | 20164.82 | 276.5747
69.730003 | 27132.5039 | 25199.76 | 5255.502 | 1932.741 | 0.6543409 | 19666.75 | 276.8588
69.739998 | 26084.2148 | 24674.47 | 5254.971 | 1409.748 | 0.6561404 | 19142.18 | 276.6627
69.75 | 24868.6582 | 24121.56 | 5254.441 | 747.0962 | 0.6579555 | 18590.43 | 276.0323
69.760002 | 25123.8613 | 23542.37 | 5253.912 | 1581.496 | 0.6597852 | 18012.76 | 275.0292
69.769997 | 24717.6426 | 22940.3 | 5253.384 | 1777.346 | 0.6616291 | 17412.52 | 273.727
69.779999 | 23995.4414 | 22318.2 | 5252.857 | 1677.242 | 0.6634898 | 16792.48 | 272.1997
69.790001 | 22800.5527 | 21681.1 | 5252.33 | 1119.456 | 0.6653648 | 16157.58 | 270.5236
69.800003 | 22079.5879 | 21034.21 | 5251.805 | 1045.379 | 0.6672559 | 15512.97 | 268.7659
69.809998 | 21238.3359 | 20383.53 | 5251.282 | 854.8062 | 0.6691604 | 14864.6 | 266.9838
69.82 | 20714.9961 | 19733.61 | 5250.758 | 981.3819 | 0.6710814 | 14216.97 | 265.2177
69.830002 | 20269.9473 | 19089.8 | 5250.236 | 1180.144 | 0.6730179 | 13575.4 | 263.4973
69.839996 | 19699.3398 | 18457.29 | 5249.716 | 1242.052 | 0.6749693 | 12945.06 | 261.8353
69.849998 | 18620.4492 | 17838.98 | 5249.196 | 781.4728 | 0.6769383 | 12328.88 | 260.2282
69.860001 | 17913.7812 | 17238.7 | 5248.677 | 675.0859 | 0.6789223 | 11730.68 | 258.6612
69.870003 | 16686.0391 | 16658.95 | 5248.159 | 27.0913 | 0.6809232 | 11152.99 | 257.1132
69.879997 | 16256.5127 | 16102.18 | 5247.642 | 154.3328 | 0.6829373 | 10598.3 | 255.5545
69.889999 | 15343.2041 | 15568.6 | 5247.126 | -225.3958 | 0.6849709 | 10066.84 | 253.9523
69.900002 | 14555.8105 | 15059.59 | 5246.612 | -503.7842 | 0.6870198 | 9560.015 | 252.2809
69.910004 | 14414.2207 | 14575.35 | 5246.098 | -161.1335 | 0.6890863 | 9078.053 | 250.514
69.919998 | 13478.3232 | 14116.3 | 5245.585 | -637.9768 | 0.6911671 | 8621.383 | 248.6402
69.93 | 12910.1807 | 13681.34 | 5245.074 | -771.1602 | 0.6932665 | 8188.929 | 246.6445
69.940002 | 12884.5684 | 13270.22 | 5244.563 | -385.6561 | 0.6953822 | 7780.434 | 244.5319
69.949997 | 12019.5684 | 12882.5 | 5244.054 | -862.927 | 0.6975141 | 7395.433 | 242.3107
69.959999 | 11424.7705 | 12516.74 | 5243.545 | -1091.965 | 0.6996653 | 7032.501 | 239.9906
69.970001 | 11342.8555 | 12172.4 | 5243.038 | -829.5472 | 0.7018328 | 6691.071 | 237.5926
69.980003 | 11127.3828 | 11848.38 | 5242.531 | -721.0004 | 0.7040187 | 6370.013 | 235.1349
69.989998 | 11127.3711 | 11543.94 | 5242.026 | -416.5667 | 0.7062202 | 6068.568 | 232.6371
70 | 10683.5693 | 11257.63 | 5241.522 | -574.0589 | 0.7084404 | 5785.283 | 230.1153
70.010002 | 10230.0586 | 10988.62 | 5241.018 | -758.5603 | 0.7106786 | 5519.296 | 227.5938
70.019997 | 9831.3018 | 10736.09 | 5240.516 | -904.7912 | 0.7129337 | 5269.771 | 225.0926
70.029999 | 9525.3242 | 10498.72 | 5240.015 | -973.3964 | 0.7152092 | 5035.361 | 222.6295
70.040001 | 9383.4883 | 10275.83 | 5239.515 | -892.3385 | 0.7175019 | 4815.363 | 220.2312
70.050003 | 9487.875 | 10066.45 | 5239.015 | -578.5716 | 0.7198142 | 4608.787 | 217.9242
70.059998 | 8788.3945 | 9869.91 | 5238.518 | -1081.515 | 0.7221428 | 4414.935 | 215.735
70.07 | 8559.7725 | 9685.149 | 5238.021 | -1125.377 | 0.7244914 | 4232.713 | 213.6906
70.080002 | 8591.5381 | 9511.525 | 5237.524 | -919.9873 | 0.7268588 | 4061.447 | 211.8272
70.089996 | 8265.2363 | 9348.455 | 5237.03 | -1083.219 | 0.7292443 | 3900.522 | 210.1739
70.099998 | 8571.4951 | 9195.022 | 5236.536 | -623.5265 | 0.7316513 | 3748.994 | 208.76
70.110001 | 8718.7617 | 9050.727 | 5236.043 | -331.9656 | 0.7340766 | 3606.344 | 207.6061
70.120003 | 8334.7705 | 8914.983 | 5235.551 | -580.212 | 0.7365226 | 3471.953 | 206.7416
70.129997 | 8081.6665 | 8787.339 | 5235.061 | -705.6724 | 0.7389846 | 3345.364 | 206.1749
70.139999 | 7921.9556 | 8667.036 | 5234.571 | -745.0802 | 0.7414703 | 3225.803 | 205.9202
70.150002 | 7828.8823 | 8553.711 | 5234.082 | -724.8289 | 0.7439747 | 3112.908 | 205.9774
70.160004 | 7759.7866 | 8446.879 | 5233.594 | -687.0923 | 0.7465007 | 3006.195 | 206.3436
70.169998 | 7614.9448 | 8346.193 | 5233.108 | -731.248 | 0.7490442 | 2905.331 | 207.0049
70.18 | 7193.7095 | 8251.07 | 5232.622 | -1057.361 | 0.7516104 | 2809.758 | 207.9386
70.190002 | 7345.2422 | 8161.183 | 5232.138 | -815.9412 | 0.7541968 | 2719.17 | 209.1213
70.199997 | 7354.9224 | 8076.223 | 5231.655 | -721.3005 | 0.7568029 | 2633.295 | 210.5158
70.209999 | 7484.9189 | 7995.711 | 5231.172 | -510.7919 | 0.7594327 | 2551.696 | 212.0831
70.220001 | 7458.6387 | 7919.384 | 5230.691 | -460.7453 | 0.7620825 | 2474.158 | 213.7725
70.230003 | 7286.7588 | 7846.906 | 5230.211 | -560.1473 | 0.764755 | 2400.396 | 215.5349
70.239998 | 7300.9072 | 7778.026 | 5229.732 | -477.1188 | 0.7674467 | 2330.221 | 217.3059
70.25 | 7251.5825 | 7712.363 | 5229.253 | -460.7806 | 0.7701615 | 2263.313 | 219.0262
70.260002 | 6943.7983 | 7649.678 | 5228.776 | -705.88 | 0.7728983 | 2199.497 | 220.6323
70.269997 | 7005.1118 | 7589.761 | 5228.3 | -584.6497 | 0.7756561 | 2138.63 | 222.0556
70.279999 | 6989.5571 | 7532.282 | 5227.825 | -542.7252 | 0.778439 | 2080.445 | 223.2336
70.290001 | 6898.292 | 7477.069 | 5227.351 | -578.777 | 0.7812432 | 2024.831 | 224.1051
70.300003 | 6904.5884 | 7423.907 | 5226.878 | -519.3191 | 0.7840715 | 1971.624 | 224.6205
70.309998 | 7149.1641 | 7372.659 | 5226.407 | -223.4944 | 0.7869202 | 1920.727 | 224.7377
70.32 | 7347.4595 | 7323.1 | 5225.936 | 24.35958 | 0.7897934 | 1871.941 | 224.4327
70.330002 | 6999.7734 | 7275.13 | 5225.466 | -275.3565 | 0.7926901 | 1825.172 | 223.6995
70.339996 | 6869.6313 | 7228.688 | 5224.998 | -359.0562 | 0.7956092 | 1780.348 | 222.5463
70.349998 | 7205.0688 | 7183.625 | 5224.53 | 21.44397 | 0.7985548 | 1737.295 | 221.0016
70.360001 | 7167.624 | 7139.926 | 5224.063 | 27.69808 | 0.8015231 | 1695.953 | 219.1078
70.370003 | 7036.8364 | 7097.556 | 5223.598 | -60.71947 | 0.8045173 | 1656.234 | 216.9194
70.379997 | 7242.9385 | 7056.531 | 5223.134 | 186.4079 | 0.8075314 | 1618.087 | 214.502
70.389999 | 7035.9097 | 7016.759 | 5222.67 | 19.15118 | 0.8105749 | 1581.367 | 211.911
70.400002 | 6913.9243 | 6978.273 | 5222.208 | -64.34875 | 0.8136417 | 1546.035 | 209.2166
70.410004 | 6666.8301 | 6941.055 | 5221.746 | -274.2251 | 0.8167354 | 1512.023 | 206.4685
70.419998 | 6829.8569 | 6905.123 | 5221.287 | -75.2658 | 0.819851 | 1479.295 | 203.721
70.43 | 6767.7944 | 6870.396 | 5220.827 | -102.6021 | 0.8229948 | 1447.742 | 201.0042
70.440002 | 6855.9082 | 6836.864 | 5220.369 | 19.04418 | 0.8261639 | 1417.324 | 198.3443
70.449997 | 6564.4116 | 6804.51 | 5219.912 | -240.0981 | 0.8293577 | 1388.016 | 195.7518
70.459999 | 6698.875 | 6773.236 | 5219.456 | -74.3613 | 0.8325811 | 1359.725 | 193.2223
70.470001 | 6592.2256 | 6743.017 | 5219.001 | -150.791 | 0.8358297 | 1332.428 | 190.7514
70.480003 | 6623.0957 | 6713.78 | 5218.547 | -90.68466 | 0.8391066 | 1306.077 | 188.317
70.489998 | 6950.6704 | 6685.488 | 5218.095 | 265.1829 | 0.8424075 | 1280.65 | 185.8999
70.5 | 6634.6719 | 6658.036 | 5217.643 | -23.3643 | 0.8457375 | 1256.076 | 183.4714
70.510002 | 6425.6968 | 6631.377 | 5217.192 | -205.6798 | 0.8490951 | 1232.327 | 181.0078
70.519997 | 6632.5439 | 6605.475 | 5216.743 | 27.06934 | 0.8524791 | 1209.391 | 178.4887
70.529999 | 6829.9917 | 6580.243 | 5216.294 | 249.7491 | 0.8558946 | 1187.198 | 175.8941
70.540001 | 7048.5044 | 6555.663 | 5215.847 | 492.8416 | 0.8593371 | 1165.738 | 173.2188
70.550003 | 6794.625 | 6531.694 | 5215.4 | 262.9305 | 0.8628098 | 1144.976 | 170.4553
70.559998 | 6797.9863 | 6508.333 | 5214.955 | 289.6532 | 0.8663084 | 1124.901 | 167.6104
70.57 | 6850.563 | 6485.527 | 5214.511 | 365.036 | 0.8698379 | 1105.46 | 164.6869
70.580002 | 6450.2129 | 6463.269 | 5214.067 | -13.05647 | 0.873397 | 1086.635 | 161.6942
70.589996 | 6255.4072 | 6441.569 | 5213.625 | -186.1617 | 0.8769843 | 1068.42 | 158.6468
70.599998 | 6479.4941 | 6420.376 | 5213.184 | 59.11824 | 0.8806048 | 1050.762 | 155.5487
70.610001 | 6658.5981 | 6399.699 | 5212.744 | 258.899 | 0.8842551 | 1033.656 | 152.4151
70.620003 | 6627.0952 | 6379.522 | 5212.305 | 247.5729 | 0.8879376 | 1017.079 | 149.2504
70.629997 | 6546.3857 | 6359.853 | 5211.867 | 186.5329 | 0.8916455 | 1001.026 | 146.0674
70.639999 | 6849.522 | 6340.642 | 5211.43 | 508.8805 | 0.8953905 | 985.4508 | 142.8651
70.650002 | 6507.9238 | 6321.895 | 5210.994 | 186.0291 | 0.8991654 | 970.348 | 139.6532
70.660004 | 6461.4253 | 6303.603 | 5210.559 | 157.8224 | 0.9029742 | 955.7017 | 136.4388
70.669998 | 6726.4575 | 6285.772 | 5210.126 | 440.6851 | 0.9068117 | 941.5064 | 133.2332
70.68 | 6536.3306 | 6268.372 | 5209.693 | 267.9582 | 0.9106837 | 927.726 | 130.0425
70.690002 | 6210.9458 | 6251.409 | 5209.262 | -40.46314 | 0.9145888 | 914.3522 | 126.8804
70.699997 | 6460.0361 | 6234.896 | 5208.831 | 225.1398 | 0.9185254 | 901.3835 | 123.7629
70.709999 | 6706.063 | 6218.811 | 5208.402 | 487.2521 | 0.9224995 | 888.787 | 120.6995
70.720001 | 6461.146 | 6203.166 | 5207.973 | 257.9804 | 0.9265059 | 876.56 | 117.7056
70.730003 | 6106.8457 | 6187.958 | 5207.546 | -81.11233 | 0.9305485 | 864.6887 | 114.7928
70.739998 | 6260.2905 | 6173.199 | 5207.12 | 87.09188 | 0.9346221 | 853.1703 | 111.9737
70.75 | 6433.1523 | 6158.863 | 5206.695 | 274.2889 | 0.9387326 | 841.9789 | 109.2511
70.760002 | 6486.3589 | 6144.953 | 5206.271 | 341.4063 | 0.9428788 | 831.1077 | 106.6315
70.769997 | 6554.709 | 6131.469 | 5205.848 | 423.2402 | 0.9470587 | 820.557 | 104.117
70.779999 | 6510.6421 | 6118.38 | 5205.426 | 392.2619 | 0.951279 | 810.3013 | 101.702
70.790001 | 6380.9761 | 6105.682 | 5205.005 | 275.2939 | 0.955534 | 800.3392 | 99.38287
70.800003 | 6274.3364 | 6093.357 | 5204.585 | 180.9794 | 0.959828 | 790.6605 | 97.15196
70.809998 | 6167.3579 | 6081.396 | 5204.166 | 85.96194 | 0.9641545 | 781.2643 | 95.00142
70.82 | 6191.9785 | 6069.764 | 5203.748 | 122.214 | 0.9685222 | 772.1301 | 92.91763
70.830002 | 6011.1401 | 6058.45 | 5203.331 | -47.30946 | 0.9729275 | 763.2535 | 90.89169
70.839996 | 6107.8701 | 6047.444 | 5202.916 | 60.42574 | 0.9773693 | 754.6361 | 88.9148
70.849998 | 6378.0371 | 6036.714 | 5202.501 | 341.3226 | 0.9818537 | 746.2562 | 86.97498
70.860001 | 6110.4546 | 6026.256 | 5202.088 | 84.19898 | 0.9863767 | 738.1142 | 85.06714
70.870003 | 6126.8711 | 6016.056 | 5201.675 | 110.8148 | 0.9909412 | 730.2035 | 83.18659
70.879997 | 6057.8271 | 6006.117 | 5201.264 | 51.71014 | 0.9955392 | 722.5244 | 81.33276
70.889999 | 5783.2217 | 5996.415 | 5200.854 | -213.1929 | 1.000185 | 715.0576 | 79.50293
70.900002 | 5921.8843 | 5986.953 | 5200.445 | -65.06862 | 1.004869 | 707.8036 | 77.69991
70.910004 | 6028.1509 | 5977.732 | 5200.036 | 50.41894 | 1.009598 | 700.7577 | 75.92839
70.919998 | 5999.7861 | 5968.757 | 5199.629 | 31.02941 | 1.014364 | 693.9194 | 74.19349
70.93 | 5893.9678 | 5960.015 | 5199.223 | -66.04695 | 1.019174 | 687.2742 | 72.49805
70.940002 | 5930.8149 | 5951.511 | 5198.818 | -20.69576 | 1.024028 | 680.8201 | 70.84825
70.949997 | 6150.9243 | 5943.253 | 5198.415 | 207.6718 | 1.028923 | 674.5589 | 69.25015
70.959999 | 5891.8003 | 5935.228 | 5198.012 | -43.42789 | 1.033866 | 668.4769 | 67.70575
70.970001 | 5979.7456 | 5927.443 | 5197.61 | 52.30289 | 1.038852 | 662.5748 | 66.21925
70.980003 | 6078.0376 | 5919.894 | 5197.209 | 158.1439 | 1.043885 | 656.8479 | 64.79292
70.989998 | 6056.8228 | 5912.585 | 5196.81 | 144.2375 | 1.048959 | 651.297 | 63.42976
71 | 5994.2627 | 5905.505 | 5196.411 | 88.75756 | 1.054081 | 645.9116 | 62.12859
71.010002 | 6025.127 | 5898.652 | 5196.013 | 126.4746 | 1.059249 | 640.6896 | 60.8902
71.019997 | 5789.5938 | 5892.03 | 5195.617 | -102.4364 | 1.064462 | 635.6336 | 59.71517
71.029999 | 5832.1777 | 5885.625 | 5195.222 | -53.44722 | 1.069728 | 630.7328 | 58.60083
71.040001 | 5947.4512 | 5879.437 | 5194.827 | 68.01417 | 1.075039 | 625.9884 | 57.54649
71.050003 | 5959.7075 | 5873.461 | 5194.434 | 86.24622 | 1.080402 | 621.3969 | 56.5502
71.059998 | 5937.4604 | 5867.698 | 5194.042 | 69.76214 | 1.085807 | 616.9596 | 55.61107
71.07 | 5926.3774 | 5862.136 | 5193.651 | 64.24145 | 1.091267 | 612.6685 | 54.72565
71.080002 | 6154.4951 | 5856.772 | 5193.26 | 297.723 | 1.096776 | 608.5227 | 53.89223
71.089996 | 6220.8584 | 5851.608 | 5192.872 | 369.25 | 1.102334 | 604.5248 | 53.10962
71.099998 | 5953.9023 | 5846.631 | 5192.484 | 107.2711 | 1.107947 | 600.6658 | 52.37387
71.110001 | 5830.5034 | 5841.842 | 5192.097 | -11.33846 | 1.113612 | 596.9478 | 51.6839
71.120003 | 5934.7837 | 5837.236 | 5191.711 | 97.54787 | 1.119331 | 593.3685 | 51.03728
71.129997 | 5826.3506 | 5832.814 | 5191.326 | -6.463259 | 1.125095 | 589.93 | 50.43266
71.139999 | 5952.7876 | 5828.565 | 5190.942 | 124.2227 | 1.130922 | 586.6245 | 49.86713
71.150002 | 5775.0342 | 5824.489 | 5190.56 | -49.45475 | 1.1368 | 583.4535 | 49.33903
71.160004 | 5802.7505 | 5820.584 | 5190.178 | -17.83346 | 1.142737 | 580.4163 | 48.84693
71.169998 | 5761.1455 | 5816.849 | 5189.798 | -55.70364 | 1.148723 | 577.5135 | 48.3892
71.18 | 5847.1401 | 5813.277 | 5189.418 | 33.86343 | 1.15477 | 574.7401 | 47.96367
71.190002 | 5609.9971 | 5809.865 | 5189.04 | -199.8684 | 1.160873 | 572.0959 | 47.56905
71.199997 | 5717.8486 | 5806.616 | 5188.663 | -88.76771 | 1.167032 | 569.5824 | 47.20431
71.209999 | 5860.9419 | 5803.522 | 5188.286 | 57.42013 | 1.173255 | 567.1947 | 46.86759
71.220001 | 6021.9795 | 5800.582 | 5187.911 | 221.3979 | 1.179534 | 564.9333 | 46.55786
71.230003 | 5814.3545 | 5797.793 | 5187.537 | 16.56188 | 1.185877 | 562.7962 | 46.27388
71.239998 | 5586.5078 | 5795.154 | 5187.164 | -208.6467 | 1.192274 | 560.7835 | 46.01489
71.25 | 5723.1909 | 5792.661 | 5186.792 | -69.46974 | 1.198736 | 558.8907 | 45.77948
71.260002 | 5959.1895 | 5790.308 | 5186.421 | 168.8819 | 1.20526 | 557.1149 | 45.56685
71.269997 | 5944.604 | 5788.095 | 5186.051 | 156.5088 | 1.211844 | 555.456 | 45.3764
71.279999 | 6092.5615 | 5786.015 | 5185.682 | 306.5461 | 1.218499 | 553.9078 | 45.20705
71.290001 | 5903.5146 | 5784.065 | 5185.314 | 119.4496 | 1.225214 | 552.4674 | 45.0582
71.300003 | 5858.3335 | 5782.238 | 5184.947 | 76.09525 | 1.231999 | 551.1297 | 44.92914
71.309998 | 5747.6401 | 5780.531 | 5184.582 | -32.89091 | 1.238842 | 549.8908 | 44.81946
71.32 | 5780.334 | 5778.935 | 5184.217 | 1.399485 | 1.245758 | 548.7431 | 44.72843
71.330002 | 5694.8535 | 5777.443 | 5183.854 | -82.58901 | 1.252741 | 547.6805 | 44.65562
71.339996 | 5840.9282 | 5776.05 | 5183.491 | 64.87821 | 1.259789 | 546.698 | 44.6008
71.349998 | 5792.0542 | 5774.747 | 5183.13 | 17.30707 | 1.266912 | 545.787 | 44.56333
71.360001 | 5968.4971 | 5773.53 | 5182.769 | 194.9674 | 1.274105 | 544.9432 | 44.54303
71.370003 | 6146.5146 | 5772.391 | 5182.41 | 374.1237 | 1.281371 | 544.16 | 44.53959
71.379997 | 5974.6816 | 5771.328 | 5182.052 | 203.3533 | 1.2887 | 543.4349 | 44.55273
71.389999 | 6030.0171 | 5770.336 | 5181.695 | 259.6807 | 1.296112 | 542.7632 | 44.5824
71.400002 | 5967.1465 | 5769.415 | 5181.338 | 197.7312 | 1.303595 | 542.1449 | 44.62829
71.410004 | 5853.3589 | 5768.565 | 5180.983 | 84.79374 | 1.311157 | 541.5802 | 44.69043
71.419998 | 5702.2065 | 5767.789 | 5180.63 | -65.58237 | 1.318788 | 541.072 | 44.76857
71.43 | 5633.6006 | 5767.089 | 5180.276 | -133.4887 | 1.326499 | 540.6235 | 44.8628
71.440002 | 5838.8491 | 5766.472 | 5179.925 | 72.37734 | 1.334289 | 540.2399 | 44.97304
71.449997 | 5890.23 | 5765.943 | 5179.574 | 124.2874 | 1.342154 | 539.9274 | 45.0993
71.459999 | 5919.248 | 5765.507 | 5179.224 | 153.7406 | 1.350107 | 539.6915 | 45.2418
71.470001 | 5828.4868 | 5765.174 | 5178.875 | 63.31294 | 1.358137 | 539.5401 | 45.40049
71.480003 | 5863.4717 | 5764.946 | 5178.527 | 98.5252 | 1.366254 | 539.4773 | 45.57553
71.489998 | 5799.2017 | 5764.833 | 5178.181 | 34.36907 | 1.374446 | 539.5103 | 45.76691
71.5 | 5790.2227 | 5764.836 | 5177.835 | 25.3863 | 1.382727 | 539.6433 | 45.97507
71.510002 | 5853.6562 | 5764.962 | 5177.491 | 88.69433 | 1.391094 | 539.8799 | 46.20011
71.519997 | 5963.0737 | 5765.212 | 5177.147 | 197.8618 | 1.399543 | 540.2227 | 46.44218
71.529999 | 5611.5591 | 5765.589 | 5176.805 | -154.0298 | 1.408089 | 540.6739 | 46.7019
71.540001 | 5698.5303 | 5766.096 | 5176.464 | -67.56531 | 1.416719 | 541.236 | 46.97933
71.550003 | 5850.3223 | 5766.731 | 5176.123 | 83.59099 | 1.425445 | 541.9078 | 47.2749
71.559998 | 5861.2397 | 5767.498 | 5175.784 | 93.7416 | 1.434252 | 542.6911 | 47.58872
71.57 | 5844.5762 | 5768.397 | 5175.446 | 76.17902 | 1.443159 | 543.5866 | 47.92164
71.580002 | 5965.4561 | 5769.43 | 5175.109 | 196.0264 | 1.452159 | 544.5951 | 48.27393
71.589996 | 6115.4292 | 5770.596 | 5174.773 | 344.8327 | 1.46125 | 545.7166 | 48.64594
71.599998 | 6148.541 | 5771.901 | 5174.438 | 376.6402 | 1.470446 | 546.9541 | 49.03867
71.610001 | 5985.0552 | 5773.348 | 5174.103 | 211.7074 | 1.479738 | 548.3123 | 49.45239
71.620003 | 5936.2578 | 5774.939 | 5173.77 | 161.3187 | 1.489132 | 549.7917 | 49.88785
71.629997 | 5617.3267 | 5776.681 | 5173.439 | -159.3542 | 1.498614 | 551.3984 | 50.34514
71.639999 | 5453.8447 | 5778.581 | 5173.108 | -324.7361 | 1.508212 | 553.1387 | 50.82609
71.650002 | 5556.9346 | 5780.646 | 5172.778 | -223.7115 | 1.517909 | 555.0195 | 51.33083
71.660004 | 5514.6807 | 5782.883 | 5172.449 | -268.2025 | 1.527716 | 557.0459 | 51.86047
71.669998 | 5554.9102 | 5785.299 | 5172.122 | -230.3886 | 1.537621 | 559.2242 | 52.41529
71.68 | 5731.3613 | 5787.905 | 5171.795 | -56.54372 | 1.547638 | 561.5654 | 52.9971
71.690002 | 5752.9453 | 5790.71 | 5171.469 | -37.76427 | 1.557766 | 564.076 | 53.6066
71.699997 | 5708.8442 | 5793.719 | 5171.145 | -84.87432 | 1.567999 | 566.7611 | 54.24459
71.709999 | 5830.2988 | 5796.945 | 5170.821 | 33.35385 | 1.578356 | 569.6322 | 54.91318
71.720001 | 5625.2173 | 5800.398 | 5170.499 | -175.1804 | 1.588822 | 572.6971 | 55.61303
71.730003 | 5725.8071 | 5804.084 | 5170.177 | -78.27641 | 1.59941 | 575.9611 | 56.34577
71.739998 | 5751.48 | 5808.012 | 5169.857 | -56.53155 | 1.610106 | 579.4323 | 57.11217
71.75 | 6010.373 | 5812.196 | 5169.538 | 198.1774 | 1.620926 | 583.1222 | 57.91489
71.760002 | 6032.4146 | 5816.645 | 5169.219 | 215.7695 | 1.631868 | 587.0387 | 58.75522
71.769997 | 5853.7754 | 5821.366 | 5168.902 | 32.40931 | 1.642928 | 591.1864 | 59.63455
71.779999 | 5686.564 | 5826.377 | 5168.586 | -139.8126 | 1.654124 | 595.5804 | 60.55612
71.790001 | 5911.6372 | 5831.688 | 5168.271 | 79.94968 | 1.665441 | 600.2302 | 61.5212
71.800003 | 5905.0654 | 5837.309 | 5167.957 | 67.75675 | 1.676893 | 605.1428 | 62.53246
71.809998 | 5912.1958 | 5843.252 | 5167.644 | 68.94346 | 1.688463 | 610.3289 | 63.59138
71.82 | 6032.9751 | 5849.54 | 5167.332 | 183.4354 | 1.700174 | 615.8059 | 64.7021
71.830002 | 6345.6216 | 5856.185 | 5167.02 | 489.4363 | 1.712019 | 621.5859 | 65.86693
71.839996 | 6360.4624 | 5863.199 | 5166.711 | 497.2631 | 1.723994 | 627.6763 | 67.08838
71.849998 | 6035.4854 | 5870.609 | 5166.402 | 164.8759 | 1.736119 | 634.1001 | 68.37151
71.860001 | 6110.2188 | 5878.436 | 5166.094 | 231.7829 | 1.748382 | 640.8749 | 69.71879
71.870003 | 6223.6792 | 5886.694 | 5165.787 | 336.985 | 1.760792 | 648.0119 | 71.13467
71.879997 | 6200.6689 | 5895.405 | 5165.481 | 305.2636 | 1.77333 | 655.5293 | 72.62142
71.889999 | 6164.3408 | 5904.606 | 5165.176 | 259.7344 | 1.786033 | 663.4568 | 74.18715
71.900002 | 6021.7329 | 5914.323 | 5164.873 | 107.4104 | 1.798881 | 671.8162 | 75.8348
71.910004 | 6182.8662 | 5924.579 | 5164.57 | 258.287 | 1.811887 | 680.627 | 77.57049
71.919998 | 6047.4951 | 5935.403 | 5164.268 | 112.0918 | 1.825035 | 689.9119 | 79.39792
71.93 | 6090.2412 | 5946.845 | 5163.968 | 143.3962 | 1.838346 | 699.7129 | 81.32605
71.940002 | 6128.8062 | 5958.939 | 5163.668 | 169.8668 | 1.851817 | 710.059 | 83.3605
71.949997 | 6044.6372 | 5971.715 | 5163.37 | 72.92197 | 1.865443 | 720.9728 | 85.50726
71.959999 | 6243.2827 | 5985.235 | 5163.072 | 258.0473 | 1.879248 | 732.5069 | 87.7771
71.970001 | 6462.1641 | 5999.546 | 5162.776 | 462.6184 | 1.893213 | 744.701 | 90.17594
71.980003 | 6513.6367 | 6014.691 | 5162.48 | 498.9454 | 1.907355 | 757.5902 | 92.71363
71.989998 | 6291.7051 | 6030.724 | 5162.186 | 260.9812 | 1.921656 | 771.2198 | 95.39667
72 | 6193.9575 | 6047.723 | 5161.892 | 146.2347 | 1.936139 | 785.6557 | 98.23866
72.010002 | 6340.0586 | 6065.751 | 5161.6 | 274.3079 | 1.9508 | 800.9515 | 101.2485
72.019997 | 6368.1875 | 6084.859 | 5161.309 | 283.329 | 1.965636 | 817.1487 | 104.4353
72.029999 | 6502.8926 | 6105.149 | 5161.018 | 397.7435 | 1.98067 | 834.3347 | 107.8153
72.040001 | 6587.812 | 6126.699 | 5160.729 | 461.1132 | 1.995884 | 852.5771 | 111.3966
72.050003 | 6620.4253 | 6149.583 | 5160.441 | 470.8427 | 2.011296 | 871.9369 | 115.1936
72.059998 | 6870.0518 | 6173.884 | 5160.154 | 696.1677 | 2.026887 | 892.4889 | 119.2145
72.07 | 6959.0278 | 6199.728 | 5159.868 | 759.2996 | 2.042681 | 914.34 | 123.4779
72.080002 | 6599.2427 | 6227.213 | 5159.582 | 372.0292 | 2.058676 | 937.5773 | 127.9951
72.089996 | 6747.959 | 6256.418 | 5159.298 | 491.541 | 2.074866 | 962.2677 | 132.7771
72.099998 | 6677.5767 | 6287.498 | 5159.015 | 390.0791 | 2.091279 | 988.5466 | 137.8445
72.110001 | 6677.1997 | 6320.566 | 5158.733 | 356.6338 | 2.107894 | 1016.519 | 143.2059
72.120003 | 6690.1318 | 6355.731 | 5158.452 | 334.4008 | 2.124731 | 1046.276 | 148.8787
72.129997 | 6718.855 | 6393.108 | 5158.172 | 325.7473 | 2.141761 | 1077.926 | 154.8683
72.139999 | 6908.4819 | 6432.885 | 5157.893 | 475.5971 | 2.159037 | 1111.628 | 161.205
72.150002 | 7045.1187 | 6475.192 | 5157.615 | 569.9263 | 2.17653 | 1147.506 | 167.8947
72.160004 | 6957.9819 | 6520.156 | 5157.338 | 437.8257 | 2.19426 | 1185.666 | 174.9577
72.169998 | 7116.7007 | 6567.903 | 5157.062 | 548.7973 | 2.212206 | 1226.228 | 182.4013
72.18 | 6961.4243 | 6618.648 | 5156.787 | 342.7764 | 2.230398 | 1269.377 | 190.2529
72.190002 | 7052.438 | 6672.533 | 5156.513 | 379.9045 | 2.24883 | 1315.246 | 198.5256
72.199997 | 7253.0122 | 6729.651 | 5156.24 | 523.3607 | 2.267499 | 1363.913 | 207.2309
72.209999 | 7176.3091 | 6790.231 | 5155.969 | 386.0778 | 2.286436 | 1415.58 | 216.3966
72.220001 | 7211.0591 | 6854.4 | 5155.698 | 356.6589 | 2.305618 | 1470.372 | 226.0245
72.230003 | 7326.7437 | 6922.252 | 5155.428 | 404.4915 | 2.325067 | 1528.369 | 236.1307
72.239998 | 7594.1348 | 6993.872 | 5155.159 | 600.2628 | 2.344761 | 1589.662 | 246.7064
72.25 | 7758.4819 | 7069.424 | 5154.891 | 689.0583 | 2.364733 | 1654.404 | 257.7636
72.260002 | 7654.5376 | 7148.944 | 5154.624 | 505.5934 | 2.384978 | 1722.649 | 269.2861
72.269997 | 7882.5381 | 7232.346 | 5154.359 | 650.1917 | 2.40549 | 1794.338 | 281.244
72.279999 | 8138.1685 | 7319.696 | 5154.094 | 818.4726 | 2.426305 | 1869.557 | 293.6185
72.290001 | 8068.1665 | 7410.849 | 5153.83 | 657.3179 | 2.447399 | 1948.229 | 306.3423
72.300003 | 8075.5322 | 7505.548 | 5153.567 | 569.9845 | 2.468796 | 2030.158 | 319.3539
72.309998 | 7859.8662 | 7603.453 | 5153.306 | 256.4128 | 2.490471 | 2115.111 | 332.5467
72.32 | 8349.96 | 7704.257 | 5153.045 | 645.7033 | 2.512461 | 2202.871 | 345.8279
72.330002 | 8447.9238 | 7807.384 | 5152.785 | 640.5396 | 2.534761 | 2293.005 | 359.059
72.339996 | 8373.9912 | 7912.034 | 5152.527 | 461.9573 | 2.557366 | 2384.871 | 372.0789
72.349998 | 8466.5918 | 8017.523 | 5152.269 | 449.0686 | 2.580316 | 2477.938 | 384.7356
72.360001 | 8802.8457 | 8122.847 | 5152.012 | 679.9991 | 2.603581 | 2571.399 | 396.8321
72.370003 | 8942.6338 | 8226.843 | 5151.756 | 715.7908 | 2.627193 | 2664.274 | 408.1854
72.379997 | 8971.8574 | 8328.268 | 5151.502 | 643.5899 | 2.65111 | 2755.518 | 418.5964
72.389999 | 9042.6064 | 8425.988 | 5151.248 | 616.6185 | 2.67541 | 2844.147 | 427.9172
72.400002 | 8983.9824 | 8518.67 | 5150.995 | 465.312 | 2.700052 | 2928.987 | 435.9878
72.410004 | 9081.5498 | 8605.03 | 5150.743 | 476.5198 | 2.725067022 | 3008.866 | 442.6958
72.419998 | 9290.7578 | 8683.89 | 5150.493 | 606.868 | 2.750425 | 3082.678 | 447.9682
72.43 | 9137.4365 | 8754.428 | 5150.243 | 383.0083 | 2.776171 | 3149.619 | 451.7896
72.440002 | 9071.4053 | 8815.872 | 5149.995 | 255.5331 | 2.802299 | 3208.889 | 454.1861
72.449997 | 9215.2178 | 8867.761 | 5149.747 | 347.4564 | 2.828804 | 3259.959 | 455.2271
72.459999 | 9682.0596 | 8910.046 | 5149.5 | 772.0133 | 2.855733 | 3302.664 | 455.0267
72.470001 | 9513.3516 | 8942.872 | 5149.254 | 570.4793 | 2.883055 | 3336.998 | 453.7367
72.480003 | 9396.0146 | 8966.688 | 5149.01 | 429.3268 | 2.910805 | 3363.258 | 451.5092
72.489998 | 9349.5996 | 8982.152 | 5148.766 | 367.448 | 2.938949 | 3381.919 | 448.5273
72.5 | 9125.8125 | 8990.115 | 5148.523 | 135.6977 | 2.967539 | 3393.672 | 444.9515
72.510002 | 9115.4639 | 8991.399 | 5148.282 | 124.0651 | 2.996568 | 3399.183 | 440.9376
72.519997 | 9340.7656 | 8986.935 | 5148.041 | 353.8305 | 3.026032 | 3399.255 | 436.613
72.529999 | 9148.9795 | 8977.502 | 5147.801 | 171.4777 | 3.055983 | 3394.571 | 432.074
72.540001 | 9401.7041 | 8963.751 | 5147.562 | 437.9532 | 3.086387 | 3385.694 | 427.4083
72.550003 | 9481.7383 | 8946.216 | 5147.325 | 535.522 | 3.117284 | 3373.133 | 422.6409
72.559998 | 9335.1152 | 8925.221 | 5147.088 | 409.8944 | 3.148638 | 3357.184 | 417.8003
72.57 | 9347.1514 | 8900.918 | 5146.852 | 446.2339 | 3.180504 | 3338.021 | 412.8639
72.580002 | 9668.1191 | 8873.256 | 5146.617 | 794.8632 | 3.212879 | 3315.624 | 407.8016
72.589996 | 9176.085 | 8842.199 | 5146.384 | 333.8858 | 3.245757 | 3290.003 | 402.5664
72.599998 | 9270.5459 | 8807.492 | 5146.151 | 463.0535 | 3.279198 | 3260.964 | 397.0983
72.610001 | 9250.9658 | 8768.894 | 5145.919 | 482.0722 | 3.313165 | 3228.302 | 391.3598
72.620003 | 9018.0049 | 8726.201 | 5145.688 | 291.8042 | 3.347702 | 3191.868 | 385.2966
72.629997 | 9208.8623 | 8679.256 | 5145.458 | 529.6062 | 3.382753 | 3151.517 | 378.898
72.639999 | 9185.9512 | 8627.89 | 5145.229 | 558.0608 | 3.418433 | 3107.11 | 372.1327
72.650002 | 9274.2656 | 8572.148 | 5145.001 | 702.1171 | 3.454687 | 3058.667 | 365.0255
72.660004 | 9044.5039 | 8512.191 | 5144.775 | 532.313 | 3.491563 | 3006.324 | 357.6007
72.669998 | 8822 | 8448.328 | 5144.549 | 373.6722 | 3.52902 | 2950.333 | 349.9172
72.68 | 8783.333 | 8380.879 | 5144.324 | 402.4543 | 3.567126 | 2890.959 | 342.0285
72.690002 | 8803.4922 | 8310.361 | 5144.1 | 493.1317 | 3.605877 | 2828.648 | 334.007
72.699997 | 8680.6885 | 8237.415 | 5143.877 | 443.274 | 3.645268 | 2763.953 | 325.939
72.709999 | 8414.9111 | 8162.551 | 5143.655 | 252.3598 | 3.685373 | 2697.321 | 317.8906
72.720001 | 8358.333 | 8086.416 | 5143.434 | 271.9172 | 3.726149 | 2629.312 | 309.9439
72.730003 | 8687.3252 | 8009.646 | 5143.213 | 677.6789 | 3.767652 | 2560.498 | 302.1668
72.739998 | 8659.2627 | 7932.809 | 5142.994 | 726.4535 | 3.809836 | 2491.377 | 294.6277
72.75 | 8452.125 | 7856.287 | 5142.776 | 595.8379 | 3.852781 | 2422.286 | 287.372
72.760002 | 8529.1143 | 7780.542 | 5142.559 | 748.5728 | 3.896482 | 2353.641 | 280.4447
72.769997 | 8437.5762 | 7705.955 | 5142.343 | 731.6215 | 3.940936 | 2285.777 | 273.8939
72.779999 | 7985.7686 | 7632.701 | 5142.128 | 353.0676 | 3.986227 | 2218.846 | 267.7411
72.790001 | 7782.7427 | 7561.02 | 5141.913 | 221.7228 | 4.032307 | 2153.056 | 262.0182
72.800003 | 8395.2783 | 7491.123 | 5141.7 | 904.155 | 4.079243 | 2088.598 | 256.7465
72.809998 | 8208.1299 | 7423.173 | 5141.488 | 784.9566 | 4.126984 | 2025.611 | 251.9478
72.82 | 7897.1318 | 7357.207 | 5141.276 | 539.9245 | 4.17562 | 1964.123 | 247.6322
72.830002 | 7875.1699 | 7293.388 | 5141.066 | 581.7817 | 4.22515 | 1904.287 | 243.8098
72.839996 | 8037.4175 | 7231.866 | 5140.856 | 805.5517 | 4.275571 | 1846.236 | 240.4977
72.849998 | 7807.0806 | 7172.661 | 5140.648 | 634.4196 | 4.326979 | 1789.988 | 237.6977
72.860001 | 7654.6104 | 7115.9 | 5140.44 | 538.7104 | 4.379325 | 1735.66 | 235.4203
72.870003 | 7318.6538 | 7061.695 | 5140.234 | 256.959 | 4.432682 | 1683.359 | 233.6694
72.879997 | 7409.0156 | 7010.15 | 5140.028 | 398.8655 | 4.486971 | 1633.182 | 232.4526
72.889999 | 7503.541 | 6961.255 | 5139.823 | 542.2865 | 4.542376 | 1585.12 | 231.7688
72.900002 | 7469.8276 | 6915.075 | 5139.62 | 554.7523 | 4.598817 | 1539.23 | 231.6266
72.910004 | 7217.4946 | 6871.661 | 5139.417 | 345.8337 | 4.656377 | 1495.562 | 232.0258
72.919998 | 7178.3994 | 6831.055 | 5139.215 | 347.3443 | 4.714998 | 1454.152 | 232.9726
72.93 | 7169.959 | 6793.177 | 5139.014 | 376.7818 | 4.774795 | 1414.914 | 234.4741
72.940002 | 7133.2368 | 6758.035 | 5138.814 | 375.2017 | 4.83577 | 1377.855 | 236.5298
72.949997 | 7091.5767 | 6725.622 | 5138.615 | 365.9543 | 4.897923 | 1342.959 | 239.1499
72.959999 | 7083.3335 | 6695.851 | 5138.417 | 387.4823 | 4.961379 | 1310.128 | 242.3441
72.970001 | 7116.7432 | 6668.682 | 5138.22 | 448.0608 | 5.026077 | 1279.31 | 246.1256
72.980003 | 6951.3032 | 6644.065 | 5138.024 | 307.2387 | 5.092116 | 1250.448 | 250.5005
72.989998 | 6915.0127 | 6621.952 | 5137.829 | 293.0609 | 5.159434 | 1223.48 | 255.4838
73 | 6990.1245 | 6602.249 | 5137.635 | 387.875 | 5.228165 | 1198.287 | 261.0994
73.010002 | 7128.5132 | 6584.902 | 5137.441 | 543.6108 | 5.298315 | 1174.809 | 267.3533
73.019997 | 7245.1128 | 6569.864 | 5137.249 | 675.2486 | 5.369887 | 1152.981 | 274.2645
73.029999 | 7300.0366 | 6557.049 | 5137.058 | 742.9871 | 5.443027 | 1132.693 | 281.8561
73.040001 | 7228.2612 | 6546.403 | 5136.867 | 681.858 | 5.517673 | 1113.872 | 290.1468
73.050003 | 6928.1362 | 6537.862 | 5136.678 | 390.2743 | 5.59394 | 1096.449 | 299.1414
73.059998 | 7058.4346 | 6531.371 | 5136.489 | 527.0639 | 5.671759 | 1080.359 | 308.8514
73.07 | 7181.6895 | 6526.859 | 5136.301 | 654.8308 | 5.751292 | 1065.507 | 319.2991
73.080002 | 6973.3086 | 6524.251 | 5136.115 | 449.0576 | 5.832548 | 1051.835 | 330.4688
73.089996 | 6643.3574 | 6523.489 | 5135.929 | 119.8688 | 5.915537 | 1039.29 | 342.3543
73.099998 | 6688.3008 | 6524.484 | 5135.744 | 163.817 | 6.000434 | 1027.789 | 354.9501
73.110001 | 6896.5796 | 6527.16 | 5135.56 | 369.42 | 6.087167 | 1017.283 | 368.2294
73.120003 | 6908.356 | 6531.408 | 5135.377 | 376.9483 | 6.17588 | 1007.72 | 382.1349
73.129997 | 6959.9473 | 6537.122 | 5135.195 | 422.8248 | 6.266452 | 999.0548 | 396.6063
73.139999 | 7014.957 | 6544.177 | 5135.014 | 470.7804 | 6.35921 | 991.2274 | 411.5764
73.150002 | 6971.7349 | 6552.425 | 5134.833 | 419.3102 | 6.454037 | 984.1933 | 426.944
73.160004 | 6964.9902 | 6561.69 | 5134.654 | 403.3003 | 6.551091 | 977.9186 | 442.5662
73.169998 | 6999.9443 | 6571.783 | 5134.476 | 428.1616 | 6.650296 | 972.3658 | 458.2908
73.18 | 6775.4355 | 6582.505 | 5134.298 | 192.9303 | 6.751864 | 967.4916 | 473.9635
73.190002 | 6703.3608 | 6593.602 | 5134.122 | 109.7592 | 6.855818 | 963.2653 | 489.3589
73.199997 | 6833.0317 | 6604.827 | 5133.946 | 228.2052 | 6.962184 | 959.6601 | 504.2581
73.209999 | 6993.022 | 6615.929 | 5133.771 | 377.0932 | 7.071195 | 956.6438 | 518.4424
73.220001 | 6719.1475 | 6626.643 | 5133.598 | 92.50496 | 7.182775 | 954.1886 | 531.6736
73.230003 | 6515.3613 | 6636.706 | 5133.425 | -121.3443 | 7.297118 | 952.2753 | 543.7086
73.239998 | 6589.6748 | 6645.889 | 5133.253 | -56.21439 | 7.414142 | 950.8828 | 554.3395
73.25 | 6563.5063 | 6654.005 | 5133.082 | -90.49847 | 7.534109 | 949.9854 | 563.4036
73.260002 | 6430.4131 | 6660.89 | 5132.911 | -230.4769 | 7.657054 | 949.569 | 570.7526
73.269997 | 6639.127 | 6666.452 | 5132.742 | -27.32491 | 7.783018 | 949.6162 | 576.3104
73.279999 | 6806.2578 | 6670.662 | 5132.574 | 135.5957 | 7.912288 | 950.1134 | 580.0625
73.290001 | 6893.0918 | 6673.54 | 5132.406 | 219.5515 | 8.044786 | 951.0427 | 582.0463
73.300003 | 6828.6714 | 6675.173 | 5132.24 | 153.4983 | 8.180754 | 952.396 | 582.3564
73.309998 | 6649.041 | 6675.694 | 5132.074 | -26.65309 | 8.320106 | 954.16 | 581.1395
73.32 | 6754.3228 | 6675.274 | 5131.91 | 79.0493 | 8.463168 | 956.328 | 578.5727
73.330002 | 6785.0322 | 6674.104 | 5131.746 | 110.9284 | 8.609998 | 958.8882 | 574.8597
73.339996 | 6650.668 | 6672.387 | 5131.583 | -21.71855 | 8.760653 | 961.8315 | 570.2114
73.349998 | 6689.6182 | 6670.319 | 5131.421 | 19.29921 | 8.915498 | 965.1577 | 564.8248
73.360001 | 6807.7935 | 6668.071 | 5131.26 | 139.7224 | 9.074454 | 968.8542 | 558.8826
73.370003 | 6906.2563 | 6665.802 | 5131.1 | 240.4539 | 9.237825 | 972.9197 | 552.5453
73.379997 | 6785.8105 | 6663.627 | 5130.94 | 122.1833 | 9.405446 | 977.347 | 545.9344
73.389999 | 6537.9438 | 6661.624 | 5130.782 | -123.6801 | 9.577972 | 982.1387 | 539.1253
73.400002 | 6642.3442 | 6659.827 | 5130.624 | -17.48322 | 9.755248 | 987.2868 | 532.1611
73.410004 | 6689.9575 | 6658.257 | 5130.468 | 31.70091 | 9.937628 | 992.7923 | 525.059
73.419998 | 6837.3696 | 6656.868 | 5130.312 | 180.5019 | 10.12503 | 998.6462 | 517.7845
73.43 | 6888.2432 | 6655.622 | 5130.157 | 232.6209 | 10.31792 | 1004.861 | 510.2861
73.440002 | 6971.1099 | 6654.453 | 5130.003 | 316.6567 | 10.51642 | 1011.43 | 502.5037
73.449997 | 6859.2876 | 6653.282 | 5129.85 | 206.0055 | 10.72065 | 1018.349 | 494.3624
73.459999 | 6752.2056 | 6652.04 | 5129.698 | 100.1657 | 10.93113 | 1025.63 | 485.7809
73.470001 | 6574.5405 | 6650.649 | 5129.546 | -76.10847 | 11.1478 | 1033.266 | 476.6883
73.480003 | 6566.4087 | 6649.096 | 5129.396 | -82.68757 | 11.37113 | 1041.265 | 467.0646
73.489998 | 6614.6826 | 6647.352 | 5129.247 | -32.66915 | 11.60105 | 1049.621 | 456.8836
73.5 | 6638.2251 | 6645.423 | 5129.098 | -7.198119 | 11.83816 | 1058.349 | 446.1382
73.510002 | 6615.2222 | 6643.362 | 5128.95 | -28.1393 | 12.08266 | 1067.449 | 434.8799
73.519997 | 6793.4102 | 6641.226 | 5128.803 | 152.1843 | 12.33471 | 1076.917 | 423.1711
73.529999 | 6696.2778 | 6639.108 | 5128.657 | 57.1693 | 12.59501 | 1086.773 | 411.0836
73.540001 | 6394.042 | 6637.104 | 5128.512 | -243.0615 | 12.86355 | 1097.012 | 398.716
73.550003 | 6516.5737 | 6635.341 | 5128.367 | -118.7677 | 13.14092 | 1107.645 | 386.1885
73.559998 | 6672.3418 | 6633.932 | 5128.224 | 38.40995 | 13.42709 | 1118.669 | 373.6119
73.57 | 6554.7251 | 6632.981 | 5128.081 | -78.25541 | 13.72289 | 1130.108 | 361.0683
73.580002 | 6543.0752 | 6632.62 | 5127.94 | -89.54464 | 14.02858 | 1141.96 | 348.6913
73.589996 | 6807.4321 | 6632.93 | 5127.799 | 174.5021 | 14.34446 | 1154.225 | 336.5619
73.599998 | 6578.021 | 6634.001 | 5127.659 | -55.98037 | 14.67147 | 1166.93 | 324.741
73.610001 | 6638.563 | 6635.906 | 5127.52 | 2.656771 | 15.00963 | 1180.079 | 313.2976
73.620003 | 6714.5815 | 6638.708 | 5127.382 | 75.87337 | 15.3598 | 1193.68 | 302.2864
73.629997 | 6632.6606 | 6642.434 | 5127.244 | -9.773588 | 15.72184 | 1207.729 | 291.7391
73.639999 | 6555.5786 | 6647.135 | 5127.108 | -91.5567 | 16.09739 | 1222.265 | 281.6648
73.650002 | 6759.2383 | 6652.818 | 5126.972 | 106.4203 | 16.48638 | 1237.287 | 272.0723
73.660004 | 6585.9541 | 6659.504 | 5126.837 | -73.55021 | 16.88986 | 1252.81 | 262.9676
73.669998 | 6729.3052 | 6667.177 | 5126.703 | 62.12775 | 17.30794 | 1268.829 | 254.3373
73.68 | 6750.3872 | 6675.855 | 5126.57 | 74.53217 | 17.74197 | 1285.393 | 246.1506
73.690002 | 6695.5513 | 6685.523 | 5126.438 | 10.02832 | 18.19257 | 1302.499 | 238.3939
73.699997 | 6663.5732 | 6696.152 | 5126.306 | -32.57867 | 18.66038 | 1320.152 | 231.0333
73.709999 | 6427.8462 | 6707.754 | 5126.176 | -279.9078 | 19.14702 | 1338.395 | 224.0362
73.720001 | 6485.1797 | 6720.294 | 5126.046 | -235.1145 | 19.65278 | 1357.23 | 217.3659
73.730003 | 6793.1426 | 6733.77 | 5125.917 | 59.3725 | 20.17924 | 1376.679 | 210.9946
73.739998 | 6840.3408 | 6748.155 | 5125.789 | 92.18539 | 20.72675 | 1396.75 | 204.8893
73.75 | 6708.3096 | 6763.462 | 5125.662 | -55.15287 | 21.29733 | 1417.491 | 199.0119
73.760002 | 6628.9478 | 6779.682 | 5125.535 | -150.7344 | 21.89205 | 1438.91 | 193.3444
73.769997 | 6840.3057 | 6796.801 | 5125.41 | 43.50455 | 22.51202 | 1461.014 | 187.8649
73.779999 | 6814.5078 | 6814.857 | 5125.285 | -0.3489471 | 23.15974 | 1483.861 | 182.5509
73.790001 | 6771.9414 | 6833.843 | 5125.161 | -61.90204 | 23.83593 | 1507.456 | 177.3904
73.800003 | 6832.4043 | 6853.794 | 5125.038 | -21.38977 | 24.54306 | 1531.832 | 172.3805
73.809998 | 6928.8696 | 6874.718 | 5124.916 | 54.15202 | 25.28203 | 1557.002 | 167.5176
73.82 | 6890.8594 | 6896.675 | 5124.795 | -5.815714 | 26.05599 | 1583.03 | 162.7943
73.830002 | 6855.2905 | 6919.69 | 5124.674 | -64.39993 | 26.8669 | 1609.93 | 158.2188
73.839996 | 6797.4512 | 6943.779 | 5124.555 | -146.3278 | 27.71677 | 1637.713 | 153.7945
73.849998 | 6947.5166 | 6969.025 | 5124.436 | -21.5089 | 28.60957 | 1666.461 | 149.5196
73.860001 | 6952.2705 | 6995.457 | 5124.318 | -43.18675 | 29.54691 | 1696.195 | 145.3975
73.870003 | 7027.0088 | 7023.112 | 5124.2 | 3.896391 | 30.53284 | 1726.946 | 141.4328
73.879997 | 6925.2939 | 7052.02 | 5124.084 | -126.7259 | 31.56873 | 1758.742 | 137.625
73.889999 | 6957.2886 | 7082.269 | 5123.968 | -124.9801 | 32.66126 | 1791.671 | 133.9677
73.900002 | 6870.0254 | 7113.881 | 5123.854 | -243.8551 | 33.81233 | 1825.759 | 130.4555
73.910004 | 6881.0244 | 7146.909 | 5123.74 | -265.8846 | 35.02729 | 1861.057 | 127.0848
73.919998 | 7016.2754 | 7181.366 | 5123.626 | -165.0905 | 36.30885 | 1897.583 | 123.8471
73.93 | 6984.4292 | 7217.371 | 5123.514 | -232.9423 | 37.66377 | 1935.467 | 120.7264
73.940002 | 6973.2227 | 7254.949 | 5123.403 | -281.7264 | 39.09665 | 1974.734 | 117.7155
73.949997 | 7027.436 | 7294.127 | 5123.292 | -266.6913 | 40.61236 | 2015.421 | 114.8026
73.959999 | 7100.6455 | 7335.029 | 5123.182 | -234.3836 | 42.21918 | 2057.655 | 111.973
73.970001 | 7195.29 | 7377.685 | 5123.073 | -182.3954 | 43.92121 | 2101.476 | 109.2157
73.980003 | 7439.3892 | 7422.187 | 5122.964 | 17.20188 | 45.72691 | 2146.972 | 106.5235
73.989998 | 7539.2964 | 7468.583 | 5122.857 | 70.71365 | 47.64077 | 2194.196 | 103.8886
74 | 7425.5859 | 7517.028 | 5122.75 | -91.44222 | 49.67313 | 2243.303 | 101.3014
74.010002 | 7502.9624 | 7567.596 | 5122.644 | -64.63319 | 51.83113 | 2294.358 | 98.76168
74.019997 | 7526.7876 | 7620.355 | 5122.539 | -93.56738 | 54.12209 | 2347.426 | 96.26792
74.029999 | 7335.2168 | 7675.507 | 5122.435 | -340.29 | 56.5583 | 2402.696 | 93.8176
74.040001 | 7257.1616 | 7733.133 | 5122.331 | -475.9715 | 59.14561 | 2460.243 | 91.41311
74.050003 | 7459.334 | 7793.395 | 5122.229 | -334.0609 | 61.89618 | 2520.211 | 89.05875
74.059998 | 7451.2627 | 7856.395 | 5122.127 | -405.1327 | 64.81586 | 2582.695 | 86.75823
74.07 | 7433.3335 | 7922.387 | 5122.026 | -489.0534 | 67.91909 | 2647.93 | 84.51185
74.080002 | 7557.5522 | 7991.505 | 5121.925 | -433.9529 | 71.21505 | 2716.039 | 82.32626
74.089996 | 7768.1538 | 8063.871 | 5121.826 | -295.7174 | 74.71275 | 2787.128 | 80.20479
74.099998 | 7829.7373 | 8139.815 | 5121.727 | -310.0772 | 78.42828 | 2861.512 | 78.14696
74.110001 | 7872.5376 | 8219.502 | 5121.629 | -346.9642 | 82.36723 | 2939.349 | 76.15678
74.120003 | 7889.8662 | 8303.15 | 5121.532 | -413.284 | 86.5441 | 3020.838 | 74.23645
74.129997 | 7917.7925 | 8390.952 | 5121.435 | -473.1598 | 90.96072 | 3106.17 | 72.38668
74.139999 | 7970.7109 | 8483.304 | 5121.339 | -512.5936 | 95.63977 | 3195.72 | 70.60532
74.150002 | 8185.729 | 8580.426 | 5121.245 | -394.6971 | 100.5814 | 3289.707 | 68.89277
74.160004 | 8215.5566 | 8682.624 | 5121.15 | -467.067 | 105.798 | 3388.427 | 67.24851
74.169998 | 8358.4385 | 8790.117 | 5121.057 | -431.6789 | 111.2877 | 3492.1 | 65.6724
74.18 | 8471.7754 | 8903.456 | 5120.964 | -431.6807 | 117.0622 | 3601.27 | 64.15942
74.190002 | 8511.2383 | 9022.918 | 5120.873 | -511.6794 | 123.1197 | 3716.215 | 62.71009
74.199997 | 8699.2959 | 9148.796 | 5120.782 | -449.5006 | 129.4543 | 3837.238 | 61.32232
74.209999 | 8665.2246 | 9281.695 | 5120.691 | -616.4702 | 136.0683 | 3964.943 | 59.99226
74.220001 | 8759.0254 | 9421.938 | 5120.602 | -662.9125 | 142.9394 | 4099.678 | 58.7183
74.230003 | 8967.6699 | 9570.038 | 5120.513 | -602.3685 | 150.0551 | 4241.972 | 57.49826
74.239998 | 9277.3613 | 9726.355 | 5120.425 | -448.9935 | 157.3779 | 4392.221 | 56.33083
74.25 | 9545.4824 | 9891.621 | 5120.338 | -346.1386 | 164.8825 | 4551.189 | 55.21162
74.260002 | 9586.9707 | 10066.28 | 5120.251 | -479.307 | 172.5196 | 4719.367 | 54.1399
74.269997 | 9648.4688 | 10250.74 | 5120.166 | -602.2731 | 180.2292 | 4897.234 | 53.11351
74.279999 | 9686.2031 | 10445.87 | 5120.08 | -759.6682 | 187.955 | 5085.707 | 52.12912
74.290001 | 9652.6006 | 10652.11 | 5119.996 | -999.5116 | 195.6071 | 5285.324 | 51.18514
74.300003 | 9954.1318 | 10870.17 | 5119.913 | -916.0383 | 203.1044 | 5496.873 | 50.28004
74.309998 | 10373.5957 | 11100.51 | 5119.83 | -726.9175 | 210.3388 | 5720.932 | 49.41208
74.32 | 10525.2305 | 11344.16 | 5119.748 | -818.9249 | 217.2185 | 5958.611 | 48.57816
74.330002 | 10775.877 | 11601.67 | 5119.667 | -825.7942 | 223.6353 | 6210.591 | 47.77773
74.339996 | 10952.2441 | 11873.54 | 5119.586 | -921.2926 | 229.485 | 6477.456 | 47.00915
74.349998 | 10840.2607 | 12161.03 | 5119.506 | -1320.774 | 234.6821 | 6760.576 | 46.27005
74.360001 | 11073.084 | 12464.76 | 5119.427 | -1391.678 | 239.1389 | 7060.636 | 45.55904
74.370003 | 11767.5693 | 12785.52 | 5119.349 | -1017.948 | 242.7989 | 7378.494 | 44.87533
74.379997 | 12084.6543 | 13123.95 | 5119.271 | -1039.291 | 245.6182 | 7714.838 | 44.2176
74.389999 | 12664.3477 | 13481.41 | 5119.195 | -817.0573 | 247.5926 | 8071.034 | 43.58382
74.400002 | 12940.1074 | 13858.55 | 5119.118 | -918.4418 | 248.731 | 8447.727 | 42.97307
74.410004 | 13007.4785 | 14256.21 | 5119.043 | -1248.73 | 249.0733 | 8845.708 | 42.38448
74.419998 | 13438.7979 | 14674.79 | 5118.968 | -1235.995 | 248.6799 | 9265.327 | 41.81732
74.43 | 14168.6797 | 15115.83 | 5118.894 | -947.1472 | 247.6277 | 9708.035 | 41.26939
74.440002 | 14672.7471 | 15579.54 | 5118.821 | -906.7904 | 246.0049 | 10173.97 | 40.74084
74.449997 | 15006.8145 | 16065.98 | 5118.749 | -1059.17 | 243.9057 | 10663.1 | 40.23067
74.459999 | 15444.8848 | 16576.11 | 5118.677 | -1131.227 | 241.4182 | 11176.28 | 39.73748
74.470001 | 15952.251 | 17109.44 | 5118.606 | -1157.187 | 238.6311 | 11712.94 | 39.26065
74.480003 | 16514.2441 | 17665.75 | 5118.535 | -1151.505 | 235.6161 | 12272.8 | 38.79974
74.489998 | 17744.1777 | 18243.84 | 5118.466 | -499.6647 | 232.438 | 12854.58 | 38.3541
74.5 | 17798.9707 | 18843.35 | 5118.397 | -1044.378 | 229.1368 | 13457.89 | 37.92242
74.510002 | 18470.5215 | 19462.16 | 5118.329 | -991.6403 | 225.7419 | 14080.59 | 37.5047
74.519997 | 19182.4102 | 20097.63 | 5118.261 | -915.2187 | 222.267 | 14720 | 37.10035
74.529999 | 19953.582 | 20747.95 | 5118.194 | -794.3684 | 218.7044 | 15374.34 | 36.7084
74.540001 | 21137.5703 | 21409.23 | 5118.128 | -271.6584 | 215.0445 | 16039.73 | 36.32845
74.550003 | 22053.334 | 22077.8 | 5118.063 | -24.46481 | 211.2604 | 16712.52 | 35.96025
74.559998 | 22874.4941 | 22748.92 | 5117.998 | 125.5767 | 207.329 | 17387.99 | 35.60339
74.57 | 24036.0723 | 23418.85 | 5117.934 | 617.2263 | 203.215 | 18062.44 | 35.25685
74.580002 | 24698.6211 | 24081.97 | 5117.871 | 616.6462 | 198.8929 | 18730.29 | 34.92085
74.589996 | 25209.6309 | 24732.72 | 5117.808 | 476.9066 | 194.3439 | 19385.98 | 34.59492
74.599998 | 25667.9766 | 25366.7 | 5117.746 | 301.2786 | 189.5487 | 20025.12 | 34.27838
74.610001 | 26581.8809 | 25978.51 | 5117.685 | 603.3668 | 184.5125 | 20642.35 | 33.97092
74.620003 | 27761.0938 | 26562.66 | 5117.624 | 1198.431 | 179.2399 | 21232.13 | 33.67247
74.629997 | 28557.1914 | 27113.6 | 5117.564 | 1443.587 | 173.7619 | 21788.9 | 33.38273
74.639999 | 29083.3672 | 27627.87 | 5117.505 | 1455.495 | 168.0925 | 22309.17 | 33.10109
74.650002 | 29527.8379 | 28100.11 | 5117.447 | 1427.731 | 162.2802 | 22787.55 | 32.82735
74.660004 | 30491.1133 | 28526.3 | 5117.389 | 1964.81 | 156.3619 | 23219.99 | 32.5614
74.669998 | 30651.1953 | 28901.95 | 5117.332 | 1749.24 | 150.3915 | 23601.93 | 32.3031
74.68 | 30967.4316 | 29224.58 | 5117.275 | 1742.852 | 144.4056 | 23930.85 | 32.05176
74.690002 | 31447.7871 | 29490.72 | 5117.219 | 1957.067 | 138.4504 | 24203.24 | 31.80752
74.699997 | 31416.248 | 29698.29 | 5117.164 | 1717.962 | 132.5687 | 24416.98 | 31.57016
74.709999 | 31755.9688 | 29846.37 | 5117.11 | 1909.6 | 126.7871 | 24571.13 | 31.33923
74.720001 | 31711.7266 | 29934.77 | 5117.056 | 1776.954 | 121.1441 | 24665.46 | 31.11457
74.730003 | 31460.1211 | 29964.2 | 5117.003 | 1495.92 | 115.6589 | 24700.64 | 30.89617
74.739998 | 31787.1934 | 29937.28 | 5116.95 | 1849.911 | 110.3587 | 24679.29 | 30.68387
74.75 | 31583.8555 | 29856.92 | 5116.898 | 1726.939 | 105.2499 | 24604.29 | 30.47716
74.760002 | 31130.4297 | 29727.39 | 5116.847 | 1403.044 | 100.3451 | 24479.92 | 30.27619
74.769997 | 30889.5625 | 29553.38 | 5116.797 | 1336.185 | 95.65247 | 24310.85 | 30.08079
74.779999 | 30540.4922 | 29339.65 | 5116.747 | 1200.84 | 91.1679 | 24101.85 | 29.8906
74.790001 | 29798.873 | 29091.83 | 5116.698 | 707.0472 | 86.89796 | 23858.52 | 29.70552
74.800003 | 29460.0859 | 28814.17 | 5116.649 | 645.9157 | 82.83617 | 23585.16 | 29.52555
74.809998 | 29732.4336 | 28512.26 | 5116.601 | 1220.178 | 78.98415 | 23287.32 | 29.35056
74.82 | 29528.625 | 28188.94 | 5116.554 | 1339.684 | 75.33062 | 22967.88 | 29.18016
74.830002 | 28849.0371 | 27848.31 | 5116.507 | 1000.73 | 71.871 | 22630.91 | 29.01449
74.839996 | 28726.5234 | 27493.02 | 5116.461 | 1233.502 | 68.59963 | 22279.11 | 28.85341
74.849998 | 27556.8828 | 27124.5 | 5116.416 | 432.3816 | 65.50412 | 21913.88 | 28.69664
74.860001 | 26564.5586 | 26744.33 | 5116.371 | -179.7715 | 62.58112 | 21536.83 | 28.5441
74.870003 | 26220.5254 | 26353.11 | 5116.327 | -132.5873 | 59.81965 | 21148.57 | 28.39581
74.879997 | 25628.0098 | 25951.89 | 5116.284 | -323.8814 | 57.21671 | 20750.14 | 28.25167
74.889999 | 25151.4062 | 25539.3 | 5116.241 | -387.8901 | 54.7566 | 20340.19 | 28.11144
74.900002 | 25264.1758 | 25115.68 | 5116.199 | 148.4953 | 52.4364 | 19919.07 | 27.97502
74.910004 | 24714.0273 | 24680.38 | 5116.157 | 33.64777 | 50.24616 | 19486.13 | 27.84245
74.919998 | 24006.0742 | 24233.79 | 5116.116 | -227.7172 | 48.18148 | 19041.78 | 27.71367
74.93 | 23387.1348 | 23774.89 | 5116.076 | -387.7521 | 46.23209 | 18584.99 | 27.58837
74.940002 | 23269.2812 | 23304.67 | 5116.036 | -35.39271 | 44.39212 | 18116.78 | 27.46666
74.949997 | 22876.582 | 22824.39 | 5115.997 | 52.19636 | 42.65578 | 17638.38 | 27.34846
74.959999 | 21974.5059 | 22334.86 | 5115.959 | -360.3569 | 41.01433 | 17150.66 | 27.23357
74.970001 | 21459.0312 | 21838.52 | 5115.921 | -379.4919 | 39.46427 | 16656.02 | 27.12195
74.980003 | 20919.0234 | 21337.9 | 5115.884 | -418.8782 | 37.99842 | 16157.01 | 27.0136
74.989998 | 20032.0859 | 20836.07 | 5115.847 | -803.9886 | 36.61352 | 15656.71 | 26.90847
75 | 19898.207 | 20335.49 | 5115.811 | -437.2874 | 35.30244 | 15157.57 | 26.80634
75.010002 | 19193.3125 | 19839.55 | 5115.776 | -646.2419 | 34.06112 | 14663.01 | 26.70729
75.019997 | 18333.2988 | 19351.78 | 5115.741 | -1018.477 | 32.88566 | 14176.54 | 26.61125
75.029999 | 17692.5664 | 18874.34 | 5115.707 | -1181.775 | 31.77018 | 13700.35 | 26.51808
75.040001 | 17006.6934 | 18410.1 | 5115.673 | -1403.404 | 30.71244 | 13237.28 | 26.42772
75.050003 | 16052.8535 | 17961.53 | 5115.64 | -1908.681 | 29.70775 | 12789.85 | 26.3402
75.059998 | 15464.0166 | 17530.64 | 5115.608 | -2066.62 | 28.75409 | 12360.02 | 26.25547
75.07 | 15460.9014 | 17118.53 | 5115.576 | -1657.632 | 27.84684 | 11948.94 | 26.17335
75.080002 | 14978.9297 | 16726.58 | 5115.545 | -1747.65 | 26.9835 | 11557.96 | 26.09391
75.089996 | 14767.3291 | 16356.12 | 5115.514 | -1588.791 | 26.16168 | 11188.43 | 26.0171
75.099998 | 14455.2959 | 16007.2 | 5115.484 | -1551.906 | 25.37764 | 10840.4 | 25.94281
75.110001 | 14078.4277 | 15680.29 | 5115.455 | -1601.865 | 24.63016 | 10514.34 | 25.87098
75.120003 | 13396.0947 | 15375.82 | 5115.426 | -1979.721 | 23.91626 | 10210.67 | 25.80165
75.129997 | 13613.6338 | 15093.79 | 5115.398 | -1480.157 | 23.23525 | 9929.423 | 25.73476
75.139999 | 13323.6445 | 14833.8 | 5115.37 | -1510.156 | 22.5832 | 9670.177 | 25.67023
75.150002 | 12476.791 | 14595.68 | 5115.343 | -2118.89 | 21.95966 | 9432.77 | 25.608
75.160004 | 12066.3701 | 14379.38 | 5115.316 | -2313.01 | 21.36235 | 9217.153 | 25.5481
75.169998 | 12091.5 | 14184.54 | 5115.29 | -2093.039 | 20.79061 | 9022.968 | 25.49049
75.18 | 12250.9863 | 14010.67 | 5115.265 | -1759.681 | 20.24216 | 8849.725 | 25.43505
75.190002 | 11959.1348 | 13857.41 | 5115.24 | -1898.278 | 19.71597 | 8697.074 | 25.38184
75.199997 | 11538.6562 | 13724.71 | 5115.216 | -2186.05 | 19.21105 | 8564.948 | 25.33082
75.209999 | 11595.0801 | 13612.05 | 5115.192 | -2016.975 | 18.72554 | 8452.855 | 25.2819
75.220001 | 11596.9307 | 13519.14 | 5115.169 | -1922.214 | 18.25911 | 8360.481 | 25.23506
75.230003 | 11500.2686 | 13445.9 | 5115.146 | -1945.632 | 17.8103 | 8287.753 | 25.19031
75.239998 | 11436.6699 | 13392.11 | 5115.124 | -1955.438 | 17.37885 | 8234.457 | 25.14762
75.25 | 11469.709 | 13357.62 | 5115.103 | -1887.913 | 16.96325 | 8200.449 | 25.1069
75.260002 | 11457.791 | 13342.23 | 5115.082 | -1884.439 | 16.56291 | 8185.517 | 25.0682
75.269997 | 11756.4492 | 13346.06 | 5115.062 | -1589.608 | 16.17728 | 8189.786 | 25.03147
75.279999 | 11696.8066 | 13369.13 | 5115.042 | -1672.32 | 15.80509 | 8213.284 | 24.99666
75.290001 | 11624.4727 | 13411.33 | 5115.022 | -1786.857 | 15.44624 | 8255.898 | 24.96374
75.300003 | 11623.0469 | 13472.92 | 5115.004 | -1849.876 | 15.09977 | 8317.887 | 24.93274
75.309998 | 11892.9219 | 13553.98 | 5114.985 | -1661.059 | 14.76559 | 8399.326 | 24.90361
75.32 | 12038.7773 | 13654.86 | 5114.968 | -1616.086 | 14.44267 | 8500.577 | 24.87629
75.330002 | 12096.5918 | 13775.54 | 5114.951 | -1678.948 | 14.13065 | 8621.608 | 24.85083
75.339996 | 12427.0898 | 13916.36 | 5114.934 | -1489.273 | 13.82919 | 8762.772 | 24.82717
75.349998 | 13034.9053 | 14077.68 | 5114.918 | -1042.774 | 13.53741 | 8924.418 | 24.8053
75.360001 | 13268.1367 | 14259.81 | 5114.902 | -991.6761 | 13.25531 | 9106.87 | 24.78517
75.370003 | 13170.6143 | 14462.83 | 5114.887 | -1292.213 | 12.98221 | 9310.191 | 24.76681
75.379997 | 13305.3193 | 14686.94 | 5114.873 | -1381.623 | 12.71825 | 9534.601 | 24.75019
75.389999 | 13613.0742 | 14932.71 | 5114.859 | -1319.633 | 12.46227 | 9780.651 | 24.73528
75.400002 | 14251.9814 | 15199.8 | 5114.845 | -947.8206 | 12.21447 | 10048.02 | 24.72205
75.410004 | 14622.3428 | 15488.6 | 5114.833 | -866.2586 | 11.97426 | 10337.08 | 24.71053
75.419998 | 14842.4473 | 15798.26 | 5114.82 | -955.8136 | 11.74167 | 10647 | 24.70067
75.43 | 15260.7344 | 16129.46 | 5114.808 | -868.7299 | 11.51608 | 10978.45 | 24.69246
75.440002 | 15724.9053 | 16480.95 | 5114.797 | -756.0404 | 11.29731 | 11330.17 | 24.68591
75.449997 | 16151.3623 | 16851.91 | 5114.786 | -700.5472 | 11.0852 | 11701.36 | 24.68098
75.459999 | 16631.5547 | 17241.74 | 5114.775 | -610.1838 | 10.87919 | 12091.41 | 24.67768
75.470001 | 16896.2324 | 17648.26 | 5114.766 | -752.0319 | 10.67935 | 12498.14 | 24.67597
75.480003 | 17081.5117 | 18069.73 | 5114.756 | -988.2176 | 10.48524 | 12919.81 | 24.67587
75.489998 | 17862.2109 | 18503.44 | 5114.747 | -641.2317 | 10.29695 | 13353.72 | 24.67735
75.5 | 18707.998 | 18947.09 | 5114.739 | -239.0962 | 10.11396 | 13797.56 | 24.6804
75.510002 | 19344.6816 | 19396.52 | 5114.731 | -51.83846 | 9.936187 | 14247.17 | 24.68503
75.519997 | 20029.543 | 19847.82 | 5114.724 | 181.7211 | 9.763516 | 14698.64 | 24.69121
75.529999 | 20549.2461 | 20297.3 | 5114.717 | 251.9442 | 9.595513 | 15148.29 | 24.69895
75.540001 | 21172.5703 | 20739.6 | 5114.71 | 432.974 | 9.432264 | 15590.75 | 24.70821
75.550003 | 21415.8477 | 21170.14 | 5114.704 | 245.7072 | 9.273434 | 16021.44 | 24.71902
75.559998 | 21911.2656 | 21583.93 | 5114.699 | 327.3374 | 9.119101 | 16435.38 | 24.73135
75.57 | 22210.6035 | 21976.99 | 5114.694 | 233.6172 | 8.968885 | 16828.58 | 24.7452
75.580002 | 22435.9453 | 22344.55 | 5114.689 | 91.39756 | 8.822715 | 17196.28 | 24.76057
75.589996 | 22478.9824 | 22683.19 | 5114.685 | -204.2079 | 8.680521 | 17535.05 | 24.77744
75.599998 | 22354.5293 | 22990.52 | 5114.682 | -635.9881 | 8.541967 | 17842.5 | 24.79583
75.610001 | 22551.2188 | 23264.67 | 5114.679 | -713.4474 | 8.407134 | 18116.76 | 24.81571
75.620003 | 22815.1367 | 23504.45 | 5114.676 | -689.3127 | 8.275764 | 18356.66 | 24.8371
75.629997 | 22735.5957 | 23709.85 | 5114.674 | -974.2586 | 8.147998 | 18562.17 | 24.85994
75.639999 | 22869.0527 | 23881.81 | 5114.672 | -1012.755 | 8.023342 | 18734.23 | 24.88432
75.650002 | 22741.3184 | 24021.18 | 5114.671 | -1279.864 | 7.901946 | 18873.7 | 24.91016
75.660004 | 22651.6699 | 24129.63 | 5114.67 | -1477.957 | 7.783583 | 18982.24 | 24.9375
75.669998 | 23369.7539 | 24208.5 | 5114.67 | -838.7431 | 7.668329 | 19061.19 | 24.96629
75.68 | 23713.9375 | 24259.51 | 5114.67 | -545.5754 | 7.555917 | 19112.29 | 24.99657
75.690002 | 23376.6191 | 24283.7 | 5114.671 | -907.0805 | 7.446315 | 19136.55 | 25.02835
75.699997 | 22922.9941 | 24281.97 | 5114.672 | -1358.977 | 7.339486 | 19134.9 | 25.06157
75.709999 | 23297.4277 | 24254.79 | 5114.673 | -957.3637 | 7.23519 | 19107.79 | 25.09631
75.720001 | 23544.8672 | 24202.32 | 5114.675 | -657.4506 | 7.133506 | 19055.38 | 25.13251
75.730003 | 23378.9844 | 24124.31 | 5114.678 | -745.3295 | 7.034254 | 18977.43 | 25.17019
75.739998 | 23316.666 | 24021.03 | 5114.68 | -704.3679 | 6.937504 | 18874.21 | 25.20933
75.75 | 23070.1719 | 23891.59 | 5114.684 | -821.4223 | 6.843044 | 18744.82 | 25.24996
75.760002 | 23320.2559 | 23736.1 | 5114.687 | -415.846 | 6.75085 | 18589.37 | 25.29209
75.769997 | 23563.9883 | 23554.61 | 5114.691 | 9.382849 | 6.660898 | 18407.92 | 25.33566
75.779999 | 23627.2832 | 23347.07 | 5114.696 | 280.2089 | 6.572996 | 18200.42 | 25.38075
75.790001 | 23064.9863 | 23114.33 | 5114.701 | -49.3481 | 6.487217 | 17967.72 | 25.42733
75.800003 | 22334.0488 | 22857.21 | 5114.706 | -523.1605 | 6.403411 | 17710.62 | 25.4754
75.809998 | 21975.2773 | 22577.09 | 5114.712 | -601.8162 | 6.321647 | 17430.53 | 25.52493
75.82 | 21512.7695 | 22275.15 | 5114.718 | -762.3828 | 6.241751 | 17128.62 | 25.57598
75.830002 | 21326.5469 | 21953.69 | 5114.725 | -627.1384 | 6.163705 | 16807.17 | 25.62854
75.839996 | 20948.7676 | 21614.87 | 5114.732 | -666.105 | 6.0875 | 16468.37 | 25.68257
75.849998 | 20738.7305 | 21260.68 | 5114.74 | -521.9492 | 6.012973 | 16114.19 | 25.73815
75.860001 | 20468.7266 | 20893.47 | 5114.748 | -424.7447 | 5.940191 | 15746.99 | 25.79525
75.870003 | 20070.1582 | 20515.97 | 5114.756 | -445.8109 | 5.869034 | 15369.49 | 25.85388
75.879997 | 19582.2012 | 20130.46 | 5114.765 | -548.2557 | 5.799598 | 14983.98 | 25.91397
75.889999 | 19055.0469 | 19738.42 | 5114.774 | -683.3751 | 5.731632 | 14591.94 | 25.97566
75.900002 | 18635.2012 | 19342.24 | 5114.783 | -707.0342 | 5.665237 | 14195.75 | 26.03889
75.910004 | 18484.9785 | 18943.06 | 5114.793 | -458.0779 | 5.600302 | 13796.56 | 26.10367
75.919998 | 17899.9141 | 18542.89 | 5114.803 | -642.9769 | 5.536888 | 13396.38 | 26.16995
75.93 | 17112.2617 | 18141.57 | 5114.814 | -1029.31 | 5.474863 | 12995.04 | 26.23784
75.940002 | 16935.5508 | 17740.65 | 5114.825 | -805.1042 | 5.414221 | 12594.11 | 26.30731
75.949997 | 17036.0645 | 17340.81 | 5114.837 | -304.744 | 5.354958 | 12194.24 | 26.37831
75.959999 | 16531.8672 | 16942.05 | 5114.849 | -410.1817 | 5.296952 | 11795.45 | 26.45096
75.970001 | 15924.2969 | 16545.56 | 5114.861 | -621.2639 | 5.240263 | 11398.93 | 26.5252
75.980003 | 15380.8369 | 16151.83 | 5114.873 | -770.9935 | 5.184799 | 11005.17 | 26.60105
75.989998 | 14872.7422 | 15761.81 | 5114.886 | -889.0668 | 5.130614 | 10615.11 | 26.67847
76 | 14523.6953 | 15375.8 | 5114.9 | -852.0997 | 5.077598 | 10229.06 | 26.75757
76.010002 | 14368.2969 | 14995.3 | 5114.914 | -627.0023 | 5.02575 | 9848.522 | 26.83832
76.019997 | 14084.0439 | 14621.33 | 5114.928 | -537.2899 | 4.975066 | 9474.51 | 26.92066
76.029999 | 13792.6904 | 14254.38 | 5114.942 | -461.6928 | 4.925445 | 9107.511 | 27.00473
76.040001 | 13718.7197 | 13895.99 | 5114.957 | -177.2662 | 4.876943 | 8749.061 | 27.09048
76.050003 | 13616.1973 | 13546.91 | 5114.972 | 69.2904 | 4.829479 | 8399.927 | 27.17791
76.059998 | 12892.7588 | 13208.14 | 5114.988 | -315.3856 | 4.783104 | 8061.106 | 27.26699
76.07 | 12296.3496 | 12879.92 | 5115.004 | -583.5726 | 4.737727 | 7732.823 | 27.35785
76.080002 | 12049.4961 | 12563.29 | 5115.02 | -513.7957 | 4.693347 | 7416.128 | 27.45044
76.089996 | 11751.1074 | 12258.66 | 5115.037 | -507.5574 | 4.649961 | 7111.433 | 27.54471
76.099998 | 11484.7666 | 11966.01 | 5115.054 | -481.2462 | 4.607487 | 6818.711 | 27.64081
76.110001 | 11525.3359 | 11685.5 | 5115.071 | -160.1644 | 4.565975 | 6538.124 | 27.7387
76.120003 | 10994.0674 | 11417.39 | 5115.089 | -423.3186 | 4.525354 | 6269.933 | 27.83838
76.129997 | 10714.3096 | 11161.62 | 5115.107 | -447.3094 | 4.485694 | 6014.087 | 27.93978
76.139999 | 10463.9941 | 10917.59 | 5115.125 | -453.5915 | 4.44685 | 5769.97 | 28.0431
76.150002 | 10397.9316 | 10685.4 | 5115.144 | -287.4679 | 4.408893 | 5537.698 | 28.14827
76.160004 | 10011.6299 | 10464.52 | 5115.163 | -452.8853 | 4.371759 | 5316.725 | 28.2553
76.169998 | 9607.7773 | 10254.97 | 5115.182 | -647.1879 | 4.335492 | 5107.083 | 28.36412
76.18 | 9366.3965 | 10055.74 | 5115.202 | -689.3391 | 4.300023 | 4907.758 | 28.47493
76.190002 | 9385.5244 | 9866.792 | 5115.222 | -481.2672 | 4.265351 | 4718.716 | 28.58766
76.199997 | 9383.2998 | 9687.68 | 5115.243 | -304.3805 | 4.231478 | 4539.504 | 28.70226
76.209999 | 9174.7754 | 9517.694 | 5115.263 | -342.9187 | 4.198341 | 4369.414 | 28.8189
76.220001 | 9095.8223 | 9356.632 | 5115.284 | -260.8099 | 4.16598 | 4208.244 | 28.93752
76.230003 | 9285.5479 | 9203.967 | 5115.306 | 81.58043 | 4.134342 | 4055.469 | 29.05815
76.239998 | 8856.0273 | 9059.329 | 5115.327 | -203.3017 | 4.103467 | 3910.717 | 29.18073
76.25 | 8547.8848 | 8922.089 | 5115.349 | -374.2043 | 4.073296 | 3773.361 | 29.30544
76.260002 | 8275 | 8792.032 | 5115.372 | -517.0324 | 4.043831 | 3643.185 | 29.43222
76.269997 | 8050.0342 | 8668.759 | 5115.394 | -618.7246 | 4.015072 | 3519.789 | 29.56102
76.279999 | 7881.3037 | 8551.711 | 5115.417 | -670.4077 | 3.986965 | 3402.615 | 29.69205
76.290001 | 7885.3872 | 8440.698 | 5115.44 | -555.3107 | 3.959551 | 3291.473 | 29.82522
76.300003 | 7781.3574 | 8335.317 | 5115.464 | -553.9599 | 3.932781 | 3185.96 | 29.96056
76.309998 | 7448.249 | 8235.288 | 5115.487 | -787.039 | 3.906691 | 3085.796 | 30.09802
76.32 | 7231.4111 | 8140.157 | 5115.512 | -908.7459 | 3.881234 | 2990.526 | 30.23781
76.330002 | 7366.3892 | 8049.768 | 5115.536 | -683.3789 | 3.85641 | 2899.996 | 30.37984
76.339996 | 7443.7158 | 7963.842 | 5115.561 | -520.1261 | 3.832219 | 2813.925 | 30.52408
76.349998 | 7425.0508 | 7882.029 | 5115.586 | -456.9783 | 3.80862 | 2731.964 | 30.67074
76.360001 | 7242.0635 | 7804.094 | 5115.611 | -562.0308 | 3.785645 | 2653.878 | 30.81976
76.370003 | 7264.3804 | 7729.878 | 5115.636 | -465.4972 | 3.763255 | 2579.507 | 30.97116
76.379997 | 7360.2295 | 7659.159 | 5115.662 | -298.9298 | 3.741495 | 2508.631 | 31.12484
76.389999 | 6934.6616 | 7591.636 | 5115.688 | -656.9742 | 3.720282 | 2440.946 | 31.28111
76.400002 | 7007.6177 | 7527.215 | 5115.715 | -519.5971 | 3.699664 | 2376.361 | 31.43986
76.410004 | 7239.0508 | 7465.66 | 5115.741 | -226.6093 | 3.679603 | 2314.638 | 31.60114
76.419998 | 6992.7578 | 7406.917 | 5115.768 | -414.1593 | 3.660129 | 2255.724 | 31.76481
76.43 | 6960.1509 | 7350.663 | 5115.795 | -390.5118 | 3.641209 | 2199.295 | 31.93121
76.440002 | 7020.6797 | 7296.861 | 5115.823 | -276.1814 | 3.62284 | 2145.315 | 32.10023
76.449997 | 6890.2051 | 7245.377 | 5115.85 | -355.1721 | 3.605026 | 2093.65 | 32.27181
76.459999 | 6773.23 | 7196.011 | 5115.878 | -422.7808 | 3.587736 | 2044.099 | 32.44622
76.470001 | 6787.3203 | 7148.716 | 5115.906 | -361.3955 | 3.570999 | 1996.615 | 32.62337
76.480003 | 6706.7202 | 7103.359 | 5115.935 | -396.6388 | 3.554781 | 1951.066 | 32.8033
76.489998 | 6873.9507 | 7059.858 | 5115.964 | -185.9072 | 3.539112 | 1907.369 | 32.98594
76.5 | 6860.8618 | 7018.057 | 5115.993 | -157.1953 | 3.523963 | 1865.369 | 33.17157
76.510002 | 6653.1177 | 6977.924 | 5116.022 | -324.806 | 3.509333 | 1825.032 | 33.36011
76.519997 | 6666.2212 | 6939.374 | 5116.051 | -273.1531 | 3.495226 | 1786.276 | 33.55149
76.529999 | 6697.8779 | 6902.274 | 5116.081 | -204.3958 | 3.481615 | 1748.965 | 33.74603
76.540001 | 6550.96 | 6866.601 | 5116.111 | -315.6408 | 3.468531 | 1713.078 | 33.94361
76.550003 | 6642.7964 | 6832.266 | 5116.141 | -189.4697 | 3.455942 | 1678.525 | 34.1443
76.559998 | 6679.2524 | 6799.218 | 5116.171 | -119.9661 | 3.443875 | 1645.255 | 34.34801
76.57 | 6699.8228 | 6767.345 | 5116.202 | -67.52263 | 3.432309 | 1613.156 | 34.55507
76.580002 | 6491.1865 | 6736.63 | 5116.233 | -245.4431 | 3.421242 | 1582.21 | 34.76538
76.589996 | 6460.0859 | 6707.012 | 5116.264 | -246.9258 | 3.410678 | 1552.358 | 34.97886
76.599998 | 6437.7925 | 6678.402 | 5116.295 | -240.6091 | 3.400598 | 1523.51 | 35.19586
76.610001 | 6220.4053 | 6650.747 | 5116.327 | -430.3416 | 3.391029 | 1495.613 | 35.41632
76.620003 | 6125.2065 | 6624.016 | 5116.358 | -498.8091 | 3.381942 | 1468.635 | 35.64025
76.629997 | 6290.1802 | 6598.154 | 5116.39 | -307.9733 | 3.373374 | 1442.522 | 35.86754
76.639999 | 6294.2407 | 6573.071 | 5116.423 | -278.8301 | 3.365276 | 1417.184 | 36.09864
76.650002 | 6244.0298 | 6548.753 | 5116.455 | -304.7232 | 3.357686 | 1392.607 | 36.33342
76.660004 | 6177.6006 | 6525.129 | 5116.488 | -347.5283 | 3.350578 | 1368.719 | 36.57194
76.669998 | 6418.3584 | 6502.197 | 5116.52 | -83.83844 | 3.343976 | 1345.519 | 36.81405
76.68 | 6675.4526 | 6479.849 | 5116.553 | 195.6037 | 3.337869 | 1322.898 | 37.06023
76.690002 | 6696.2046 | 6458.089 | 5116.586 | 238.1156 | 3.332255 | 1300.86 | 37.31035
76.699997 | 6534.853 | 6436.885 | 5116.62 | 97.96835 | 3.327138 | 1279.373 | 37.56432
76.709999 | 6353.4438 | 6416.176 | 5116.653 | -62.73227 | 3.322508 | 1258.378 | 37.82256
76.720001 | 6363.9868 | 6395.968 | 5116.687 | -31.98157 | 3.31839 | 1237.878 | 38.08497
76.730003 | 6315.3286 | 6376.233 | 5116.721 | -60.90434 | 3.314762 | 1217.845 | 38.3516
76.739998 | 6260.7627 | 6356.964 | 5116.755 | -96.20105 | 3.311645 | 1198.275 | 38.6224
76.75 | 6256.1792 | 6338.124 | 5116.79 | -81.94432 | 3.309037 | 1179.127 | 38.89778
76.760002 | 6202.7329 | 6319.729 | 5116.824 | -116.9961 | 3.306934 | 1160.42 | 39.17763
76.769997 | 6442.7412 | 6301.776 | 5116.859 | 140.9656 | 3.305341 | 1142.15 | 39.46189
76.779999 | 6619.7817 | 6284.233 | 5116.894 | 335.5487 | 3.304252 | 1124.284 | 39.75102
76.790001 | 6162.2998 | 6267.121 | 5116.929 | -104.8212 | 3.303696 | 1106.844 | 40.04491
76.800003 | 6022.5264 | 6250.428 | 5116.964 | -227.902 | 3.30365 | 1089.817 | 40.34365
76.809998 | 6206.106 | 6234.158 | 5116.999 | -28.05179 | 3.304135 | 1073.207 | 40.64714
76.82 | 6260.4976 | 6218.279 | 5117.035 | 42.21815 | 3.305157 | 1056.984 | 40.9559
76.830002 | 6338.5107 | 6202.808 | 5117.07 | 135.7024 | 3.30671 | 1041.162 | 41.26978
76.839996 | 6113.8604 | 6187.736 | 5117.106 | -73.87543 | 3.308798 | 1025.732 | 41.58872
76.849998 | 6135.9614 | 6173.036 | 5117.142 | -37.07423 | 3.311429 | 1010.669 | 41.91325
76.860001 | 6094.8804 | 6158.697 | 5117.178 | -63.81639 | 3.314625 | 995.9605 | 42.24332
76.870003 | 6097.4746 | 6144.719 | 5117.215 | -47.24486 | 3.318366 | 981.6075 | 42.57894
76.879997 | 6176.0938 | 6131.09 | 5117.251 | 45.0042 | 3.322682 | 967.5959 | 42.92001
76.889999 | 6249.2686 | 6117.774 | 5117.288 | 131.4945 | 3.327557 | 953.8916 | 43.26721
76.900002 | 6211.2529 | 6104.776 | 5117.324 | 106.4765 | 3.333026 | 940.4986 | 43.62039
76.910004 | 6160.8887 | 6092.074 | 5117.361 | 68.81511 | 3.339068 | 927.3935 | 43.97968
76.919998 | 6211.541 | 6079.675 | 5117.398 | 131.8664 | 3.345708 | 914.5857 | 44.34485
76.93 | 6171.8076 | 6067.536 | 5117.435 | 104.2715 | 3.352961 | 902.0309 | 44.71672
76.940002 | 6008.5249 | 6055.67 | 5117.473 | -47.14525 | 3.360822 | 889.7415 | 45.09504
76.949997 | 6056.7271 | 6044.071 | 5117.51 | 12.65598 | 3.369298 | 877.7119 | 45.47979
76.959999 | 5937.9644 | 6032.717 | 5117.548 | -94.75284 | 3.378403 | 865.9195 | 45.87162
76.970001 | 5840.3071 | 6021.62 | 5117.585 | -181.3127 | 3.388166 | 854.3758 | 46.27041
76.980003 | 5745.1138 | 6010.773 | 5117.623 | -265.659 | 3.39857 | 843.0748 | 46.67631
76.989998 | 5950.123 | 6000.18 | 5117.661 | -50.0567 | 3.409638 | 832.0198 | 47.08922
77 | 6113.1807 | 5989.826 | 5117.699 | 123.3543 | 3.421397 | 821.196 | 47.50988
77.010002 | 5908.3247 | 5979.725 | 5117.737 | -71.40059 | 3.43384 | 810.616 | 47.93812
77.019997 | 6027.5894 | 5969.878 | 5117.776 | 57.71097 | 3.446977 | 800.282 | 48.37391
77.029999 | 5977.2485 | 5960.271 | 5117.814 | 16.97735 | 3.460831 | 790.1784 | 48.81803
77.040001 | 5908.7891 | 5950.915 | 5117.852 | -42.12606 | 3.475434 | 780.317 | 49.27034
77.050003 | 5906.1348 | 5941.806 | 5117.891 | -35.67093 | 3.490769 | 770.693 | 49.73103
77.059998 | 5914.4663 | 5932.944 | 5117.93 | -18.47767 | 3.506863 | 761.3075 | 50.20001
77.07 | 5959.5874 | 5924.314 | 5117.968 | 35.2731 | 3.523755 | 752.144 | 50.67815
77.080002 | 5975 | 5915.595 | 5118.007 | 59.40531 | 3.541434 | 742.8808 | 51.16525
77.089996 | 6030.1562 | 5907.439 | 5118.046 | 122.7176 | 3.559914 | 734.1712 | 51.66132
77.099998 | 5768.1592 | 5899.502 | 5118.085 | -131.3428 | 3.579237 | 725.6703 | 52.16725
77.110001 | 5691.1685 | 5891.778 | 5118.124 | -200.6092 | 3.599428 | 717.3709 | 52.68299
77.120003 | 5993.9492 | 5884.265 | 5118.164 | 109.6838 | 3.62048 | 709.2726 | 53.20868
77.129997 | 6167.3467 | 5876.955 | 5118.203 | 290.3913 | 3.642423 | 701.3659 | 53.74419
77.139999 | 6099.853 | 5869.623 | 5118.242 | 230.23 | 3.665283 | 693.4248 | 54.29068
77.150002 | 5895.3242 | 5862.68 | 5118.282 | 32.64426 | 3.689105 | 685.861 | 54.84804
77.160004 | 5778.2725 | 5855.905 | 5118.321 | -77.63286 | 3.713877 | 678.4537 | 55.41652
77.169998 | 5795.0312 | 5849.302 | 5118.361 | -54.27049 | 3.739631 | 671.2053 | 55.99586
77.18 | 5985.6626 | 5842.843 | 5118.401 | 142.8193 | 3.76643 | 664.0889 | 56.58745
77.190002 | 5946.0742 | 5836.533 | 5118.44 | 109.5409 | 3.794264 | 657.1077 | 57.191
77.199997 | 5951.1157 | 5830.367 | 5118.48 | 120.7492 | 3.823157 | 650.2567 | 57.80656
77.209999 | 5758.9194 | 5824.329 | 5118.52 | -65.40961 | 3.853164 | 643.5206 | 58.43529
77.220001 | 5719.9854 | 5818.261 | 5118.56 | -98.27522 | 3.884328 | 636.7393 | 59.07712
77.230003 | 6032.584 | 5812.486 | 5118.6 | 220.0984 | 3.91665 | 630.2367 | 59.7324
77.239998 | 5946.2871 | 5806.84 | 5118.64 | 139.4474 | 3.950161 | 623.8486 | 60.40111
77.25 | 5685.7734 | 5801.316 | 5118.68 | -115.5423 | 3.984949 | 617.5662 | 61.08459
77.260002 | 5683.7949 | 5795.92 | 5118.72 | -112.1251 | 4.021005 | 611.3963 | 61.78267
77.269997 | 5702.2324 | 5790.654 | 5118.76 | -88.42137 | 4.058353 | 605.3397 | 62.49546
77.279999 | 5578.0107 | 5785.407 | 5118.8 | -207.3959 | 4.097086 | 599.2847 | 63.22436
77.290001 | 5661.3901 | 5780.391 | 5118.841 | -119.0008 | 4.137246 | 593.4436 | 63.96939
77.300003 | 5732.7188 | 5775.501 | 5118.881 | -42.78243 | 4.178839 | 587.7104 | 64.73095
77.309998 | 5772.1411 | 5770.737 | 5118.921 | 1.403899 | 4.221911 | 582.0849 | 65.50912
77.32 | 5844.2666 | 5766.091 | 5118.962 | 78.17586 | 4.266571 | 576.557 | 66.30553
77.330002 | 5866.6665 | 5761.564 | 5119.002 | 105.1023 | 4.312821 | 571.1293 | 67.12004
77.339996 | 5939.7495 | 5757.154 | 5119.042 | 182.5952 | 4.360693 | 565.7983 | 67.95286
77.349998 | 6064.0854 | 5752.852 | 5119.083 | 311.2336 | 4.410311 | 560.5529 | 68.80573
77.360001 | 5923.4731 | 5748.652 | 5119.123 | 174.8215 | 4.461724 | 555.3877 | 69.67883
77.370003 | 5760.9639 | 5744.554 | 5119.164 | 16.41035 | 4.514956 | 550.3022 | 70.57261
77.379997 | 5658.0757 | 5740.552 | 5119.204 | -82.47638 | 4.570068 | 545.2906 | 71.48717
77.389999 | 5748.9004 | 5736.638 | 5119.245 | 12.26219 | 4.627173 | 540.3415 | 72.42478
77.400002 | 5840.314 | 5732.814 | 5119.285 | 107.5001 | 4.686364 | 535.4567 | 73.38552
77.410004 | 5797.5396 | 5729.074 | 5119.326 | 68.46568 | 4.747644 | 530.6303 | 74.37017
77.419998 | 5939.1011 | 5725.424 | 5119.366 | 213.6772 | 4.811104 | 525.8679 | 75.37867
77.43 | 5817.7124 | 5721.854 | 5119.407 | 95.85814 | 4.876914 | 521.1568 | 76.41378
77.440002 | 5865.4194 | 5718.373 | 5119.447 | 147.0464 | 4.945086 | 516.5052 | 77.4754
77.449997 | 5896.187 | 5714.983 | 5119.488 | 181.2038 | 5.015693 | 511.9156 | 78.56409
77.459999 | 6049.5278 | 5711.683 | 5119.528 | 337.8445 | 5.088905 | 507.3838 | 79.68231
77.470001 | 5744.1318 | 5708.482 | 5119.569 | 35.64974 | 5.164836 | 502.9179 | 80.83052
77.480003 | 5553.7173 | 5705.383 | 5119.609 | -151.6653 | 5.243532 | 498.52 | 82.00979
77.489998 | 5685.0059 | 5702.39 | 5119.65 | -17.38401 | 5.325095 | 494.1944 | 83.22069
77.5 | 5869.0386 | 5699.504 | 5119.69 | 169.5345 | 5.409767 | 489.9379 | 84.46623
77.510002 | 5892.4116 | 5696.732 | 5119.731 | 195.6793 | 5.497581 | 485.7573 | 85.74676
77.519997 | 5768.1514 | 5694.077 | 5119.771 | 74.07425 | 5.588635 | 481.6543 | 87.0632
77.529999 | 5894.6978 | 5691.536 | 5119.811 | 203.1618 | 5.683201 | 477.6226 | 88.41883
77.540001 | 5849.27 | 5689.113 | 5119.852 | 160.1569 | 5.781415 | 473.6654 | 89.81448
77.550003 | 5741.7007 | 5686.806 | 5119.892 | 54.89442 | 5.88337 | 469.779 | 91.25176
77.559998 | 5765.1143 | 5684.614 | 5119.932 | 80.50025 | 5.989221 | 465.9608 | 92.73166
77.57 | 5971.0186 | 5682.529 | 5119.973 | 288.4899 | 6.099308 | 462.1985 | 94.25826
77.580002 | 5872.1885 | 5680.553 | 5120.013 | 191.6357 | 6.213705 | 458.494 | 95.83225
77.589996 | 5548.1313 | 5678.68 | 5120.053 | -130.549 | 6.332578 | 454.8396 | 97.45509
77.599998 | 5643.5884 | 5676.904 | 5120.093 | -33.31604 | 6.456314 | 451.2237 | 99.13128
77.610001 | 5825.5317 | 5675.219 | 5120.133 | 150.3124 | 6.585125 | 447.6385 | 100.8624
77.620003 | 5751.7837 | 5673.623 | 5120.173 | 78.1606 | 6.719186 | 444.0802 | 102.6505
77.629997 | 5702.2886 | 5672.111 | 5120.213 | 30.17792 | 6.858746 | 440.5416 | 104.497
77.639999 | 5881.2998 | 5670.677 | 5120.253 | 210.6225 | 7.00424 | 437.012 | 106.4079
77.650002 | 6155.4194 | 5669.324 | 5120.293 | 486.0951 | 7.156013 | 433.4903 | 108.3849
77.660004 | 6064.209 | 5668.049 | 5120.333 | 396.16 | 7.314252 | 429.9711 | 110.4308
77.669998 | 5661.8394 | 5666.857 | 5120.373 | -5.017427 | 7.479329 | 426.4576 | 112.5473
77.68 | 5593.7031 | 5665.747 | 5120.412 | -72.04375 | 7.651881 | 422.9412 | 114.7415
77.690002 | 5459.7461 | 5664.727 | 5120.452 | -204.9807 | 7.832129 | 419.4279 | 117.0148
77.699997 | 5520.6763 | 5663.804 | 5120.491 | -143.1277 | 8.020487 | 415.9218 | 119.3702
77.709999 | 6013.0522 | 5662.984 | 5120.531 | 350.0684 | 8.21765 | 412.4206 | 121.8146
77.720001 | 5954.1689 | 5662.281 | 5120.57 | 291.8884 | 8.424163 | 408.9352 | 124.3509
77.730003 | 5734.0273 | 5661.701 | 5120.61 | 72.32622 | 8.640448 | 405.468 | 126.9829
77.739998 | 5695.3882 | 5661.257 | 5120.649 | 34.13097 | 8.86707 | 402.0274 | 129.7139
77.75 | 5772.3105 | 5660.96 | 5120.688 | 111.3509 | 9.10504 | 398.6142 | 132.5523
77.760002 | 5902.4126 | 5660.818 | 5120.727 | 241.5946 | 9.354794 | 395.2356 | 135.5005
77.769997 | 5899.5078 | 5660.843 | 5120.766 | 238.6648 | 9.617034 | 391.8976 | 138.5624
77.779999 | 5853.228 | 5661.043 | 5120.805 | 192.1849 | 9.892869 | 388.5983 | 141.747
77.790001 | 5799.5303 | 5661.429 | 5120.844 | 138.1008 | 10.1832 | 385.3445 | 145.058
77.800003 | 5771.2974 | 5662.007 | 5120.882 | 109.29 | 10.48875 | 382.1359 | 148.5002
77.809998 | 5899.0254 | 5662.784 | 5120.921 | 236.2417 | 10.81047 | 378.975 | 152.0772
77.82 | 6100.3677 | 5663.766 | 5120.96 | 436.6017 | 11.14993 | 375.857 | 155.7996
77.830002 | 6098.2021 | 5664.959 | 5120.998 | 433.2435 | 11.50789 | 372.7834 | 159.6694
77.839996 | 5942.7471 | 5666.365 | 5121.036 | 276.3816 | 11.88544 | 369.7537 | 163.6902
77.849998 | 6041.9141 | 5667.993 | 5121.074 | 373.9215 | 12.2844 | 366.7614 | 167.8725
77.860001 | 6124.0332 | 5669.843 | 5121.112 | 454.1907 | 12.70608 | 363.8049 | 172.2191
77.870003 | 5929.106 | 5671.918 | 5121.15 | 257.1879 | 13.15165 | 360.8831 | 176.733
77.879997 | 5892.0356 | 5674.22 | 5121.188 | 217.8155 | 13.62257 | 357.9943 | 181.4151
77.889999 | 6064.4233 | 5676.754 | 5121.226 | 387.6689 | 14.12096 | 355.1318 | 186.2758
77.900002 | 6070.9834 | 5679.524 | 5121.263 | 391.4597 | 14.64861 | 352.2972 | 191.3144
77.910004 | 5965.9966 | 5682.527 | 5121.301 | 283.4698 | 15.20679 | 349.4877 | 196.5314
77.919998 | 6083.2993 | 5685.765 | 5121.338 | 397.5346 | 15.79738 | 346.7068 | 201.9224
77.93 | 6051.7114 | 5689.243 | 5121.375 | 362.4688 | 16.42319 | 343.9482 | 207.4958
77.940002 | 5896.7583 | 5692.958 | 5121.412 | 203.8006 | 17.08549 | 341.2163 | 213.2435
77.949997 | 5993.8511 | 5696.909 | 5121.449 | 296.9426 | 17.78626 | 338.513 | 219.1599
77.959999 | 6061.9844 | 5701.099 | 5121.486 | 360.8858 | 18.52838 | 335.8359 | 225.2482
77.970001 | 5874.9683 | 5705.527 | 5121.523 | 169.4417 | 19.31413 | 333.1899 | 231.4998
77.980003 | 5907.8013 | 5710.189 | 5121.559 | 197.6124 | 20.14516 | 330.5756 | 237.9088
77.989998 | 6051.7847 | 5715.083 | 5121.596 | 336.7022 | 21.02359 | 327.9967 | 244.4666
78 | 6031.8096 | 5720.215 | 5121.632 | 311.5944 | 21.95308 | 325.4515 | 251.1788
78.010002 | 5751.0171 | 5725.584 | 5121.668 | 25.43286 | 22.93477 | 322.9437 | 258.0379
78.019997 | 5745.7197 | 5731.192 | 5121.704 | 14.5274 | 23.97073 | 320.4753 | 265.0425
78.029999 | 5795.2949 | 5737.054 | 5121.739 | 58.24078 | 25.06421 | 318.044 | 272.2065
78.040001 | 5871.751 | 5743.179 | 5121.775 | 128.5715 | 26.21735 | 315.6532 | 279.5339
78.050003 | 5900 | 5749.583 | 5121.81 | 150.4167 | 27.43115 | 313.3027 | 287.039
78.059998 | 5941.832 | 5756.281 | 5121.846 | 185.5505 | 28.70701 | 310.994 | 294.7349
78.07 | 6006.1279 | 5763.309 | 5121.881 | 242.8187 | 30.04821 | 308.724 | 302.6562
78.080002 | 6090.7002 | 5770.69 | 5121.916 | 320.0103 | 31.45406 | 306.495 | 310.8252
78.089996 | 5877.8228 | 5778.452 | 5121.95 | 99.37118 | 32.92458 | 304.3075 | 319.2692
78.099998 | 5962.4175 | 5786.641 | 5121.985 | 175.777 | 34.46134 | 302.1582 | 328.0361
78.110001 | 6051.2368 | 5795.285 | 5122.019 | 255.9521 | 36.06308 | 300.0472 | 337.1551
78.120003 | 6088.1646 | 5804.421 | 5122.053 | 283.744 | 37.72662 | 297.9754 | 346.6651
78.129997 | 5974.7441 | 5814.072 | 5122.087 | 160.6726 | 39.44842 | 295.9424 | 356.5933
78.139999 | 6193.332 | 5824.287 | 5122.121 | 369.0452 | 41.22572 | 293.9444 | 366.9954
78.150002 | 6222.5029 | 5835.086 | 5122.155 | 387.4172 | 43.05245 | 291.983 | 377.8954
78.160004 | 5983.0786 | 5846.49 | 5122.188 | 136.5883 | 44.91888 | 290.0561 | 389.3269
78.169998 | 5917.874 | 5858.504 | 5122.222 | 59.37009 | 46.81501 | 288.1657 | 401.3017
78.18 | 5930.9565 | 5871.158 | 5122.255 | 59.79876 | 48.73139 | 286.3063 | 413.8655
78.190002 | 5921.4238 | 5884.41 | 5122.287 | 37.01357 | 50.6513 | 284.4795 | 426.992
78.199997 | 6017.8696 | 5898.313 | 5122.32 | 119.5561 | 52.55778 | 282.685 | 440.7506
78.209999 | 6159.5083 | 5912.839 | 5122.353 | 246.6695 | 54.43412 | 280.9193 | 455.1329
78.220001 | 6063.1543 | 5927.954 | 5122.385 | 135.1999 | 56.25957 | 279.1834 | 470.1266
78.230003 | 6168.9341 | 5943.629 | 5122.417 | 225.3051 | 58.01103 | 277.4757 | 485.7255
78.239998 | 6037.0977 | 5959.81 | 5122.449 | 77.28766 | 59.66544 | 275.7958 | 501.9002
78.25 | 5982.1128 | 5976.474 | 5122.48 | 5.638996 | 61.20259 | 274.1413 | 518.6497
78.260002 | 6051.0991 | 5993.55 | 5122.512 | 57.54898 | 62.59929 | 272.5123 | 535.927
78.269997 | 6069.0586 | 6010.969 | 5122.543 | 58.09004 | 63.8354 | 270.9084 | 553.682
78.279999 | 5823.1289 | 6028.682 | 5122.574 | -205.5533 | 64.89675 | 269.3265 | 571.8854
78.290001 | 5772.5063 | 6046.604 | 5122.604 | -274.0972 | 65.7697 | 267.7674 | 590.462
78.300003 | 5856.9697 | 6064.652 | 5122.635 | -207.6825 | 66.44681 | 266.2297 | 609.3408
78.309998 | 6019.8384 | 6082.73 | 5122.665 | -62.89179 | 66.92513 | 264.713 | 628.427
78.32 | 5920.7334 | 6100.778 | 5122.695 | -180.0444 | 67.20806 | 263.2152 | 647.6594
78.330002 | 5953.2402 | 6118.673 | 5122.725 | -165.4326 | 67.30383 | 261.7361 | 666.9079
78.339996 | 5819.6958 | 6136.351 | 5122.754 | -316.6548 | 67.22385 | 260.276 | 686.0963
78.349998 | 5856.7109 | 6153.732 | 5122.784 | -297.0213 | 66.98527 | 258.8317 | 705.1315
78.360001 | 6054.0947 | 6170.723 | 5122.813 | -116.6288 | 66.60504 | 257.4035 | 723.9021
78.370003 | 6087.0415 | 6187.242 | 5122.842 | -100.201 | 66.10477 | 255.991 | 742.3051
78.379997 | 6009.8428 | 6203.211 | 5122.87 | -193.3679 | 65.50367 | 254.594 | 760.2429
78.389999 | 6018.8638 | 6218.59 | 5122.898 | -199.7263 | 64.82072 | 253.2097 | 777.6612
78.400002 | 6193.1753 | 6233.326 | 5122.927 | -40.15101 | 64.07335 | 251.8391 | 794.4874
78.410004 | 6240.5781 | 6247.376 | 5122.954 | -6.797993 | 63.27731 | 250.4806 | 810.6638
78.419998 | 6114.998 | 6260.671 | 5122.982 | -145.6731 | 62.44474 | 249.1358 | 826.1087
78.43 | 6273.6948 | 6273.301 | 5123.009 | 0.3940426 | 61.58292 | 247.8012 | 840.9075
78.440002 | 6370.1602 | 6285.218 | 5123.036 | 84.94231 | 60.69968 | 246.4779 | 855.0041
78.449997 | 6185.8237 | 6296.438 | 5123.063 | -110.6141 | 59.79633 | 245.1662 | 868.4124
78.459999 | 6167.4341 | 6307.009 | 5123.089 | -139.5744 | 58.87188 | 243.8638 | 881.1834
78.470001 | 6368.9194 | 6316.977 | 5123.116 | 51.94223 | 57.92317 | 242.5724 | 893.366
78.480003 | 6335.3452 | 6326.402 | 5123.142 | 8.943186 | 56.94728 | 241.2912 | 905.022
78.489998 | 6220.8057 | 6335.358 | 5123.167 | -114.5526 | 55.93772 | 240.0211 | 916.2322
78.5 | 6256.604 | 6343.948 | 5123.193 | -87.3441 | 54.88704 | 238.7613 | 927.1071
78.510002 | 6613.8311 | 6352.258 | 5123.218 | 261.5729 | 53.79143 | 237.513 | 937.736
78.519997 | 6484.4971 | 6360.386 | 5123.243 | 124.1108 | 52.64587 | 236.2776 | 948.2202
78.529999 | 6162.6577 | 6368.448 | 5123.267 | -205.7904 | 51.44629 | 235.0542 | 958.6804
78.540001 | 6340.3525 | 6376.534 | 5123.291 | -36.18128 | 50.1916 | 233.8456 | 969.2053
78.550003 | 6544.3208 | 6384.751 | 5123.315 | 159.5694 | 48.884 | 232.6524 | 979.8998
78.559998 | 6736.561 | 6393.159 | 5123.339 | 343.402 | 47.52712 | 231.4768 | 990.8162
78.57 | 6593.791 | 6401.875 | 5123.362 | 191.9162 | 46.12462 | 230.3196 | 1002.068
78.580002 | 6608.4634 | 6410.926 | 5123.385 | 197.5376 | 44.68511 | 229.1831 | 1013.672
78.589996 | 6720.6602 | 6420.346 | 5123.408 | 300.3142 | 43.21822 | 228.0703 | 1025.649
78.599998 | 6579.2871 | 6430.167 | 5123.431 | 149.1199 | 41.73091 | 226.9812 | 1038.024
78.610001 | 6337.6694 | 6440.394 | 5123.453 | -102.7249 | 40.23429 | 225.919 | 1050.788
78.620003 | 6390.2158 | 6450.997 | 5123.475 | -60.78129 | 38.73828 | 224.8857 | 1063.899
78.629997 | 6712.2202 | 6461.946 | 5123.496 | 250.2742 | 37.25333 | 223.8836 | 1077.313
78.639999 | 6836.7598 | 6473.203 | 5123.517 | 363.5568 | 35.78622 | 222.9127 | 1090.987
78.650002 | 6559.5117 | 6484.691 | 5123.538 | 74.82111 | 34.34463 | 221.9757 | 1104.832
78.660004 | 6435.79 | 6496.332 | 5123.559 | -60.54217 | 32.93648 | 221.0726 | 1118.764
78.669998 | 6674.2021 | 6508.022 | 5123.579 | 166.1796 | 31.56711 | 220.2054 | 1132.671
78.68 | 6792.6196 | 6519.675 | 5123.599 | 272.9442 | 30.23916 | 219.3716 | 1146.466
78.690002 | 6711.9277 | 6531.158 | 5123.619 | 180.7692 | 28.9566 | 218.5719 | 1160.011
78.699997 | 6721.9585 | 6542.344 | 5123.638 | 179.6148 | 27.7227 | 217.8051 | 1173.178
78.709999 | 6917.7095 | 6553.115 | 5123.657 | 364.5942 | 26.53718 | 217.0685 | 1185.853
78.720001 | 6698.3467 | 6563.32 | 5123.676 | 135.0267 | 25.40105 | 216.3612 | 1197.882
78.730003 | 6662.9707 | 6572.827 | 5123.694 | 90.14327 | 24.31437 | 215.6801 | 1209.139
78.739998 | 6969.6982 | 6581.509 | 5123.712 | 388.1889 | 23.27756 | 215.023 | 1219.497
78.75 | 6819.5742 | 6589.261 | 5123.729 | 230.3135 | 22.28823 | 214.3867 | 1228.856
78.760002 | 6819.666 | 6595.969 | 5123.747 | 223.697 | 21.34576 | 213.7694 | 1237.107
78.769997 | 6667.4976 | 6601.562 | 5123.764 | 65.93542 | 20.44961 | 213.1686 | 1244.18
78.779999 | 6917.1382 | 6606.003 | 5123.78 | 311.1354 | 19.59707 | 212.5816 | 1250.044
78.790001 | 7075.897 | 6609.258 | 5123.796 | 466.6386 | 18.78685 | 212.0077 | 1254.667
78.800003 | 7141.8613 | 6611.358 | 5123.812 | 530.5036 | 18.01731 | 211.4452 | 1258.083
78.809998 | 6956.0264 | 6612.354 | 5123.828 | 343.6727 | 17.28746 | 210.8935 | 1260.345
78.82 | 6737.9795 | 6612.334 | 5123.843 | 125.6457 | 16.59452 | 210.352 | 1261.544
78.830002 | 6858.7646 | 6611.418 | 5123.858 | 247.347 | 15.93724 | 209.821 | 1261.801
78.839996 | 7021.0234 | 6609.748 | 5123.872 | 411.275 | 15.31475 | 209.3011 | 1261.26
78.849998 | 7216.1294 | 6607.478 | 5123.886 | 608.6514 | 14.72405 | 208.7926 | 1260.075
78.860001 | 7184.0093 | 6604.77 | 5123.9 | 579.2389 | 14.16436 | 208.2965 | 1258.409
78.870003 | 7024.8486 | 6601.796 | 5123.913 | 423.0522 | 13.634 | 207.8143 | 1256.435
78.879997 | 7249.4419 | 6598.705 | 5123.926 | 650.7371 | 13.13195 | 207.3472 | 1254.299
78.889999 | 7261.5923 | 6595.583 | 5123.939 | 666.0088 | 12.65607 | 206.8953 | 1252.093
78.900002 | 7041.5938 | 6592.666 | 5123.951 | 448.9281 | 12.20504 | 206.4611 | 1250.048
78.910004 | 6896.6582 | 6590.001 | 5123.963 | 306.6572 | 11.7779 | 206.0443 | 1248.216
78.919998 | 7018.3076 | 6587.662 | 5123.975 | 430.6459 | 11.37332 | 205.6467 | 1246.667
78.93 | 6943.3984 | 6585.687 | 5123.986 | 357.7119 | 10.98953 | 205.2671 | 1245.444
78.940002 | 6755.0972 | 6584.126 | 5123.996 | 170.9715 | 10.62555 | 204.9066 | 1244.597
78.949997 | 6700 | 6582.98 | 5124.007 | 117.0198 | 10.2805 | 204.5645 | 1244.128
78.959999 | 6647.5708 | 6582.248 | 5124.017 | 65.32243 | 9.9528 | 204.2398 | 1244.039
78.970001 | 6747.2993 | 6581.915 | 5124.026 | 165.3846 | 9.641476 | 203.9326 | 1244.314
78.980003 | 6776.7119 | 6581.955 | 5124.035 | 194.7573 | 9.345538 | 203.6414 | 1244.932
78.989998 | 6749.2056 | 6582.351 | 5124.044 | 166.8547 | 9.064267 | 203.3654 | 1245.877
79 | 6561.2896 | 6583.069 | 5124.052 | -21.77972 | 8.79633 | 203.1033 | 1247.117
79.010002 | 6570.5869 | 6584.107 | 5124.06 | -13.52028 | 8.541047 | 202.8544 | 1248.651
79.019997 | 6631.5942 | 6585.433 | 5124.068 | 46.16153 | 8.297828 | 202.6175 | 1250.449
79.029999 | 6973.0337 | 6587.04 | 5124.075 | 385.9932 | 8.065614 | 202.3914 | 1252.508
79.040001 | 6959.75 | 6588.9 | 5124.082 | 370.8504 | 7.843784 | 202.1759 | 1254.798
79.050003 | 6589.5464 | 6591.071 | 5124.088 | -1.524211 | 7.631733 | 201.9699 | 1257.381
79.059998 | 6504.7998 | 6593.519 | 5124.094 | -88.71897 | 7.429032 | 201.773 | 1260.223
79.07 | 6513.3867 | 6596.248 | 5124.099 | -82.86171 | 7.234828 | 201.5847 | 1263.329
79.080002 | 6560.5767 | 6599.275 | 5124.104 | -38.69852 | 7.048738 | 201.4045 | 1266.717
79.089996 | 6740.0171 | 6602.575 | 5124.109 | 137.4423 | 6.87048 | 201.2324 | 1270.363
79.099998 | 6709.71 | 6606.14 | 5124.113 | 103.5698 | 6.699242 | 201.0678 | 1274.26
79.110001 | 6689.8652 | 6609.897 | 5124.117 | 79.96834 | 6.534811 | 200.9107 | 1278.334
79.120003 | 6682.6064 | 6613.892 | 5124.121 | 68.71435 | 6.376788 | 200.7612 | 1282.634
79.129997 | 6576.4648 | 6618.016 | 5124.123 | -41.55168 | 6.224984 | 200.6192 | 1287.049
79.139999 | 6672.4004 | 6622.238 | 5124.126 | 50.16229 | 6.078757 | 200.4843 | 1291.549
79.150002 | 6675.4062 | 6626.484 | 5124.128 | 48.92252 | 5.937931 | 200.3572 | 1296.06
79.160004 | 6586.2993 | 6630.683 | 5124.13 | -44.38327 | 5.802319 | 200.2372 | 1300.513
79.169998 | 6402.0234 | 6634.771 | 5124.131 | -232.7479 | 5.671652 | 200.1253 | 1304.843
79.18 | 6495.3838 | 6638.679 | 5124.132 | -143.295 | 5.54553 | 200.0207 | 1308.981
79.190002 | 6705.5254 | 6642.358 | 5124.132 | 63.16697 | 5.423813 | 199.9243 | 1312.878
79.199997 | 6720.3945 | 6645.746 | 5124.132 | 74.64836 | 5.306381 | 199.8358 | 1316.472
79.209999 | 6497.6196 | 6648.8 | 5124.131 | -151.1801 | 5.192887 | 199.7553 | 1319.72
79.220001 | 6674.2393 | 6651.467 | 5124.13 | 22.77209 | 5.083178 | 199.6835 | 1322.57
79.230003 | 6612.5229 | 6653.712 | 5124.129 | -41.18958 | 4.977105 | 199.6201 | 1324.986
79.239998 | 6400.4604 | 6655.48 | 5124.127 | -255.0193 | 4.874579 | 199.5655 | 1326.913
79.25 | 6330.1162 | 6656.736 | 5124.125 | -326.6198 | 4.775299 | 199.5199 | 1328.316
79.260002 | 6296.1318 | 6657.427 | 5124.122 | -361.2953 | 4.679191 | 199.4834 | 1329.143
79.269997 | 6450.7173 | 6657.553 | 5124.119 | -206.8362 | 4.586188 | 199.4565 | 1329.392
79.279999 | 6444.2183 | 6657.071 | 5124.115 | -212.8529 | 4.496046 | 199.4391 | 1329.021
79.290001 | 6269.8926 | 6655.965 | 5124.111 | -386.072 | 4.40867 | 199.4322 | 1328.013
79.300003 | 6415.9316 | 6654.238 | 5124.106 | -238.3063 | 4.323966 | 199.4355 | 1326.373
79.309998 | 6554.4521 | 6651.906 | 5124.101 | -97.45428 | 4.241885 | 199.4495 | 1324.114
79.32 | 6713.3149 | 6649.012 | 5124.095 | 64.30291 | 4.162207 | 199.4748 | 1321.28
79.330002 | 6567.5903 | 6645.62 | 5124.089 | -78.03018 | 4.084893 | 199.5119 | 1317.935
79.339996 | 6342.5288 | 6641.808 | 5124.082 | -299.2791 | 4.009923 | 199.5608 | 1314.155
79.349998 | 6248.7861 | 6637.665 | 5124.075 | -388.8786 | 3.937063 | 199.6221 | 1310.03
79.360001 | 6095.1865 | 6633.31 | 5124.068 | -538.1238 | 3.866307 | 199.6966 | 1305.68
79.370003 | 6349.8237 | 6628.851 | 5124.06 | -279.0277 | 3.797572 | 199.7841 | 1301.21
79.379997 | 6687.2559 | 6624.421 | 5124.051 | 62.83515 | 3.730834 | 199.8854 | 1296.753
79.389999 | 6665.7334 | 6620.115 | 5124.043 | 45.61791 | 3.665935 | 200.0006 | 1292.406
79.400002 | 6599.4194 | 6616.066 | 5124.033 | -16.64706 | 3.602812 | 200.1308 | 1288.3
79.410004 | 6436.4883 | 6612.353 | 5124.023 | -175.8644 | 3.541459 | 200.2753 | 1284.513
79.419998 | 6355.1753 | 6609.08 | 5124.013 | -253.9043 | 3.481811 | 200.4352 | 1281.15
79.43 | 6252.3545 | 6606.298 | 5124.002 | -353.9434 | 3.423735 | 200.6103 | 1278.262
79.440002 | 6133.686 | 6604.069 | 5123.99 | -470.3826 | 3.367219 | 200.8015 | 1275.91
79.449997 | 6260.729 | 6602.4 | 5123.978 | -341.6713 | 3.312244 | 201.0082 | 1274.101
79.459999 | 6373.5034 | 6601.29 | 5123.966 | -227.7861 | 3.25869 | 201.2311 | 1272.834
79.470001 | 6334.2988 | 6600.728 | 5123.953 | -266.4295 | 3.206521 | 201.4709 | 1272.098
79.480003 | 6371.4189 | 6600.638 | 5123.94 | -229.2195 | 3.155702 | 201.727 | 1271.816
79.489998 | 6250.9346 | 6600.958 | 5123.926 | -350.0234 | 3.106221 | 201.9998 | 1271.926
79.5 | 5902.4893 | 6601.571 | 5123.911 | -699.0816 | 3.05796 | 202.2901 | 1272.311
79.510002 | 6015.6494 | 6602.363 | 5123.896 | -586.7139 | 3.010912 | 202.5976 | 1272.858
79.519997 | 6159.3677 | 6603.174 | 5123.881 | -443.8062 | 2.96507 | 202.9225 | 1273.405
79.529999 | 6255.167 | 6603.844 | 5123.865 | -348.6773 | 2.920335 | 203.2654 | 1273.794
79.540001 | 6291.6665 | 6604.216 | 5123.849 | -312.5492 | 2.876683 | 203.6271 | 1273.863
79.550003 | 6297.3892 | 6604.095 | 5123.832 | -306.7055 | 2.834089 | 204.0069 | 1273.422
79.559998 | 6254.2324 | 6603.319 | 5123.814 | -349.0862 | 2.792548 | 204.4053 | 1272.307
79.57 | 6279.0864 | 6601.664 | 5123.796 | -322.5777 | 2.751964 | 204.8234 | 1270.293
79.580002 | 6534.4126 | 6599.064 | 5123.777 | -64.6513 | 2.712337 | 205.2613 | 1267.313
79.589996 | 6504.4922 | 6595.33 | 5123.758 | -90.83799 | 2.673673 | 205.7189 | 1263.179
79.599998 | 6241.6826 | 6590.342 | 5123.739 | -348.6593 | 2.635868 | 206.1971 | 1257.77
79.610001 | 6104.3037 | 6584.004 | 5123.719 | -479.7 | 2.598932 | 206.6967 | 1250.989
79.620003 | 6163.2773 | 6576.261 | 5123.698 | -412.9838 | 2.562837 | 207.2174 | 1242.783
79.629997 | 6194.2915 | 6567.091 | 5123.677 | -372.7999 | 2.527583 | 207.7597 | 1233.127
79.639999 | 6374.2822 | 6556.491 | 5123.655 | -182.2092 | 2.493103 | 208.3246 | 1222.019
79.650002 | 6327.1191 | 6544.505 | 5123.633 | -217.3857 | 2.459373 | 208.913 | 1209.5
79.660004 | 5958.6943 | 6531.218 | 5123.61 | -572.5232 | 2.426403 | 209.5243 | 1195.657
79.669998 | 6118.8413 | 6516.739 | 5123.587 | -397.8976 | 2.394172 | 210.1596 | 1180.599
79.68 | 6360.9268 | 6501.179 | 5123.563 | -140.2524 | 2.362617 | 210.8196 | 1164.434
79.690002 | 6271.585 | 6484.688 | 5123.538 | -213.1027 | 2.331746 | 211.5052 | 1147.313
79.699997 | 6179.853 | 6467.445 | 5123.513 | -287.5916 | 2.301557 | 212.2158 | 1129.414
79.709999 | 6223.6094 | 6449.587 | 5123.488 | -225.9775 | 2.271995 | 212.953 | 1110.874
79.720001 | 6255.6924 | 6431.251 | 5123.462 | -175.5591 | 2.243051 | 213.7179 | 1091.829
79.730003 | 6281.0962 | 6412.647 | 5123.435 | -131.5512 | 2.214715 | 214.51 | 1072.488
79.739998 | 6240.4663 | 6393.891 | 5123.408 | -153.4248 | 2.186989 | 215.33 | 1052.966
79.75 | 6267.8511 | 6375.079 | 5123.38 | -107.2275 | 2.159817 | 216.1799 | 1033.359
79.760002 | 6098.3638 | 6356.305 | 5123.352 | -257.9408 | 2.133204 | 217.059 | 1013.761
79.769997 | 6019.7007 | 6337.666 | 5123.323 | -317.9658 | 2.107157 | 217.9682 | 994.2682
79.779999 | 6292.0449 | 6319.18 | 5123.294 | -27.13544 | 2.081614 | 218.9088 | 974.8963
79.790001 | 6365.5464 | 6300.867 | 5123.264 | 64.67894 | 2.056584 | 219.8822 | 955.6651
79.800003 | 6228.1021 | 6282.74 | 5123.233 | -54.6374 | 2.032053 | 220.8876 | 936.5868
79.809998 | 6061.4712 | 6264.778 | 5123.202 | -203.3064 | 2.008026 | 221.926 | 917.6416
79.82 | 5928.8882 | 6246.924 | 5123.17 | -318.0359 | 1.984453 | 222.9993 | 898.7701
79.830002 | 6135.5996 | 6229.134 | 5123.138 | -93.53415 | 1.961341 | 224.1083 | 879.9261
79.839996 | 6210.3027 | 6211.377 | 5123.105 | -1.074455 | 1.938696 | 225.2522 | 861.081
79.849998 | 6129.3047 | 6193.575 | 5123.072 | -64.27062 | 1.916465 | 226.4336 | 842.1535
79.860001 | 5941.3105 | 6175.69 | 5123.038 | -234.3797 | 1.894657 | 227.6536 | 823.1041
79.870003 | 5917.6577 | 6157.692 | 5123.003 | -240.0341 | 1.873262 | 228.9118 | 803.9034
79.879997 | 6009.6333 | 6139.571 | 5122.968 | -129.9374 | 1.852284 | 230.2093 | 784.541
79.889999 | 6126.5981 | 6121.287 | 5122.932 | 5.311313 | 1.831686 | 231.5482 | 764.9744
79.900002 | 5985.5371 | 6102.863 | 5122.896 | -117.3258 | 1.811464 | 232.9302 | 745.225
79.910004 | 5803.8052 | 6084.324 | 5122.859 | -280.5184 | 1.791614 | 234.3546 | 725.3181
79.919998 | 5928.0347 | 6065.719 | 5122.822 | -137.6847 | 1.77214 | 235.8228 | 705.3026
79.93 | 6042.2627 | 6047.076 | 5122.784 | -4.812992 | 1.753004 | 237.3376 | 685.2013
79.940002 | 5900.0464 | 6028.457 | 5122.745 | -128.4108 | 1.734214 | 238.9 | 665.0778
79.949997 | 5864.5591 | 6009.945 | 5122.706 | -145.3861 | 1.715773 | 240.5094 | 645.014
79.959999 | 6018.9214 | 5991.581 | 5122.666 | 27.34079 | 1.697649 | 242.1694 | 625.0473
79.970001 | 5851.7773 | 5973.452 | 5122.626 | -121.6744 | 1.679842 | 243.8819 | 605.2642
79.980003 | 5752.9585 | 5955.622 | 5122.585 | -202.664 | 1.662348 | 245.6464 | 585.7289
79.989998 | 5933.3008 | 5938.175 | 5122.543 | -4.874271 | 1.645172 | 247.4646 | 566.522
80 | 5869.9668 | 5921.148 | 5122.501 | -51.18125 | 1.628281 | 249.3411 | 547.6776
80.010002 | 5845.124 | 5904.603 | 5122.458 | -59.47885 | 1.611683 | 251.2747 | 529.2582
80.019997 | 5872.3052 | 5888.602 | 5122.415 | -16.29642 | 1.59538 | 253.2673 | 511.3241
80.029999 | 5801.7207 | 5873.161 | 5122.371 | -71.44016 | 1.579348 | 255.3225 | 493.8881
80.040001 | 5682.1406 | 5858.333 | 5122.326 | -176.1921 | 1.563584 | 257.443 | 476.9999
80.050003 | 5714.8994 | 5844.136 | 5122.281 | -129.2367 | 1.548086 | 259.6282 | 460.6788
80.059998 | 5817.5776 | 5830.604 | 5122.235 | -13.02623 | 1.532859 | 261.8804 | 444.9553
80.07 | 5776.8145 | 5817.73 | 5122.189 | -40.9155 | 1.517875 | 264.2042 | 429.8191
80.080002 | 5707.8994 | 5805.53 | 5122.142 | -97.63033 | 1.503141 | 266.6015 | 415.2833
80.089996 | 5708.5449 | 5794.011 | 5122.094 | -85.46656 | 1.488662 | 269.0716 | 401.357
80.099998 | 5694.1699 | 5783.157 | 5122.046 | -88.98709 | 1.474407 | 271.6205 | 388.0162
80.110001 | 5750.8022 | 5772.971 | 5121.997 | -22.16923 | 1.460385 | 274.251 | 375.263
80.120003 | 5760.8511 | 5763.442 | 5121.948 | -2.591374 | 1.44659 | 276.963 | 363.0853
80.129997 | 5688.1934 | 5754.57 | 5121.897 | -66.37689 | 1.433028 | 279.7594 | 351.4803
80.139999 | 5652.7163 | 5746.32 | 5121.847 | -93.60381 | 1.419676 | 282.6458 | 340.4079
80.150002 | 5672.4604 | 5738.693 | 5121.795 | -66.23282 | 1.406533 | 285.6255 | 329.8658
80.160004 | 5464.4131 | 5731.666 | 5121.743 | -267.2533 | 1.393599 | 288.6985 | 319.8309
80.169998 | 5330.2759 | 5725.235 | 5121.691 | -394.9593 | 1.380878 | 291.8682 | 310.2953
80.18 | 5563.4937 | 5719.371 | 5121.638 | -155.8773 | 1.368345 | 295.1412 | 301.2238
80.190002 | 5632.8623 | 5714.064 | 5121.584 | -81.20143 | 1.356009 | 298.5206 | 292.6034
80.199997 | 5602.7271 | 5709.299 | 5121.529 | -106.5717 | 1.343872 | 302.0057 | 284.4199
80.209999 | 5600 | 5705.054 | 5121.474 | -105.0538 | 1.331914 | 305.6052 | 276.6425
80.220001 | 5650.4219 | 5701.323 | 5121.418 | -50.90128 | 1.320137 | 309.3235 | 269.2611
80.230003 | 5607.7925 | 5698.086 | 5121.362 | -90.29394 | 1.308538 | 313.161 | 262.2548
80.239998 | 5597.395 | 5695.336 | 5121.305 | -97.94126 | 1.297123 | 317.122 | 255.612
80.25 | 5496.394 | 5693.055 | 5121.247 | -196.6615 | 1.28587 | 321.2156 | 249.3066
80.260002 | 5519.9985 | 5691.236 | 5121.189 | -171.2371 | 1.274786 | 325.4457 | 243.326
80.269997 | 5519.1802 | 5689.865 | 5121.13 | -170.6848 | 1.263872 | 329.8123 | 237.6585
80.279999 | 5639.7871 | 5688.932 | 5121.071 | -49.14462 | 1.253114 | 334.3271 | 232.2809
80.290001 | 5736.2817 | 5688.434 | 5121.01 | 47.84754 | 1.24251 | 338.9962 | 227.185
80.300003 | 5777.939 | 5688.358 | 5120.95 | 89.5805 | 1.232061 | 343.8212 | 222.3556
80.309998 | 5763.7368 | 5688.703 | 5120.888 | 75.03413 | 1.22177 | 348.8089 | 217.7839
80.32 | 5727.6631 | 5689.461 | 5120.826 | 38.20211 | 1.211619 | 353.9716 | 213.4518
80.330002 | 5655.2607 | 5690.631 | 5120.763 | -35.3705 | 1.201614 | 359.316 | 209.3503
80.339996 | 5703.1274 | 5692.206 | 5120.7 | 10.921 | 1.191759 | 364.8431 | 205.4717
80.349998 | 5657.9863 | 5694.189 | 5120.636 | -36.20262 | 1.182034 | 370.5705 | 201.8006
80.360001 | 5694.7427 | 5696.582 | 5120.571 | -1.83895 | 1.172445 | 376.5073 | 198.3308
80.370003 | 5683.1582 | 5699.38 | 5120.506 | -16.22153 | 1.162989 | 382.6576 | 195.0535
80.379997 | 5708.4922 | 5702.589 | 5120.44 | 5.903475 | 1.153672 | 389.0318 | 191.9636
80.389999 | 5688.7622 | 5706.212 | 5120.373 | -17.44984 | 1.144478 | 395.6473 | 189.0473
80.400002 | 5655.5278 | 5710.26 | 5120.306 | -54.73207 | 1.135407 | 402.5168 | 186.302
80.410004 | 5655.5679 | 5714.73 | 5120.238 | -59.16227 | 1.12646 | 409.6462 | 183.72
80.419998 | 5842.0068 | 5719.634 | 5120.169 | 122.3727 | 1.11764 | 417.0489 | 181.2985
80.43 | 5833.1807 | 5724.984 | 5120.1 | 108.1963 | 1.108932 | 424.7473 | 179.0285
80.440002 | 5655.4028 | 5730.792 | 5120.03 | -75.38918 | 1.100342 | 432.7555 | 176.9064
80.449997 | 5497.1406 | 5737.061 | 5119.959 | -239.9203 | 1.091871 | 441.08 | 174.9299
80.459999 | 5750.1602 | 5743.813 | 5119.888 | 6.346894 | 1.083507 | 449.7498 | 173.0922
80.470001 | 5900 | 5751.068 | 5119.816 | 148.9317 | 1.075252 | 458.7845 | 171.3927
80.480003 | 5722.2451 | 5758.833 | 5119.743 | -36.58807 | 1.067104 | 468.1954 | 169.8274
80.489998 | 5616.6743 | 5767.128 | 5119.67 | -150.4539 | 1.059069 | 478.0034 | 168.3958
80.5 | 5880.3403 | 5775.988 | 5119.596 | 104.3521 | 1.051131 | 488.2472 | 167.0939
80.510002 | 5827.9897 | 5785.423 | 5119.521 | 42.56677 | 1.043295 | 498.9365 | 165.9218
80.519997 | 5683.4058 | 5795.458 | 5119.446 | -112.0521 | 1.035565 | 510.0977 | 164.8785
80.529999 | 5713.7896 | 5806.131 | 5119.37 | -92.34098 | 1.027929 | 521.7703 | 163.9622
80.540001 | 5680.6851 | 5817.475 | 5119.293 | -136.7897 | 1.020388 | 533.9861 | 163.1748
80.550003 | 5827.3423 | 5829.51 | 5119.216 | -2.168038 | 1.012942 | 546.7659 | 162.5154
80.559998 | 5955.4473 | 5842.274 | 5119.138 | 113.1732 | 1.005595 | 560.1444 | 161.9859
80.57 | 5880.8496 | 5855.825 | 5119.06 | 25.02478 | 0.9983329 | 574.1798 | 161.5872
80.580002 | 5650.6313 | 5870.184 | 5118.98 | -219.5525 | 0.9911615 | 588.8924 | 161.3201
80.589996 | 5613.6792 | 5885.397 | 5118.9 | -271.7177 | 0.9840842 | 604.3246 | 161.1879
80.599998 | 5724.6577 | 5901.527 | 5118.82 | -176.8692 | 0.9770872 | 620.5378 | 161.1924
80.610001 | 5783.2593 | 5918.629 | 5118.738 | -135.3694 | 0.9701752 | 637.5827 | 161.3377
80.620003 | 5830.3696 | 5936.741 | 5118.656 | -106.3709 | 0.9633471 | 655.4951 | 161.626
80.629997 | 6043.4512 | 5955.921 | 5118.573 | 87.52994 | 0.9566063 | 674.3294 | 162.0618
80.639999 | 5959.3311 | 5976.252 | 5118.49 | -16.92125 | 0.9499425 | 694.1633 | 162.6491
80.650002 | 5971.6128 | 5997.804 | 5118.406 | -26.19151 | 0.9433567 | 715.0613 | 163.3937
80.660004 | 6174.084 | 6020.626 | 5118.321 | 153.4581 | 0.9368491 | 737.0688 | 164.2992
80.669998 | 6095.4463 | 6044.792 | 5118.236 | 50.65405 | 0.930423 | 760.2545 | 165.3715
80.68 | 6066.3281 | 6070.419 | 5118.15 | -4.090853 | 0.9240672 | 784.7269 | 166.6184
80.690002 | 6025.4736 | 6097.553 | 5118.063 | -72.07917 | 0.9177874 | 810.5285 | 168.0437
80.699997 | 5942.0386 | 6126.28 | 5117.975 | -184.2415 | 0.9115835 | 837.7385 | 169.6547
80.709999 | 6082.0376 | 6156.721 | 5117.887 | -74.68292 | 0.9054468 | 866.4681 | 171.4598
80.720001 | 6326.4712 | 6188.974 | 5117.798 | 137.4974 | 0.8993806 | 896.8089 | 173.4674
80.730003 | 6402.8247 | 6223.108 | 5117.709 | 179.7169 | 0.8933837 | 928.8232 | 175.6826
80.739998 | 6388.9863 | 6259.224 | 5117.618 | 129.7626 | 0.8874597 | 962.6041 | 178.1138
80.75 | 6377.8286 | 6297.484 | 5117.527 | 80.34485 | 0.8815979 | 998.3016 | 180.7731
80.760002 | 6341.9814 | 6337.944 | 5117.436 | 4.037693 | 0.8758028 | 1035.967 | 183.665
80.769997 | 6275.4893 | 6380.715 | 5117.343 | -105.2253 | 0.8700765 | 1075.703 | 186.7986
80.779999 | 6409.4814 | 6425.954 | 5117.25 | -16.47234 | 0.8644107 | 1117.653 | 190.1854
80.790001 | 6585.124 | 6473.784 | 5117.157 | 111.3405 | 0.858807 | 1161.933 | 193.8351
80.800003 | 6715.7681 | 6524.276 | 5117.062 | 191.4924 | 0.8532651 | 1208.607 | 197.7528
80.809998 | 6664.939 | 6577.546 | 5116.967 | 87.39331 | 0.8477881 | 1257.784 | 201.9466
80.82 | 6704.5371 | 6633.789 | 5116.871 | 70.74775 | 0.842367 | 1309.647 | 206.4288
80.830002 | 6914.7017 | 6693.049 | 5116.775 | 221.653 | 0.8370055 | 1364.23 | 211.2074
80.839996 | 7038.4175 | 6755.424 | 5116.678 | 282.9938 | 0.8317063 | 1421.632 | 216.2822
80.849998 | 6981.5249 | 6821.083 | 5116.58 | 160.4421 | 0.8264595 | 1482.011 | 221.6661
80.860001 | 7023.9336 | 6890.126 | 5116.481 | 133.808 | 0.8212692 | 1545.46 | 227.3632
80.870003 | 7011.8408 | 6962.569 | 5116.382 | 49.2718 | 0.8161342 | 1612 | 233.3711
80.879997 | 6786.0269 | 7038.474 | 5116.282 | -252.4474 | 0.8110579 | 1681.693 | 239.6885
80.889999 | 6809.3472 | 7117.964 | 5116.181 | -308.6164 | 0.8060325 | 1754.657 | 246.3198
80.900002 | 6984.54 | 7201.062 | 5116.08 | -216.5219 | 0.8010591 | 1830.923 | 253.2582
80.910004 | 7134.7441 | 7287.678 | 5115.977 | -152.9338 | 0.7961378 | 1910.417 | 260.4875
80.919998 | 7276.3789 | 7377.755 | 5115.875 | -101.3765 | 0.7912717 | 1993.098 | 267.9912
80.93 | 7330.4712 | 7471.329 | 5115.771 | -140.8578 | 0.7864537 | 2079.015 | 275.7561
80.940002 | 7448.1934 | 7568.122 | 5115.667 | -119.9288 | 0.7816845 | 2167.919 | 283.7546
80.949997 | 7776.2485 | 7667.903 | 5115.562 | 108.346 | 0.776968 | 2259.622 | 291.9413
80.959999 | 7927.5981 | 7770.48 | 5115.456 | 157.1177 | 0.7722967 | 2353.966 | 300.2858
80.970001 | 7998.9004 | 7875.481 | 5115.35 | 123.4194 | 0.7676731 | 2450.628 | 308.7357
80.980003 | 8006.0229 | 7982.336 | 5115.243 | 23.68724 | 0.7630965 | 2549.104 | 317.2257
80.989998 | 8150.0117 | 8090.469 | 5115.135 | 59.54258 | 0.75857 | 2648.89 | 325.6857
81 | 8462.582 | 8199.363 | 5115.027 | 263.2188 | 0.7540856 | 2749.533 | 334.0488
81.010002 | 8163.189 | 8308.085 | 5114.918 | -144.8963 | 0.7496468 | 2850.188 | 342.2304
81.019997 | 8274.3945 | 8415.739 | 5114.808 | -141.3448 | 0.7452553 | 2950.054 | 350.132
81.029999 | 8722.6338 | 8521.45 | 5114.697 | 201.1834 | 0.7409053 | 3048.338 | 357.6741
81.040001 | 8719.4951 | 8624.152 | 5114.586 | 95.34332 | 0.7365978 | 3144.067 | 364.7618
81.050003 | 8647.1152 | 8722.626 | 5114.474 | -75.51083 | 0.7323328 | 3236.116 | 371.3035
81.059998 | 8949.5879 | 8815.735 | 5114.361 | 133.8531 | 0.7281131 | 3323.429 | 377.216
81.07 | 9168.2305 | 8902.479 | 5114.248 | 265.7518 | 0.7239317 | 3405.071 | 382.4361
81.080002 | 9292.5361 | 8981.658 | 5114.134 | 310.8785 | 0.7197916 | 3479.899 | 386.9052
81.089996 | 9488.585 | 9052.31 | 5114.019 | 436.2753 | 0.7156951 | 3546.993 | 390.5819
81.099998 | 9495.9531 | 9113.685 | 5113.903 | 382.2677 | 0.7116348 | 3605.617 | 393.4537
81.110001 | 9556.2109 | 9165.137 | 5113.787 | 391.0742 | 0.7076138 | 3655.125 | 395.5175
81.120003 | 9744.2275 | 9206.212 | 5113.67 | 538.0153 | 0.7036315 | 3695.04 | 396.7992
81.129997 | 9789.4971 | 9236.762 | 5113.552 | 552.7355 | 0.6996904 | 3725.174 | 397.3359
81.139999 | 9758.7041 | 9256.912 | 5113.434 | 501.7919 | 0.6957848 | 3745.591 | 397.1918
81.150002 | 9717.4189 | 9266.981 | 5113.315 | 450.4383 | 0.6919157 | 3756.543 | 396.4308
81.160004 | 9689.1436 | 9267.524 | 5113.195 | 421.6196 | 0.6880832 | 3758.501 | 395.14
81.169998 | 9677.9072 | 9259.296 | 5113.074 | 418.6108 | 0.6842898 | 3752.139 | 393.3985
81.18 | 9550.2373 | 9243.172 | 5112.953 | 307.0653 | 0.6805303 | 3738.246 | 391.2922
81.190002 | 9705.6592 | 9220.141 | 5112.831 | 485.5179 | 0.6768051 | 3717.735 | 388.8984
81.199997 | 9971.3594 | 9191.239 | 5112.708 | 780.1205 | 0.673117 | 3691.558 | 386.2997
81.209999 | 9795.3154 | 9157.439 | 5112.585 | 637.8764 | 0.6694616 | 3660.628 | 383.5568
81.220001 | 9658.333 | 9119.676 | 5112.461 | 538.6574 | 0.6658397 | 3625.831 | 380.7177
81.230003 | 9642.0879 | 9078.84 | 5112.336 | 563.2475 | 0.6622513 | 3588.009 | 377.8331
81.239998 | 9324.7832 | 9035.656 | 5112.21 | 289.1274 | 0.6586987 | 3547.861 | 374.9261
81.25 | 8941.8828 | 8990.636 | 5112.084 | -48.75354 | 0.655176 | 3505.885 | 372.0119
81.260002 | 8841.2285 | 8944.257 | 5111.957 | -103.0284 | 0.6516859 | 3462.556 | 369.0919
81.269997 | 8866.2227 | 8896.789 | 5111.83 | -30.56582 | 0.6482298 | 3418.141 | 366.1696
81.279999 | 9020.9512 | 8848.292 | 5111.701 | 172.6591 | 0.6448031 | 3372.72 | 363.2267
81.290001 | 8981.1182 | 8798.734 | 5111.572 | 182.3841 | 0.641407 | 3326.28 | 360.2411
81.300003 | 8700.5938 | 8748.025 | 5111.442 | -47.43118 | 0.6380414 | 3278.746 | 357.1991
81.309998 | 8691.332 | 8695.933 | 5111.312 | -4.6012 | 0.6347085 | 3229.91 | 354.0765
81.32 | 8615.0488 | 8642.097 | 5111.18 | -27.04822 | 0.6314029 | 3179.432 | 350.8538
81.330002 | 8628.0049 | 8586.275 | 5111.048 | 41.7299 | 0.6281276 | 3127.084 | 347.5145
81.339996 | 8675 | 8528.176 | 5110.916 | 146.8237 | 0.6248828 | 3072.575 | 344.0603
81.349998 | 8588.7227 | 8467.479 | 5110.782 | 121.2433 | 0.6216644 | 3015.589 | 340.4863
81.360001 | 8385.3428 | 8403.988 | 5110.648 | -18.64496 | 0.6184742 | 2955.918 | 336.8033
81.370003 | 8391.6055 | 8337.657 | 5110.513 | 53.94822 | 0.615312 | 2893.496 | 333.0324
81.379997 | 8522.4668 | 8268.492 | 5110.378 | 253.9751 | 0.6121797 | 2828.299 | 329.203
81.389999 | 8292.043 | 8196.527 | 5110.241 | 95.51634 | 0.6090729 | 2760.335 | 325.3418
81.400002 | 8066.3062 | 8121.973 | 5110.104 | -55.66648 | 0.6059924 | 2689.771 | 321.491
81.410004 | 8041.1431 | 8045.206 | 5109.966 | -4.062977 | 0.6029382 | 2616.944 | 317.6931
81.419998 | 8055.3789 | 7966.615 | 5109.828 | 88.76413 | 0.5999127 | 2542.196 | 313.9908
81.43 | 7907.772 | 7886.531 | 5109.689 | 21.24059 | 0.5969114 | 2465.821 | 310.4248
81.440002 | 7776.6226 | 7805.55 | 5109.549 | -28.92768 | 0.5939351 | 2388.371 | 307.0362
81.449997 | 7857.4678 | 7724.172 | 5109.408 | 133.2957 | 0.5909857 | 2310.31 | 303.8623
81.459999 | 7819.98 | 7642.809 | 5109.267 | 177.171 | 0.5880599 | 2232.024 | 300.9296
81.470001 | 7648.5356 | 7561.938 | 5109.125 | 86.59772 | 0.5851585 | 2153.959 | 298.2683
81.480003 | 7390.0967 | 7482.068 | 5108.982 | -91.97085 | 0.5822813 | 2076.609 | 295.8938
81.489998 | 7358.4541 | 7403.591 | 5108.839 | -45.13725 | 0.5794304 | 2000.351 | 293.8221
81.5 | 7400 | 7326.733 | 5108.695 | 73.26654 | 0.5766011 | 1925.407 | 292.0551
81.510002 | 7400 | 7251.887 | 5108.55 | 148.1129 | 0.5737956 | 1852.173 | 290.5901
81.519997 | 7260.6382 | 7179.277 | 5108.404 | 81.36143 | 0.5710152 | 1780.883 | 289.4182
81.529999 | 7135.1099 | 7109.002 | 5108.258 | 26.10743 | 0.568256 | 1711.656 | 288.5199
81.540001 | 7177.9648 | 7041.192 | 5108.111 | 136.7725 | 0.5655192 | 1644.64 | 287.8756
81.550003 | 7136.3511 | 6975.981 | 5107.963 | 160.3705 | 0.5628048 | 1580.004 | 287.4502
81.559998 | 6957.855 | 6913.4 | 5107.815 | 44.45543 | 0.5601146 | 1517.814 | 287.211
81.57 | 6776.3223 | 6853.354 | 5107.666 | -77.03198 | 0.5574445 | 1458.015 | 287.1158
81.580002 | 6647.1343 | 6795.897 | 5107.516 | -148.7628 | 0.5547966 | 1400.709 | 287.1169
81.589996 | 6629.7202 | 6740.964 | 5107.365 | -111.2433 | 0.5521714 | 1345.879 | 287.1665
81.599998 | 6518.7354 | 6688.419 | 5107.214 | -169.6834 | 0.5495655 | 1293.442 | 287.2134
81.610001 | 6412.5996 | 6638.173 | 5107.062 | -225.5735 | 0.5469806 | 1243.353 | 287.2106
81.620003 | 6359.6206 | 6590.167 | 5106.909 | -230.5462 | 0.5444164 | 1195.607 | 287.1061
81.629997 | 6192.1719 | 6544.289 | 5106.756 | -352.1174 | 0.5418746 | 1150.132 | 286.8596
81.639999 | 5921.5312 | 6500.381 | 5106.602 | -578.8499 | 0.5393517 | 1106.811 | 286.4286
81.650002 | 6003.4019 | 6458.338 | 5106.447 | -454.9366 | 0.5368483 | 1065.571 | 285.784
81.660004 | 6172.334 | 6418.095 | 5106.292 | -245.761 | 0.5343646 | 1026.369 | 284.9
81.669998 | 6096.3726 | 6379.553 | 5106.135 | -283.1803 | 0.5319024 | 989.1214 | 283.7642
81.68 | 6022.6743 | 6342.568 | 5105.978 | -319.8936 | 0.5294582 | 953.691 | 282.369
81.690002 | 6176.4961 | 6307.112 | 5105.821 | -130.6164 | 0.5270326 | 920.0483 | 280.7165
81.699997 | 6271.9922 | 6273.114 | 5105.662 | -1.121792 | 0.5246273 | 888.108 | 278.8189
81.709999 | 6141.9048 | 6240.475 | 5105.503 | -98.5698 | 0.5222397 | 857.7585 | 276.6905
81.720001 | 5981.5161 | 6209.141 | 5105.344 | -227.6247 | 0.5198703 | 828.923 | 274.3543
81.730003 | 5699.2539 | 6179.089 | 5105.183 | -479.8352 | 0.5175192 | 801.5529 | 271.8355
81.739998 | 5811.2979 | 6150.272 | 5105.022 | -338.9741 | 0.5151879 | 775.5717 | 269.1631
81.75 | 6008.4775 | 6122.603 | 5104.86 | -114.1259 | 0.5128727 | 750.8703 | 266.3601
81.760002 | 6052.2949 | 6096.08 | 5104.698 | -43.7851 | 0.5105755 | 727.4169 | 263.455
81.769997 | 6122.0811 | 6070.658 | 5104.534 | 51.42333 | 0.5082973 | 705.1432 | 260.4719
81.779999 | 6142.4023 | 6046.268 | 5104.37 | 96.13447 | 0.5060351 | 683.9641 | 257.4274
81.790001 | 6016.5464 | 6022.869 | 5104.206 | -6.322803 | 0.5037897 | 663.8203 | 254.3395
81.800003 | 5806.7227 | 6000.436 | 5104.04 | -193.7137 | 0.5015613 | 644.6737 | 251.2209
81.809998 | 5725 | 5978.922 | 5103.874 | -253.9222 | 0.4993512 | 626.4677 | 248.0809
81.82 | 5857.5684 | 5958.25 | 5103.707 | -100.6819 | 0.4971562 | 609.1271 | 244.9186
81.830002 | 5975.7397 | 5938.391 | 5103.54 | 37.34911 | 0.4949782 | 592.6186 | 241.737
81.839996 | 6132.4727 | 5919.301 | 5103.372 | 213.1713 | 0.4928174 | 576.9036 | 238.533
81.849998 | 6118.2847 | 5900.91 | 5103.203 | 217.3746 | 0.4906711 | 561.9192 | 235.2972
81.860001 | 5992.5356 | 5883.169 | 5103.034 | 109.3667 | 0.4885407 | 547.6242 | 232.0227
81.870003 | 5801.792 | 5866.045 | 5102.863 | -64.25316 | 0.4864261 | 533.9929 | 228.7026
81.879997 | 5875.4033 | 5849.494 | 5102.692 | 25.90937 | 0.4843286 | 520.9871 | 225.3301
81.889999 | 5813.2773 | 5833.455 | 5102.521 | -20.17753 | 0.4822453 | 508.5588 | 221.893
81.900002 | 5878.3335 | 5817.892 | 5102.348 | 60.4413 | 0.4801769 | 496.6759 | 218.3876
81.910004 | 5834.5303 | 5802.784 | 5102.175 | 31.74617 | 0.4781235 | 485.3189 | 214.8117
81.919998 | 5821.7358 | 5788.106 | 5102.002 | 33.63015 | 0.4760866 | 474.4576 | 211.1701
81.93 | 5747.4199 | 5773.814 | 5101.827 | -26.39384 | 0.4740632 | 464.0547 | 207.4575
81.940002 | 5577.7397 | 5759.891 | 5101.652 | -182.1516 | 0.4720545 | 454.0839 | 203.683
81.949997 | 5606.3882 | 5746.345 | 5101.477 | -139.9566 | 0.4700605 | 444.5377 | 199.8603
81.959999 | 5653.0576 | 5733.138 | 5101.3 | -80.08049 | 0.4680806 | 435.3776 | 195.9922
81.970001 | 5708.0127 | 5720.273 | 5101.123 | -12.26063 | 0.4661147 | 426.5878 | 192.0962
81.980003 | 5768.0264 | 5707.732 | 5100.945 | 60.29394 | 0.464162 | 418.1404 | 188.1825
81.989998 | 5778.0635 | 5695.54 | 5100.767 | 82.52366 | 0.4622252 | 410.0414 | 184.2692
82 | 5854.022 | 5683.663 | 5100.588 | 170.3586 | 0.4603008 | 402.2497 | 180.3655
82.010002 | 5905.2661 | 5672.103 | 5100.408 | 233.1627 | 0.4583902 | 394.7528 | 176.4843
82.019997 | 5750.4053 | 5660.874 | 5100.228 | 89.53165 | 0.4564933 | 387.5475 | 172.642
82.029999 | 5632.0215 | 5649.949 | 5100.046 | -17.92795 | 0.4546094 | 380.6084 | 168.84
82.040001 | 5695.5728 | 5639.337 | 5099.865 | 56.2354 | 0.4527387 | 373.926 | 165.0942
82.050003 | 5820.5439 | 5629.022 | 5099.682 | 191.5215 | 0.4508803 | 367.4813 | 161.4082
82.059998 | 5651.1484 | 5619.022 | 5099.499 | 32.12671 | 0.4490366 | 361.2819 | 157.7918
82.07 | 5477.7085 | 5609.307 | 5099.315 | -131.5988 | 0.4472048 | 355.2984 | 154.2466
82.080002 | 5444.7476 | 5599.876 | 5099.13 | -155.1282 | 0.4453854 | 349.5235 | 150.7764
82.089996 | 5525.6787 | 5590.734 | 5098.945 | -65.05527 | 0.443579 | 343.9565 | 147.3885
82.099998 | 5590.7466 | 5581.858 | 5098.76 | 8.888951 | 0.4417849 | 338.5799 | 144.0764
82.110001 | 5652.4688 | 5573.25 | 5098.573 | 79.21858 | 0.4400029 | 333.3883 | 140.849
82.120003 | 5604.6592 | 5564.897 | 5098.386 | 39.76241 | 0.4382325 | 328.3684 | 137.7045
82.129997 | 5626.4927 | 5556.81 | 5098.198 | 69.68266 | 0.4364758 | 323.5276 | 134.648
82.139999 | 5640.4614 | 5548.962 | 5098.009 | 91.49954 | 0.4347302 | 318.8444 | 131.6732
82.150002 | 5556.8911 | 5541.355 | 5097.82 | 15.53641 | 0.4329963 | 314.3148 | 128.7867
82.160004 | 5589.9878 | 5533.985 | 5097.63 | 56.00277 | 0.4312735 | 309.9346 | 125.9887
82.169998 | 5701.3921 | 5526.855 | 5097.44 | 174.5375 | 0.429564 | 305.7043 | 123.2808
82.18 | 5678.8667 | 5519.947 | 5097.249 | 158.9197 | 0.427865 | 301.6079 | 120.6624
82.190002 | 5657.3608 | 5513.259 | 5097.057 | 144.1013 | 0.4261775 | 297.6419 | 118.1343
82.199997 | 5661.437 | 5506.797 | 5096.865 | 154.6398 | 0.4245014 | 293.8073 | 115.7006
82.209999 | 5559.0103 | 5500.544 | 5096.672 | 58.46626 | 0.4228365 | 290.0939 | 113.3557
82.220001 | 5536.5791 | 5494.502 | 5096.478 | 42.07714 | 0.4211825 | 286.4989 | 111.104
82.230003 | 5589.6753 | 5488.661 | 5096.283 | 101.0147 | 0.4195388 | 283.0142 | 108.9435
82.239998 | 5503.8989 | 5483.027 | 5096.088 | 20.87211 | 0.4179077 | 279.6464 | 106.8739
82.25 | 5561.7217 | 5477.583 | 5095.893 | 84.13853 | 0.4162863 | 276.3817 | 104.8924
82.260002 | 5622.8975 | 5472.325 | 5095.696 | 150.5728 | 0.4146758 | 273.2175 | 102.996
82.269997 | 5642.7461 | 5467.252 | 5095.5 | 175.4937 | 0.4130759 | 270.1553 | 101.1845
82.279999 | 5731.3291 | 5462.35 | 5095.302 | 268.9787 | 0.4114865 | 267.1873 | 99.44959
82.290001 | 5717.6675 | 5457.616 | 5095.104 | 260.0514 | 0.4099073 | 264.3119 | 97.79052
82.300003 | 5704.1738 | 5453.038 | 5094.905 | 251.1362 | 0.4083378 | 261.5228 | 96.20164
82.309998 | 5737.499 | 5448.617 | 5094.705 | 288.8822 | 0.40678 | 258.8257 | 94.67893
82.32 | 5661.4946 | 5444.337 | 5094.505 | 217.1578 | 0.4052315 | 256.2099 | 93.21641
82.330002 | 5603.1289 | 5440.191 | 5094.304 | 162.9381 | 0.4036929 | 253.6736 | 91.809
82.339996 | 5620.8091 | 5436.177 | 5094.103 | 184.6317 | 0.4021645 | 251.2182 | 90.45378
82.349998 | 5784.1445 | 5432.283 | 5093.901 | 351.8616 | 0.4006457 | 248.8379 | 89.14314
82.360001 | 5609.8799 | 5428.505 | 5093.699 | 181.3753 | 0.3991365 | 246.5316 | 87.8754
82.370003 | 5413.6245 | 5424.833 | 5093.495 | -11.20881 | 0.3976365 | 244.2941 | 86.64637
82.379997 | 5396.8613 | 5421.273 | 5093.291 | -24.41127 | 0.3961474 | 242.1305 | 85.45438
82.389999 | 5540.2002 | 5417.809 | 5093.087 | 122.3915 | 0.394667 | 240.0323 | 84.29477
82.400002 | 5562.7119 | 5414.441 | 5092.882 | 148.2708 | 0.3931959 | 237.9984 | 83.16776
82.410004 | 5540.5659 | 5411.168 | 5092.676 | 129.3982 | 0.3917335 | 236.0276 | 82.07231
82.419998 | 5441.0776 | 5407.99 | 5092.47 | 33.08808 | 0.3902818 | 234.1213 | 81.00805
82.43 | 5530.5444 | 5404.899 | 5092.263 | 125.6451 | 0.3888382 | 232.2732 | 79.97441
82.440002 | 5599.0854 | 5401.896 | 5092.055 | 197.1891 | 0.3874038 | 230.4817 | 78.97187
82.449997 | 5645.5044 | 5398.983 | 5091.847 | 246.5213 | 0.3859786 | 228.7481 | 78.00172
82.459999 | 5776.5552 | 5396.154 | 5091.638 | 380.401 | 0.3845621 | 227.0685 | 77.06264
82.470001 | 5776.3857 | 5393.411 | 5091.429 | 382.9751 | 0.3831543 | 225.442 | 76.15636
82.480003 | 5591.5894 | 5390.748 | 5091.219 | 200.8413 | 0.3817547 | 223.8648 | 75.28253
82.489998 | 5515.5195 | 5388.171 | 5091.009 | 127.3484 | 0.3803651 | 222.3408 | 74.4413
82.5 | 5602.5679 | 5385.672 | 5090.797 | 216.8958 | 0.3789831 | 220.864 | 73.63161
82.510002 | 5810.2466 | 5383.249 | 5090.586 | 426.9975 | 0.3776099 | 219.433 | 72.85272
82.519997 | 5887.6641 | 5380.902 | 5090.373 | 506.7618 | 0.3762452 | 218.049 | 72.10362
82.529999 | 5942.1494 | 5378.626 | 5090.161 | 563.5238 | 0.3748888 | 216.7089 | 71.38125
82.540001 | 5874.9023 | 5376.417 | 5089.947 | 498.4853 | 0.3735404 | 215.4121 | 70.68438
82.550003 | 5560.5845 | 5374.271 | 5089.733 | 186.3139 | 0.3721999 | 214.1555 | 70.01007
82.559998 | 5289.665 | 5372.188 | 5089.518 | -82.52257 | 0.3708687 | 212.9426 | 69.35577
82.57 | 5355.9199 | 5370.16 | 5089.303 | -14.2398 | 0.3695449 | 211.7689 | 68.71818
82.580002 | 5482.9111 | 5368.183 | 5089.087 | 114.7278 | 0.3682289 | 210.6334 | 68.09447
82.589996 | 5374.3389 | 5366.257 | 5088.871 | 8.081583 | 0.3669211 | 209.5372 | 67.4823
82.599998 | 5296.8184 | 5364.376 | 5088.654 | -67.55712 | 0.365621 | 208.4783 | 66.87768
82.610001 | 5248.5029 | 5362.537 | 5088.436 | -114.0341 | 0.3643286 | 207.4569 | 66.2794
82.620003 | 5407.1343 | 5360.737 | 5088.218 | 46.39747 | 0.3630434 | 206.4703 | 65.68533
82.629997 | 5653.6455 | 5358.978 | 5088 | 294.6676 | 0.3617672 | 205.5219 | 65.09456
82.639999 | 5470.9961 | 5357.254 | 5087.78 | 113.7417 | 0.3604978 | 204.6082 | 64.50529
82.650002 | 5256.9141 | 5355.567 | 5087.561 | -98.65272 | 0.3592358 | 203.7292 | 63.91783
82.660004 | 5312.3794 | 5353.915 | 5087.34 | -41.53585 | 0.3579809 | 202.8844 | 63.33267
82.669998 | 5330.7007 | 5352.302 | 5087.119 | -21.60144 | 0.3567345 | 202.0754 | 62.75054
82.68 | 5298.061 | 5350.725 | 5086.898 | -52.66447 | 0.3554946 | 201.2999 | 62.17213
82.690002 | 5260.8623 | 5349.186 | 5086.676 | -88.32373 | 0.3542622 | 200.5569 | 61.59895
82.699997 | 5308.3843 | 5347.687 | 5086.454 | -39.3031 | 0.3530371 | 199.8475 | 61.03332
82.709999 | 5278.1777 | 5346.229 | 5086.23 | -68.05115 | 0.351819 | 199.1709 | 60.47573
82.720001 | 5407.6929 | 5344.812 | 5086.007 | 62.8805 | 0.3506078 | 198.5268 | 59.92828
82.730003 | 5542.2979 | 5343.438 | 5085.783 | 198.8601 | 0.3494033 | 197.9132 | 59.39269
82.739998 | 5496.8418 | 5342.109 | 5085.558 | 154.7326 | 0.348207 | 197.3327 | 58.87032
82.75 | 5627.3706 | 5340.825 | 5085.333 | 286.546 | 0.3470167 | 196.7832 | 58.36164
82.760002 | 5595.083 | 5339.584 | 5085.107 | 255.4993 | 0.3458335 | 196.2636 | 57.86742
82.769997 | 5436.6753 | 5338.389 | 5084.881 | 98.28629 | 0.3446572 | 195.7747 | 57.3889
82.779999 | 5376.3174 | 5337.239 | 5084.654 | 39.07886 | 0.3434875 | 195.3161 | 56.92509
82.790001 | 5571.2471 | 5336.133 | 5084.427 | 235.1146 | 0.3423244 | 194.8874 | 56.47623
82.800003 | 5556.8486 | 5335.069 | 5084.199 | 221.7796 | 0.3411676 | 194.487 | 56.04218
82.809998 | 5584.2104 | 5334.05 | 5083.97 | 250.1605 | 0.3400184 | 194.1172 | 55.62228
82.82 | 5678.7681 | 5333.072 | 5083.742 | 345.6958 | 0.3388752 | 193.7765 | 55.21534
82.830002 | 5615.0664 | 5332.134 | 5083.512 | 282.9321 | 0.3377383 | 193.464 | 54.82044
82.839996 | 5581.981 | 5331.237 | 5083.282 | 250.7442 | 0.3366081 | 193.1805 | 54.43733
82.849998 | 5642.6943 | 5330.377 | 5083.052 | 312.3169 | 0.3354841 | 192.9259 | 54.0641
82.860001 | 5527.0771 | 5329.556 | 5082.821 | 197.5207 | 0.3343663 | 192.7007 | 53.70033
82.870003 | 5397.6416 | 5328.771 | 5082.59 | 68.87024 | 0.3332545 | 192.503 | 53.34551
82.879997 | 5512.6152 | 5328.024 | 5082.358 | 184.5908 | 0.3321499 | 192.3352 | 52.99914
82.889999 | 5487.9121 | 5327.313 | 5082.125 | 160.599 | 0.3310509 | 192.1963 | 52.66029
82.900002 | 5289.3433 | 5326.638 | 5081.893 | -37.2949 | 0.3299579 | 192.0866 | 52.32913
82.910004 | 5478.1548 | 5325.999 | 5081.659 | 152.1555 | 0.3288706 | 192.0054 | 52.00583
82.919998 | 5578.7539 | 5325.398 | 5081.426 | 253.3555 | 0.3277904 | 191.9543 | 51.69073
82.93 | 5334.9385 | 5324.835 | 5081.191 | 10.10337 | 0.3267155 | 191.9333 | 51.3839
82.940002 | 5126.9722 | 5324.309 | 5080.956 | -197.337 | 0.3256466 | 191.9412 | 51.08598
82.949997 | 5044.5015 | 5323.823 | 5080.721 | -279.3213 | 0.3245837 | 191.979 | 50.79792
82.959999 | 5334.9502 | 5323.377 | 5080.486 | 11.57359 | 0.3235265 | 192.0476 | 50.51995
82.970001 | 5523.1748 | 5322.972 | 5080.249 | 200.203 | 0.322475 | 192.1469 | 50.253
82.980003 | 5465.8945 | 5322.608 | 5080.013 | 143.2865 | 0.3214289 | 192.2759 | 49.99791
82.989998 | 5489.1611 | 5322.288 | 5079.776 | 166.8733 | 0.3203895 | 192.4365 | 49.75525
83 | 5545.293 | 5322.012 | 5079.538 | 223.2809 | 0.3193551 | 192.629 | 49.52557
83.010002 | 5634.4033 | 5321.78 | 5079.3 | 312.6232 | 0.3183265 | 192.8522 | 49.30939
83.019997 | 5713.7495 | 5321.593 | 5079.062 | 392.156 | 0.3173035 | 193.1069 | 49.10737
83.029999 | 5672.5249 | 5321.453 | 5078.823 | 351.0715 | 0.3162859 | 193.3945 | 48.9196
83.040001 | 5613.0718 | 5321.36 | 5078.584 | 291.7114 | 0.3152737 | 193.715 | 48.74654
83.050003 | 5655.6978 | 5321.314 | 5078.344 | 334.384 | 0.3142667 | 194.0672 | 48.58851
83.059998 | 5499.3306 | 5321.315 | 5078.104 | 178.0152 | 0.313266 | 194.4529 | 48.44552
83.07 | 5405.3569 | 5321.366 | 5077.863 | 83.99066 | 0.3122701 | 194.8731 | 48.31779
83.080002 | 5465.4604 | 5321.465 | 5077.622 | 143.9955 | 0.3112794 | 195.3263 | 48.20526
83.089996 | 5516.9443 | 5321.612 | 5077.381 | 195.3321 | 0.3102942 | 195.8132 | 48.10804
83.099998 | 5482.7974 | 5321.809 | 5077.139 | 160.988 | 0.3093142 | 196.3353 | 48.02595
83.110001 | 5359.0703 | 5322.057 | 5076.896 | 37.01329 | 0.3083392 | 196.8932 | 47.95906
83.120003 | 5264.6523 | 5322.354 | 5076.654 | -57.70123 | 0.3073691 | 197.4851 | 47.90738
83.129997 | 5393.0977 | 5322.7 | 5076.411 | 70.39746 | 0.306405 | 198.1124 | 47.87066
83.139999 | 5471.4839 | 5323.098 | 5076.167 | 148.3862 | 0.3054455 | 198.7762 | 47.84884
83.150002 | 5539.0332 | 5323.546 | 5075.923 | 215.4871 | 0.304491 | 199.4765 | 47.84194
83.160004 | 5435.3716 | 5324.044 | 5075.679 | 111.3276 | 0.3035411 | 200.2119 | 47.84969
83.169998 | 5313.1743 | 5324.592 | 5075.434 | -11.41802 | 0.3025971 | 200.9832 | 47.87213
83.18 | 5380.6055 | 5325.192 | 5075.189 | 55.41318 | 0.3016574 | 201.7923 | 47.90917
83.190002 | 5498.7998 | 5325.842 | 5074.944 | 172.9582 | 0.3007227 | 202.6364 | 47.96073
83.199997 | 5345.3447 | 5326.54 | 5074.698 | 18.80491 | 0.299793 | 203.5153 | 48.02665
83.209999 | 5307.2412 | 5327.288 | 5074.452 | -20.04721 | 0.298868 | 204.4308 | 48.10699
83.220001 | 5291.2173 | 5328.086 | 5074.205 | -36.86902 | 0.2979476 | 205.3815 | 48.20171
83.230003 | 5337.1982 | 5328.931 | 5073.958 | 8.266944 | 0.2970318 | 206.3652 | 48.31086
83.239998 | 5530.6763 | 5329.823 | 5073.711 | 200.8537 | 0.2961214 | 207.3813 | 48.43422
83.25 | 5511.1621 | 5330.762 | 5073.463 | 180.4005 | 0.2952152 | 208.4311 | 48.57205
83.260002 | 5225.7183 | 5331.744 | 5073.215 | -106.0257 | 0.2943137 | 209.5102 | 48.72434
83.269997 | 5053.2129 | 5332.768 | 5072.967 | -279.5553 | 0.2934168 | 210.6169 | 48.89097
83.279999 | 5173.8403 | 5333.835 | 5072.718 | -159.9946 | 0.2925245 | 211.7519 | 49.07225
83.290001 | 5356.957 | 5334.942 | 5072.469 | 22.01537 | 0.2916366 | 212.9127 | 49.26821
83.300003 | 5622.2471 | 5336.085 | 5072.22 | 286.1623 | 0.2907529 | 214.0954 | 49.47905
83.309998 | 5713.2236 | 5337.263 | 5071.97 | 375.9607 | 0.2898745 | 215.2984 | 49.7046
83.32 | 5648.2617 | 5338.477 | 5071.72 | 309.7847 | 0.289 | 216.5226 | 49.9455
83.330002 | 5539.8599 | 5339.722 | 5071.469 | 200.1377 | 0.2881299 | 217.7628 | 50.20174
83.339996 | 5458.3022 | 5340.997 | 5071.219 | 117.3053 | 0.2872643 | 219.0174 | 50.47331
83.349998 | 5401.6323 | 5342.303 | 5070.968 | 59.32961 | 0.2864029 | 220.2876 | 50.7608
83.360001 | 5420.0205 | 5343.639 | 5070.716 | 76.38134 | 0.2855458 | 221.5728 | 51.06439
83.370003 | 5470.0015 | 5345.003 | 5070.465 | 124.998 | 0.2846926 | 222.8696 | 51.38445
83.379997 | 5318.3877 | 5346.397 | 5070.213 | -28.00931 | 0.2838445 | 224.1792 | 51.72096
83.389999 | 5368.2173 | 5347.823 | 5069.961 | 20.39427 | 0.2830001 | 225.5046 | 52.07473
83.400002 | 5295.2017 | 5349.283 | 5069.708 | -54.08103 | 0.2821598 | 226.8464 | 52.44611
83.410004 | 5179.9922 | 5350.776 | 5069.455 | -170.7842 | 0.2813235 | 228.2047 | 52.83525
83.419998 | 5362.9893 | 5352.307 | 5069.202 | 10.68182 | 0.280492 | 229.5822 | 53.24259
83.43 | 5458.3911 | 5353.883 | 5068.949 | 104.5085 | 0.279664 | 230.985 | 53.66915
83.440002 | 5461.6128 | 5355.501 | 5068.695 | 106.1118 | 0.2788403 | 232.4119 | 54.11517
83.449997 | 5524.8452 | 5357.167 | 5068.441 | 167.6785 | 0.2780207 | 233.8665 | 54.5809
83.459999 | 5478.6128 | 5358.887 | 5068.187 | 119.726 | 0.2772049 | 235.355 | 55.06754
83.470001 | 5350.292 | 5360.664 | 5067.933 | -10.37213 | 0.2763931 | 236.8797 | 55.57554
83.480003 | 5414.5068 | 5362.5 | 5067.678 | 52.00684 | 0.275585 | 238.4409 | 56.10574
83.489998 | 5526.5029 | 5364.399 | 5067.423 | 162.1043 | 0.2747815 | 240.0424 | 56.65849
83.5 | 5485.3301 | 5366.368 | 5067.168 | 118.9626 | 0.2739814 | 241.6907 | 57.23519
83.510002 | 5381.9951 | 5368.405 | 5066.912 | 13.5902 | 0.2731854 | 243.3829 | 57.83664
83.519997 | 5341.6665 | 5370.514 | 5066.657 | -28.84761 | 0.2723932 | 245.1218 | 58.46327
83.529999 | 5535.4443 | 5372.702 | 5066.401 | 162.7428 | 0.2716048 | 246.9124 | 59.11686
83.540001 | 5582.2329 | 5374.969 | 5066.144 | 207.2643 | 0.27082 | 248.7552 | 59.7982
83.550003 | 5336.3413 | 5377.315 | 5065.888 | -40.97376 | 0.2700389 | 250.6484 | 60.50863
83.559998 | 5193.4453 | 5379.744 | 5065.632 | -186.2982 | 0.2692621 | 252.5939 | 61.24887
83.57 | 5218.0586 | 5382.261 | 5065.375 | -164.2027 | 0.2684887 | 254.5971 | 62.021
83.580002 | 5286.2954 | 5384.865 | 5065.118 | -98.5695 | 0.2677189 | 256.6532 | 62.82632
83.589996 | 5341.4507 | 5387.557 | 5064.861 | -46.10628 | 0.2669529 | 258.7637 | 63.66575
83.599998 | 5274.1021 | 5390.344 | 5064.603 | -116.2418 | 0.2661905 | 260.9328 | 64.54175
83.610001 | 5211.7139 | 5393.229 | 5064.345 | -181.5152 | 0.2654316 | 263.1622 | 65.45603
83.620003 | 5233.0874 | 5396.211 | 5064.088 | -163.1236 | 0.2646761 | 265.4483 | 66.41034
83.629997 | 5259.8975 | 5399.294 | 5063.83 | -139.3962 | 0.2639248 | 267.7938 | 67.40606
83.639999 | 5256.7729 | 5402.486 | 5063.572 | -145.7128 | 0.2631767 | 270.2044 | 68.4464
83.650002 | 5299.4487 | 5405.79 | 5063.313 | -106.3415 | 0.262432 | 272.681 | 69.53341
83.660004 | 5392.6479 | 5409.209 | 5063.055 | -16.56091 | 0.2616906 | 275.2233 | 70.66902
83.669998 | 5398.7471 | 5412.747 | 5062.796 | -13.99976 | 0.2609534 | 277.8339 | 71.85569
83.68 | 5597.2515 | 5416.417 | 5062.537 | 180.8343 | 0.2602191 | 280.5222 | 73.09727
83.690002 | 5656.1982 | 5420.219 | 5062.278 | 235.9796 | 0.2594883 | 283.2846 | 74.39606
83.699997 | 5532.4473 | 5424.157 | 5062.02 | 108.2899 | 0.2587611 | 286.1247 | 75.75439
83.709999 | 5570.5942 | 5428.247 | 5061.76 | 142.3476 | 0.2580371 | 289.0515 | 77.17683
83.720001 | 5546.1045 | 5432.492 | 5061.501 | 113.6129 | 0.2573164 | 292.0672 | 78.66618
83.730003 | 5471.9507 | 5436.896 | 5061.241 | 35.0543 | 0.2565988 | 295.1721 | 80.22635
83.739998 | 5527.3115 | 5441.468 | 5060.982 | 85.84355 | 0.2558852 | 298.3699 | 81.86026
83.75 | 5584.8501 | 5446.223 | 5060.722 | 138.6273 | 0.2551744 | 301.6724 | 83.57305
83.760002 | 5404.5913 | 5451.161 | 5060.462 | -46.56942 | 0.254467 | 305.0753 | 85.36869
83.769997 | 5402.9473 | 5456.289 | 5060.203 | -53.34199 | 0.2537629 | 308.5826 | 87.25046
83.779999 | 5501.5049 | 5461.625 | 5059.942 | 39.87991 | 0.2530619 | 312.2049 | 89.2246
83.790001 | 5439.4941 | 5467.174 | 5059.682 | -27.6801 | 0.2523641 | 315.9445 | 91.29505
83.800003 | 5504.7139 | 5472.942 | 5059.422 | 31.77167 | 0.2516693 | 319.8014 | 93.46716
83.809998 | 5455.5928 | 5478.937 | 5059.162 | -23.34423 | 0.2509782 | 323.7791 | 95.74503
83.82 | 5297.9111 | 5485.179 | 5058.902 | -187.2679 | 0.2502899 | 327.8919 | 98.13532
83.830002 | 5456.1836 | 5491.668 | 5058.641 | -35.48457 | 0.2496047 | 332.1342 | 100.6433
83.839996 | 5546.0215 | 5498.413 | 5058.381 | 47.60836 | 0.2489228 | 336.5102 | 103.2734
83.849998 | 5459.2817 | 5505.433 | 5058.12 | -46.15168 | 0.2482438 | 341.032 | 106.033
83.860001 | 5380.8716 | 5512.74 | 5057.859 | -131.8683 | 0.2475678 | 345.705 | 108.9279
83.870003 | 5541.146 | 5520.336 | 5057.599 | 20.80995 | 0.2468947 | 350.5265 | 111.9639
83.879997 | 5635.8066 | 5528.232 | 5057.338 | 107.5749 | 0.2462252 | 355.5016 | 115.1456
83.889999 | 5476.1089 | 5536.45 | 5057.078 | -60.34093 | 0.2455583 | 360.645 | 118.4817
83.900002 | 5437.1807 | 5544.999 | 5056.817 | -107.8187 | 0.2448944 | 365.9603 | 121.9775
83.910004 | 5651.1562 | 5553.886 | 5056.556 | 97.27046 | 0.2442332 | 371.4473 | 125.6383
83.919998 | 5726.0874 | 5563.12 | 5056.295 | 162.9675 | 0.2435755 | 377.1116 | 129.4695
83.93 | 5696.5562 | 5572.731 | 5056.034 | 123.8256 | 0.2429204 | 382.9738 | 133.4794
83.940002 | 5484.9604 | 5582.715 | 5055.774 | -97.75485 | 0.2422683 | 389.0274 | 137.6719
83.949997 | 5264.9395 | 5593.084 | 5055.513 | -328.1442 | 0.2416191 | 395.2785 | 142.0505
83.959999 | 5426.6479 | 5603.863 | 5055.252 | -177.2152 | 0.2409727 | 401.7471 | 146.6228
83.970001 | 5550.5938 | 5615.061 | 5054.991 | -64.46679 | 0.240329 | 408.4383 | 151.3906
83.980003 | 5416.23 | 5626.681 | 5054.731 | -210.4514 | 0.239688 | 415.3537 | 156.3574
83.989998 | 5543.0576 | 5638.732 | 5054.47 | -95.67439 | 0.2390504 | 422.5003 | 161.5226
84 | 5730.6694 | 5651.244 | 5054.209 | 79.42556 | 0.2384152 | 429.9058 | 166.8902
84.010002 | 5660.8667 | 5664.207 | 5053.949 | -3.339915 | 0.2377828 | 437.5633 | 172.4568
84.019997 | 5455.269 | 5677.624 | 5053.688 | -222.3549 | 0.2371533 | 445.4818 | 178.2166
84.029999 | 5674.8413 | 5691.52 | 5053.428 | -16.67893 | 0.2365264 | 453.6879 | 184.168
84.040001 | 5856.1938 | 5705.893 | 5053.167 | 150.3011 | 0.2359022 | 462.1898 | 190.2998
84.050003 | 5601.1929 | 5720.734 | 5052.907 | -119.5413 | 0.2352805 | 470.9912 | 196.6009
84.059998 | 5524.3442 | 5736.037 | 5052.647 | -211.6923 | 0.234662 | 480.1023 | 203.0529
84.07 | 5466.6602 | 5751.822 | 5052.386 | -285.1622 | 0.2340459 | 489.5606 | 209.6414
84.080002 | 5441.646 | 5768.059 | 5052.126 | -326.4127 | 0.2334324 | 499.3592 | 216.3398
84.089996 | 5541.6221 | 5784.728 | 5051.866 | -243.1055 | 0.2328216 | 509.5115 | 223.117
84.099998 | 5607.6104 | 5801.835 | 5051.606 | -194.2248 | 0.2322134 | 520.0521 | 229.9446
84.110001 | 5581.3193 | 5819.361 | 5051.346 | -238.0418 | 0.2316077 | 530.9989 | 236.7842
84.120003 | 5680.9888 | 5837.264 | 5051.087 | -156.2754 | 0.2310044 | 542.3542 | 243.5923
84.129997 | 5770.1504 | 5855.512 | 5050.827 | -85.36191 | 0.2304043 | 554.1349 | 250.3197
84.139999 | 5655.1753 | 5874.106 | 5050.568 | -218.9308 | 0.2298063 | 566.3843 | 256.9242
84.150002 | 5604.0728 | 5893.009 | 5050.308 | -288.9365 | 0.2292109 | 579.1201 | 263.3516
84.160004 | 5765.4604 | 5912.176 | 5050.049 | -146.7159 | 0.2286178 | 592.3495 | 269.549
84.169998 | 5750.4717 | 5931.577 | 5049.79 | -181.1055 | 0.2280277 | 606.0942 | 275.4647
84.18 | 5719.9009 | 5951.233 | 5049.531 | -231.3317 | 0.2274397 | 620.4149 | 281.0589
84.190002 | 5719.6333 | 5971.09 | 5049.273 | -251.457 | 0.2268543 | 635.3058 | 286.2849
84.199997 | 5725.5151 | 5991.136 | 5049.014 | -265.6204 | 0.2262715 | 650.7909 | 291.1041
84.209999 | 5885.3379 | 6011.412 | 5048.756 | -126.0737 | 0.225691 | 666.9303 | 295.4997
84.220001 | 5867.3774 | 6031.922 | 5048.498 | -164.5444 | 0.2251128 | 683.7488 | 299.4502
84.230003 | 5865.4351 | 6052.679 | 5048.24 | -187.2439 | 0.224537 | 701.261 | 302.9537
84.239998 | 5939.4824 | 6073.711 | 5047.982 | -134.2288 | 0.223964 | 719.494 | 306.0112
84.25 | 5945.1743 | 6095.132 | 5047.725 | -149.9573 | 0.2233931 | 738.5312 | 308.6524
84.260002 | 5883.7842 | 6116.956 | 5047.467 | -233.1719 | 0.2228246 | 758.3657 | 310.9004
84.269997 | 5967.0264 | 6139.251 | 5047.21 | -172.2242 | 0.2222586 | 779.0304 | 312.7877
84.279999 | 6048.6943 | 6162.154 | 5046.953 | -113.4592 | 0.2216949 | 800.6062 | 314.3724
84.290001 | 6065.7544 | 6185.741 | 5046.697 | -119.9868 | 0.2211334 | 823.1263 | 315.6972
84.300003 | 6179.6445 | 6210.089 | 5046.44 | -30.44482 | 0.2205741 | 846.6092 | 316.8194
84.309998 | 6201.8643 | 6235.28 | 5046.184 | -33.41611 | 0.2200176 | 871.0914 | 317.7848
84.32 | 6113.7393 | 6261.495 | 5045.928 | -147.7557 | 0.2194632 | 896.6858 | 318.6615
84.330002 | 6002.8564 | 6288.765 | 5045.673 | -285.9082 | 0.218911 | 923.3813 | 319.4919
84.339996 | 5998.0757 | 6317.175 | 5045.417 | -319.099 | 0.2183612 | 951.2247 | 320.3142
84.349998 | 6163.084 | 6346.884 | 5045.162 | -183.8004 | 0.2178136 | 980.3222 | 321.182
84.360001 | 6219.9048 | 6377.988 | 5044.908 | -158.0834 | 0.2172681 | 1010.737 | 322.1266
84.370003 | 6167.6587 | 6410.525 | 5044.653 | -242.8668 | 0.2167248 | 1042.483 | 323.1728
84.379997 | 6183.5972 | 6444.572 | 5044.399 | -260.975 | 0.2161841 | 1075.625 | 324.3324
84.389999 | 6261.1069 | 6480.298 | 5044.145 | -219.1907 | 0.2156454 | 1110.3 | 325.6365
84.400002 | 6347.9561 | 6517.775 | 5043.892 | -169.8193 | 0.2151089 | 1146.581 | 327.088
84.410004 | 6378.5396 | 6557.044 | 5043.638 | -178.5039 | 0.2145744 | 1184.505 | 328.6852
84.419998 | 6408.5415 | 6598.186 | 5043.386 | -189.6446 | 0.2140425 | 1224.16 | 330.4266
84.43 | 6644.0762 | 6641.423 | 5043.133 | 2.653529 | 0.2135125 | 1265.751 | 332.3248
84.440002 | 6665.9468 | 6686.746 | 5042.881 | -20.79946 | 0.2129846 | 1309.281 | 334.3713
84.449997 | 6638.4512 | 6734.252 | 5042.629 | -95.8004 | 0.212459 | 1354.858 | 336.5517
84.459999 | 6586.4268 | 6784.161 | 5042.378 | -197.7345 | 0.2119354 | 1402.689 | 338.8826
84.470001 | 6881.3008 | 6836.579 | 5042.127 | 44.7215 | 0.2114139 | 1452.883 | 341.3578
84.480003 | 7067.5205 | 6891.581 | 5041.876 | 175.9393 | 0.2108944 | 1505.5 | 343.9937
84.489998 | 6976.1118 | 6949.28 | 5041.626 | 26.83164 | 0.2103773 | 1560.66 | 346.7832
84.5 | 6896.25 | 7009.99 | 5041.376 | -113.7402 | 0.2098621 | 1618.644 | 349.7602
84.510002 | 6864.3208 | 7073.713 | 5041.127 | -209.3921 | 0.2093489 | 1679.431 | 352.9455
84.519997 | 6727.0791 | 7140.582 | 5040.878 | -413.5032 | 0.2088379 | 1743.149 | 356.3465
84.529999 | 6683.4419 | 7210.893 | 5040.629 | -527.4507 | 0.2083289 | 1810.045 | 360.01
84.540001 | 6876.3628 | 7284.777 | 5040.381 | -408.4138 | 0.2078218 | 1880.222 | 363.9655
84.550003 | 6873.7231 | 7362.291 | 5040.134 | -488.5679 | 0.2073166 | 1953.698 | 368.2518
84.559998 | 6905.9946 | 7443.542 | 5039.887 | -537.5474 | 0.2068138 | 2030.566 | 372.8828
84.57 | 7296.4131 | 7528.885 | 5039.64 | -232.472 | 0.2063128 | 2111.126 | 377.9131
84.580002 | 7472.6436 | 7618.226 | 5039.393 | -145.5826 | 0.2058137 | 2195.248 | 383.3789
84.589996 | 7504.6982 | 7711.627 | 5039.148 | -206.9284 | 0.2053167 | 2282.989 | 389.2843
84.599998 | 7586.8672 | 7809.328 | 5038.902 | -222.461 | 0.2048216 | 2374.542 | 395.6793
84.610001 | 7817.4951 | 7911.369 | 5038.658 | -93.87415 | 0.2043283 | 2469.931 | 402.5765
84.620003 | 8174.5703 | 8017.59 | 5038.413 | 156.9805 | 0.203837 | 2568.97 | 410.0024
84.629997 | 8315.501 | 8127.913 | 5038.17 | 187.5876 | 0.2033479 | 2671.603 | 417.9377
84.639999 | 8317.8291 | 8242.464 | 5037.926 | 75.36556 | 0.2028605 | 2777.925 | 426.4093
84.650002 | 8543.3018 | 8361.058 | 5037.684 | 182.2438 | 0.202375 | 2887.753 | 435.4189
84.660004 | 8770.001 | 8483.312 | 5037.441 | 286.6886 | 0.2018912 | 3000.746 | 444.9234
84.669998 | 8816.667 | 8608.916 | 5037.2 | 207.7512 | 0.2014097 | 3116.616 | 454.8986
84.68 | 8826.1465 | 8737.822 | 5036.959 | 88.32481 | 0.2009298 | 3235.331 | 465.3308
84.690002 | 9013.3662 | 8869.27 | 5036.718 | 144.0959 | 0.2004518 | 3356.178 | 476.1741
84.699997 | 9050.5508 | 9002.674 | 5036.478 | 47.87687 | 0.1999758 | 3478.663 | 487.3328
84.709999 | 9159.6143 | 9137.644 | 5036.239 | 21.97074 | 0.1995015 | 3602.435 | 498.7696
84.720001 | 9427.7559 | 9273.362 | 5036 | 154.3936 | 0.199029 | 3726.769 | 510.3939
84.730003 | 9515.541 | 9408.843 | 5035.762 | 106.6975 | 0.1985582 | 3850.769 | 522.1136
84.739998 | 9583.9766 | 9543.104 | 5035.525 | 40.87213 | 0.1980896 | 3973.596 | 533.7861
84.75 | 9816.5176 | 9675.468 | 5035.288 | 141.0497 | 0.1976225 | 4094.653 | 545.3292
84.760002 | 9898.0391 | 9804.559 | 5035.052 | 93.48001 | 0.1971573 | 4212.701 | 556.6097
84.769997 | 9735.5684 | 9929.256 | 5034.816 | -193.6875 | 0.1966939 | 4326.782 | 567.4609
84.779999 | 9731.3408 | 10048.68 | 5034.581 | -317.3433 | 0.1962322 | 4436.13 | 577.7771
84.790001 | 9889.6367 | 10161.65 | 5034.347 | -272.0177 | 0.1957722 | 4539.696 | 587.4157
84.800003 | 10165.8252 | 10267.07 | 5034.113 | -101.2469 | 0.1953139 | 4636.521 | 596.243
84.809998 | 10565.3994 | 10364 | 5033.88 | 201.3976 | 0.1948577 | 4725.808 | 604.119
84.82 | 10712.3066 | 10451.85 | 5033.648 | 260.4561 | 0.194403 | 4807.043 | 610.9647
84.830002 | 10753.9795 | 10529.82 | 5033.416 | 224.1587 | 0.19395 | 4879.529 | 616.6818
84.839996 | 10911.9033 | 10597.5 | 5033.186 | 314.4009 | 0.1934988 | 4942.924 | 621.1993
84.849998 | 10963.4326 | 10654.73 | 5032.956 | 308.7011 | 0.1930493 | 4997.088 | 624.4946
84.860001 | 10993.4072 | 10701.43 | 5032.726 | 291.9728 | 0.1926014 | 5041.959 | 626.5567
84.870003 | 10976.9121 | 10737.73 | 5032.498 | 239.1833 | 0.1921551 | 5077.645 | 627.3942
84.879997 | 10811.1406 | 10763.97 | 5032.27 | 47.16956 | 0.1917109 | 5104.448 | 627.0617
84.889999 | 10655.5957 | 10780.62 | 5032.043 | -125.0227 | 0.1912681 | 5122.759 | 625.6256
84.900002 | 10711.6396 | 10788.13 | 5031.816 | -76.48606 | 0.1908269 | 5132.945 | 623.1732
84.910004 | 10805.748 | 10787.27 | 5031.591 | 18.47764 | 0.1903873 | 5135.68 | 619.8091
84.919998 | 10741.5986 | 10778.73 | 5031.366 | -37.12934 | 0.1899497 | 5131.523 | 615.6489
84.93 | 10716.1611 | 10763.03 | 5031.142 | -46.86802 | 0.1895134 | 5120.892 | 610.8058
84.940002 | 10596.3467 | 10740.96 | 5030.919 | -144.6141 | 0.1890789 | 5104.476 | 605.3769
84.949997 | 10394.3047 | 10713.19 | 5030.696 | -318.8826 | 0.188646 | 5082.801 | 599.5015
84.959999 | 10221.958 | 10680.12 | 5030.475 | -458.1654 | 0.1882147 | 5056.204 | 593.2566
84.970001 | 10277.4375 | 10642.21 | 5030.254 | -364.7728 | 0.1877849 | 5025.03 | 586.7387
84.980003 | 10238.2617 | 10600.01 | 5030.034 | -361.7458 | 0.1873567 | 4989.793 | 579.9924
84.989998 | 10026.7676 | 10553.87 | 5029.815 | -527.1011 | 0.1869304 | 4950.761 | 573.1058
85 | 10062.2178 | 10503.77 | 5029.597 | -441.5526 | 0.1865053 | 4907.893 | 566.0934
85.010002 | 10332.2764 | 10450.1 | 5029.38 | -117.8242 | 0.186082 | 4861.578 | 558.9566
85.019997 | 10512.374 | 10392.99 | 5029.164 | 119.3794 | 0.1856602 | 4811.913 | 551.7324
85.029999 | 10364.2158 | 10332.29 | 5028.948 | 31.92596 | 0.1852399 | 4758.774 | 544.3822
85.040001 | 10323.0225 | 10268 | 5028.734 | 55.01797 | 0.1848212 | 4702.193 | 536.8929
85.050003 | 10246.0303 | 10200.23 | 5028.52 | 45.7984 | 0.1844039 | 4642.317 | 529.2107
85.059998 | 10162.3096 | 10128.96 | 5028.308 | 33.35175 | 0.1839884 | 4579.135 | 521.3317
85.07 | 9883.9912 | 10053.86 | 5028.096 | -169.8716 | 0.1835742 | 4512.392 | 513.191
85.080002 | 9669.625 | 9975.155 | 5027.885 | -305.53 | 0.1831616 | 4442.345 | 504.7419
85.089996 | 9356.3076 | 9892.866 | 5027.675 | -536.5583 | 0.1827506 | 4369.026 | 495.9817
85.099998 | 9147.5361 | 9806.865 | 5027.467 | -659.3294 | 0.182341 | 4292.359 | 486.8571
85.110001 | 9200.9746 | 9717.275 | 5027.259 | -516.3005 | 0.1819328 | 4212.476 | 477.3589
85.120003 | 9208.333 | 9624.4 | 5027.052 | -416.0669 | 0.181526 | 4129.693 | 467.474
85.129997 | 9040.9414 | 9528.488 | 5026.846 | -487.5466 | 0.1811211 | 4044.223 | 457.2375
85.139999 | 8852.5605 | 9429.635 | 5026.641 | -577.0747 | 0.1807174 | 3956.173 | 446.6397
85.150002 | 8687.543 | 9328.214 | 5026.437 | -640.6708 | 0.1803151 | 3865.884 | 435.7116
85.160004 | 8628.8164 | 9224.69 | 5026.235 | -595.8736 | 0.1799142 | 3773.761 | 424.5144
85.169998 | 8584.0654 | 9119.454 | 5026.033 | -535.3884 | 0.179515 | 3680.143 | 413.098
85.18 | 8497.1611 | 9012.689 | 5025.833 | -515.5278 | 0.1791171 | 3585.187 | 401.4903
85.190002 | 8354.418 | 8904.981 | 5025.633 | -550.5632 | 0.1787206 | 3489.406 | 389.7637
85.199997 | 8128.5317 | 8796.73 | 5025.435 | -668.1984 | 0.1783257 | 3393.12 | 377.9974
85.209999 | 8173.2808 | 8688.146 | 5025.237 | -514.8649 | 0.177932 | 3296.51 | 366.2205
85.220001 | 8375.0391 | 8579.641 | 5025.041 | -204.6018 | 0.1775398 | 3199.927 | 354.4957
85.230003 | 8196.2881 | 8471.608 | 5024.846 | -275.3197 | 0.1771488 | 3103.703 | 342.8815
85.239998 | 7805.6333 | 8364.385 | 5024.652 | -558.7522 | 0.1767596 | 3008.116 | 331.4408
85.25 | 7705.5093 | 8258.075 | 5024.459 | -552.5657 | 0.1763715 | 2913.257 | 320.1827
85.260002 | 7676.0195 | 8153.116 | 5024.267 | -477.0968 | 0.1759848 | 2819.511 | 309.162
85.269997 | 7505.7437 | 8049.768 | 5024.077 | -544.024 | 0.1755996 | 2727.093 | 298.422
85.279999 | 7495.2031 | 7948.11 | 5023.888 | -452.9071 | 0.1752156 | 2636.086 | 287.9612
85.290001 | 7516.7734 | 7848.426 | 5023.699 | -331.6529 | 0.174833 | 2546.748 | 277.8042
85.300003 | 7164.8442 | 7750.94 | 5023.512 | -586.0955 | 0.1744516 | 2459.28 | 267.9724
85.309998 | 6972.9263 | 7655.847 | 5023.327 | -682.9209 | 0.174072 | 2373.861 | 258.4855
85.32 | 7006.5527 | 7563.13 | 5023.142 | -556.5774 | 0.1736934 | 2290.493 | 249.3216
85.330002 | 7037.7646 | 7473.065 | 5022.959 | -435.2999 | 0.1733162 | 2209.433 | 240.4996
85.339996 | 7084.2158 | 7385.757 | 5022.777 | -301.5409 | 0.1729403 | 2130.78 | 232.0269
85.349998 | 6870.5884 | 7301.178 | 5022.596 | -430.5898 | 0.1725658 | 2054.529 | 223.8804
85.360001 | 6622.6099 | 7219.392 | 5022.417 | -596.7816 | 0.1721924 | 1980.744 | 216.0583
85.370003 | 6598.8794 | 7140.519 | 5022.238 | -541.64 | 0.1718204 | 1909.549 | 208.5606
85.379997 | 6712.396 | 7064.579 | 5022.062 | -352.1826 | 0.1714499 | 1840.96 | 201.3856
85.389999 | 6709.7686 | 6991.449 | 5021.886 | -281.6807 | 0.1710805 | 1774.885 | 194.5076
85.400002 | 6672.979 | 6921.179 | 5021.712 | -248.1998 | 0.1707124 | 1711.378 | 187.9183
85.410004 | 6544.665 | 6853.749 | 5021.539 | -309.0841 | 0.1703455 | 1650.42 | 181.6195
85.419998 | 6250.5112 | 6789.124 | 5021.367 | -538.6128 | 0.1699801 | 1591.987 | 175.6002
85.43 | 6195.5396 | 6727.13 | 5021.197 | -531.59 | 0.1696158 | 1535.928 | 169.8352
85.440002 | 6243.7275 | 6667.802 | 5021.028 | -424.0742 | 0.1692528 | 1482.279 | 164.3254
85.449997 | 6380.918 | 6611.061 | 5020.861 | -230.1429 | 0.1688911 | 1430.966 | 159.0654
85.459999 | 6522.085 | 6556.732 | 5020.695 | -34.6473 | 0.1685307 | 1381.836 | 154.0334
85.470001 | 6354.6421 | 6504.782 | 5020.53 | -150.1394 | 0.1681714 | 1334.861 | 149.2223
85.480003 | 6075.5186 | 6455.121 | 5020.367 | -379.6025 | 0.1678132 | 1289.96 | 144.6268
85.489998 | 6044.4897 | 6407.673 | 5020.205 | -363.1835 | 0.1674566 | 1247.059 | 140.2417
85.5 | 6085.4541 | 6362.255 | 5020.045 | -276.801 | 0.167101 | 1205.997 | 136.0463
85.510002 | 6107.8311 | 6318.852 | 5019.886 | -211.0211 | 0.1667467 | 1166.76 | 132.0397
85.519997 | 5986.2241 | 6277.371 | 5019.728 | -291.1473 | 0.1663936 | 1129.26 | 128.2171
85.529999 | 5766.9365 | 6237.656 | 5019.572 | -470.7195 | 0.1660417 | 1093.356 | 124.5617
85.540001 | 5636.8525 | 6199.661 | 5019.418 | -562.8082 | 0.1656909 | 1059.009 | 121.068
85.550003 | 5774.3003 | 6163.306 | 5019.265 | -389.006 | 0.1653413 | 1026.145 | 117.7309
85.559998 | 5979.7661 | 6128.527 | 5019.113 | -148.7604 | 0.1649931 | 994.702 | 114.5461
85.57 | 5983.9434 | 6095.183 | 5018.964 | -111.2394 | 0.1646459 | 964.5566 | 111.4981
85.580002 | 6032.0771 | 6063.264 | 5018.815 | -31.18682 | 0.1643 | 935.699 | 108.5855
85.589996 | 5881.2227 | 6032.704 | 5018.668 | -151.4816 | 0.1639553 | 908.0675 | 105.8045
85.599998 | 5645.3296 | 6003.401 | 5018.523 | -358.0716 | 0.1636116 | 881.572 | 103.1423
85.610001 | 5732.062 | 5975.3 | 5018.38 | -243.2382 | 0.1632691 | 856.1626 | 100.5947
85.620003 | 5841.6665 | 5948.377 | 5018.238 | -106.7101 | 0.1629277 | 831.8185 | 98.15761
85.629997 | 5818.9175 | 5922.579 | 5018.097 | -103.6615 | 0.1625877 | 808.4913 | 95.8279
85.639999 | 5763.6172 | 5897.816 | 5017.958 | -134.1986 | 0.1622487 | 786.1001 | 93.59505
85.650002 | 5856.0723 | 5874.065 | 5017.821 | -17.99232 | 0.1619108 | 764.6269 | 91.45459
85.660004 | 5835.6484 | 5851.285 | 5017.686 | -15.63627 | 0.161574 | 744.0319 | 89.40544
85.669998 | 5692.4565 | 5829.439 | 5017.552 | -136.9829 | 0.1612385 | 724.2833 | 87.44281
85.68 | 5830.8491 | 5808.445 | 5017.42 | 22.40415 | 0.160904 | 705.3063 | 85.55794
85.690002 | 5906.9316 | 5788.297 | 5017.289 | 118.6342 | 0.1605707 | 687.0975 | 83.74991
85.699997 | 5745.6743 | 5768.957 | 5017.161 | -23.28266 | 0.1602385 | 669.6193 | 82.01671
85.709999 | 5594.8589 | 5750.354 | 5017.034 | -155.4949 | 0.1599074 | 652.8094 | 80.35078
85.720001 | 5682.1558 | 5732.469 | 5016.908 | -50.3127 | 0.1595773 | 636.6508 | 78.74963
85.730003 | 5609.7437 | 5715.268 | 5016.785 | -105.5238 | 0.1592483 | 621.1124 | 77.21098
85.739998 | 5766.9541 | 5698.721 | 5016.663 | 68.23284 | 0.1589206 | 606.1657 | 75.73339
85.75 | 5807.0371 | 5682.765 | 5016.543 | 124.2718 | 0.1585938 | 591.7534 | 74.31007
85.760002 | 5603.0947 | 5667.395 | 5016.425 | -64.30021 | 0.1582682 | 577.8711 | 72.94053
85.769997 | 5401.7456 | 5652.58 | 5016.309 | -250.834 | 0.1579437 | 564.4892 | 71.62373
85.779999 | 5399.8643 | 5638.267 | 5016.194 | -238.4023 | 0.1576202 | 551.5606 | 70.35423
85.790001 | 5537.8511 | 5624.442 | 5016.081 | -86.59118 | 0.1572977 | 539.073 | 69.13051
85.800003 | 5415.2202 | 5611.084 | 5015.971 | -195.8636 | 0.1569762 | 527.0052 | 67.95109
85.809998 | 5421.1821 | 5598.172 | 5015.862 | -176.9901 | 0.1566561 | 515.3386 | 66.81532
85.82 | 5448.9873 | 5585.662 | 5015.754 | -136.6748 | 0.1563368 | 504.0332 | 65.71819
85.830002 | 5409.7065 | 5573.556 | 5015.649 | -163.849 | 0.1560186 | 493.0906 | 64.65967
85.839996 | 5375.4121 | 5561.835 | 5015.546 | -186.423 | 0.1557015 | 482.4941 | 63.63932
85.849998 | 5270.2495 | 5550.469 | 5015.445 | -280.2195 | 0.1553853 | 472.216 | 62.65309
85.860001 | 5450.8735 | 5539.444 | 5015.345 | -88.57069 | 0.1550702 | 462.2439 | 61.7002
85.870003 | 5735.5376 | 5528.759 | 5015.247 | 206.7787 | 0.1547561 | 452.577 | 60.77964
85.879997 | 5529.334 | 5518.402 | 5015.152 | 10.93224 | 0.1544432 | 443.2041 | 59.89126
85.889999 | 5255.6826 | 5508.345 | 5015.058 | -252.6628 | 0.1541312 | 434.1012 | 59.03165
85.900002 | 5296.936 | 5498.588 | 5014.967 | -201.6524 | 0.1538201 | 425.2679 | 58.19986
85.910004 | 5466.1895 | 5489.125 | 5014.877 | -22.93503 | 0.15351 | 416.6976 | 57.39624
85.919998 | 5517.9053 | 5479.947 | 5014.79 | 37.95838 | 0.1532012 | 408.3845 | 56.61958
85.93 | 5393.5327 | 5471.031 | 5014.704 | -77.49826 | 0.1528932 | 400.3067 | 55.8672
85.940002 | 5401.9395 | 5462.383 | 5014.621 | -60.44381 | 0.1525862 | 392.4708 | 55.13925
85.949997 | 5412.1953 | 5453.997 | 5014.539 | -41.80139 | 0.1522803 | 384.8694 | 54.43574
85.959999 | 5385.2378 | 5445.85 | 5014.46 | -60.61269 | 0.1519753 | 377.4844 | 53.75416
85.970001 | 5538.313 | 5437.944 | 5014.383 | 100.3688 | 0.1516712 | 370.3157 | 53.09412
85.980003 | 5537.9985 | 5430.273 | 5014.308 | 107.7258 | 0.1513681 | 363.3586 | 52.45516
85.989998 | 5428.2324 | 5422.831 | 5014.235 | 5.401244 | 0.1510662 | 356.6081 | 51.83736
86 | 5197.3389 | 5415.599 | 5014.164 | -218.2604 | 0.1507651 | 350.0464 | 51.23836
86.010002 | 5035.1777 | 5408.582 | 5014.095 | -373.4047 | 0.150465 | 343.6784 | 50.65838
86.019997 | 5241.689 | 5401.774 | 5014.029 | -160.0851 | 0.1501658 | 337.4978 | 50.09755
86.029999 | 5359.769 | 5395.158 | 5013.964 | -35.38859 | 0.1498677 | 331.4895 | 49.55394
86.040001 | 5284.7871 | 5388.732 | 5013.902 | -103.9449 | 0.1495704 | 325.6529 | 49.02733
86.050003 | 5178.542 | 5382.493 | 5013.842 | -203.9509 | 0.149274 | 319.984 | 48.51739
86.059998 | 5161.3081 | 5376.436 | 5013.785 | -215.1284 | 0.1489788 | 314.4785 | 48.02434
86.07 | 5101.833 | 5370.546 | 5013.729 | -268.7128 | 0.1486843 | 309.1216 | 47.54626
86.080002 | 5056.8081 | 5364.825 | 5013.676 | -308.0171 | 0.1483909 | 303.9173 | 47.08345
86.089996 | 5189.7461 | 5359.27 | 5013.625 | -169.5237 | 0.1480984 | 298.8604 | 46.6361
86.099998 | 5306.1934 | 5353.867 | 5013.577 | -47.67349 | 0.1478068 | 293.9398 | 46.20263
86.110001 | 5262.0664 | 5348.612 | 5013.53 | -86.54569 | 0.1475161 | 289.1512 | 45.78301
86.120003 | 5222.2607 | 5343.506 | 5013.486 | -121.2453 | 0.1472262 | 284.4953 | 45.37695
86.129997 | 5375.1724 | 5338.544 | 5013.445 | 36.62807 | 0.1469375 | 279.9677 | 44.98474
86.139999 | 5522.8042 | 5333.715 | 5013.406 | 189.0893 | 0.1466496 | 275.5575 | 44.60503
86.150002 | 5461.0757 | 5329.017 | 5013.369 | 132.0586 | 0.1463626 | 271.2643 | 44.23755
86.160004 | 5307.7817 | 5324.449 | 5013.334 | -16.66719 | 0.1460764 | 267.0857 | 43.88273
86.169998 | 5188.3599 | 5320.007 | 5013.302 | -131.6473 | 0.1457913 | 263.0188 | 43.54015
86.18 | 5106.1445 | 5315.68 | 5013.273 | -209.5356 | 0.1455069 | 259.053 | 43.20879
86.190002 | 5137.1357 | 5311.471 | 5013.246 | -174.3357 | 0.1452235 | 255.1917 | 42.88886
86.199997 | 5160.6128 | 5307.378 | 5013.221 | -146.765 | 0.144941 | 251.4313 | 42.58058
86.209999 | 5133.3335 | 5303.39 | 5013.199 | -170.0562 | 0.1446594 | 247.7635 | 42.2829
86.220001 | 5142.1978 | 5299.507 | 5013.179 | -157.3093 | 0.1443786 | 244.188 | 41.99581
86.230003 | 5167.7212 | 5295.728 | 5013.162 | -128.0069 | 0.1440986 | 240.7032 | 41.71916
86.239998 | 5285.1846 | 5292.051 | 5013.147 | -6.866554 | 0.1438197 | 237.3071 | 41.45322
86.25 | 5202.3735 | 5288.466 | 5013.135 | -86.09278 | 0.1435416 | 233.9909 | 41.19697
86.260002 | 5080.9702 | 5284.977 | 5013.125 | -204.007 | 0.1432643 | 230.7581 | 40.95063
86.269997 | 5099.4888 | 5281.582 | 5013.118 | -182.0928 | 0.1429879 | 227.6059 | 40.71439
86.279999 | 5122.6094 | 5278.271 | 5013.114 | -155.662 | 0.1427124 | 224.5274 | 40.48746
86.290001 | 5145.5815 | 5275.047 | 5013.112 | -129.4657 | 0.1424377 | 221.5229 | 40.26984
86.300003 | 5097.5029 | 5271.908 | 5013.113 | -174.4048 | 0.1421637 | 218.5913 | 40.06145
86.309998 | 5190.7651 | 5268.852 | 5013.116 | -78.08684 | 0.1418909 | 215.7313 | 39.86256
86.32 | 5281.8589 | 5265.872 | 5013.122 | 15.98709 | 0.1416187 | 212.9356 | 39.67231
86.330002 | 5245.1021 | 5262.971 | 5013.131 | -17.86879 | 0.1413474 | 210.2075 | 39.49099
86.339996 | 5255.3755 | 5260.147 | 5013.143 | -4.771855 | 0.141077 | 207.545 | 39.31874
86.349998 | 5349.9097 | 5257.396 | 5013.157 | 92.51407 | 0.1408073 | 204.9432 | 39.15495
86.360001 | 5469.5205 | 5254.714 | 5013.174 | 214.8064 | 0.1405385 | 202.4003 | 38.9997
86.370003 | 5358.1772 | 5252.105 | 5013.193 | 106.0727 | 0.1402704 | 199.9181 | 38.85289
86.379997 | 5313.4775 | 5249.565 | 5013.216 | 63.91222 | 0.1400034 | 197.4948 | 38.71478
86.389999 | 5452.7822 | 5247.091 | 5013.241 | 205.6913 | 0.139737 | 195.1254 | 38.58488
86.400002 | 5363.7075 | 5244.682 | 5013.269 | 119.0256 | 0.1394715 | 192.8105 | 38.46309
86.410004 | 5202.1157 | 5242.338 | 5013.3 | -40.22252 | 0.1392067 | 190.5496 | 38.34978
86.419998 | 5144.7041 | 5240.059 | 5013.333 | -95.35492 | 0.1389429 | 188.3421 | 38.2447
86.43 | 5155.7339 | 5237.839 | 5013.37 | -82.10485 | 0.1386798 | 186.1827 | 38.1476
86.440002 | 5231.6079 | 5235.681 | 5013.409 | -4.07271 | 0.1384175 | 184.0744 | 38.05866
86.449997 | 5305.7061 | 5233.583 | 5013.451 | 72.12273 | 0.1381561 | 182.0159 | 37.97802
86.459999 | 5359.6411 | 5231.543 | 5013.496 | 128.0984 | 0.1378954 | 180.003 | 37.90535
86.470001 | 5317.5938 | 5229.559 | 5013.545 | 88.03432 | 0.1376354 | 178.0365 | 37.84075
86.480003 | 5372.23 | 5227.634 | 5013.596 | 144.5965 | 0.1373763 | 176.1164 | 37.78416
86.489998 | 5418.0771 | 5225.765 | 5013.65 | 192.3125 | 0.1371181 | 174.2421 | 37.73589
86.5 | 5524.2271 | 5223.948 | 5013.706 | 300.2791 | 0.1368605 | 172.4092 | 37.69555
86.510002 | 5592.2969 | 5222.187 | 5013.766 | 370.1099 | 0.1366037 | 170.6206 | 37.66341
86.519997 | 5406.9365 | 5220.48 | 5013.829 | 186.4562 | 0.1363478 | 168.8751 | 37.63956
86.529999 | 5466.0879 | 5218.825 | 5013.895 | 247.2632 | 0.1360926 | 167.1694 | 37.62389
86.540001 | 5555.5039 | 5217.221 | 5013.964 | 338.283 | 0.1358381 | 165.5043 | 37.61646
86.550003 | 5443.2319 | 5215.669 | 5014.036 | 227.5627 | 0.1355844 | 163.8799 | 37.6173
86.559998 | 5400.3965 | 5214.169 | 5014.112 | 186.2273 | 0.1353316 | 162.2956 | 37.62671
86.57 | 5395.2451 | 5212.717 | 5014.19 | 182.5279 | 0.1350794 | 160.7478 | 37.64449
86.580002 | 5400.7769 | 5211.316 | 5014.271 | 189.4609 | 0.134828 | 159.239 | 37.67091
86.589996 | 5442.8198 | 5209.965 | 5014.356 | 232.8553 | 0.1345774 | 157.7682 | 37.70607
86.599998 | 5444.8823 | 5208.661 | 5014.443 | 236.2217 | 0.1343276 | 156.3329 | 37.74999
86.610001 | 5477.2588 | 5207.404 | 5014.534 | 269.8552 | 0.1340784 | 154.9324 | 37.80287
86.620003 | 5551.1172 | 5206.195 | 5014.628 | 344.9223 | 0.1338299 | 153.5679 | 37.86471
86.629997 | 5444.4722 | 5205.033 | 5014.726 | 239.4388 | 0.1335824 | 152.2383 | 37.93585
86.639999 | 5216.2764 | 5203.917 | 5014.826 | 12.35969 | 0.1333355 | 150.9408 | 38.01638
86.650002 | 5081.8911 | 5202.845 | 5014.93 | -120.9541 | 0.1330893 | 149.6757 | 38.10638
86.660004 | 5232.4893 | 5201.819 | 5015.037 | 30.67075 | 0.1328438 | 148.4424 | 38.20628
86.669998 | 5434.7441 | 5200.836 | 5015.147 | 233.9082 | 0.1325992 | 147.2401 | 38.31593
86.68 | 5488.3716 | 5199.894 | 5015.261 | 288.4772 | 0.1323552 | 146.0653 | 38.43579
86.690002 | 5642.8438 | 5198.995 | 5015.378 | 443.8484 | 0.132112 | 144.9192 | 38.56614
86.699997 | 5710.2847 | 5198.137 | 5015.498 | 512.1476 | 0.1318694 | 143.7999 | 38.70709
86.709999 | 5584.6367 | 5197.317 | 5015.622 | 387.3198 | 0.1316276 | 142.7043 | 38.85903
86.720001 | 5334.6758 | 5196.534 | 5015.749 | 138.1417 | 0.1313865 | 141.6314 | 39.02225
86.730003 | 5331.2495 | 5195.788 | 5015.88 | 135.4617 | 0.1311461 | 140.5801 | 39.1969
86.739998 | 5517.9668 | 5195.076 | 5016.013 | 322.8908 | 0.1309065 | 139.5482 | 39.38345
86.75 | 5545.6729 | 5194.395 | 5016.151 | 351.2776 | 0.1306675 | 138.5316 | 39.58225
86.760002 | 5299.4556 | 5193.746 | 5016.292 | 105.7094 | 0.1304292 | 137.5303 | 39.7938
86.769997 | 5126.8789 | 5193.126 | 5016.436 | -66.24685 | 0.1301917 | 136.5414 | 40.01824
86.779999 | 5149.0723 | 5192.531 | 5016.584 | -43.45889 | 0.1299548 | 135.5611 | 40.25631
86.790001 | 5211.3853 | 5191.961 | 5016.735 | 19.4241 | 0.1297186 | 134.5879 | 40.50839
86.800003 | 5239.8589 | 5191.414 | 5016.89 | 48.44451 | 0.1294831 | 133.62 | 40.77479
86.809998 | 5467.8472 | 5190.889 | 5017.048 | 276.9581 | 0.1292484 | 132.6553 | 41.05612
86.82 | 5539.5264 | 5190.383 | 5017.211 | 349.1439 | 0.1290143 | 131.6899 | 41.3531
86.830002 | 5388.2236 | 5189.896 | 5017.376 | 198.3281 | 0.1287808 | 130.7241 | 41.66638
86.839996 | 5481.5933 | 5189.427 | 5017.545 | 292.1668 | 0.1285481 | 129.7564 | 41.99618
86.849998 | 5683.5303 | 5188.975 | 5017.718 | 494.5553 | 0.128316 | 128.7847 | 42.34365
86.860001 | 5812.6387 | 5188.541 | 5017.895 | 624.098 | 0.1280846 | 127.8082 | 42.70948
86.870003 | 5648.8311 | 5188.125 | 5018.075 | 460.706 | 0.1278538 | 126.8279 | 43.09405
86.879997 | 5366.9233 | 5187.729 | 5018.259 | 179.194 | 0.1276239 | 125.8442 | 43.49821
86.889999 | 5404.7827 | 5187.354 | 5018.447 | 217.429 | 0.1273945 | 124.856 | 43.92327
86.900002 | 5494.1318 | 5187.001 | 5018.638 | 307.1313 | 0.1271657 | 123.8649 | 44.36996
86.910004 | 5415.8931 | 5186.673 | 5018.834 | 229.2206 | 0.1269375 | 122.8726 | 44.83918
86.919998 | 5473.2451 | 5186.372 | 5019.033 | 286.8736 | 0.1267102 | 121.8809 | 45.33126
86.93 | 5515.667 | 5186.099 | 5019.236 | 329.5677 | 0.1264834 | 120.889 | 45.84827
86.940002 | 5371.8022 | 5185.86 | 5019.442 | 185.9423 | 0.1262574 | 119.9001 | 46.39123
86.949997 | 5223.7896 | 5185.655 | 5019.653 | 38.13415 | 0.1260319 | 118.9163 | 46.96049
86.959999 | 5333.3335 | 5185.488 | 5019.867 | 147.8456 | 0.1258071 | 117.9369 | 47.55811
86.970001 | 5436.4463 | 5185.361 | 5020.085 | 251.0858 | 0.1255829 | 116.9641 | 48.18539
86.980003 | 5340.0552 | 5185.275 | 5020.308 | 154.78 | 0.1253594 | 115.9992 | 48.84304
86.989998 | 5480.2046 | 5185.235 | 5020.534 | 294.9697 | 0.1251366 | 115.0436 | 49.5325
87 | 5499.8311 | 5185.24 | 5020.764 | 314.5907 | 0.1249144 | 114.0958 | 50.25593
87.010002 | 5410.0806 | 5185.295 | 5020.998 | 224.7854 | 0.1246928 | 113.1577 | 51.01493
87.019997 | 5440.8091 | 5185.4 | 5021.236 | 255.409 | 0.1244719 | 112.2299 | 51.80986
87.029999 | 5523.6753 | 5185.557 | 5021.478 | 338.1186 | 0.1242515 | 111.3105 | 52.64385
87.040001 | 5458.2651 | 5185.767 | 5021.724 | 272.4984 | 0.1240318 | 110.4 | 53.51844
87.050003 | 5214.8428 | 5186.031 | 5021.974 | 28.81186 | 0.1238127 | 109.498 | 54.43462
87.059998 | 5180.061 | 5186.351 | 5022.229 | -6.290251 | 0.1235944 | 108.6048 | 55.39424
87.07 | 5340.3242 | 5186.728 | 5022.487 | 153.596 | 0.1233766 | 107.7175 | 56.4003
87.080002 | 5377.354 | 5187.165 | 5022.75 | 190.1895 | 0.1231594 | 106.8369 | 57.45482
87.089996 | 5295.7397 | 5187.66 | 5023.016 | 108.0798 | 0.1229429 | 105.9627 | 58.55809
87.099998 | 5295.9248 | 5188.217 | 5023.287 | 107.7079 | 0.1227269 | 105.0929 | 59.71421
87.110001 | 5334.0493 | 5188.837 | 5023.562 | 145.2123 | 0.1225116 | 104.227 | 60.92525
87.120003 | 5336.8872 | 5189.521 | 5023.842 | 147.3658 | 0.1222968 | 103.3654 | 62.19207
87.129997 | 5333.8467 | 5190.272 | 5024.125 | 143.5747 | 0.1220828 | 102.5083 | 63.51673
87.139999 | 5354.083 | 5191.092 | 5024.413 | 162.9911 | 0.1218693 | 101.654 | 64.9033
87.150002 | 5388.2349 | 5191.983 | 5024.705 | 196.2517 | 0.1216564 | 100.803 | 66.35364
87.160004 | 5497.188 | 5192.948 | 5025.001 | 304.2398 | 0.1214441 | 99.95638 | 67.8691
87.169998 | 5426.6021 | 5193.988 | 5025.302 | 232.6145 | 0.1212325 | 99.11455 | 69.45005
87.18 | 5486.8179 | 5195.106 | 5025.607 | 291.7115 | 0.1210214 | 98.27652 | 71.10197
87.190002 | 5700.4429 | 5196.308 | 5025.916 | 504.1354 | 0.1208109 | 97.44415 | 72.82618
87.199997 | 5576.6528 | 5197.591 | 5026.23 | 379.0622 | 0.1206011 | 96.61846 | 74.6215
87.209999 | 5390.9683 | 5198.96 | 5026.548 | 192.0079 | 0.1203918 | 95.79887 | 76.49281
87.220001 | 5405.0493 | 5200.419 | 5026.871 | 204.6304 | 0.120183 | 94.9867 | 78.4409
87.230003 | 5445.6357 | 5201.966 | 5027.198 | 243.6697 | 0.1199749 | 94.18285 | 80.46485
87.239998 | 5310.645 | 5203.603 | 5027.53 | 107.042 | 0.1197674 | 93.38847 | 82.565
87.25 | 5343.8989 | 5205.332 | 5027.866 | 138.5668 | 0.1195604 | 92.60272 | 84.74386
87.260002 | 5462.0796 | 5207.154 | 5028.207 | 254.9254 | 0.1193541 | 91.8273 | 87.00084
87.269997 | 5272.793 | 5209.065 | 5028.552 | 63.72801 | 0.1191483 | 91.0629 | 89.3312
87.279999 | 5061.7705 | 5211.067 | 5028.902 | -149.2963 | 0.1189431 | 90.30881 | 91.73748
87.290001 | 5092.75 | 5213.157 | 5029.256 | -120.4072 | 0.1187384 | 89.56586 | 94.21653
87.300003 | 5255.1587 | 5215.331 | 5029.615 | 39.82742 | 0.1185343 | 88.83448 | 96.76307
87.309998 | 5371.2856 | 5217.585 | 5029.979 | 153.7003 | 0.1183308 | 88.11522 | 99.373
87.32 | 5399.9033 | 5219.917 | 5030.347 | 179.9866 | 0.1181279 | 87.4069 | 102.0445
87.330002 | 5438.0093 | 5222.321 | 5030.72 | 215.6887 | 0.1179255 | 86.7106 | 104.7718
87.339996 | 5386.4795 | 5224.787 | 5031.098 | 161.6922 | 0.1177237 | 86.02656 | 107.5452
87.349998 | 5304.2939 | 5227.314 | 5031.48 | 76.97962 | 0.1175224 | 85.35361 | 110.3628
87.360001 | 5400.8091 | 5229.894 | 5031.868 | 170.915 | 0.1173216 | 84.69198 | 113.217
87.370003 | 5403.4355 | 5232.518 | 5032.26 | 170.9173 | 0.1171214 | 84.04203 | 116.0991
87.379997 | 5362.8286 | 5235.18 | 5032.657 | 127.649 | 0.1169218 | 83.40379 | 119.0023
87.389999 | 5463.0186 | 5237.875 | 5033.058 | 225.1435 | 0.1167227 | 82.77612 | 121.9239
87.400002 | 5361.228 | 5240.598 | 5033.465 | 120.6299 | 0.1165241 | 82.15921 | 124.8573
87.410004 | 5166.4214 | 5243.345 | 5033.877 | -76.92374994 | 0.116326 | 81.55317 | 127.799
87.419998 | 5150.1147 | 5246.108 | 5034.293 | -95.9934 | 0.1161286 | 80.95794 | 130.7412
87.43 | 5183.4404 | 5248.892 | 5034.714 | -65.45203 | 0.1159316 | 80.37223 | 133.69
87.440002 | 5036.5332 | 5251.697 | 5035.141 | -215.1634 | 0.1157352 | 79.79675 | 136.6435
87.449997 | 4967.1689 | 5254.521 | 5035.572 | -287.3522 | 0.1155393 | 79.23136 | 139.6026
87.459999 | 5008.083 | 5257.373 | 5036.008 | -249.2895 | 0.1153439 | 78.675 | 142.5742
87.470001 | 5125.7568 | 5260.254 | 5036.449 | -134.4975 | 0.1151491 | 78.12782 | 145.5619
87.480003 | 5304.2178 | 5263.174 | 5036.896 | 41.04393 | 0.1149547 | 77.58978 | 148.5733
87.489998 | 5304.1216 | 5266.139 | 5037.347 | 37.98309 | 0.114761 | 77.06087 | 151.6158
87.5 | 5308.3857 | 5269.157 | 5037.804 | 39.22885 | 0.1145676 | 76.53991 | 154.6987
87.510002 | 5316.6445 | 5272.236 | 5038.265 | 44.40803 | 0.1143749 | 76.02752 | 157.8291
87.519997 | 5387.6738 | 5275.385 | 5038.732 | 112.2889 | 0.1141827 | 75.52355 | 161.015
87.529999 | 5454.145 | 5278.61 | 5039.204 | 175.535 | 0.113991 | 75.02706 | 164.2648
87.540001 | 5391.6035 | 5281.915 | 5039.682 | 109.6889 | 0.1137997 | 74.5382 | 167.5811
87.550003 | 5400.0459 | 5285.303 | 5040.164 | 114.7424 | 0.1136089 | 74.05694 | 170.9689
87.559998 | 5383.3091 | 5288.776 | 5040.652 | 94.5326 | 0.1134188 | 73.58329 | 174.4282
87.57 | 5291.6689 | 5292.331 | 5041.145 | -0.6624509 | 0.1132291 | 73.11618 | 177.9573
87.580002 | 5362.4463 | 5295.962 | 5041.643 | 66.48456 | 0.11304 | 72.65622 | 181.5494
87.589996 | 5416.7026 | 5299.659 | 5042.146 | 117.0437 | 0.1128513 | 72.2033 | 185.1964
87.599998 | 5112.9199 | 5303.411 | 5042.655 | -190.4912 | 0.1126631 | 71.7566 | 188.8863
87.610001 | 4941.4648 | 5307.199 | 5043.17 | -365.7345 | 0.1124754 | 71.3161 | 192.6007
87.620003 | 5203.7627 | 5311.004 | 5043.69 | -107.2414 | 0.1122882 | 70.88204 | 196.3199
87.629997 | 5399.9014 | 5314.8 | 5044.215 | 85.10174 | 0.1121016 | 70.45435 | 200.0184
87.639999 | 5304.6089 | 5318.56 | 5044.746 | -13.95114 | 0.1119154 | 70.03225 | 203.6703
87.650002 | 5365.9214 | 5322.251 | 5045.282 | 43.6708 | 0.1117296 | 69.61586 | 207.2411
87.660004 | 5446.3232 | 5325.842 | 5045.824 | 120.4809 | 0.1115443 | 69.20528 | 210.7018
87.669998 | 5358.2129 | 5329.29 | 5046.371 | 28.92255 | 0.1113597 | 68.8005 | 214.0079
87.68 | 5346.0317 | 5332.566 | 5046.923 | 13.46581 | 0.1111754 | 68.40064 | 217.1306
87.690002 | 5345.6172 | 5335.629 | 5047.482 | 9.988498 | 0.1109915 | 68.00627 | 220.0295
87.699997 | 5379.1924 | 5338.444 | 5048.046 | 40.74855 | 0.1108082 | 67.61732 | 222.6701
87.709999 | 5416.3877 | 5340.98 | 5048.615 | 75.40803 | 0.1106254 | 67.23311 | 225.0206
87.720001 | 5483.1543 | 5343.203 | 5049.191 | 139.951 | 0.1104429 | 66.85381 | 227.0483
87.730003 | 5429.7705 | 5345.093 | 5049.772 | 84.67759 | 0.110261 | 66.47947 | 228.7313
87.739998 | 5230.1445 | 5346.629 | 5050.358 | -116.4845 | 0.1100796 | 66.11015 | 230.0505
87.75 | 5215.7393 | 5347.798 | 5050.951 | -132.0591 | 0.1098985 | 65.74506 | 230.9926
87.760002 | 5428.2266 | 5348.596 | 5051.549 | 79.63045 | 0.109718 | 65.38477 | 231.5525
87.769997 | 5516.8247 | 5349.027 | 5052.153 | 167.7982 | 0.1095379 | 65.02919 | 231.7349
87.779999 | 5450.498 | 5349.097 | 5052.763 | 101.401 | 0.1093583 | 64.67774 | 231.547
87.790001 | 5338.1514 | 5348.811 | 5053.379 | -10.65997 | 0.1091791 | 64.33062 | 230.9928
87.800003 | 5402.7598 | 5348.218 | 5054 | 54.54153 | 0.1090003 | 63.98787 | 230.1209
87.809998 | 5591.0044 | 5347.332 | 5054.628 | 243.6722 | 0.1088221 | 63.64957 | 228.9461
87.82 | 5633.5303 | 5346.182 | 5055.261 | 287.3483 | 0.1086442 | 63.31503 | 227.4971
87.830002 | 5394.4316 | 5344.802 | 5055.901 | 49.62975 | 0.1084668 | 62.98477 | 225.8079
87.839996 | 5314.7534 | 5343.226 | 5056.546 | -28.47289 | 0.10829 | 62.65876 | 223.9135
87.849998 | 5479.0015 | 5341.492 | 5057.197 | 137.5099 | 0.1081135 | 62.33653 | 221.8497
87.860001 | 5339.6099 | 5339.625 | 5057.855 | -0.01540221 | 0.1079374 | 62.01808 | 219.6443
87.870003 | 5240.8413 | 5337.662 | 5058.519 | -96.82043 | 0.1077618 | 61.70367 | 217.3317
87.879997 | 5427.2788 | 5335.627 | 5059.188 | 91.65199 | 0.1075868 | 61.39334 | 214.938
87.889999 | 5418.8032 | 5333.542 | 5059.864 | 85.26123 | 0.1074121 | 61.08655 | 212.4843
87.900002 | 5172.4526 | 5331.426 | 5060.546 | -158.9738 | 0.1072379 | 60.7835 | 209.9898
87.910004 | 5062.5669 | 5329.292 | 5061.234 | -266.7254 | 0.107064 | 60.48428 | 207.4668
87.919998 | 5291.9204 | 5327.158 | 5061.928 | -35.2377 | 0.1068908 | 60.189 | 204.9342
87.93 | 5566.1021 | 5325.018 | 5062.629 | 241.084 | 0.1067179 | 59.89702 | 202.3857
87.940002 | 5493.5522 | 5322.877 | 5063.336 | 170.6749 | 0.1065454 | 59.60888 | 199.8263
87.949997 | 5428.3477 | 5320.729 | 5064.048 | 107.6191 | 0.1063734 | 59.32454 | 197.2493
87.959999 | 5380.9238 | 5318.577 | 5064.768 | 62.34728 | 0.1062019 | 59.0436 | 194.6587
87.970001 | 5361.0117 | 5316.408 | 5065.494 | 44.60395 | 0.1060307 | 58.76622 | 192.0416
87.980003 | 5462.0986 | 5314.214 | 5066.226 | 147.8842 | 0.10586 | 58.4925 | 189.3898
87.989998 | 5520.0938 | 5311.986 | 5066.964 | 208.1074 | 0.1056898 | 58.22254 | 186.6938
88 | 5607.3237 | 5309.713 | 5067.71 | 297.6107 | 0.1055199 | 57.95582 | 183.9421
88.010002 | 5731.7842 | 5307.386 | 5068.461 | 424.3979 | 0.1053505 | 57.69283 | 181.1269
88.019997 | 5706.3667 | 5305 | 5069.219 | 401.3663 | 0.1051815 | 57.43354 | 178.2429
88.029999 | 5555.1558 | 5302.549 | 5069.983 | 252.6066 | 0.105013 | 57.1776 | 175.2832
88.040001 | 5455.3608 | 5300.031 | 5070.755 | 155.3299 | 0.1048448 | 56.9252 | 172.2462
88.050003 | 5432.583 | 5297.447 | 5071.532 | 135.1362 | 0.104677 | 56.67643 | 169.1333
88.059998 | 5470.7378 | 5294.801 | 5072.316 | 175.9372 | 0.1045098 | 56.4314 | 165.9484
88.07 | 5243.0659 | 5292.098 | 5073.107 | -49.03184 | 0.1043429 | 56.18966 | 162.6964
88.080002 | 5280.6289 | 5289.347 | 5073.905 | -8.718516 | 0.1041764 | 55.95168 | 159.3865
88.089996 | 5424.5894 | 5286.562 | 5074.709 | 138.0269 | 0.1040104 | 55.71742 | 156.0322
88.099998 | 5335.7417 | 5283.752 | 5075.52 | 51.98971 | 0.1038447 | 55.48666 | 152.6415
88.110001 | 5367.7202 | 5280.932 | 5076.338 | 86.78796 | 0.1036794 | 55.25944 | 149.2312
88.120003 | 5377.772 | 5278.118 | 5077.163 | 99.65444 | 0.1035146 | 55.03597 | 145.8155
88.129997 | 5494.1948 | 5275.322 | 5077.993 | 218.8724 | 0.1033502 | 54.81635 | 142.4092
88.139999 | 5538.0557 | 5272.561 | 5078.832 | 265.495 | 0.1031862 | 54.60025 | 139.0254
88.150002 | 5630.1675 | 5269.846 | 5079.677 | 360.3216 | 0.1030225 | 54.38788 | 135.6779
88.160004 | 5721.6382 | 5267.19 | 5080.529 | 454.448 | 0.1028593 | 54.17931 | 132.3788
88.169998 | 5590.4233 | 5264.609 | 5081.388 | 325.8148 | 0.1026965 | 53.97466 | 129.1436
88.18 | 5487.3813 | 5262.107 | 5082.254 | 225.2742 | 0.1025341 | 53.77355 | 125.9774
88.190002 | 5463.3452 | 5259.696 | 5083.127 | 203.6492 | 0.1023721 | 53.57643 | 122.8906
88.199997 | 5473.7729 | 5257.385 | 5084.006 | 216.3881 | 0.1022106 | 53.38324 | 119.8933
88.209999 | 5549.0029 | 5255.175 | 5084.893 | 293.8282 | 0.1020494 | 53.19376 | 116.9857
88.220001 | 5502.5308 | 5253.075 | 5085.787 | 249.4559 | 0.1018886 | 53.00821 | 114.1774
88.230003 | 5372.2466 | 5251.088 | 5086.689 | 121.1587 | 0.1017282 | 52.8266 | 111.4709
88.239998 | 5518.7412 | 5249.216 | 5087.597 | 269.5251 | 0.1015682 | 52.64907 | 108.869
88.25 | 5688.6909 | 5247.461 | 5088.512 | 441.2296 | 0.1014086 | 52.47531 | 106.3725
88.260002 | 5500.7998 | 5245.824 | 5089.435 | 254.9756 | 0.1012495 | 52.30574 | 103.9822
88.269997 | 5454.521 | 5244.305 | 5090.364 | 210.2162 | 0.1010907 | 52.14028 | 101.699
88.279999 | 5591.1143 | 5242.903 | 5091.302 | 348.2112 | 0.1009324 | 51.97883 | 99.5216
88.290001 | 5676.7866 | 5241.618 | 5092.246 | 435.169 | 0.1007744 | 51.82158 | 97.44882
88.300003 | 5665.48 | 5240.447 | 5093.198 | 425.0329 | 0.1006167 | 51.66857 | 95.47944
88.309998 | 5607.1826 | 5239.389 | 5094.157 | 367.7932 | 0.1004596 | 51.51998 | 93.61183
88.32 | 5541.1436 | 5238.443 | 5095.124 | 302.7005 | 0.1003028 | 51.37557 | 91.84335
88.330002 | 5413.2383 | 5237.606 | 5096.098 | 175.6327 | 0.1001464 | 51.23582 | 90.17164
88.339996 | 5399.7007 | 5236.875 | 5097.079 | 162.8253 | 0.09999048 | 51.10062 | 88.59588
88.349998 | 5400.3032 | 5236.248 | 5098.068 | 164.0554 | 0.0998349 | 50.97 | 87.10994
88.360001 | 5479.9585 | 5235.723 | 5099.065 | 244.2358 | 0.09967966 | 50.84408 | 85.71422
88.370003 | 5570.9888 | 5235.297 | 5100.069 | 335.6922 | 0.09952482 | 50.723 | 84.40518
88.379997 | 5526.5723 | 5234.967 | 5101.08 | 291.6051 | 0.09937047 | 50.60687 | 83.18107
88.389999 | 5391.1606 | 5234.731 | 5102.099 | 156.4299 | 0.09921645 | 50.4956 | 82.03667
88.400002 | 5387.8013 | 5234.586 | 5103.126 | 153.2149 | 0.09906278 | 50.38936 | 80.97155
88.410004 | 5483.6592 | 5234.529 | 5104.161 | 249.1306 | 0.09890949 | 50.2881 | 79.9805
88.419998 | 5322.9321 | 5234.559 | 5105.203 | 88.37287 | 0.09875669 | 50.19188 | 79.06589
88.43 | 5198.332 | 5234.674 | 5106.253 | -36.34217 | 0.09860419 | 50.10047 | 78.22223
88.440002 | 5341.6157 | 5234.871 | 5107.311 | 106.745 | 0.09845209 | 50.01409 | 77.44733
88.449997 | 5418.0317 | 5235.146 | 5108.376 | 182.8853 | 0.0983004 | 49.93236 | 76.73996
88.459999 | 5403.3042 | 5235.499 | 5109.449 | 167.8054 | 0.09814907 | 49.85509 | 76.09613
88.470001 | 5413.0234 | 5235.926 | 5110.531 | 177.0971 | 0.09799809 | 49.78219 | 75.51525
88.480003 | 5380.0483 | 5236.426 | 5111.62 | 143.622 | 0.09784747 | 49.71317 | 74.9951
88.489998 | 5505.9048 | 5236.996 | 5112.717 | 268.9089 | 0.09769735 | 49.64772 | 74.53372
88.5 | 5495.2466 | 5237.634 | 5113.822 | 257.6122 | 0.0975475 | 49.58526 | 74.12952
88.510002 | 5168.8721 | 5238.339 | 5114.935 | -69.46665 | 0.09739805 | 49.5255 | 73.78056
88.519997 | 5160.0439 | 5239.107 | 5116.056 | -79.06262 | 0.097249 | 49.4675 | 73.48595
88.529999 | 5300.7437 | 5239.913 | 5117.185 | 60.8307 | 0.09710029 | 49.41063 | 73.22008
88.540001 | 5378.8267 | 5240.802 | 5118.323 | 138.0243 | 0.09695193 | 49.35419 | 73.02862
88.550003 | 5451.5176 | 5241.749 | 5119.468 | 209.7683 | 0.09680392 | 49.29712 | 72.88711
88.559998 | 5289.4644 | 5242.751 | 5120.621 | 46.71374 | 0.09665638 | 49.23858 | 72.79416
88.57 | 5193.7051 | 5243.806 | 5121.783 | -50.10118 | 0.09650912 | 49.17747 | 72.74905
88.580002 | 5281.3794 | 5244.911 | 5122.953 | 36.4683 | 0.09636225 | 49.11299 | 72.74828
88.589996 | 5305.1533 | 5246.067 | 5124.131 | 59.08663 | 0.09621575 | 49.04387 | 72.79557
88.599998 | 5303.1709 | 5247.27 | 5125.318 | 55.9005 | 0.09606961 | 48.96918 | 72.88736
88.610001 | 5317.0688 | 5248.52 | 5126.513 | 68.54831 | 0.09592379 | 48.88794 | 73.02358
88.620003 | 5308.3335 | 5249.815 | 5127.717 | 58.51873 | 0.09577835 | 48.79928 | 73.20318
88.629997 | 5185.5181 | 5251.151 | 5128.927 | -65.63298 | 0.09563329 | 48.7025 | 73.42548
88.639999 | 5244.0342 | 5252.53 | 5130.148 | -8.495922 | 0.09548856 | 48.59686 | 73.68998
88.650002 | 5430.6274 | 5253.95 | 5131.377 | 176.6773 | 0.09534417 | 48.48198 | 73.99604
88.660004 | 5427.6924 | 5255.41 | 5132.614 | 172.2823 | 0.0952001 | 48.35759 | 74.34332
88.669998 | 5454.3789 | 5256.909 | 5133.859 | 197.4702 | 0.09505649 | 48.2237 | 74.73105
88.68 | 5552.7598 | 5258.448 | 5135.113 | 294.312 | 0.09491314 | 48.08022 | 75.15931
88.690002 | 5477.0479 | 5260.014 | 5136.376 | 217.0337 | 0.09477016 | 47.9276 | 75.61552
88.699997 | 5239.0273 | 5261.631 | 5137.647 | -22.60349 | 0.09462755 | 47.76644 | 76.12259
88.709999 | 5326.7314 | 5263.288 | 5138.927 | 63.44356 | 0.09448526 | 47.59713 | 76.66875
88.720001 | 5438.6099 | 5264.985 | 5140.217 | 173.6253 | 0.09434329 | 47.42048 | 77.25322
88.730003 | 5282.6108 | 5266.722 | 5141.514 | 15.88895 | 0.09420165 | 47.23744 | 77.87585
88.739998 | 5223.9746 | 5268.499 | 5142.82 | -44.52417 | 0.09406045 | 47.04898 | 78.5357
88.75 | 5356.5122 | 5270.318 | 5144.135 | 86.19442 | 0.0939195 | 46.85568 | 79.23275
88.760002 | 5356.2324 | 5272.179 | 5145.46 | 84.05352 | 0.09377891 | 46.65852 | 79.96689
88.769997 | 5363.8896 | 5274.081 | 5146.792 | 89.80818 | 0.0936387 | 46.45861 | 80.73727
88.779999 | 5467.8008 | 5276.028 | 5148.134 | 191.7728 | 0.09349879 | 46.2563 | 81.54421
88.790001 | 5450.3018 | 5278.017 | 5149.485 | 172.2843 | 0.09335919 | 46.05234 | 82.38676
88.800003 | 5315.582 | 5280.051 | 5150.845 | 35.53121 | 0.09321991 | 45.84742 | 83.26514
88.809998 | 5301.5381 | 5282.127 | 5152.213 | 19.41122 | 0.09308106 | 45.64205 | 84.17866
88.82 | 5397.1099 | 5284.249 | 5153.591 | 112.8609 | 0.09294245 | 45.43616 | 85.12868
88.830002 | 5501.0112 | 5286.395 | 5154.978 | 214.6166 | 0.0928042 | 45.23005 | 86.09334
88.839996 | 5432.8276 | 5288.606 | 5156.374 | 144.2216 | 0.0926663 | 45.0241 | 87.11559
88.849998 | 5385.751 | 5290.865 | 5157.779 | 94.8857 | 0.09252871 | 44.81786 | 88.17576
88.860001 | 5432.8921 | 5293.173 | 5159.194 | 139.7196 | 0.09239142 | 44.61122 | 89.2749
88.870003 | 5315.7534 | 5295.528 | 5160.618 | 20.22501 | 0.09225448 | 44.40423 | 90.41393
88.879997 | 5352.2822 | 5297.933 | 5162.05 | 54.34928 | 0.09211788 | 44.19669 | 91.59404
88.889999 | 5391.8184 | 5300.392 | 5163.493 | 91.42674 | 0.09198159 | 43.98795 | 92.8191
88.900002 | 5226.7188 | 5302.904 | 5164.945 | -76.18557 | 0.09184559 | 43.77782 | 94.09002
88.910004 | 5152.3623 | 5305.474 | 5166.406 | -153.1116 | 0.09170991 | 43.56625 | 95.40996
88.919998 | 5449.0103 | 5308.102 | 5167.876 | 140.9088 | 0.09157464 | 43.35305 | 96.78136
88.93 | 5543.0278 | 5310.794 | 5169.356 | 232.2341 | 0.0914396 | 43.13765 | 98.20889
88.940002 | 5413.7212 | 5313.552 | 5170.845 | 100.1696 | 0.0913049 | 42.92016 | 99.69474
88.949997 | 5576.2485 | 5316.376 | 5172.344 | 259.8728 | 0.09117056 | 42.69858 | 101.2424
88.959999 | 5648.397 | 5319.278 | 5173.852 | 329.119 | 0.09103649 | 42.477 | 102.8576
88.970001 | 5628.2285 | 5322.258 | 5175.371 | 305.9709 | 0.09090273 | 42.25341 | 104.5425
88.980003 | 5524.355 | 5325.32 | 5176.899 | 199.0349 | 0.09076927 | 42.02824 | 106.3023
88.989998 | 5466.6665 | 5328.457 | 5178.435 | 138.2093 | 0.0906362 | 41.80186 | 108.1293
89 | 5451.0986 | 5331.699 | 5179.983 | 119.3993 | 0.09050338 | 41.57414 | 110.0518
89.010002 | 5390.542 | 5335.038 | 5181.54 | 55.50409 | 0.09037089 | 41.34579 | 112.0617
89.019997 | 5349.4434 | 5338.477 | 5183.106 | 10.96634 | 0.09023873 | 41.11742 | 114.1634
89.029999 | 5261.1733 | 5342.026 | 5184.683 | -80.85314 | 0.09010686 | 40.88903 | 116.3645
89.040001 | 5169.4229 | 5345.688 | 5186.27 | -176.2651 | 0.08997528 | 40.66112 | 118.6674
89.050003 | 5218.8452 | 5349.469 | 5187.866 | -130.6235 | 0.08984399 | 40.43438 | 121.0784
89.059998 | 5331.4966 | 5353.372 | 5189.472 | -21.8752 | 0.0897131 | 40.20925 | 123.6013
89.07 | 5413.3633 | 5357.408 | 5191.088 | 55.95515 | 0.08958244 | 39.98563 | 126.2449
89.080002 | 5601.6074 | 5361.581 | 5192.715 | 240.0267 | 0.0894521 | 39.76421 | 129.0124
89.089996 | 5713.2021 | 5365.894 | 5194.35 | 347.3078 | 0.08932209 | 39.54544 | 131.9096
89.099998 | 5416.1934 | 5370.36 | 5195.997 | 45.83297 | 0.08919236 | 39.32919 | 134.9454
89.110001 | 5264.3052 | 5374.983 | 5197.654 | -110.6781 | 0.08906291 | 39.11457 | 138.126
89.120003 | 5257.4346 | 5379.771 | 5199.321 | -122.3364 | 0.08893377 | 38.90429 | 141.4571
89.129997 | 5239.2754 | 5384.728 | 5200.997 | -145.4523 | 0.08880497 | 38.69742 | 144.9448
89.139999 | 5332.9883 | 5389.869 | 5202.684 | -56.88037 | 0.08867643 | 38.49368 | 148.6022
89.150002 | 5392.272 | 5395.197 | 5204.382 | -2.924893 | 0.08854818 | 38.29325 | 152.4331
89.160004 | 5352.436 | 5400.723 | 5206.09 | -48.28671 | 0.0884202 | 38.09638 | 156.4478
89.169998 | 5278.0635 | 5406.452 | 5207.807 | -128.3887 | 0.08829261 | 37.90315 | 160.6534
89.18 | 5221.7578 | 5412.402 | 5209.536 | -190.6439 | 0.08816523 | 37.71312 | 165.0642
89.190002 | 5462.8682 | 5418.576 | 5211.275 | 44.29216 | 0.08803816 | 37.52662 | 169.6859
89.199997 | 5677.3838 | 5424.984 | 5213.024 | 252.3998 | 0.08791141 | 37.34371 | 174.5283
89.209999 | 5367.5723 | 5431.644 | 5214.784 | -64.07166 | 0.08778493 | 37.164 | 179.6078
89.220001 | 5185.9854 | 5438.56 | 5216.555 | -252.5746 | 0.08765871 | 36.98753 | 184.9295
89.230003 | 5389.8403 | 5445.746 | 5218.337 | -55.90566 | 0.08753277 | 36.81439 | 190.5072
89.239998 | 5464.0815 | 5453.209 | 5220.128 | 10.87256 | 0.0874072 | 36.64457 | 196.3492
89.25 | 5306.4238 | 5460.969 | 5221.931 | -154.5457 | 0.08728185 | 36.47762 | 202.474
89.260002 | 5351.1934 | 5469.032 | 5223.744 | -117.839 | 0.08715679 | 36.31375 | 208.8874
89.269997 | 5619.7446 | 5477.408 | 5225.567 | 142.3367 | 0.08703204 | 36.15294 | 215.6007
89.279999 | 5654.002 | 5486.118 | 5227.402 | 167.8843 | 0.08690755 | 35.99485 | 222.6336
89.290001 | 5514.8003 | 5495.164 | 5229.248 | 19.63586 | 0.08678331 | 35.83945 | 229.9899
89.300003 | 5540.8765 | 5504.563 | 5231.105 | 36.31318 | 0.08665935 | 35.6868 | 237.6847
89.309998 | 5654.3457 | 5514.32 | 5232.972 | 140.0257 | 0.08653575 | 35.53684 | 245.7249
89.32 | 5639.3477 | 5524.457 | 5234.85 | 114.891 | 0.08641234 | 35.3892 | 254.1307
89.330002 | 5497.0425 | 5534.975 | 5236.74 | -37.93244 | 0.08628924 | 35.24404 | 262.9045
89.339996 | 5394.3691 | 5545.882 | 5238.639 | -151.5127 | 0.08616643 | 35.10132 | 272.0549
89.349998 | 5369.8145 | 5557.196 | 5240.551 | -187.3819 | 0.08604388 | 34.96075 | 281.5983
89.360001 | 5478.9624 | 5568.923 | 5242.474 | -89.96056 | 0.08592158 | 34.82227 | 291.5403
89.370003 | 5599.3135 | 5581.063 | 5244.409 | 18.25058 | 0.08579956 | 34.68597 | 301.8825
89.379997 | 5631.2622 | 5593.615 | 5246.352 | 37.64691 | 0.08567784 | 34.5518 | 312.6253
89.389999 | 5490.2695 | 5606.6 | 5248.309 | -116.3308 | 0.08555636 | 34.41946 | 323.7861
89.400002 | 5333.6626 | 5620.002 | 5250.277 | -286.3398 | 0.08543513 | 34.28896 | 335.3508
89.410004 | 5444.3887 | 5633.823 | 5252.257 | -189.4347 | 0.08531417 | 34.16034 | 347.3212
89.419998 | 5459.4551 | 5648.048 | 5254.246 | -188.5929 | 0.08519355 | 34.03357 | 359.6837
89.43 | 5433.6016 | 5662.683 | 5256.248 | -229.0812 | 0.08507312 | 33.90833 | 372.4418
89.440002 | 5513.8169 | 5677.698 | 5258.261 | -163.8813 | 0.08495298 | 33.78477 | 385.5674
89.449997 | 5470.019 | 5693.071 | 5260.285 | -223.052 | 0.08483313 | 33.66288 | 399.0386
89.459999 | 5466.3628 | 5708.794 | 5262.321 | -242.4311 | 0.0847135 | 33.54241 | 412.8455
89.470001 | 5571.1948 | 5724.817 | 5264.369 | -153.6219 | 0.08459413 | 33.42338 | 426.9394
89.480003 | 5570.4697 | 5741.108 | 5266.429 | -170.6379 | 0.084475 | 33.3058 | 441.2882
89.489998 | 5525.583 | 5757.61 | 5268.499 | -232.0274 | 0.08435622 | 33.18968 | 455.8373
89.5 | 5500.8618 | 5774.293 | 5270.582 | -273.4314 | 0.08423761 | 33.07475 | 470.552
89.510002 | 5518.8809 | 5791.079 | 5272.677 | -272.1981 | 0.0841193 | 32.96114 | 485.3567
89.519997 | 5423.3423 | 5807.898 | 5274.782 | -384.5553 | 0.08400126 | 32.84885 | 500.1825
89.529999 | 5356.8428 | 5824.698 | 5276.901 | -467.8552 | 0.08388346 | 32.73767 | 514.9757
89.540001 | 5412.9214 | 5841.38 | 5279.031 | -428.4587 | 0.08376588 | 32.62762 | 529.6375
89.550003 | 5393.8979 | 5857.869 | 5281.173 | -463.9711 | 0.08364857 | 32.51873 | 544.0932
89.559998 | 5418.9561 | 5874.067 | 5283.326 | -455.1104 | 0.08353157 | 32.41101 | 558.2458
89.57 | 5450.7861 | 5889.907 | 5285.492 | -439.1212 | 0.08341477 | 32.30422 | 572.0272
89.580002 | 5341.6665 | 5905.288 | 5287.671 | -563.6213 | 0.08329823 | 32.19851 | 585.3352
89.589996 | 5398.4121 | 5920.121 | 5289.859 | -521.709 | 0.08318198 | 32.09386 | 598.0846
89.599998 | 5519.6035 | 5934.348 | 5292.062 | -414.7447 | 0.08306594 | 31.99011 | 610.213
89.610001 | 5632.4653 | 5947.89 | 5294.277 | -315.4244 | 0.08295015 | 31.88725 | 621.6425
89.620003 | 5691.6665 | 5960.684 | 5296.504 | -269.0171 | 0.08283463 | 31.78535 | 632.3115
89.629997 | 5752.0791 | 5972.671 | 5298.741 | -220.5924 | 0.08271937 | 31.68442 | 642.1629
89.639999 | 5794.8086 | 5983.848 | 5300.993 | -189.039 | 0.08260434 | 31.58428 | 651.1878
89.650002 | 5660.2578 | 5994.173 | 5303.257 | -333.9152 | 0.08248953 | 31.48496 | 659.3485
89.660004 | 5447.4087 | 6003.653 | 5305.533 | -556.244 | 0.08237498 | 31.38649 | 666.6505
89.669998 | 5416.2407 | 6012.288 | 5307.82 | -596.0476 | 0.08226074 | 31.28891 | 673.0969
89.68 | 5603.3008 | 6020.121 | 5310.122 | -416.8205 | 0.08214669 | 31.19201 | 678.7256
89.690002 | 5697.0386 | 6027.186 | 5312.435 | -330.1471 | 0.08203289 | 31.09591 | 683.5725
89.699997 | 5649.4658 | 6033.53 | 5314.76 | -384.0643 | 0.08191937 | 31.00063 | 687.6876
89.709999 | 5770.0679 | 6039.228 | 5317.099 | -269.1598 | 0.08180607 | 30.90602 | 691.141
89.720001 | 6045.6152 | 6044.336 | 5319.451 | 1.278742 | 0.081693 | 30.8121 | 693.9921
89.730003 | 5983.8452 | 6048.935 | 5321.815 | -65.08961 | 0.08158016 | 30.71892 | 696.3194
89.739998 | 5836.7368 | 6053.086 | 5324.19 | -216.349 | 0.08146764 | 30.6265 | 698.1875
89.75 | 5936.7153 | 6056.865 | 5326.58 | -120.1499 | 0.0813553 | 30.53466 | 699.669
89.760002 | 5882.8521 | 6060.342 | 5328.983 | -177.4902 | 0.08124322 | 30.44352 | 700.8346
89.769997 | 5731.248 | 6063.57 | 5331.397 | -332.3218 | 0.08113141 | 30.35309 | 701.7388
89.779999 | 5757.0654 | 6066.602 | 5333.825 | -309.5367 | 0.08101981 | 30.26324 | 702.4325
89.790001 | 5895.3501 | 6069.473 | 5336.267 | -174.1228 | 0.08090844 | 30.17399 | 702.951
89.800003 | 5950.4712 | 6072.211 | 5338.721 | -121.7399 | 0.08079731 | 30.08539 | 703.3235
89.809998 | 5971.1216 | 6074.821 | 5341.187 | -103.6995 | 0.08068648 | 29.99747 | 703.5555
89.82 | 5972.2803 | 6077.301 | 5343.668 | -105.0203 | 0.08057583 | 29.90982 | 703.6421
89.830002 | 5919.0215 | 6079.644 | 5346.162 | -160.6224 | 0.08046544 | 29.82302 | 703.5784
89.839996 | 5923.5278 | 6081.817 | 5348.667 | -158.2889 | 0.08035531 | 29.73685 | 703.3324
89.849998 | 5782.751 | 6083.789 | 5351.188 | -301.0376 | 0.08024539 | 29.65121 | 702.8696
89.860001 | 5722.4058 | 6085.495 | 5353.721 | -363.0893 | 0.08013569 | 29.56608 | 702.1275
89.870003 | 5779.8599 | 6086.897 | 5356.268 | -307.0369 | 0.08002624 | 29.48154 | 701.0668
89.879997 | 5839.0508 | 6087.919 | 5358.827 | -248.8686 | 0.07991705 | 29.39761 | 699.615
89.889999 | 5784.6313 | 6088.508 | 5361.401 | -303.877 | 0.07980808 | 29.31414 | 697.7136
89.900002 | 5716.877 | 6088.598 | 5363.988 | -371.7211 | 0.07969931 | 29.23119 | 695.2989
89.910004 | 5691.2778 | 6088.129 | 5366.589 | -396.8508 | 0.07959077 | 29.14878 | 692.3111
89.919998 | 5597.1626 | 6087.044 | 5369.201 | -489.8814 | 0.07948254 | 29.06695 | 688.6961
89.93 | 5713.5938 | 6085.293 | 5371.83 | -371.6996 | 0.07937447 | 28.98552 | 684.399
89.940002 | 5953.1187 | 6082.851 | 5374.471 | -129.732 | 0.07926665 | 28.90464 | 679.3955
89.949997 | 6023.9727 | 6079.69 | 5377.125 | -55.71683 | 0.07915908 | 28.82429 | 673.6612
89.959999 | 6021.3979 | 6075.795 | 5379.794 | -54.39759 | 0.07905171 | 28.74438 | 667.1779
89.970001 | 5972.8975 | 6071.18 | 5382.477 | -98.28259 | 0.07894456 | 28.66493 | 659.959
89.980003 | 5833.2515 | 6065.859 | 5385.174 | -232.6077 | 0.07883762 | 28.58585 | 652.0204
89.989998 | 5791.6665 | 6059.868 | 5387.883 | -268.2018 | 0.07873098 | 28.50742 | 643.3992
90 | 5791.6665 | 6053.246 | 5390.608 | -261.5793 | 0.0786245 | 28.42936 | 634.13