## Summary
Parameter | MoC_0.66 F m -3 m | Mo2C_Pbcn_fixed | MoO2_P21c_fixed P 21/c | Mo_Im3m_fixed I m -3 m
Sample | M28.txt | M28.txt | M28.txt | M28.txt
Method | GSAS-II | GSAS-II | GSAS-II | GSAS-II
Phase name | MoC_0.66 F m -3 m | Mo2C_Pbcn_fixed | MoO2_P21c_fixed P 21/c | Mo_Im3m_fixed I m -3 m
COD / MP ID | manual | manual | manual | manual
Formula | Mo4 C2.64 | Mo8 C4 | Mo4 O8 | Mo2
Space group
Space group # | 225 | 60 | 14 | 229
Crystal system | cubic | orthorhombic | monoclinic | cubic
a (Å) | 4.2242 | 4.73695 | 5.53873 | 3.16762
b (Å) | 4.2242 | 6.02202 | 4.8526 | 3.16762
c (Å) | 4.2242 | 5.20315 | 5.63776 | 3.16762
α (°) | 90 | 90 | 90 | 90
β (°) | 90 | 90 | 119.796 | 90
γ (°) | 90 | 90 | 90 | 90
Volume (A^3) | 75.37621 | 148.42497 | 131.49524 | 31.78326
da/a0 (%) | -0.677 | -0.361 | -0.038 | 0
db/b0 (%) | -0.677 | -0.896 | -0.327 | 0
dc/c0 (%) | -0.677 | -0.731 | -0.064 | 0
dV/V0 (%) | -2.018 | -1.976 | -0.048 | 0
Weight fraction (%) | 0.8 | 87.3 | 11.7 | 0.2
GSAS-II mass weight fraction (%) | 70.3 | 26.8 | 2.8 | 0.1
Weight fraction ± (%) | 1 | 1.75 | 1 | 1
Weight fraction error source | integrated_phase_area_diagonal_covariance+systematic_floor | integrated_phase_area_diagonal_covariance+systematic_floor | integrated_phase_area_diagonal_covariance+systematic_floor | integrated_phase_area_diagonal_covariance+systematic_floor
Weight fraction propagated sigma (%) | 0.168 | 0.259 | 0.211 | 0.045
Weight fraction systematic floor (%) | 1 | 1.747 | 1 | 1
Weight fraction method | integrated_phase_pattern_area | integrated_phase_pattern_area | integrated_phase_pattern_area | integrated_phase_pattern_area
Integrated phase fraction (%) | 0.8 | 87.3 | 11.7 | 0.2
Integrated - wt fraction (percentage points) | -69.54 | 60.54 | 8.93 | 0.07
Integrated phase fraction method | primary_quant_from_refined_phase_envelope | primary_quant_from_refined_phase_envelope | primary_quant_from_refined_phase_envelope | primary_quant_from_refined_phase_envelope
Crystallite size (nm) | 1000 | 1000 | 1000 | 1000
Crystallite size source | gsas_hap_size | gsas_hap_size | gsas_hap_size | gsas_hap_size
Scale factor | 1222.29942 | 237.48695 | 39.47027 | 2.53851
Scale factor sigma | 271.5789 | 1.06000072 | 0.78106275 | 0.67637126
Scale factor sigma (%) | 22.219 | 0.446 | 1.979 | 26.644
Scale factor sigma source | gsas_covariance | gsas_covariance | gsas_covariance | gsas_covariance
Scale * phase mass value | 507827.6 | 193685.8 | 20198.99 | 487.0888
Legacy mass-weighted scale value | 507827.6 | 193685.8 | 20198.99 | 487.0888
U (Caglioti) | 0.01489 | 0.01489 | 0.01489 | 0.01489
V (Caglioti) | -0.01538 | -0.01538 | -0.01538 | -0.01538
W (Caglioti) | 0.00566 | 0.00566 | 0.00566 | 0.00566
X (Lorentzian) | 0 | 0 | 0 | 0
Y (Lorentzian) | 0.40204 | 0.40204 | 0.40204 | 0.40204
η at strongest | 0.99 | 0.991 | 0.987 | 0.991
FWHM (°) | 0.4292 | 0.4323 | 0.42 | 0.4332
FWHM reference 2theta (deg) | 36.82 | 39.44 | 25.99 | 40.22
FWHM reference hkl | [1, 1, 1] | [1, 2, 1] | [1, 1, 1] | [1, 1, 0]
N reflections | 5 | 20 | 48 | 4
Seeded by | gsas2 | gsas2 | gsas2 | gsas2
Zero shift (°) | -0.02871 | -0.02871 | -0.02871 | -0.02871
Rwp (%) | 6.57 | 6.57 | 6.57 | 6.57
Rp (%) | 4.82 | 4.82 | 4.82 | 4.82
χ² | 49.399 | 49.399 | 49.399 | 49.399
GoF | 7.028 | 7.028 | 7.028 | 7.028

## Plot Data
2theta | Y_obs | Y_calc | Background | Residual | MoC_0.66 F m -3 m | Mo2C_Pbcn_fixed | MoO2_P21c_fixed P 21/c | Mo_Im3m_fixed I m -3 m | MoC_0.66 F m -3 m peak 2θ | MoC_0.66 F m -3 m [hkl] | Mo2C_Pbcn_fixed peak 2θ | Mo2C_Pbcn_fixed [hkl] | MoO2_P21c_fixed P 21/c peak 2θ | MoO2_P21c_fixed P 21/c [hkl] | Mo_Im3m_fixed I m -3 m peak 2θ | Mo_Im3m_fixed I m -3 m [hkl]
10 | 31499.3457 | 33842.65 | 33842.63 | -2343.3 | 0 | 0 | 0.01341207 | 0 | 36.823 | [111] | 34.383 | [021] | 18.444 | [100] | 40.229 | [110]
10.01 | 31927.6445 | 33803.91 | 33803.9 | -1876.264 | 0 | 0 | 0.01344394 | 0 | 42.778 | [200] | 34.445 | [002] | 25.838 | [011] | 58.201 | [200]
10.02 | 33172.0703 | 33765.24 | 33765.23 | -593.1717 | 0 | 0 | 0.01347592 | 0 | 62.097 | [220] | 37.958 | [200] | 25.997 | [111] | 73.118 | [211]
10.03 | 32326.7227 | 33726.65 | 33726.63 | -1399.923 | 0 | 0 | 0.01350802 | 0 | 74.427 | [311] | 39.431 | [121] | 31.72 | [102] | 86.912 | [220]
10.04 | 31567.5664 | 33688.12 | 33688.1 | -2120.552 | 0 | 0 | 0.01354023 | 0 | 78.348 | [222] | 39.485 | [102] | 36.708 | [002]
10.05 | 31817.4062 | 33649.66 | 33649.65 | -1832.255 | 0 | 0 | 0.01357256 | 0 |  |  | 52.14 | [221] | 37.012 | [111]
10.06 | 31864.7773 | 33611.27 | 33611.26 | -1746.497 | 0 | 0 | 0.01360501 | 0 |  |  | 52.184 | [202] | 37.02 | [020]
10.07 | 32127.9453 | 33572.96 | 33572.94 | -1445.012 | 0 | 0 | 0.01363756 | 0 |  |  | 61.547 | [040] | 37.171 | [202]
10.08 | 31440.9727 | 33534.71 | 33534.7 | -2093.736 | 0 | 0 | 0.01367024 | 0 |  |  | 61.665 | [023] | 37.388 | [200]
10.09 | 31809.6602 | 33496.53 | 33496.52 | -1686.87 | 0 | 0 | 0.01370304 | 0 |  |  | 69.554 | [321] | 41.297 | [012]
10.1 | 32326.2109 | 33458.42 | 33458.41 | -1132.21 | 0 | 0 | 0.01373595 | 0 |  |  | 69.592 | [302] | 41.914 | [210]
10.11 | 31457.5488 | 33420.38 | 33420.37 | -1962.832 | 0 | 0 | 0.01376898 | 0 |  |  | 72.475 | [042] | 49.456 | [102]
10.12 | 31445.6641 | 33382.41 | 33382.4 | -1936.746 | 0 | 0 | 0.01380214 | 0 |  |  | 72.621 | [004] | 49.53 | [122]
10.13 | 31587.2637 | 33344.51 | 33344.49 | -1757.244 | 0 | 0 | 0.01383541 | 0 |  |  | 74.639 | [240] | 52.95 | [113]
10.14 | 31583.3262 | 33306.67 | 33306.66 | -1723.348 | 0 | 0 | 0.0138688 | 0 |  |  | 74.747 | [223] | 53.122 | [022]
10.15 | 31400.9727 | 33268.91 | 33268.9 | -1867.936 | 0 | 0 | 0.01390231 | 0 |  |  | 75.627 | [142] | 53.211 | [213]
10.16 | 31098.2363 | 33231.21 | 33231.2 | -2132.976 | 0 | 0 | 0.01393594 | 0 |  |  | 75.771 | [104] | 53.469 | [222]
10.17 | 31417.5078 | 33193.58 | 33193.57 | -1776.077 | 0 | 0 | 0.0139697 | 0 |  |  | 81.15 | [400] | 53.54 | [211]
10.18 | 31725.5469 | 33156.03 | 33156.01 | -1430.478 | 0 | 0 | 0.01400358 | 0 |  |  | 84.861 | [242] | 53.632 | [220]
10.19 | 31524.6289 | 33118.53 | 33118.52 | -1593.905 | 0 | 0 | 0.01403758 | 0 |  |  | 85.001 | [204] | 53.971 | [311]
10.2 | 31693.5352 | 33081.11 | 33081.1 | -1387.575 | 0 | 0 | 0.01407171 | 0 |  |  |  |  | 57.472 | [300]
10.21 | 31905.1562 | 33043.75 | 33043.74 | -1138.598 | 0 | 0 | 0.01410596 | 0 |  |  |  |  | 59.774 | [013]
10.22 | 31393.75 | 33006.47 | 33006.45 | -1612.717 | 0 | 0 | 0.01414034 | 0 |  |  |  |  | 60.286 | [131]
10.23 | 31245.3145 | 32969.25 | 32969.23 | -1723.932 | 0 | 0 | 0.01417484 | 0 |  |  |  |  | 60.495 | [313]
10.24 | 30930.0723 | 32932.09 | 32932.08 | -2002.022 | 0 | 0 | 0.01420947 | 0 |  |  |  |  | 63.356 | [122]
10.25 | 31143.9375 | 32895.01 | 32894.99 | -1751.071 | 0 | 0 | 0.01424423 | 0 |  |  |  |  | 66.264 | [204]
10.26 | 31344.9043 | 32857.99 | 32857.98 | -1513.087 | 0 | 0 | 0.01427911 | 0 |  |  |  |  | 66.695 | [202]
10.27 | 31929.959 | 32821.04 | 32821.03 | -891.0813 | 0 | 0 | 0.01431412 | 0 |  |  |  |  | 66.711 | [131]
10.28 | 31308.5234 | 32784.16 | 32784.14 | -1475.633 | 0 | 0 | 0.01434926 | 0 |  |  |  |  | 67.6 | [402]
10.29 | 30839.3574 | 32747.34 | 32747.33 | -1907.983 | 0 | 0 | 0.01438453 | 0 |  |  |  |  | 69.144 | [104]
10.3 | 30623.8711 | 32710.59 | 32710.58 | -2086.719 | 0 | 0 | 0.01441993 | 0 |  |  |  |  | 69.738 | [304]
10.31 | 31004.8984 | 32673.91 | 32673.89 | -1669.008 | 0 | 0 | 0.01445546 | 0 |  |  |  |  | 72.446 | [113]
10.32 | 30896.4785 | 32637.29 | 32637.28 | -1740.812 | 0 | 0 | 0.01449112 | 0 |  |  |  |  | 73.304 | [311]
10.33 | 30762.2461 | 32600.74 | 32600.73 | -1838.494 | 0 | 0 | 0.01452692 | 0 |  |  |  |  | 78.407 | [224]
10.34 | 30778.6641 | 32564.26 | 32564.24 | -1785.592 | 0 | 0 | 0.01456285 | 0 |  |  |  |  | 78.501 | [133]
10.35 | 30715.209 | 32527.84 | 32527.82 | -1812.63 | 0 | 0 | 0.01459891 | 0 |  |  |  |  | 78.811 | [222]
10.36 | 30903.5156 | 32491.49 | 32491.47 | -1587.971 | 0 | 0 | 0.0146351 | 0 |  |  |  |  | 78.831 | [040]
10.37 | 31219.2695 | 32455.2 | 32455.19 | -1235.932 | 0 | 0 | 0.01467143 | 0 |  |  |  |  | 79.201 | [404]
10.38 | 31031.584 | 32418.98 | 32418.97 | -1387.398 | 0 | 0 | 0.0147079 | 0 |  |  |  |  | 79.336 | [331]
10.39 | 30428.9004 | 32382.83 | 32382.81 | -1953.927 | 0 | 0 | 0.0147445 | 0 |  |  |  |  | 79.66 | [422]
10.4 | 30607.3008 | 32346.74 | 32346.72 | -1739.438 | 0 | 0 | 0.01478124 | 0 |  |  |  |  | 79.737 | [400]
10.41 | 31630.6465 | 32310.72 | 32310.7 | -680.0699 | 0 | 0 | 0.01481811 | 0 |  |  |  |  | 81.116 | [124]
10.42 | 31270.2148 | 32274.76 | 32274.74 | -1004.544 | 0 | 0 | 0.01485513 | 0 |  |  |  |  | 84.245 | [033]
10.43 | 30667 | 32238.87 | 32238.85 | -1571.867 | 0 | 0 | 0.01489228 | 0 |  |  |  |  | 84.874 | [333]
10.44 | 31075.9629 | 32203.04 | 32203.02 | -1127.077 | 0 | 0 | 0.01492958 | 0 |  |  |  |  | 87.793 | [302]
10.45 | 30473.7109 | 32167.28 | 32167.26 | -1693.566 | 0 | 0 | 0.01496701 | 0 |  |  |  |  | 89.642 | [215]
10.46 | 30439.9492 | 32131.58 | 32131.57 | -1691.631 | 0 | 0 | 0.01500458 | 0 |  |  |  |  | 89.702 | [024]
10.47 | 30102.1855 | 32095.95 | 32095.93 | -1993.762 | 0 | 0 | 0.01504229 | 0 |  |  |  |  | 89.99 | [315]
10.48 | 30465.2754 | 32060.38 | 32060.36 | -1595.105 | 0 | 0 | 0.01508016 | 0
10.49 | 31468.3184 | 32024.88 | 32024.86 | -556.5584 | 0 | 0 | 0.01511815 | 0
10.5 | 31475.8652 | 31989.44 | 31989.42 | -513.5728 | 0 | 0 | 0.0151563 | 0
10.51 | 30936.4004 | 31954.06 | 31954.05 | -1017.663 | 0 | 0 | 0.01519459 | 0
10.52 | 30505.5078 | 31918.75 | 31918.74 | -1413.245 | 0 | 0 | 0.01523302 | 0
10.53 | 31370.793 | 31883.51 | 31883.49 | -512.7141 | 0 | 0 | 0.0152716 | 0
10.54 | 31029.2383 | 31848.32 | 31848.31 | -819.0866 | 0 | 0 | 0.01531033 | 0
10.55 | 30346.75 | 31813.21 | 31813.19 | -1466.456 | 0 | 0 | 0.01534921 | 0
10.56 | 30635.5273 | 31778.15 | 31778.14 | -1142.625 | 0 | 0 | 0.01538823 | 0
10.57 | 30115.8945 | 31743.16 | 31743.15 | -1627.266 | 0 | 0 | 0.0154274 | 0
10.58 | 30463.0527 | 31708.23 | 31708.22 | -1245.181 | 0 | 0 | 0.01546672 | 0
10.59 | 30594.8418 | 31673.37 | 31673.35 | -1078.527 | 0 | 0 | 0.0155062 | 0
10.6 | 31213.5156 | 31638.57 | 31638.55 | -425.0526 | 0 | 0 | 0.01554582 | 0
10.61 | 31420.166 | 31603.83 | 31603.81 | -183.6644 | 0 | 0 | 0.0155856 | 0
10.62 | 30467.1582 | 31569.16 | 31569.14 | -1101.998 | 0 | 0 | 0.01562552 | 0
10.63 | 30255.498 | 31534.54 | 31534.53 | -1279.046 | 0 | 0 | 0.01566561 | 0
10.64 | 30637.6172 | 31499.99 | 31499.98 | -862.3777 | 0 | 0 | 0.01570584 | 0
10.65 | 30946.4375 | 31465.51 | 31465.49 | -519.0711 | 0 | 0 | 0.01574623 | 0
10.66 | 30686.832 | 31431.08 | 31431.07 | -744.2529 | 0 | 0 | 0.01578678 | 0
10.67 | 30426.2891 | 31396.72 | 31396.71 | -970.4345 | 0 | 0 | 0.01582749 | 0
10.68 | 30083.9492 | 31362.42 | 31362.41 | -1278.475 | 0 | 0 | 0.01586834 | 0
10.69 | 30067.791 | 31328.19 | 31328.17 | -1260.397 | 0 | 0 | 0.01590937 | 0
10.7 | 30111.0742 | 31294.01 | 31294 | -1182.939 | 0 | 0 | 0.01595055 | 0
10.71 | 30332.3477 | 31259.9 | 31259.88 | -927.5531 | 0 | 0 | 0.01599189 | 0
10.72 | 29711.3047 | 31225.85 | 31225.83 | -1514.545 | 0 | 0 | 0.01603339 | 0
10.73 | 29936.4785 | 31191.86 | 31191.85 | -1255.383 | 0 | 0 | 0.01607505 | 0
10.74 | 30019.0449 | 31157.93 | 31157.92 | -1138.889 | 0 | 0 | 0.01611687 | 0
10.75 | 29549.6289 | 31124.07 | 31124.05 | -1574.439 | 0 | 0 | 0.01615887 | 0
10.76 | 29247.4199 | 31090.26 | 31090.25 | -1842.844 | 0 | 0 | 0.01620102 | 0
10.77 | 29965.3105 | 31056.52 | 31056.5 | -1091.21 | 0 | 0 | 0.01624334 | 0
10.78 | 30187.0312 | 31022.84 | 31022.82 | -835.8079 | 0 | 0 | 0.01628582 | 0
10.79 | 30427.9199 | 30989.22 | 30989.2 | -561.2986 | 0 | 0 | 0.01632847 | 0
10.8 | 30458.8008 | 30955.66 | 30955.64 | -496.858 | 0 | 0 | 0.01637129 | 0
10.81 | 30225.7109 | 30922.16 | 30922.14 | -696.4491 | 0 | 0 | 0.01641427 | 0
10.82 | 29752.0938 | 30888.72 | 30888.71 | -1136.628 | 0 | 0 | 0.01645744 | 0
10.83 | 30022.2188 | 30855.34 | 30855.33 | -833.1257 | 0 | 0 | 0.01650076 | 0
10.84 | 30190.0742 | 30822.03 | 30822.01 | -631.9534 | 0 | 0 | 0.01654426 | 0
10.85 | 30128.2871 | 30788.77 | 30788.75 | -660.4841 | 0 | 0 | 0.01658793 | 0
10.86 | 30039.8633 | 30755.58 | 30755.56 | -715.7117 | 0 | 0 | 0.01663178 | 0
10.87 | 29965.9082 | 30722.44 | 30722.42 | -756.5309 | 0 | 0 | 0.01667579 | 0
10.88 | 30155.9727 | 30689.36 | 30689.35 | -533.3906 | 0 | 0 | 0.01671999 | 0
10.89 | 30266.1016 | 30656.35 | 30656.33 | -390.2458 | 0 | 0 | 0.01676435 | 0
10.9 | 29978.3125 | 30623.39 | 30623.37 | -645.0789 | 0 | 0 | 0.0168089 | 0
10.91 | 30129.9082 | 30590.5 | 30590.48 | -460.5869 | 0 | 0 | 0.01685362 | 0
10.92 | 29856.1816 | 30557.66 | 30557.64 | -701.4769 | 0 | 0 | 0.01689853 | 0
10.93 | 29816.9727 | 30524.88 | 30524.86 | -707.9087 | 0 | 0 | 0.01694361 | 0
10.94 | 29671.416 | 30492.16 | 30492.15 | -820.7478 | 0 | 0 | 0.01698887 | 0
10.95 | 30097.6172 | 30459.51 | 30459.49 | -361.8882 | 0 | 0 | 0.01703431 | 0
10.96 | 30022.8965 | 30426.91 | 30426.89 | -404.0098 | 0 | 0 | 0.01707994 | 0
10.97 | 29796.998 | 30394.37 | 30394.35 | -597.3683 | 0 | 0 | 0.01712575 | 0
10.98 | 29854.8125 | 30361.89 | 30361.87 | -507.0727 | 0 | 0 | 0.01717175 | 0
10.99 | 29881.0781 | 30329.46 | 30329.45 | -448.3849 | 0 | 0 | 0.01721793 | 0
11 | 29603.668 | 30297.1 | 30297.08 | -693.4316 | 0 | 0 | 0.0172643 | 0
11.01 | 30293.2305 | 30264.79 | 30264.78 | 28.43563 | 0 | 0 | 0.01731085 | 0
11.02 | 30285.9238 | 30232.55 | 30232.53 | 53.37514 | 0 | 0 | 0.0173576 | 0
11.03 | 29667.5664 | 30200.36 | 30200.34 | -532.7945 | 0 | 0 | 0.01740452 | 0
11.04 | 29540.9082 | 30168.23 | 30168.21 | -627.3233 | 0 | 0 | 0.01745165 | 0
11.05 | 30000.1523 | 30136.16 | 30136.14 | -136.0079 | 0 | 0 | 0.01749897 | 0
11.06 | 30268.6016 | 30104.15 | 30104.13 | 164.4545 | 0 | 0 | 0.01754647 | 0
11.07 | 29277.6836 | 30072.19 | 30072.17 | -794.5084 | 0 | 0 | 0.01759418 | 0
11.08 | 29438.2031 | 30040.29 | 30040.28 | -602.0917 | 0 | 0 | 0.01764207 | 0
11.09 | 29508.5898 | 30008.46 | 30008.44 | -499.8656 | 0 | 0 | 0.01769016 | 0
11.1 | 29252.3203 | 29976.67 | 29976.66 | -724.3534 | 0 | 0 | 0.01773845 | 0
11.11 | 28639.5273 | 29944.95 | 29944.93 | -1305.422 | 0 | 0 | 0.01778694 | 0
11.12 | 28738.8223 | 29913.28 | 29913.27 | -1174.461 | 0 | 0 | 0.01783562 | 0
11.13 | 29441.3398 | 29881.67 | 29881.66 | -440.3338 | 0 | 0 | 0.01788451 | 0
11.14 | 30068.6074 | 29850.12 | 29850.1 | 218.4859 | 0 | 0 | 0.0179336 | 0
11.15 | 29552.3828 | 29818.63 | 29818.61 | -266.2438 | 0 | 0 | 0.01798289 | 0
11.16 | 29485.4961 | 29787.19 | 29787.17 | -301.6926 | 0 | 0 | 0.01803238 | 0
11.17 | 30111.6016 | 29755.81 | 29755.79 | 355.7939 | 0 | 0 | 0.01808208 | 0
11.18 | 29931.7832 | 29724.48 | 29724.47 | 207.2996 | 0 | 0 | 0.01813198 | 0
11.19 | 29901.998 | 29693.22 | 29693.2 | 208.7818 | 0 | 0 | 0.01818209 | 0
11.2 | 29762.1641 | 29662.01 | 29661.99 | 100.1587 | 0 | 0 | 0.01823241 | 0
11.21 | 29017.9844 | 29630.85 | 29630.83 | -612.8667 | 0 | 0 | 0.01828294 | 0
11.22 | 28948.123 | 29599.75 | 29599.73 | -651.6302 | 0 | 0 | 0.01833367 | 0
11.23 | 29773.6113 | 29568.71 | 29568.69 | 204.8997 | 0 | 0 | 0.01838463 | 0
11.24 | 29055.3418 | 29537.73 | 29537.71 | -482.3844 | 0 | 0 | 0.01843579 | 0
11.25 | 29357.8359 | 29506.8 | 29506.78 | -148.961 | 0 | 0 | 0.01848717 | 0
11.26 | 29719.3848 | 29475.92 | 29475.91 | 243.4612 | 0 | 0 | 0.01853875 | 0
11.27 | 29060.2949 | 29445.11 | 29445.09 | -384.8112 | 0 | 0 | 0.01859056 | 0
11.28 | 29102.168 | 29414.34 | 29414.33 | -312.1765 | 0 | 0 | 0.01864258 | 0
11.29 | 29958.8535 | 29383.64 | 29383.62 | 575.2151 | 0 | 0 | 0.01869483 | 0
11.3 | 29878.6426 | 29352.99 | 29352.97 | 525.6546 | 0 | 0 | 0.0187473 | 0
11.31 | 28925.2832 | 29322.39 | 29322.37 | -397.1098 | 0 | 0 | 0.01879998 | 0
11.32 | 29359.7051 | 29291.85 | 29291.83 | 67.85176 | 0 | 0 | 0.01885289 | 0
11.33 | 29223.334 | 29261.37 | 29261.35 | -38.03494 | 0 | 0 | 0.01890601 | 0
11.34 | 29122.4434 | 29230.94 | 29230.92 | -108.4963 | 0 | 0 | 0.01895937 | 0
11.35 | 29161.459 | 29200.57 | 29200.55 | -39.10647 | 0 | 0 | 0.01901295 | 0
11.36 | 29079.1113 | 29170.25 | 29170.23 | -91.1349 | 0 | 0 | 0.01906676 | 0
11.37 | 29231.2305 | 29139.98 | 29139.96 | 91.24874 | 0 | 0 | 0.0191208 | 0
11.38 | 29473.4141 | 29109.77 | 29109.75 | 363.6421 | 0 | 0 | 0.01917507 | 0
11.39 | 29882.3281 | 29079.62 | 29079.6 | 802.7111 | 0 | 0 | 0.01922956 | 0
11.4 | 29556.2148 | 29049.52 | 29049.5 | 506.6984 | 0 | 0 | 0.0192843 | 0
11.41 | 29183.5215 | 29019.47 | 29019.45 | 164.0512 | 0 | 0 | 0.01933926 | 0
11.42 | 29206.4277 | 28989.48 | 28989.46 | 216.9493 | 0 | 0 | 0.01939447 | 0
11.43 | 29479.3301 | 28959.54 | 28959.52 | 519.7893 | 0 | 0 | 0.0194499 | 0
11.44 | 29653.5957 | 28929.66 | 28929.64 | 723.9383 | 0 | 0 | 0.01950558 | 0
11.45 | 28756.2461 | 28899.83 | 28899.81 | -143.5818 | 0 | 0 | 0.01956149 | 0
11.46 | 29326.8086 | 28870.05 | 28870.03 | 456.7563 | 0 | 0 | 0.01961765 | 0
11.47 | 29835.5273 | 28840.33 | 28840.31 | 995.1968 | 0 | 0 | 0.01967405 | 0
11.48 | 29185.2598 | 28810.66 | 28810.64 | 374.5973 | 0 | 0 | 0.01973069 | 0
11.49 | 28511.8164 | 28781.05 | 28781.03 | -269.2316 | 0 | 0 | 0.01978757 | 0
11.5 | 28617.9727 | 28751.49 | 28751.47 | -133.5144 | 0 | 0 | 0.01984471 | 0
11.51 | 29055.7695 | 28721.98 | 28721.96 | 333.7899 | 0 | 0 | 0.01990209 | 0
11.52 | 29195.9277 | 28692.53 | 28692.51 | 503.4024 | 0 | 0 | 0.01995972 | 0
11.53 | 29065.7324 | 28663.12 | 28663.1 | 402.6081 | 0 | 0 | 0.0200176 | 0
11.54 | 29104.4707 | 28633.78 | 28633.76 | 470.6944 | 0 | 0 | 0.02007573 | 0
11.55 | 28518.5254 | 28604.48 | 28604.46 | -85.95596 | 0 | 0 | 0.02013412 | 0
11.56 | 28245.9121 | 28575.24 | 28575.22 | -329.3272 | 0 | 0 | 0.02019276 | 0
11.57 | 29126.6699 | 28546.05 | 28546.03 | 580.6198 | 0 | 0 | 0.02025166 | 0
11.58 | 29571.9453 | 28516.91 | 28516.89 | 1055.032 | 0 | 0 | 0.02031081 | 0
11.59 | 28807.6348 | 28487.83 | 28487.81 | 319.8053 | 0 | 0 | 0.02037023 | 0
11.6 | 28281.4141 | 28458.8 | 28458.78 | -177.384 | 0 | 0 | 0.0204299 | 0
11.61 | 28640.2637 | 28429.82 | 28429.8 | 210.4447 | 0 | 0 | 0.02048985 | 0
11.62 | 28930.3906 | 28400.89 | 28400.87 | 529.4984 | 0 | 0 | 0.02055005 | 0
11.63 | 28743.6367 | 28372.02 | 28372 | 371.6191 | 0 | 0 | 0.02061052 | 0
11.64 | 28632.125 | 28343.2 | 28343.17 | 288.9298 | 0 | 0 | 0.02067125 | 0
11.65 | 28666.877 | 28314.42 | 28314.4 | 352.4523 | 0 | 0 | 0.02073226 | 0
11.66 | 28566.8555 | 28285.71 | 28285.69 | 281.1494 | 0 | 0 | 0.02079353 | 0
11.67 | 28185.6289 | 28257.04 | 28257.02 | -71.41042 | 0 | 0 | 0.02085509 | 0
11.68 | 28820.2617 | 28228.42 | 28228.4 | 591.8375 | 0 | 0 | 0.0209169 | 0
11.69 | 29203.8457 | 28199.86 | 28199.84 | 1003.985 | 0 | 0 | 0.020979 | 0
11.7 | 28633.418 | 28171.35 | 28171.33 | 462.0692 | 0 | 0 | 0.02104137 | 0
11.71 | 29305.4727 | 28142.89 | 28142.87 | 1162.584 | 0 | 0 | 0.02110403 | 0
11.72 | 28828.1875 | 28114.48 | 28114.46 | 713.7085 | 0 | 0 | 0.02116696 | 0
11.73 | 28575.7676 | 28086.12 | 28086.1 | 489.6466 | 0 | 0 | 0.02123018 | 0
11.74 | 28897.2031 | 28057.81 | 28057.79 | 839.3891 | 0 | 0 | 0.02129367 | 0
11.75 | 28535.082 | 28029.56 | 28029.54 | 505.5239 | 0 | 0 | 0.02135746 | 0
11.76 | 28292.1484 | 28001.35 | 28001.33 | 290.7953 | 0 | 0 | 0.02142152 | 0
11.77 | 28446.7773 | 27973.2 | 27973.18 | 473.5784 | 0 | 0 | 0.02148589 | 0
11.78 | 28829.5801 | 27945.1 | 27945.07 | 884.4846 | 0 | 0 | 0.02155053 | 0
11.79 | 28347.3438 | 27917.04 | 27917.02 | 430.3012 | 0 | 0 | 0.02161548 | 0
11.8 | 28157.9219 | 27889.04 | 27889.02 | 268.8816 | 0 | 0 | 0.02168072 | 0
11.81 | 28234.5859 | 27861.09 | 27861.07 | 373.4974 | 0 | 0 | 0.02174624 | 0
11.82 | 28484.1543 | 27833.19 | 27833.17 | 650.9674 | 0 | 0 | 0.02181208 | 0
11.83 | 28251.7598 | 27805.34 | 27805.31 | 446.4241 | 0 | 0 | 0.0218782 | 0
11.84 | 28088.5566 | 27777.53 | 27777.51 | 311.0221 | 0 | 0 | 0.02194464 | 0
11.85 | 28647.875 | 27749.78 | 27749.76 | 898.0916 | 0 | 0 | 0.02201136 | 0
11.86 | 28532.498 | 27722.08 | 27722.06 | 810.4158 | 0 | 0 | 0.02207841 | 0
11.87 | 28424.4785 | 27694.43 | 27694.41 | 730.0476 | 0 | 0 | 0.02214574 | 0
11.88 | 28749.4336 | 27666.83 | 27666.81 | 1082.604 | 0 | 0 | 0.0222134 | 0
11.89 | 28449.6367 | 27639.28 | 27639.26 | 810.3592 | 0 | 0 | 0.02228136 | 0
11.9 | 28192.0156 | 27611.78 | 27611.75 | 580.2404 | 0 | 0 | 0.02234964 | 0
11.91 | 28868.5156 | 27584.32 | 27584.3 | 1284.193 | 0 | 0 | 0.02241822 | 0
11.92 | 28794.1172 | 27556.92 | 27556.9 | 1237.198 | 0 | 0 | 0.02248714 | 0
11.93 | 28289.9355 | 27529.56 | 27529.54 | 760.3708 | 0 | 0 | 0.02255635 | 0
11.94 | 28360.0566 | 27502.27 | 27502.24 | 857.7897 | 0 | 0.007251406 | 0.02262603 | 0
11.95 | 28756.7148 | 27475.01 | 27474.98 | 1281.704 | 0 | 0.007263597 | 0.02269589 | 0
11.96 | 28453.4766 | 27447.8 | 27447.77 | 1005.672 | 0 | 0.007275815 | 0.02276609 | 0
11.97 | 28056.3008 | 27420.65 | 27420.62 | 635.6547 | 0 | 0.007288067 | 0.0228366 | 0
11.98 | 28858.2305 | 27393.54 | 27393.51 | 1464.694 | 0 | 0.007300348 | 0.02290745 | 0
11.99 | 28971.793 | 27366.48 | 27366.45 | 1605.317 | 0 | 0.007312662 | 0.02297862 | 0
12 | 28479.5469 | 27339.47 | 27339.43 | 1140.079 | 0 | 0.01095071 | 0.02305017 | 0
12.01 | 27837.7832 | 27312.5 | 27312.47 | 525.2783 | 0 | 0.01096918 | 0.02312201 | 0
12.02 | 26942.1875 | 27285.59 | 27285.56 | -343.4025 | 0 | 0.0109877 | 0.02319419 | 0
12.03 | 26777.5605 | 27258.72 | 27258.69 | -481.163 | 0 | 0.01100626 | 0.02326671 | 0
12.04 | 27413.4609 | 27231.91 | 27231.87 | 181.5557 | 0 | 0.01102487 | 0.02333957 | 0
12.05 | 27616.0684 | 27205.14 | 27205.1 | 410.9334 | 0 | 0.01104353 | 0.02341277 | 0
12.06 | 27435.3262 | 27178.41 | 27178.38 | 256.9133 | 0 | 0.01106223 | 0.02348631 | 0
12.07 | 27415.293 | 27151.74 | 27151.7 | 263.5542 | 0 | 0.01108099 | 0.02356021 | 0
12.08 | 27828.1094 | 27125.11 | 27125.08 | 702.9969 | 0 | 0.01109979 | 0.02363444 | 0
12.09 | 28224.4277 | 27098.53 | 27098.5 | 1125.894 | 0 | 0.01111863 | 0.02370904 | 0
12.1 | 28046.9824 | 27072 | 27071.97 | 974.9791 | 0 | 0.01113753 | 0.02378398 | 0
12.11 | 27868.1973 | 27045.52 | 27045.49 | 822.6772 | 0 | 0.01115647 | 0.02385929 | 0
12.12 | 27593.7949 | 27019.08 | 27019.05 | 574.7105 | 0 | 0.01117547 | 0.02393494 | 0
12.13 | 27695.0586 | 26992.7 | 26992.66 | 702.3625 | 0 | 0.01119451 | 0.02401097 | 0
12.14 | 27722.3809 | 26966.36 | 26966.32 | 756.0258 | 0 | 0.0112136 | 0.02408735 | 0
12.15 | 28199.5273 | 26940.06 | 26940.03 | 1259.466 | 0 | 0.01123274 | 0.0241641 | 0
12.16 | 28305.375 | 26913.81 | 26913.78 | 1391.56 | 0 | 0.01125193 | 0.02424121 | 0
12.17 | 28337.6074 | 26887.62 | 26887.58 | 1449.992 | 0 | 0.01127116 | 0.0243187 | 0
12.18 | 28545.7676 | 26861.46 | 26861.43 | 1684.305 | 0 | 0.01129045 | 0.02439655 | 0
12.19 | 28423.9629 | 26835.36 | 26835.32 | 1588.606 | 0 | 0.01130979 | 0.02447479 | 0
12.2 | 28257.2266 | 26809.3 | 26809.26 | 1447.929 | 0 | 0.01132917 | 0.0245534 | 0
12.21 | 27912.6836 | 26783.29 | 26783.25 | 1129.398 | 0 | 0.01134861 | 0.02463239 | 0
12.22 | 28069.293 | 26757.32 | 26757.28 | 1311.973 | 0 | 0.01136809 | 0.02471175 | 0
12.23 | 28037.5254 | 26731.4 | 26731.36 | 1306.125 | 0 | 0.01138763 | 0.02479151 | 0
12.24 | 27679.2363 | 26705.53 | 26705.49 | 973.7085 | 0 | 0.01140722 | 0.02487165 | 0
12.25 | 27756.9961 | 26679.7 | 26679.66 | 1077.295 | 0 | 0.01142685 | 0.02495219 | 0
12.26 | 28082.0977 | 26653.92 | 26653.88 | 1428.177 | 0 | 0.01144654 | 0.0250331 | 0
12.27 | 27846.2578 | 26628.19 | 26628.15 | 1218.071 | 0 | 0.01146628 | 0.02511442 | 0
12.28 | 27801.0957 | 26602.5 | 26602.46 | 1198.597 | 0 | 0.01148607 | 0.02519613 | 0
12.29 | 27864.5684 | 26576.86 | 26576.82 | 1287.712 | 0 | 0.01150591 | 0.02527825 | 0
12.3 | 27630.6523 | 26551.26 | 26551.22 | 1079.392 | 0 | 0.01152581 | 0.02536077 | 0
12.31 | 27653.6992 | 26525.71 | 26525.67 | 1127.989 | 0 | 0.01154575 | 0.02544368 | 0
12.32 | 27614.4336 | 26500.21 | 26500.17 | 1114.229 | 0 | 0.01156575 | 0.02552701 | 0
12.33 | 27707.8027 | 26474.75 | 26474.71 | 1233.057 | 0 | 0.0115858 | 0.02561074 | 0
12.34 | 28003.8867 | 26449.33 | 26449.29 | 1554.555 | 0 | 0.01160589 | 0.0256949 | 0
12.35 | 28184.5527 | 26423.96 | 26423.93 | 1760.589 | 0 | 0.01162605 | 0.02577946 | 0
12.36 | 28093.6699 | 26398.64 | 26398.6 | 1695.029 | 0 | 0.01164625 | 0.02586445 | 0
12.37 | 27843.5 | 26373.36 | 26373.33 | 1470.137 | 0 | 0.01166651 | 0.02594984 | 0
12.38 | 28071.8633 | 26348.13 | 26348.09 | 1723.733 | 0 | 0.01168682 | 0.02603568 | 0
12.39 | 27905.6113 | 26322.94 | 26322.91 | 1582.668 | 0 | 0.01170718 | 0.02612193 | 0
12.4 | 27900.5098 | 26297.8 | 26297.76 | 1602.709 | 0 | 0.0117276 | 0.02620861 | 0
12.41 | 27650.6055 | 26272.7 | 26272.66 | 1377.903 | 0 | 0.01174807 | 0.02629572 | 0
12.42 | 27690.2617 | 26247.65 | 26247.61 | 1442.612 | 0 | 0.0117686 | 0.02638328 | 0
12.43 | 28024.1328 | 26222.64 | 26222.6 | 1801.491 | 0 | 0.01178917 | 0.02647126 | 0
12.44 | 28013.2832 | 26197.68 | 26197.64 | 1815.605 | 0 | 0.01180981 | 0.0265597 | 0
12.45 | 28023.0801 | 26172.76 | 26172.72 | 1850.321 | 0 | 0.0118305 | 0.02664856 | 0
12.46 | 28021.8438 | 26147.88 | 26147.85 | 1873.959 | 0 | 0.01185123 | 0.02673789 | 0
12.47 | 27612.041 | 26123.05 | 26123.02 | 1488.986 | 0 | 0.01187203 | 0.02682765 | 0
12.48 | 27586.6875 | 26098.27 | 26098.23 | 1488.419 | 0 | 0.01189288 | 0.02691788 | 0
12.49 | 27424.7539 | 26073.53 | 26073.49 | 1351.227 | 0 | 0.01191379 | 0.02700856 | 0
12.5 | 27509.6934 | 26048.83 | 26048.79 | 1460.864 | 0 | 0.01193474 | 0.0270997 | 0
12.51 | 27574.1328 | 26024.18 | 26024.14 | 1549.957 | 0 | 0.01195576 | 0.02719129 | 0
12.52 | 27462.6719 | 25999.57 | 25999.53 | 1463.106 | 0 | 0.01197683 | 0.02728336 | 0
12.53 | 27438.3262 | 25975 | 25974.96 | 1463.326 | 0 | 0.01199796 | 0.02737589 | 0
12.54 | 27822.5723 | 25950.48 | 25950.44 | 1872.094 | 0 | 0.01201914 | 0.0274689 | 0
12.55 | 27966.7637 | 25926 | 25925.96 | 2040.764 | 0 | 0.01204038 | 0.02756238 | 0
12.56 | 28022.2617 | 25901.56 | 25901.52 | 2120.697 | 0 | 0.01206167 | 0.02765633 | 0
12.57 | 28218.3398 | 25877.17 | 25877.13 | 2341.166 | 0 | 0.01208303 | 0.02775078 | 0
12.58 | 28202.8945 | 25852.83 | 25852.79 | 2350.069 | 0 | 0.01210444 | 0.02784569 | 0
12.59 | 27939.5605 | 25828.52 | 25828.48 | 2111.04 | 0 | 0.0121259 | 0.02794111 | 0
12.6 | 27735.1426 | 25804.26 | 25804.22 | 1930.883 | 0 | 0.01214742 | 0.028037 | 0
12.61 | 27692.4668 | 25780.04 | 25780 | 1912.426 | 0 | 0.012169 | 0.02813341 | 0
12.62 | 27768.0762 | 25755.87 | 25755.83 | 2012.21 | 0 | 0.01219064 | 0.02823029 | 0
12.63 | 27712.6426 | 25731.73 | 25731.69 | 1980.909 | 0 | 0.01221234 | 0.02832769 | 0
12.64 | 27342.3809 | 25707.64 | 25707.6 | 1634.737 | 0 | 0.01223409 | 0.02842559 | 0
12.65 | 27252.4668 | 25683.6 | 25683.56 | 1568.869 | 0 | 0.0122559 | 0.02852401 | 0
12.66 | 27329.9609 | 25659.59 | 25659.55 | 1670.367 | 0 | 0.01227777 | 0.02862292 | 0
12.67 | 27399.8184 | 25635.63 | 25635.59 | 1764.186 | 0 | 0.0122997 | 0.02872236 | 0
12.68 | 27726.3672 | 25611.71 | 25611.67 | 2114.653 | 0 | 0.01232169 | 0.02882231 | 0
12.69 | 28123.9727 | 25587.84 | 25587.8 | 2536.135 | 0 | 0.01234373 | 0.0289228 | 0
12.7 | 27927.8223 | 25564 | 25563.96 | 2363.818 | 0 | 0.01236584 | 0.02902379 | 0
12.71 | 27619.7383 | 25540.21 | 25540.17 | 2079.525 | 0 | 0.012388 | 0.02912533 | 0
12.72 | 28009.0234 | 25516.46 | 25516.42 | 2492.56 | 0 | 0.01241023 | 0.02922739 | 0
12.73 | 28531.3555 | 25492.76 | 25492.71 | 3038.599 | 0 | 0.01243251 | 0.02933001 | 0
12.74 | 28062.2148 | 25469.09 | 25469.05 | 2593.123 | 0 | 0.01245486 | 0.02943315 | 0
12.75 | 27567.1562 | 25445.47 | 25445.43 | 2121.688 | 0 | 0.01247726 | 0.02953684 | 0
12.76 | 27265.123 | 25421.89 | 25421.85 | 1843.236 | 0 | 0.01249973 | 0.02964108 | 0
12.77 | 26890.7012 | 25398.35 | 25398.31 | 1492.353 | 0 | 0.01252225 | 0.02974588 | 0
12.78 | 27092.4102 | 25374.85 | 25374.81 | 1717.56 | 0 | 0.01254484 | 0.02985122 | 0
12.79 | 27333.5215 | 25351.39 | 25351.35 | 1982.127 | 0 | 0.01256749 | 0.02995714 | 0
12.8 | 27324.4258 | 25327.98 | 25327.94 | 1996.446 | 0 | 0.0125902 | 0.03006361 | 0
12.81 | 26968.8145 | 25304.61 | 25304.56 | 1664.208 | 0 | 0.01261297 | 0.03017065 | 0
12.82 | 26795.0488 | 25281.28 | 25281.23 | 1513.774 | 0 | 0.0126358 | 0.03027828 | 0
12.83 | 26453.0293 | 25257.98 | 25257.94 | 1195.045 | 0 | 0.0126587 | 0.03038646 | 0
12.84 | 25845.9609 | 25234.74 | 25234.69 | 611.2252 | 0 | 0.01268166 | 0.03049524 | 0
12.85 | 25905.1523 | 25211.53 | 25211.48 | 693.6246 | 0 | 0.01270467 | 0.03060459 | 0
12.86 | 26316.8906 | 25188.36 | 25188.32 | 1128.53 | 0 | 0.01272776 | 0.03071455 | 0
12.87 | 26222.9121 | 25165.23 | 25165.19 | 1057.677 | 0 | 0.01275091 | 0.03082509 | 0
12.88 | 25941.2441 | 25142.15 | 25142.11 | 799.0944 | 0 | 0.01277411 | 0.03093623 | 0
12.89 | 26061.2559 | 25119.11 | 25119.06 | 942.1504 | 0 | 0.01279738 | 0.03104797 | 0
12.9 | 26362.6992 | 25096.1 | 25096.06 | 1266.597 | 0 | 0.01282072 | 0.03116032 | 0
12.91 | 26010.8301 | 25073.14 | 25073.09 | 937.691 | 0 | 0.01284412 | 0.03127327 | 0
12.92 | 25494.3027 | 25050.22 | 25050.17 | 444.0859 | 0 | 0.01286759 | 0.03138686 | 0
12.93 | 25455.373 | 25027.33 | 25027.29 | 428.0381 | 0 | 0.01289111 | 0.03150104 | 0
12.94 | 25813.2422 | 25004.49 | 25004.45 | 808.7487 | 0 | 0.0129147 | 0.03161587 | 0
12.95 | 25892.4082 | 24981.69 | 24981.65 | 910.7158 | 0 | 0.01293837 | 0.03173131 | 0
12.96 | 25861.2793 | 24958.93 | 24958.89 | 902.3478 | 0 | 0.01296209 | 0.0318474 | 0
12.97 | 25801.0254 | 24936.21 | 24936.17 | 864.8146 | 0 | 0.01298587 | 0.03196411 | 0
12.98 | 26202.5879 | 24913.53 | 24913.49 | 1289.058 | 0 | 0.01300973 | 0.03208148 | 0
12.99 | 26614.2148 | 24890.89 | 24890.84 | 1723.325 | 0 | 0.01303365 | 0.03219948 | 0
13 | 26474.0098 | 24868.29 | 24868.24 | 1605.721 | 0 | 0.01305763 | 0.03231815 | 0
13.01 | 25969.9863 | 24845.73 | 24845.68 | 1124.258 | 0 | 0.01308168 | 0.03243746 | 0
13.02 | 25865.957 | 24823.21 | 24823.16 | 1042.75 | 0 | 0.0131058 | 0.03255745 | 0
13.03 | 26414.875 | 24800.73 | 24800.68 | 1614.15 | 0 | 0.01312999 | 0.03267809 | 0
13.04 | 26415.916 | 24778.28 | 24778.24 | 1637.632 | 0 | 0.01315424 | 0.03279942 | 0
13.05 | 26086.293 | 24755.88 | 24755.84 | 1330.412 | 0 | 0.01317856 | 0.03292141 | 0
13.06 | 25804.5098 | 24733.52 | 24733.47 | 1070.991 | 0 | 0.01320294 | 0.03304408 | 0
13.07 | 25907.9336 | 24711.19 | 24711.15 | 1196.739 | 0 | 0.0132274 | 0.03316746 | 0
13.08 | 26087.6855 | 24688.91 | 24688.86 | 1398.775 | 0 | 0.01325192 | 0.03329151 | 0
13.09 | 25741.1387 | 24666.67 | 24666.62 | 1074.473 | 0 | 0.01327651 | 0.03341627 | 0
13.1 | 25589.7168 | 24644.46 | 24644.41 | 945.2572 | 0 | 0.01330117 | 0.03354172 | 0
13.11 | 25842.5957 | 24622.29 | 24622.25 | 1220.303 | 0 | 0.0133259 | 0.03366789 | 0
13.12 | 25925.7305 | 24600.16 | 24600.12 | 1325.566 | 0 | 0.0133507 | 0.03379476 | 0
13.13 | 25703.043 | 24578.08 | 24578.03 | 1124.967 | 0 | 0.01337556 | 0.03392236 | 0
13.14 | 25418.9746 | 24556.03 | 24555.98 | 862.9491 | 0 | 0.0134005 | 0.03405067 | 0
13.15 | 25561.4141 | 24534.01 | 24533.97 | 1027.4 | 0 | 0.0134255 | 0.03417973 | 0
13.16 | 25552.5723 | 24512.04 | 24511.99 | 1040.531 | 0 | 0.01345058 | 0.03430951 | 0
13.17 | 25459.8516 | 24490.11 | 24490.06 | 969.7448 | 0 | 0.01347573 | 0.03444005 | 0
13.18 | 25193.8613 | 24468.21 | 24468.16 | 725.6503 | 0 | 0.01350094 | 0.03457131 | 0
13.19 | 24814.6328 | 24446.35 | 24446.31 | 368.2791 | 0 | 0.01352623 | 0.03470334 | 0
13.2 | 25106.3984 | 24424.53 | 24424.49 | 681.8638 | 0 | 0.01355159 | 0.03483611 | 0
13.21 | 25430.4043 | 24402.75 | 24402.71 | 1027.65 | 0 | 0.01357702 | 0.03496967 | 0
13.22 | 25321.2539 | 24381.01 | 24380.96 | 940.2427 | 0 | 0.01360252 | 0.03510397 | 0
13.23 | 24849.6016 | 24359.31 | 24359.26 | 490.2948 | 0 | 0.01362809 | 0.03523907 | 0
13.24 | 24548.5352 | 24337.64 | 24337.59 | 210.8949 | 0 | 0.01365374 | 0.03537493 | 0
13.25 | 24638.0879 | 24316.01 | 24315.96 | 322.0761 | 0 | 0.01367946 | 0.03551159 | 0
13.26 | 24956.3477 | 24294.42 | 24294.37 | 661.9266 | 0 | 0.01370525 | 0.03564904 | 0
13.27 | 25283.2441 | 24272.87 | 24272.82 | 1010.376 | 0 | 0.01373111 | 0.0357873 | 0
13.28 | 25475.873 | 24251.35 | 24251.3 | 1224.52 | 0 | 0.01375705 | 0.03592634 | 0
13.29 | 25490.8633 | 24229.88 | 24229.83 | 1260.988 | 0 | 0.01378306 | 0.03606622 | 0
13.3 | 25349.4609 | 24208.44 | 24208.39 | 1141.025 | 0 | 0.01380915 | 0.03620691 | 0
13.31 | 25237.2871 | 24187.03 | 24186.98 | 1050.254 | 0 | 0.0138353 | 0.03634842 | 0
13.32 | 24991.8047 | 24165.67 | 24165.62 | 826.1364 | 0 | 0.01386153 | 0.03649076 | 0
13.33 | 25128.2266 | 24144.34 | 24144.29 | 983.886 | 0 | 0.01388785 | 0.03663394 | 0
13.34 | 25613.6797 | 24123.05 | 24123 | 1490.629 | 0 | 0.01391423 | 0.03677796 | 0
13.35 | 25543.2812 | 24101.8 | 24101.75 | 1441.484 | 0 | 0.01394068 | 0.03692284 | 0
13.36 | 25337.9551 | 24080.58 | 24080.53 | 1257.374 | 0 | 0.01396722 | 0.03706857 | 0
13.37 | 24960.8262 | 24059.4 | 24059.35 | 901.4244 | 0 | 0.01399383 | 0.03721517 | 0
13.38 | 24511.959 | 24038.26 | 24038.21 | 473.6993 | 0 | 0.01402051 | 0.03736263 | 0
13.39 | 24791.1074 | 24017.15 | 24017.1 | 773.953 | 0 | 0.01404727 | 0.03751098 | 0
13.4 | 24945.5605 | 23996.09 | 23996.03 | 949.4745 | 0 | 0.01407411 | 0.03766022 | 0
13.41 | 24960.4258 | 23975.05 | 23975 | 985.3715 | 0 | 0.01410103 | 0.03781034 | 0
13.42 | 25207.6875 | 23954.06 | 23954.01 | 1253.628 | 0 | 0.01412802 | 0.03796136 | 0
13.43 | 24977.4043 | 23933.1 | 23933.05 | 1044.304 | 0 | 0.01415509 | 0.03811329 | 0
13.44 | 24641.6406 | 23912.18 | 23912.13 | 729.4618 | 0 | 0.01418224 | 0.03826614 | 0
13.45 | 24786.3574 | 23891.29 | 23891.24 | 895.0641 | 0 | 0.01420947 | 0.03841989 | 0
13.46 | 25022.418 | 23870.44 | 23870.39 | 1151.974 | 0 | 0.01423677 | 0.03857459 | 0
13.47 | 24692.0645 | 23849.63 | 23849.58 | 842.4333 | 0 | 0.01426415 | 0.03873021 | 0
13.48 | 24233.8594 | 23828.85 | 23828.8 | 405.0048 | 0 | 0.01429162 | 0.0388868 | 0
13.49 | 24272.6973 | 23808.11 | 23808.06 | 464.5833 | 0 | 0.01431916 | 0.03904431 | 0
13.5 | 24634.6152 | 23787.41 | 23787.36 | 847.2056 | 0 | 0.01434678 | 0.03920281 | 0
13.51 | 24889.6562 | 23766.74 | 23766.69 | 1122.915 | 0 | 0.01437448 | 0.03936224 | 0
13.52 | 24911.5918 | 23746.11 | 23746.05 | 1165.483 | 0 | 0.01440227 | 0.03952269 | 0
13.53 | 24893.9082 | 23725.51 | 23725.46 | 1168.396 | 0 | 0.01443013 | 0.03968408 | 0
13.54 | 24750.3672 | 23704.95 | 23704.9 | 1045.416 | 0 | 0.01445807 | 0.03984649 | 0
13.55 | 24621.1973 | 23684.43 | 23684.37 | 936.7718 | 0 | 0.0144861 | 0.04000989 | 0
13.56 | 24546.6348 | 23663.94 | 23663.88 | 882.6989 | 0 | 0.0145142 | 0.04017429 | 0
13.57 | 24341.1914 | 23643.48 | 23643.43 | 697.7096 | 0 | 0.01454239 | 0.04033971 | 0
13.58 | 24322.0996 | 23623.06 | 23623.01 | 699.0365 | 0 | 0.01457067 | 0.04050616 | 0
13.59 | 25014.582 | 23602.68 | 23602.62 | 1411.902 | 0 | 0.01459902 | 0.04067363 | 0
13.6 | 25491.5254 | 23582.33 | 23582.28 | 1909.193 | 0 | 0.01462745 | 0.04084215 | 0
13.61 | 24768.0664 | 23562.02 | 23561.96 | 1206.047 | 0 | 0.01465597 | 0.04101171 | 0
13.62 | 23967.9473 | 23541.74 | 23541.69 | 426.2055 | 0 | 0.01468457 | 0.04118234 | 0
13.63 | 24077.5215 | 23521.5 | 23521.44 | 556.022 | 0 | 0.01471326 | 0.04135402 | 0
13.64 | 24417.168 | 23501.29 | 23501.24 | 915.8758 | 0 | 0.01474203 | 0.04152679 | 0
13.65 | 24535.3848 | 23481.13 | 23481.06 | 1054.25 | 0 | 0.01477095 | 0.05635275 | 0
13.66 | 24906.4473 | 23461 | 23460.93 | 1445.45 | 0 | 0.01479989 | 0.05655182 | 0
13.67 | 24715.4434 | 23440.89 | 23440.82 | 1274.549 | 0 | 0.01482891 | 0.05675205 | 0
13.68 | 24083.4805 | 23420.83 | 23420.75 | 662.654 | 0 | 0.01485802 | 0.05695346 | 0
13.69 | 24297.8594 | 23400.79 | 23400.72 | 897.0661 | 0 | 0.01488722 | 0.05715605 | 0
13.7 | 24430.9473 | 23380.79 | 23380.72 | 1050.153 | 0 | 0.0149165 | 0.05735982 | 0
13.71 | 24075.9199 | 23360.83 | 23360.76 | 715.0892 | 0 | 0.01494587 | 0.05756482 | 0
13.72 | 23961.6016 | 23340.91 | 23340.83 | 620.6932 | 0 | 0.01497535 | 0.06510293 | 0
13.73 | 24127.8164 | 23321.01 | 23320.93 | 806.8032 | 0 | 0.0150049 | 0.06532244 | 0
13.74 | 24056.0898 | 23301.15 | 23301.07 | 754.9374 | 0 | 0.01503452 | 0.06554318 | 0
13.75 | 23716.5312 | 23281.33 | 23281.24 | 435.2055 | 0 | 0.01506424 | 0.06576522 | 0
13.76 | 23493.418 | 23261.53 | 23261.45 | 231.8847 | 0 | 0.01509405 | 0.0659885 | 0
13.77 | 23206.4688 | 23241.77 | 23241.69 | -35.30616 | 0 | 0.01512395 | 0.06621312 | 0
13.78 | 22942.1797 | 23222.05 | 23221.97 | -279.871 | 0 | 0.01515393 | 0.06643901 | 0
13.79 | 23223.4277 | 23202.76 | 23202.28 | 20.67148 | 0 | 0.01518419 | 0.4625563 | 0
13.8 | 23983.0586 | 23183.1 | 23182.62 | 799.9582 | 0 | 0.01521435 | 0.4634357 | 0
13.81 | 24324.3965 | 23163.48 | 23163 | 1160.918 | 0 | 0.0152446 | 0.4643181 | 0
13.82 | 23675.3145 | 23143.89 | 23143.41 | 531.4242 | 0 | 0.01527495 | 0.4652034 | 0
13.83 | 23465.957 | 23124.34 | 23123.85 | 341.6212 | 0 | 0.01530538 | 0.4660916 | 0
13.84 | 23698.3203 | 23104.81 | 23104.33 | 593.5054 | 0 | 0.01533591 | 0.4669828 | 0
13.85 | 23405.3047 | 23085.33 | 23084.84 | 319.9772 | 0 | 0.01536652 | 0.4678773 | 0
13.86 | 23611.8379 | 23066.07 | 23065.39 | 545.7652 | 0 | 0.01539725 | 0.6678016 | 0
13.87 | 23915.375 | 23046.65 | 23045.97 | 868.7225 | 0 | 0.01542805 | 0.6690292 | 0
13.88 | 23951.3711 | 23027.27 | 23026.58 | 924.1054 | 0 | 0.01545894 | 0.6702607 | 0
13.89 | 23795.4395 | 23007.91 | 23007.23 | 787.5273 | 0 | 0.01548992 | 0.6714963 | 0
13.9 | 23820.4863 | 22988.59 | 22987.9 | 831.8944 | 0 | 0.01552101 | 0.6727356 | 0
13.91 | 24045.4355 | 22969.3 | 22968.62 | 1076.131 | 0 | 0.01555218 | 0.6739788 | 0
13.92 | 23775.4922 | 22950.05 | 22949.36 | 825.4412 | 0 | 0.01558345 | 0.6756939 | 0
13.93 | 23283.123 | 22930.83 | 22930.14 | 352.2931 | 0 | 0.01561481 | 0.6769459 | 0
13.94 | 23213.502 | 22911.64 | 22910.95 | 301.8604 | 0 | 0.01564626 | 0.678202 | 0
13.95 | 23444.6934 | 22892.49 | 22891.79 | 552.2071 | 0 | 0.01567782 | 0.6794619 | 0
13.96 | 24077.3633 | 22873.36 | 22872.67 | 1204 | 0 | 0.01570946 | 0.6807258 | 0
13.97 | 24249.8945 | 22854.27 | 22853.58 | 1395.621 | 0 | 0.01574121 | 0.681994 | 0
13.98 | 24295.1699 | 22835.22 | 22834.52 | 1459.953 | 0 | 0.01577304 | 0.6832662 | 0
13.99 | 24000.3398 | 22816.19 | 22815.49 | 1184.148 | 0 | 0.01580498 | 0.6845424 | 0
14 | 23257.5195 | 22797.2 | 22796.5 | 460.3196 | 0 | 0.01583701 | 0.6858227 | 0
14.01 | 23220.3789 | 22778.24 | 22777.54 | 442.1387 | 0 | 0.01586914 | 0.6871071 | 0
14.02 | 23357.4922 | 22759.31 | 22758.61 | 598.1793 | 0 | 0.01590137 | 0.688396 | 0
14.03 | 23542.8867 | 22740.42 | 22739.71 | 802.4688 | 0 | 0.0159337 | 0.6896888 | 0
14.04 | 23722.8789 | 22721.56 | 22720.85 | 1001.324 | 0 | 0.01596612 | 0.6909858 | 0
14.05 | 23320.8789 | 22702.72 | 22702.02 | 618.1543 | 0 | 0.01599865 | 0.692287 | 0
14.06 | 23279.2305 | 22683.93 | 22683.22 | 595.3043 | 0 | 0.01603127 | 0.6935928 | 0
14.07 | 23513.5449 | 22665.16 | 22664.45 | 848.3851 | 0 | 0.01606399 | 0.6949026 | 0
14.08 | 23261.5391 | 22646.43 | 22645.71 | 615.1138 | 0 | 0.01609682 | 0.6962167 | 0
14.09 | 23130.1055 | 22627.72 | 22627.01 | 502.3827 | 0 | 0.01612974 | 0.6975351 | 0
14.1 | 23304.3223 | 22609.05 | 22608.34 | 695.2702 | 0 | 0.01616277 | 0.6988581 | 0
14.11 | 23232.6875 | 22590.41 | 22589.7 | 642.2743 | 0 | 0.0161959 | 0.7001853 | 0
14.12 | 23213.0195 | 22571.81 | 22571.09 | 641.2136 | 0 | 0.01622913 | 0.7015168 | 0
14.13 | 23328.6191 | 22553.23 | 22552.51 | 775.3887 | 0 | 0.01626246 | 0.7028528 | 0
14.14 | 23481.041 | 22534.69 | 22533.97 | 946.3546 | 0 | 0.01629589 | 0.7041934 | 0
14.15 | 23549.6191 | 22516.17 | 22515.45 | 1033.445 | 0 | 0.01632943 | 0.7055384 | 0
14.16 | 23278.1133 | 22497.69 | 22496.97 | 780.4205 | 0 | 0.01636307 | 0.7068877 | 0
14.17 | 23000.2832 | 22479.24 | 22478.52 | 521.0401 | 0 | 0.01639682 | 0.7082417 | 0
14.18 | 23249.0625 | 22460.82 | 22460.1 | 788.2378 | 0 | 0.01643066 | 0.7096002 | 0
14.19 | 23251.8711 | 22442.44 | 22441.71 | 809.4335 | 0 | 0.01646462 | 0.7109635 | 0
14.2 | 23198.7129 | 22424.08 | 22423.35 | 774.6313 | 0 | 0.01649868 | 0.7123311 | 0
14.21 | 23570.0762 | 22405.76 | 22405.03 | 1164.319 | 0 | 0.01653285 | 0.7137034 | 0
14.22 | 23542.8223 | 22387.46 | 22386.73 | 1155.359 | 0 | 0.01656712 | 0.7150804 | 0
14.23 | 22821.8125 | 22369.2 | 22368.47 | 452.6124 | 0 | 0.0166015 | 0.7164623 | 0
14.24 | 22774.498 | 22350.97 | 22350.23 | 423.5298 | 0 | 0.01663598 | 0.7178486 | 0
14.25 | 22987.2051 | 22332.77 | 22332.03 | 654.438 | 0 | 0.01667058 | 0.7192396 | 0
14.26 | 22953.8145 | 22314.6 | 22313.86 | 639.2176 | 0 | 0.01670528 | 0.7206355 | 0
14.27 | 23038.8828 | 22296.46 | 22295.72 | 742.4255 | 0 | 0.01674009 | 0.7220363 | 0
14.28 | 23048.0957 | 22278.35 | 22277.61 | 769.7473 | 0 | 0.01677501 | 0.7234419 | 0
14.29 | 23009.4648 | 22260.27 | 22259.53 | 749.1948 | 0 | 0.01681004 | 0.7248521 | 0
14.3 | 22833.6211 | 22242.22 | 22241.48 | 591.3989 | 0 | 0.01684517 | 0.7262673 | 0
14.31 | 22699.2383 | 22224.2 | 22223.46 | 475.0334 | 0 | 0.01688042 | 0.7276876 | 0
14.32 | 23328.457 | 22206.22 | 22205.47 | 1122.239 | 0 | 0.01691578 | 0.7291127 | 0
14.33 | 23308.625 | 22188.26 | 22187.51 | 1120.364 | 0 | 0.01695125 | 0.7305427 | 0
14.34 | 23311.4453 | 22170.33 | 22169.59 | 1141.11 | 0 | 0.01698683 | 0.7319777 | 0
14.35 | 22964.668 | 22152.44 | 22151.69 | 812.2292 | 0 | 0.01702253 | 0.7334179 | 0
14.36 | 22571.1895 | 22134.57 | 22133.82 | 436.6167 | 0 | 0.01705833 | 0.7348631 | 0
14.37 | 22581.5137 | 22116.74 | 22115.98 | 464.7768 | 0 | 0.01709426 | 0.7363131 | 0
14.38 | 22561.9629 | 22098.93 | 22098.18 | 463.032 | 0 | 0.01713029 | 0.7377685 | 0
14.39 | 22442.3926 | 22081.15 | 22080.4 | 361.2376 | 0 | 0.01716644 | 0.7392291 | 0
14.4 | 22509.1895 | 22063.41 | 22062.65 | 445.7806 | 0 | 0.0172027 | 0.7406948 | 0
14.41 | 22654.375 | 22045.69 | 22044.93 | 608.6824 | 0 | 0.01723908 | 0.7421656 | 0
14.42 | 22638.4473 | 22028.01 | 22027.25 | 610.4412 | 0 | 0.01727557 | 0.7436416 | 0
14.43 | 22673.7461 | 22010.35 | 22009.59 | 663.3969 | 0 | 0.01731217 | 0.7451231 | 0
14.44 | 22339.2832 | 21992.72 | 21991.96 | 346.5612 | 0 | 0.0173489 | 0.7466099 | 0
14.45 | 22092.5938 | 21975.12 | 21974.36 | 117.4694 | 0 | 0.01738574 | 0.7481018 | 0
14.46 | 22340.1016 | 21957.56 | 21956.79 | 382.5453 | 0 | 0.0174227 | 0.7495992 | 0
14.47 | 22274.4727 | 21940.02 | 21939.25 | 334.4551 | 0 | 0.01745978 | 0.7511022 | 0
14.48 | 22106.7734 | 21922.51 | 21921.74 | 184.2651 | 0 | 0.01749698 | 0.7526105 | 0
14.49 | 22491.5293 | 21905.03 | 21904.26 | 586.501 | 0 | 0.01753429 | 0.7541242 | 0
14.5 | 22149.832 | 21887.58 | 21886.8 | 262.2545 | 0 | 0.01757173 | 0.7556434 | 0
14.51 | 21782.0195 | 21870.16 | 21869.38 | -88.13646 | 0 | 0.01760928 | 0.7571682 | 0
14.52 | 21860.4121 | 21852.76 | 21851.99 | 7.64856 | 0 | 0.01764696 | 0.7586988 | 0
14.53 | 22222.8633 | 21835.4 | 21834.62 | 387.4631 | 0 | 0.01768475 | 0.7602348 | 0
14.54 | 22229.8965 | 21818.07 | 21817.29 | 411.8307 | 0 | 0.01772267 | 0.7617764 | 0
14.55 | 22007.8613 | 21800.76 | 21799.98 | 207.1009 | 0 | 0.01776071 | 0.7633237 | 0
14.56 | 22258.0527 | 21783.48 | 21782.7 | 474.5688 | 0 | 0.01779887 | 0.7648771 | 0
14.57 | 22318.4355 | 21766.24 | 21765.45 | 552.1993 | 0 | 0.01783716 | 0.7664359 | 0
14.58 | 22097.2441 | 21749.02 | 21748.23 | 348.2269 | 0 | 0.01787557 | 0.7680005 | 0
14.59 | 22367.418 | 21731.83 | 21731.04 | 635.591 | 0 | 0.0179141 | 0.769571 | 0
14.6 | 22544.9004 | 21714.67 | 21713.88 | 830.2351 | 0 | 0.01795276 | 0.7711476 | 0
14.61 | 22178.6152 | 21697.53 | 21696.74 | 481.0829 | 0 | 0.01799154 | 0.7727299 | 0
14.62 | 21849.1055 | 21680.43 | 21679.64 | 168.6778 | 0 | 0.01803045 | 0.7743181 | 0
14.63 | 21894.8301 | 21663.35 | 21662.56 | 231.4785 | 0 | 0.01806948 | 0.7759123 | 0
14.64 | 21988.1113 | 21646.3 | 21645.51 | 341.8074 | 0 | 0.01810864 | 0.7775128 | 0
14.65 | 21794.3047 | 21629.28 | 21628.49 | 165.0201 | 0 | 0.01814794 | 0.7791192 | 0
14.66 | 21512.4844 | 21612.29 | 21611.49 | -99.80907 | 0 | 0.01818735 | 0.7807316 | 0
14.67 | 21520.6602 | 21595.33 | 21594.53 | -74.67037 | 0 | 0.0182269 | 0.7823503 | 0
14.68 | 21298.9766 | 21578.4 | 21577.59 | -279.4192 | 0 | 0.01826657 | 0.7839752 | 0
14.69 | 21952.1855 | 21561.49 | 21560.69 | 390.6963 | 0 | 0.01830638 | 0.7856064 | 0
14.7 | 22622.0391 | 21544.61 | 21543.8 | 1077.429 | 0 | 0.01834632 | 0.7872438 | 0
14.71 | 22275.5469 | 21527.76 | 21526.95 | 747.787 | 0 | 0.01838638 | 0.7888875 | 0
14.72 | 22016.291 | 21510.94 | 21510.13 | 505.3539 | 0 | 0.01842658 | 0.7905377 | 0
14.73 | 21968.9629 | 21494.14 | 21493.33 | 474.8207 | 0 | 0.01846691 | 0.7921944 | 0
14.74 | 21795.3984 | 21477.38 | 21476.56 | 318.0234 | 0 | 0.01850737 | 0.7938575 | 0
14.75 | 21908.8828 | 21460.64 | 21459.82 | 448.2472 | 0 | 0.01854797 | 0.7955268 | 0
14.76 | 21767.6758 | 21443.92 | 21443.11 | 323.7519 | 0 | 0.0185887 | 0.7972029 | 0
14.77 | 21836.2109 | 21427.24 | 21426.42 | 408.9711 | 0 | 0.01862956 | 0.7988858 | 0
14.78 | 21722.9766 | 21410.58 | 21409.76 | 312.3934 | 0 | 0.01867056 | 0.8005752 | 0
14.79 | 21423.9297 | 21393.95 | 21393.13 | 29.97563 | 0 | 0.01871169 | 0.802271 | 0
14.8 | 21364.9922 | 21377.35 | 21376.53 | -12.3602 | 0 | 0.01875296 | 0.8039739 | 0
14.81 | 21457.7051 | 21360.78 | 21359.95 | 96.927 | 0 | 0.01879437 | 0.8056836 | 0
14.82 | 21649.75 | 21344.23 | 21343.4 | 305.5189 | 0 | 0.01883591 | 0.8074001 | 0
14.83 | 21946.1152 | 21327.71 | 21326.88 | 618.4038 | 0 | 0.01887759 | 0.8091234 | 0
14.84 | 21830.3672 | 21311.22 | 21310.39 | 519.1484 | 0 | 0.01891941 | 0.8108535 | 0
14.85 | 21810.6855 | 21294.75 | 21293.92 | 515.9321 | 0 | 0.01896137 | 0.812591 | 0
14.86 | 21943.4355 | 21278.32 | 21277.48 | 665.1204 | 0 | 0.01900347 | 0.8143353 | 0
14.87 | 21881.7793 | 21261.9 | 21261.07 | 619.8755 | 0 | 0.01904571 | 0.8160866 | 0
14.88 | 21272.0645 | 21245.52 | 21244.68 | 26.5451 | 0 | 0.01908809 | 0.8178451 | 0
14.89 | 21032.2012 | 21229.16 | 21228.32 | -196.9607 | 0 | 0.01913061 | 0.819611 | 0
14.9 | 21569.1211 | 21212.83 | 21211.99 | 356.2898 | 0 | 0.01917328 | 0.821384 | 0
14.91 | 21477.7422 | 21196.53 | 21195.69 | 281.2147 | 0 | 0.01921608 | 0.8231643 | 0
14.92 | 21562.043 | 21180.25 | 21179.41 | 381.7926 | 0 | 0.01925904 | 0.8249519 | 0
14.93 | 21881.4629 | 21164 | 21163.15 | 717.463 | 0 | 0.01930213 | 0.8267471 | 0
14.94 | 21626.9766 | 21147.78 | 21146.93 | 479.2005 | 0 | 0.01934537 | 0.8285498 | 0
14.95 | 21573.2266 | 21131.58 | 21130.73 | 441.6478 | 0 | 0.01938875 | 0.8303599 | 0
14.96 | 21778.668 | 21115.41 | 21114.56 | 663.26 | 0 | 0.01943229 | 0.8321776 | 0
14.97 | 21713 | 21099.26 | 21098.41 | 613.7363 | 0 | 0.01947596 | 0.834003 | 0
14.98 | 21627.4102 | 21083.15 | 21082.29 | 544.2645 | 0 | 0.01951979 | 0.8358362 | 0
14.99 | 21565.1543 | 21067.05 | 21066.2 | 498.1002 | 0 | 0.01956376 | 0.837677 | 0
15 | 21124.4219 | 21050.99 | 21050.13 | 73.43319 | 0 | 0.01960788 | 0.8395256 | 0
15.01 | 20833.9746 | 21034.95 | 21034.09 | -200.9749 | 0 | 0.01965215 | 0.8413822 | 0
15.02 | 20929.1211 | 21018.94 | 21018.07 | -89.81542 | 0 | 0.01969658 | 0.8432469 | 0
15.03 | 21257.7031 | 21002.95 | 21002.08 | 254.7535 | 0 | 0.01974115 | 0.8451194 | 0
15.04 | 21304.8867 | 20986.99 | 20986.12 | 317.898 | 0 | 0.01978587 | 0.8469999 | 0
15.05 | 21191.8789 | 20971.05 | 20970.19 | 220.8251 | 0 | 0.01983075 | 0.8488887 | 0
15.06 | 21220.207 | 20955.14 | 20954.27 | 265.0622 | 0 | 0.01987578 | 0.8507858 | 0
15.07 | 21491.2734 | 20939.26 | 20938.39 | 552.0117 | 0 | 0.01992096 | 0.8526912 | 0
15.08 | 21425.9785 | 20923.4 | 20922.53 | 502.5741 | 0 | 0.0199663 | 0.8546045 | 0
15.09 | 21314.6387 | 20907.57 | 20906.7 | 407.0658 | 0 | 0.02001179 | 0.8565265 | 0
15.1 | 20898.8789 | 20891.77 | 20890.89 | 7.111878 | 0 | 0.02005743 | 0.8584573 | 0
15.11 | 20781.7969 | 20875.99 | 20875.11 | -94.18992 | 0 | 0.02010324 | 0.8603962 | 0
15.12 | 20955.0859 | 20860.23 | 20859.35 | 94.85369 | 0 | 0.0201492 | 0.8623438 | 0
15.13 | 20877.9082 | 20844.5 | 20843.62 | 33.40508 | 0 | 0.02019532 | 0.8643001 | 0
15.14 | 21055.832 | 20828.8 | 20827.91 | 227.0325 | 0 | 0.02024159 | 0.8662654 | 0
15.15 | 21203.4746 | 20813.12 | 20812.23 | 390.3533 | 0 | 0.02028803 | 0.8682393 | 0
15.16 | 21298.4688 | 20797.47 | 20796.58 | 501.0003 | 0 | 0.02033463 | 0.8702221 | 0
15.17 | 21274.6289 | 20781.84 | 20780.95 | 492.7879 | 0 | 0.02038139 | 0.8722139 | 0
15.18 | 20996.0176 | 20766.24 | 20765.34 | 229.7789 | 0 | 0.0204283 | 0.8742149 | 0
15.19 | 21270.2188 | 20750.66 | 20749.76 | 519.5571 | 0 | 0.02047538 | 0.8762251 | 0
15.2 | 21219.3203 | 20735.11 | 20734.21 | 484.2105 | 0 | 0.02052263 | 0.8782443 | 0
15.21 | 20920.8438 | 20719.58 | 20718.68 | 201.2609 | 0 | 0.02057003 | 0.8802728 | 0
15.22 | 21186.0469 | 20704.08 | 20703.18 | 481.9658 | 0 | 0.0206176 | 0.8823107 | 0
15.23 | 21082.9688 | 20688.6 | 20687.7 | 394.3645 | 0 | 0.02066534 | 0.8843583 | 0
15.24 | 20848.9395 | 20673.15 | 20672.25 | 175.7871 | 0 | 0.02071324 | 0.8864153 | 0
15.25 | 20600.0898 | 20657.73 | 20656.82 | -57.63561 | 0 | 0.02076132 | 0.8884817 | 0
15.26 | 20091.8633 | 20642.32 | 20641.41 | -550.4599 | 0 | 0.02080955 | 0.8905579 | 0
15.27 | 20572.416 | 20626.95 | 20626.03 | -54.52976 | 0 | 0.02085796 | 0.8926443 | 0
15.28 | 20610.9062 | 20611.59 | 20610.68 | -0.6868215 | 0 | 0.02090653 | 0.8947402 | 0
15.29 | 20738.5508 | 20596.26 | 20595.35 | 142.2859 | 0 | 0.02095528 | 0.896846 | 0
15.3 | 20660.2383 | 20580.96 | 20580.04 | 79.27686 | 0 | 0.02100419 | 0.898962 | 0
15.31 | 20394.4844 | 20565.68 | 20564.76 | -171.1981 | 0 | 0.02105328 | 0.9010883 | 0
15.32 | 20512.4805 | 20550.43 | 20549.5 | -37.94754 | 0 | 0.02110254 | 0.9032247 | 0
15.33 | 20179.707 | 20535.2 | 20534.27 | -355.491 | 0 | 0.02115197 | 0.9053713 | 0
15.34 | 20326.916 | 20519.99 | 20519.06 | -193.0764 | 0 | 0.02120157 | 0.9075284 | 0
15.35 | 20857.4199 | 20504.81 | 20503.88 | 352.6088 | 0 | 0.02125135 | 0.9096963 | 0
15.36 | 20838.8945 | 20489.65 | 20488.72 | 349.2405 | 0 | 0.02130131 | 0.9118747 | 0
15.37 | 20568.5625 | 20474.52 | 20473.59 | 94.04127 | 0 | 0.02135144 | 0.9140635 | 0
15.38 | 20751.9062 | 20459.41 | 20458.47 | 292.4936 | 0 | 0.02140175 | 0.9162634 | 0
15.39 | 20839.9199 | 20444.33 | 20443.39 | 395.5918 | 0 | 0.02145224 | 0.9184744 | 0
15.4 | 20750.4746 | 20429.27 | 20428.33 | 321.207 | 0 | 0.02150291 | 0.9206963 | 0
15.41 | 20100.1758 | 20414.23 | 20413.29 | -314.0553 | 0 | 0.02155375 | 0.9229291 | 0
15.42 | 20042.7598 | 20399.22 | 20398.27 | -356.4588 | 0 | 0.02160478 | 0.9251733 | 0
15.43 | 20014.7754 | 20384.23 | 20383.28 | -369.4546 | 0 | 0.02165599 | 0.9274289 | 0
15.44 | 20334.1191 | 20369.27 | 20368.31 | -35.14618 | 0 | 0.02170738 | 0.929696 | 0
15.45 | 20356.8672 | 20354.32 | 20353.37 | 2.542869 | 0 | 0.02175895 | 0.9319746 | 0
15.46 | 19945.3926 | 20339.41 | 20338.45 | -394.0145 | 0 | 0.02181071 | 0.9342648 | 0
15.47 | 20038.7051 | 20324.51 | 20323.56 | -285.8085 | 0 | 0.02186265 | 0.9365669 | 0
15.48 | 20720.7773 | 20309.64 | 20308.68 | 411.1336 | 0 | 0.02191478 | 0.938881 | 0
15.49 | 20619.5762 | 20294.8 | 20293.83 | 324.7787 | 0 | 0.02196709 | 0.9412071 | 0
15.5 | 20577.8496 | 20279.97 | 20279.01 | 297.8749 | 0 | 0.0220196 | 0.9435451 | 0
15.51 | 20432.1035 | 20265.18 | 20264.21 | 166.928 | 0 | 0.02207229 | 0.9458956 | 0
15.52 | 20272.3281 | 20250.4 | 20249.43 | 21.92848 | 0 | 0.02212517 | 0.9482587 | 0
15.53 | 19903.1992 | 20235.65 | 20234.67 | -332.448 | 0 | 0.02217824 | 0.950634 | 0
15.54 | 20315.6934 | 20220.92 | 20219.94 | 94.77535 | 0 | 0.0222315 | 0.9530219 | 0
15.55 | 20565.2109 | 20206.21 | 20205.23 | 358.9987 | 0 | 0.02228495 | 0.9554228 | 0
15.56 | 20370.9102 | 20191.53 | 20190.55 | 179.3806 | 0 | 0.0223386 | 0.9578366 | 0
15.57 | 19927.8066 | 20176.87 | 20175.89 | -249.0635 | 0 | 0.02239244 | 0.9602634 | 0
15.58 | 20107.3535 | 20162.23 | 20161.25 | -54.88033 | 0 | 0.02244647 | 0.9627033 | 0
15.59 | 19877.3359 | 20147.62 | 20146.63 | -270.2847 | 0 | 0.02250071 | 0.9651565 | 0
15.6 | 20399.7305 | 20133.03 | 20132.04 | 266.7002 | 0 | 0.02255513 | 0.9676233 | 0
15.61 | 20217.916 | 20118.46 | 20117.47 | 99.45292 | 0 | 0.02260976 | 0.9701037 | 0
15.62 | 19609.3691 | 20103.92 | 20102.92 | -494.5496 | 0 | 0.02266458 | 0.9725977 | 0
15.63 | 19713.959 | 20089.4 | 20088.4 | -375.4383 | 0 | 0.02271961 | 0.9751057 | 0
15.64 | 19960.5469 | 20074.9 | 20073.9 | -114.3517 | 0 | 0.02277483 | 0.9776279 | 0
15.65 | 20199.4453 | 20060.42 | 20059.42 | 139.0226 | 0 | 0.02283026 | 0.9801641 | 0
15.66 | 20371.5332 | 20045.97 | 20044.96 | 325.5637 | 0 | 0.02288589 | 0.9827145 | 0
15.67 | 20281.8965 | 20031.54 | 20030.53 | 250.3575 | 0 | 0.02294172 | 0.9852796 | 0
15.68 | 19944.5059 | 20017.13 | 20016.12 | -72.62522 | 0 | 0.02299776 | 0.9878594 | 0
15.69 | 20031.8535 | 20002.75 | 20001.73 | 29.10771 | 0 | 0.023054 | 0.9904541 | 0
15.7 | 20142.5625 | 19988.38 | 19987.37 | 154.1795 | 0 | 0.02311045 | 0.9930636 | 0
15.71 | 20288.5801 | 19974.04 | 19973.02 | 314.5375 | 0 | 0.02316711 | 0.9956882 | 0
15.72 | 19857.1035 | 19959.72 | 19958.7 | -102.6212 | 0 | 0.02322397 | 0.9983284 | 0
15.73 | 19872.9609 | 19945.43 | 19944.4 | -72.46819 | 0 | 0.02328105 | 1.000984 | 0
15.74 | 19755.3965 | 19931.16 | 19930.13 | -175.7593 | 0 | 0.02333833 | 1.003655 | 0
15.75 | 19598.0977 | 19916.9 | 19915.88 | -318.8071 | 0 | 0.02339583 | 1.006342 | 0
15.76 | 20038.0801 | 19902.68 | 19901.64 | 135.4041 | 0 | 0.02345354 | 1.009046 | 0
15.77 | 20435.7852 | 19888.47 | 19887.43 | 547.3158 | 0 | 0.02351146 | 1.011765 | 0
15.78 | 20244.3145 | 19874.28 | 19873.25 | 370.0296 | 0 | 0.0235696 | 1.014501 | 0
15.79 | 19822.5664 | 19860.12 | 19859.08 | -37.55608 | 0 | 0.02362795 | 1.017253 | 0
15.8 | 19420.7695 | 19845.98 | 19844.94 | -425.2126 | 0 | 0.02368653 | 1.020023 | 0
15.81 | 19753.6426 | 19831.86 | 19830.82 | -78.221 | 0 | 0.02374532 | 1.022809 | 0
15.82 | 19987.6367 | 19817.77 | 19816.72 | 169.8696 | 0 | 0.02380432 | 1.025612 | 0
15.83 | 20382.3281 | 19803.69 | 19802.64 | 578.6357 | 0 | 0.02386356 | 1.028433 | 0
15.84 | 20319.1484 | 19789.64 | 19788.58 | 529.5088 | 0 | 0.023923 | 1.031272 | 0
15.85 | 19730.627 | 19775.61 | 19774.55 | -44.98149 | 0 | 0.02398268 | 1.034128 | 0
15.86 | 19801.8809 | 19761.6 | 19760.54 | 40.28175 | 0 | 0.02404257 | 1.037002 | 0
15.87 | 20059.4902 | 19747.61 | 19746.55 | 311.8787 | 0 | 0.02410269 | 1.039895 | 0
15.88 | 19738.3906 | 19733.65 | 19732.58 | 4.745163 | 0 | 0.02416304 | 1.042806 | 0
15.89 | 19404.4512 | 19719.7 | 19718.63 | -315.2498 | 0 | 0.02422361 | 1.045736 | 0
15.9 | 19882.543 | 19705.78 | 19704.71 | 176.765 | 0 | 0.02428442 | 1.048685 | 0
15.91 | 19884.2695 | 19691.88 | 19690.8 | 192.3929 | 0 | 0.02434545 | 1.051653 | 0
15.92 | 19355.9199 | 19678 | 19676.92 | -322.0767 | 0 | 0.02440671 | 1.05464 | 0
15.93 | 19522.168 | 19664.14 | 19663.06 | -141.9699 | 0 | 0.0244682 | 1.057647 | 0
15.94 | 19691.9062 | 19650.3 | 19649.22 | 41.60556 | 0 | 0.02452993 | 1.060674 | 0
15.95 | 19055.7793 | 19636.48 | 19635.4 | -580.7053 | 0 | 0.02459188 | 1.063722 | 0
15.96 | 19047.2344 | 19622.69 | 19621.6 | -575.4555 | 0 | 0.02465408 | 1.066789 | 0
15.97 | 19166.332 | 19608.92 | 19607.82 | -442.5843 | 0 | 0.02471651 | 1.069878 | 0
15.98 | 19208.2031 | 19595.16 | 19594.07 | -386.9608 | 0 | 0.02477918 | 1.072987 | 0
15.99 | 19043.9336 | 19581.43 | 19580.33 | -537.499 | 0 | 0.02484208 | 1.076118 | 0
16 | 19343.6816 | 19567.72 | 19566.62 | -224.0407 | 0 | 0.02490523 | 1.07927 | 0
16.01 | 19315.7598 | 19554.03 | 19552.93 | -238.2733 | 0 | 0.02496862 | 1.082445 | 0
16.02 | 19676.6777 | 19540.36 | 19539.25 | 136.3129 | 0 | 0.02503225 | 1.085641 | 0
16.030001 | 19567.2402 | 19526.72 | 19525.6 | 40.52419 | 0 | 0.02509613 | 1.08886 | 0
16.040001 | 19479.666 | 19513.09 | 19511.97 | -33.42348 | 0 | 0.02516024 | 1.092101 | 0
16.049999 | 19183.7832 | 19499.49 | 19498.37 | -315.7033 | 0 | 0.0252246 | 1.095365 | 0
16.059999 | 19080.2988 | 19485.9 | 19484.78 | -405.6028 | 0 | 0.02528921 | 1.098653 | 0
16.07 | 19432.4238 | 19472.34 | 19471.21 | -39.9122 | 0 | 0.02535407 | 1.101965 | 0
16.08 | 19493.7832 | 19458.79 | 19457.66 | 34.99074 | 0 | 0.02541918 | 1.1053 | 0
16.09 | 19222.9102 | 19445.27 | 19444.14 | -222.3594 | 0 | 0.02548454 | 1.108661 | 0
16.1 | 19395.543 | 19431.77 | 19430.63 | -36.22425 | 0 | 0.02555016 | 1.112045 | 0
16.110001 | 19260.3164 | 19418.28 | 19417.14 | -157.9677 | 0 | 0.02561603 | 1.115455 | 0
16.120001 | 19466.0918 | 19404.82 | 19403.68 | 61.26896 | 0 | 0.02568215 | 1.11889 | 0
16.129999 | 19333.2988 | 19391.38 | 19390.24 | -58.08589 | 0 | 0.02574852 | 1.12235 | 0
16.139999 | 19322.8223 | 19377.96 | 19376.81 | -55.14195 | 0 | 0.02581516 | 1.125837 | 0
16.15 | 19612.6484 | 19364.56 | 19363.41 | 248.0856 | 0 | 0.02588206 | 1.129351 | 0
16.16 | 20047.4883 | 19351.18 | 19350.02 | 696.3052 | 0 | 0.02594921 | 1.132892 | 0
16.17 | 20109.7266 | 19337.82 | 19336.66 | 771.9031 | 0 | 0.02601663 | 1.13646 | 0
16.18 | 19361.1504 | 19324.48 | 19323.32 | 36.66615 | 0 | 0.02608431 | 1.140055 | 0
16.190001 | 19248.1641 | 19311.16 | 19309.99 | -62.9997 | 0 | 0.02615226 | 1.143679 | 0
16.200001 | 19008.5723 | 19297.86 | 19296.69 | -289.2925 | 0 | 0.02622047 | 1.147331 | 0
16.209999 | 18994.0879 | 19284.59 | 19283.41 | -290.5007 | 0 | 0.02628893 | 1.151011 | 0
16.219999 | 18570.2305 | 19271.33 | 19270.15 | -701.0992 | 0 | 0.02635768 | 1.154722 | 0
16.23 | 18606.6445 | 19258.09 | 19256.9 | -651.445 | 0 | 0.0264267 | 1.158463 | 0
16.24 | 19577.9355 | 19244.87 | 19243.68 | 333.065 | 0 | 0.02649599 | 1.162233 | 0
16.25 | 19700.5684 | 19231.67 | 19230.48 | 468.8969 | 0 | 0.02656555 | 1.166035 | 0
16.26 | 19231.2617 | 19218.49 | 19217.3 | 12.76938 | 0 | 0.02663538 | 1.169868 | 0
16.27 | 18943.5723 | 19205.33 | 19204.13 | -261.7607 | 0 | 0.02670549 | 1.173732 | 0
16.280001 | 18393.2148 | 19192.19 | 19190.99 | -798.9772 | 0 | 0.02677589 | 1.177629 | 0
16.290001 | 18242.2305 | 19179.07 | 19177.86 | -936.8417 | 0 | 0.02684655 | 1.181559 | 0
16.299999 | 18774.5742 | 19165.97 | 19164.76 | -391.4004 | 0 | 0.02691749 | 1.185521 | 0
16.309999 | 19458.582 | 19152.89 | 19151.68 | 305.688 | 0 | 0.02698872 | 1.189518 | 0
16.32 | 19697.5449 | 19139.83 | 19138.61 | 557.7132 | 0 | 0.02706023 | 1.19355 | 0
16.33 | 19579.0723 | 19126.79 | 19125.57 | 452.282 | 0 | 0.02713203 | 1.197616 | 0
16.34 | 18910.2695 | 19113.77 | 19112.54 | -203.4989 | 0 | 0.02720411 | 1.201717 | 0
16.35 | 18793.4746 | 19100.77 | 19099.53 | -307.2913 | 0 | 0.02727648 | 1.205855 | 0
16.360001 | 18950.7129 | 19087.78 | 19086.54 | -137.0687 | 0 | 0.02734914 | 1.21003 | 0
16.370001 | 19145.0762 | 19074.82 | 19073.58 | 70.2583 | 0 | 0.02742209 | 1.214242 | 0
16.379999 | 18789.0527 | 19061.88 | 19060.63 | -272.8234 | 0 | 0.02749532 | 1.21849 | 0
16.389999 | 18410.9082 | 19048.95 | 19047.7 | -638.0429 | 0 | 0.02756886 | 1.222779 | 0
16.4 | 18460.5762 | 19036.04 | 19034.79 | -575.4677 | 0 | 0.02764269 | 1.227107 | 0
16.41 | 18241.0664 | 19023.16 | 19021.9 | -782.0909 | 0 | 0.02771682 | 1.231475 | 0
16.42 | 18461.3301 | 19010.29 | 19009.03 | -548.9597 | 0 | 0.02779125 | 1.235883 | 0
16.43 | 18701.2539 | 18997.44 | 18996.17 | -296.1875 | 0 | 0.02786597 | 1.240333 | 0
16.440001 | 18686.1973 | 18984.61 | 18983.34 | -298.4136 | 0 | 0.02794101 | 1.244824 | 0
16.450001 | 18808.3184 | 18971.8 | 18970.52 | -163.4822 | 0 | 0.02801634 | 1.249359 | 0
16.459999 | 18381.0723 | 18959.01 | 18957.73 | -577.9395 | 0 | 0.02809196 | 1.253936 | 0
16.469999 | 18514.002 | 18946.24 | 18944.95 | -432.2375 | 0 | 0.02816791 | 1.258558 | 0
16.48 | 18397.7188 | 18933.48 | 18932.19 | -535.7659 | 0 | 0.02824416 | 1.263226 | 0
16.49 | 18657.1367 | 18920.75 | 18919.45 | -263.6134 | 0 | 0.02832072 | 1.26794 | 0
16.5 | 18492.0566 | 18908.03 | 18906.73 | -415.9777 | 0 | 0.0283976 | 1.2727 | 0
16.51 | 18351.8203 | 18895.34 | 18894.03 | -543.517 | 0 | 0.02847478 | 1.277508 | 0
16.52 | 18400.8164 | 18882.66 | 18881.35 | -481.8426 | 0 | 0.02855228 | 1.282365 | 0
16.530001 | 18128.1504 | 18870 | 18868.68 | -741.8477 | 0 | 0.02863011 | 1.287271 | 0
16.540001 | 18242.1484 | 18857.36 | 18856.04 | -615.2087 | 0 | 0.02870824 | 1.292228 | 0
16.549999 | 18078.6504 | 18844.74 | 18843.41 | -766.0869 | 0 | 0.02878669 | 1.297234 | 0
16.559999 | 18055.8262 | 18832.13 | 18830.8 | -776.3073 | 0 | 0.02886547 | 1.302295 | 0
16.57 | 18530.3086 | 18819.55 | 18818.21 | -289.2383 | 0 | 0.02894458 | 1.307409 | 0
16.58 | 18365.4902 | 18806.98 | 18805.64 | -441.4899 | 0 | 0.02902401 | 1.312576 | 0
16.59 | 18285.5059 | 18794.43 | 18793.08 | -508.9258 | 0 | 0.02910376 | 1.3178 | 0
16.6 | 18474.7227 | 18781.9 | 18780.55 | -307.179 | 0 | 0.02918385 | 1.32308 | 0
16.610001 | 18497.7969 | 18769.39 | 18768.03 | -271.592 | 0 | 0.02926427 | 1.328417 | 0
16.620001 | 18548.8398 | 18756.9 | 18755.53 | -208.0557 | 0 | 0.02934502 | 1.333814 | 0
16.629999 | 18529.4551 | 18744.42 | 18743.05 | -214.9679 | 0 | 0.02942609 | 1.339268 | 0
16.639999 | 18641.5156 | 18731.97 | 18730.59 | -90.45055 | 0 | 0.02950751 | 1.344786 | 0
16.65 | 18646.9238 | 18719.53 | 18718.15 | -72.60247 | 0 | 0.02958928 | 1.350366 | 0
16.66 | 18296.625 | 18707.11 | 18705.72 | -410.4808 | 0 | 0.02967138 | 1.356009 | 0
16.67 | 17980.4629 | 18694.7 | 18693.31 | -714.2405 | 0 | 0.02975381 | 1.361718 | 0
16.68 | 18027.4824 | 18682.32 | 18680.92 | -654.8367 | 0 | 0.0298366 | 1.367493 | 0
16.690001 | 18002.5938 | 18669.95 | 18668.55 | -667.3578 | 0 | 0.02991974 | 1.373336 | 0
16.700001 | 17895.2871 | 18657.6 | 18656.19 | -762.3162 | 0 | 0.03000322 | 1.379247 | 0
16.709999 | 17983.293 | 18645.28 | 18643.86 | -661.9824 | 0 | 0.03008703 | 1.385228 | 0
16.719999 | 18108.2969 | 18632.96 | 18631.54 | -524.6661 | 0 | 0.03017122 | 1.391282 | 0
16.73 | 18142.9121 | 18620.67 | 18619.24 | -477.7551 | 0 | 0.03025575 | 1.397411 | 0
16.74 | 17793.1504 | 18608.39 | 18606.96 | -815.24 | 0 | 0.03034064 | 1.403614 | 0
16.75 | 17988.9688 | 18596.13 | 18594.69 | -607.1627 | 0 | 0.03042589 | 1.409894 | 0
16.76 | 17982.0312 | 18583.89 | 18582.44 | -601.8591 | 0 | 0.0305115 | 1.416254 | 0
16.77 | 18063.1855 | 18571.67 | 18570.21 | -508.4813 | 0 | 0.03059747 | 1.422693 | 0
16.780001 | 18016.2461 | 18559.46 | 18558 | -543.2136 | 0 | 0.03068382 | 1.429214 | 0
16.790001 | 18227.9414 | 18547.27 | 18545.8 | -319.3301 | 0 | 0.03077051 | 1.43582 | 0
16.799999 | 17927.9883 | 18535.1 | 18533.63 | -607.1151 | 0 | 0.03085756 | 1.442509 | 0
16.809999 | 18079.4492 | 18522.95 | 18521.47 | -443.5011 | 0 | 0.030945 | 1.449289 | 0
16.82 | 17993.7012 | 18510.84 | 18509.33 | -517.1381 | 0 | 0.05682006 | 1.456159 | 0
16.83 | 17729.9824 | 18498.72 | 18497.2 | -768.7389 | 0 | 0.05694913 | 1.463119 | 0
16.84 | 18154.1582 | 18486.62 | 18485.09 | -332.4626 | 0 | 0.05707867 | 1.470174 | 0
16.85 | 18092.7793 | 18474.54 | 18473 | -381.7583 | 0 | 0.05720869 | 1.477326 | 0
16.860001 | 17588.2559 | 18462.47 | 18460.93 | -874.2147 | 0 | 0.0573392 | 1.484576 | 0
16.870001 | 17441.1758 | 18450.42 | 18448.87 | -1009.246 | 0 | 0.05747018 | 1.491927 | 0
16.879999 | 17659.1836 | 18438.39 | 18436.84 | -779.2097 | 0 | 0.05760162 | 1.49938 | 0
16.889999 | 17703.3535 | 18426.39 | 18424.81 | -723.0388 | 0 | 0.07061762 | 1.50694 | 0
16.9 | 17261.5508 | 18414.39 | 18412.81 | -1152.844 | 0 | 0.07077048 | 1.51461 | 0
16.91 | 17612.1797 | 18402.41 | 18400.82 | -790.2351 | 0 | 0.07092389 | 1.522389 | 0
16.92 | 18114.3047 | 18390.45 | 18388.85 | -276.1477 | 0 | 0.07107782 | 1.530283 | 0
16.93 | 18095.2637 | 18378.51 | 18376.9 | -283.2434 | 0 | 0.0712323 | 1.538294 | 0
16.940001 | 18099.4355 | 18366.58 | 18364.96 | -267.1422 | 0 | 0.07138735 | 1.546425 | 0
16.950001 | 18200.8965 | 18354.67 | 18353.04 | -153.77 | 0 | 0.07154293 | 1.554678 | 0
16.959999 | 17665.9316 | 18342.78 | 18341.14 | -676.846 | 0 | 0.07460905 | 1.563054 | 0
16.969999 | 17771.1914 | 18330.9 | 18329.25 | -559.709 | 0 | 0.07477035 | 1.571562 | 0
16.98 | 18118.8633 | 18319.04 | 18317.38 | -200.1756 | 0 | 0.07493223 | 1.580204 | 0
16.99 | 18107.0527 | 18307.2 | 18305.53 | -200.1427 | 0 | 0.07509468 | 1.588981 | 0
17 | 17672.3203 | 18295.37 | 18293.7 | -623.0486 | 0 | 0.07525768 | 1.597897 | 0
17.01 | 17547.6641 | 18283.56 | 18281.88 | -735.895 | 0 | 0.07542128 | 1.606956 | 0
17.02 | 17489.9258 | 18271.77 | 18270.07 | -781.8403 | 0 | 0.07558546 | 1.616163 | 0
17.030001 | 17552.8555 | 18259.99 | 18258.29 | -707.1332 | 0 | 0.07575024 | 1.625521 | 0
17.040001 | 17938.752 | 18248.23 | 18246.52 | -309.4786 | 0 | 0.0773717 | 1.635034 | 0
17.049999 | 17981.5762 | 18236.49 | 18234.77 | -254.9139 | 0 | 0.07753991 | 1.644704 | 0
17.059999 | 17731.8926 | 18224.76 | 18223.03 | -492.8713 | 0 | 0.07770877 | 1.654541 | 0
17.07 | 17164.709 | 18213.05 | 18211.31 | -1048.344 | 0 | 0.07787822 | 1.664547 | 0
17.08 | 17611.873 | 18201.36 | 18199.61 | -589.487 | 0 | 0.07804827 | 1.674725 | 0
17.09 | 18044.4941 | 18189.68 | 18187.92 | -145.1894 | 0 | 0.07821893 | 1.685082 | 0
17.1 | 18131.668 | 18178.02 | 18176.25 | -46.35556 | 0 | 0.0783902 | 1.695622 | 0
17.110001 | 17914.3574 | 18166.38 | 18164.59 | -252.0215 | 0 | 0.0785621 | 1.706352 | 0
17.120001 | 17756.1465 | 18154.75 | 18152.96 | -398.6053 | 0 | 0.07873461 | 1.717275 | 0
17.129999 | 17815.5176 | 18143.14 | 18141.34 | -327.6259 | 0 | 0.0789077 | 1.728395 | 0
17.139999 | 17415.4492 | 18131.55 | 18129.73 | -716.1 | 0 | 0.07908146 | 1.739724 | 0
17.15 | 17357.5879 | 18119.97 | 18118.14 | -762.3822 | 0 | 0.07925585 | 1.751266 | 0
17.16 | 17668.9258 | 18108.41 | 18106.57 | -439.4826 | 0 | 0.07943085 | 1.763025 | 0
17.17 | 17257.7305 | 18096.86 | 18095.01 | -839.1326 | 0 | 0.07960649 | 1.775009 | 0
17.18 | 16692.9004 | 18085.33 | 18083.47 | -1392.434 | 0 | 0.07978277 | 1.787225 | 0
17.190001 | 16641.5781 | 18073.82 | 18071.94 | -1432.242 | 0 | 0.07995971 | 1.799682 | 0
17.200001 | 17433.3145 | 18062.32 | 18060.43 | -629.0088 | 0 | 0.08013727 | 1.812384 | 0
17.209999 | 17277.2578 | 18050.85 | 18048.94 | -773.5873 | 0 | 0.08031546 | 1.825338 | 0
17.219999 | 17279.4062 | 18039.38 | 18037.46 | -759.9745 | 0 | 0.08049433 | 1.838557 | 0
17.23 | 17307.1738 | 18027.93 | 18026 | -720.7574 | 0 | 0.08067385 | 1.852049 | 0
17.24 | 16670.1133 | 18016.5 | 18014.55 | -1346.386 | 0 | 0.08085404 | 1.865819 | 0
17.25 | 16890.8027 | 18005.08 | 18003.12 | -1114.28 | 0 | 0.08103487 | 1.879878 | 0
17.26 | 16465.5254 | 17993.68 | 17991.71 | -1528.157 | 0 | 0.08121637 | 1.894236 | 0
17.27 | 17050.9766 | 17982.3 | 17980.31 | -931.322 | 0 | 0.08139854 | 1.908902 | 0
17.280001 | 17564.8125 | 17970.93 | 17968.92 | -406.1168 | 0 | 0.08158141 | 1.923889 | 0
17.290001 | 17021.6738 | 17959.58 | 17957.56 | -937.9032 | 0 | 0.08176492 | 1.939204 | 0
17.299999 | 16904.4062 | 17948.24 | 17946.21 | -1043.837 | 0 | 0.08194908 | 1.954856 | 0
17.309999 | 16803.6348 | 17936.92 | 17934.87 | -1133.288 | 0 | 0.08213397 | 1.970865 | 0
17.32 | 16686.0742 | 17925.62 | 17923.55 | -1239.543 | 0 | 0.08231954 | 1.987241 | 0
17.33 | 16819.3066 | 17914.33 | 17912.24 | -1095.021 | 0 | 0.0825058 | 2.003992 | 0
17.34 | 16928.9609 | 17903.06 | 17900.95 | -974.0942 | 0 | 0.08269275 | 2.021136 | 0
17.35 | 17375.793 | 17891.8 | 17889.68 | -516.005 | 0 | 0.0828804 | 2.038685 | 0
17.360001 | 17736.3594 | 17880.56 | 17878.42 | -144.1961 | 0 | 0.08306877 | 2.056656 | 0
17.370001 | 17292.6191 | 17869.33 | 17867.17 | -576.7109 | 0 | 0.08325781 | 2.075062 | 0
17.379999 | 17069.5566 | 17858.12 | 17855.94 | -788.5657 | 0 | 0.08344753798 | 2.093914 | 0
17.389999 | 16918.3555 | 17846.93 | 17844.73 | -928.5727 | 0 | 0.08363802 | 2.11324 | 0
17.4 | 16523.5176 | 17835.75 | 17833.53 | -1312.231 | 0 | 0.08382923 | 2.133055 | 0
17.41 | 16850.5996 | 17824.59 | 17822.35 | -973.9863 | 0 | 0.08402114 | 2.153373 | 0
17.42 | 17001.9453 | 17813.44 | 17811.18 | -811.4935 | 0 | 0.08421376 | 2.174216 | 0
17.43 | 16744.0938 | 17802.31 | 17800.03 | -1058.214 | 0 | 0.08440713 | 2.195603 | 0
17.440001 | 16605.7324 | 17791.19 | 17788.89 | -1185.458 | 0 | 0.08460125 | 2.21756 | 0
17.450001 | 16739.9453 | 17780.09 | 17777.77 | -1040.145 | 0 | 0.08479608 | 2.240103 | 0
17.459999 | 16912.6445 | 17769.01 | 17766.66 | -856.3633 | 0 | 0.08499161 | 2.263254 | 0
17.469999 | 17286.6445 | 17757.94 | 17755.57 | -471.2943 | 0 | 0.08518793 | 2.287047 | 0
17.48 | 17061.4414 | 17746.88 | 17744.49 | -685.4429 | 0 | 0.08538501 | 2.311509 | 0
17.49 | 16751.0176 | 17735.85 | 17733.42 | -984.8288 | 0 | 0.08558283 | 2.336658 | 0
17.5 | 16642.8906 | 17724.82 | 17722.38 | -1081.934 | 0 | 0.08578139 | 2.362528 | 0
17.51 | 17254.1602 | 17713.82 | 17711.34 | -459.6573 | 0 | 0.08598073 | 2.38915 | 0
17.52 | 16693.8691 | 17702.83 | 17700.32 | -1008.957 | 0 | 0.08618082 | 2.416555 | 0
17.530001 | 16309.2061 | 17691.85 | 17689.32 | -1382.644 | 0 | 0.08638172 | 2.44478 | 0
17.540001 | 16927.5547 | 17680.89 | 17678.33 | -753.335 | 0 | 0.08658335 | 2.473856 | 0
17.549999 | 16907.1621 | 17669.95 | 17667.36 | -762.7854 | 0 | 0.08678573 | 2.503816 | 0
17.559999 | 16473.1836 | 17659.02 | 17656.4 | -1185.835 | 0 | 0.08698894 | 2.534715 | 0
17.57 | 16623.4531 | 17648.1 | 17645.45 | -1024.651 | 0 | 0.08719293 | 2.566591 | 0
17.58 | 16658.3184 | 17637.21 | 17634.52 | -978.8882 | 0 | 0.08739771 | 2.599482 | 0
17.59 | 16518.7285 | 17626.32 | 17623.6 | -1107.596 | 0 | 0.08760327 | 2.633439 | 0
17.6 | 16195.2852 | 17615.46 | 17612.7 | -1420.173 | 0 | 0.08780965 | 2.668512 | 0
17.610001 | 16783.1289 | 17604.61 | 17601.81 | -821.4774 | 0 | 0.08801685 | 2.704759 | 0
17.620001 | 16657.0078 | 17593.77 | 17590.94 | -936.7633 | 0 | 0.08822483 | 2.742228 | 0
17.629999 | 16722.5938 | 17582.95 | 17580.08 | -860.36 | 0 | 0.08843358 | 2.780973 | 0
17.639999 | 16868.2891 | 17572.15 | 17569.24 | -703.861 | 0 | 0.08864321 | 2.821077 | 0
17.65 | 17198.9883 | 17561.36 | 17558.41 | -362.3727 | 0 | 0.08885366 | 2.862603 | 0
17.66 | 16837.5195 | 17550.59 | 17547.59 | -713.0693 | 0 | 0.08906493 | 2.905613 | 0
17.67 | 16698.0391 | 17539.83 | 17536.79 | -841.7934 | 0 | 0.08927702 | 2.950188 | 0
17.68 | 16770.8828 | 17529.09 | 17526.01 | -758.2092 | 0 | 0.08948994 | 2.996411 | 0
17.690001 | 17282.7988 | 17518.37 | 17515.23 | -235.5676 | 0 | 0.08970373 | 3.044374 | 0
17.700001 | 16875.6719 | 17507.66 | 17504.47 | -631.9859 | 0 | 0.08991836 | 3.094157 | 0
17.709999 | 16647.2344 | 17496.97 | 17493.73 | -849.733 | 0 | 0.09013378 | 3.145855 | 0
17.719999 | 16187.1982 | 17486.29 | 17483 | -1299.093 | 0 | 0.09035012 | 3.199596 | 0
17.73 | 15983.7861 | 17475.63 | 17472.28 | -1491.844 | 0 | 0.09056732 | 3.255489 | 0
17.74 | 16027.8271 | 17464.99 | 17461.58 | -1437.159 | 0 | 0.09078538 | 3.313641 | 0
17.75 | 16128.5078 | 17454.36 | 17450.89 | -1325.851 | 0 | 0.09100429 | 3.37419 | 0
17.76 | 16230.2266 | 17443.75 | 17440.22 | -1213.521 | 0 | 0.09122408 | 3.437273 | 0
17.77 | 16702.6348 | 17433.15 | 17429.56 | -730.5183 | 0 | 0.09144476 | 3.503042 | 0
17.780001 | 16615.502 | 17422.57 | 17418.91 | -807.0724 | 0 | 0.09166636 | 3.571665 | 0
17.790001 | 16471.123 | 17412.01 | 17408.28 | -940.8907 | 0 | 0.0918888 | 3.643298 | 0
17.799999 | 16420.0547 | 17401.47 | 17397.66 | -981.4174 | 0 | 0.09211211 | 3.718117 | 0
17.809999 | 16020.4619 | 17390.95 | 17387.06 | -1370.484 | 0 | 0.09233638 | 3.796359 | 0
17.82 | 16542.8828 | 17380.44 | 17376.46 | -837.5526 | 0 | 0.09256155 | 3.878234 | 0
17.83 | 16205.8623 | 17369.94 | 17365.89 | -1164.082 | 0 | 0.09278762 | 3.963953 | 0
17.84 | 15678.4131 | 17359.47 | 17355.32 | -1681.057 | 0 | 0.09301461 | 4.053783 | 0
17.85 | 16081.8506 | 17349.01 | 17344.77 | -1267.164 | 0 | 0.09324251 | 4.147994 | 0
17.860001 | 16314.0615 | 17338.58 | 17334.24 | -1024.514 | 0 | 0.09347137 | 4.246898 | 0
17.870001 | 16801.6289 | 17328.16 | 17323.71 | -526.5283 | 0 | 0.09370114 | 4.350793 | 0
17.879999 | 16545.3086 | 17317.76 | 17313.21 | -772.4508 | 0 | 0.09393181 | 4.460014 | 0
17.889999 | 16496.0977 | 17307.38 | 17302.71 | -811.2811 | 0 | 0.09416347 | 4.574995 | 0
17.9 | 16819.5 | 17297.02 | 17292.23 | -477.5169 | 0 | 0.09439609 | 4.696143 | 0
17.91 | 16290.2549 | 17286.68 | 17281.76 | -996.4211 | 0 | 0.09462966 | 4.82388 | 0
17.92 | 15967.2109 | 17276.36 | 17271.3 | -1309.145 | 0 | 0.09486418 | 4.958719 | 0
17.93 | 16125.6494 | 17266.06 | 17260.86 | -1140.407 | 0 | 0.09509966 | 5.101202 | 0
17.940001 | 15828.1104 | 17255.78 | 17250.43 | -1427.667 | 0 | 0.09533615 | 5.251944 | 0
17.950001 | 16319.5557 | 17245.52 | 17240.02 | -925.9666 | 0 | 0.09557359 | 5.411565 | 0
17.959999 | 16784.2305 | 17235.29 | 17229.62 | -451.0614 | 0 | 0.09581197 | 5.580758 | 0
17.969999 | 16586.2441 | 17225.08 | 17219.23 | -638.839 | 0 | 0.09605138 | 5.760404 | 0
17.98 | 16836.6777 | 17214.9 | 17208.85 | -378.2201 | 0 | 0.09629182 | 5.951364 | 0
17.99 | 16506.2207 | 17204.74 | 17198.49 | -698.5183 | 0 | 0.09653325 | 6.15457 | 0
18 | 16308.1709 | 17194.61 | 17188.14 | -886.4359 | 0 | 0.09677566 | 6.371133 | 0
18.01 | 16525.7168 | 17184.5 | 17177.8 | -658.7855 | 0 | 0.0970191 | 6.602272 | 0
18.02 | 16204.4639 | 17174.43 | 17167.48 | -969.9629 | 0 | 0.09726356 | 6.849362 | 0
18.030001 | 16303.7373 | 17164.38 | 17157.17 | -860.6437 | 0 | 0.09750909 | 7.114004 | 0
18.040001 | 16092.957 | 17154.37 | 17146.87 | -1061.412 | 0 | 0.09775558 | 7.397932 | 0
18.049999 | 16198.3672 | 17144.39 | 17136.59 | -946.0253 | 0 | 0.0980031 | 7.703201 | 0
18.059999 | 16128.3672 | 17134.45 | 17126.32 | -1006.084 | 0 | 0.09825171 | 8.032448 | 0
18.07 | 16110.9609 | 17124.55 | 17116.06 | -1013.588 | 0 | 0.09850138 | 8.388646 | 0
18.08 | 15901.4922 | 17114.69 | 17105.82 | -1213.199 | 0 | 0.0987521 | 8.775393 | 0
18.09 | 15940.0928 | 17104.88 | 17095.59 | -1164.789 | 0 | 0.09900388 | 9.197347 | 0
18.1 | 15899.2793 | 17095.13 | 17085.37 | -1195.847 | 0 | 0.09925674 | 9.660369 | 0
18.110001 | 15655.8828 | 17085.43 | 17075.16 | -1429.548 | 0 | 0.09951069 | 10.17208 | 0
18.120001 | 15877.9756 | 17075.81 | 17064.97 | -1197.832 | 0 | 0.09976571 | 10.74217 | 0
18.129999 | 15990.0459 | 17066.27 | 17054.79 | -1076.225 | 0 | 0.1000218 | 11.38334 | 0
18.139999 | 16017.8535 | 17056.83 | 17044.62 | -1038.979 | 0 | 0.100279 | 12.11261 | 0
18.15 | 15821.4609 | 17047.52 | 17034.46 | -1226.055 | 0 | 0.1005373 | 12.95166 | 0
18.16 | 15825.7227 | 17038.35 | 17024.32 | -1212.628 | 0 | 0.1007967 | 13.92827 | 0
18.17 | 16033.2666 | 17029.37 | 17014.19 | -996.104 | 0 | 0.1010573 | 15.07819 | 0
18.18 | 16570.0762 | 17020.62 | 17004.07 | -450.5456 | 0 | 0.1013189 | 16.44621 | 0
18.190001 | 16514.5723 | 17012.16 | 16993.97 | -497.5859 | 0 | 0.1015818 | 18.08789 | 0
18.200001 | 16413.5664 | 17004.05 | 16983.88 | -590.4821 | 0 | 0.1018457 | 20.06992 | 0
18.209999 | 16313.3184 | 16996.37 | 16973.8 | -683.0545 | 0 | 0.1021108 | 22.47144 | 0
18.219999 | 15957.333 | 16989.22 | 16963.73 | -1031.888 | 0 | 0.102377 | 25.38577 | 0
18.23 | 15889.3633 | 16982.7 | 16953.68 | -1093.333 | 0 | 0.1026444 | 28.9168 | 0
18.24 | 16041.542 | 16976.92 | 16943.63 | -935.3731 | 0 | 0.102913 | 33.17731 | 0
18.25 | 16012.9346 | 16972 | 16933.61 | -959.0615 | 0 | 0.1031828 | 38.28766 | 0
18.26 | 16131.9072 | 16968.06 | 16923.59 | -836.1533 | 0 | 0.1034537 | 44.36907 | 0
18.27 | 15950.1709 | 16965.22 | 16913.58 | -1015.054 | 0 | 0.1037259 | 51.53759 | 0
18.280001 | 15547.1465 | 16963.59 | 16903.59 | -1416.444 | 0 | 0.1039992 | 59.89713 | 0
18.290001 | 15440.9814 | 16963.24 | 16893.61 | -1522.258 | 0 | 0.1042738 | 69.52602 | 0
18.299999 | 15919.1074 | 16964.22 | 16883.64 | -1045.11 | 3.637887e-12 | 0.1045495 | 80.47007 | 3.637887e-12
18.309999 | 15888.0791 | 16966.53 | 16873.69 | -1078.452 | 3.637887e-12 | 0.1048265 | 92.73886 | 3.637887e-12
18.32 | 16260.3828 | 16970.13 | 16863.74 | -709.7462 | 3.637887e-12 | 0.1051047 | 106.281 | 3.637887e-12
18.33 | 16368.8027 | 16974.89 | 16853.81 | -606.09 | 3.637887e-12 | 0.1053842 | 120.9758 | 3.637887e-12
18.34 | 16411.5352 | 16980.63 | 16843.89 | -569.0913 | 3.637886e-12 | 0.1056649 | 136.6286 | 3.637886e-12
18.35 | 16208.5596 | 16987.04 | 16833.99 | -778.4825 | 3.637886e-12 | 0.1059469 | 152.9511 | 3.637886e-12
18.360001 | 15978.3691 | 16993.75 | 16824.09 | -1015.379 | 3.637886e-12 | 0.1062301 | 169.5528 | 3.637886e-12
18.370001 | 15787.2256 | 17000.24 | 16814.21 | -1213.012 | 3.637886e-12 | 0.1065146 | 185.9254 | 3.637886e-12
18.379999 | 16059.2275 | 17005.9 | 16804.34 | -946.6713 | 3.637886e-12 | 0.1068003 | 201.455 | 3.637886e-12
18.389999 | 16090.3408 | 17010.04 | 16794.48 | -919.6989 | 7.275772e-12 | 0.1070874 | 215.4546 | 7.275772e-12
18.4 | 16326.25 | 17011.94 | 16784.63 | -685.6884 | 7.275772e-12 | 0.1073758 | 227.201 | 7.275772e-12
18.41 | 16189.1875 | 17010.93 | 16774.79 | -821.7451 | 7.275772e-12 | 0.1076655 | 236.03 | 7.275772e-12
18.42 | 15856.1455 | 17006.51 | 16764.97 | -1150.369 | 7.275772e-12 | 0.1079564 | 241.4352 | 7.275772e-12
18.43 | 15674.4434 | 16998.4 | 16755.16 | -1323.958 | 7.275772e-12 | 0.1082487 | 243.1325 | 7.275772e-12
18.440001 | 15283.6035 | 16986.55 | 16745.36 | -1702.949 | 7.275772e-12 | 0.1085424 | 241.0839 | 7.275772e-12
18.450001 | 15385.2852 | 16971.16 | 16735.57 | -1585.872 | 7.275772e-12 | 0.1088374 | 235.4755 | 7.275772e-12
18.459999 | 15593.0244 | 16952.58 | 16725.8 | -1359.556 | 7.275772e-12 | 0.1091336 | 226.6723 | 7.275772e-12
18.469999 | 15369.8115 | 16931.31 | 16716.03 | -1561.496 | 3.637886e-12 | 0.1094313 | 215.163 | 3.637886e-12
18.48 | 15813.7285 | 16907.92 | 16706.28 | -1094.192 | 3.637886e-12 | 0.1097304 | 201.529 | 3.637886e-12
18.49 | 15547.7666 | 16883.05 | 16696.54 | -1335.284 | 3.637886e-12 | 0.1100308 | 186.3997 | 3.637886e-12
18.5 | 15445.1484 | 16857.32 | 16686.81 | -1412.171 | 3.637886e-12 | 0.1103326 | 170.3968 | 3.637886e-12
18.51 | 15486.8496 | 16831.3 | 16677.09 | -1344.451 | 3.637887e-12 | 0.1106358 | 154.0953 | 3.637887e-12
18.52 | 15914.792 | 16805.49 | 16667.39 | -890.6984 | 3.637886e-12 | 0.1109404 | 137.9905 | 3.637886e-12
18.530001 | 15941.4775 | 16780.28 | 16657.69 | -838.8069 | 3.637887e-12 | 0.1112465 | 122.4792 | 3.637887e-12
18.540001 | 15653.6006 | 16755.99 | 16648.01 | -1102.388 | 3.637887e-12 | 0.1115539 | 107.8655 | 3.637887e-12
18.549999 | 15751.5938 | 16732.81 | 16638.34 | -981.2194 | 3.637887e-12 | 0.1118627 | 94.35879 | 3.637887e-12
18.559999 | 15881.7578 | 16710.87 | 16628.68 | -829.1171 | 3.637887e-12 | 0.1121731 | 82.0796 | 3.637887e-12
18.57 | 15684.4609 | 16690.24 | 16619.03 | -1005.775 | 0 | 0.1124848 | 71.08886 | 0
18.58 | 15303.5039 | 16670.9 | 16609.4 | -1367.398 | 0 | 0.1127981 | 61.39186 | 0
18.59 | 15380.9199 | 16652.83 | 16599.77 | -1271.912 | 0 | 0.1131128 | 52.94564 | 0
18.6 | 15681.8281 | 16635.95 | 16590.16 | -954.1201 | 0 | 0.113429 | 45.67573 | 0
18.610001 | 15499.1064 | 16620.15 | 16580.56 | -1121.047 | 0 | 0.1137467 | 39.48425 | 0
18.620001 | 15451.873 | 16605.34 | 16570.96 | -1153.468 | 0 | 0.1140658 | 34.26188 | 0
18.629999 | 15461.5576 | 16591.39 | 16561.39 | -1129.836 | 0 | 0.1143865 | 29.89215 | 0
18.639999 | 15593.459 | 16578.19 | 16551.82 | -984.7315 | 0 | 0.1147087 | 26.25681 | 0
18.65 | 16048.124 | 16565.62 | 16542.26 | -517.4979 | 0 | 0.1150325 | 23.24592 | 0
18.66 | 15999.0059 | 16553.59 | 16532.72 | -554.5828 | 0 | 0.1153578 | 20.75818 | 0
18.67 | 15901.1641 | 16542 | 16523.18 | -640.8341 | 0 | 0.1156846 | 18.702 | 0
18.68 | 15965.3975 | 16530.77 | 16513.66 | -565.3736 | 0 | 0.1160131 | 16.998 | 0
18.690001 | 15233.5664 | 16519.84 | 16504.14 | -1286.272 | 0 | 0.1163431 | 15.57852 | 0
18.700001 | 15173.0713 | 16509.15 | 16494.64 | -1336.076 | 0 | 0.1166747 | 14.38766 | 0
18.709999 | 15321.1826 | 16498.65 | 16485.15 | -1177.469 | 0 | 0.1170078 | 13.37952 | 0
18.719999 | 15940.9824 | 16488.31 | 16475.68 | -547.3273 | 0 | 0.1173426 | 12.51667 | 0
18.73 | 15374.5859 | 16478.09 | 16466.21 | -1103.509 | 0 | 0.117679 | 11.77003 | 0
18.74 | 15466.3584 | 16467.98 | 16456.75 | -1001.626 | 0 | 0.118017 | 11.11685 | 0
18.75 | 15662.4756 | 16457.96 | 16447.3 | -795.486 | 0 | 0.1183567 | 10.53923 | 0
18.76 | 15354.873 | 16448.02 | 16437.87 | -1093.147 | 0 | 0.118698 | 10.03185 | 0
18.77 | 15266.377 | 16438.13 | 16428.45 | -1171.754 | 0 | 0.119041 | 9.567308 | 0
18.780001 | 15222.2383 | 16428.3 | 16419.03 | -1206.058 | 0 | 0.1193857 | 9.145788 | 0
18.790001 | 15384.3701 | 16418.51 | 16409.63 | -1034.14 | 0 | 0.1197321 | 8.76105 | 0
18.799999 | 15140.7256 | 16408.77 | 16400.24 | -1268.042 | 0 | 0.1200801 | 8.408142 | 0
18.809999 | 14853.4287 | 16399.06 | 16390.86 | -1545.634 | 0 | 0.1204299 | 8.082935 | 0
18.82 | 15040.5381 | 16389.39 | 16381.49 | -1348.853 | 0 | 0.1207814 | 7.782274 | 0
18.83 | 15205.667 | 16379.75 | 16372.13 | -1174.087 | 0 | 0.1211347 | 7.503597 | 0
18.84 | 15062.2051 | 16370.15 | 16362.78 | -1307.947 | 0 | 0.1214897 | 7.248871 | 0
18.85 | 15081.8125 | 16360.57 | 16353.44 | -1278.761 | 0 | 0.1218464 | 7.007797 | 0
18.860001 | 14954.6172 | 16351.02 | 16344.12 | -1396.404 | 0 | 0.122205 | 6.782931 | 0
18.870001 | 14901.3613 | 16341.5 | 16334.8 | -1440.134 | 0 | 0.1225653 | 6.572909 | 0
18.879999 | 15098.5156 | 16332 | 16325.5 | -1233.48 | 0 | 0.1229274 | 6.376495 | 0
18.889999 | 15032.252 | 16322.52 | 16316.2 | -1290.266 | 0 | 0.1232913 | 6.192481 | 0
18.9 | 15118.5859 | 16313.06 | 16306.92 | -1194.474 | 0 | 0.1236571 | 6.019898 | 0
18.91 | 15188.4785 | 16303.63 | 16297.64 | -1115.147 | 0 | 0.1240247 | 5.85789 | 0
18.92 | 15209.4443 | 16294.21 | 16288.38 | -1084.766 | 0 | 0.1243942 | 5.705627 | 0
18.93 | 15054.334 | 16284.81 | 16279.13 | -1230.481 | 0 | 0.1247655 | 5.562376 | 0
18.940001 | 15149.1748 | 16275.44 | 16269.88 | -1126.262 | 0 | 0.1251388 | 5.427454 | 0
18.950001 | 15126.3008 | 16266.08 | 16260.65 | -1139.778 | 0 | 0.1255139 | 5.300292 | 0
18.959999 | 15508.9102 | 16256.74 | 16251.43 | -747.8298 | 0 | 0.1258908 | 5.180349 | 0
18.969999 | 15220.0742 | 16247.42 | 16242.22 | -1027.342 | 0 | 0.1262698 | 5.067062 | 0
18.98 | 15337.7998 | 16238.11 | 16233.02 | -900.3087 | 0 | 0.1266507 | 4.95999 | 0
18.99 | 15119.0039 | 16228.82 | 16223.83 | -1109.814 | 0 | 0.1270336 | 4.858735 | 0
19 | 14790.2334 | 16219.54 | 16214.65 | -1429.309 | 0 | 0.1274184 | 4.762899 | 0
19.01 | 15097.0176 | 16210.28 | 16205.48 | -1113.265 | 0 | 0.1278051 | 4.672126 | 0
19.02 | 15023.9512 | 16201.04 | 16196.32 | -1177.087 | 0 | 0.1281939 | 4.58609 | 0
19.030001 | 14768.5869 | 16191.81 | 16187.17 | -1423.221 | 0 | 0.1285848 | 4.50448 | 0
19.040001 | 14754.0586 | 16182.59 | 16178.04 | -1428.533 | 0 | 0.1289776 | 4.42704 | 0
19.049999 | 15000.2607 | 16173.39 | 16168.91 | -1173.132 | 0 | 0.1293724 | 4.35352 | 0
19.059999 | 15083.292 | 16164.2 | 16159.79 | -1080.913 | 0 | 0.1297693 | 4.283648 | 0
19.07 | 14820.1494 | 16155.03 | 16150.68 | -1334.881 | 0 | 0.1301683 | 4.217215 | 0
19.08 | 14980.7979 | 16145.87 | 16141.58 | -1165.072 | 0 | 0.1305694 | 4.154036 | 0
19.09 | 15287.458 | 16136.72 | 16132.5 | -849.2641 | 0 | 0.1309726 | 4.093913 | 0
19.1 | 15076.8037 | 16127.59 | 16123.42 | -1050.784 | 0 | 0.1313779 | 4.036672 | 0
19.110001 | 14718.3672 | 16118.47 | 16114.35 | -1400.098 | 0 | 0.1317854 | 3.982144 | 0
19.120001 | 15234.9697 | 16109.36 | 16105.29 | -874.3865789 | 0 | 0.132195 | 3.930191 | 0
19.129999 | 15225.877 | 16100.26 | 16096.25 | -874.3846 | 0 | 0.1326067 | 3.88068 | 0
19.139999 | 15037.7217 | 16091.18 | 16087.21 | -1053.456 | 0 | 0.1330207 | 3.833453 | 0
19.15 | 14626.6904 | 16082.1 | 16078.18 | -1455.414 | 0 | 0.1334369 | 3.788396 | 0
19.16 | 14570.1494 | 16073.04 | 16069.17 | -1502.895 | 0 | 0.1338553 | 3.745405 | 0
19.17 | 14840.1045 | 16064 | 16060.16 | -1223.892 | 0 | 0.1342759 | 3.704368 | 0
19.18 | 14867.9307 | 16054.96 | 16051.16 | -1187.029 | 0 | 0.1346988 | 3.665185 | 0
19.190001 | 14726.5137 | 16045.93 | 16042.17 | -1319.42 | 0 | 0.135124 | 3.627759 | 0
19.200001 | 14694.1113 | 16036.92 | 16033.19 | -1342.809 | 0 | 0.1355514 | 3.592011 | 0
19.209999 | 14619.292 | 16027.92 | 16024.23 | -1408.629 | 0 | 0.1359811 | 3.557862 | 0
19.219999 | 14522.0645 | 16018.93 | 16015.27 | -1496.866 | 0 | 0.1364132 | 3.525219 | 0
19.23 | 14543.8203 | 16009.95 | 16006.32 | -1466.13 | 0 | 0.1368477 | 3.494015 | 0
19.24 | 14685.3623 | 16000.98 | 15997.38 | -1315.619 | 0 | 0.1372845 | 3.464188 | 0
19.25 | 14634.4424 | 15992.02 | 15988.45 | -1357.582 | 0 | 0.1377236 | 3.435671 | 0
19.26 | 14789.5586 | 15983.08 | 15979.53 | -1193.52 | 0 | 0.1381652 | 3.408403 | 0
19.27 | 14846.6807 | 15974.14 | 15970.62 | -1127.462 | 0 | 0.1386092 | 3.382329 | 0
19.280001 | 14949.5234 | 15965.22 | 15961.72 | -1015.694 | 0 | 0.1390557 | 3.35739 | 0
19.290001 | 14892.3086 | 15956.3 | 15952.83 | -1063.995 | 0 | 0.1395046 | 3.333544 | 0
19.299999 | 14634.959 | 15947.4 | 15943.95 | -1312.444 | 0 | 0.1399559 | 3.310744 | 0
19.309999 | 14769.7754 | 15938.51 | 15935.08 | -1168.735 | 0 | 0.1404098 | 3.288936 | 0
19.32 | 14661.3096 | 15929.63 | 15926.22 | -1268.317 | 0 | 0.1408662 | 3.268079 | 0
19.33 | 14657.1973 | 15920.76 | 15917.37 | -1263.558 | 0 | 0.1413251 | 3.248139 | 0
19.34 | 14695.4941 | 15911.89 | 15908.52 | -1216.4 | 0 | 0.1417866 | 3.229074 | 0
19.35 | 14938.3828 | 15903.04 | 15899.69 | -964.6607 | 0 | 0.1422507 | 3.210849 | 0
19.360001 | 14617.8457 | 15894.2 | 15890.87 | -1276.356 | 0 | 0.1427174 | 3.193427 | 0
19.370001 | 14739.2334 | 15885.37 | 15882.05 | -1146.138 | 0 | 0.1431867 | 3.176782 | 0
19.379999 | 14687.9502 | 15876.55 | 15873.25 | -1188.603 | 0 | 0.1436585 | 3.160883 | 0
19.389999 | 14898.3828 | 15867.74 | 15864.45 | -969.3605 | 0 | 0.1441332 | 3.145694 | 0
19.4 | 14659.25 | 15858.94 | 15855.67 | -1199.692 | 0 | 0.1446105 | 3.13119 | 0
19.41 | 14741.5605 | 15850.15 | 15846.89 | -1108.592 | 0 | 0.1450905 | 3.117348 | 0
19.42 | 14782.1035 | 15841.37 | 15838.12 | -1059.269 | 0 | 0.1455732 | 3.104141 | 0
19.43 | 14512.208 | 15832.6 | 15829.36 | -1320.395 | 0 | 0.1460587 | 3.091546 | 0
19.440001 | 14598.1875 | 15823.84 | 15820.62 | -1225.654 | 0 | 0.1465471 | 3.079537 | 0
19.450001 | 14805.9971 | 15815.09 | 15811.88 | -1009.094 | 0 | 0.1470381 | 3.068099 | 0
19.459999 | 14558.0684 | 15806.35 | 15803.15 | -1248.284 | 0 | 0.1475319 | 3.05721 | 0
19.469999 | 14364.6201 | 15797.62 | 15794.43 | -1433.001 | 0 | 0.1480287 | 3.046847 | 0
19.48 | 14449.6494 | 15788.9 | 15785.71 | -1339.25 | 0 | 0.1485283 | 3.036992 | 0
19.49 | 14625.2607 | 15780.19 | 15777.01 | -1154.928 | 0 | 0.1490308 | 3.027631 | 0
19.5 | 14657.5244 | 15771.49 | 15768.32 | -1113.962 | 0 | 0.1495363 | 3.018744 | 0
19.51 | 14749.0957 | 15762.79 | 15759.63 | -1013.699 | 0 | 0.1500447 | 3.010316 | 0
19.52 | 14930.1553 | 15754.11 | 15750.96 | -823.9563 | 0 | 0.150556 | 3.002332 | 0
19.530001 | 15172.3223 | 15745.44 | 15742.29 | -573.1154 | 0 | 0.1510704 | 2.994776 | 0
19.540001 | 14941.082 | 15736.77 | 15733.63 | -795.692 | 0 | 0.1515878 | 2.987637 | 0
19.549999 | 14748.707 | 15728.12 | 15724.99 | -979.4146 | 0 | 0.1521081 | 2.980901 | 0
19.559999 | 14444.3926 | 15719.48 | 15716.35 | -1275.084 | 0 | 0.1526316 | 2.974554 | 0
19.57 | 14451.1328 | 15710.84 | 15707.72 | -1259.708 | 0 | 0.1531582 | 2.968583 | 0
19.58 | 14654.4121 | 15702.21 | 15699.1 | -1047.802 | 0 | 0.1536879 | 2.962977 | 0
19.59 | 14645.5801 | 15693.6 | 15690.49 | -1048.018 | 0 | 0.1542208 | 2.957726 | 0
19.6 | 14445.4326 | 15684.99 | 15681.88 | -1239.558 | 0 | 0.1547568 | 2.952818 | 0
19.610001 | 14620.5098 | 15676.39 | 15673.29 | -1055.881 | 0 | 0.1552961 | 2.948243 | 0
19.620001 | 14734.6465 | 15667.8 | 15664.7 | -933.1557 | 0 | 0.1558386 | 2.943993 | 0
19.629999 | 14345.9336 | 15659.22 | 15656.13 | -1313.291 | 0 | 0.1563842 | 2.940058 | 0
19.639999 | 14237.4385 | 15650.65 | 15647.56 | -1413.215 | 0 | 0.1569333 | 2.936427 | 0
19.65 | 14277.0137 | 15642.09 | 15639 | -1365.077 | 0 | 0.1574857 | 2.933094 | 0
19.66 | 14590.3965 | 15633.54 | 15630.45 | -1043.142 | 0 | 0.1580414 | 2.930049 | 0
19.67 | 14889.2393 | 15625 | 15621.91 | -735.7559 | 0 | 0.1586005 | 2.927284 | 0
19.68 | 14873.6426 | 15616.46 | 15613.38 | -742.8183 | 0 | 0.159163 | 2.924793 | 0
19.690001 | 14500.8057 | 15607.93 | 15604.85 | -1107.129 | 0 | 0.159729 | 2.922567 | 0
19.700001 | 14522.5811 | 15599.42 | 15596.34 | -1076.837 | 0 | 0.1602984 | 2.9206 | 0
19.709999 | 14519.2256 | 15590.91 | 15587.83 | -1071.687 | 0 | 0.1608712 | 2.918886 | 0
19.719999 | 14506.5049 | 15582.41 | 15579.34 | -1075.909 | 0 | 0.1614476 | 2.917418 | 0
19.73 | 14581.4824 | 15573.92 | 15570.85 | -992.4413 | 0 | 0.1620277 | 2.916189 | 0
19.74 | 14246.3525 | 15565.44 | 15562.37 | -1319.09 | 0 | 0.1626113 | 2.915194 | 0
19.75 | 14174.0176 | 15556.97 | 15553.89 | -1382.953 | 0 | 0.1631985 | 2.914427 | 0
19.76 | 14040.3838 | 15548.51 | 15545.43 | -1508.124 | 0 | 0.1637894 | 2.913881 | 0
19.77 | 14284.2734 | 15540.05 | 15536.98 | -1255.78 | 0 | 0.164384 | 2.913554 | 0
19.780001 | 14451.8564 | 15531.61 | 15528.53 | -1079.751 | 0 | 0.1649824 | 2.913438 | 0
19.790001 | 14486.8477 | 15523.17 | 15520.09 | -1036.323 | 0 | 0.1655844 | 2.913529 | 0
19.799999 | 14277.3057 | 15514.74 | 15511.66 | -1237.438 | 0 | 0.1661902 | 2.913823 | 0
19.809999 | 14721.291 | 15506.32 | 15503.24 | -785.0338 | 0 | 0.1667999 | 2.914317 | 0
19.82 | 14461.7578 | 15497.91 | 15494.83 | -1036.155 | 0 | 0.1674135 | 2.915003 | 0
19.83 | 14053.791 | 15489.51 | 15486.43 | -1435.72 | 0 | 0.168031 | 2.915879 | 0
19.84 | 14065.9648 | 15481.12 | 15478.03 | -1415.153 | 0 | 0.1686524 | 2.916941 | 0
19.85 | 14141.248 | 15472.73 | 15469.65 | -1331.485 | 0 | 0.1692778 | 2.918184 | 0
19.860001 | 14308.9131 | 15464.36 | 15461.27 | -1155.443 | 0 | 0.1699072 | 2.919604 | 0
19.870001 | 14232.3877 | 15455.99 | 15452.9 | -1223.6 | 0 | 0.1705407 | 2.9212 | 0
19.879999 | 14260.582 | 15447.63 | 15444.54 | -1187.048 | 0 | 0.1711781 | 2.922967 | 0
19.889999 | 14559.3643 | 15439.28 | 15436.18 | -879.9152 | 0 | 0.1718198 | 2.924901 | 0
19.9 | 14652.2812 | 15430.94 | 15427.84 | -778.6552 | 0 | 0.1724656 | 2.927001 | 0
19.91 | 14484.2607 | 15422.6 | 15419.5 | -938.3418 | 0 | 0.1731156 | 2.929261 | 0
19.92 | 14198.2695 | 15414.28 | 15411.17 | -1216.008 | 0 | 0.1737699 | 2.931679 | 0
19.93 | 14254.0459 | 15405.96 | 15402.85 | -1151.914 | 0 | 0.1744284 | 2.934254 | 0
19.940001 | 14196.001 | 15397.65 | 15394.54 | -1201.65 | 0 | 0.1750913 | 2.93698 | 0
19.950001 | 14248.6387 | 15389.35 | 15386.23 | -1140.712 | 0 | 0.1757586 | 2.939857 | 0
19.959999 | 14161.5439 | 15381.06 | 15377.94 | -1219.516 | 0 | 0.1764301 | 2.942882 | 0
19.969999 | 14173.9717 | 15372.78 | 15369.65 | -1198.805 | 0 | 0.1771062 | 2.946052 | 0
19.98 | 14144.3887 | 15364.5 | 15361.37 | -1220.111 | 0 | 0.1777868 | 2.949366 | 0
19.99 | 14236.3564 | 15356.23 | 15353.1 | -1119.877 | 0 | 0.1784719 | 2.95282 | 0
20 | 13967.5518 | 15347.97 | 15344.84 | -1380.422 | 0 | 0.1791615 | 2.956411 | 0
20.01 | 13972.7021 | 15339.72 | 15336.58 | -1367.021 | 0 | 0.1798558 | 2.960139 | 0
20.02 | 13889.2227 | 15331.48 | 15328.34 | -1442.258 | 0 | 0.1805548 | 2.964002 | 0
20.030001 | 14194.7705 | 15323.25 | 15320.1 | -1128.475 | 0 | 0.1812586 | 2.967995 | 0
20.040001 | 14622.623 | 15315.02 | 15311.87 | -692.3967 | 0 | 0.181967 | 2.97212 | 0
20.049999 | 14594.2832 | 15306.8 | 15303.64 | -712.5202 | 0 | 0.1826801 | 2.976372 | 0
20.059999 | 14517.0459 | 15298.59 | 15295.43 | -781.5476 | 0 | 0.1833982 | 2.980753 | 0
20.07 | 14464.1309 | 15290.39 | 15287.22 | -826.26 | 0 | 0.1841213 | 2.985258 | 0
20.08 | 14456.7422 | 15282.2 | 15279.02 | -825.455 | 0 | 0.1848492 | 2.989886 | 0
20.09 | 14483.0332 | 15274.01 | 15270.83 | -790.9784 | 0 | 0.1855821 | 2.994636 | 0
20.1 | 14366.4658 | 15265.83 | 15262.65 | -899.3682 | 0 | 0.1863201 | 2.999507 | 0
20.110001 | 14175.0732 | 15257.66 | 15254.47 | -1082.59 | 0 | 0.1870633 | 3.004495 | 0
20.120001 | 14238.4062 | 15249.5 | 15246.3 | -1011.096 | 0 | 0.1878115 | 3.009602 | 0
20.129999 | 14108.2461 | 15241.35 | 15238.15 | -1133.104 | 0 | 0.1885648 | 3.014824 | 0
20.139999 | 13870.5 | 15233.2 | 15229.99 | -1362.704 | 0 | 0.1893235 | 3.020161 | 0
20.15 | 13708.4736 | 15225.07 | 15221.85 | -1516.592 | 0 | 0.1900875 | 3.025613 | 0
20.16 | 14125.6963 | 15216.94 | 15213.71 | -1091.239 | 0 | 0.1908569 | 3.031177 | 0
20.17 | 13917.0088 | 15208.81 | 15205.59 | -1291.805 | 0 | 0.1916316 | 3.036851 | 0
20.18 | 13701.1182 | 15200.7 | 15197.46 | -1499.581 | 0 | 0.1924118 | 3.042635 | 0
20.190001 | 13671.6387 | 15192.59 | 15189.35 | -1520.954 | 0 | 0.1931977 | 3.048529 | 0
20.200001 | 13849.3115 | 15184.49 | 15181.25 | -1335.183 | 0 | 0.193989 | 3.05453 | 0
20.209999 | 14317.2783 | 15176.41 | 15173.15 | -859.1268 | 0 | 0.1947859 | 3.060637 | 0
20.219999 | 14490.165 | 15168.32 | 15165.06 | -678.1573 | 0 | 0.1955885 | 3.066852 | 0
20.23 | 14406.251 | 15160.25 | 15156.98 | -753.9954 | 0 | 0.196397 | 3.073173 | 0
20.24 | 14524.96 | 15152.18 | 15148.9 | -627.2191 | 0 | 0.1972112 | 3.079597 | 0
20.25 | 14153.3916 | 15144.12 | 15140.84 | -990.7279 | 0 | 0.1980313 | 3.086124 | 0
20.26 | 13337.0703 | 15136.07 | 15132.78 | -1798.997 | 0 | 0.1988573 | 3.092754 | 0
20.27 | 13273.4541 | 15128.02 | 15124.72 | -1854.569 | 0 | 0.1996894 | 3.099486 | 0
20.280001 | 13953.0879 | 15119.99 | 15116.68 | -1166.898 | 0 | 0.2005276 | 3.106319 | 0
20.290001 | 14167.5508 | 15111.96 | 15108.64 | -944.4065 | 0 | 0.2013718 | 3.113252 | 0
20.299999 | 13723.1885 | 15103.94 | 15100.62 | -1380.749 | 0 | 0.2022221 | 3.120284 | 0
20.309999 | 13637.0615 | 15095.92 | 15092.59 | -1458.863 | 0 | 0.2030788 | 3.127417 | 0
20.32 | 14051.3848 | 15087.92 | 15084.58 | -1036.533 | 0 | 0.2039418 | 3.134649 | 0
20.33 | 14172.4688 | 15079.92 | 15076.57 | -907.4501 | 0 | 0.2048112 | 3.141977 | 0
20.34 | 14197.1943 | 15071.93 | 15068.57 | -874.7337 | 0 | 0.2056871 | 3.149404 | 0
20.35 | 14509.1943 | 15063.94 | 15060.58 | -554.7504 | 0 | 0.2065694 | 3.156927 | 0
20.360001 | 14572.3447 | 15055.97 | 15052.6 | -483.6234 | 0 | 0.2074585 | 3.164546 | 0
20.370001 | 14155 | 15048 | 15044.62 | -892.9999 | 0 | 0.2083541 | 3.172262 | 0
20.379999 | 13907.7891 | 15040.04 | 15036.65 | -1132.252 | 0 | 0.2092564 | 3.180071 | 0
20.389999 | 14080.2471 | 15032.09 | 15028.69 | -951.8402 | 0 | 0.2101656 | 3.187977 | 0
20.4 | 13915.2529 | 15024.14 | 15020.73 | -1108.888 | 0 | 0.2110817 | 3.195979 | 0
20.41 | 13941.3174 | 15016.2 | 15012.79 | -1074.885 | 0 | 0.2120047 | 3.204074 | 0
20.42 | 14257.1875 | 15008.27 | 15004.85 | -751.0837 | 0 | 0.2129348 | 3.212262 | 0
20.43 | 14006.4404 | 15000.35 | 14996.91 | -993.9072 | 0 | 0.213872 | 3.220545 | 0
20.440001 | 13585.3438 | 14992.43 | 14988.99 | -1407.087 | 0 | 0.2148165 | 3.22892 | 0
20.450001 | 13858.5957 | 14984.52 | 14981.07 | -1125.926 | 0 | 0.2157682 | 3.237389 | 0
20.459999 | 13991.3486 | 14976.62 | 14973.16 | -985.2731 | 0 | 0.2167271 | 3.245949 | 0
20.469999 | 13808.3193 | 14968.73 | 14965.26 | -1160.408 | 0 | 0.2176935 | 3.254602 | 0
20.48 | 13636.9043 | 14960.84 | 14957.36 | -1323.935 | 0 | 0.2186676 | 3.263351 | 0
20.49 | 13656.2461 | 14952.96 | 14949.47 | -1296.714 | 0 | 0.2196492 | 3.272189 | 0
20.5 | 13830.8525 | 14945.09 | 14941.59 | -1114.235 | 0 | 0.2206385 | 3.281119 | 0
20.51 | 13809.2822 | 14937.22 | 14933.71 | -1127.941 | 0 | 0.2216355 | 3.290141 | 0
20.52 | 13736.7266 | 14929.36 | 14925.84 | -1192.638 | 0 | 0.2226405 | 3.299255 | 0
20.530001 | 13713.6191 | 14921.51 | 14917.98 | -1207.894 | 0 | 0.2236534 | 3.30846 | 0
20.540001 | 13758.9971 | 14913.67 | 14910.13 | -1154.673 | 0 | 0.2246743 | 3.317756 | 0
20.549999 | 14035.4111 | 14905.84 | 14902.28 | -870.4243 | 0 | 0.2257033 | 3.327141 | 0
20.559999 | 14053.2295 | 14898.01 | 14894.44 | -844.7769 | 0 | 0.2267406 | 3.336622 | 0
20.57 | 13901.1973 | 14890.18 | 14886.61 | -988.9864 | 0 | 0.2277864 | 3.346192 | 0
20.58 | 14032.1875 | 14882.37 | 14878.78 | -850.1814 | 0 | 0.2288404 | 3.355853 | 0
20.59 | 14276.2607 | 14874.56 | 14870.97 | -598.3005 | 0 | 0.229903 | 3.365605 | 0
20.6 | 14318.2256 | 14866.76 | 14863.15 | -548.5351 | 0 | 0.2309742 | 3.375448 | 0
20.610001 | 14007.9053 | 14858.97 | 14855.35 | -851.0612 | 0 | 0.2320543 | 3.385382 | 0
20.620001 | 13798.6934 | 14851.18 | 14847.55 | -1052.487 | 0 | 0.2331431 | 3.395407 | 0
20.629999 | 13594.541 | 14843.4 | 14839.76 | -1248.861 | 0 | 0.2342405 | 3.405522 | 0
20.639999 | 13680.2021 | 14835.63 | 14831.98 | -1155.428 | 0 | 0.2353472 | 3.415729 | 0
20.65 | 13768.6758 | 14827.86 | 14824.2 | -1059.188 | 0 | 0.2364631 | 3.42603 | 0
20.66 | 13569.9531 | 14820.11 | 14816.43 | -1250.153 | 0 | 0.2375882 | 3.43642 | 0
20.67 | 13699.8896 | 14812.35 | 14808.67 | -1112.465 | 0 | 0.2387227 | 3.446901 | 0
20.68 | 13875 | 14804.61 | 14800.91 | -929.6101 | 0 | 0.2398666 | 3.457474 | 0
20.690001 | 14130.7158 | 14796.87 | 14793.16 | -666.1561 | 0 | 0.2410203 | 3.468138 | 0
20.700001 | 14192.7451 | 14789.14 | 14785.42 | -596.3964 | 0 | 0.2421835 | 3.478895 | 0
20.709999 | 13794.8545 | 14781.42 | 14777.69 | -986.5651 | 0 | 0.2433563 | 3.489741 | 0
20.719999 | 13858.0176 | 14773.7 | 14769.96 | -915.6854 | 0 | 0.2445392 | 3.50068 | 0
20.73 | 14383.3086 | 14765.99 | 14762.24 | -382.6839 | 0 | 0.2457323 | 3.511716 | 0
20.74 | 14420.3164 | 14758.29 | 14754.52 | -337.9733 | 0 | 0.2469355 | 3.52284 | 0
20.75 | 13963.5781 | 14750.59 | 14746.81 | -787.0156 | 0 | 0.248149 | 3.534058 | 0
20.76 | 13850.5713 | 14742.9 | 14739.11 | -892.3333 | 0 | 0.249373 | 3.545368 | 0
20.77 | 14149.4639 | 14735.22 | 14731.41 | -585.7584 | 0 | 0.2506074 | 3.556771 | 0
20.780001 | 14359.2256 | 14727.55 | 14723.73 | -368.3205 | 0 | 0.2518527 | 3.568268 | 0
20.790001 | 14718.3984 | 14719.88 | 14716.04 | -1.478975 | 0 | 0.2531087 | 3.579858 | 0
20.799999 | 14970.3975 | 14712.22 | 14708.37 | 258.1805 | 0 | 0.2543755 | 3.591539 | 0
20.809999 | 14755.5156 | 14704.56 | 14700.7 | 50.95374 | 0 | 0.2556535 | 3.603321 | 0
20.82 | 14734.4111 | 14696.91 | 14693.04 | 37.49839 | 0 | 0.2569429 | 3.615193 | 0
20.83 | 15013.5771 | 14689.27 | 14685.39 | 324.306 | 0 | 0.2582436 | 3.627161 | 0
20.84 | 15296.498 | 14681.64 | 14677.74 | 614.8619 | 0 | 0.2595558 | 3.639223 | 0
20.85 | 15266.0391 | 14674.01 | 14670.1 | 592.0312 | 0 | 0.2608796 | 3.65138 | 0
20.860001 | 15146.9219 | 14666.39 | 14662.46 | 480.5363 | 0 | 0.2622155 | 3.663634 | 0
20.870001 | 15334.5146 | 14658.77 | 14654.83 | 675.7439 | 0 | 0.2635631 | 3.675983 | 0
20.879999 | 15339.1631 | 14651.16 | 14647.21 | 687.9991 | 0 | 0.2649226 | 3.688426 | 0
20.889999 | 15382.915 | 14643.56 | 14639.6 | 739.3526 | 0 | 0.2662946 | 3.700968 | 0
20.9 | 15439.8604 | 14635.97 | 14631.99 | 803.8937 | 0 | 0.2676792 | 3.71361 | 0
20.91 | 15085.126 | 14628.38 | 14624.38 | 456.7476 | 0 | 0.2690762 | 3.726347 | 0
20.92 | 15091.2441 | 14620.8 | 14616.79 | 470.4474 | 0 | 0.270486 | 3.739182 | 0
20.93 | 15526.1182 | 14613.22 | 14609.2 | 912.8967 | 0 | 0.2719087 | 3.752115 | 0
20.940001 | 15503.9092 | 14605.65 | 14601.61 | 898.257 | 0 | 0.2733448 | 3.765147 | 0
20.950001 | 15285.7246 | 14598.09 | 14594.04 | 687.6344 | 0 | 0.2747939 | 3.778278 | 0
20.959999 | 15223.0684 | 14590.54 | 14586.47 | 632.5322 | 0 | 0.2762561 | 3.791506 | 0
20.969999 | 15187.2705 | 14582.99 | 14578.9 | 604.2833 | 0 | 0.2777322 | 3.804836 | 0
20.98 | 14876.4678 | 14575.44 | 14571.35 | 301.0238 | 0 | 0.2792223 | 3.818271 | 0
20.99 | 14508.1963 | 14567.91 | 14563.8 | -59.71179 | 0 | 0.2807263 | 3.831804 | 0
21 | 14538.3457 | 14560.38 | 14556.25 | -22.03292 | 0 | 0.2822444 | 3.845438 | 0
21.01 | 14324.3154 | 14552.86 | 14548.71 | -228.5402 | 0 | 0.2837769 | 3.859174 | 0
21.02 | 13942.2959 | 14545.34 | 14541.18 | -603.0432 | 0 | 0.2853239 | 3.873012 | 0
21.030001 | 14243.0732 | 14537.83 | 14533.65 | -294.755 | 0 | 0.2868858 | 3.886954 | 0
21.040001 | 14522.4062 | 14531.05 | 14526.14 | -8.639575 | 0 | 1.009729 | 3.900999 | 0
21.049999 | 14359.7305 | 14523.55 | 14518.62 | -163.8206 | 0 | 1.012405 | 3.915144 | 0
21.059999 | 14120.6904 | 14516.06 | 14511.12 | -395.3709 | 0 | 1.015099 | 3.929399 | 0
21.07 | 13705.7266 | 14508.58 | 14503.62 | -802.8505 | 0 | 1.017812 | 3.943762 | 0
21.08 | 13744.0771 | 14501.1 | 14496.12 | -757.023 | 0 | 1.020542 | 3.958227 | 0
21.09 | 14207.7412 | 14494.1 | 14488.63 | -286.3617 | 0 | 1.496823 | 3.9728 | 0
21.1 | 14374.8584 | 14486.64 | 14481.15 | -111.7809 | 0 | 1.500303 | 3.987479 | 0
21.110001 | 14142.7207 | 14479.18 | 14473.68 | -336.4606 | 0 | 1.503803 | 4.002266 | 0
21.120001 | 13777.5381 | 14472.09 | 14466.21 | -694.5524 | 0 | 1.867532 | 4.01716 | 0
21.129999 | 13738.3584 | 14464.65 | 14458.74 | -726.2895 | 0 | 1.871613 | 4.032162 | 0
21.139999 | 14051.1055 | 14457.21 | 14451.29 | -406.1045 | 0 | 1.875718 | 4.047274 | 0
21.15 | 14099.624 | 14449.78 | 14443.84 | -350.1537 | 0 | 1.879847 | 4.062502 | 0
21.16 | 13729.2852 | 14442.35 | 14436.39 | -713.0672 | 0 | 1.883999 | 4.077837 | 0
21.17 | 13437.7764 | 14434.93 | 14428.95 | -997.157 | 0 | 1.888173 | 4.093283 | 0
21.18 | 13602.5879 | 14427.76 | 14421.52 | -825.1695 | 0 | 2.129207 | 4.108842 | 0
21.190001 | 13689.0205 | 14420.35 | 14414.09 | -731.3299 | 0 | 2.133786 | 4.124514 | 0
21.200001 | 13529.1152 | 14412.95 | 14406.67 | -883.8352 | 0 | 2.138389 | 4.1403 | 0
21.209999 | 13537.4365 | 14405.56 | 14399.26 | -868.1215 | 0 | 2.143015 | 4.156197 | 0
21.219999 | 13586.668 | 14398.17 | 14391.85 | -811.5024 | 0 | 2.147669 | 4.172211 | 0
21.23 | 13837.2725 | 14390.79 | 14384.45 | -553.5157 | 0 | 2.152349 | 4.188346 | 0
21.24 | 14070.333 | 14383.41 | 14377.05 | -313.0799 | 0 | 2.157055 | 4.204595 | 0
21.25 | 14079.5039 | 14376.04 | 14369.66 | -296.5398 | 0 | 2.161787 | 4.22096 | 0
21.26 | 13779.6807 | 14368.68 | 14362.28 | -589 | 0 | 2.166546 | 4.237444 | 0
21.27 | 13825.5947 | 14361.32 | 14354.9 | -535.7291 | 0 | 2.171331 | 4.254047 | 0
21.280001 | 14087.5078 | 14353.97 | 14347.53 | -266.4645 | 0 | 2.176145 | 4.27077 | 0
21.290001 | 13934.624 | 14346.63 | 14340.16 | -412.0036 | 0 | 2.180987 | 4.287614 | 0
21.299999 | 13963.8896 | 14339.29 | 14332.8 | -375.4008 | 0 | 2.185854 | 4.304575 | 0
21.309999 | 14152.7578 | 14331.96 | 14325.45 | -179.2001 | 0 | 2.190752 | 4.321662 | 0
21.32 | 13894.4141 | 14324.63 | 14318.1 | -430.2165 | 0 | 2.195679 | 4.338877 | 0
21.33 | 13549.749 | 14317.31 | 14310.75 | -767.5612 | 0 | 2.200635 | 4.356213 | 0
21.34 | 13815.2051 | 14310 | 14303.42 | -494.7907 | 0 | 2.20562 | 4.373673 | 0
21.35 | 13776.3584 | 14302.69 | 14296.09 | -526.329 | 0 | 2.210635 | 4.391259 | 0
21.360001 | 13355.9668 | 14295.38 | 14288.76 | -939.4175 | 0 | 2.215682 | 4.408972 | 0
21.370001 | 13319.5684 | 14288.09 | 14281.44 | -968.5195 | 0 | 2.220758 | 4.426812 | 0
21.379999 | 13701.4521 | 14280.8 | 14274.13 | -579.3468 | 0 | 2.225864 | 4.444779 | 0
21.389999 | 13899.5254 | 14273.51 | 14266.82 | -373.9891 | 0 | 2.231002 | 4.462877 | 0
21.4 | 13702.3311 | 14266.24 | 14259.52 | -563.9042 | 0 | 2.236174 | 4.481112 | 0
21.41 | 13622.6875 | 14258.96 | 14252.22 | -636.2752 | 0 | 2.241377 | 4.499473 | 0
21.42 | 13785.8926 | 14251.7 | 14244.93 | -465.8036 | 0 | 2.246612 | 4.517967 | 0
21.43 | 13908.8359 | 14244.44 | 14237.65 | -335.5996 | 0 | 2.251881 | 4.536595 | 0
21.440001 | 13954.5117 | 14237.18 | 14230.37 | -282.6683 | 0 | 2.257185 | 4.555357 | 0
21.450001 | 14041.416 | 14229.93 | 14223.09 | -188.5151 | 0 | 2.262522 | 4.574255 | 0
21.459999 | 14058.8789 | 14222.69 | 14215.83 | -163.8107 | 0 | 2.267891 | 4.593287 | 0
21.469999 | 13817.5459 | 14215.45 | 14208.57 | -397.9066 | 0 | 2.273297 | 4.612458 | 0
21.48 | 13650.7891 | 14208.22 | 14201.31 | -557.4315 | 0 | 2.27874 | 4.631774 | 0
21.49 | 13622.8672 | 14201 | 14194.06 | -578.128 | 0 | 2.284217 | 4.651225 | 0
21.5 | 13637.4756 | 14193.78 | 14186.82 | -556.3 | 0 | 2.289732 | 4.670818 | 0
21.51 | 13821.5361 | 14186.56 | 14179.58 | -365.0258 | 0 | 2.295283 | 4.690552 | 0
21.52 | 13969.3291 | 14179.35 | 14172.34 | -210.025 | 0 | 2.300872 | 4.71043 | 0
21.530001 | 13719.0312 | 14172.15 | 14165.11 | -453.1201 | 0 | 2.306499 | 4.730452 | 0
21.540001 | 13508.2354 | 14164.95 | 14157.89 | -656.7196 | 0 | 2.312165 | 4.75062 | 0
21.549999 | 13624.8398 | 14157.77 | 14150.68 | -532.9261 | 0 | 2.317868 | 4.77093 | 0
21.559999 | 13685.0352 | 14150.58 | 14143.47 | -465.546 | 0 | 2.323612 | 4.791393 | 0
21.57 | 13635.1064 | 14143.4 | 14136.26 | -508.2951 | 0 | 2.329397 | 4.812009 | 0
21.58 | 13563.5605 | 14136.23 | 14129.06 | -572.6678 | 0 | 2.335223 | 4.832771 | 0
21.59 | 13577.1201 | 14129.06 | 14121.87 | -551.9408 | 0 | 2.34109 | 4.853686 | 0
21.6 | 13551.085 | 14121.9 | 14114.68 | -570.8141 | 0 | 2.346999 | 4.874753 | 0
21.610001 | 13523.6064 | 14114.74 | 14107.49 | -591.136 | 0 | 2.352952 | 4.895974 | 0
21.620001 | 13589.9922 | 14107.59 | 14100.32 | -517.5999 | 0 | 2.358947 | 4.91735 | 0
21.629999 | 13794.4297 | 14100.45 | 14093.15 | -306.0193 | 0 | 2.364985 | 4.93888 | 0
21.639999 | 13922.6338 | 14093.31 | 14085.98 | -170.6762 | 0 | 2.371069 | 4.960569 | 0
21.65 | 14116.2373 | 14086.18 | 14078.82 | 30.0612 | 0 | 2.377199 | 4.982426 | 0
21.66 | 14193.7852 | 14079.05 | 14071.66 | 114.7367 | 0 | 2.383375 | 5.004437 | 0
21.67 | 13778.1299 | 14071.93 | 14064.51 | -293.7967 | 0 | 2.389597 | 5.026611 | 0
21.68 | 13602.2432 | 14064.81 | 14057.37 | -462.5672 | 0 | 2.395867 | 5.048949 | 0
21.690001 | 13710.0469 | 14057.7 | 14050.23 | -347.6521 | 0 | 2.402186 | 5.071452 | 0
21.700001 | 13873.2217 | 14050.59 | 14043.09138 | -177.3724 | 0 | 2.408553 | 5.09412 | 0
21.709999 | 13959.4844 | 14043.5 | 14035.96 | -84.0117 | 0 | 2.414968 | 5.116953 | 0
21.719999 | 13971.8594 | 14036.4 | 14028.84 | -64.54293 | 0 | 2.421436 | 5.139958 | 0
21.73 | 14125.6016 | 14029.31 | 14021.72 | 96.28814 | 0 | 2.427956 | 5.16314 | 0
21.74 | 13781.9033 | 14022.23 | 14014.61 | -240.3276 | 0 | 2.434528 | 5.18649 | 0
21.75 | 13905.1582 | 14015.15 | 14007.5 | -109.9957 | 0 | 2.441152 | 5.210013 | 0
21.76 | 14059.8135 | 14008.08 | 14000.4 | 51.73106 | 0 | 2.447831 | 5.233711 | 0
21.77 | 13875.8652 | 14001.02 | 13993.3 | -125.1514 | 0 | 2.454564 | 5.257587 | 0
21.780001 | 13791.6992 | 13993.96 | 13986.21 | -202.2563 | 0 | 2.461355 | 5.281641 | 0
21.790001 | 14009.6055 | 13986.9 | 13979.13 | 22.70475 | 0 | 2.468201 | 5.305876 | 0
21.799999 | 13883.8135 | 13979.85 | 13972.05 | -96.0394 | 0 | 2.475102 | 5.330286 | 0
21.809999 | 13827.3926 | 13972.81 | 13964.97 | -145.4166 | 0 | 2.482065 | 5.354885 | 0
21.82 | 13981.8965 | 13965.77 | 13957.9 | 16.12625 | 0 | 2.489088 | 5.379676 | 0
21.83 | 14078.4082 | 13958.74 | 13950.84 | 119.6707 | 0 | 2.496171 | 5.404647 | 0
21.84 | 14299.7207 | 13951.71 | 13943.78 | 348.0104 | 0 | 2.503315 | 5.429807 | 0
21.85 | 14675.9834 | 13944.69 | 13936.72 | 731.2948 | 0 | 2.510523 | 5.455157 | 0
21.860001 | 14817.1221 | 13937.67 | 13929.67 | 879.4505 | 0 | 2.517795 | 5.480699 | 0
21.870001 | 14731.7949 | 13930.66 | 13922.63 | 801.1341 | 0 | 2.525132 | 5.506435 | 0
21.879999 | 14919.9131 | 13923.66 | 13915.59 | 996.2562 | 0 | 2.532532 | 5.532362 | 0
21.889999 | 15138.626 | 13916.66 | 13908.56 | 1221.969 | 0 | 2.540003 | 5.558489 | 0
21.9 | 15024.2002 | 13909.66 | 13901.53 | 1114.538 | 0 | 2.547542 | 5.584824 | 0
21.91 | 15058.7949 | 13902.67 | 13894.51 | 1156.122 | 0 | 2.555151 | 5.611352 | 0
21.92 | 14984.9053 | 13895.69 | 13887.49 | 1089.216 | 0 | 2.562831 | 5.638085 | 0
21.93 | 15078.79 | 13888.71 | 13880.48 | 1190.079 | 0 | 2.570583 | 5.665022 | 0
21.940001 | 15442.9082 | 13881.74 | 13873.47 | 1561.171 | 0 | 2.578411 | 5.692166 | 0
21.950001 | 15607.623 | 13874.77 | 13866.46 | 1732.853 | 0 | 2.586312 | 5.719519 | 0
21.959999 | 15747.7744 | 13867.81 | 13859.47 | 1879.965 | 0 | 2.594288 | 5.747078 | 0
21.969999 | 15996.6631 | 13860.85 | 13852.48 | 2135.81 | 0 | 2.602344 | 5.774852 | 0
21.98 | 15980.1445 | 13853.9 | 13845.49 | 2126.243 | 0 | 2.610481 | 5.802851 | 0
21.99 | 15952.9824 | 13846.96 | 13838.51 | 2106.027 | 0 | 2.618698 | 5.831059 | 0
22 | 16396.0527 | 13840.02 | 13831.53 | 2556.038 | 0 | 2.626997 | 5.859486 | 0
22.01 | 16797.5723 | 13833.08 | 13824.56 | 2964.492 | 0 | 2.63538 | 5.888135 | 0
22.02 | 17088.0664 | 13826.15 | 13817.59 | 3261.916 | 0 | 2.64385 | 5.917007 | 0
22.030001 | 17245.4375 | 13819.23 | 13810.63 | 3426.212 | 0 | 2.652408 | 5.946105 | 0
22.040001 | 17416.1152 | 13812.31 | 13803.67 | 3603.809 | 0 | 2.661055 | 5.97543 | 0
22.049999 | 17603.0664 | 13805.39 | 13796.72 | 3797.673 | 0 | 2.66979 | 6.004979 | 0
22.059999 | 17678.5898 | 13798.49 | 13789.77 | 3880.105 | 0 | 2.678621 | 6.034767 | 0
22.07 | 17915.6035 | 13791.58 | 13782.83 | 4124.022 | 0 | 2.687546 | 6.064797 | 0
22.08 | 18510.5352 | 13784.68 | 13775.89 | 4725.852 | 0 | 2.696569 | 6.095055 | 0
22.09 | 19184.9141 | 13777.79 | 13768.96 | 5407.123 | 0 | 2.705689 | 6.125554 | 0
22.1 | 19329.6094 | 13770.9 | 13762.03 | 5558.706 | 0 | 2.714911 | 6.156295 | 0
22.110001 | 19414.8867 | 13764.02 | 13755.11 | 5650.865 | 0 | 2.724237 | 6.187279 | 0
22.120001 | 19165.0586 | 13757.14 | 13748.19 | 5407.914 | 0 | 2.733667 | 6.218509 | 0
22.129999 | 19410.7324 | 13750.27 | 13741.28 | 5660.458 | 0 | 2.743201 | 6.249982 | 0
22.139999 | 19391.1348 | 13743.41 | 13734.37 | 5647.726 | 0 | 2.752847 | 6.281714 | 0
22.15 | 19439.7363 | 13736.55 | 13727.47 | 5703.189 | 0 | 2.762607 | 6.313707 | 0
22.16 | 19429.4082 | 13729.69 | 13720.57 | 5699.717 | 0 | 2.77248 | 6.34595 | 0
22.17 | 19107.0547 | 13722.84 | 13713.68 | 5384.214 | 0 | 2.782469 | 6.378452 | 0
22.18 | 18999.3887 | 13716 | 13706.79 | 5283.393 | 0 | 2.792578 | 6.411216 | 0
22.190001 | 18975.957 | 13709.16 | 13699.91 | 5266.801 | 0 | 2.802811 | 6.444245 | 0
22.200001 | 18657.5254 | 13702.32 | 13693.03 | 4955.204 | 0 | 2.813167 | 6.477541 | 0
22.209999 | 18518.2871 | 13695.49 | 13686.16 | 4822.794 | 0 | 2.823647 | 6.5111 | 0
22.219999 | 18536.7188 | 13688.67 | 13679.29 | 4848.05 | 0 | 2.83426 | 6.544942 | 0
22.23 | 18261.0918 | 13681.85 | 13672.43 | 4579.243 | 0 | 2.845008 | 6.579063 | 0
22.24 | 17908.9551 | 13675.04 | 13665.57 | 4233.92 | 0 | 2.855892 | 6.613457 | 0
22.25 | 17567.8008 | 13668.23 | 13658.71 | 3899.574 | 0 | 2.866915 | 6.648134 | 0
22.26 | 17274.3379 | 13661.42 | 13651.86 | 3612.914 | 0 | 2.878081 | 6.683094 | 0
22.27 | 17166.8027 | 13654.63 | 13645.02 | 3512.177 | 0 | 2.889392 | 6.718343 | 0
22.280001 | 17225.0078 | 13647.83 | 13638.18 | 3577.176 | 0 | 2.900856 | 6.753882 | 0
22.290001 | 16931.6602 | 13641.04 | 13631.34 | 3290.616 | 0 | 2.912471 | 6.789716 | 0
22.299999 | 16360.6865 | 13634.26 | 13624.51 | 2726.423 | 0 | 2.924239 | 6.825837 | 0
22.309999 | 16400.8359 | 13627.49 | 13617.69 | 2773.35 | 0 | 2.936171 | 6.862268 | 0
22.32 | 16332.1973 | 13620.71 | 13610.87 | 2711.484 | 0 | 2.948269 | 6.89901 | 0
22.33 | 16309.0273 | 13613.95 | 13604.05 | 2695.081 | 0 | 2.960534 | 6.936051 | 0
22.34 | 16021.209 | 13607.18 | 13597.24 | 2414.024 | 0 | 2.972971 | 6.973402 | 0
22.35 | 16180.7871 | 13600.43 | 13590.43 | 2580.359 | 0 | 2.985586 | 7.011066 | 0
22.360001 | 16309.7939 | 13593.68 | 13583.63 | 2716.118 | 0 | 2.998384 | 7.049047 | 0
22.370001 | 16230.3359 | 13586.93 | 13576.83 | 2643.406 | 0 | 3.011367 | 7.087347 | 0
22.379999 | 16252.2881 | 13580.19 | 13570.04 | 2672.098 | 0 | 3.024536 | 7.125963 | 0
22.389999 | 16309.3574 | 13573.45 | 13563.25 | 2735.903 | 0 | 3.037904 | 7.164915 | 0
22.4 | 16364.9209 | 13566.72 | 13556.47 | 2798.197 | 0 | 3.051474 | 7.204207 | 0
22.41 | 16209.8154 | 13560 | 13549.69 | 2649.817 | 0 | 3.065249 | 7.243824 | 0
22.42 | 16057.3359 | 13553.28 | 13542.91 | 2504.058 | 0 | 3.079236 | 7.28378 | 0
22.43 | 16280.1855 | 13546.56 | 13536.15 | 2733.623 | 0 | 3.093438 | 7.324077 | 0
22.440001 | 16214.2588 | 13539.85 | 13529.38 | 2674.407 | 0 | 3.107867 | 7.364721 | 0
22.450001 | 15944.0928 | 13533.15 | 13522.62 | 2410.945 | 0 | 3.122521 | 7.405715 | 0
22.459999 | 15745.4414 | 13526.45 | 13515.86 | 2218.992 | 0 | 3.137406 | 7.447051 | 0
22.469999 | 15804.3799 | 13519.75 | 13509.11 | 2284.625 | 0 | 3.152536 | 7.488759 | 0
22.48 | 15808.0322 | 13513.06 | 13502.37 | 2294.967 | 0 | 3.167916 | 7.530831 | 0
22.49 | 15810.4229 | 13506.38 | 13495.62 | 2304.042 | 0 | 3.183549 | 7.573263 | 0
22.5 | 15884.8682 | 13499.7 | 13488.89 | 2385.166 | 0 | 3.199444 | 7.616064 | 0
22.51 | 15698.4375 | 13493.03 | 13482.15 | 2205.409 | 0 | 3.215608 | 7.65924 | 0
22.52 | 15490.1865 | 13486.36 | 13475.42 | 2003.827 | 0 | 3.232048 | 7.702794 | 0
22.530001 | 15162.0576 | 13479.7 | 13468.7 | 1682.362 | 0 | 3.248777 | 7.746731 | 0
22.540001 | 15084.3018 | 13473.04 | 13461.98 | 1611.264 | 0 | 3.265796 | 7.791055 | 0
22.549999 | 14917.6826 | 13466.39 | 13455.27 | 1451.297 | 0 | 3.283112 | 7.835759 | 0
22.559999 | 14636.0869 | 13459.74 | 13448.56 | 1176.349 | 0 | 3.300743 | 7.880871 | 0
22.57 | 14752.4824 | 13453.1 | 13441.85 | 1299.387 | 0 | 3.318694 | 7.926394 | 0
22.58 | 14678.4023 | 13446.46 | 13435.15 | 1231.945 | 0 | 3.336974 | 7.972312 | 0
22.59 | 14856.7852 | 13439.83 | 13428.45 | 1416.96 | 0 | 3.355593 | 8.018639 | 0
22.6 | 14602.418 | 13433.2 | 13421.76 | 1169.219 | 0 | 3.374561 | 8.065382 | 0
22.610001 | 14486.6396 | 13426.58 | 13415.07 | 1060.063 | 0 | 3.393893 | 8.112544 | 0
22.620001 | 14519.9482 | 13419.96 | 13408.39 | 1099.988 | 0 | 3.413592 | 8.160132 | 0
22.629999 | 14283.8799 | 13413.35 | 13401.71 | 870.5298 | 0 | 3.43367 | 8.208137 | 0
22.639999 | 14127.791 | 13406.74 | 13395.03 | 721.0468 | 0 | 3.454147 | 8.256588 | 0
22.65 | 14110.79 | 13400.14 | 13388.36 | 710.6472 | 0 | 3.475034 | 8.305493 | 0
22.66 | 14543.0879 | 13393.55 | 13381.7 | 1149.54 | 0 | 3.496339 | 8.354829 | 0
22.67 | 14458.543 | 13386.96 | 13375.03 | 1071.586 | 0 | 3.518079 | 8.404618 | 0
22.68 | 14255.9854 | 13380.37 | 13368.38 | 875.613 | 0 | 3.540266 | 8.454861 | 0
22.690001 | 14040.5469 | 13373.79 | 13361.72 | 666.7547 | 0 | 3.562921 | 8.505567 | 0
22.700001 | 13692.1416 | 13367.22 | 13355.08 | 324.9236 | 0 | 3.58605 | 8.55674 | 0
22.709999 | 13745.2314 | 13360.65 | 13348.43 | 384.581 | 0 | 3.609667 | 8.608373 | 0
22.719999 | 13724.1289 | 13354.09 | 13341.79 | 370.0421 | 0 | 3.633801 | 8.6605 | 0
22.73 | 13916.7578 | 13347.53 | 13335.16 | 569.2299 | 0 | 3.658466 | 8.713118 | 0
22.74 | 13862.46 | 13340.98 | 13328.53 | 521.485 | 0 | 3.683676 | 8.766217 | 0
22.75 | 13916.2754 | 13334.43 | 13321.9 | 581.8478 | 0 | 3.709451 | 8.819812 | 0
22.76 | 13755.3945 | 13327.89 | 13315.28 | 427.509 | 0 | 3.735812 | 8.87391 | 0
22.77 | 13836.4424 | 13321.35 | 13308.66 | 515.0936 | 0 | 3.762779 | 8.928516 | 0
22.780001 | 14233.6123 | 13314.82 | 13302.04 | 918.7954 | 0 | 3.790379 | 8.983639 | 0
22.790001 | 14162.0078 | 13308.29 | 13295.43 | 853.7166 | 0 | 3.818625 | 9.039282 | 0
22.799999 | 13842.9023 | 13301.77 | 13288.83 | 541.1301 | 0 | 3.847537 | 9.095439 | 0
22.809999 | 13733.4619 | 13295.26 | 13282.23 | 438.2045 | 0 | 3.877157 | 9.152145 | 0
22.82 | 13693.1484 | 13288.75 | 13275.63 | 404.4008 | 0 | 3.907503 | 9.209406 | 0
22.83 | 13583.6055 | 13282.24 | 13269.04 | 301.3616 | 0 | 3.9386 | 9.267202 | 0
22.84 | 13789.7051 | 13275.75 | 13262.45 | 513.9593 | 0 | 3.970477 | 9.325551 | 0
22.85 | 13687.2422 | 13269.25 | 13255.87 | 417.9889 | 0 | 4.003166 | 9.384464 | 0
22.860001 | 13701.1172 | 13262.77 | 13249.29 | 438.3514 | 0 | 4.036703 | 9.443946 | 0
22.870001 | 13625.9375 | 13256.28 | 13242.71 | 369.6529 | 0 | 4.071109 | 9.504005 | 0
22.879999 | 14097.748 | 13249.81 | 13236.14 | 847.9376 | 0 | 4.106415 | 9.564633 | 0
22.889999 | 14092.4932 | 13243.34 | 13229.57 | 849.1526 | 0 | 4.142676 | 9.625868 | 0
22.9 | 14090.7344 | 13236.88 | 13223.01 | 853.8584 | 0 | 4.179925 | 9.687715 | 0
22.91 | 14267.3125 | 13230.42 | 13216.45 | 1036.895 | 0 | 4.218195 | 9.750156 | 0
22.92 | 14010.1992 | 13223.97 | 13209.89 | 786.2336 | 0 | 4.257531 | 9.813211 | 0
22.93 | 13723.9365 | 13217.52 | 13203.34 | 506.4172 | 0 | 4.297977 | 9.87689 | 0
22.940001 | 13573.9443 | 13211.08 | 13196.8 | 362.8661 | 0 | 4.339589 | 9.941199 | 0
22.950001 | 13621.123 | 13204.64 | 13190.26 | 416.4792 | 0 | 4.382401 | 10.00615 | 0
22.959999 | 13702.7109 | 13198.22 | 13183.72 | 504.4942 | 0 | 4.426459 | 10.07173 | 0
22.969999 | 14083.6367 | 13191.79 | 13177.18 | 891.8423 | 0 | 4.471842 | 10.13799 | 0
22.98 | 14125.8564 | 13185.38 | 13170.65 | 940.4787 | 0 | 4.518601 | 10.20491 | 0
22.99 | 13546.0967 | 13178.97 | 13164.13 | 367.1289 | 0 | 4.566788 | 10.27251 | 0
23 | 13723.7637 | 13172.56 | 13157.61 | 551.1994 | 0 | 4.616471 | 10.34078 | 0
23.01 | 13887.9414 | 13166.23 | 13151.09 | 721.7157 | 0 | 4.667719 | 10.46838 | 0
23.02 | 13893.502 | 13159.84 | 13144.58 | 733.667 | 0 | 4.720604 | 10.53813 | 0
23.030001 | 13949.1455 | 13153.45 | 13138.07 | 795.6953 | 0 | 4.775213 | 10.6086 | 0
23.040001 | 13911.1914 | 13147.07 | 13131.56 | 764.1187 | 0 | 4.831605 | 10.67979 | 0
23.049999 | 13975.0312 | 13140.7 | 13125.06 | 834.3281 | 0 | 4.889862 | 10.75168 | 0
23.059999 | 14273.2002 | 13134.34 | 13118.56 | 1138.861 | 0 | 4.950105 | 10.82434 | 0
23.07 | 14204.123 | 13127.98 | 13112.07 | 1076.142 | 0 | 5.012418 | 10.89776 | 0
23.08 | 13978.5488 | 13121.63 | 13105.58 | 856.9179 | 0 | 5.076897 | 10.97193 | 0
23.09 | 13977.5732 | 13115.29 | 13099.1 | 862.2855 | 0 | 5.143652 | 11.04687 | 0
23.1 | 14008.9521 | 13109.06 | 13092.62 | 899.8933 | 0.07770939 | 5.212809 | 11.15191 | 0
23.110001 | 14417.0254 | 13102.73 | 13086.14 | 1314.296 | 0.077823 | 5.284488 | 11.22847 | 0
23.120001 | 14720.1279 | 13096.41 | 13079.67 | 1623.719 | 0.07793685 | 5.358803 | 11.30583 | 0
23.129999 | 14474.9375 | 13090.1 | 13073.2 | 1384.841 | 0.07805094 | 5.435885 | 11.384 | 0
23.139999 | 14318.5664 | 13083.79 | 13066.73 | 1234.775 | 0.0781653 | 5.515923 | 11.46301 | 0
23.15 | 14723.4092 | 13077.49 | 13060.27 | 1645.916 | 0.0782799 | 5.599063 | 11.54287 | 0
23.16 | 14704.8291 | 13071.2 | 13053.82 | 1633.626 | 0.07839475 | 5.685463 | 11.62356 | 0
23.17 | 14593.0732 | 13064.92 | 13047.36 | 1528.151 | 0.07850986 | 5.775311 | 11.70511 | 0
23.18 | 14932.5723 | 13058.65 | 13040.91 | 1873.923 | 0.07862522 | 5.868802 | 11.78754 | 0
23.190001 | 15208.1748 | 13052.38 | 13034.47 | 2155.79 | 0.07874084 | 5.966162 | 11.87086 | 0
23.200001 | 15222.1992 | 13046.17 | 13028.03 | 2176.031 | 0.1177425 | 6.067585 | 11.95508 | 0
23.209999 | 15164.2012 | 13039.92 | 13021.59 | 2124.277 | 0.1179155 | 6.173293 | 12.04019 | 0
23.219999 | 15242.3643 | 13033.69 | 13015.16 | 2208.677 | 0.1180889 | 6.2836 | 12.12626 | 0
23.23 | 15155.9893 | 13027.46 | 13008.73 | 2128.529 | 0.1182626 | 6.398767 | 12.21327 | 0
23.24 | 15068.7139 | 13021.24 | 13002.31 | 2047.47 | 0.1184368 | 6.519077 | 12.30121 | 0
23.25 | 15046.3428 | 13015.04 | 12995.88 | 2031.305 | 0.1186113 | 6.64486 | 12.39013 | 0
23.26 | 15063.5742 | 13008.97 | 12989.47 | 2054.609 | 0.1187862 | 6.776463 | 12.60323 | 0
23.27 | 15152.7422 | 13002.81 | 12983.05 | 2149.928 | 0.1189615 | 6.914263 | 12.72788 | 0
23.280001 | 15567.2725 | 12996.64 | 12976.64 | 2570.631 | 0.1191372 | 7.058692 | 12.82001 | 0
23.290001 | 15473.8174 | 12990.48 | 12970.24 | 2483.337 | 0.1193133 | 7.210139 | 12.91317 | 0
23.299999 | 15934.1758 | 12984.33 | 12963.84 | 2949.842 | 0.1194898 | 7.369065 | 13.00734 | 0
23.309999 | 16132.5654 | 12978.2 | 12957.44 | 3154.367 | 0.1196666 | 7.536066 | 13.10259 | 0
23.32 | 15932.3711 | 12972.08 | 12951.05 | 2960.295 | 0.1198439 | 7.71168 | 13.19894 | 0
23.33 | 15728.9619 | 12965.97 | 12944.66 | 2762.994 | 0.1200215 | 7.896495 | 13.29635 | 0
23.34 | 15782.0059 | 12959.88 | 12938.27 | 2822.13 | 0.1201996 | 8.091188 | 13.39487 | 0
23.35 | 16156.2432 | 12953.8 | 12931.89 | 3202.445 | 0.120378 | 8.296491 | 13.49451 | 0
23.360001 | 16285.1152 | 12947.8 | 12925.51 | 3337.316 | 0.1205568 | 8.513236 | 13.65694 | 0
23.370001 | 16404.5352 | 12941.77 | 12919.13 | 3462.763 | 0.1207361 | 8.74222 | 13.77577 | 0
23.379999 | 16480.3145 | 12935.75 | 12912.76 | 3544.566 | 0.1209157 | 8.984373 | 13.87897 | 0
23.389999 | 16136.0957 | 12929.74 | 12906.4 | 3206.353 | 0.1210957 | 9.240867 | 13.98338 | 0
23.4 | 16119.8975 | 12923.79 | 12900.03 | 3196.111 | 0.1212762 | 9.512817 | 14.11864 | 0
23.41 | 15981.5781 | 12917.82 | 12893.67 | 3063.755 | 0.121457 | 9.801465 | 14.22554 | 0
23.42 | 16035.5049 | 12911.88 | 12887.32 | 3123.622 | 0.1216383 | 10.10824 | 14.33368 | 0
23.43 | 15907.3555 | 12905.97 | 12880.97 | 3001.389 | 0.1218199 | 10.43472 | 14.4431 | 0
23.440001 | 15878.0938 | 12900.08 | 12874.62 | 2978.017 | 0.122002 | 10.78272 | 14.5538 | 0
23.450001 | 16000.2939 | 12894.22 | 12868.27 | 3106.077 | 0.1221845 | 11.15408 | 14.66582 | 0
23.459999 | 16139.4678 | 12888.39 | 12861.94 | 3251.08 | 0.1223673 | 11.551 | 14.77913 | 0
23.469999 | 16406.3965 | 12882.59 | 12855.6 | 3523.805 | 0.1225506 | 11.97621 | 14.89383 | 0
23.48 | 16422.6699 | 12876.83 | 12849.27 | 3545.839 | 0.1227343 | 12.43259 | 15.00991 | 0
23.49 | 16398.1602 | 12871.13 | 12842.94 | 3527.035 | 0.1229184 | 12.92349 | 15.14216 | 0
23.5 | 16865.7793 | 12865.45 | 12836.61 | 4000.33 | 0.123103 | 13.45302 | 15.26105 | 0
23.51 | 16886.2246 | 12859.82 | 12830.29 | 4026.404 | 0.1232879 | 14.02603 | 15.38138 | 0
23.52 | 16774.1348 | 12854.25 | 12823.97 | 3919.887 | 0.1234733 | 14.64847 | 15.50318 | 0
23.530001 | 16854.6387 | 12848.74 | 12817.66 | 4005.903 | 0.123659 | 15.32783 | 15.62646 | 0
23.540001 | 16727.4023 | 12843.3 | 12811.35 | 3884.106 | 0.1238452 | 16.07301 | 15.75125 | 0
23.549999 | 16510.5723 | 12837.94 | 12805.04 | 3672.633 | 0.1240318 | 16.89547 | 15.87755 | 0
23.559999 | 17318.3457 | 12832.68 | 12798.74 | 4485.666 | 0.1242189 | 17.81024 | 16.00557 | 0
23.57 | 17824.3906 | 12827.54 | 12792.44 | 4996.855 | 0.1244063 | 18.83571 | 16.13507 | 0
23.58 | 17613.0137 | 12822.6 | 12786.14 | 4790.412 | 0.1245942 | 19.99518 | 16.33708 | 0
23.59 | 17015.7734 | 12817.77 | 12779.85 | 4198.008 | 0.1247825 | 21.31817 | 16.46991 | 0
23.6 | 17440.123 | 12813.14 | 12773.56 | 4626.987 | 0.1249713 | 22.84138 | 16.60441 | 0
23.610001 | 17829.248 | 12808.76 | 12767.28 | 5020.492 | 0.1251605 | 24.61041 | 16.7406 | 0
23.620001 | 17913.3535 | 12804.68 | 12761 | 5108.671 | 0.12535 | 26.67954 | 16.87851 | 0
23.629999 | 17470.1621 | 12800.98 | 12754.72 | 4669.181 | 0.1255401 | 29.11421 | 17.01815 | 0
23.639999 | 16880.3125 | 12797.73 | 12748.45 | 4082.584 | 0.1257305 | 31.99281 | 17.1596 | 0
23.65 | 16922.9648 | 12795.01 | 12742.18 | 4127.952 | 0.1259214 | 35.40378 | 17.30297 | 0
23.66 | 16915.8555 | 12792.94 | 12735.91 | 4122.92 | 0.1261127 | 39.44681 | 17.44808 | 0
23.67 | 16533.752 | 12791.6 | 12729.65 | 3742.147 | 0.1263045 | 44.23157 | 17.59506 | 0
23.68 | 16285.5088 | 12791.17 | 12723.39 | 3494.335 | 0.1264967 | 49.87465 | 17.77944 | 0
23.690001 | 15708.3994 | 12791.69 | 12717.14 | 2916.707 | 0.1266893 | 56.49746 | 17.93033 | 0
23.700001 | 15362.3711 | 12793.31 | 12710.89 | 2569.059 | 0.1268824 | 64.21555 | 18.0832 | 0
23.709999 | 15513.7471 | 12796.14 | 12704.64 | 2717.604 | 0.1270759 | 73.13825 | 18.23804 | 0
23.719999 | 15446.5293 | 12800.28 | 12698.4 | 2646.247 | 0.1272699 | 83.36505 | 18.39497 | 0
23.73 | 15058.3066 | 12805.8 | 12692.15 | 2252.505 | 0.1274643 | 94.96588 | 18.55401 | 0
23.74 | 14730.5293 | 12812.74 | 12685.92 | 1917.791 | 0.1276592 | 107.9779 | 18.71514 | 1.818986e-12
23.75 | 14681.5947 | 12821.09 | 12679.68 | 1860.509 | 0.1278545 | 122.3957 | 18.87843 | 1.818986e-12
23.76 | 14425.751 | 12830.78 | 12673.45 | 1594.968 | 0.1280502 | 138.1565 | 19.04392 | 1.818986e-12
23.77 | 14085.3916 | 12841.69 | 12667.23 | 1243.697 | 0.1282464 | 155.1268 | 19.21164 | 1.818986e-12
23.780001 | 14014.7764 | 12853.6 | 12661 | 1161.174 | 0.1284431 | 173.0877 | 19.38164 | 1.818986e-12
23.790001 | 13852.2373 | 12866.17 | 12654.79 | 986.065 | 0.1286402 | 191.7037 | 19.55396 | 1.818985e-12
23.799999 | 13787.1289 | 12878.95 | 12648.57 | 908.18 | 0.1288378 | 210.5197 | 19.7286 | 1.818985e-12
23.809999 | 13669.083 | 12891.35 | 12642.36 | 777.7307 | 0.1290358 | 228.9576 | 19.90568 | 1.818985e-12
23.82 | 13575.873 | 12902.67 | 12636.15 | 673.2031 | 0.1292343 | 246.3044 | 20.08526 | 1.818985e-12
23.83 | 13228.0068 | 12912.11 | 12629.95 | 315.8958 | 0.1294332 | 261.7679 | 20.26729 | 1.818985e-12
23.84 | 13413.1748 | 12918.89 | 12623.75 | 494.2827 | 0.1296326 | 274.5654 | 20.45186 | 1.818985e-12
23.85 | 13402.7441 | 12922.34 | 12617.55 | 480.4004 | 0.1298325 | 284.0272 | 20.63902 | 1.818985e-12
23.860001 | 12871.875 | 12922.01 | 12611.35 | -50.137 | 0.1300328 | 289.7003 | 20.82882 | 1.818985e-12
23.870001 | 12877.7881 | 12917.72 | 12605.16 | -39.92873 | 0.1302336 | 291.403 | 21.0213 | 1.818985e-12
23.879999 | 13227.2871 | 12909.53 | 12598.98 | 317.7554 | 0.1304349 | 289.2083 | 21.21648 | 1.818985e-12
23.889999 | 13165.9238 | 12897.71 | 12592.79 | 268.2129 | 0.1306366 | 283.3727 | 21.41449 | 1.818985e-12
23.9 | 13168.5547 | 12882.62 | 12586.61 | 285.9301 | 0.1308388 | 274.266 | 21.61539 | 1.818985e-12
23.91 | 13265.6748 | 12864.71 | 12580.44 | 400.9671 | 0.1310414 | 262.3215 | 21.81915 | 1.818985e-12
23.92 | 13157.5078 | 12844.45 | 12574.26 | 313.0578 | 0.1312446 | 248.0299 | 22.02586 | 1.818985e-12
23.93 | 13023.0566 | 12822.4 | 12568.09 | 200.661 | 0.1314482 | 231.9351 | 22.23558 | 1.818985e-12
23.940001 | 12636.0488 | 12799.12 | 12561.93 | -163.0761 | 0.1316523 | 214.6179 | 22.44838 | 1.818985e-12
23.950001 | 12648.0166 | 12775.23 | 12555.76 | -127.2184 | 0.1318568 | 196.6744 | 22.66431 | 1.818986e-12
23.959999 | 12448.3584 | 12751.28 | 12549.61 | -302.9187 | 0.1320619 | 178.655 | 22.88337 | 1.818986e-12
23.969999 | 12626.9209 | 12727.71 | 12543.45 | -100.7913 | 0.1322674 | 161.023 | 23.10575 | 1.818986e-12
23.98 | 12682.0088 | 12704.92 | 12537.3 | -22.9089 | 0.1324734 | 144.1552 | 23.3315 | 1.818986e-12
23.99 | 13038.1113 | 12683.17 | 12531.15 | 354.9409 | 0.1326799 | 128.3272 | 23.56059 | 1.818986e-12
24 | 12588.2441 | 12662.65 | 12525 | -74.40266 | 0.1328868 | 113.7159 | 23.79314 | 1.818986e-12
24.01 | 12767.1709 | 12643.45 | 12518.86 | 123.7252 | 0.1330943 | 100.4203 | 24.02921 | 1.818986e-12
24.02 | 12886.2148 | 12625.6 | 12512.72 | 260.6129 | 0.1333022 | 88.47477 | 24.26889 | 1.818987e-12
24.030001 | 12901.332 | 12609.1 | 12506.59 | 292.2342 | 0.1335107 | 77.86246 | 24.51224 | 1.818987e-12
24.040001 | 12562.8848 | 12593.88 | 12500.46 | -30.99906 | 0.1337196 | 68.53255 | 24.75933 | 1.818987e-12
24.049999 | 12402.9619 | 12579.88 | 12494.33 | -176.9192 | 0.133929 | 60.40538 | 25.01019 | 0
24.059999 | 12558.791 | 12568.4 | 12488.21 | -9.60822 | 0.1341389 | 54.7929 | 25.26501 | 0
24.07 | 12433.9834 | 12556.51 | 12482.09 | -122.5234 | 0.1343493 | 48.763 | 25.52388 | 0
24.08 | 12335.6426 | 12545.51 | 12475.97 | -209.8639 | 0.1345602 | 43.61721 | 25.78677 | 0
24.09 | 12619.2236 | 12535.29 | 12469.85 | 83.93744 | 0.1347716 | 39.24381 | 26.0538 | 0
24.1 | 12379.8242 | 12525.74 | 12463.74 | -145.9158 | 0.1349835 | 35.53692 | 26.32508 | 0
24.110001 | 12184.2549 | 12516.77 | 12457.64 | -332.514 | 0.1351959 | 32.39794 | 26.60071 | 0
24.120001 | 12220.6084 | 12508.29 | 12451.53 | -287.6774 | 0.1354088 | 29.73854 | 26.88075 | 0
24.129999 | 12588.5557 | 12500.21 | 12445.43 | 88.34292 | 0.1356222 | 27.48015 | 27.16525 | 0
24.139999 | 12661.7949 | 12492.48 | 12439.33 | 169.3167 | 0.1358361 | 25.55338 | 27.45443 | 0
24.15 | 12255.0576 | 12485.03 | 12433.24 | -229.9675 | 0.1360505 | 23.90041 | 27.74841 | 0
24.16 | 12193.2529 | 12478.51 | 12427.15 | -285.2603 | 0.1362654 | 23.18002 | 28.04715 | 0
24.17 | 12211.1836 | 12471.49 | 12421.06 | -260.3049 | 0.1364808 | 21.93844 | 28.35081 | 0
24.18 | 11929.0801 | 12464.62 | 12414.98 | -535.5441 | 0.1366967 | 20.84884 | 28.65952 | 0
24.190001 | 12023.8281 | 12457.89 | 12408.9 | -434.065 | 0.1369132 | 19.88452 | 28.97339 | 0
24.200001 | 12191.9639 | 12451.28 | 12402.82 | -259.3115 | 0.1371301 | 19.02439 | 29.29252 | 0
24.209999 | 12390.6699 | 12444.75 | 12396.75 | -54.0849 | 0.1373476 | 18.25149 | 29.61696 | 0
24.219999 | 12362.832 | 12438.32 | 12390.68 | -75.48328 | 0.1375656 | 17.55193 | 29.94699 | 0
24.23 | 12265.4404 | 12431.95 | 12384.61 | -166.5065 | 0.1377841 | 16.91505 | 30.28273 | 0
24.24 | 12222.7559 | 12425.64 | 12378.55 | -202.8865 | 0.1380031 | 16.33239 | 30.62416 | 0
24.25 | 11935.0186 | 12419.39 | 12372.49 | -484.3757 | 0.1382226 | 15.79694 | 30.97149 | 0
24.26 | 11984.4053 | 12413.2 | 12366.43 | -428.7919 | 0.1384427 | 15.30305 | 31.32485 | 0
24.27 | 12018.4531 | 12407.05 | 12360.38 | -388.5933 | 0.1386633 | 14.84607 | 31.68439 | 0
24.280001 | 12079.6045 | 12400.94 | 12354.33 | -321.3333 | 0.1388844 | 14.4221 | 32.05025 | 0
24.290001 | 12237.4639 | 12394.87 | 12348.28 | -157.4054 | 0.1391061 | 14.02796 | 32.42258 | 0
24.299999 | 12380.3008 | 12388.84 | 12342.24 | -8.538187 | 0.1393283 | 13.66088 | 32.80143 | 0
24.309999 | 12269.5195 | 12382.84 | 12336.2 | -113.3226 | 0.139551 | 13.31827 | 33.18716 | 0
24.32 | 12388.2959 | 12376.88 | 12330.16 | 11.41856 | 0.1397742 | 12.99805 | 33.57993 | 0
24.33 | 12593.0576 | 12370.94 | 12324.13 | 222.1135 | 0.139998 | 12.69841 | 33.97972 | 1.818991e-12
24.34 | 12275.8252 | 12365.04 | 12318.1 | -89.2151 | 0.1402223 | 12.41765 | 34.38679 | 1.818991e-12
24.35 | 12313.3174 | 12359.16 | 12312.07 | -45.84725 | 0.1404472 | 12.15427 | 34.80133 | 1.818991e-12
24.360001 | 12129.5703 | 12353.32 | 12306.04 | -223.745 | 0.1406726 | 11.90689 | 35.22351 | 1.818991e-12
24.370001 | 11911.2432 | 12347.49 | 12300.02 | -436.2494 | 0.1408985 | 11.67437 | 35.65353 | 1.818991e-12
24.379999 | 12100.4541 | 12341.7 | 12294.01 | -241.242 | 0.141125 | 11.45562 | 36.09148 | 1.818992e-12
24.389999 | 12130.0088 | 12335.92 | 12287.99 | -205.9138 | 0.1413521 | 11.24954 | 36.53776 | 1.818992e-12
24.4 | 11857.7188 | 12330.17 | 12281.98 | -472.4533 | 0.1415796 | 11.05524 | 36.99259 | 1.818992e-12
24.41 | 11802.8486 | 12324.45 | 12275.98 | -521.5965 | 0.1418078 | 10.87194 | 37.45598 | 1.818992e-12
24.42 | 12114.1836 | 12318.74 | 12269.97 | -204.5568 | 0.1420365 | 10.69886 | 37.92823 | 1.818992e-12
24.43 | 11783.5303 | 12313.06 | 12263.97 | -529.5273 | 0.1422657 | 10.5353 | 38.4096 | 1.818992e-12
24.440001 | 11818.6279 | 12307.4 | 12257.97 | -488.7678 | 0.1424955 | 10.38061 | 38.90031 | 1.818992e-12
24.450001 | 12265.2617 | 12301.76 | 12251.98 | -36.49377 | 0.1427259 | 10.23424 | 39.4006 | 1.818992e-12
24.459999 | 11767.1514 | 12296.14 | 12245.99 | -528.9858 | 0.1429568 | 10.09567 | 39.9106 | 1.818992e-12
24.469999 | 12149.8916 | 12290.54 | 12240 | -140.6469 | 0.1431883 | 9.964329 | 40.43082 | 1.818992e-12
24.48 | 12532.6318 | 12284.96 | 12234.01 | 247.6721 | 0.1434203 | 9.83979 | 40.96152 | 1.818992e-12
24.49 | 12525.0283 | 12279.4 | 12228.03 | 245.6266 | 0.1436529 | 9.721655 | 41.50275 | 1.818992e-12
24.5 | 12251.3545 | 12273.86 | 12222.06 | -22.50927 | 0.1438861 | 9.609522 | 42.05491 | 1.818992e-12
24.51 | 11860.8691 | 12268.35 | 12216.08 | -407.4769 | 0.1441198 | 9.503031 | 42.61829 | 1.818992e-12
24.52 | 11684.7373 | 12262.85 | 12210.11 | -578.1109 | 0.1443541 | 9.401849 | 43.1932 | 1.818992e-12
24.530001 | 12277.5908 | 12257.37 | 12204.14 | 20.22084 | 0.144589 | 9.305651 | 43.77996 | 1.818992e-12
24.540001 | 11945.4658 | 12251.91 | 12198.17 | -306.4466 | 0.1448244 | 9.21418 | 44.37889 | 1.818992e-12
24.549999 | 11859.3887 | 12246.48 | 12192.21 | -387.0874 | 0.1450604 | 9.127179 | 44.9902 | 1.818992e-12
24.559999 | 12269.0771 | 12241.06 | 12186.25 | 28.01816 | 0.145297 | 9.044353 | 45.61451 | 1.818992e-12
24.57 | 12283.2021 | 12235.66 | 12180.3 | 47.54034 | 0.1455342 | 8.965486 | 46.25221 | 1.818992e-12
24.58 | 12307.9004 | 12230.29 | 12174.35 | 77.61482 | 0.145772 | 8.89038 | 46.90336 | 1.818992e-12
24.59 | 12087.5771 | 12224.93 | 12168.4 | -137.3531 | 0.1460103 | 8.818826 | 47.56852 | 1.818992e-12
24.6 | 12393.5361 | 12219.6 | 12162.45 | 173.9404 | 0.1462493 | 8.750636 | 48.24807 | 1.818992e-12
24.610001 | 12228.8438 | 12214.28 | 12156.51 | 14.56198 | 0.1464888 | 8.685625 | 48.94245 | 1.818992e-12
24.620001 | 11744.8936 | 12208.99 | 12150.57 | -464.0964 | 0.1467289 | 8.62365 | 49.65208 | 1.818992e-12
24.629999 | 11668.3379 | 12203.72 | 12144.63 | -535.3831 | 0.1469696 | 8.564562 | 50.37724 | 1.818992e-12
24.639999 | 11520.6582 | 12198.47 | 12138.7 | -677.8148 | 0.1472109 | 8.508188 | 51.11875 | 1.818992e-12
24.65 | 11864.9092 | 12193.25 | 12132.77 | -328.3378 | 0.1474527 | 8.454402 | 51.87709 | 1.818992e-12
24.66 | 11689.0283 | 12188.04 | 12126.84 | -499.0159 | 0.1476952 | 8.403089 | 52.65242 | 1.818992e-12
24.67 | 11933.5908 | 12182.86 | 12120.92 | -249.2739 | 0.1479383 | 8.354126 | 53.44543 | 1.818992e-12
24.68 | 12038.3857 | 12177.71 | 12115 | -139.323 | 0.148182 | 8.3074 | 54.25666 | 1.818992e-12
24.690001 | 11808.3047 | 12172.58 | 12109.08 | -364.2716 | 0.1484263 | 8.262799 | 55.08669 | 1.818992e-12
24.700001 | 12153.498 | 12167.47 | 12103.16 | -13.97095 | 0.1486712 | 8.22024 | 55.93608 | 1.818992e-12
24.709999 | 12190.7305 | 12162.39 | 12097.25 | 28.34282 | 0.1489166 | 8.179633 | 56.80524 | 1.818992e-12
24.719999 | 12087.5605 | 12157.33 | 12091.35 | -69.77054 | 0.1491628 | 8.140868 | 57.69522 | 1.818992e-12
24.73 | 11803.499 | 12152.3 | 12085.44 | -348.8012 | 0.1494095 | 8.103871 | 58.60668 | 1.818992e-12
24.74 | 11967.2783 | 12147.3 | 12079.54 | -180.0182 | 0.1496568 | 8.068571 | 59.5399 | 1.818992e-12
24.75 | 11911.2451 | 12142.32 | 12073.64 | -231.0752 | 0.1499047 | 8.03489 | 60.49576 | 1.818992e-12
24.76 | 11550.293 | 12137.37 | 12067.74 | -587.0791 | 0.1501533 | 8.002757 | 61.47503 | 1.818992e-12
24.77 | 11565.1074 | 12132.45 | 12061.85 | -567.3453 | 0.1504025 | 7.972109 | 62.47847 | 1.818992e-12
24.780001 | 12050.4326 | 12127.56 | 12055.96 | -77.12961 | 0.1506522 | 7.942878 | 63.5069 | 1.818992e-12
24.790001 | 11710.7881 | 12122.7 | 12050.08 | -411.9145 | 0.1509027 | 7.915015 | 64.56112 | 1.818992e-12
24.799999 | 11667.9521 | 12117.88 | 12044.19 | -449.923 | 0.1511537 | 7.888467 | 65.64177 | 1.818992e-12
24.809999 | 11840.2861 | 12113.08 | 12038.31 | -272.7924 | 0.1514054 | 7.863164 | 66.75027 | 1.818992e-12
24.82 | 11936.667 | 12108.31 | 12032.44 | -171.6475 | 0.1516577 | 7.839063 | 67.88756 | 1.818992e-12
24.83 | 11910.2031 | 12103.58 | 12026.56 | -193.3815 | 0.1519106 | 7.816122 | 69.05414 | 1.818992e-12
24.84 | 11963.3037 | 12098.89 | 12020.69 | -135.5858 | 0.1521642 | 7.794291 | 70.25125 | 1.818992e-12
24.85 | 11786.3467 | 12094.23 | 12014.82 | -307.8835 | 0.1524184 | 7.773529 | 71.48001 | 1.818992e-12
24.860001 | 11947.1953 | 12089.61 | 12008.96 | -142.4119 | 0.1526732 | 7.753792 | 72.74153 | 1.818992e-12
24.870001 | 12044.2881 | 12085.02 | 12003.1 | -40.73463 | 0.1529287 | 7.735047 | 74.03697 | 1.818992e-12
24.879999 | 12010.9941 | 12080.48 | 11997.24 | -69.48425 | 0.1531848 | 7.717259 | 75.36724 | 1.818992e-12
24.889999 | 11875.9336 | 12075.97 | 11991.39 | -200.04 | 0.1534416 | 7.700384 | 76.73428 | 1.818992e-12
24.9 | 11820.0146 | 12071.51 | 11985.53 | -251.4957 | 0.153699 | 7.68439 | 78.13943 | 1.818992e-12
24.91 | 11933.1016 | 12067.09 | 11979.68 | -133.9887 | 0.153957 | 7.669251 | 79.58346 | 1.818992e-12
24.92 | 12484.1211 | 12062.71 | 11973.84 | 421.4061 | 0.1542158 | 7.654932 | 81.06815 | 1.818992e-12
24.93 | 12370.2725 | 12058.39 | 11967.99 | 311.8868 | 0.1544751 | 7.641407 | 82.59503 | 1.818992e-12
24.940001 | 11964.4375 | 12054.1 | 11962.15 | -89.66599 | 0.1547351 | 7.628645 | 84.16576 | 1.818992e-12
24.950001 | 12133.8057 | 12049.87 | 11956.32 | 83.93453 | 0.1549958 | 7.616624 | 85.78198 | 1.818992e-12
24.959999 | 12126.9072 | 12045.69 | 11950.49 | 81.21652 | 0.1552571 | 7.605322 | 87.44508 | 1.818992e-12
24.969999 | 12017.416 | 12041.56 | 11944.65 | -24.1463 | 0.1555191 | 7.594706 | 89.15773 | 1.818992e-12
24.98 | 12016.0049 | 12037.49 | 11938.83 | -21.48368 | 0.1557818 | 7.584756 | 90.92189 | 1.818992e-12
24.99 | 11817.542 | 12033.47 | 11933 | -215.9299 | 0.1560451 | 7.575453 | 92.7388 | 1.818992e-12
25 | 12128.7637 | 12029.51 | 11927.18 | 99.2495 | 0.1563091 | 7.566774 | 94.61103 | 1.818992e-12
25.01 | 12394.9473 | 12025.62 | 11921.36 | 369.3296 | 0.1565737 | 7.5587 | 96.54084 | 1.818992e-12
25.02 | 11715.6504 | 12021.78 | 11915.55 | -306.1344 | 0.1568391 | 7.551213 | 98.53059 | 1.818992e-12
25.030001 | 11840.1689 | 12018.02 | 11909.73 | -177.8486 | 0.1571051 | 7.544289 | 100.5829 | 1.818991e-12
25.040001 | 11926.6777 | 12014.32 | 11903.92 | -87.6417 | 0.1573718 | 7.537918 | 102.7002 | 1.818992e-12
25.049999 | 12092.5312 | 12010.69 | 11898.12 | 81.83781 | 0.1576391 | 7.532084 | 104.8849 | 1.818992e-12
25.059999 | 12123.4688 | 12007.14 | 11892.32 | 116.3277 | 0.1579072 | 7.526763 | 107.141 | 3.637983e-12
25.07 | 12072.1162 | 12003.67 | 11886.51 | 68.44993 | 0.1581759 | 7.521944 | 109.4716 | 3.637983e-12
25.08 | 12300.4658 | 12000.27 | 11880.72 | 300.1936 | 0.1584453 | 7.517612 | 111.8788 | 3.637983e-12
25.09 | 12046.4297 | 11996.96 | 11874.92 | 49.4675 | 0.1587154 | 7.513753 | 114.3666 | 3.637983e-12
25.1 | 11971.5713 | 11993.74 | 11869.13 | -22.16867 | 0.1589862 | 7.510353 | 116.9387 | 3.637983e-12
25.110001 | 12154.2412 | 11990.61 | 11863.34 | 163.6324 | 0.1592577 | 7.5074 | 119.599 | 3.637983e-12
25.120001 | 12369.7402 | 11987.57 | 11857.56 | 382.1664 | 0.1595299 | 7.50488 | 122.3514 | 3.637983e-12
25.129999 | 12623.4541 | 11984.64 | 11851.78 | 638.8149 | 0.1598028 | 7.502784 | 125.1996 | 3.637983e-12
25.139999 | 12642.5361 | 11981.81 | 11846 | 660.7276 | 0.1600764 | 7.501098 | 128.1495 | 3.637983e-12
25.15 | 12358.5264 | 11979.09 | 11840.22 | 379.4391 | 0.1603507 | 7.499811 | 131.2061 | 3.637983e-12
25.16 | 12406.8193 | 11976.48 | 11834.45 | 430.3389 | 0.1606257 | 7.498912 | 134.373 | 3.637983e-12
25.17 | 12572.5938 | 11973.99 | 11828.68 | 598.6004 | 0.1609014 | 7.498393 | 137.6563 | 3.637983e-12
25.18 | 12473.0732 | 11971.63 | 11822.91 | 501.4413 | 0.1611778 | 7.498242 | 141.0619 | 3.637983e-12
25.190001 | 12384.3418 | 11969.4 | 11817.15 | 414.9402 | 0.1614549 | 7.49845 | 144.5959 | 3.637983e-12
25.200001 | 12323.2969 | 11967.31 | 11811.38 | 355.9868 | 0.1617328 | 7.499009 | 148.2647 | 3.637983e-12
25.209999 | 12537.8613 | 11965.36 | 11805.63 | 572.4973 | 0.1620113 | 7.499911 | 152.0745 | 3.637983e-12
25.219999 | 12993.5557 | 11963.57 | 11799.87 | 1029.986 | 0.1622906 | 7.501146 | 156.0344 | 3.637983e-12
25.23 | 12631.2119 | 11961.94 | 11794.12 | 669.2747 | 0.1625706 | 7.502706 | 160.1524 | 3.637983e-12
25.24 | 12905.0371 | 11960.47 | 11788.37 | 944.5643 | 0.1628513 | 7.504582 | 164.4351 | 3.637983e-12
25.25 | 12620.5469 | 11959.19 | 11782.62 | 661.3608 | 0.1631328 | 7.50677 | 168.8923 | 3.637983e-12
25.26 | 12640.7734 | 11958.09 | 11776.88 | 682.6864 | 0.163415 | 7.50926 | 173.5336 | 3.637983e-12
25.27 | 12722.9521 | 11957.19 | 11771.14 | 765.7666 | 0.1636979 | 7.512047 | 178.3694 | 5.456974e-12
25.280001 | 13446.9873 | 11956.49 | 11765.4 | 1490.495 | 0.1639815 | 7.515121 | 183.4107 | 5.456974e-12
25.290001 | 13404.6162 | 11960.43 | 11759.67 | 1444.187 | 0.1642659 | 11.92735 | 188.6692 | 5.456974e-12
25.299999 | 13499.4326 | 11960.2 | 11753.94 | 1539.237 | 0.1645511 | 11.93724 | 194.1562 | 5.456973e-12
25.309999 | 12973.4277 | 11960.21 | 11748.21 | 1013.218 | 0.1648369 | 11.94741 | 199.8879 | 5.456974e-12
25.32 | 13253.1758 | 11960.49 | 11742.48 | 1292.691 | 0.1651236 | 11.95787 | 205.8791 | 5.456973e-12
25.33 | 13344.4189 | 11961.04 | 11736.76 | 1383.382 | 0.1654109 | 11.96859 | 212.1428 | 5.456973e-12
25.34 | 13645.3711 | 11963.9 | 11731.04 | 1681.471 | 0.165699 | 13.99681 | 218.6972 | 5.456974e-12
25.35 | 13662.9023 | 11965.06 | 11725.32 | 1697.841 | 0.1659879 | 14.01093 | 225.5605 | 5.456973e-12
25.360001 | 13643.9766 | 11966.55 | 11719.61 | 1677.423 | 0.1662776 | 14.02531 | 232.7527 | 5.456974e-12
25.370001 | 13799.2998 | 11968.4 | 11713.9 | 1830.9 | 0.1665679 | 14.03995 | 240.2947 | 5.456973e-12
25.379999 | 13925.1299 | 11970.62 | 11708.19 | 1954.508 | 0.1668591 | 14.05484 | 248.2079 | 5.456974e-12
25.389999 | 14298.623 | 11975.45 | 11702.49 | 2323.174 | 0.167151 | 16.27386 | 256.521 | 7.275964e-12
25.4 | 14187.3066 | 11978.51 | 11696.78 | 2208.8 | 0.1674437 | 16.29238 | 265.2616 | 7.275964e-12
25.41 | 14136.9941 | 11982.02 | 11691.09 | 2154.974 | 0.1677371 | 16.31114 | 274.4552 | 7.275964e-12
25.42 | 14310.8359 | 11986.02 | 11685.39 | 2324.812 | 0.1680313 | 16.33014 | 284.1361 | 7.275964e-12
25.43 | 14781.0654 | 11990.55 | 11679.7 | 2790.512 | 0.1683264 | 16.34939 | 294.3397 | 7.275964e-12
25.440001 | 15028.1113 | 11996.66 | 11674.01 | 3031.455 | 0.1686221 | 17.37722 | 305.1049 | 7.275964e-12
25.450001 | 14860.624 | 12002.36 | 11668.32 | 2858.264 | 0.1689187 | 17.39836 | 316.4743 | 7.275964e-12
25.459999 | 15128.0654 | 12008.72 | 11662.64 | 3119.349 | 0.169216 | 17.41974 | 328.4923 | 9.094955e-12
25.469999 | 15302.9287 | 12015.78 | 11656.95 | 3287.147 | 0.1695142 | 17.44135 | 341.2175 | 9.094955e-12
25.48 | 15367.1318 | 12023.62 | 11651.27 | 3343.516 | 0.1698131 | 17.46319 | 354.7088 | 9.094955e-12
25.49 | 15599.2871 | 12032.28 | 11645.6 | 3567.006 | 0.1701128 | 17.48525 | 369.0267 | 9.094955e-12
25.5 | 15249.8936 | 12041.85 | 11639.93 | 3208.041 | 0.1704133 | 17.50753 | 384.2489 | 9.094955e-12
25.51 | 15258.7949 | 12052.42 | 11634.26 | 3206.377 | 0.1707146 | 17.53002 | 400.4608 | 1.091395e-11
25.52 | 15748.9531 | 12064.07 | 11628.59 | 3684.88 | 0.1710167 | 17.55274 | 417.7602 | 1.091395e-11
25.530001 | 15890.3652 | 12076.93 | 11622.92 | 3813.434 | 0.1713195 | 17.57566 | 436.2601 | 1.091395e-11
25.540001 | 15788.8984 | 12091.12 | 11617.26 | 3697.774 | 0.1716233 | 17.5988 | 456.0902 | 1.091395e-11
25.549999 | 15565.6729 | 12106.8 | 11611.61 | 3458.876 | 0.1719278 | 17.62214 | 477.3965 | 1.273294e-11
25.559999 | 15421.2334 | 12124.13 | 11605.95 | 3297.099 | 0.1722331 | 17.64569 | 500.3655 | 1.273294e-11
25.57 | 15517.3809 | 12143.34 | 11600.3 | 3374.039 | 0.1725392 | 17.66944 | 525.2021 | 1.273294e-11
25.58 | 15748.4189 | 12164.65 | 11594.65 | 3583.77 | 0.1728462 | 17.69339 | 552.1337 | 1.455193e-11
25.59 | 16121.8447 | 12188.33 | 11589 | 3933.511 | 0.173154 | 17.71754 | 581.4415 | 1.455193e-11
25.6 | 15910.1738 | 12214.72 | 11583.36 | 3695.455 | 0.1734625 | 17.74189 | 613.4454 | 1.637092e-11
25.610001 | 15493.6621 | 12244.17 | 11577.72 | 3249.489 | 0.173772 | 17.76643 | 648.5161 | 1.637092e-11
25.620001 | 15382.4688 | 12277.12 | 11572.08 | 3105.348 | 0.1740822 | 17.79116 | 687.0764 | 1.818991e-11
25.629999 | 15470.5723 | 12314.04 | 11566.44 | 3156.531 | 0.1743933 | 17.81608 | 729.6062 | 1.818991e-11
25.639999 | 15771.0215 | 12355.52 | 11560.81 | 3415.504 | 0.1747052 | 17.84119 | 776.6892 | 2.00089e-11
25.65 | 15602.1162 | 12402.2 | 11555.18 | 3199.918 | 0.175018 | 17.8665 | 828.9739 | 2.182789e-11
25.66 | 15740.0488 | 12454.81 | 11549.56 | 3285.237 | 0.1753316 | 17.89198 | 887.1882 | 2.182789e-11
25.67 | 15735.9121 | 12514.23 | 11543.93 | 3221.679 | 0.175646 | 17.91765 | 952.2076 | 2.364688e-11
25.68 | 15758.8066 | 12581.47 | 11538.31 | 3177.336 | 0.1759613 | 17.94351 | 1025.04 | 2.546587e-11
25.690001 | 15827.4014 | 12657.71 | 11532.69 | 3169.696 | 0.1762775 | 17.96954 | 1106.866 | 2.728487e-11
25.700001 | 15754.1074 | 12744.3 | 11527.08 | 3009.803 | 0.1765944 | 17.99576 | 1199.054 | 3.092285e-11
25.709999 | 15491.332 | 12842.86 | 11521.47 | 2648.472 | 0.1769123 | 18.02214 | 1303.193 | 3.274184e-11
25.719999 | 15379.6592 | 12955.3 | 11515.86 | 2424.362 | 0.177231 | 18.04871 | 1421.213 | 3.637982e-11
25.73 | 15701.4746 | 13083.79 | 11510.25 | 2617.68 | 0.1775505 | 18.07546 | 1555.29 | 4.00178e-11
25.74 | 16037.292 | 13230.78 | 11504.65 | 2806.509 | 0.1778709 | 18.10238 | 1707.854 | 4.365578e-11
25.75 | 15793.1768 | 13399.08 | 11499.05 | 2394.101 | 0.1781923 | 18.12948 | 1881.721 | 4.729377e-11
25.76 | 15923.0342 | 13591.76 | 11493.45 | 2331.272 | 0.1785144 | 18.15674 | 2079.977 | 5.275074e-11
25.77 | 16234.1152 | 13812.2 | 11487.85 | 2421.913 | 0.1788375 | 18.18418 | 2305.985 | 5.820771e-11
25.780001 | 16280.1074 | 14064.03 | 11482.26 | 2216.082 | 0.1791614 | 18.21179 | 2563.372 | 6.548368e-11
25.790001 | 16361.0322 | 14351.12 | 11476.67 | 2009.908 | 0.1794862 | 18.23957 | 2856.033 | 7.275964e-11
25.799999 | 16389.9375 | 14677.64 | 11471.09 | 1712.302 | 0.1798119 | 18.26751 | 3188.101 | 8.00356e-11
25.809999 | 16404.8496 | 15048.27 | 11465.5 | 1356.582 | 0.1801385 | 18.29563 | 3564.288 | 9.094955e-11
25.82 | 16618.8516 | 15467.87 | 11459.92 | 1150.981 | 0.1804659 | 18.32391 | 3989.443 | 1.018635e-10
25.83 | 17325 | 15941.08 | 11454.34 | 1383.919 | 0.1807943 | 18.35236 | 4468.203 | 1.127774e-10
25.84 | 17631.0527 | 16472.45 | 11448.77 | 1158.603 | 0.1811235 | 18.38098 | 5005.118 | 1.273294e-10
25.85 | 17718.9824 | 17065.48 | 11443.2 | 653.5029 | 0.1814537 | 18.40976 | 5603.69 | 1.418813e-10
25.860001 | 18040.0781 | 17722.09 | 11437.63 | 317.9855 | 0.1817847 | 18.4387 | 6265.844 | 1.582522e-10
25.870001 | 18483.2383 | 18442.03 | 11432.06 | 41.207 | 0.1821167 | 18.46781 | 6991.32 | 1.764421e-10
25.879999 | 19109.8633 | 19221.96 | 11426.5 | -112.0959 | 0.1824496 | 18.49707 | 7776.781 | 1.96451e-10
25.889999 | 19667.0332 | 20055.5 | 11420.94 | -388.4635 | 0.1827833 | 18.5265 | 8615.849 | 2.182789e-10
25.9 | 19919.293 | 20931.35 | 11415.38 | -1012.06 | 0.1831181 | 18.5561 | 9497.234 | 2.401068e-10
25.91 | 20417.0781 | 21832.13 | 11409.82 | -1415.052 | 0.1834537 | 18.58586 | 10403.54 | 2.637537e-10
25.92 | 20678.9629 | 22734.56 | 11404.27 | -2055.594 | 0.1837902 | 18.61577 | 11311.48 | 2.874006e-10
25.93 | 20742.4062 | 23608.33 | 11398.72 | -2865.921 | 0.1841277 | 18.64585 | 12190.77 | 3.092284e-10
25.940001 | 21289.4473 | 24417.33 | 11393.18 | -3127.881 | 0.1844661 | 18.67609 | 13005.29 | 3.292374e-10
25.950001 | 21815.3086 | 25122.6 | 11387.63 | -3307.287 | 0.1848054 | 18.70648 | 13716.07 | 3.474272e-10
25.959999 | 22142.459 | 25687.03 | 11382.09 | -3544.573 | 0.1851457 | 18.73703 | 14286 | 0.02125416
25.969999 | 22527.4727 | 26081.56 | 11376.55 | -3554.085 | 0.185487 | 18.76775 | 14686.03 | 0.02128404
25.98 | 22593.1523 | 26288.96 | 11371.02 | -3695.805 | 0.1858291 | 18.79862 | 14898.93 | 0.02131398
25.99 | 21954.0254 | 26305.63 | 11365.49 | -4351.604 | 0.1861722 | 18.82966 | 14921.11 | 0.02134398
26 | 22475.1582 | 26139.59 | 11359.96 | -3664.435 | 0.1865163 | 18.86085 | 14760.57 | 0.02137405
26.01 | 22965.8809 | 25805.93 | 11354.43 | -2840.054 | 0.1868613 | 18.89219 | 14432.41 | 0.02140418
26.02 | 22550.9219 | 25322.95 | 11348.9 | -2772.024 | 0.1872073 | 18.9237 | 13954.91 | 0.02143438
26.030001 | 22290.7969 | 24710.24 | 11343.38 | -2419.442 | 0.1875542 | 18.95536 | 13347.69 | 0.02146464
26.040001 | 22101.0508 | 23988.9 | 11337.86 | -1887.853 | 0.1879021 | 18.98719 | 12631.84 | 0.02149496
26.049999 | 22150.4512 | 23182.59 | 11332.35 | -1032.134 | 0.188251 | 19.01916 | 11831.01 | 0.02152535
26.059999 | 22202.1289 | 22316.76 | 11326.84 | -114.636 | 0.1886009 | 19.05129 | 10970.66 | 0.0321769
26.07 | 21376.8086 | 21418.42 | 11321.33 | -41.61445 | 0.1889517 | 19.08359 | 10077.79 | 0.03222234
26.08 | 21081.2832 | 20514.05 | 11315.82 | 567.2321 | 0.1893034 | 19.11604 | 9178.894 | 0.03226788
26.09 | 20302.9863 | 19626.41 | 11310.31 | 676.5804 | 0.1896562 | 19.14865 | 8296.72 | 0.03231352
26.1 | 19370.6816 | 18774.04 | 11304.81 | 596.6381 | 0.19001 | 19.18141 | 7449.827 | 0.03235925
26.110001 | 18986.6738 | 17970.68 | 11299.31 | 1015.995 | 0.1903648 | 19.21434 | 6651.928 | 0.03240509
26.120001 | 18419.8398 | 17225.45 | 11293.82 | 1194.387 | 0.1907205 | 19.24741 | 5912.164 | 0.03245101
26.129999 | 17926.8145 | 16543.72 | 11288.33 | 1383.096 | 0.1910773 | 19.28064 | 5235.888 | 0.03249703
26.139999 | 17527.123 | 15927.16 | 11282.84 | 1599.965 | 0.191435 | 19.31404 | 4624.785 | 0.03254316
26.15 | 16896.3223 | 15375.37 | 11277.35 | 1520.95 | 0.1917938 | 19.34759 | 4078.453 | 0.03258937
26.16 | 16536.5723 | 14886.34 | 11271.86 | 1650.233 | 0.1921536 | 19.3813 | 3594.871 | 0.0326357
26.17 | 16297.4834 | 14456.33 | 11266.38 | 1841.154 | 0.1925143 | 19.41517 | 3170.309 | 0.03268212
26.18 | 16068.4131 | 14080.87 | 11260.9 | 1987.539 | 0.1928761 | 19.44919 | 2800.298 | 0.03272863
26.190001 | 15740.1494 | 13754.99 | 11255.42 | 1985.158 | 0.193239 | 19.48338 | 2479.858 | 0.03277525
26.200001 | 15331.4854 | 13473.47 | 11249.95 | 1858.015 | 0.1936028 | 19.51772 | 2203.776 | 0.03282197
26.209999 | 15119.5645 | 13231.16 | 11244.48 | 1888.406 | 0.1939677 | 19.55221 | 1966.899 | 0.03286878
26.219999 | 14798.71 | 13022.91 | 11239.01 | 1775.801 | 0.1943336 | 19.58687 | 1764.083 | 0.0329157
26.23 | 14244.5049 | 12844.03 | 11233.55 | 1400.475 | 0.1947005 | 19.62169 | 1590.634 | 0.03296271
26.24 | 13960.4365 | 12690.28 | 11228.08 | 1270.152 | 0.1950685 | 19.65667 | 1442.316 | 0.03300983
26.25 | 14307.7422 | 12557.76 | 11222.62 | 1749.987 | 0.1954375 | 19.69181 | 1315.211 | 0.03305705
26.26 | 14158.1602 | 12443.04 | 11217.17 | 1715.123 | 0.1958076 | 19.72711 | 1205.914 | 0.03310437
26.27 | 13484.5625 | 12343.19 | 11211.71 | 1141.372 | 0.1961787 | 19.76257 | 1111.485 | 0.03315179
26.280001 | 13338.3936 | 12255.71 | 11206.26 | 1082.684 | 0.1965509 | 19.79819 | 1029.42 | 0.03319932
26.290001 | 13271.2402 | 12178.5 | 11200.81 | 1092.743 | 0.1969242 | 19.83397 | 957.62 | 0.03324695
26.299999 | 12971.4854 | 12109.83 | 11195.37 | 861.6579 | 0.1972985 | 19.8699 | 894.3589 | 0.03329467
26.309999 | 12688.5273 | 12048.24 | 11189.93 | 640.287 | 0.1976738 | 19.90601 | 838.1782 | 0.0333425
26.32 | 12646.291 | 11992.58 | 11184.48 | 653.7126 | 0.1980503 | 19.94228 | 787.9204 | 0.03339044
26.33 | 12676.0684 | 11941.93 | 11179.05 | 734.1412 | 0.1984278 | 19.97871 | 742.6698 | 0.03343848
26.34 | 12724.624 | 11895.52 | 11173.61 | 829.1087 | 0.1988064 | 20.0153 | 701.6557 | 0.03348662
26.35 | 12512.1289 | 11852.73 | 11168.18 | 659.3971 | 0.1991861 | 20.05206 | 664.2669 | 0.03353487
26.360001 | 12211.1289 | 11813.08 | 11162.75 | 398.0459 | 0.1995669 | 20.08899 | 630.0105 | 0.03358323
26.370001 | 12289.0635 | 11776.17 | 11157.32 | 512.8936 | 0.1999488 | 20.12608 | 598.4863 | 0.03363168
26.379999 | 12305.7168 | 11741.67 | 11151.9 | 564.0446 | 0.2003317 | 20.16332 | 569.3734 | 0.03368023
26.389999 | 12050.0059 | 11709.3 | 11146.48 | 340.7026 | 0.2007158 | 20.20074 | 542.3876 | 0.0337289
26.4 | 11955.8203 | 11678.84 | 11141.06 | 276.9808 | 0.201101 | 20.23833 | 517.3044 | 0.03377767
26.41 | 11836.3867 | 11650.1 | 11135.65 | 186.2835 | 0.2014873 | 20.27609 | 493.9453 | 0.03382655
26.42 | 11748.5703 | 11622.92 | 11130.23 | 125.6457 | 0.2018747 | 20.31401 | 472.1409 | 0.03387554
26.43 | 11831.6064 | 11597.16 | 11124.82 | 234.444 | 0.2022632 | 20.3521 | 451.75 | 0.03392462
26.440001 | 12053.7979 | 11572.69 | 11119.42 | 481.1047 | 0.2026528 | 20.39036 | 432.6496 | 0.03397382
26.450001 | 11891.6416 | 11549.41 | 11114.01 | 342.2325 | 0.2030436 | 20.42879 | 414.731 | 0.03402313
26.459999 | 11628.3135 | 11527.22 | 11108.61 | 101.0951 | 0.2034355 | 20.46739 | 397.9017 | 0.03407253
26.469999 | 11575.5186 | 11506.02 | 11103.21 | 69.4942 | 0.2038285 | 20.50616 | 382.0673 | 0.03412204
26.48 | 11554.7568 | 11485.75 | 11097.82 | 69.0059 | 0.2042227 | 20.54511 | 367.1509 | 0.03417168
26.49 | 11570.1777 | 11466.34 | 11092.42 | 103.8414 | 0.204618 | 20.58423 | 353.09 | 0.03422141
26.5 | 11384.2178 | 11447.71 | 11087.03 | -63.49514 | 0.2050145 | 20.62352 | 339.8174 | 0.03427125
26.51 | 11195.1758 | 11429.82 | 11081.65 | -234.6476 | 0.2054121 | 20.66299 | 327.2757 | 0.0343212
26.52 | 11370.8496 | 11412.62 | 11076.26 | -41.7658 | 0.2058109 | 20.70264 | 315.4125 | 0.03437127
26.530001 | 11441.1016 | 11396.04 | 11070.88 | 45.061 | 0.2062108 | 20.74246 | 304.1802 | 0.03442145
26.540001 | 11346.0879 | 11380.06 | 11065.5 | -33.96861 | 0.2066119 | 20.78245 | 293.5352 | 0.03447173
26.549999 | 11398.3086 | 11364.63 | 11060.12 | 33.68253 | 0.2070142 | 20.82262 | 283.4397 | 0.03452211
26.559999 | 11194.8115 | 11349.71 | 11054.75 | -154.8942 | 0.2074177 | 20.86298 | 273.8525 | 0.03457261
26.57 | 10901.4854 | 11335.26 | 11049.38 | -433.7772 | 0.2078223 | 20.90351 | 264.7402 | 0.03462322
26.58 | 11062.3682 | 11321.27 | 11044.01 | -258.9031 | 0.2082281 | 20.94423 | 256.0762 | 0.03467395
26.59 | 11278.04 | 11307.7 | 11038.64 | -29.66063 | 0.2086351 | 20.98513 | 247.8298 | 0.03472479
26.6 | 11013.7578 | 11294.52 | 11033.28 | -280.7665 | 0.2090433 | 21.02621 | 239.9749 | 0.03477573
26.610001 | 10991.4082 | 11281.72 | 11027.92 | -290.3093 | 0.2094528 | 21.06747 | 232.4871 | 0.0348268
26.620001 | 11030.6748 | 11269.26 | 11022.56 | -238.5841 | 0.2098633 | 21.10892 | 225.3441 | 0.03487797
26.629999 | 11000.1113 | 11257.13 | 11017.21 | -257.0187 | 0.2102752 | 21.15055 | 218.5268 | 0.03492925
26.639999 | 11090.7646 | 11245.31 | 11011.86 | -154.5415 | 0.2106882 | 21.19237 | 212.0125 | 0.03498065
26.65 | 10867.0518 | 11233.77 | 11006.51 | -366.7184 | 0.2111024 | 21.23439 | 205.7839 | 0.03503216
26.66 | 10796.2295 | 11222.51 | 11001.16 | -426.2803 | 0.2115179 | 21.27659 | 199.8273 | 0.03508379
26.67 | 10800.5371 | 11211.51 | 10995.82 | -410.9703 | 0.2119346 | 21.31898 | 194.1258 | 0.03513554
26.68 | 10603.3867 | 11200.75 | 10990.47 | -597.3621 | 0.2123526 | 21.36156 | 188.6652 | 0.03518738
26.690001 | 10758.5645 | 11190.22 | 10985.14 | -431.6556 | 0.2127718 | 21.40434 | 183.432 | 0.03523936
26.700001 | 11049.041 | 11179.91 | 10979.8 | -130.8691 | 0.2131921 | 21.44731 | 178.414 | 0.03529145
26.709999 | 11041.3027 | 11169.81 | 10974.47 | -128.506 | 0.2136138 | 21.49046 | 173.6007 | 0.03534364
26.719999 | 11002.4678 | 11159.9 | 10969.14 | -157.4329 | 0.2140367 | 21.53382 | 168.9789 | 0.03539595
26.73 | 10997.5586 | 11150.18 | 10963.81 | -152.6182 | 0.2144609 | 21.57738 | 164.5388 | 0.03544838
26.74 | 10894.9316 | 11140.63 | 10958.49 | -245.6989 | 0.2148863 | 21.62114 | 160.2728 | 0.03550094
26.75 | 10884.5557 | 11131.25 | 10953.16 | -246.6958 | 0.215313 | 21.6651 | 156.1712 | 0.0355536
26.76 | 10865.5498 | 11122.03 | 10947.85 | -256.4816 | 0.215741 | 21.70926 | 152.2255 | 0.03560639
26.77 | 10868.3408 | 11112.96 | 10942.53 | -244.6218 | 0.2161702 | 21.75362 | 148.4281 | 0.03565929
26.780001 | 10782.2217 | 11104.04 | 10937.21 | -321.8153 | 0.2166007 | 21.79819 | 144.7716 | 0.03571231
26.790001 | 10549.8174 | 11095.25 | 10931.9 | -545.4316 | 0.2170326 | 21.84296 | 141.2492 | 0.03576545
26.799999 | 10608.8633 | 11086.59 | 10926.6 | -477.7301 | 0.2174657 | 21.88793 | 137.8552 | 0.0358187
26.809999 | 10668.3066 | 11078.06 | 10921.29 | -409.7538 | 0.2179001 | 21.93312 | 134.5819 | 0.03587208
26.82 | 10892.3818 | 11069.64 | 10915.99 | -177.2632 | 0.2183358 | 21.97853 | 131.4237 | 0.03592557
26.83 | 10849.3721 | 11061.34 | 10910.69 | -211.9721 | 0.2187728 | 22.02413 | 128.3768 | 0.03597918
26.84 | 10510.9785 | 11053.18 | 10905.39 | -542.2022 | 0.2192111 | 22.06996 | 125.4642 | 0.03603292
26.85 | 10401.1484 | 11045.09 | 10900.1 | -643.9435 | 0.2196508 | 22.116 | 122.6232 | 0.03608677
26.860001 | 10489.6992 | 11037.1 | 10894.8 | -547.4023 | 0.2200918 | 22.16226 | 119.8783 | 0.03614075
26.870001 | 10548.9443 | 11029.21 | 10889.52 | -480.2621 | 0.2205341 | 22.20874 | 117.2252 | 0.03619485
26.879999 | 10418.1934 | 11021.4 | 10884.23 | -603.2103 | 0.2209777 | 22.25542 | 114.6605 | 0.03624906
26.889999 | 10266.0293 | 11013.69 | 10878.95 | -747.6569 | 0.2214227 | 22.30234 | 112.1791 | 0.0363034
26.9 | 10235.3281 | 11006.05 | 10873.67 | -770.7228 | 0.221869 | 22.34948 | 109.7775 | 0.03635787
26.91 | 10303.4785 | 10998.5 | 10868.39 | -695.0181 | 0.2223167 | 22.39685 | 107.4534 | 0.03641245
26.92 | 10660.2129 | 10991.02 | 10863.11 | -330.806 | 0.2227657 | 22.44444 | 105.2029 | 0.03646716
26.93 | 10822.46 | 10983.61 | 10857.84 | -161.1548 | 0.2232161 | 22.49226 | 103.0231 | 0.03652199
26.940001 | 10641.541 | 10976.28 | 10852.57 | -334.7399 | 0.2236679 | 22.54032 | 100.911 | 0.03657696
26.950001 | 10347.9268 | 10969.03 | 10847.3 | -621.1031 | 0.224121 | 22.5886 | 98.87828 | 0.03663203
26.959999 | 10057.1855 | 10961.83 | 10842.04 | -904.6456 | 0.2245755 | 22.63711 | 96.89388 | 0.03668723
26.969999 | 10213.752 | 10954.69 | 10836.78 | -740.9416 | 0.2250314 | 22.68587 | 94.96879 | 0.03674256
26.98 | 10514.8682 | 10947.62 | 10831.52 | -432.7474 | 0.2254887 | 22.73487 | 93.1007 | 0.03679801
26.99 | 10519.2656 | 10940.6 | 10826.26 | -421.3311 | 0.2259474 | 22.78411 | 91.28826 | 0.03685359
27 | 10768.6309 | 10933.63 | 10821.01 | -165.0029 | 0.2264075 | 22.83359 | 89.52884 | 0.0369093
27.01 | 10685.5693 | 10926.72 | 10815.76 | -241.1555 | 0.226869 | 22.88331 | 87.82043 | 0.03696513
27.02 | 10750.3232 | 10919.87 | 10810.51 | -169.5454 | 0.2273319 | 22.93328 | 86.16176 | 0.03702109
27.030001 | 10766.8672 | 10913.06 | 10805.26 | -146.1942 | 0.2277962 | 22.98351 | 84.54958 | 0.03707718
27.040001 | 10591.9639 | 10906.3 | 10800.02 | -314.3392 | 0.228262 | 23.03398 | 82.98285 | 0.0371334
27.049999 | 10511.8643 | 10899.59 | 10794.78 | -387.7286 | 0.2287291 | 23.08469 | 81.46022 | 0.03718973
27.059999 | 10521.3896 | 10892.93 | 10789.54 | -371.5368 | 0.2291977 | 23.13567 | 79.97935 | 0.0372462
27.07 | 10576.252 | 10886.3 | 10784.31 | -310.0506 | 0.2296678 | 23.18692 | 78.53875 | 0.0373028
27.08 | 10718.2627 | 10879.72 | 10779.08 | -161.4592 | 0.2301393 | 23.23842 | 77.13763 | 0.03735953
27.09 | 10834.4014 | 10873.18 | 10773.85 | -38.78042 | 0.2306122 | 23.29019 | 75.77424 | 0.03741638
27.1 | 10701.4912 | 10866.69 | 10768.62 | -165.1966 | 0.2310866 | 23.34222 | 74.45386 | 0.03747337
27.110001 | 10572.1143 | 10860.22 | 10763.4 | -288.1104 | 0.2315625 | 23.39452 | 73.16199 | 0.0375305
27.120001 | 10811.834 | 10853.8 | 10758.18 | -41.96544 | 0.2320399 | 23.4471 | 71.90439 | 0.03758775
27.129999 | 11113.2139 | 10847.41 | 10752.96 | 265.803 | 0.2325187 | 23.49993 | 70.67944 | 0.03764512
27.139999 | 11020.5967 | 10841.06 | 10747.75 | 179.5388 | 0.232999 | 23.55305 | 69.4881 | 0.03770263
27.15 | 10867.4883 | 10834.74 | 10742.53 | 32.75302 | 0.2334808 | 23.60646 | 68.32471 | 0.03776027
27.16 | 11115.2334 | 10828.45 | 10737.32 | 286.7874 | 0.2339641 | 23.66014 | 67.1911 | 0.03781804
27.17 | 11452.6123 | 10822.19 | 10732.12 | 630.424 | 0.2344489 | 23.71412 | 66.08601 | 0.03787596
27.18 | 11582.3145 | 10815.96 | 10726.91 | 766.3534 | 0.2349351 | 23.76837 | 65.00849 | 0.03793399
27.190001 | 11776.9707 | 10809.77 | 10721.71 | 967.2036 | 0.235423 | 23.82293 | 63.96162 | 0.03799217
27.200001 | 12003.7305 | 10803.6 | 10716.51 | 1200.132 | 0.2359123 | 23.87777 | 62.93657 | 0.03805048
27.209999 | 11937.0557 | 10797.46 | 10711.31 | 1139.593 | 0.2364032 | 23.9329 | 61.94002 | 0.03810891
27.219999 | 11923.4609 | 10791.35 | 10706.12 | 1132.112 | 0.2368956 | 23.98834 | 60.96408 | 0.03816749
27.23 | 12024.7793 | 10785.26 | 10700.93 | 1239.518 | 0.2373895 | 24.04409 | 60.01132 | 0.03822621
27.24 | 12016.9795 | 10779.2 | 10695.74 | 1237.78 | 0.237885 | 24.10014 | 59.08144 | 0.03828505
27.25 | 12410.3301 | 10773.16 | 10690.56 | 1637.166 | 0.2383821 | 24.1565 | 58.17466 | 0.03834403
27.26 | 12930.3525 | 10767.15 | 10685.37 | 2163.2 | 0.2388806 | 24.21318 | 57.28798 | 0.03840316
27.27 | 13158.1777 | 10761.16 | 10680.19 | 2397.014 | 0.2393808 | 24.27017 | 56.42192 | 0.03846241
27.280001 | 13263.3125 | 10755.2 | 10675.02 | 2508.114 | 0.2398826 | 24.32749 | 55.57583 | 0.03852182
27.290001 | 13276.7422 | 10749.26 | 10669.84 | 2527.487 | 0.2403859 | 24.38513 | 54.74911 | 0.03858135
27.299999 | 13170.2051 | 10743.34 | 10664.67 | 2426.868 | 0.2408908 | 24.44309 | 53.94337 | 0.03864101
27.309999 | 13086.124 | 10737.44 | 10659.5 | 2348.687 | 0.2413973 | 24.50139 | 53.15367 | 0.03870082
27.32 | 13181.0762 | 10731.56 | 10654.34 | 2449.519 | 0.2419054 | 24.56003 | 52.38145 | 0.03876077
27.33 | 13551.7959 | 10725.7 | 10649.17 | 2826.097 | 0.2424151 | 24.61901 | 51.6266 | 0.03882085
27.34 | 13599.9053 | 10719.86 | 10644.01 | 2880.046 | 0.2429264 | 24.67833 | 50.88839 | 0.03888108
27.35 | 13116.2041 | 10714.06 | 10638.85 | 2402.139 | 0.2434393 | 24.73799 | 50.19189 | 0.03894145
27.360001 | 12859.9043 | 10708.26 | 10633.7 | 2151.641 | 0.2439539 | 24.79802 | 49.48561 | 0.03900196
27.370001 | 12729.5205 | 10702.48 | 10628.54 | 2027.04 | 0.2444701 | 24.8584 | 48.79459 | 0.03906261
27.379999 | 12621.9326 | 10696.72 | 10623.39 | 1925.216 | 0.2449879 | 24.91913 | 48.11855 | 0.0391234
27.389999 | 12212.9805 | 10690.97 | 10618.25 | 1522.011 | 0.2455074 | 24.98023 | 47.45676 | 0.03918433
27.4 | 11763.6914 | 10685.24 | 10613.1 | 1078.453 | 0.2460285 | 25.04172 | 46.80881 | 0.0392454
27.41 | 11800.167 | 10679.52 | 10607.96 | 1120.642 | 0.2465513 | 25.10356 | 46.17464 | 0.03930662
27.42 | 11631.1729 | 10673.83 | 10602.82 | 957.3452 | 0.2470758 | 25.1658 | 45.55371 | 0.03936799
27.43 | 11127.4951 | 10668.15 | 10597.69 | 459.3487 | 0.2476019 | 25.22841 | 44.94564 | 0.03942949
27.440001 | 11216.8184 | 10662.48 | 10592.55 | 554.3381 | 0.2481298 | 25.29142 | 44.3501 | 0.03949115
27.450001 | 11397.8574 | 10656.83 | 10587.42 | 741.0274 | 0.2486592 | 25.35482 | 43.76674 | 0.03955294
27.459999 | 11188.7822 | 10651.21 | 10582.29 | 537.5736 | 0.2491904 | 25.41861 | 43.20814 | 0.03961487
27.469999 | 10796.3799 | 10645.59 | 10577.17 | 150.7919 | 0.2497234 | 25.48282 | 42.6482 | 0.03967695
27.48 | 10466.8408 | 10639.98 | 10572.04 | -173.1403 | 0.2502579 | 25.54745 | 42.09935 | 0.03973919
27.49 | 10263.9619 | 10634.39 | 10566.92 | -370.427 | 0.2507943 | 25.61248 | 41.56157 | 0.03980156
27.5 | 10312.2988 | 10628.81 | 10561.81 | -316.5117 | 0.2513324 | 25.67794 | 41.03445 | 0.03986409
27.51 | 10423.0469 | 10623.25 | 10556.69 | -200.1988 | 0.2518722 | 25.74383 | 40.51769 | 0.03992676
27.52 | 10378.9844 | 10617.69 | 10551.58 | -238.7097 | 0.2524137 | 25.81015 | 40.01105 | 0.03998958
27.530001 | 10253.6006 | 10612.15 | 10546.47 | -358.5544 | 0.252957 | 25.87692 | 39.51424 | 0.04005256
27.540001 | 10007.668 | 10606.63 | 10541.36 | -598.9612 | 0.2535021 | 25.94413 | 39.02703 | 0.04011568
27.549999 | 9866.0957 | 10601.12 | 10536.26 | -735.0213 | 0.2540488 | 26.01178 | 38.54929 | 0.04017893
27.559999 | 9923.0352 | 10595.62 | 10531.16 | -672.5808 | 0.2545974 | 26.0799 | 38.08054 | 0.04024235
27.57 | 10137.29 | 10590.13 | 10526.06 | -452.8365 | 0.2551478 | 26.1485 | 37.62057 | 0.04030592
27.58 | 10108.4746 | 10584.65 | 10520.97 | -476.1748 | 0.2556999 | 26.21757 | 37.16938 | 0.04036963
27.59 | 10133.0391 | 10579.18 | 10515.87 | -446.145 | 0.2562539 | 26.28711 | 36.72664 | 0.0404335
27.6 | 10376.2305 | 10573.73 | 10510.78 | -197.4996 | 0.2568096 | 26.35715 | 36.29214 | 0.04049752
27.610001 | 10145.5391 | 10568.29 | 10505.7 | -422.7479 | 0.2573672 | 26.42768 | 35.86569 | 0.0405617
27.620001 | 9862.5508 | 10562.86 | 10500.61 | -700.3046 | 0.2579265 | 26.49872 | 35.44708 | 0.04062602
27.629999 | 10026.4209 | 10557.44 | 10495.53 | -531.0149 | 0.2584877 | 26.57025 | 35.03623 | 0.04069049
27.639999 | 10166.5693 | 10552.03 | 10490.45 | -385.4565 | 0.2590507 | 26.64232 | 34.63275 | 0.04075512
27.65 | 10129.1113 | 10546.63 | 10485.37 | -417.5145 | 0.2596156 | 26.71492 | 34.23648 | 0.04081991
27.66 | 10162.4727 | 10541.24 | 10480.3 | -378.7641 | 0.2601823 | 26.78804 | 33.84742 | 0.04088485
27.67 | 10241.5752 | 10535.86 | 10475.23 | -294.2828 | 0.2607509 | 26.86172 | 33.46532 | 0.04094996
27.68 | 10221.1465 | 10530.49 | 10470.16 | -309.3428 | 0.2613213 | 26.93595 | 33.09001 | 0.0410152
27.690001 | 10067.748 | 10525.13 | 10465.09 | -457.382 | 0.2618937 | 27.01075 | 32.72134 | 0.04108062
27.700001 | 10106.3623 | 10519.78 | 10460.03 | -413.4187 | 0.2624678 | 27.08611 | 32.35914 | 0.04114618
27.709999 | 10192.7539 | 10514.45 | 10454.97 | -321.6979 | 0.2630439 | 27.17111 | 32.00337 | 0.04121189
27.719999 | 10149.5137 | 10509.12 | 10449.92 | -359.6082 | 0.2636219 | 27.24766 | 31.65369 | 0.04127777
27.73 | 10101.6963 | 10503.8 | 10444.86 | -402.1046 | 0.2642018 | 27.32482 | 31.30998 | 0.0413438
27.74 | 9960.0518 | 10498.49 | 10439.81 | -538.4379 | 0.2647836 | 27.40259 | 30.97226 | 0.04141
27.75 | 9980.6807 | 10493.19 | 10434.76 | -512.5069 | 0.2653673 | 27.48098 | 30.64032 | 0.04147635
27.76 | 10111.2959 | 10487.89 | 10429.71 | -376.5986 | 0.265953 | 27.56 | 30.31403 | 0.04154287
27.77 | 10093.7236 | 10482.61 | 10424.67 | -388.8867 | 0.2665406 | 27.63967 | 29.99325 | 0.04160954
27.780001 | 10165.5498 | 10477.33 | 10419.63 | -311.7846 | 0.2671302 | 27.72001 | 29.67788 | 0.04167639
27.790001 | 10152.5908 | 10472.07 | 10414.59 | -319.4769 | 0.2677217 | 27.80101 | 29.36779 | 0.04174338
27.799999 | 9991.2939 | 10466.81 | 10409.55 | -475.5168 | 0.2683152 | 27.88266 | 29.06294 | 0.04181052
27.809999 | 10007.9346 | 10461.56 | 10404.52 | -453.6264 | 0.2689106 | 27.96503 | 28.76306 | 0.04187785
27.82 | 9866.4189 | 10456.32 | 10399.49 | -589.9048 | 0.269508 | 28.05266 | 28.46806 | 0.04194533
27.83 | 9656.6523 | 10451.09 | 10394.46 | -794.4385 | 0.2701074 | 28.13646 | 28.17797 | 0.04201297
27.84 | 9639.7539 | 10445.87 | 10389.44 | -806.1121 | 0.2707089 | 28.221 | 27.89262 | 0.04208079
27.85 | 9584.9688 | 10440.65 | 10384.42 | -855.6806 | 0.2713124 | 28.30629 | 27.6119 | 0.04214875
27.860001 | 9526.2471 | 10435.44 | 10379.4 | -909.1932 | 0.2719179 | 28.39235 | 27.33571 | 0.0422169
27.870001 | 9586.6641 | 10430.24 | 10374.38 | -843.5755 | 0.2725253 | 28.47918 | 27.06397 | 0.0422852
27.879999 | 9658.123 | 10425.05 | 10369.37 | -766.9249 | 0.2731348 | 28.56679 | 26.79664 | 0.04235367
27.889999 | 9740.4473 | 10419.86 | 10364.36 | -679.4156 | 0.2737464 | 28.65523 | 26.5335 | 0.0424223
27.9 | 9900.7295 | 10414.69 | 10359.35 | -513.9557 | 0.2743601 | 28.7445 | 26.27446 | 0.04249111
27.91 | 10197.0693 | 10409.52 | 10354.34 | -212.4463 | 0.2749757 | 28.8346 | 26.01957 | 0.04256008
27.92 | 10220.0459 | 10404.35 | 10349.34 | -184.3077 | 0.2755935 | 28.92556 | 25.76869 | 0.04262923
27.93 | 9982.8682 | 10399.2 | 10344.34 | -416.3309 | 0.2762134 | 29.0174 | 25.52172 | 0.04269852
27.940001 | 9887.1289 | 10394.05 | 10339.34 | -506.9228 | 0.2768354 | 29.11015 | 25.27858 | 0.04276801
27.950001 | 9884.1016 | 10388.91 | 10334.35 | -504.8105 | 0.2774594 | 29.2038 | 25.03921 | 0.04283765
27.959999 | 9833.5352 | 10383.78 | 10329.36 | -550.2458 | 0.2780855 | 29.29837 | 24.80359 | 0.04290746
27.969999 | 9911.0488 | 10378.66 | 10324.37 | -467.6073 | 0.2787139 | 29.39392 | 24.57151 | 0.04297745
27.98 | 10021.749 | 10373.54 | 10319.38 | -351.7889 | 0.2793443 | 29.49045 | 24.34293 | 0.04304761
27.99 | 10011.4268 | 10368.43 | 10314.4 | -357.0007 | 0.2799769 | 29.58797 | 24.11787 | 0.04311794
28 | 9936.5781 | 10363.32 | 10309.42 | -426.7461 | 0.2806116 | 29.68651 | 23.89621 | 0.04318844
28.01 | 9715.7412 | 10358.23 | 10304.44 | -642.4869 | 0.2812484 | 29.78609 | 23.67789 | 0.04325911
28.02 | 9778.2139 | 10353.14 | 10299.46 | -574.9251 | 0.2818875 | 29.88674 | 23.46283 | 0.04332996
28.030001 | 9935.291 | 10348.06 | 10294.49 | -412.7655 | 0.2825287 | 29.9885 | 23.25099 | 0.043401
28.040001 | 9989.9492 | 10342.98 | 10289.52 | -353.0323 | 0.2831722 | 30.09136 | 23.04229 | 0.04347219
28.049999 | 10035.8711 | 10337.91 | 10284.56 | -302.0434 | 0.2838178 | 30.19534 | 22.83673 | 0.04354356
28.059999 | 10022.291 | 10332.89 | 10279.59 | -310.5962 | 0.3182113 | 30.30052 | 22.63415 | 0.04361512
28.07 | 10021.7148 | 10327.83 | 10274.63 | -306.1177 | 0.3189074 | 30.4069 | 22.43449 | 0.04368685
28.08 | 10172.7988 | 10322.79 | 10269.67 | -149.9865 | 0.3196057 | 30.5145 | 22.23778 | 0.04375875
28.09 | 10377.8467 | 10317.74 | 10264.71 | 60.10181 | 0.3203064 | 30.62337 | 22.04394 | 0.04383083
28.1 | 10228.4893 | 10312.71 | 10259.76 | -84.22205 | 0.3210094 | 30.73351 | 21.8529 | 0.04390309
28.110001 | 10300.0137 | 10307.68 | 10254.81 | -7.670446 | 0.3217149 | 30.84499 | 21.66462 | 0.04397553
28.120001 | 10209.1328 | 10302.66 | 10249.86 | -93.53143 | 0.3224226 | 30.95782 | 21.47903 | 0.04404815
28.129999 | 9858.6953 | 10297.65 | 10244.92 | -438.9568 | 0.3231327 | 31.07201 | 21.29615 | 0.04412094
28.139999 | 9766.9395 | 10292.65 | 10239.97 | -525.7063 | 0.3238453 | 31.18765 | 21.11582 | 0.04419392
28.15 | 9655.9102 | 10287.65 | 10235.03 | -631.7355 | 0.3245602 | 31.30477 | 20.93801 | 0.04426708
28.16 | 9697.2539 | 10282.65 | 10230.1 | -585.399 | 0.3252775 | 31.42337 | 20.76274 | 0.04434042
28.17 | 10011.7715 | 10277.68 | 10225.16 | -265.9122 | 0.3428673 | 31.54352 | 20.58995 | 0.04441396
28.18 | 10027.4785 | 10272.7 | 10220.23 | -245.2259 | 0.3436125 | 31.66524 | 20.41957 | 0.04448765
28.190001 | 9784.8018 | 10267.73 | 10215.3 | -482.9296 | 0.3443602 | 31.78861 | 20.25157 | 0.04456156
28.200001 | 9633.7861 | 10262.77 | 10210.38 | -628.9795 | 0.3451103 | 31.91363 | 20.08591 | 0.04463563
28.209999 | 9633.6328 | 10257.81 | 10205.45 | -624.1748 | 0.345863 | 32.04033 | 19.92258 | 0.04470988
28.219999 | 9844.5508 | 10252.86 | 10200.53 | -408.3046 | 0.3466182 | 32.16884 | 19.76146 | 0.04478432
28.23 | 9836.6426 | 10247.91 | 10195.62 | -411.2668 | 0.347376 | 32.29916 | 19.60251 | 0.04485895
28.24 | 9682.3232 | 10242.97 | 10190.7 | -560.6475 | 0.3481363 | 32.43134 | 19.44578 | 0.04493377
28.25 | 9693.0205 | 10238.04 | 10185.79 | -545.0184 | 0.3488991 | 32.56545 | 19.29119 | 0.04500877
28.26 | 9833.5381 | 10233.11 | 10180.88 | -399.5758 | 0.3496646 | 32.70152 | 19.13869 | 0.04508397
28.27 | 9744.0547 | 10228.2 | 10175.97 | -484.141 | 0.3504326 | 32.83963 | 18.98827 | 0.04515935
28.280001 | 9692.1787 | 10223.28 | 10171.07 | -531.1053 | 0.3512031 | 32.97986 | 18.83986 | 0.04523493
28.290001 | 9906.6836 | 10218.38 | 10166.17 | -311.696 | 0.3519764 | 33.12223 | 18.69345 | 0.04531069
28.299999 | 9916.8428 | 10213.48 | 10161.27 | -296.6404 | 0.3527522 | 33.26678 | 18.54904 | 0.04538663
28.309999 | 9960.7705 | 10208.59 | 10156.37 | -247.8222 | 0.3535306 | 33.41366 | 18.40652 | 0.04546277
28.32 | 10115.3047 | 10203.71 | 10151.48 | -88.40408 | 0.3543117 | 33.56292 | 18.26585 | 0.04553911
28.33 | 9960.127 | 10198.83 | 10146.59 | -238.7054 | 0.3550955 | 33.71461 | 18.12709 | 0.04561563
28.34 | 9757.1816 | 10193.96 | 10141.7 | -436.7816 | 0.3558819 | 33.86881 | 17.99016 | 0.04569235
28.35 | 9661.3193 | 10189.1 | 10136.82 | -527.7818 | 0.356671 | 34.02561 | 17.85502 | 0.04576926
28.360001 | 9633.3662 | 10184.25 | 10131.94 | -550.8795 | 0.3574628 | 34.18511 | 17.72166 | 0.04584638
28.370001 | 9818.6523 | 10179.4 | 10127.06 | -360.7459 | 0.3582573 | 34.34737 | 17.59004 | 0.04592368
28.379999 | 9969.8828 | 10174.56 | 10122.18 | -204.6761 | 0.3590545 | 34.51246 | 17.46017 | 0.04600117
28.389999 | 9914.1426 | 10169.73 | 10117.31 | -255.5835 | 0.3598544 | 34.68054 | 17.33195 | 0.04607886
28.4 | 9784.7686 | 10164.9 | 10112.44 | -380.1316 | 0.3606571 | 34.8517 | 17.20536 | 0.04615675
28.41 | 9701.5664 | 10160.08 | 10107.57 | -458.516 | 0.3614625 | 35.02601 | 17.08043 | 0.04623485
28.42 | 9570.9121 | 10155.27 | 10102.7 | -584.3602 | 0.3622707 | 35.2036 | 16.9571 | 0.04631315
28.43 | 9583.4316 | 10150.47 | 10097.84 | -567.0383 | 0.3630817 | 35.38458 | 16.83536 | 0.04639162
28.440001 | 9741.375 | 10145.67 | 10092.98 | -404.2999 | 0.3638955 | 35.5691 | 16.71517 | 0.04647032
28.450001 | 9551.0635 | 10140.89 | 10088.12 | -589.8248 | 0.3647121 | 35.75723 | 16.59651 | 0.0465492
28.459999 | 9653.2012 | 10136.11 | 10083.27 | -482.9095 | 0.3655314 | 35.94909 | 16.47938 | 0.04662827
28.469999 | 9952.5762 | 10131.34 | 10078.42 | -178.7641 | 0.3663536 | 36.14492 | 16.36371 | 0.04670757
28.48 | 9775.0527 | 10126.58 | 10073.57 | -351.525 | 0.3671787 | 36.34482 | 16.24947 | 0.04678705
28.49 | 9743.8994 | 10121.82 | 10068.72 | -377.9247 | 0.3680067 | 36.54891 | 16.1367 | 0.04686675
28.5 | 9948.624 | 10117.08 | 10063.88 | -168.455 | 0.3688375 | 36.75738 | 16.02534 | 0.04694665
28.51 | 9892.7871 | 10112.34 | 10059.04 | -219.5555 | 0.3696711 | 36.97039 | 15.91537 | 0.04702675
28.52 | 9616.6025 | 10107.62 | 10054.2 | -491.0125 | 0.3705077 | 37.18812 | 15.80677 | 0.04710706
28.530001 | 9371.2588 | 10102.9 | 10049.37 | -731.6373 | 0.3713472 | 37.4108 | 15.69952 | 0.04718759
28.540001 | 9319.9463 | 10098.19 | 10044.54 | -778.2405 | 0.3721897 | 37.63852 | 15.5936 | 0.04726831
28.549999 | 9455.1777 | 10093.49 | 10039.71 | -638.3102 | 0.373035 | 37.87155 | 15.48902 | 0.04734922
28.559999 | 9901.8916 | 10088.8 | 10034.88 | -186.906 | 0.3738833 | 38.11014 | 15.3857 | 0.04743036
28.57 | 9939.8418 | 10084.12 | 10030.06 | -144.2748 | 0.3747346 | 38.35451 | 15.28363 | 0.0475117
28.58 | 9587.9932 | 10079.45 | 10025.24 | -491.453 | 0.3755889 | 38.60486 | 15.18283 | 0.04759326
28.59 | 9513.2139 | 10074.79 | 10020.42 | -561.5722 | 0.3764462 | 38.86148 | 15.08327 | 0.04767502
28.6 | 9694.5352 | 10070.14 | 10015.6 | -375.6012 | 0.3773064 | 39.12463 | 14.98492 | 0.047757
28.610001 | 9888.3477 | 10065.5 | 10010.79 | -177.1494 | 0.3781698 | 39.3946 | 14.88777 | 0.04783919
28.620001 | 9736.166 | 10060.87 | 10005.98 | -324.7034 | 0.3790361 | 39.67169 | 14.7918 | 0.0479216
28.629999 | 9503.2139 | 10056.25 | 10001.17 | -553.0401 | 0.3799055 | 39.95617 | 14.69701 | 0.04800419
28.639999 | 9487.6426 | 10051.65 | 9996.369 | -564.0067 | 0.3807779 | 40.24847 | 14.60334 | 0.04808702
28.65 | 9419.5273 | 10047.06 | 9991.567 | -627.529 | 0.3816535 | 40.54893 | 14.51079 | 0.04817006
28.66 | 9516.1143 | 10042.48 | 9986.768 | -526.3618 | 0.3825322 | 40.85787 | 14.41936 | 0.04825331
28.67 | 9739.8467 | 10037.91 | 9981.972 | -298.062 | 0.3834139 | 41.17574 | 14.32903 | 0.0483368
28.68 | 9836.1543 | 10033.35 | 9977.179 | -197.2002 | 0.3842988 | 41.50295 | 14.23979 | 0.04842047
28.690001 | 9706.8926 | 10028.81 | 9972.388 | -321.921 | 0.3851869 | 41.84001 | 14.15161 | 0.04850439
28.700001 | 9508.7373 | 10024.29 | 9967.601 | -515.5499 | 0.386078 | 42.18729 | 14.06448 | 0.04858851
28.709999 | 9591.6006 | 10019.78 | 9962.817 | -428.1757 | 0.3869724 | 42.54529 | 13.97841 | 0.04867285
28.719999 | 9549.8008 | 10015.28 | 9958.035 | -465.4789 | 0.3878699 | 42.91471 | 13.89332 | 0.04875741
28.73 | 9614.3193 | 10010.8 | 9953.255 | -396.4791 | 0.3887707 | 43.29608 | 13.80925 | 0.04884219
28.74 | 9489.1396 | 10006.33 | 9948.479 | -517.1942 | 0.3896746 | 43.68996 | 13.72618 | 0.0489272
28.75 | 9534.5918 | 10001.89 | 9943.706 | -467.2944 | 0.3905818 | 44.09704 | 13.64408 | 0.04901242
28.76 | 9746.3516 | 9997.456 | 9938.935 | -251.1047 | 0.3914923 | 44.51804 | 13.56296 | 0.04909787
28.77 | 9725.0107 | 9993.045 | 9934.167 | -268.0342 | 0.392406 | 44.9537 | 13.48279 | 0.04918354
28.780001 | 9527.4238 | 9988.652 | 9929.401 | -461.2284 | 0.393323 | 45.40491 | 13.40355 | 0.04926946
28.790001 | 9555.3525 | 9984.28 | 9924.639 | -428.9274 | 0.3942434 | 45.87232 | 13.32525 | 0.04935558
28.799999 | 9614.5986 | 9979.93 | 9919.88 | -365.331 | 0.395167 | 46.35701 | 13.24788 | 0.04944191
28.809999 | 9592.1289 | 9975.6 | 9915.123 | -383.4715 | 0.3960939 | 46.86 | 13.17139 | 0.04952849
28.82 | 9348.7295 | 9971.294 | 9910.369 | -622.5642 | 0.3970242 | 47.38237 | 13.09578 | 0.04961529
28.83 | 9410.4932 | 9967.012 | 9905.618 | -556.5184 | 0.3979579 | 47.92517 | 13.02106 | 0.04970232
28.84 | 9472.4863 | 9962.755 | 9900.869 | -490.2686 | 0.3988949 | 48.48969 | 12.94721 | 0.04978958
28.85 | 9560.9307 | 9958.525 | 9896.124 | -397.5942 | 0.3998353 | 49.07725 | 12.87422 | 0.04987708
28.860001 | 9538.2441 | 9954.323 | 9891.38 | -416.0786 | 0.4007793 | 49.68939 | 12.80207 | 0.04996481
28.870001 | 9449.293 | 9950.15 | 9886.641 | -500.8574 | 0.4017265 | 50.32736 | 12.73076 | 0.05005276
28.879999 | 9355.8613 | 9946.01 | 9881.904 | -590.1492 | 0.4026772 | 50.99306 | 12.66029 | 0.05014093
28.889999 | 9285.1777 | 9941.903 | 9877.17 | -656.725 | 0.4036314 | 51.68833 | 12.59061 | 0.05022935
28.9 | 9232.3975 | 9937.83 | 9872.438 | -705.4322 | 0.4045891 | 52.41513 | 12.52172 | 0.050318
28.91 | 9118.7656 | 9933.794 | 9867.709 | -815.0286 | 0.4055503 | 53.17547 | 12.45364 | 0.05040689
28.92 | 9293.4014 | 9929.798 | 9862.983 | -636.3969 | 0.4065149 | 53.97174 | 12.38634 | 0.05049603
28.93 | 9292.7744 | 9925.844 | 9858.26 | -633.07 | 0.4074832 | 54.80642 | 12.31981 | 0.05058537
28.940001 | 9191.7051 | 9921.935 | 9853.539 | -730.2298 | 0.408455 | 55.68242 | 12.25405 | 0.05067498
28.950001 | 9425.5908 | 9918.073 | 9848.822 | -492.4827 | 0.4094303 | 56.60242 | 12.18904 | 0.05076482
28.959999 | 9371.0312 | 9914.264 | 9844.108 | -543.2325 | 0.4104092 | 57.56959 | 12.12479 | 0.05085488
28.969999 | 9161.1787 | 9910.508 | 9839.396 | -749.3291 | 0.4113917 | 58.58797 | 12.06125 | 0.0509452
28.98 | 9322.3477 | 9906.81 | 9834.687 | -584.4621 | 0.4123779 | 59.6613 | 11.99844 | 0.05103575
28.99 | 9638.6025 | 9903.175 | 9829.98 | -264.5725 | 0.4133676 | 60.79376 | 11.93635 | 0.05112655
29 | 9620.5566 | 9899.608 | 9825.277 | -279.0511 | 0.4143611 | 61.99014 | 11.87497 | 0.05121758
29.01 | 9258.1445 | 9896.113 | 9820.576 | -637.9685 | 0.4153582 | 63.25568 | 11.81429 | 0.05130887
29.02 | 9078.4785 | 9892.697 | 9815.879 | -814.2184 | 0.416359 | 64.59619 | 11.75431 | 0.0514004
29.030001 | 9175.96 | 9889.365 | 9811.183 | -713.4054 | 0.4173636 | 66.01839 | 11.695 | 0.05149218
29.040001 | 9305.0312 | 9886.126 | 9806.491 | -581.0952 | 0.4183719 | 67.52902 | 11.63638 | 0.0515842
29.049999 | 9433.9951 | 9882.988 | 9801.803 | -448.9931 | 0.4193838 | 69.13607 | 11.57843 | 0.05167645
29.059999 | 9359.2822 | 9879.959 | 9797.116 | -520.6769 | 0.4203995 | 70.84959 | 11.52114 | 0.05176896
29.07 | 9510.2373 | 9877.05 | 9792.432 | -366.8124 | 0.4214191 | 72.67996 | 11.46448 | 0.05186172
29.08 | 9694.8398 | 9874.273 | 9787.751 | -179.4335 | 0.4224425 | 74.63923 | 11.40847 | 0.05195472
29.09 | 9150.9443 | 9871.644 | 9783.073 | -720.6994 | 0.4234697 | 76.74191 | 11.35311 | 0.05204799
29.1 | 8862.6006 | 9869.178 | 9778.398 | -1006.577 | 0.4245007 | 79.00503 | 11.29838 | 0.05214151
29.110001 | 9188.041 | 9866.897 | 9773.725 | -678.8556 | 0.4255357 | 81.44944 | 11.24427 | 0.05223528
29.120001 | 9193.8545 | 9864.824 | 9769.056 | -670.9696 | 0.4265746 | 84.09884 | 11.19078 | 0.0523293
29.129999 | 9333.8213 | 9862.991 | 9764.39 | -529.1694 | 0.4276171 | 86.98294 | 11.13791 | 0.05242356
29.139999 | 9262.2363 | 9861.433 | 9759.726 | -599.1964 | 0.4286638 | 90.1399 | 11.08563 | 0.05251808
29.15 | 9316.0605 | 9860.195 | 9755.064 | -544.1347 | 0.4297144 | 93.61445 | 11.03394 | 0.05261286
29.16 | 9364.291 | 9859.334 | 9750.406 | -495.0434 | 0.4307689 | 97.46188 | 10.98284 | 0.0527079
29.17 | 9011.6172 | 9858.919 | 9745.751 | -847.3014 | 0.4318274 | 101.7508 | 10.93233 | 0.05280321
29.18 | 9152.2178 | 9859.031 | 9741.098 | -706.8133 | 0.4328899 | 106.5646 | 10.8824 | 0.05289875
29.190001 | 9288.4609 | 9859.774 | 9736.448 | -571.3133 | 0.4339566 | 112.006 | 10.83304 | 0.05299458
29.200001 | 9121.3838 | 9861.268 | 9731.801 | -739.8847 | 0.4350272 | 118.1948 | 10.78425 | 0.05309066
29.209999 | 8986.251 | 9863.658 | 9727.158 | -877.4075 | 0.4361018 | 125.2749 | 10.73603 | 0.05318697
29.219999 | 9120.8867 | 9867.115 | 9722.517 | -746.2288 | 0.4371805 | 133.4196 | 10.68834 | 0.05328357
29.23 | 9118.6562 | 9871.835 | 9717.878 | -753.1784 | 0.4382634 | 142.8235 | 10.6412 | 0.05338043
29.24 | 9133.3398 | 9878.038 | 9713.243 | -744.6987 | 0.4393504 | 153.7083 | 10.59461 | 0.05347756
29.25 | 9202.7432 | 9885.974 | 9708.61 | -683.2309 | 0.4404416 | 166.3214 | 10.54856 | 0.05357495
29.26 | 8889.5049 | 9895.911 | 9703.98 | -1006.406 | 0.4415369 | 180.9322 | 10.50304 | 0.05367261
29.27 | 8973.7432 | 9908.135 | 9699.353 | -934.3916 | 0.4426364 | 197.827 | 10.45805 | 0.05377053
29.280001 | 9195.3096 | 9922.946 | 9694.729 | -727.6364 | 0.4437402 | 217.3061 | 10.41358 | 0.05386874
29.290001 | 9173.5879 | 9940.633 | 9690.108 | -767.0455 | 0.4448482 | 239.6574 | 10.36962 | 0.05396721
29.299999 | 8914.3467 | 9961.479 | 9685.49 | -1047.132 | 0.4459604 | 265.1623 | 10.32619 | 0.05406592
29.309999 | 8965.1963 | 9985.75 | 9680.874 | -1020.553 | 0.4470769 | 294.0907 | 10.28325 | 0.05416493
29.32 | 9187.3418 | 10013.66 | 9676.261 | -826.3149 | 0.4481977 | 326.6521 | 10.2408 | 0.0542642
29.33 | 9569.1045 | 10045.35 | 9671.651 | -476.243 | 0.4493229 | 362.9934 | 10.19887 | 0.05436376
29.34 | 9510.9609 | 10080.88 | 9667.044 | -569.9217 | 0.4504525 | 403.1758 | 10.15742 | 0.05446358
29.35 | 9342.6182 | 10120.2 | 9662.44 | -777.5832 | 0.4515863 | 447.1385 | 10.11647 | 0.05456368
29.360001 | 9246.8467 | 10163.09 | 9657.839 | -916.2459 | 0.4527247 | 494.6707 | 10.07599 | 0.05466407
29.370001 | 9353.9629 | 10209.11 | 9653.24 | -855.1464 | 0.4538675 | 545.3245 | 10.036 | 0.05476472
29.379999 | 9281.4336 | 10257.55 | 9648.645 | -976.1193 | 0.4550145 | 598.4011 | 9.996497 | 0.05486564
29.389999 | 9263.6826 | 10307.43 | 9644.053 | -1043.745 | 0.4561662 | 652.9063 | 9.957451 | 0.05496685
29.4 | 9286.8096 | 10357.33 | 9639.462 | -1070.524 | 0.4573223 | 707.4399 | 9.918862 | 0.05506834
29.41 | 9457.2236 | 10405.5 | 9634.875 | -948.278 | 0.4584829 | 760.2317 | 9.880749 | 0.05517012
29.42 | 9310.1797 | 10449.88 | 9630.291 | -1139.698 | 0.4596482 | 809.2283 | 9.843095 | 0.05527219
29.43 | 9290.9971 | 10488.3 | 9625.71 | -1197.303 | 0.4608179 | 852.2684 | 9.805896 | 0.05537452
29.440001 | 9214.5635 | 10518.8 | 9621.131 | -1304.232 | 0.4619924 | 887.3774 | 9.769149 | 0.05547716
29.450001 | 9322.6914 | 10539.88 | 9616.556 | -1217.192 | 0.4631713 | 913.0757 | 9.732851 | 0.05558007
29.459999 | 9630.8516 | 10550.83 | 9611.984 | -919.9821 | 0.4643548 | 928.6327 | 9.697007 | 0.05568325
29.469999 | 9956.1152 | 10551.7 | 9607.414 | -595.5874 | 0.4655431 | 934.1056 | 9.661593 | 0.05578673
29.48 | 9616.6592 | 10543.16 | 9602.847 | -926.4973 | 0.466736 | 930.1605 | 9.626615 | 0.05589051
29.49 | 9151.75 | 10526.18 | 9598.283 | -1374.432 | 0.4679337 | 917.7833 | 9.592076 | 0.05599457
29.5 | 9163.9443 | 10501.84 | 9593.722 | -1337.892 | 0.469136 | 898.0316 | 9.55797 | 0.05609892
29.51 | 9551.1768 | 10471.09 | 9589.163 | -919.9115 | 0.4703432 | 871.8742 | 9.524294 | 0.05620357
29.52 | 9143.3818 | 10434.83 | 9584.608 | -1291.45 | 0.4715551 | 840.2048 | 9.491043 | 0.05630851
29.530001 | 9160.2119 | 10393.98 | 9580.055 | -1233.764 | 0.4727719 | 803.9332 | 9.458214 | 0.05641376
29.540001 | 9259.1104 | 10349.58 | 9575.505 | -1090.465 | 0.4739936 | 764.1136 | 9.425805 | 0.05651929
29.549999 | 9506.748 | 10302.8 | 9570.959 | -796.0535 | 0.4752199 | 721.9166 | 9.393822 | 0.05662509
29.559999 | 9486.8633 | 10254.84 | 9566.415 | -767.978 | 0.4764512 | 678.5305 | 9.362245 | 0.05673122
29.57 | 9219.4482 | 10206.84 | 9561.874 | -987.3931 | 0.4776875 | 635.1018 | 9.331072 | 0.05683763
29.58 | 9425.1523 | 10159.75 | 9557.336 | -734.602 | 0.4789287 | 592.5824 | 9.300316 | 0.05694435
29.59 | 9427.376 | 10114.26 | 9552.8 | -686.8846 | 0.4801748 | 551.653 | 9.269967 | 0.05705137
29.6 | 9581.4395 | 10070.79 | 9548.268 | -489.3463 | 0.481426 | 512.7391 | 9.240023 | 0.0571587
29.610001 | 9504.5391 | 10029.54 | 9543.738 | -525.0013 | 0.4826823 | 476.0519 | 9.21048 | 0.05726634
29.620001 | 9041.3271 | 9990.61 | 9539.211 | -949.283 | 0.4839435 | 441.676 | 9.181337 | 0.05737428
29.629999 | 8994.585 | 9954 | 9534.689 | -959.4147 | 0.4852098 | 409.6158 | 9.152601 | 0.0574825
29.639999 | 9219.3984 | 9919.657 | 9530.168 | -700.2589 | 0.4864812 | 379.8212 | 9.124251 | 0.05759103
29.65 | 8974.332 | 9887.533 | 9525.649 | -913.201 | 0.4877578 | 352.2419 | 9.096288 | 0.05769989
29.66 | 8643.1982 | 9857.552 | 9521.134 | -1214.354 | 0.4890395 | 326.8019 | 9.068724 | 0.05780905
29.67 | 8742.5957 | 9829.592 | 9516.622 | -1086.996 | 0.4903265 | 303.38 | 9.04155 | 0.05791853
29.68 | 9146.2949 | 9803.5 | 9512.113 | -657.2056 | 0.4916186 | 281.8232 | 9.014764 | 0.0580283
29.690001 | 9097.6338 | 9779.112 | 9507.606 | -681.4778 | 0.4929162 | 261.966 | 8.988366 | 0.05813842
29.700001 | 9126.4785 | 9756.275 | 9503.103 | -629.7965 | 0.4942189 | 243.6576 | 8.962351 | 0.05824882
29.709999 | 9079.1143 | 9734.863 | 9498.603 | -655.7483 | 0.4955267 | 226.769 | 8.936727 | 0.05835953
29.719999 | 8836.6182 | 9714.768 | 9494.105 | -878.1494 | 0.4968401 | 211.1956 | 8.911475 | 0.05847057
29.73 | 8847.0547 | 9695.924 | 9489.61 | -848.8695 | 0.4981588 | 196.8708 | 8.886602 | 0.05858193
29.74 | 8680.3906 | 9678.282 | 9485.118 | -997.8917 | 0.499483 | 183.7438 | 8.862113 | 0.0586936
29.75 | 8967.6719 | 9661.79 | 9480.629 | -694.1181 | 0.5008126 | 171.7632 | 8.838001 | 0.05880561
29.76 | 9191.1484 | 9646.394 | 9476.143 | -455.2452 | 0.5021475 | 160.8752 | 8.814265 | 0.05891793
29.77 | 8818.123 | 9632.032 | 9471.66 | -813.9094 | 0.5034881 | 151.019 | 8.790907 | 0.05903056
29.780001 | 8664.7363 | 9618.638 | 9467.179 | -953.9014 | 0.5048341 | 142.1265 | 8.767923 | 0.05914355
29.790001 | 8897.4512 | 9606.141 | 9462.702 | -708.6896 | 0.5061857 | 134.1281 | 8.745313 | 0.05925684
29.799999 | 8814.7236 | 9594.469 | 9458.228 | -779.7456 | 0.5075428 | 126.9508 | 8.72308 | 0.05937044
29.809999 | 8676.334 | 9583.546 | 9453.757 | -907.2121 | 0.5089055 | 120.5196 | 8.701215 | 0.05948438
29.82 | 8670.125 | 9573.303 | 9449.288 | -903.1777 | 0.510274 | 114.7654 | 8.679716 | 0.05959865
29.83 | 8564.6914 | 9563.674 | 9444.822 | -998.9824 | 0.511648 | 109.6218 | 8.658594 | 0.05971325
29.84 | 8389.2402 | 9554.596 | 9440.359 | -1165.355 | 0.5130278 | 105.0257 | 8.637843 | 0.05982819
29.85 | 8506.3916 | 9546.01 | 9435.899 | -1039.618 | 0.5144133 | 100.9184 | 8.617461 | 0.05994344
29.860001 | 8716.1221 | 9537.861 | 9431.442 | -821.7388 | 0.5158047 | 97.24557 | 8.597449 | 0.06005906
29.870001 | 8635.2871 | 9530.102 | 9426.988 | -894.8146 | 0.5172018 | 93.95848 | 8.577808 | 0.06017499
29.879999 | 8471.9961 | 9522.687 | 9422.538 | -1050.691 | 0.5186046 | 91.01218 | 8.558542 | 0.06029124
29.889999 | 8534.0244 | 9515.575 | 9418.09 | -981.5503 | 0.5200134 | 88.36503 | 8.53964 | 0.06040784
29.9 | 8470.8457 | 9508.728 | 9413.644 | -1037.882 | 0.5214281 | 85.98112 | 8.521102 | 0.06052478
29.91 | 8672.9355 | 9502.116 | 9409.201 | -829.1809 | 0.5228486 | 83.82853 | 8.502941 | 0.06064207
29.92 | 8876.1758 | 9495.711 | 9404.762 | -619.5351 | 0.5242752 | 81.8787 | 8.485149 | 0.06075971
29.93 | 8959.8057 | 9489.487 | 9400.326 | -529.681 | 0.5257078 | 80.10681 | 8.467728 | 0.06087765
29.940001 | 8806.1973 | 9483.421 | 9395.892 | -677.2242 | 0.5271465 | 78.49112 | 8.45068 | 0.06099599
29.950001 | 8765.8193 | 9477.498 | 9391.461 | -711.6787 | 0.5285912 | 77.01345 | 8.434002 | 0.06111464
29.959999 | 8884.8311 | 9471.701 | 9387.034 | -586.8697 | 0.5300419 | 75.65783 | 8.417703 | 0.06123362
29.969999 | 8661.9795 | 9466.014 | 9382.609 | -804.0344 | 0.5314988 | 74.41001 | 8.401769 | 0.06135296
29.98 | 8529.4434 | 9460.426 | 9378.187 | -930.9827 | 0.5329619 | 73.2585 | 8.38621 | 0.06147266
29.99 | 8557.2354 | 9454.929 | 9373.768 | -897.6931 | 0.5344312 | 72.19343 | 8.371029 | 0.0615927
30 | 8559.7607 | 9449.512 | 9369.352 | -889.7513 | 0.5359068 | 71.20613 | 8.356225 | 0.06171312
30.01 | 8566.0752 | 9444.169 | 9364.939 | -878.094 | 0.5373886 | 70.28922 | 8.341799 | 0.06183387
30.02 | 8200.5303 | 9438.894 | 9360.529 | -1238.363 | 0.5388767 | 69.43635 | 8.327752 | 0.06195497
30.030001 | 8445.875 | 9433.68 | 9356.121 | -987.8047 | 0.5403714 | 68.64188 | 8.314087 | 0.06207645
30.040001 | 8536.4297 | 9428.523 | 9351.717 | -892.0934 | 0.5418723 | 67.90121 | 8.300804 | 0.06219827
30.049999 | 8547.126 | 9423.42 | 9347.317 | -876.2943 | 0.5433795 | 67.21013 | 8.28791 | 0.06232043
30.059999 | 8463.6494 | 9418.366 | 9342.918 | -954.7161 | 0.5448933 | 66.56459 | 8.275398 | 0.06244297
30.07 | 8462.5117 | 9413.356 | 9338.522 | -950.8443 | 0.5464136 | 65.96137 | 8.263271 | 0.06256587
30.08 | 8613.7285 | 9408.39 | 9334.13 | -794.6611 | 0.5479405 | 65.39752 | 8.251539 | 0.06268915
30.09 | 8576.2051 | 9403.463 | 9329.74 | -827.2581 | 0.5494739 | 64.87032 | 8.2402 | 0.06281277
30.1 | 8455.4736 | 9398.574 | 9325.354 | -943.1007 | 0.551014 | 64.37732 | 8.229257 | 0.06293676
30.110001 | 8438.0342 | 9393.72 | 9320.97 | -955.6861 | 0.5525607 | 63.91627 | 8.218713 | 0.06306115
30.120001 | 8441.627 | 9388.9 | 9316.589 | -947.2731 | 0.5541142 | 63.48517 | 8.208569 | 0.06318588
30.129999 | 8204.2451 | 9384.112 | 9312.212 | -1179.867 | 0.5556741 | 63.08217 | 8.198832 | 0.06331096
30.139999 | 8469.5908 | 9379.353 | 9307.837 | -909.7623 | 0.5572411 | 62.70549 | 8.189503 | 0.06343642
30.15 | 8678.6963 | 9374.622 | 9303.465 | -695.9254 | 0.5588149 | 62.35356 | 8.18058 | 0.06356228
30.16 | 8474.6387 | 9369.917 | 9299.096 | -895.2787 | 0.5603954 | 62.02499 | 8.172075 | 0.06368852
30.17 | 8279.8691 | 9365.239 | 9294.73 | -1085.369 | 0.5619829 | 61.71841 | 8.163988 | 0.06381511
30.18 | 8452.2451 | 9360.584 | 9290.367 | -908.3387 | 0.5635773 | 61.43258 | 8.156323 | 0.06394207
30.190001 | 8345.0449 | 9355.952 | 9286.007 | -1010.907 | 0.5651789 | 61.16629 | 8.149085 | 0.06406945
30.200001 | 8509.3809 | 9351.342 | 9281.65 | -841.9609 | 0.5667873 | 60.9186 | 8.142278 | 0.06419718
30.209999 | 8368.2842 | 9346.754 | 9277.297 | -978.4697 | 0.5684026 | 60.6885 | 8.135906 | 0.06432528
30.219999 | 8400.0459 | 9342.185 | 9272.946 | -942.1392 | 0.5700252 | 60.47497 | 8.129976 | 0.06445377
30.23 | 8537.9814 | 9337.635 | 9268.597 | -799.6536 | 0.5716549 | 60.27719 | 8.124487 | 0.06458267
30.24 | 8343.9756 | 9333.104 | 9264.252 | -989.1282 | 0.5732918 | 60.0944 | 8.119451 | 0.06471195
30.25 | 8369.6924 | 9328.59 | 9259.91 | -958.8978 | 0.574936 | 59.92583 | 8.114872 | 0.06484163
30.26 | 8388.1055 | 9324.094 | 9255.57 | -935.988 | 0.5765874 | 59.77079 | 8.110754 | 0.06497166
30.27 | 8271.7783 | 9319.613 | 9251.234 | -1047.835 | 0.5782461 | 59.62864 | 8.107104 | 0.0651021
30.280001 | 8342.9297 | 9315.148 | 9246.9 | -972.2185 | 0.5799124 | 59.49874 | 8.103928 | 0.06523296
30.290001 | 8527.7002 | 9310.699 | 9242.57 | -782.9987 | 0.5815859 | 59.38061 | 8.101233 | 0.06536419
30.299999 | 8455.6113 | 9306.265 | 9238.244 | -850.6537 | 0.5832667 | 59.27361 | 8.099026 | 0.06549579
30.309999 | 8329.9443 | 9301.844 | 9233.919 | -971.9001 | 0.5849551 | 59.1773 | 8.097314 | 0.06562783
30.32 | 8314.9336 | 9297.437 | 9229.597 | -982.5035 | 0.5866511 | 59.09122 | 8.096102 | 0.06576026
30.33 | 8585.9404 | 9293.043 | 9225.279 | -707.1031 | 0.5883548 | 59.0149 | 8.095403 | 0.06589311
30.34 | 8586.6543 | 9288.663 | 9220.963 | -702.0085 | 0.590066 | 58.94795 | 8.095222 | 0.06602631
30.35 | 8217.4941 | 9284.295 | 9216.651 | -1066.8 | 0.5917849 | 58.88997 | 8.095567 | 0.06615995
30.360001 | 8131.1235 | 9279.938 | 9212.341 | -1148.814 | 0.5935116 | 58.84061 | 8.09645 | 0.06629401
30.370001 | 8219.7188 | 9275.594 | 9208.035 | -1055.875 | 0.595246 | 58.79952 | 8.097878 | 0.06642846
30.379999 | 8381.9062 | 9271.262 | 9203.732 | -889.3555 | 0.5969881 | 58.76638 | 8.099859 | 0.0665633
30.389999 | 8578.1758 | 9266.94 | 9199.431 | -688.7643 | 0.5987382 | 58.74087 | 8.10241 | 0.06669856
30.4 | 8507.7734 | 9262.629 | 9195.133 | -754.8556 | 0.6004962 | 58.72273 | 8.105533 | 0.06683425
30.41 | 8462.2676 | 9258.329 | 9190.839 | -796.0614 | 0.6022621 | 58.71168 | 8.109245 | 0.06697037
30.42 | 7946.3501 | 9254.039 | 9186.547 | -1307.689 | 0.6040362 | 58.70746 | 8.113556 | 0.06710688
30.43 | 8233.3418 | 9249.76 | 9182.259 | -1016.418 | 0.6058182 | 58.70982 | 8.118478 | 0.06724379
30.440001 | 7859.3486 | 9245.49 | 9177.973 | -1386.142 | 0.6076085 | 58.71855 | 8.124023 | 0.06738115
30.450001 | 7875.4946 | 9241.231 | 9173.69 | -1365.736 | 0.6094068 | 58.73343 | 8.130204 | 0.06751893
30.459999 | 7915.585 | 9236.981 | 9169.411 | -1321.396 | 0.6112132 | 58.75426 | 8.137035 | 0.06765711
30.469999 | 8460.8662 | 9232.741 | 9165.135 | -771.8747 | 0.613028 | 58.78083 | 8.144533 | 0.06779571
30.48 | 8751.9258 | 9228.509 | 9160.861 | -476.5833 | 0.6148511 | 58.81299 | 8.152711 | 0.06793476
30.49 | 8190.6499 | 9224.287 | 9156.59 | -1033.637 | 0.6166826 | 58.85054 | 8.161584 | 0.06807425
30.5 | 7880.5767 | 9220.074 | 9152.322 | -1339.497 | 0.6185225 | 58.89333 | 8.171168 | 0.06821417
30.51 | 8012.4463 | 9215.869 | 9148.058 | -1203.423 | 0.6203709 | 58.94119 | 8.181482 | 0.06835448
30.52 | 8551.7627 | 9211.673 | 9143.796 | -659.9107 | 0.6222278 | 58.99399 | 8.192542 | 0.06849524
30.530001 | 8238.0684 | 9207.486 | 9139.537 | -969.4174 | 0.6240935 | 59.05159 | 8.204369 | 0.06863647
30.540001 | 7830.2729 | 9203.307 | 9135.282 | -1373.034 | 0.6259676 | 59.11385 | 8.216981 | 0.06877811
30.549999 | 7948.9375 | 9199.138 | 9131.03 | -1250.2 | 0.6278502 | 59.18064 | 8.230395 | 0.06892016
30.559999 | 8109.0342 | 9194.975 | 9126.78 | -1085.941 | 0.6297417 | 59.25186 | 8.244638 | 0.06906269
30.57 | 8125 | 9190.821 | 9122.533 | -1065.821 | 0.6316421 | 59.32741 | 8.259733 | 0.06920566
30.58 | 8129.8643 | 9186.675 | 9118.29 | -1056.811 | 0.6335513 | 59.40716 | 8.275698 | 0.06934908
30.59 | 8243.7764 | 9182.538 | 9114.049 | -938.7612 | 0.6354694 | 59.491 | 8.29256 | 0.06949291
30.6 | 8094.9595 | 9178.408 | 9109.812 | -1083.448 | 0.6373964 | 59.57884 | 8.310344 | 0.06963721
30.610001 | 8414.8887 | 9174.285 | 9105.577 | -759.3966 | 0.6393326 | 59.67061 | 8.329078 | 0.06978199
30.620001 | 8586.6748 | 9170.171 | 9101.345 | -583.4964 | 0.6412779 | 59.7662 | 8.348788 | 0.06992719
30.629999 | 8197.8789 | 9166.066 | 9097.117 | -968.1868 | 0.6432319 | 59.86552 | 8.3695 | 0.07007282
30.639999 | 8386.2598 | 9161.967 | 9092.892 | -775.7073 | 0.6451954 | 59.96854 | 8.391256 | 0.07021893
30.65 | 8211.126 | 9157.876 | 9088.669 | -946.7498 | 0.6471682 | 60.07516 | 8.414083 | 0.07036551
30.66 | 8307.4551 | 9153.793 | 9084.45 | -846.3374 | 0.6491502 | 60.1853 | 8.43801 | 0.07051256
30.67 | 8274.5869 | 9149.717 | 9080.233 | -875.13 | 0.6511417 | 60.2989 | 8.463075 | 0.07066005
30.68 | 8260.4619 | 9145.649 | 9076.02 | -885.187 | 0.6531425 | 60.41589 | 8.489316 | 0.07080798
30.690001 | 8348.5566 | 9141.588 | 9071.809 | -793.0315 | 0.655153 | 60.53622 | 8.516772 | 0.07095642
30.700001 | 8285.5088 | 9137.535 | 9067.602 | -852.0264 | 0.6571729 | 60.65984 | 8.545483 | 0.0711053
30.709999 | 8392.7461 | 9133.491 | 9063.398 | -740.7446 | 0.6592023 | 60.78665 | 8.575485 | 0.07125463
30.719999 | 8445.624 | 9129.453 | 9059.197 | -683.829 | 0.6612414 | 60.91668 | 8.60684 | 0.07140445
30.73 | 8188.208 | 9125.423 | 9054.998 | -937.2149 | 0.6632903 | 61.0503 | 8.639591 | 0.07155477
30.74 | 7964.9414 | 9121.4 | 9050.803 | -1156.459 | 0.665349 | 61.18653 | 8.673778 | 0.07170554
30.75 | 7846.7642 | 9117.385 | 9046.611 | -1270.621 | 0.6674176 | 61.32581 | 8.709458 | 0.07185681
30.76 | 8257.7998 | 9113.378 | 9042.422 | -855.578 | 0.6694962 | 61.46808 | 8.746686 | 0.07200852
30.77 | 8208.4092 | 9109.378 | 9038.235 | -900.9688 | 0.6715847 | 61.61332 | 8.785523 | 0.07216073
30.780001 | 8217.4199 | 9105.385 | 9034.052 | -887.9656 | 0.6736834 | 61.76149 | 8.826028 | 0.07231345
30.790001 | 8314.4814 | 9101.401 | 9029.872 | -786.9196 | 0.6757921 | 61.91255 | 8.868268 | 0.07246662
30.799999 | 7951.354 | 9097.425 | 9025.696 | -1146.071 | 0.6779107 | 62.06644 | 8.912297 | 0.07262026
30.809999 | 8257.6035 | 9093.456 | 9021.522 | -835.8524 | 0.68004 | 62.22318 | 8.95821 | 0.07277443
30.82 | 7999.979 | 9089.494 | 9017.35 | -1089.515 | 0.6821795 | 62.38275 | 9.006082 | 0.07292907
30.83 | 7983.3384 | 9085.541 | 9013.183 | -1102.203 | 0.6843293 | 62.54508 | 9.055975 | 0.07308424
30.84 | 8149.687 | 9081.596 | 9009.018 | -931.9085 | 0.6864896 | 62.71015 | 9.107982 | 0.07323985
30.85 | 8042.04 | 9077.658 | 9004.856 | -1035.618 | 0.6886604 | 62.87817 | 9.162192 | 0.07339598
30.860001 | 8248.9551 | 9073.728 | 9000.697 | -824.7734 | 0.6908421 | 63.04869 | 9.218702 | 0.07355265
30.870001 | 8258.2783 | 9069.807 | 8996.541 | -811.5289 | 0.6930342 | 63.22187 | 9.27761 | 0.07370978
30.879999 | 8332.7227 | 9065.895 | 8992.389 | -733.1723 | 0.6952369 | 63.3977 | 9.339008 | 0.0738674
30.889999 | 8036.248 | 9061.99 | 8988.24 | -1025.742 | 0.6974505 | 63.57621 | 9.403041 | 0.07402552
30.9 | 8239.3164 | 9058.094 | 8984.093 | -818.7773 | 0.6996751 | 63.75737 | 9.469824 | 0.07418419
30.91 | 7846.8066 | 9054.206 | 8979.949 | -1207.399 | 0.7019106 | 63.94113 | 9.539457 | 0.07434338
30.92 | 8096.2759 | 9050.327 | 8975.809 | -954.0511 | 0.7041571 | 64.12749 | 9.61209 | 0.07450305
30.93 | 8280.4033 | 9046.457 | 8971.671 | -766.0534 | 0.7064147 | 64.31645 | 9.687865 | 0.07466323
30.940001 | 7980.4111 | 9042.595 | 8967.537 | -1062.184 | 0.7086838 | 64.50801 | 9.766933 | 0.07482396
30.950001 | 8032.2183 | 9038.743 | 8963.405 | -1006.525 | 0.7109638 | 64.70212 | 9.849458 | 0.07498519
30.959999 | 8327.1289 | 9034.901 | 8959.278 | -707.7718 | 0.7132551 | 64.89875 | 9.935589 | 0.07514692
30.969999 | 8357.7773 | 9031.067 | 8955.153 | -673.2899 | 0.7155579 | 65.09798 | 10.02555 | 0.07530917
30.98 | 8333.9287 | 9027.243 | 8951.03 | -693.3143 | 0.7178722 | 65.29979 | 10.11955 | 0.07547199
30.99 | 8333.333 | 9023.429 | 8946.911 | -690.096 | 0.7201979 | 65.50412 | 10.21774 | 0.07563533
31 | 8049.5259 | 9019.625 | 8942.795 | -970.0992 | 0.7225354 | 65.71099 | 10.32037 | 0.07579921
31.01 | 8244.0596 | 9015.831 | 8938.683 | -771.7718 | 0.7248846 | 65.9204 | 10.42768 | 0.07596357
31.02 | 7975.1885 | 9012.048 | 8934.573 | -1036.86 | 0.7272456 | 66.13234 | 10.53992 | 0.0761285
31.030001 | 8362.0791 | 9008.276 | 8930.466 | -646.1966 | 0.7296186 | 66.34683 | 10.65738 | 0.076294
31.040001 | 8060.793 | 9004.515 | 8926.362 | -943.7215 | 0.7320035 | 66.56384 | 10.78033 | 0.07646001
31.049999 | 8041.9565 | 9000.766 | 8922.262 | -958.809 | 0.7344001 | 66.78333 | 10.90908 | 0.07662651
31.059999 | 8226.3682 | 8997.028 | 8918.165 | -770.6594 | 0.7368091 | 67.00541 | 11.044 | 0.07679362
31.07 | 8137.1235 | 8993.301 | 8914.07 | -856.1779 | 0.7392303 | 67.23004 | 11.18548 | 0.07696126
31.08 | 8053.2891 | 8989.588 | 8909.978 | -936.2991 | 0.7416638 | 67.4572 | 11.33384 | 0.07712947
31.09 | 8073.9741 | 8985.888 | 8905.89 | -911.9138 | 0.7441095 | 67.68689 | 11.48953 | 0.07729819
31.1 | 8067.0215 | 8982.201 | 8901.805 | -915.1795 | 0.7465679 | 67.91912 | 11.65301 | 0.07746749
31.110001 | 8050.7358 | 8978.528 | 8897.722 | -927.7919 | 0.7490389 | 68.15392 | 11.82476 | 0.07763737
31.120001 | 8177.2363 | 8974.869 | 8893.643 | -797.6329 | 0.7515224 | 68.39127 | 12.00532 | 0.07780778
31.129999 | 7873.7031 | 8971.226 | 8889.568 | -1097.523 | 0.7540183 | 68.63115 | 12.19521 | 0.07797872
31.139999 | 8040.6357 | 8967.599 | 8885.495 | -926.963 | 0.7565273 | 68.87363 | 12.39515 | 0.07815025
31.15 | 8097.479 | 8963.987 | 8881.425 | -866.5079 | 0.7590492 | 69.11873 | 12.60582 | 0.07832237
31.16 | 8265.9023 | 8960.393 | 8877.358 | -694.4903 | 0.7615841 | 69.3664 | 12.82785 | 0.07849507
31.17 | 8267.1133 | 8956.816 | 8873.295 | -689.7029 | 0.7641321 | 69.61665 | 13.06208 | 0.07866831
31.18 | 8140.6816 | 8953.259 | 8869.234 | -812.577 | 0.7666931 | 69.86952 | 13.30938 | 0.07884211
31.190001 | 8196.2217 | 8949.72 | 8865.176 | -753.4986 | 0.7692677 | 70.12503 | 13.5707 | 0.07901654
31.200001 | 8074.4316 | 8946.203 | 8861.122 | -871.7716 | 0.7718555 | 70.38316 | 13.84707 | 0.07919151
31.209999 | 8090.1714 | 8942.709 | 8857.071 | -852.5373 | 0.7744563 | 70.64386 | 14.13954 | 0.07936704
31.219999 | 8318.5039 | 8939.237 | 8853.023 | -620.7328 | 0.7770711 | 70.90729 | 14.4495 | 0.07954317
31.23 | 8130.3013 | 8935.789 | 8848.978 | -805.4877 | 0.7796994 | 71.17343 | 14.77832 | 0.0797199
31.24 | 7859.4019 | 8932.368 | 8844.936 | -1072.966 | 0.7823415 | 71.44222 | 15.12735 | 0.07989723
31.25 | 8098.502 | 8928.974 | 8840.897 | -830.4721 | 0.7849974 | 71.71372 | 15.49831 | 0.08007516
31.26 | 8520.6992 | 8925.61 | 8836.861 | -404.9109 | 0.7876672 | 71.98793 | 15.89304 | 0.08025365
31.27 | 8410.377 | 8922.278 | 8832.829 | -511.9008 | 0.7903511 | 72.26488 | 16.3136 | 0.08043274
31.280001 | 8159.9414 | 8918.979 | 8828.799 | -759.0377 | 0.7930492 | 72.5446 | 16.76226 | 0.08061247
31.290001 | 8118.4741 | 8915.717 | 8824.772 | -797.2433 | 0.7957615 | 72.82708 | 17.24163 | 0.08079279
31.299999 | 8193.8447 | 8912.496 | 8820.75 | -718.6511 | 0.7984877 | 73.11228 | 17.75449 | 0.08097366
31.309999 | 8269.3428 | 8909.317 | 8816.729 | -639.9737 | 0.8012287 | 73.40035 | 18.30445 | 0.08115518
31.32 | 7936.563 | 8906.184 | 8812.712 | -969.6208 | 0.8039841 | 73.69129 | 18.89543 | 0.08133732
31.33 | 7701.0073 | 8903.103 | 8808.698 | -1202.095 | 0.8067543 | 73.98505 | 19.53166 | 0.0815201
31.34 | 7675.6675 | 8900.078 | 8804.687 | -1224.411 | 0.8095392 | 74.28167 | 20.21861 | 0.08170343
31.35 | 8141.8154 | 8897.117 | 8800.679 | -755.3016 | 0.8123389 | 74.58119 | 20.96263 | 0.0818874
31.360001 | 8236.8115 | 8894.226 | 8796.674 | -657.4146 | 0.8151538 | 74.88363 | 21.77135 | 0.08207204
31.370001 | 8234.04 | 8891.416 | 8792.672 | -657.3755 | 0.8179836 | 75.18901 | 22.65398 | 0.08225726
31.379999 | 8119.1279 | 8888.697 | 8788.675 | -769.5688 | 0.8208281 | 75.4973 | 23.62148 | 0.08244309
31.389999 | 8039.9272 | 8886.082 | 8784.679 | -846.155 | 0.8236884 | 75.80863 | 24.68798 | 0.08262956
31.4 | 8291.3135 | 8883.589 | 8780.687 | -592.2757 | 0.826564 | 76.12301 | 25.87019 | 0.08281669
31.41 | 8210.6211 | 8881.238 | 8776.698 | -670.6171 | 0.829455 | 76.4404 | 27.18779 | 0.08300448
31.42 | 8389.041 | 8879.054 | 8772.712 | -490.0125 | 0.8323618 | 76.76085 | 28.66559 | 0.08319287
31.43 | 8385.6875 | 8877.065 | 8768.729 | -491.3773 | 0.8352842 | 77.08439 | 30.33306 | 0.08338188
31.440001 | 8503.9033 | 8875.307 | 8764.749 | -371.4034 | 0.8382228 | 77.4111 | 32.22534 | 0.08357159
31.450001 | 8448.9629 | 8873.822 | 8760.772 | -424.8587 | 0.841177 | 77.74092 | 34.38387 | 0.08376192
31.459999 | 8238.9062 | 8872.657 | 8756.799 | -633.7511 | 0.8441471 | 78.07385 | 36.85621 | 0.08395287
31.469999 | 8044.2437 | 8871.869 | 8752.829 | -827.6253 | 0.8471337 | 78.41006 | 39.69887 | 0.08414449
31.48 | 8436.6006 | 8871.52 | 8748.861 | -434.9192 | 0.8501366 | 78.74957 | 42.97458 | 0.08433679
31.49 | 8378.7441 | 8871.678 | 8744.897 | -492.9339 | 0.853156 | 79.0923 | 46.75098 | 0.08452973
31.5 | 8142.937 | 8872.419 | 8740.936 | -729.4823 | 0.8561919 | 79.43835 | 51.10404 | 0.08472338
31.51 | 8131.5562 | 8873.824 | 8736.978 | -742.2676 | 0.8592443 | 79.78773 | 56.11372 | 0.08491763
31.52 | 8378.5781 | 8875.974 | 8733.023 | -497.3961 | 0.8623138 | 80.14049 | 61.86285 | 0.08511259
31.530001 | 8475.1016 | 8878.954 | 8729.071 | -403.852 | 0.8654003 | 80.4967 | 68.43469 | 0.08530823
31.540001 | 8320.4082 | 8882.843 | 8725.123 | -562.435 | 0.8685037 | 80.85632 | 75.90985 | 0.08550452
31.549999 | 8292.6074 | 8887.716 | 8721.179 | -595.1081 | 0.871624 | 81.21933 | 84.36034 | 0.08570144
31.559999 | 8454.0205 | 8893.636 | 8717.236 | -439.6159 | 0.8747618 | 81.58596 | 93.85347 | 0.08589912
31.57 | 8489.7334 | 8900.654 | 8713.297 | -410.9204 | 0.8779173 | 81.95619 | 104.4367 | 0.08609746
31.58 | 8351.9463 | 8908.786 | 8709.361 | -556.8402 | 0.8810902 | 82.32997 | 116.1281 | 0.08629651
31.59 | 8245.2441 | 8918.028 | 8705.428 | -672.7836 | 0.8842809 | 82.70739 | 128.9213 | 0.0864962
31.6 | 8218.6777 | 8928.325 | 8701.499 | -709.6475 | 0.8874893 | 83.08848 | 142.7639 | 0.08669661
31.610001 | 8114.2598 | 8939.569 | 8697.572 | -825.3092 | 0.8907161 | 83.47331 | 157.5463 | 0.08689775
31.620001 | 8231.4326 | 8951.576 | 8693.648 | -720.1431 | 0.8939607 | 83.86189 | 173.0843 | 0.08709955
31.629999 | 8060.4907 | 8964.065 | 8689.729 | -903.5742 | 0.8972233 | 84.25421 | 189.0971 | 0.08730203
31.639999 | 8135.1948 | 8976.658 | 8685.812 | -841.463 | 0.9005047 | 84.65046 | 205.2073 | 0.08750525
31.65 | 8404.2002 | 8988.856 | 8681.898 | -584.6562 | 0.9038045 | 85.05065 | 220.9164 | 0.0877092
31.66 | 8463.416 | 9000.058 | 8677.987 | -536.6423 | 0.907123 | 85.45472 | 235.6214 | 0.08791387
31.67 | 8220.6123 | 9009.622 | 8674.08 | -789.0097 | 0.9104603 | 85.86279 | 248.6811 | 0.08811924
31.68 | 8176.1094 | 9016.931 | 8670.175 | -840.8218 | 0.9138166 | 86.27489 | 259.4791 | 0.08832529
31.690001 | 8066.8359 | 9021.494 | 8666.273 | -954.6579 | 0.9171923 | 86.69112 | 267.5236 | 0.08853213
31.700001 | 8229.9492 | 9023.025 | 8662.375 | -793.0759 | 0.9205871 | 87.11145 | 272.529 | 0.08873966
31.709999 | 8358.9238 | 9021.479 | 8658.481 | -662.5555 | 0.9240009 | 87.53587 | 274.4493 | 0.08894789
31.719999 | 8138.3228 | 9017.02 | 8654.589 | -878.6967 | 0.9274345 | 87.96462 | 273.449 | 0.08915688
31.73 | 8200.2266 | 9009.936 | 8650.7 | -809.7093 | 0.930888 | 88.39773 | 269.8176 | 0.08936664
31.74 | 8438.1963 | 9000.558 | 8646.815 | -562.3618 | 0.9343612 | 88.83512 | 263.8841 | 0.08957711
31.75 | 8410.8018 | 8989.181 | 8642.933 | -578.3788 | 0.9378545 | 89.27692 | 255.9435 | 0.08978838
31.76 | 8321.6777 | 8976.047 | 8639.053 | -654.3697 | 0.9413681 | 89.72319 | 246.2395 | 0.09000031
31.77 | 8379.4053 | 8961.374 | 8635.177 | -581.969 | 0.9449019 | 90.17397 | 234.9878 | 0.09021303
31.780001 | 8370.3838 | 8945.391 | 8631.304 | -575.0074 | 0.9484564 | 90.62936 | 222.4187 | 0.09042655
31.790001 | 8246.2852 | 8928.378 | 8627.435 | -682.0928 | 0.9520314 | 91.08936 | 208.8114 | 0.09064079
31.799999 | 8323.957 | 8910.673 | 8623.569 | -586.7156 | 0.9556269 | 91.55394 | 194.5033 | 0.09085574
31.809999 | 8496.8848 | 8892.634 | 8619.706 | -395.7491 | 0.9592437 | 92.02339 | 179.8546 | 0.09107152
31.82 | 8525 | 8874.625 | 8615.845 | -349.6249 | 0.9628816 | 92.49774 | 165.2279 | 0.09128806
31.83 | 8539.0586 | 8856.977 | 8611.988 | -317.9179 | 0.9665409 | 92.9769 | 150.9535 | 0.0915054
31.84 | 8436.4189 | 8839.945 | 8608.134 | -403.5263 | 0.9702217 | 93.46103 | 137.288 | 0.09172346
31.85 | 8703.8115 | 8823.72 | 8604.284 | -119.9089 | 0.973924 | 93.95018 | 124.4207 | 0.09194232
31.860001 | 8751.3428 | 8808.424 | 8600.436 | -57.08115 | 0.9776486 | 94.44444 | 112.4739 | 0.09216202
31.870001 | 8456.9395 | 8794.121 | 8596.592 | -337.1818 | 0.9813949 | 94.94385 | 101.5121 | 0.09238246
31.879999 | 8344.2822 | 8780.834 | 8592.751 | -436.5522 | 0.9851629 | 95.44841 | 91.55694 | 0.09260365
31.889999 | 8653.1133 | 8768.542 | 8588.913 | -115.4291 | 0.9889537 | 95.95836 | 82.58891 | 0.09282566
31.9 | 8966.4629 | 8757.208 | 8585.078 | 209.2554 | 0.9927671 | 96.47377 | 74.56974 | 0.09304851
31.91 | 8815.8174 | 8746.779 | 8581.247 | 69.03832 | 0.9966031 | 96.99458 | 67.44796 | 0.09327217
31.92 | 9321.1191 | 8737.189 | 8577.418 | 583.9301 | 1.000462 | 97.52093 | 61.15578 | 0.09349661
31.93 | 9433.333 | 8728.366 | 8573.593 | 704.9672 | 1.004344 | 98.05289 | 55.62171 | 0.09372183
31.940001 | 9281.8193 | 8720.236 | 8569.771 | 561.5837 | 1.00825 | 98.59062 | 50.7721 | 0.09394792
31.950001 | 9256.874 | 8712.726 | 8565.952 | 544.1479 | 1.012178 | 99.13407 | 46.5338 | 0.09417481
31.959999 | 9519.0566 | 8705.768 | 8562.137 | 813.2887 | 1.016131 | 99.68329 | 42.837 | 0.09440248
31.969999 | 9807.8389 | 8699.291 | 8558.325 | 1108.548 | 1.020107 | 100.2386 | 39.61323 | 0.09463098
31.98 | 9578.0869 | 8693.235 | 8554.515 | 884.8519 | 1.024107 | 100.8 | 36.8011 | 0.09486037
31.99 | 9455.2656 | 8687.545 | 8550.709 | 767.7202 | 1.028132 | 101.3674 | 34.34583 | 0.09509057
32 | 9407.6201 | 8682.171 | 8546.906 | 725.449 | 1.032181 | 101.9411 | 32.19641 | 0.09532165
32.009998 | 9461.168 | 8677.069 | 8543.107 | 784.0991 | 1.036253 | 102.521 | 30.3089 | 0.09555346
32.02 | 9719.207 | 8672.197 | 8539.31 | 1047.01 | 1.040353 | 103.1076 | 28.64335 | 0.09578621
32.029999 | 9849.4766 | 8667.526 | 8535.517 | 1181.951 | 1.044476 | 103.7005 | 27.1681 | 0.09601978
32.040001 | 9886.9395 | 8663.025 | 8531.726 | 1223.915 | 1.048625 | 104.3001 | 25.85332 | 0.09625425
32.049999 | 9817.4746 | 8658.672 | 8527.94 | 1158.803 | 1.052799 | 104.9064 | 24.67638 | 0.09648948
32.060001 | 9719.2178 | 8654.445 | 8524.156 | 1064.773 | 1.056999 | 105.5196 | 23.61603 | 0.09672568
32.07 | 9700 | 8650.33 | 8520.376 | 1049.67 | 1.061225 | 106.1396 | 22.65638 | 0.09696268
32.080002 | 9646.3525 | 8646.31 | 8516.597 | 1000.042 | 1.065477 | 106.7669 | 21.78328 | 0.09720066
32.09 | 9419.1553 | 8642.378 | 8512.824 | 776.7777 | 1.069755 | 107.401 | 20.98523 | 0.09743934
32.099998 | 9500.2695 | 8638.521 | 8509.054 | 861.7485 | 1.074059 | 108.0424 | 20.2529 | 0.09767897
32.110001 | 9533.333 | 8634.731 | 8505.285 | 898.6022 | 1.078391 | 108.6914 | 19.57786 | 0.09791957
32.119999 | 9473.4443 | 8631.004 | 8501.522 | 842.4399 | 1.082749 | 109.3478 | 18.95417 | 0.09816095
32.130001 | 9219.2441 | 8627.333 | 8497.76 | 591.9115 | 1.087135 | 110.0119 | 18.37569 | 0.09840333
32.139999 | 9032.3926 | 8623.714 | 8494.002 | 408.6783 | 1.091548 | 110.6836 | 17.83832 | 0.09864648
32.150002 | 8794.918 | 8620.142 | 8490.246 | 174.7758 | 1.09599 | 111.3635 | 17.33752 | 0.09889065
32.16 | 8735.0645 | 8616.616 | 8486.495 | 118.4482 | 1.100458 | 112.0511 | 16.87025 | 0.09913569
32.169998 | 8838.7686 | 8613.132 | 8482.748 | 225.6363 | 1.104954 | 112.7468 | 16.43351 | 0.09938156
32.18 | 8978.4727 | 8609.686 | 8479.002 | 368.7864 | 1.10948 | 113.451 | 16.02438 | 0.09962844
32.189999 | 8883.6191 | 8606.279 | 8475.26 | 277.3406 | 1.114034 | 114.1635 | 15.64096 | 0.09987622
32.200001 | 8889.3057 | 8602.905 | 8471.521 | 286.4008 | 1.118617 | 114.8847 | 15.28082 | 0.100125
32.209999 | 8762.7002 | 8599.566 | 8467.786 | 163.1339 | 1.123228 | 115.6144 | 14.94249 | 0.1003746
32.220001 | 8692.374 | 8596.258 | 8464.053 | 96.11559 | 1.12787 | 116.3532 | 14.62399 | 0.1006252
32.23 | 8514.0137 | 8592.982 | 8460.324 | -78.96856 | 1.132541 | 117.1008 | 14.32408 | 0.1008766
32.240002 | 8427.6699 | 8589.735 | 8456.597 | -162.0649 | 1.137243 | 117.8578 | 14.04133 | 0.1011292
32.25 | 8740.9912 | 8586.517 | 8452.875 | 154.4741 | 1.141972 | 118.6238 | 13.77453 | 0.1013825
32.259998 | 8677.9668 | 8583.327 | 8449.157 | 94.63988 | 1.146733 | 119.3993 | 13.52262 | 0.1016368
32.27 | 8323.2197 | 8580.162 | 8445.44 | -256.9425 | 1.151526 | 120.1847 | 13.2844 | 0.1018921
32.279999 | 8291.3633 | 8577.024 | 8441.727 | -285.6612 | 1.156349 | 120.9798 | 13.05918 | 0.1021484
32.290001 | 8424.1621 | 8573.911 | 8438.017 | -149.7489 | 1.161203 | 121.785 | 12.84588 | 0.1024057
32.299999 | 8201.4531 | 8570.824 | 8434.311 | -369.3705 | 1.166089 | 122.6002 | 12.64393 | 0.1026639
32.310001 | 8035.2725 | 8567.759 | 8430.607 | -532.4864 | 1.171006 | 123.4259 | 12.45241 | 0.1029231
32.32 | 8078.6919 | 8564.719 | 8426.907 | -486.0271 | 1.175956 | 124.2621 | 12.27081 | 0.1031832
32.330002 | 7959.5664 | 8561.701 | 8423.209 | -602.135 | 1.180939 | 125.1093 | 12.09847 | 0.1034445
32.34 | 8445.415 | 8558.708 | 8419.516 | -113.2928 | 1.185952 | 125.967 | 11.93481 | 0.1037066
32.349998 | 8538.4004 | 8555.737 | 8415.827 | -17.33645 | 1.190998 | 126.8358 | 11.77937 | 0.1039697
32.360001 | 8415.1514 | 8552.787 | 8412.138 | -137.6353 | 1.19608 | 127.7164 | 11.63154 | 0.1042339
32.369999 | 8282.0244 | 8549.86 | 8408.455 | -267.8357 | 1.201193 | 128.6082 | 11.49102 | 0.104499
32.380001 | 8281.5947 | 8546.954 | 8404.774 | -265.3595 | 1.206342 | 129.512 | 11.35727 | 0.1047653
32.389999 | 8171.8516 | 8544.071 | 8401.097 | -372.2196 | 1.211523 | 130.4275 | 11.23003 | 0.1050324
32.400002 | 7982.2974 | 8541.208 | 8397.422 | -558.911 | 1.21674 | 131.3558 | 11.10881 | 0.1053007
32.41 | 8128.0225 | 8538.368 | 8393.751 | -410.3459 | 1.22199 | 132.2959 | 10.99338 | 0.1055699
32.419998 | 8542.6426 | 8535.55 | 8390.084 | 7.092833 | 1.227275 | 133.2488 | 10.88342 | 0.1058401
32.43 | 8526.9873 | 8532.751 | 8386.419 | -5.764195 | 1.232597 | 134.215 | 10.77857 | 0.1061115
32.439999 | 8570.7168 | 8529.975 | 8382.758 | 40.7414 | 1.237954 | 135.1941 | 10.67866 | 0.1063839
32.450001 | 8244.958 | 8527.22 | 8379.1 | -282.2618 | 1.243348 | 136.1869 | 10.58334 | 0.1066573
32.459999 | 8174.7275 | 8524.487 | 8375.446 | -349.7592 | 1.248776 | 137.193 | 10.49247 | 0.1069318
32.470001 | 8135.8389 | 8521.774 | 8371.793 | -385.9351 | 1.254243 | 138.2136 | 10.40574 | 0.1072073
32.48 | 8091.9058 | 8519.084 | 8368.145 | -427.1778 | 1.259745 | 139.248 | 10.323 | 0.1074839
32.490002 | 8256.2988 | 8516.414 | 8364.5 | -260.1153 | 1.265286 | 140.2974 | 10.24407 | 0.1077617
32.5 | 8076.252 | 8513.767 | 8360.859 | -437.5152 | 1.270863 | 141.3611 | 10.16873 | 0.1080403
32.509998 | 8305.3994 | 8511.142 | 8357.221 | -205.7429 | 1.276477 | 142.4399 | 10.09685 | 0.1083201
32.52 | 8379.834 | 8508.538 | 8353.585 | -128.7043 | 1.282132 | 143.5347 | 10.02822 | 0.1086011
32.529999 | 8244.1484 | 8505.957 | 8349.953 | -261.8089 | 1.287825 | 144.6449 | 9.962752 | 0.1088831
32.540001 | 8077.7393 | 8503.398 | 8346.323 | -425.6585 | 1.293557 | 145.7714 | 9.900238 | 0.1091662
32.549999 | 8283.4414 | 8500.862 | 8342.699 | -217.4207 | 1.299328 | 146.914 | 9.840615 | 0.1094504
32.560001 | 8381.0869 | 8498.348 | 8339.076 | -117.261 | 1.305139 | 148.0737 | 9.783694 | 0.1097358
32.57 | 8176.8008 | 8495.858 | 8335.457 | -319.057 | 1.31099 | 149.2503 | 9.729401 | 0.1100222
32.580002 | 8257.6025 | 8493.39 | 8331.841 | -235.7876 | 1.316883 | 150.4447 | 9.677621 | 0.1103099
32.59 | 8522.3252 | 8490.947 | 8328.229 | 31.37842 | 1.322814 | 151.6564 | 9.628234 | 0.1105985
32.599998 | 8533.6045 | 8488.527 | 8324.62 | 45.07718 | 1.328787 | 152.8863 | 9.581167 | 0.1108883
32.610001 | 8436.0566 | 8486.131 | 8321.013 | -50.07416 | 1.334804 | 154.1354 | 9.536289 | 0.1111793
32.619999 | 8462.4258 | 8483.76 | 8317.411 | -21.33422 | 1.340861 | 155.403 | 9.493555 | 0.1114713
32.630001 | 8513.3203 | 8481.413 | 8313.811 | 31.90745 | 1.346961 | 156.6904 | 9.452837 | 0.1117647
32.639999 | 8507.0459 | 8479.092 | 8310.215 | 27.9539 | 1.353103 | 157.9973 | 9.414104 | 0.1120591
32.650002 | 8673.1797 | 8476.795 | 8306.621 | 196.3843 | 1.359291 | 159.3251 | 9.377237 | 0.1123547
32.66 | 9021.7344 | 8474.526 | 8303.032 | 547.2087 | 1.365519 | 160.6728 | 9.342193 | 0.1126515
32.669998 | 8919.2754 | 8472.282 | 8299.447 | 446.9932 | 1.371792 | 162.0418 | 9.308911 | 0.1129494
32.68 | 8981.6641 | 8470.065 | 8295.863 | 511.5995 | 1.378112 | 163.4331 | 9.277298 | 0.1132486
32.689999 | 9213.3574 | 8467.875 | 8292.283 | 745.4826 | 1.384475 | 164.846 | 9.247333 | 0.1135489
32.700001 | 9324.6865 | 8465.712 | 8288.706 | 858.9747 | 1.390884 | 166.2821 | 9.21892 | 0.1138504
32.709999 | 9441.877 | 8463.578 | 8285.133 | 978.2993 | 1.397339 | 167.7407 | 9.192036 | 0.1141531
32.720001 | 9577.4434 | 8461.471 | 8281.563 | 1115.972 | 1.40384 | 169.2237 | 9.166605 | 0.1144571
32.73 | 9927.7275 | 8459.394 | 8277.996 | 1468.333 | 1.410387 | 170.7305 | 9.142593 | 0.1147622
32.740002 | 10245.7334 | 8457.347 | 8274.432 | 1788.387 | 1.416983 | 172.2626 | 9.119959 | 0.1150686
32.75 | 10249.0352 | 8455.329 | 8270.872 | 1793.706 | 1.423624 | 173.8194 | 9.098644 | 0.1153761
32.759998 | 10164.1914 | 8453.343 | 8267.316 | 1710.848 | 1.430314 | 175.4021 | 9.078623 | 0.1156849
32.77 | 10322.0176 | 8451.387 | 8263.762 | 1870.631 | 1.437054 | 177.0123 | 9.059835 | 0.115995
32.779999 | 10550.9287 | 8449.463 | 8260.212 | 2101.465 | 1.443842 | 178.6491 | 9.042268 | 0.1163063
32.790001 | 10825.1836 | 8447.571 | 8256.664 | 2377.612 | 1.45068 | 180.3144 | 9.025859 | 0.116619
32.799999 | 11061.1494 | 8445.714 | 8253.121 | 2615.436 | 1.457567 | 182.0077 | 9.010596 | 0.1169327
32.810001 | 11424.8584 | 8443.888 | 8249.579 | 2980.97 | 1.464506 | 183.7308 | 8.996429 | 0.1172479
32.82 | 11495.043 | 8442.099 | 8246.043 | 3052.944 | 1.471494 | 185.4836 | 8.983334 | 0.1175642
32.830002 | 11265.7354 | 8440.343 | 8242.508 | 2825.392 | 1.478537 | 187.2677 | 8.971292 | 0.117882
32.84 | 11318.2021 | 8438.624 | 8238.978 | 2879.578 | 1.485628 | 189.0824 | 8.960254 | 0.1182008
32.849998 | 11371.9023 | 8436.942 | 8235.451 | 2934.96 | 1.492772 | 190.9294 | 8.950214 | 0.1185211
32.860001 | 11566.2529 | 8435.296 | 8231.926 | 3130.957 | 1.499972 | 192.8104 | 8.941131 | 0.1188427
32.869999 | 11345.4023 | 8433.69 | 8228.406 | 2911.712 | 1.507223 | 194.7248 | 8.932991 | 0.1191655
32.880001 | 11018.3408 | 8432.121 | 8224.887 | 2586.219 | 1.51453 | 196.6744 | 8.925758 | 0.1194897
32.889999 | 10938.9971 | 8430.594 | 8221.374 | 2508.403 | 1.52189 | 198.6593 | 8.919424 | 0.1198152
32.900002 | 10902.1074 | 8429.107 | 8217.862 | 2473.001 | 1.529307 | 200.6817 | 8.913955 | 0.1201421
32.91 | 10894.6104 | 8427.662 | 8214.355 | 2466.949 | 1.536777 | 202.7406 | 8.909335 | 0.1204702
32.919998 | 10956.2568 | 8426.26 | 8210.851 | 2529.997 | 1.544304 | 204.8381 | 8.905552 | 0.1207997
32.93 | 10747.5928 | 8424.901 | 8207.349 | 2322.692 | 1.551891 | 206.9762 | 8.902578 | 0.1211306
32.939999 | 10599.7324 | 8423.587 | 8203.852 | 2176.145 | 1.559533 | 209.1542 | 8.900406 | 0.1214628
32.950001 | 10343.0801 | 8422.319 | 8200.356 | 1920.761 | 1.567235 | 211.3748 | 8.899007 | 0.1217965
32.959999 | 10146.957 | 8421.1 | 8196.866 | 1725.857 | 1.574993 | 213.6387 | 8.89837 | 0.1221314
32.970001 | 10113.8955 | 8419.927 | 8193.377 | 1693.968 | 1.582813 | 215.9462 | 8.898479 | 0.1224678
32.98 | 10000.1396 | 8418.804 | 8189.893 | 1581.336 | 1.590691 | 218.2984 | 8.899315 | 0.1228055
32.990002 | 9891.8418 | 8417.731 | 8186.411 | 1474.111 | 1.598632 | 220.6978 | 8.90088 | 0.1231448
33 | 9513.1719 | 8416.711 | 8182.933 | 1096.461 | 1.606631 | 223.144 | 8.903139 | 0.1234852
33.009998 | 9465.5869 | 8415.743 | 8179.459 | 1049.844 | 1.614692 | 225.6393 | 8.906096 | 0.1238272
33.02 | 9868.6992 | 8414.83 | 8175.987 | 1453.869 | 1.622818 | 228.1864 | 8.90973 | 0.1241706
33.029999 | 10140.3975 | 8413.973 | 8172.519 | 1726.424 | 1.631005 | 230.7846 | 8.914039 | 0.1245154
33.040001 | 10082.2217 | 8413.174 | 8169.054 | 1669.048 | 1.639258 | 233.437 | 8.918998 | 0.1248618
33.049999 | 9921.2705 | 8412.434 | 8165.593 | 1508.837 | 1.647573 | 236.1438 | 8.924606 | 0.1252094
33.060001 | 9784.9658 | 8411.754 | 8162.134 | 1373.212 | 1.655955 | 238.9078 | 8.930848 | 0.1255586
33.07 | 9953.5898 | 8411.137 | 8158.679 | 1542.453 | 1.664402 | 241.7299 | 8.937714 | 0.1259092
33.080002 | 9996.1914 | 8410.584 | 8155.227 | 1585.607 | 1.672917 | 244.6128 | 8.945207 | 0.1262615
33.09 | 9839.3486 | 8410.097 | 8151.779 | 1429.251 | 1.681496 | 247.5568 | 8.953297 | 0.1266149
33.099998 | 9850.5391 | 8409.678 | 8148.335 | 1440.861 | 1.690143 | 250.5639 | 8.961993 | 0.1269699
33.110001 | 9719.415 | 8409.327 | 8144.892 | 1310.088 | 1.698863 | 253.638 | 8.971286 | 0.1273266
33.119999 | 9603.5195 | 8409.05 | 8141.454 | 1194.47 | 1.707649 | 256.7788 | 8.981159 | 0.1276846
33.130001 | 9613.0957 | 8408.844 | 8138.018 | 1204.251 | 1.716507 | 259.9899 | 8.991612 | 0.1280442
33.139999 | 9502.0742 | 8408.716 | 8134.587 | 1093.358 | 1.725434 | 263.2723 | 9.002633 | 0.1284053
33.150002 | 9428.002 | 8408.666 | 8131.158 | 1019.336 | 1.734435 | 266.6304 | 9.014224 | 0.1287679
33.16 | 9536.7002 | 8408.695 | 8127.733 | 1128.005 | 1.743505 | 270.063 | 9.026364 | 0.1291321
33.169998 | 9435.5039 | 8408.808 | 8124.312 | 1026.696 | 1.752649 | 273.5745 | 9.039062 | 0.1294977
33.18 | 9394.6025 | 8409.006 | 8120.893 | 985.5965 | 1.76187 | 277.1692 | 9.052309 | 0.1298651
33.189999 | 9324.6641 | 8409.292 | 8117.478 | 915.3718 | 1.771164 | 280.8469 | 9.0661 | 0.1302339
33.200001 | 9092.8203 | 8409.669 | 8114.065 | 683.1514 | 1.780534 | 284.6121 | 9.080429 | 0.1306044
33.209999 | 9117.7949 | 8410.14 | 8110.657 | 707.6551 | 1.78998 | 288.4663 | 9.095283 | 0.1309763
33.220001 | 9212.6367 | 8410.707 | 8107.251 | 801.9298 | 1.799505 | 292.414 | 9.110673 | 0.1313499
33.23 | 9157.0117 | 8411.374 | 8103.85 | 745.6374 | 1.809106 | 296.4572 | 9.126576 | 0.1317251
33.240002 | 8881.8975 | 8412.144 | 8100.45 | 469.7531 | 1.818789 | 300.6002 | 9.143014 | 0.132102
33.25 | 8746.8711 | 8413.021 | 8097.056 | 333.8503 | 1.828548 | 304.8441 | 9.159954 | 0.1324802
33.259998 | 8656.5508 | 8414.007 | 8093.664 | 242.5437 | 1.838388 | 309.1941 | 9.177413 | 0.1328603
33.27 | 8522.3164 | 8415.107 | 8090.275 | 107.2089 | 1.848313 | 313.6556 | 9.195386 | 0.133242
33.279999 | 8650.6494 | 8416.325 | 8086.89 | 234.3247 | 1.858319 | 318.229 | 9.213867 | 0.1336253
33.290001 | 8732.5664 | 8417.663 | 8083.507 | 314.9032 | 1.86841 | 322.9208 | 9.232852 | 0.1340103
33.299999 | 8768.0732 | 8419.128 | 8080.129 | 348.9452 | 1.878583 | 327.7336 | 9.252336 | 0.1343969
33.310001 | 8635.9053 | 8420.722 | 8076.753 | 215.1833 | 1.888844 | 332.6731 | 9.272323 | 0.1347853
33.32 | 8497.5264 | 8422.451 | 8073.381 | 75.07506 | 1.899189 | 337.7429 | 9.292803 | 0.1351752
33.330002 | 8500.5127 | 8424.32 | 8070.012 | 76.19236 | 1.909625 | 342.9495 | 9.313789 | 0.1355671
33.34 | 8649.001 | 8426.333 | 8066.647 | 222.6685 | 1.920145 | 348.2941 | 9.335256 | 0.1359603
33.349998 | 8494.7109 | 8428.494 | 8063.286 | 66.21658 | 1.930755 | 353.7844 | 9.357219 | 0.1363554
33.360001 | 8529.0479 | 8430.812 | 8059.926 | 98.23557 | 1.94146 | 359.4286 | 9.379687 | 0.1367524
33.369999 | 8675.2578 | 8433.291 | 8056.571 | 241.9666 | 1.952252 | 365.2281 | 9.402633 | 0.1371509
33.380001 | 8777.3281 | 8435.936 | 8053.218 | 341.3916 | 1.96314 | 371.1914 | 9.426075 | 0.1375513
33.389999 | 8727.7832 | 8438.756 | 8049.87 | 289.0275 | 1.974119 | 377.3234 | 9.45 | 0.1379533
33.400002 | 8883.9414 | 8441.756 | 8046.524 | 442.1858 | 1.985196 | 383.634 | 9.474421 | 0.1383572
33.41 | 9013.3301 | 8444.961 | 8043.182 | 568.3692 | 1.996364 | 390.1239 | 9.519674 | 0.1387628
33.419998 | 9069.833 | 8448.34 | 8039.844 | 621.4929 | 2.007629 | 396.8041 | 9.545087 | 0.1391702
33.43 | 9251.002 | 8451.923 | 8036.508 | 799.0787 | 2.018997 | 403.6858 | 9.570996 | 0.1395795
33.439999 | 9361.5176 | 8455.715 | 8033.176 | 905.8021 | 2.030461 | 410.7715 | 9.597388 | 0.1399904
33.450001 | 9384.9004 | 8459.726 | 8029.847 | 925.1741 | 2.042027 | 418.0728 | 9.624274 | 0.1404033
33.459999 | 9534.8477 | 8463.965 | 8026.522 | 1070.883 | 2.053694 | 425.597 | 9.651634 | 0.1408179
33.470001 | 10012.5254 | 8468.456 | 8023.199 | 1544.07 | 2.065464 | 433.3552 | 9.694585 | 0.1412345
33.48 | 10353.5898 | 8473.179 | 8019.881 | 1880.411 | 2.077337 | 441.356 | 9.722939 | 0.1416528
33.490002 | 10447.5264 | 8478.16 | 8016.565 | 1969.366 | 2.089319 | 449.6124 | 9.751801 | 0.1420732
33.5 | 10773.0762 | 8483.408 | 8013.253 | 2289.669 | 2.101401 | 458.1295 | 9.781136 | 0.1424951
33.509998 | 11129.5479 | 8488.935 | 8009.945 | 2640.613 | 2.113592 | 466.9227 | 9.810966 | 0.142919
33.52 | 11247.917 | 8494.758 | 8006.639 | 2753.159 | 2.125897 | 476.0088 | 9.841299 | 0.1433449
33.529999 | 11529.8447 | 8500.885 | 8003.337 | 3028.959 | 2.13831 | 485.3938 | 9.872122 | 0.1437727
33.540001 | 11744.3428 | 8507.342 | 8000.038 | 3237.001 | 2.150836 | 495.0954 | 9.913621 | 0.1442024
33.549999 | 11734.2178 | 8514.122 | 7996.743 | 3220.095 | 2.163472 | 505.1258 | 9.945444 | 0.144634
33.560001 | 11630.0801 | 8521.252 | 7993.45 | 3108.828 | 2.176226 | 515.5028 | 9.977774 | 0.1450676
33.57 | 11840.1357 | 8528.748 | 7990.162 | 3311.388 | 2.189093 | 526.2408 | 10.01064 | 0.145503
33.580002 | 12012.957 | 8536.629 | 7986.876 | 3476.328 | 2.202082 | 537.3605 | 10.04398 | 0.1459407
33.59 | 12120.5195 | 8544.906 | 7983.595 | 3575.613 | 2.215183 | 548.8721 | 10.07781 | 0.14638
33.599998 | 11916.8076 | 8553.612 | 7980.317 | 3363.196 | 2.228406 | 560.8002 | 10.11969 | 0.1468214
33.610001 | 11715.4014 | 8562.756 | 7977.04 | 3152.646 | 2.241755 | 573.1717 | 10.15456 | 0.1472649
33.619999 | 11349.8525 | 8572.361 | 7973.769 | 2777.492 | 2.255224 | 585.9987 | 10.18992 | 0.1477102
33.630001 | 10935.5703 | 8582.453 | 7970.5 | 2353.118 | 2.268819 | 599.3101 | 10.22581 | 0.1481578
33.639999 | 10982.9365 | 8593.056 | 7967.235 | 2389.881 | 2.282539 | 613.1274 | 10.26221 | 0.1486073
33.650002 | 11162.1113 | 8604.201 | 7963.972 | 2557.91 | 2.296391 | 627.484 | 10.29914 | 0.1490589
33.66 | 11085.5234 | 8615.906 | 7960.714 | 2469.618 | 2.310365 | 642.3949 | 10.33658 | 0.1495125
33.669998 | 10703.0732 | 8628.207 | 7957.46 | 2074.867 | 2.324472 | 657.8979 | 10.37454 | 0.1499681
33.68 | 10460.042 | 8641.142 | 7954.207 | 1818.9 | 2.338717 | 674.0331 | 10.41305 | 0.150426
33.689999 | 10469.541 | 8654.737 | 7950.959 | 1814.804 | 2.353094 | 690.8222 | 10.45208 | 0.1508858
33.700001 | 10510.1992 | 8669.033 | 7947.713 | 1841.167 | 2.367608 | 708.3089 | 10.49168 | 0.1513479
33.709999 | 10437.2129 | 8684.066 | 7944.472 | 1753.147 | 2.382257 | 726.5282 | 10.53177 | 0.1518119
33.720001 | 10269.9043 | 8699.882 | 7941.233 | 1570.023 | 2.39705 | 745.527 | 10.57243 | 0.1522782
33.73 | 9952.7217 | 8716.523 | 7937.998 | 1236.199 | 2.41198 | 765.3466 | 10.61362 | 0.1527466
33.740002 | 9698.7617 | 8734.043 | 7934.766 | 964.7183 | 2.42706 | 786.042 | 10.65538 | 0.1532173
33.75 | 9554.0342 | 8752.481 | 7931.538 | 801.5527 | 2.442277 | 807.6499 | 10.69767 | 0.1536899
33.759998 | 9680.0723 | 8771.902 | 7928.314 | 908.1705 | 2.457642 | 830.236 | 10.74052 | 0.1541648
33.77 | 9863.6338 | 8792.375 | 7925.091 | 1071.258 | 2.473162 | 853.8724 | 10.78395 | 0.154642
33.779999 | 9675.5977 | 8813.954 | 7921.873 | 861.6438 | 2.488829 | 878.6058 | 10.83102 | 0.1551213
33.790001 | 9508.333 | 8836.71 | 7918.658 | 671.6232 | 2.504651 | 904.5164 | 10.87559 | 0.155603
33.799999 | 9368.6289 | 8860.718 | 7915.447 | 507.9109 | 2.520626 | 931.674 | 10.92073 | 0.1560868
33.810001 | 9137.6504 | 8886.064 | 7912.238 | 251.5861 | 2.53676 | 960.1668 | 10.96646 | 0.1565729
33.82 | 9162.6631 | 8912.835 | 7909.033 | 249.8284 | 2.553051 | 990.0787 | 11.01276 | 0.1570612
33.830002 | 9221.9795 | 8941.133 | 7905.831 | 280.8463 | 2.569508 | 1021.515 | 11.05968 | 0.1575521
33.84 | 9005.0898 | 8971.043 | 7902.633 | 34.0471 | 2.58612 | 1054.558 | 11.10717 | 0.1580449
33.849998 | 9023.2949 | 9002.69 | 7899.439 | 20.60445 | 2.6029 | 1089.334 | 11.15526 | 0.1585401
33.860001 | 9033.2129 | 9036.217 | 7896.247 | -3.003932 | 2.619854 | 1125.987 | 11.20399 | 0.1590379
33.869999 | 8992.2793 | 9071.731 | 7893.059 | -79.45183 | 2.636972 | 1164.622 | 11.25331 | 0.1595377
33.880001 | 9247.2969 | 9109.394 | 7889.874 | 137.903 | 2.654266 | 1205.402 | 11.30326 | 0.1600401
33.889999 | 9320.4736 | 9149.359 | 7886.693 | 171.1147 | 2.671731 | 1248.479 | 11.35382 | 0.1605448
33.900002 | 9105.875 | 9191.822 | 7883.514 | -85.94713 | 2.68938 | 1294.052 | 11.40503 | 0.1610519
33.91 | 8961.4941 | 9236.941 | 7880.34 | -275.4465 | 2.707199 | 1342.273 | 11.45839 | 0.1615614
33.919998 | 8776.1709 | 9284.948 | 7877.17 | -508.7775 | 2.725202 | 1393.38 | 11.51086 | 0.1620732
33.93 | 8785.6738 | 9336.111 | 7874.001 | -550.4373 | 2.743394 | 1447.64 | 11.564 | 0.1625877
33.939999 | 9102.2012 | 9390.656 | 7870.837 | -288.4545 | 2.761771 | 1505.276 | 11.61779 | 0.1631044
33.950001 | 9154.7178 | 9448.896 | 7867.675 | -294.1778 | 2.780339 | 1566.604 | 11.67225 | 0.1636238
33.959999 | 8920.582 | 9511.154 | 7864.518 | -590.5715 | 2.799096 | 1631.945 | 11.72736 | 0.1641455
33.970001 | 8920.4307 | 9577.82 | 7861.363 | -657.3889 | 2.818051 | 1701.691 | 11.78317 | 0.1646698
33.98 | 9131.5371 | 9649.315 | 7858.212 | -517.7777 | 2.837201 | 1776.26 | 11.83965 | 0.1651965
33.990002 | 9075.8574 | 9726.157 | 7855.064 | -650.2993 | 2.856557 | 1856.173 | 11.89683 | 0.165726
34 | 9188.4189 | 9808.861 | 7851.92 | -620.4422 | 2.876108 | 1941.944 | 11.95469 | 0.1662576
34.009998 | 9458.9336 | 9898.135 | 7848.78 | -439.2019 | 2.895865 | 2034.279 | 12.01327 | 0.166792
34.02 | 9369.0205 | 9994.82 | 7845.642 | -625.7993 | 2.915838 | 2134.022 | 12.07257 | 0.1673291
34.029999 | 9351.1982 | 10099.78 | 7842.508 | -748.5803 | 2.936021 | 2242.034 | 12.13259 | 0.1678687
34.040001 | 9471.0195 | 10214.17 | 7839.377 | -743.15 | 2.956419 | 2359.475 | 12.19335 | 0.168411
34.049999 | 9692.8545 | 10339.31 | 7836.25 | -646.4531 | 2.977033 | 2487.657 | 12.25483 | 0.1689557
34.060001 | 9937.6338 | 10476.82 | 7833.125 | -539.188 | 2.997871 | 2628.212 | 12.31707 | 0.1695033
34.07 | 9904.1748 | 10628.61 | 7830.005 | -724.4381 | 3.018931 | 2783.039 | 12.38006 | 0.1700534
34.080002 | 10103.2959 | 10797.02 | 7826.887 | -693.7277 | 3.040225 | 2954.482 | 12.44383 | 0.1706064
34.09 | 10644.2227 | 10984.65 | 7823.774 | -340.4317 | 3.061739 | 3145.14 | 12.50835 | 0.1711617
34.099998 | 10858.791 | 11194.81 | 7820.664 | -336.0191 | 3.08349 | 3358.318 | 12.57365 | 0.1717199
34.110001 | 10833.0293 | 11431.4 | 7817.556 | -598.3689 | 3.105488 | 3597.925 | 12.63978 | 0.1722811
34.119999 | 11223.5342 | 11698.65 | 7814.452 | -475.1123 | 3.127719 | 3868.187 | 12.70669 | 0.1728447
34.130001 | 11689.998 | 12001.71 | 7811.351 | -311.7148 | 3.1502 | 4174.263 | 12.77442 | 0.1734113
34.139999 | 11995.4023 | 12346.3 | 7808.255 | -350.8943 | 3.172925 | 4521.852 | 12.84296 | 0.1739805
34.150002 | 12371.1631 | 12739.02 | 7805.16 | -367.8526 | 3.195911 | 4917.573 | 12.91236 | 0.1745527
34.16 | 12873.7959 | 13186.64 | 7802.071 | -312.8448 | 3.21914 | 5368.193 | 12.98256 | 0.1751277
34.169998 | 13302.0234 | 13697.11 | 7798.984 | -395.0888 | 3.242632 | 5881.656 | 13.05363 | 0.1757053
34.18 | 13608.625 | 14279 | 7795.9 | -670.3761 | 3.266395 | 6466.533 | 13.12558 | 0.1762861
34.189999 | 14504.8223 | 14940.53 | 7792.82 | -435.7085 | 3.290423 | 7131.045 | 13.1984 | 0.1768695
34.200001 | 15744.3955 | 15690.78 | 7789.743 | 53.62025 | 3.314724 | 7884.268 | 13.27212 | 0.1774561
34.209999 | 16828.1387 | 16538.36 | 7786.67 | 289.7764 | 3.339297 | 8734.828 | 13.34671 | 0.1780453
34.220001 | 17744.5586 | 17491.82 | 7783.599 | 252.735 | 3.364155 | 9691.259 | 13.42224 | 0.1786377
34.23 | 18542.9648 | 18558.56 | 7780.533 | -15.59768 | 3.389293 | 10760.96 | 13.49866 | 0.1792329
34.240002 | 19717.6836 | 19745.07 | 7777.469 | -27.38955 | 3.414728 | 11950.43 | 13.57605 | 0.1798313
34.25 | 20932.1973 | 21054.48 | 7774.41 | -122.2865 | 3.440444 | 13262.8 | 13.65435 | 0.1804323
34.259998 | 22053.5273 | 22488.34 | 7771.354 | -434.8162 | 3.466461 | 14699.61 | 13.73362 | 0.1810366
34.27 | 23534.1367 | 24044.2 | 7768.3 | -510.0677 | 3.492789 | 16258.42 | 13.81389 | 0.1816439
34.279999 | 25156.248 | 25711.92 | 7765.251 | -555.677 | 3.519419 | 17929.08 | 13.89512 | 0.1822542
34.290001 | 26586.2559 | 27475.89 | 7762.204 | -889.6343 | 3.546364 | 19695.98 | 13.97737 | 0.1828678
34.299999 | 27750.4355 | 29310.44 | 7759.162 | -1560.002 | 3.573623 | 21533.46 | 14.06061 | 0.1834843
34.310001 | 29277.1074 | 31180.85 | 7756.122 | -1903.74 | 3.601207 | 23406.8 | 14.14491 | 0.184104
34.32 | 31046.2012 | 33041.81 | 7753.086 | -1995.611 | 3.629115 | 25270.68 | 14.23022 | 0.1847267
34.330002 | 32487.0176 | 34841.42 | 7750.052 | -2354.401 | 3.657364 | 27073.21 | 14.31662 | 0.185353
34.34 | 33525.957 | 36522.89 | 7747.023 | -2996.937 | 3.685937 | 28757.59 | 14.40405 | 0.1859819
34.349998 | 34833.4609 | 38034.76 | 7743.998 | -3201.299 | 3.714854 | 30272.37 | 14.49257 | 0.1866142
34.360001 | 35677.0273 | 39334.26 | 7740.975 | -3657.234 | 3.744136 | 31574.77 | 14.58224 | 0.18725
34.369999 | 36085.1016 | 40389.44 | 7737.956 | -4304.343 | 3.773761 | 32632.85 | 14.67298 | 0.1878887
34.380001 | 36742.2148 | 41182.65 | 7734.939 | -4440.435 | 3.803751 | 33428.95 | 14.76489 | 0.188531
34.389999 | 37420.6484 | 41703.88 | 7731.928 | -4283.232 | 3.834102 | 33953.07 | 14.85792 | 0.1891763
34.400002 | 37949.4688 | 41948.85 | 7728.918 | -3999.386 | 3.864835 | 34200.93 | 14.95215 | 0.1898251
34.41 | 37347.2773 | 41915.17 | 7725.913 | -4567.89 | 3.895933 | 34170.12 | 15.04753 | 0.1904772
34.419998 | 36726.7852 | 41603.85 | 7722.911 | -4877.067 | 3.927416 | 33861.68 | 15.14411 | 0.1911326
34.43 | 36399.6016 | 41021.63 | 7719.911 | -4622.028 | 3.959302 | 33282.32 | 15.24195 | 0.1917916
34.439999 | 35977.875 | 40184.95 | 7716.916 | -4207.075 | 3.99158 | 32448.51 | 15.34101 | 0.1924537
34.450001 | 34968.3359 | 39119.58 | 7713.923 | -4151.248 | 4.024265 | 31386 | 15.44135 | 0.1931195
34.459999 | 33581.4961 | 37860.46 | 7710.935 | -4278.967 | 4.057356 | 30129.73 | 15.54292 | 0.1937886
34.470001 | 32697.7793 | 36446.21 | 7707.949 | -3748.431 | 4.09087 | 28718.33 | 15.64584 | 0.1944613
34.48 | 32054.0547 | 34916.53 | 7704.968 | -2862.478 | 4.124805 | 27191.49 | 15.75002 | 0.1951374
34.490002 | 30730.0742 | 33307.05 | 7701.989 | -2576.977 | 4.159182 | 25584.85 | 15.85559 | 0.1958173
34.5 | 28745.0176 | 31650.71 | 7699.014 | -2905.69 | 4.193983 | 23931.34 | 15.96247 | 0.1965003
34.509998 | 27176.7539 | 29974.58 | 7696.043 | -2797.826 | 4.229234 | 22258.04 | 16.07073 | 0.1971871
34.52 | 25993.666 | 28303.12 | 7693.074 | -2309.458 | 4.264952 | 20589.41 | 16.18044 | 0.1978776
34.529999 | 24641.125 | 26661.29 | 7690.109 | -2020.16 | 4.301127 | 18950.39 | 16.29153 | 0.1985716
34.540001 | 23530.3438 | 25070.08 | 7687.147 | -1539.731 | 4.337776 | 17361.99 | 16.40411 | 0.1992695
34.549999 | 22451.084 | 23549.15 | 7684.189 | -1098.07 | 4.374899 | 15843.87 | 16.5181 | 0.1999707
34.560001 | 21017.6543 | 22113.52 | 7681.234 | -1095.87 | 4.412517 | 14411.04 | 16.63363 | 0.200676
34.57 | 19536.5391 | 20774.58 | 7678.283 | -1238.036 | 4.450624 | 13074.89 | 16.75063 | 0.2013847
34.580002 | 18295.3008 | 19538.46 | 7675.334 | -1243.158 | 4.489249 | 11841.56 | 16.86922 | 0.2020976
34.59 | 17443.2773 | 18408.48 | 7672.39 | -965.2069 | 4.52837 | 10714.37 | 16.98932 | 0.2028137
34.599998 | 16768.8262 | 17383.07 | 7669.449 | -614.247 | 4.568014 | 9691.741 | 17.11102 | 0.2035338
34.610001 | 16324.3535 | 16458.26 | 7666.511 | -133.9064 | 4.608214 | 8769.702 | 17.2344 | 0.2042581
34.619999 | 15524.0098 | 15629.45 | 7663.577 | -105.4378 | 4.648941 | 7943.657 | 17.35936 | 0.2049858
34.630001 | 14306.9385 | 14889.72 | 7660.645 | -582.7863 | 4.690227 | 7206.698 | 17.48603 | 0.2057178
34.639999 | 13648.9062 | 14232.08 | 7657.718 | -583.1753 | 4.732069 | 6551.81 | 17.61436 | 0.2064534
34.650002 | 13355.2754 | 13648.78 | 7654.793 | -293.509 | 4.774497 | 5971.265 | 17.74447 | 0.2071933
34.66 | 12976.2988 | 13132.92 | 7651.873 | -156.6252 | 4.817488 | 5458.149 | 17.87628 | 0.207937
34.669998 | 12408.874 | 12676.99 | 7648.956 | -268.1118 | 4.861077 | 5004.95 | 18.00988 | 0.2086845
34.68 | 12146.3818 | 12273.99 | 7646.041 | -127.6036 | 4.905286 | 4604.684 | 18.14534 | 0.2094364
34.689999 | 11933.7402 | 11917.92 | 7643.131 | 15.81741 | 4.950104 | 4251.349 | 18.28263 | 0.2101921
34.700001 | 11666.2275 | 11602.83 | 7640.223 | 63.39561 | 4.995554 | 3938.98 | 18.42184 | 0.2109521
34.709999 | 11349.1904 | 11323.53 | 7637.32 | 25.66101 | 5.041638 | 3662.393 | 18.56289 | 0.211716
34.720001 | 11147.875 | 11075.25 | 7634.419 | 72.62038 | 5.08838 | 3416.829 | 18.70595 | 0.2124844
34.73 | 10772.748 | 10853.9 | 7631.522 | -81.14762 | 5.135781 | 3198.174 | 18.85094 | 0.2132566
34.740002 | 10293.4668 | 10655.75 | 7628.628 | -362.2824 | 5.183874 | 3002.726 | 18.998 | 0.2140335
34.75 | 10141.7539 | 10477.79 | 7625.738 | -336.0352 | 5.232634 | 2827.457 | 19.14705 | 0.214814
34.759998 | 10007.6494 | 10317.19 | 7622.852 | -309.5385 | 5.282101 | 2669.54 | 19.29819 | 0.2155991
34.77 | 9828.502 | 10171.54 | 7619.968 | -343.0426 | 5.332303 | 2526.577 | 19.45151 | 0.2163886
34.779999 | 9667.3486 | 10038.99 | 7617.088 | -371.6414 | 5.383228 | 2396.695 | 19.60697 | 0.2171824
34.790001 | 9430.4023 | 9917.776 | 7614.211 | -487.3742 | 5.434903 | 2278.148 | 19.76468 | 0.2179807
34.799999 | 9409.7617 | 9806.508 | 7611.338 | -396.7462 | 5.48733 | 2169.539 | 19.92455 | 0.2187831
34.810001 | 9379.6191 | 9703.951 | 7608.468 | -324.332 | 5.54054 | 2069.637 | 20.08678 | 0.2195903
34.82 | 9246.9814 | 9609.109 | 7605.601 | -362.1273 | 5.594534 | 1977.441 | 20.25127 | 0.2204016
34.830002 | 9053.501 | 9521.091 | 7602.738 | -467.5903 | 5.649353 | 1892.065 | 20.4182 | 0.221218
34.84 | 8759.0137 | 9439.229 | 7599.879 | -680.2157 | 5.704967 | 1812.836 | 20.58747 | 0.2220381
34.849998 | 8495.0312 | 9362.855 | 7597.023 | -867.8239 | 5.761421 | 1739.089 | 20.75921 | 0.2228632
34.860001 | 8465.1279 | 9291.4 | 7594.169 | -826.2717 | 5.818763 | 1670.254 | 20.93354 | 0.2236931
34.869999 | 8538.8359 | 9224.46 | 7591.32 | -685.6238 | 5.876958 | 1605.928 | 21.11033 | 0.2245272
34.880001 | 8609.7012 | 9161.603 | 7588.474 | -551.9013 | 5.936053 | 1545.678 | 21.2898 | 0.2253665
34.889999 | 8713.7998 | 9102.494 | 7585.632 | -388.6939 | 5.996049 | 1489.168 | 21.47185 | 0.2262101
34.900002 | 8691.5117 | 9046.794 | 7582.791 | -355.2826 | 6.056996 | 1436.062 | 21.65668 | 0.2270587
34.91 | 8406.5371 | 8994.281 | 7579.956 | -587.7437 | 6.11886 | 1386.134 | 21.84418 | 0.227912
34.919998 | 8254.9092 | 8944.676 | 7577.124 | -689.767 | 6.181693 | 1339.107 | 22.0345 | 0.2287699
34.93 | 8367.3525 | 8897.739 | 7574.295 | -530.3865 | 6.245546 | 1294.741 | 22.22774 | 0.229633
34.939999 | 8397.2773 | 8853.309 | 7571.469 | -456.0315 | 6.310394 | 1252.875 | 22.42388 | 0.2305008
34.950001 | 8282.5059 | 8811.186 | 7568.646 | -528.6802 | 6.376277 | 1213.309 | 22.62304 | 0.2313737
34.959999 | 8218.6104 | 8771.219 | 7565.828 | -552.609 | 6.443206 | 1175.891 | 22.82515 | 0.2322512
34.970001 | 8387.4551 | 8733.249 | 7563.012 | -345.7944 | 6.51122 | 1140.463 | 23.03045 | 0.2331342
34.98 | 8455.292 | 8697.149 | 7560.2 | -241.8569 | 6.580323 | 1106.895 | 23.23882 | 0.2340218
34.990002 | 8239.7627 | 8662.783 | 7557.391 | -423.0201 | 6.650573 | 1075.056 | 23.4505 | 0.234915
35 | 8017.8853 | 8630.062 | 7554.586 | -612.1765 | 6.721936 | 1044.852 | 23.66539 | 0.2358126
35.009998 | 7976.54 | 8598.865 | 7551.785 | -622.3246 | 6.794476 | 1016.165 | 23.88364 | 0.2367157
35.02 | 7904.4546 | 8569.081 | 7548.986 | -664.6264 | 6.868241 | 988.8835 | 24.10539 | 0.2376241
35.029999 | 7737.7188 | 8540.646 | 7546.191 | -802.9276 | 6.943219 | 962.9426 | 24.3306 | 0.2385377
35.040001 | 7969.3613 | 8513.466 | 7543.399 | -544.1045 | 7.019457 | 938.2482 | 24.55945 | 0.2394567
35.049999 | 7833.2812 | 8487.472 | 7540.612 | -654.1906 | 7.096965 | 914.731 | 24.79183 | 0.2403807
35.060001 | 7785.645 | 8462.586 | 7537.826 | -676.9414 | 7.175794 | 892.315 | 25.02804 | 0.2413104
35.07 | 7884.1841 | 8438.751 | 7535.045 | -554.5669 | 7.255952 | 870.9398 | 25.26795 | 0.2422452
35.080002 | 7951.5527 | 8415.898 | 7532.266 | -464.3451 | 7.337507 | 850.5388 | 25.51185 | 0.243186
35.09 | 7993.5078 | 8393.988 | 7529.492 | -400.4799 | 7.420423 | 831.0711 | 25.75961 | 0.2441316
35.099998 | 7926.9399 | 8372.958 | 7526.722 | -446.0176 | 7.50478 | 812.4745 | 26.01143 | 0.2450827
35.110001 | 7825.9302 | 8352.75 | 7523.953 | -526.8193 | 7.59064 | 794.6922 | 26.26754 | 0.2460399
35.119999 | 7733.8135 | 8333.336 | 7521.189 | -599.5221 | 7.677976 | 777.6937 | 26.52771 | 0.2470023
35.130001 | 7760.9756 | 8314.664 | 7518.428 | -553.6889 | 7.766863 | 761.4296 | 26.79234 | 0.2479708
35.139999 | 7628.1748 | 8296.703 | 7515.671 | -668.5282 | 7.857311 | 745.8648 | 27.06126 | 0.2489446
35.150002 | 7425.5166 | 8279.405 | 7512.916 | -853.8885 | 7.9494 | 730.9553 | 27.33483 | 0.2499244
35.16 | 7623.6655 | 8262.753 | 7510.165 | -639.0877 | 8.043094 | 716.6809 | 27.61288 | 0.2509099
35.169998 | 7855.3716 | 8246.706 | 7507.419 | -391.334 | 8.138477 | 703.001 | 27.89568 | 0.251901
35.18 | 7696.998 | 8231.226 | 7504.674 | -534.2275 | 8.235638 | 689.8796 | 28.18341 | 0.2528985
35.189999 | 7497.2095 | 8216.297 | 7501.934 | -719.0878 | 8.33455 | 677.2991 | 28.47602 | 0.2539014
35.200001 | 7613.1826 | 8201.888 | 7499.196 | -588.7053 | 8.435286 | 665.228 | 28.77377 | 0.2549107
35.209999 | 7868.9502 | 8187.975 | 7496.463 | -319.0249 | 8.537869 | 653.6443 | 29.07429 | 0.2559257
35.220001 | 7868.0928 | 8174.536 | 7493.732 | -306.4432 | 8.642375 | 642.5224 | 29.38249 | 0.2569471
35.23 | 7683.3335 | 8161.55 | 7491.005 | -478.2167 | 8.748821 | 631.8422 | 29.696 | 0.2579744
35.240002 | 7694.1733 | 8148.993 | 7488.281 | -454.8197 | 8.857307 | 621.5805 | 30.01517 | 0.2590081
35.25 | 7716.6665 | 8136.853 | 7485.561 | -420.1868 | 8.967794 | 611.7254 | 30.33875 | 0.2600477
35.259998 | 7697.8691 | 8125.109 | 7482.845 | -427.2403 | 9.080398 | 602.2535 | 30.66928 | 0.2610936
35.27 | 7655.6602 | 8113.738 | 7480.131 | -458.0775 | 9.195203 | 593.1432 | 31.00587 | 0.262146
35.279999 | 7591.4639 | 8102.732 | 7477.422 | -511.2678 | 9.312206 | 584.3861 | 31.3485 | 0.2632048
35.290001 | 7596.4399 | 8092.071 | 7474.715 | -495.6309 | 9.431493 | 575.963 | 31.69746 | 0.2642701
35.299999 | 7851.2749 | 8081.745 | 7472.012 | -230.4696 | 9.553099 | 567.8615 | 32.05265 | 0.2653416
35.310001 | 7865.5962 | 8071.736 | 7469.312 | -206.1398 | 9.677118 | 560.0662 | 32.41457 | 0.2664199
35.32 | 7888.2017 | 8062.035 | 7466.616 | -173.8336 | 9.80358 | 552.5657 | 32.78303 | 0.2675047
35.330002 | 7604.2056 | 8052.627 | 7463.922 | -448.4217 | 9.932607 | 545.3455 | 33.15855 | 0.2685963
35.34 | 7589.3774 | 8043.507 | 7461.233 | -454.1301 | 10.06417 | 538.3996 | 33.54094 | 0.2696941
35.349998 | 7727.8506 | 8034.661 | 7458.547 | -306.81 | 10.1984 | 531.7133 | 33.93061 | 0.2707987
35.360001 | 7783.3984 | 8026.072 | 7455.864 | -242.6741 | 10.33542 | 525.2733 | 34.32791 | 0.2719106
35.369999 | 7540.4824 | 8017.741 | 7453.185 | -477.2586 | 10.47521 | 519.075 | 34.73257 | 0.2730289
35.380001 | 7545.6821 | 8009.653 | 7450.509 | -463.9704 | 10.61791 | 513.1065 | 35.14524 | 0.2741545
35.389999 | 7652.5254 | 8001.802 | 7447.837 | -349.2763 | 10.76356 | 507.3604 | 35.56573 | 0.2752867
35.400002 | 7675.9268 | 7994.176 | 7445.167 | -318.249 | 10.91231 | 501.8256 | 35.99464 | 0.2764264
35.41 | 7779.1938 | 7986.775 | 7442.502 | -207.5807 | 11.06412 | 496.4994 | 36.4318 | 0.2775728
35.419998 | 7915.0449 | 7979.586 | 7439.84 | -64.5415 | 11.21915 | 491.371 | 36.87765 | 0.2787262
35.43 | 7943.6743 | 7972.601 | 7437.18 | -28.92705 | 11.37759 | 486.431 | 37.33254 | 0.2798873
35.439999 | 7950.8447 | 7965.818 | 7434.525 | -14.97371 | 11.53939 | 481.6763 | 37.79649 | 0.2810552
35.450001 | 7748.5615 | 7959.228 | 7431.873 | -210.6667 | 11.70473 | 477.0988 | 38.26996 | 0.2822309
35.459999 | 7917.6807 | 7952.828 | 7429.224 | -35.14683 | 11.87366 | 472.6933 | 38.75285 | 0.2834134
35.470001 | 8028.6597 | 7946.608 | 7426.578 | 82.05206 | 12.04633 | 468.4524 | 39.24586 | 0.284604
35.48 | 8303.0215 | 7941.302 | 7423.937 | 361.7199 | 12.22281 | 465.1072 | 39.74893 | 0.2858016
35.490002 | 8129.0327 | 7935.432 | 7421.298 | 193.6005 | 12.40329 | 461.1815 | 40.2626 | 0.2870073
35.5 | 7997.8853 | 7929.733 | 7418.663 | 68.1525 | 12.58776 | 457.4067 | 40.78684 | 0.28822
35.509998 | 8258.2334 | 7924.658 | 7416.032 | 333.5758 | 12.77642 | 454.2375 | 41.32222 | 0.2894407
35.52 | 8326.126 | 7919.279 | 7413.403 | 406.8469 | 12.96946 | 450.7465 | 41.86915 | 0.2906692
35.529999 | 7767.7944 | 7914.058 | 7410.779 | -146.2634 | 13.16693 | 447.3926 | 42.42773 | 0.2919056
35.540001 | 7586.9229 | 7908.987 | 7408.157 | -322.064 | 13.36899 | 444.1696 | 42.99853 | 0.29315
35.549999 | 7764.3369 | 7904.065 | 7405.539 | -139.7283 | 13.57576 | 441.0746 | 43.58149 | 0.294402
35.560001 | 7756.0161 | 7899.287 | 7402.924 | -143.2714 | 13.78743 | 438.1031 | 44.17754 | 0.2956625
35.57 | 7832.9868 | 7894.652 | 7400.313 | -61.66519 | 14.00411 | 435.2517 | 44.78652 | 0.2969309
35.580002 | 7992.6758 | 7890.154 | 7397.704 | 102.5216 | 14.22605 | 432.5163 | 45.4093 | 0.2982077
35.59 | 7782.3672 | 7885.795 | 7395.1 | -103.4275 | 14.45325 | 429.8957 | 46.04587 | 0.2994922
35.599998 | 7663.5649 | 7881.569 | 7392.5 | -218.0037 | 14.686 | 427.3852 | 46.69682 | 0.300785
35.610001 | 7850.1509 | 7877.472 | 7389.901 | -27.32067 | 14.92456 | 424.9805 | 47.36305 | 0.3020868
35.619999 | 8081.7324 | 7873.873 | 7387.308 | 207.8598 | 15.16896 | 423.0485 | 48.0442 | 0.3033965
35.630001 | 8010.7236 | 7870.032 | 7384.716 | 140.6912 | 15.4195 | 420.8505 | 48.74151 | 0.3047153
35.639999 | 7751.1289 | 7866.318 | 7382.129 | -115.189 | 15.67631 | 418.7516 | 49.45481 | 0.3060422
35.650002 | 7730.4082 | 7862.955 | 7379.544 | -132.5467 | 15.93972 | 416.9782 | 50.18531 | 0.3073784
35.66 | 7745.5654 | 7859.486 | 7376.964 | -113.9201 | 16.20975 | 415.0701 | 50.93286 | 0.3087228
35.669998 | 7682.1597 | 7856.136 | 7374.387 | -173.9764 | 16.48675 | 413.2535 | 51.69843 | 0.3100759
35.68 | 7786.3433 | 7852.904 | 7371.813 | -66.5602 | 16.77112 | 411.5253 | 52.4828 | 0.3114386
35.689999 | 7603.6665 | 7849.789 | 7369.243 | -246.123 | 17.06288 | 409.8849 | 53.28622 | 0.3128096
35.700001 | 7806.3154 | 7846.791 | 7366.675 | -40.47534 | 17.36241 | 408.3295 | 54.10967 | 0.3141904
35.709999 | 7880.0688 | 7843.908 | 7364.112 | 36.16036 | 17.6699 | 406.858 | 54.95322 | 0.3155796
35.720001 | 7493.9443 | 7841.139 | 7361.551 | -347.195 | 17.98574 | 405.4672 | 55.81837 | 0.3169787
35.73 | 7630.499 | 7838.485 | 7358.994 | -207.9856 | 18.31013 | 404.1567 | 56.70511 | 0.3183866
35.740002 | 7897.6128 | 7835.942 | 7356.44 | 61.67073 | 18.64355 | 402.9236 | 57.61484 | 0.3198045
35.75 | 7681.1558 | 7833.518 | 7353.891 | -152.3619 | 18.98605 | 401.7721 | 58.54769 | 0.3212312
35.759998 | 7398.0449 | 7831.201 | 7351.344 | -433.1564 | 19.33813 | 400.6912 | 59.50496 | 0.3226677
35.77 | 7331.0957 | 7828.996 | 7348.801 | -497.9001 | 19.70035 | 399.6831 | 60.48772 | 0.324114
35.779999 | 7424.1787 | 7826.903 | 7346.261 | -402.7246 | 20.0728 | 398.7477 | 61.49645 | 0.32557
35.790001 | 7560.7412 | 7824.922 | 7343.724 | -264.1807 | 20.45601 | 397.8826 | 62.53253 | 0.3270361
35.799999 | 7516.6665 | 7823.053 | 7341.191 | -306.3867 | 20.85031 | 397.0871 | 63.5962 | 0.3285116
35.810001 | 7500.5654 | 7821.297 | 7338.661 | -320.7311 | 21.25624 | 396.3599 | 64.68954 | 0.3299976
35.82 | 7447.9995 | 7819.653 | 7336.135 | -371.6531 | 21.67416 | 395.6996 | 65.8126 | 0.3314935
35.830002 | 7433.7134 | 7818.122 | 7333.611 | -384.4085 | 22.10472 | 395.1053 | 66.96761 | 0.3329999
35.84 | 7430.0713 | 7816.706 | 7331.092 | -386.6347 | 22.54808 | 394.5765 | 68.15469 | 0.3345159
35.849998 | 7517.6763 | 7815.405 | 7328.577 | -297.7287 | 23.00503 | 394.1117 | 69.37577 | 0.3360423
35.860001 | 7600.3745 | 7814.219 | 7326.063 | -213.8447 | 23.47626 | 393.7096 | 70.63274 | 0.3375798
35.869999 | 7718.2485 | 7813.151 | 7323.554 | -94.90209 | 23.96205 | 393.3698 | 71.9256 | 0.3391272
35.880001 | 7812.1299 | 7812.2 | 7321.048 | -0.07009052 | 24.46321 | 393.0913 | 73.25725 | 0.340686
35.889999 | 7741.6665 | 7811.369 | 7318.545 | -69.7028 | 24.98025 | 392.8734 | 74.62794 | 0.342255
35.900002 | 7791.1533 | 7810.661 | 7316.045 | -19.50793 | 25.5141 | 392.7172 | 76.04067 | 0.3438355
35.91 | 7903.4888 | 7810.075 | 7313.55 | 93.41411 | 26.06504 | 392.6183 | 77.49581 | 0.3454264
35.919998 | 7697.876 | 7809.613 | 7311.058 | -111.7372 | 26.63413 | 392.5778 | 78.99601 | 0.3470281
35.93 | 7581.0591 | 7809.278 | 7308.569 | -228.2189 | 27.22235 | 392.5949 | 80.54348 | 0.3486418
35.939999 | 7453.7896 | 7809.073 | 7306.083 | -355.2831 | 27.83022 | 392.6694 | 82.13962 | 0.350266
35.950001 | 7617.7114 | 7808.999 | 7303.6 | -191.2874 | 28.45879 | 392.8005 | 83.78725 | 0.3519024
35.959999 | 7482.0771 | 7809.06 | 7301.122 | -326.9825 | 29.10888 | 392.9878 | 85.48739 | 0.3535494
35.970001 | 7340.0063 | 7809.258 | 7298.646 | -469.2514 | 29.78165 | 393.2307 | 87.24413 | 0.3552088
35.98 | 7506.8159 | 7809.596 | 7296.174 | -302.7805 | 30.47799 | 393.5288 | 89.05849 | 0.3568793
35.990002 | 7613.1978 | 7810.079 | 7293.705 | -196.8813 | 31.19933 | 393.8819 | 90.93441 | 0.3585622
36 | 7704.1416 | 7810.71 | 7291.24 | -106.568 | 31.94626 | 394.2894 | 92.87349 | 0.3602563
36.009998 | 7680.9688 | 7811.492 | 7288.779 | -130.523 | 32.7204 | 394.7511 | 94.8797 | 0.3619627
36.02 | 7382.8096 | 7812.43 | 7286.32 | -429.6204 | 33.52348 | 395.2666 | 96.95661 | 0.3636815
36.029999 | 7284.3584 | 7813.529 | 7283.865 | -529.1707 | 34.35632 | 395.8358 | 99.10688 | 0.3654125
36.040001 | 7515.2681 | 7814.794 | 7281.412 | -299.5256 | 35.22069 | 396.4584 | 101.335 | 0.3671561
36.049999 | 7522.7285 | 7816.229 | 7278.965 | -293.5001 | 36.11802 | 397.1339 | 103.6433 | 0.3689116
36.060001 | 7479.0625 | 7817.841 | 7276.519 | -338.778 | 37.05023 | 397.8626 | 106.038 | 0.3706804
36.07 | 7578.0869 | 7819.634 | 7274.078 | -241.5473 | 38.0189 | 398.6438 | 108.5215 | 0.3724616
36.080002 | 7540.1685 | 7821.618 | 7271.639 | -281.4497 | 39.02639 | 399.478 | 111.1006 | 0.3742561
36.09 | 7610.04 | 7823.797 | 7269.205 | -213.7574 | 40.07395 | 400.3647 | 113.7782 | 0.3760627
36.099998 | 7605.1465 | 7826.256 | 7266.774 | -221.1092 | 41.16432 | 401.3039 | 116.6361 | 0.3778825
36.110001 | 7457.9834 | 7828.852 | 7264.345 | -370.8688 | 42.30029 | 402.2961 | 119.5314 | 0.3797164
36.119999 | 7599.8521 | 7831.668 | 7261.92 | -231.816 | 43.48352 | 403.3404 | 122.5422 | 0.3815628
36.130001 | 7742.2095 | 7834.715 | 7259.499 | -92.50576 | 44.71722 | 404.4377 | 125.6783 | 0.3834236
36.139999 | 8138.4395 | 7838.002 | 7257.081 | 300.4379 | 46.00395 | 405.5872 | 128.9439 | 0.3852973
36.150002 | 7923.0703 | 7841.54 | 7254.666 | 81.52989 | 47.34735 | 406.7899 | 132.3501 | 0.3871855
36.16 | 7932.5229 | 7845.341 | 7252.255 | 87.18205 | 48.74966 | 408.0452 | 135.9018 | 0.389087
36.169998 | 7818.9141 | 7849.418 | 7249.848 | -30.50346 | 50.21515 | 409.3534 | 139.6102 | 0.3910022
36.18 | 7645.3057 | 7853.785 | 7247.443 | -208.4795 | 51.74813 | 410.7153 | 143.4859 | 0.3929326
36.189999 | 7637.4214 | 7858.456 | 7245.042 | -221.0348 | 53.35189 | 412.1304 | 147.537 | 0.3948763
36.200001 | 7693.2075 | 7863.449 | 7242.644 | -170.2416 | 55.03123 | 413.5993 | 151.7777 | 0.3968355
36.209999 | 7706.1143 | 7868.778 | 7240.25 | -162.6641 | 56.79063 | 415.1219 | 156.2169 | 0.3988083
36.220001 | 7778.8291 | 7874.467 | 7237.859 | -95.63784 | 58.63564 | 416.699 | 160.8727 | 0.4007968
36.23 | 7989.3511 | 7880.612 | 7235.471 | 108.7395 | 60.57141 | 418.3304 | 165.8355 | 0.4027998
36.240002 | 8016.6665 | 7887.117 | 7233.087 | 129.5494 | 62.6048 | 420.0172 | 171.0035 | 0.404818
36.25 | 8022.5884 | 7894.008 | 7230.707 | 128.58 | 64.74069 | 421.7587 | 176.3956 | 0.4068511
36.259998 | 8027.9741 | 7901.352 | 7228.33 | 126.622 | 66.98716 | 423.556 | 182.0705 | 0.4088991
36.27 | 7914.8057 | 7909.182 | 7225.955 | 5.623997 | 69.35305 | 425.41 | 188.0526 | 0.4109637
36.279999 | 7889.7759 | 7917.527 | 7223.585 | -27.75134 | 71.84507 | 427.3204 | 194.364 | 0.4130432
36.290001 | 8002.8647 | 7926.428 | 7221.217 | 76.4363 | 74.47303 | 429.2882 | 201.0351 | 0.4151391
36.299999 | 8064.9561 | 7935.941 | 7218.853 | 129.0149 | 77.24644 | 431.3132 | 208.1108 | 0.4172504
36.310001 | 8297.1836 | 7946.082 | 7216.492 | 351.1013 | 80.17678 | 433.3972 | 215.5965 | 0.4193785
36.32 | 8262.3896 | 7956.917 | 7214.136 | 305.4727 | 83.27535 | 435.5395 | 223.545 | 0.4215226
36.330002 | 8116.8062 | 7968.515 | 7211.781 | 148.291 | 86.55654 | 437.742 | 232.0117 | 0.4236833
36.34 | 7944.0112 | 7980.939 | 7209.431 | -36.92768 | 90.03215 | 440.004 | 241.0456 | 0.4258603
36.349998 | 8108.6772 | 7994.273 | 7207.085 | 114.4038 | 93.71985 | 442.3269 | 250.7139 | 0.4280539
36.360001 | 8056.0088 | 8008.622 | 7204.74 | 47.38632 | 97.63893 | 444.7126 | 261.1003 | 0.4302654
36.369999 | 8168.563 | 8024.123 | 7202.401 | 144.4397 | 101.8063 | 447.1598 | 272.3242 | 0.4324933
36.380001 | 7868.9946 | 8040.839 | 7200.063 | -171.8447 | 106.2456 | 449.6711 | 284.4248 | 0.4347392
36.389999 | 7694.0879 | 8058.95 | 7197.73 | -364.8625 | 110.9808 | 452.2458 | 297.5568 | 0.437002
36.400002 | 8108.3335 | 8078.65 | 7195.399 | 29.68395 | 116.0423 | 454.8865 | 311.8823 | 0.4392838
36.41 | 8137.9629 | 8100.129 | 7193.073 | 37.83404 | 121.4584 | 457.5923 | 327.5639 | 0.4415816
36.419998 | 8308.9336 | 8123.634 | 7190.75 | 185.2995 | 127.2685 | 460.365 | 344.8069 | 0.4438982
36.43 | 8381.0908 | 8149.457 | 7188.429 | 231.6341 | 133.5193 | 463.2069 | 363.8551 | 0.4462335
36.439999 | 8508.333 | 8177.905 | 7186.113 | 330.4282 | 140.2569 | 466.1173 | 384.9694 | 0.4485869
36.450001 | 8504.6123 | 8209.34 | 7183.799 | 295.2723 | 147.5428 | 469.0983 | 408.4491 | 0.4509597
36.459999 | 8474.7354 | 8244.157 | 7181.489 | 230.5784 | 155.4465 | 472.1501 | 434.6178 | 0.4533501
36.470001 | 8407.9707 | 8282.837 | 7179.182 | 125.1336 | 164.0535 | 475.2754 | 463.8704 | 0.4557609
36.48 | 8270.9961 | 8325.857 | 7176.879 | -54.86107 | 173.4622 | 478.4738 | 496.5838 | 0.4581904
36.490002 | 8090.5435 | 8373.927 | 7174.579 | -283.3831 | 183.7959 | 481.7484 | 533.3429 | 0.4606394
36.5 | 8315.626 | 8427.323 | 7172.283 | -111.697 | 195.1882 | 485.0983 | 574.2907 | 0.4631078
36.509998 | 8274.9395 | 8486.818 | 7169.99 | -211.8783 | 207.813 | 488.5263 | 620.0231 | 0.4655957
36.52 | 8734.2227 | 8553.097 | 7167.7 | 181.1253 | 221.8746 | 492.0351 | 671.02 | 0.4681049
36.529999 | 9009.9385 | 8626.779 | 7165.413 | 383.1598 | 237.5982 | 495.6242 | 727.6723 | 0.4706333
36.540001 | 8760.5986 | 8708.602 | 7163.13 | 51.99662 | 255.2586 | 499.2966 | 790.4439 | 0.4731833
36.549999 | 8775 | 8799.117 | 7160.85 | -24.11732 | 275.1655 | 503.0524 | 859.5733 | 0.4757531
36.560001 | 8808.2637 | 8899.017 | 7158.574 | -90.75313 | 297.6773 | 506.8952 | 935.3924 | 0.4783449
36.57 | 9031.5811 | 9008.751 | 7156.301 | 22.83015 | 323.1897 | 510.8252 | 1017.954 | 0.4809575
36.580002 | 9040.2832 | 9128.733 | 7154.031 | -88.44974 | 352.1551 | 514.8461 | 1107.218 | 0.4835918
36.59 | 8884.5146 | 9259.067 | 7151.765 | -374.5529 | 385.0322 | 518.9572 | 1202.827 | 0.4862474
36.599998 | 9389.3896 | 9399.606 | 7149.502 | -10.21658 | 422.3512 | 523.162 | 1304.102 | 0.4889247
36.610001 | 9292.5371 | 9549.95 | 7147.242 | -257.4134 | 464.6794 | 527.4649 | 1410.073 | 0.4916256
36.619999 | 9147.8184 | 9708.684 | 7144.986 | -560.8657 | 512.5436 | 531.864 | 1518.796 | 0.4943479
36.630001 | 9348.3184 | 9874.387 | 7142.733 | -526.0683 | 566.5216 | 536.3648 | 1628.27 | 0.4970939
36.639999 | 9681.9736 | 10044.49 | 7140.484 | -362.5152 | 627.152 | 540.9671 | 1735.386 | 0.4998621
36.650002 | 10017.3105 | 10216.4 | 7138.237 | -199.0937 | 694.9648 | 545.6765 | 1837.024 | 0.5026552
36.66 | 9926.7168 | 10387.02 | 7135.994 | -460.3041 | 770.3443 | 550.4917 | 1929.685 | 0.5054697
36.669998 | 10122.0674 | 10553.7 | 7133.755 | -431.635 | 853.6563 | 555.4173 | 2010.365 | 0.5083091
36.68 | 10110.623 | 10714.55 | 7131.519 | -603.922 | 945.1296 | 560.4582 | 2076.927 | 0.5111732
36.689999 | 10188.8057 | 10868.58 | 7129.286 | -679.773 | 1044.666 | 565.6141 | 2128.499 | 0.5140612
36.700001 | 10159.1318 | 11016.06 | 7127.056 | -856.929 | 1151.958 | 570.8899 | 2165.64 | 0.516975
36.709999 | 10179.9805 | 11158.01 | 7124.831 | -978.0269 | 1266.252 | 576.2866 | 2190.118 | 0.5199122
36.720001 | 10814.8301 | 11295.71 | 7122.607 | -480.8789 | 1386.298 | 581.8099 | 2204.471 | 0.5228762
36.73 | 10835.3428 | 11429.87 | 7120.388 | -594.5284 | 1510.132 | 587.4607 | 2211.365 | 0.5258647
36.740002 | 11133.0488 | 11560.32 | 7118.172 | -427.2735 | 1635.074 | 593.245 | 2213.302 | 0.528879
36.75 | 11169.9971 | 11685.34 | 7115.959 | -515.3399 | 1757.477 | 599.1625 | 2212.207 | 0.5319187
36.759998 | 10886.1973 | 11802.41 | 7113.75 | -916.2104 | 1873.118 | 605.219 | 2209.785 | 0.5349837
36.77 | 10631.8691 | 11908.24 | 7111.544 | -1276.367 | 1977.346 | 611.4211 | 2207.388 | 0.5380766
36.779999 | 10760.2578 | 11999.86 | 7109.341 | -1239.598 | 2065.483 | 617.7686 | 2206.721 | 0.5411945
36.790001 | 11420.9375 | 12075.5 | 7107.142 | -654.5594 | 2133.759 | 624.2684 | 2209.784 | 0.5443401
36.799999 | 11903.3945 | 12135.26 | 7104.946 | -231.865 | 2179.756 | 630.9221 | 2219.088 | 0.5475116
36.810001 | 11873.7461 | 12181.46 | 7102.753 | -307.7169 | 2202.923 | 637.7377 | 2237.499 | 0.5507113
36.82 | 11983.0947 | 12218.14 | 7100.564 | -235.0468 | 2204.336 | 644.7168 | 2267.972 | 0.5539381
36.830002 | 11683.2031 | 12250.62 | 7098.377 | -567.4129 | 2186.377 | 651.868 | 2313.436 | 0.5571928
36.84 | 11835.4619 | 12284.21 | 7096.195 | -448.7469 | 2151.917 | 659.1916 | 2376.344 | 0.5604753
36.849998 | 11791.0391 | 12323.72 | 7094.016 | -532.6769 | 2103.628 | 666.696 | 2458.812 | 0.5637857
36.860001 | 11966.542 | 12372.81 | 7091.839 | -406.2694 | 2043.54 | 674.3909 | 2562.474 | 0.5671268
36.869999 | 12128.8926 | 12433.68 | 7089.667 | -304.786 | 1973.009 | 682.2754 | 2688.157 | 0.5704957
36.880001 | 12073.1387 | 12507.4 | 7087.497 | -434.2618 | 1892.891 | 690.3607 | 2836.077 | 0.5738956
36.889999 | 11988.1582 | 12594.13 | 7085.332 | -605.9733 | 1803.91 | 698.6498 | 3005.662 | 0.5773244
36.900002 | 12233.5752 | 12693.61 | 7083.169 | -460.0305 | 1707.075 | 707.1546 | 3195.626 | 0.5807858
36.91 | 12429.1348 | 12804.66 | 7081.01 | -375.5226 | 1603.997 | 715.8755 | 3403.191 | 0.5842755
36.919998 | 12561.9004 | 12925.44 | 7078.854 | -363.539 | 1496.675 | 724.8239 | 3624.498 | 0.5877978
36.93 | 12542.4541 | 13052.87 | 7076.701 | -510.4162 | 1387.412 | 734.0118 | 3854.154 | 0.5913529
36.939999 | 12918.2178 | 13182.07 | 7074.552 | -263.8493 | 1278.667 | 743.4415 | 4084.812 | 0.5949399
36.950001 | 12767.4824 | 13306.66 | 7072.405 | -539.1738 | 1172.546 | 753.1254 | 4307.981 | 0.598561
36.959999 | 13061.0615 | 13418.81 | 7070.263 | -357.7503 | 1070.828 | 763.0692 | 4514.05 | 0.6022141
36.970001 | 12928.3496 | 13510.71 | 7068.123 | -582.3593 | 974.7364 | 773.2867 | 4693.957 | 0.6059028
36.98 | 13361.376 | 13575.31 | 7065.987 | -213.9291 | 885.1425 | 783.7839 | 4839.782 | 0.6096251
36.990002 | 13122.8096 | 13608.15 | 7063.854 | -485.344 | 802.4262 | 794.5763 | 4946.683 | 0.6133825
37 | 13587.0137 | 13607.9 | 7061.725 | -20.8825 | 726.7867 | 805.6671 | 5013.1 | 0.6171745
37.009998 | 12971.5527 | 13576.49 | 7059.6 | -604.9355 | 658.0832 | 817.0722 | 5041.112 | 0.6210015
37.02 | 12976.7695 | 13518.03 | 7057.476 | -541.2618 | 596.0282 | 828.8092 | 5035.093 | 0.6248664
37.029999 | 13685.6064 | 13437.81 | 7055.357 | 247.7933 | 540.3038 | 840.8827 | 5000.64 | 0.6287661
37.040001 | 13584.9043 | 13340.66 | 7053.241 | 244.2407 | 490.4554 | 853.3107 | 4943.024 | 0.6327039
37.049999 | 13357.7021 | 13230.2 | 7051.128 | 127.5014 | 446.0372 | 866.1034 | 4866.295 | 0.6366777
37.060001 | 13216.751 | 13108.32 | 7049.018 | 108.4275 | 406.5417 | 879.2806 | 4772.842 | 0.6406905
37.07 | 13079.0723 | 12975.93 | 7046.912 | 103.1433 | 371.5152 | 892.8532 | 4664.003 | 0.6447409
37.080002 | 12880.3818 | 12833.16 | 7044.809 | 47.21916 | 340.4706 | 906.8443 | 4540.39 | 0.6488302
37.09 | 12826.6104 | 12680.71 | 7042.71 | 145.9039 | 312.9944 | 921.2613 | 4403.088 | 0.6529581
37.099998 | 12720.8828 | 12519.76 | 7040.614 | 201.121 | 288.6591 | 936.1283 | 4253.703 | 0.6571248
37.110001 | 12778.8799 | 12352.33 | 7038.521 | 426.5532 | 267.0724 | 951.4734 | 4094.599 | 0.6613338
37.119999 | 12545.4316 | 12181.41 | 7036.432 | 364.0232 | 247.9146 | 967.3032 | 3929.093 | 0.6655816
37.130001 | 12317.9658 | 12009.86 | 7034.345 | 308.1012 | 230.8583 | 983.6486 | 3760.343 | 0.6698719
37.139999 | 12349.6729 | 11840.97 | 7032.262 | 508.7075 | 215.6372 | 1000.527 | 3591.865 | 0.6742025
37.150002 | 12486.0732 | 11677.53 | 7030.182 | 808.539 | 201.9982 | 1017.971 | 3426.704 | 0.6785777
37.16 | 12220.6455 | 11522.57 | 7028.106 | 698.0713 | 189.7409 | 1035.994 | 3268.05 | 0.6829922
37.169998 | 12309.2666 | 11378.59 | 7026.034 | 930.6744 | 178.6749 | 1054.631 | 3118.565 | 0.6874512
37.18 | 12476.417 | 11247.8 | 7023.963 | 1228.616 | 168.638 | 1073.92 | 2980.587 | 0.6919547
37.189999 | 11988.7783 | 11132.11 | 7021.897 | 856.6697 | 159.5032 | 1093.878 | 2856.133 | 0.696502
37.200001 | 12288.5088 | 11032.69 | 7019.834 | 1255.818 | 151.1524 | 1114.547 | 2746.457 | 0.7010956
37.209999 | 12225.8223 | 10950.26 | 7017.774 | 1275.563 | 143.4914 | 1135.956 | 2652.332 | 0.7057325
37.220001 | 12437.4111 | 10884.84 | 7015.717 | 1552.574 | 136.4342 | 1158.149 | 2573.826 | 0.7104179
37.23 | 12323.8643 | 10836.24 | 7013.664 | 1487.623 | 129.9145 | 1181.16 | 2510.788 | 0.7151489
37.240002 | 12076.6475 | 10803.97 | 7011.614 | 1272.676 | 123.8695 | 1205.042 | 2462.727 | 0.7199276
37.25 | 11897.6621 | 10787.56 | 7009.568 | 1110.107 | 118.2537 | 1229.822 | 2429.187 | 0.7247536
37.259998 | 11831.3701 | 10786.46 | 7007.525 | 1044.914 | 113.0206 | 1255.56 | 2409.622 | 0.7296274
37.27 | 11778.7627 | 10800.07 | 7005.484 | 978.6934 | 108.1327 | 1282.32 | 2403.397 | 0.7345529
37.279999 | 11896.293 | 10827.54 | 7003.448 | 1068.75 | 103.5599 | 1310.143 | 2409.653 | 0.7395264
37.290001 | 12041.667 | 10867.53 | 7001.414 | 1174.133 | 99.27307 | 1339.092 | 2427.01 | 0.7445523
37.299999 | 12040.2646 | 10918.02 | 6999.384 | 1122.243 | 95.24932 | 1369.228 | 2453.41 | 0.7496279
37.310001 | 11996.3262 | 10976.22 | 6997.357 | 1020.105 | 91.46512 | 1400.629 | 2486.015 | 0.7547572
37.32 | 12161.2012 | 11038.47 | 6995.334 | 1122.732 | 87.90298 | 1433.358 | 2521.114 | 0.7599386
37.330002 | 11951.5879 | 11100.58 | 6993.313 | 851.0118 | 84.54369 | 1467.512 | 2554.443 | 0.765174
37.34 | 12018.3477 | 11157.99 | 6991.296 | 860.3601 | 81.37464 | 1503.149 | 2581.397 | 0.7704628
37.349998 | 12094.8184 | 11206.61 | 6989.283 | 888.2074 | 78.3799 | 1540.377 | 2597.795 | 0.7758058
37.360001 | 12241.9932 | 11243.26 | 6987.272 | 998.7325 | 75.54619 | 1579.318 | 2600.343 | 0.7812073
37.369999 | 12253.1748 | 11266.21 | 6985.265 | 986.966 | 72.86415 | 1620.045 | 2587.248 | 0.7866632
37.380001 | 11974.4395 | 11275.38 | 6983.261 | 699.0601 | 70.3217 | 1662.695 | 2558.309 | 0.7921783
37.389999 | 11940.5117 | 11272.11 | 6981.261 | 668.3983 | 67.91046 | 1707.383 | 2514.762 | 0.7977498
37.400002 | 11865.3828 | 11258.56 | 6979.263 | 606.8192 | 65.6203 | 1754.266 | 2458.611 | 0.8033835
37.41 | 11776.3652 | 11237.13 | 6977.27 | 539.2396 | 63.44512 | 1803.458 | 2392.144 | 0.8090725
37.419998 | 11881.8398 | 11209.84 | 6975.279 | 671.9975 | 61.37638 | 1855.14 | 2317.232 | 0.8148239
37.43 | 11752.2051 | 11178.1 | 6973.292 | 574.1038 | 59.40638 | 1909.518 | 2235.065 | 0.8206381
37.439999 | 11973.25 | 11142.81 | 6971.308 | 830.4394 | 57.53032 | 1966.745 | 2146.402 | 0.8265136
37.450001 | 11762.9326 | 11104.5 | 6969.326 | 658.4362 | 55.74175 | 2027.05 | 2051.545 | 0.8324544
37.459999 | 11232.0723 | 11063.86 | 6967.349 | 168.2088 | 54.03589 | 2090.654 | 1950.986 | 0.8384565
37.470001 | 11009.6299 | 11021.86 | 6965.374 | -12.23355 | 52.40706 | 2157.827 | 1845.411 | 0.8445267
37.48 | 11318.0928 | 10980.15 | 6963.404 | 337.94 | 50.85138 | 2228.833 | 1736.214 | 0.8506616
37.490002 | 11825.0234 | 10940.7 | 6961.435 | 884.3216 | 49.36374 | 2304.015 | 1625.031 | 0.8568641
37.5 | 11841.6641 | 10905.87 | 6959.471 | 935.7943 | 47.94143 | 2383.66 | 1513.934 | 0.8631337
37.509998 | 11650.2656 | 10877.95 | 6957.511 | 772.3136 | 46.58004 | 2468.19 | 1404.802 | 0.8694712
37.52 | 11583.5186 | 10859.11 | 6955.552 | 724.4132 | 45.27553 | 2558.083 | 1299.319 | 0.875882
37.529999 | 12131.0352 | 10851.15 | 6953.598 | 1279.89 | 44.02572 | 2653.77 | 1198.87 | 0.8823612
37.540001 | 11884.7266 | 10855.55 | 6951.646 | 1029.174 | 42.82718 | 2755.839 | 1104.352 | 0.8889147
37.549999 | 12057.1143 | 10873.58 | 6949.698 | 1183.534 | 41.67753 | 2864.914 | 1016.395 | 0.8955392
37.560001 | 12504.5693 | 10906.16 | 6947.753 | 1598.414 | 40.57369 | 2981.767 | 935.1597 | 0.9022403
37.57 | 12434.0654 | 10954.2 | 6945.812 | 1479.868 | 39.51373 | 3107.235 | 860.7281 | 0.9090158
37.580002 | 12037.7939 | 11018.52 | 6943.873 | 1019.27 | 38.49478 | 3242.387 | 792.8541 | 0.9158683
37.59 | 12337.7988 | 11099.99 | 6941.938 | 1237.806 | 37.5156 | 3388.31 | 731.3057 | 0.9227975
37.599998 | 12415.6211 | 11199.65 | 6940.007 | 1215.966 | 36.5736 | 3546.478 | 675.6664 | 0.9298042
37.610001 | 12621.8057 | 11318.84 | 6938.078 | 1302.962 | 35.66667 | 3718.662 | 625.5009 | 0.9368948
37.619999 | 12551.2539 | 11459.01 | 6936.153 | 1092.245 | 34.79374 | 3906.701 | 580.4167 | 0.9440636
37.630001 | 13016.3955 | 11622.08 | 6934.23 | 1394.314 | 33.95269 | 4113.032 | 539.9154 | 0.9513174
37.639999 | 13711.3447 | 11810.41 | 6932.312 | 1900.938 | 33.1423 | 4340.398 | 503.596 | 0.9586526
37.650002 | 13977.9346 | 12026.9 | 6930.396 | 1951.039 | 32.36071 | 4592.175 | 470.9987 | 0.9660763
37.66 | 13885.5625 | 12274.81 | 6928.484 | 1610.75 | 31.60718 | 4871.993 | 441.7549 | 0.9735837
37.669998 | 14119.2773 | 12558.32 | 6926.575 | 1560.953 | 30.87997 | 5184.416 | 415.4719 | 0.9811778
37.68 | 14766.8291 | 12882.38 | 6924.669 | 1884.448 | 30.17776 | 5534.74 | 391.805 | 0.9888649
37.689999 | 15010.4932 | 13252.27 | 6922.767 | 1758.228 | 29.49969 | 5928.551 | 370.4514 | 0.9966389
37.700001 | 15397.4258 | 13674.34 | 6920.867 | 1723.083 | 28.84454 | 6372.504 | 351.1226 | 1.004509
37.709999 | 15861.3564 | 14155.6 | 6918.971 | 1705.758 | 28.21146 | 6873.82 | 333.5829 | 1.012468
37.720001 | 16537.4062 | 14703.83 | 6917.078 | 1833.571 | 27.59925 | 7440.542 | 317.5947 | 1.020526
37.73 | 17122.9922 | 15327.38 | 6915.189 | 1795.615 | 27.00723 | 8081.171 | 302.9807 | 1.028679
37.740002 | 17955.2207 | 16035.38 | 6913.302 | 1919.846 | 26.43423 | 8805.042 | 289.5596 | 1.036931
37.75 | 18811.8086 | 16836.55 | 6911.419 | 1975.255 | 25.87991 | 9621.01 | 277.1992 | 1.045281
37.759998 | 20166.9277 | 17740.67 | 6909.54 | 2426.259 | 25.34319 | 10538.96 | 265.7676 | 1.05373
37.77 | 20930.4766 | 18757.57 | 6907.663 | 2172.907 | 24.82311 | 11568.86 | 255.1564 | 1.062287
37.779999 | 22239.7383 | 19895.42 | 6905.79 | 2344.317 | 24.31934 | 12718.96 | 245.2793 | 1.070945
37.790001 | 23603.2148 | 21162.48 | 6903.919 | 2440.739 | 23.83106 | 13997.59 | 236.0541 | 1.079712
37.799999 | 24448.918 | 22565.12 | 6902.053 | 1883.794 | 23.35778 | 15411.2 | 227.4207 | 1.088584
37.810001 | 26373.209 | 24107.88 | 6900.189 | 2265.325 | 22.89871 | 16964.39 | 219.3132 | 1.097569
37.82 | 28257.8867 | 25791.72 | 6898.329 | 2466.162 | 22.45348 | 18658.15 | 211.6901 | 1.106664
37.830002 | 29653.5977 | 27614.01 | 6896.471 | 2039.586 | 22.02129 | 20489.9 | 204.5013 | 1.115873
37.84 | 30899.6621 | 29563.95 | 6894.618 | 1335.711 | 21.60201 | 22448.89 | 197.7163 | 1.125197
37.849998 | 32948.2734 | 31624.91 | 6892.767 | 1323.366 | 21.19488 | 24518.51 | 191.2985 | 1.134635
37.860001 | 34696.6367 | 33770.09 | 6890.919 | 926.5437 | 20.79932 | 26672.01 | 185.2162 | 1.144198
37.869999 | 37099.5 | 35956.99 | 6889.075 | 1142.507 | 20.4152 | 28866.9 | 179.451 | 1.153878
37.880001 | 39585.1562 | 38131.79 | 6887.234 | 1453.364 | 20.04188 | 31049.38 | 173.9735 | 1.163685
37.889999 | 41379.7656 | 40225.54 | 6885.397 | 1154.226 | 19.67909 | 33150.52 | 168.7685 | 1.173613
37.900002 | 42427.3281 | 42160.43 | 6883.561 | 266.9029 | 19.32627 | 35092.54 | 163.8123 | 1.183675
37.91 | 43174.9219 | 43853.46 | 6881.73 | -678.5392 | 18.98333 | 36792.46 | 159.093 | 1.193862
37.919998 | 45139.2969 | 45231.92 | 6879.903 | -92.62027 | 18.64976 | 38177.57 | 154.5923 | 1.20418
37.93 | 47366.2109 | 46241.93 | 6878.077 | 1124.277 | 18.32505 | 39194.02 | 150.2954 | 1.214636
37.939999 | 48689.3203 | 46856.86 | 6876.256 | 1832.458 | 18.00914 | 39815.18 | 146.1915 | 1.225225
37.950001 | 48805.7305 | 47082.82 | 6874.437 | 1722.915 | 17.7016 | 40047.17 | 142.2671 | 1.235958
37.959999 | 48379.25 | 46951.35 | 6872.622 | 1427.901 | 17.40225 | 39921.56 | 138.5142 | 1.246827
37.970001 | 48614.8594 | 46511.33 | 6870.81 | 2103.529 | 17.11066 | 39487.23 | 134.9191 | 1.257845
37.98 | 48236.6289 | 45812.98 | 6869.001 | 2423.651 | 16.8267 | 38794.4 | 131.476 | 1.269007
37.990002 | 47361.7227 | 44900.19 | 6867.195 | 2461.53 | 16.54995 | 37886.99 | 128.1731 | 1.28032
38 | 46997.5312 | 43804.04 | 6865.393 | 3193.487 | 16.2804 | 36796.07 | 125.0054 | 1.291782
38.009998 | 46247.0508 | 42542.09 | 6863.594 | 3704.959 | 16.01767 | 35539.21 | 121.9638 | 1.303397
38.02 | 44799.7852 | 41124.13 | 6861.798 | 3675.652 | 15.76142 | 34126.22 | 119.0408 | 1.315175
38.029999 | 43240.0781 | 39561.5 | 6860.005 | 3678.574 | 15.51162 | 32568.43 | 116.2314 | 1.327109
38.040001 | 41405.7227 | 37870.45 | 6858.215 | 3535.276 | 15.26798 | 30882.1 | 113.5284 | 1.33921
38.049999 | 40358.2656 | 36077.3 | 6856.429 | 4280.963 | 15.03036 | 29093.56 | 110.9283 | 1.351472
38.060001 | 37677.4883 | 34216.71 | 6854.645 | 3460.78 | 14.79848 | 27237.48 | 108.4234 | 1.363908
38.07 | 35723.6914 | 32329.18 | 6852.866 | 3394.508 | 14.57225 | 25354.36 | 106.0111 | 1.376515
38.080002 | 33229.8242 | 30453.93 | 6851.088 | 2775.894 | 14.35138 | 23483.42 | 103.6847 | 1.389297
38.09 | 30920.5547 | 28628.32 | 6849.315 | 2292.235 | 14.13587 | 21662.02 | 101.4421 | 1.402257
38.099998 | 29633.0156 | 26880.31 | 6847.545 | 2752.709 | 13.92543 | 19918.14 | 99.27805 | 1.415396
38.110001 | 28243.9199 | 25229.87 | 6845.777 | 3014.047 | 13.71985 | 18271.76 | 97.18776 | 1.428728
38.119999 | 26289.0059 | 23692.32 | 6844.014 | 2596.682 | 13.51912 | 16738.18 | 95.17025 | 1.442242
38.130001 | 24306.2461 | 22273.41 | 6842.253 | 2032.834 | 13.32301 | 15323.16 | 93.21991 | 1.455955
38.139999 | 23047.1934 | 20975.8 | 6840.495 | 2071.392 | 13.13143 | 14029.37 | 91.33553 | 1.469858
38.150002 | 21273.1934 | 19796.78 | 6838.74 | 1476.413 | 12.94416 | 12854.1 | 89.51233 | 1.483968
38.16 | 19790.709 | 18732.85 | 6836.989 | 1057.861 | 12.76121 | 11793.85 | 87.7493 | 1.498278
38.169998 | 18554.4062 | 17777.14 | 6835.242 | 777.2686 | 12.58239 | 10841.76 | 86.04285 | 1.512793
38.18 | 17799.9395 | 16921.94 | 6833.496 | 878.0021 | 12.40747 | 9990.116 | 84.39007 | 1.527526
38.189999 | 16889.0391 | 16160.01 | 6831.755 | 729.0245 | 12.23647 | 9231.691 | 82.78954 | 1.542469
38.200001 | 16145.1562 | 15482.96 | 6830.016 | 662.1922 | 12.06923 | 8558.083 | 81.23832 | 1.557639
38.209999 | 15248.29 | 14883.04 | 6828.281 | 365.2521 | 11.90568 | 7961.543 | 79.73549 | 1.573026
38.220001 | 14640.5469 | 14352.09 | 6826.548 | 288.4561 | 11.74565 | 7433.931 | 78.27762 | 1.588651
38.23 | 14088.8115 | 13883.05 | 6824.819 | 205.7629 | 11.58912 | 6968.171 | 76.8642 | 1.604504
38.240002 | 13427.3418 | 13468.66 | 6823.093 | -41.3152 | 11.43589 | 6557.015 | 75.49222 | 1.620598
38.25 | 13186.5234 | 13102.9 | 6821.371 | 83.62247 | 11.286 | 6194.446 | 74.16119 | 1.636932
38.259998 | 12681.8564 | 12779.74 | 6819.652 | -97.87932 | 11.13928 | 5874.422 | 72.86887 | 1.653512
38.27 | 12602.6582 | 12493.78 | 6817.935 | 108.8736 | 10.9956 | 5591.57 | 71.61333 | 1.670353
38.279999 | 12726.4102 | 12240.59 | 6816.222 | 485.8196 | 10.85496 | 5341.432 | 70.39386 | 1.687445
38.290001 | 12273.9229 | 12015.92 | 6814.512 | 257.9979 | 10.71722 | 5119.783 | 69.20853 | 1.704807
38.299999 | 12157.3613 | 11816.25 | 6812.805 | 341.1113 | 10.58237 | 4923.083 | 68.05692 | 1.722432
38.310001 | 11831.7236 | 11638.32 | 6811.101 | 193.3996 | 10.45026 | 4748.095 | 66.93667 | 1.740337
38.32 | 11510.8301 | 11479.53 | 6809.401 | 31.29898 | 10.32087 | 4592.203 | 65.84768 | 1.75852
38.330002 | 11253.6279 | 11337.45 | 6807.703 | -83.82178 | 10.19407 | 4452.987 | 64.78782 | 1.776991
38.34 | 11431.2959 | 11210.24 | 6806.009 | 221.0588 | 10.06989 | 4328.605 | 63.75697 | 1.795751
38.349998 | 11377.4131 | 11096.13 | 6804.319 | 281.2876 | 9.948192 | 4217.29 | 62.75359 | 1.814806
38.360001 | 11278.5264 | 10993.63 | 6802.63 | 284.8925 | 9.828879 | 4117.564 | 61.77617 | 1.834176
38.369999 | 11112.6592 | 10901.68 | 6800.946 | 210.9836 | 9.711973 | 4028.339 | 60.82501 | 1.853847
38.380001 | 10762.1602 | 10819.16 | 6799.264 | -57.00194 | 9.597355 | 3948.529 | 59.89811 | 1.873847
38.389999 | 10541.2021 | 10745.25 | 6797.586 | -204.0504 | 9.485007 | 3877.292 | 58.99555 | 1.894161
38.400002 | 10867.0527 | 10679.17 | 6795.91 | 187.8783 | 9.374818 | 3813.859 | 58.11561 | 1.914819
38.41 | 11047.8574 | 10620.35 | 6794.239 | 427.5038 | 9.266822 | 3757.654 | 57.25837 | 1.935808
38.419998 | 10775.584 | 10568.21 | 6792.57 | 207.3746 | 9.160912 | 3708.099 | 56.42264 | 1.957141
38.43 | 10566.2207 | 10522.25 | 6790.904 | 43.97155 | 9.056987 | 3664.702 | 55.60745 | 1.978838
38.439999 | 10773.8086 | 10482.11 | 6789.241 | 291.698 | 8.955073 | 3627.101 | 54.81257 | 2.000888
38.450001 | 10945.9531 | 10447.44 | 6787.581 | 498.5132 | 8.855089 | 3594.943 | 54.037 | 2.023318
38.459999 | 10409.8154 | 10417.92 | 6785.925 | -8.109283 | 8.757015 | 3567.916 | 53.28068 | 2.046117
38.470001 | 10281.6768 | 10393.3 | 6784.272 | -111.6275 | 8.660771 | 3545.76 | 52.54231 | 2.069314
38.48 | 9770.3535 | 10373.34 | 6782.622 | -602.9913 | 8.566348 | 3528.242 | 51.82192 | 2.092901
38.490002 | 10145.1367 | 10357.83 | 6780.974 | -212.6935 | 8.473654 | 3515.147 | 51.1184 | 2.116896
38.5 | 10719.7324 | 10346.62 | 6779.331 | 373.1165 | 8.382723 | 3506.329 | 50.4318 | 2.141302
38.509998 | 10484.2842 | 10339.53 | 6777.691 | 144.7576 | 8.293464 | 3501.615 | 49.7613 | 2.166128
38.52 | 10404.6768 | 10336.42 | 6776.053 | 68.25268 | 8.205819 | 3500.868 | 49.10616 | 2.1914
38.529999 | 10528.751 | 10337.21 | 6774.418 | 191.5452 | 8.11979 | 3503.984 | 48.46632 | 2.217104
38.540001 | 10578.5664 | 10341.79 | 6772.787 | 236.7732 | 8.03532 | 3510.887 | 47.84102 | 2.243275
38.549999 | 10626.1152 | 10350.08 | 6771.159 | 276.0351 | 7.952396 | 3521.469 | 47.23029 | 2.269899
38.560001 | 10718.7617 | 10362.04 | 6769.533 | 356.7264 | 7.870956 | 3535.701 | 46.63312 | 2.297013
38.57 | 10747.5488 | 10377.59 | 6767.912 | 369.9628 | 7.790992 | 3553.509 | 46.04966 | 2.324609
38.580002 | 10508.7197 | 10396.71 | 6766.292 | 112.014 | 7.712432 | 3574.869 | 45.47904 | 2.352706
38.59 | 10254.1104 | 10419.38 | 6764.677 | -165.2721 | 7.63531 | 3599.767 | 44.92135 | 2.381311
38.599998 | 10301.5547 | 10445.6 | 6763.065 | -144.0443 | 7.559549 | 3628.188 | 44.37597 | 2.410436
38.610001 | 10747.4922 | 10475.37 | 6761.455 | 272.1231 | 7.485096 | 3660.147 | 43.84226 | 2.440112
38.619999 | 10895.5146 | 10508.69 | 6759.849 | 386.825 | 7.411978 | 3695.638 | 43.32055 | 2.470324
38.630001 | 10683.0459 | 10545.63 | 6758.245 | 137.4155 | 7.340129 | 3734.734 | 42.80992 | 2.501116
38.639999 | 10444.8545 | 10586.18 | 6756.645 | -141.3273 | 7.269546 | 3777.424 | 42.31058 | 2.532471
38.650002 | 10801.3281 | 10630.45 | 6755.048 | 170.8801 | 7.200167 | 3823.814 | 41.82172 | 2.564437
38.66 | 10727.8623 | 10678.46 | 6753.454 | 49.4038 | 7.132024 | 3873.932 | 41.34353 | 2.596999
38.669998 | 10609.0605 | 10730.3 | 6751.864 | -121.2371 | 7.065055 | 3927.863 | 40.87548 | 2.630179
38.68 | 10884.998 | 10786.07 | 6750.276 | 98.92561 | 6.999206 | 3985.716 | 40.41714 | 2.664014
38.689999 | 11067.1787 | 10845.86 | 6748.691 | 221.3228 | 6.934501 | 4047.563 | 39.96856 | 2.698489
38.700001 | 11015.0889 | 10909.81 | 6747.109 | 105.2743 | 6.870896 | 4113.572 | 39.52925 | 2.733654
38.709999 | 10986.0986 | 10978.01 | 6745.531 | 8.088883 | 6.808383 | 4183.801 | 39.09929 | 2.769493
38.720001 | 11462.1406 | 11050.66 | 6743.956 | 411.4762 | 6.746919 | 4258.478 | 38.67807 | 2.806058
38.73 | 11149.5791 | 11127.87 | 6742.383 | 21.70698 | 6.686504 | 4337.693 | 38.26569 | 2.843343
38.740002 | 11087.417 | 11209.85 | 6740.814 | -122.431 | 6.627088 | 4421.664 | 37.86162 | 2.881378
38.75 | 11409.3262 | 11296.76 | 6739.248 | 112.5624 | 6.568697 | 4510.561 | 37.466 | 2.920174
38.759998 | 11344.0049 | 11388.83 | 6737.686 | -44.82879 | 6.511278 | 4604.599 | 37.07842 | 2.959751
38.77 | 11440.5654 | 11486.32 | 6736.125 | -45.75643 | 6.454801 | 4704.043 | 36.69855 | 3.000158
38.779999 | 11830.8867 | 11589.42 | 6734.569 | 241.4628 | 6.399271 | 4809.088 | 36.32646 | 3.041377
38.790001 | 12532.6758 | 11698.49 | 6733.015 | 834.1841 | 6.344657 | 4920.087 | 35.96175 | 3.083471
38.799999 | 12276.2324 | 11813.72 | 6731.464 | 462.5149 | 6.290957 | 5037.231 | 35.60453 | 3.126423
38.810001 | 12266.8906 | 11935.55 | 6729.917 | 331.3441 | 6.238135 | 5160.967 | 35.25428 | 3.170299
38.82 | 12583.7383 | 12064.23 | 6728.372 | 519.5126 | 6.186189 | 5291.541 | 34.91116 | 3.215093
38.830002 | 12738.6113 | 12200.2 | 6726.831 | 538.4084 | 6.13508 | 5429.402 | 34.57473 | 3.260845
38.84 | 12785.5537 | 12343.85 | 6725.293 | 441.7025 | 6.084832 | 5574.921 | 34.24508 | 3.307573
38.849998 | 12961.5146 | 12495.63 | 6723.758 | 465.8839 | 6.0354 | 5728.56 | 33.92195 | 3.355303
38.860001 | 13040.6963 | 12656.11 | 6722.225 | 384.5903 | 5.986755 | 5890.885 | 33.60497 | 3.404096
38.869999 | 13110.9443 | 12825.67 | 6720.696 | 285.274 | 5.938916 | 6062.287 | 33.29443 | 3.453936
38.880001 | 13158.8027 | 13005.07 | 6719.17 | 153.7277 | 5.891846 | 6243.518 | 32.98981 | 3.504902
38.889999 | 13497.3838 | 13194.77 | 6717.647 | 302.6099 | 5.845545 | 6435.033 | 32.6913 | 3.556977
38.900002 | 13905.1709 | 13395.65 | 6716.127 | 509.5212 | 5.799979 | 6637.714 | 32.39846 | 3.610251
38.91 | 14434.0459 | 13608.29 | 6714.61 | 825.7513 | 5.755169 | 6852.153 | 32.11146 | 3.664707
38.919998 | 14689.417 | 13833.59 | 6713.097 | 855.8307 | 5.711075 | 7079.228 | 31.83001 | 3.720392
38.93 | 14932.8486 | 14072.54 | 6711.586 | 860.3052 | 5.667679 | 7319.958 | 31.55391 | 3.777384
38.939999 | 15565.6826 | 14325.95 | 6710.078 | 1239.735 | 5.624984 | 7575.125 | 31.28324 | 3.835665
38.950001 | 16109.2871 | 14595.15 | 6708.574 | 1514.135 | 5.582971 | 7846.083 | 31.01771 | 3.895331
38.959999 | 16375.1191 | 14881.1 | 6707.072 | 1494.014 | 5.541637 | 8133.777 | 30.75745 | 3.95637
38.970001 | 16363.3838 | 15185.44 | 6705.574 | 1177.947 | 5.500957 | 8439.841 | 30.5021 | 4.018882
38.98 | 16735.6543 | 15509.42 | 6704.078 | 1226.239 | 5.460934 | 8765.542 | 30.25175 | 4.082871
38.990002 | 16820.0566 | 15854.84 | 6702.586 | 965.2154 | 5.421535 | 9112.68 | 30.00615 | 4.148402
39 | 17055.2402 | 16223.53 | 6701.097 | 831.7083 | 5.382783 | 9483.072 | 29.76538 | 4.215511
39.009998 | 17963.5059 | 16617.64 | 6699.611 | 1345.864 | 5.344645 | 9878.874 | 29.52924 | 4.284248
39.02 | 18625.8574 | 17039.78 | 6698.127 | 1586.079 | 5.307101 | 10302.69 | 29.29756 | 4.354711
39.029999 | 19150.4805 | 17492.47 | 6696.647 | 1658.01 | 5.27016 | 10757.06 | 29.0704 | 4.426889
39.040001 | 19626.9629 | 17979.29 | 6695.169 | 1647.676 | 5.233803 | 11245.54 | 28.84756 | 4.50091
39.049999 | 20165.2969 | 18503.53 | 6693.696 | 1661.763 | 5.198029 | 11771.43 | 28.62913 | 4.576761
39.060001 | 21182.125 | 19070.1 | 6692.224 | 2112.022 | 5.162818 | 12339.65 | 28.41482 | 4.654582
39.07 | 21601.8359 | 19683.67 | 6690.756 | 1918.17 | 5.128171 | 12954.84 | 28.20474 | 4.734382
39.080002 | 21852.6895 | 20350.53 | 6689.291 | 1502.164 | 5.094063 | 13623.33 | 27.99866 | 4.816253
39.09 | 22149.8438 | 21077.58 | 6687.829 | 1072.264 | 5.060511 | 14351.99 | 27.79665 | 4.90025
39.099998 | 23259.2676 | 21873.1 | 6686.371 | 1386.167 | 5.027494 | 15149.12 | 27.59858 | 4.986445
39.110001 | 24200.5215 | 22747.38 | 6684.914 | 1453.145 | 4.994981 | 16024.99 | 27.40426 | 5.074974
39.119999 | 25104.1855 | 23711.03 | 6683.461 | 1393.154 | 4.962998 | 16990.23 | 27.21384 | 5.165832
39.130001 | 26358.5977 | 24778.36 | 6682.011 | 1580.24 | 4.931519 | 18059.13 | 27.02708 | 5.259193
39.139999 | 27687.3926 | 25963.76 | 6680.565 | 1723.635 | 4.900544 | 19246.09 | 26.84407 | 5.355055
39.150002 | 28790.9609 | 27286.17 | 6679.12 | 1504.792 | 4.870055 | 20570.06 | 26.66459 | 5.453612
39.16 | 30198.8984 | 28764.83 | 6677.68 | 1434.068 | 4.840064 | 22050.27 | 26.48875 | 5.55487
39.169998 | 31462.4375 | 30422.83 | 6676.242 | 1039.605 | 4.810549 | 23709.8 | 26.3164 | 5.658951
39.18 | 33700.2812 | 32286.57 | 6674.807 | 1413.708 | 4.781498 | 25575.07 | 26.14742 | 5.766031
39.189999 | 36131.4023 | 34382.97 | 6673.375 | 1748.431 | 4.752914 | 27672.99 | 25.98188 | 5.876116
39.200001 | 37926.0742 | 36744.48 | 6671.946 | 1181.599 | 4.724787 | 30036 | 25.81964 | 5.989434
39.209999 | 40813.1875 | 39401.99 | 6670.521 | 1411.197 | 4.697115 | 32695.01 | 25.66076 | 6.105996
39.220001 | 44900.9922 | 42393.15 | 6669.098 | 2507.84 | 4.669885 | 35687.65 | 25.50505 | 6.226045
39.23 | 47968.7266 | 45752.05 | 6667.678 | 2216.678 | 4.643097 | 39048.02 | 25.35261 | 6.34963
39.240002 | 51074.7617 | 49517.1 | 6666.261 | 1557.661 | 4.616733 | 42814.54 | 25.20326 | 6.476931
39.25 | 55201.2695 | 53724.1 | 6664.848 | 1477.17 | 4.590808 | 47023 | 25.05709 | 6.60807
39.259998 | 59965.1562 | 58407.68 | 6663.437 | 1557.472 | 4.565301 | 51708.02 | 24.91397 | 6.743198
39.27 | 65398.9922 | 63602.37 | 6662.029 | 1796.621 | 4.540202 | 56904.15 | 24.77383 | 6.882572
39.279999 | 71128.2891 | 69330.1 | 6660.624 | 1798.186 | 4.515515 | 62633.3 | 24.63671 | 7.026228
39.290001 | 77173.1875 | 75613.33 | 6659.222 | 1559.859 | 4.491232 | 68917.94 | 24.50249 | 7.17449
39.299999 | 83331.9453 | 82451.14 | 6657.824 | 880.8043 | 4.467349 | 75757.15 | 24.37126 | 7.327404
39.310001 | 90787.2266 | 89837.56 | 6656.427 | 949.6624 | 4.443859 | 83144.96 | 24.24285 | 7.485323
39.32 | 98384.125 | 97730.17 | 6655.035 | 653.9543 | 4.420759 | 91038.95 | 24.11733 | 7.648347
39.330002 | 105972.3203 | 106063.6 | 6653.645 | -91.30487 | 4.398036 | 99373.77 | 23.99459 | 7.816748
39.34 | 114493.8359 | 114728.9 | 6652.258 | -235.1008 | 4.375702 | 108040.4 | 23.87466 | 7.990733
39.349998 | 122485.4844 | 123572.7 | 6650.874 | -1087.188 | 4.353742 | 116885.5 | 23.7575 | 8.170539
39.360001 | 130268.8594 | 132400.8 | 6649.493 | -2131.924 | 4.332138 | 125715 | 23.64299 | 8.356554
39.369999 | 138467.0625 | 140964.4 | 6648.115 | -2497.341 | 4.310908 | 134279.9 | 23.53123 | 8.548876
39.380001 | 145369.875 | 149006 | 6646.74 | -3636.154 | 4.290036 | 142322.8 | 23.4221 | 8.74799
39.389999 | 151550.9531 | 156252.7 | 6645.368 | -4701.783 | 4.269522 | 149570.8 | 23.31565 | 8.954011
39.400002 | 157719.3125 | 162478.1 | 6643.999 | -4758.799 | 4.249355 | 155797.5 | 23.21178 | 9.167491
39.41 | 163713.5625 | 167503 | 6642.633 | -3789.485 | 4.229545 | 160823.7 | 23.11054 | 9.388582
39.419998 | 168079.5 | 171228.9 | 6641.27 | -3149.367 | 4.210076 | 164550.8 | 23.01188 | 9.617694
39.43 | 169770.3594 | 173631 | 6639.91 | -3860.604 | 4.190942 | 166954.1 | 22.91573 | 9.85538
39.439999 | 170114.9531 | 174736.9 | 6638.553 | -4621.96 | 4.172146 | 168061.3 | 22.82213 | 10.10182
39.450001 | 170487.25 | 174612.8 | 6637.198 | -4125.571 | 4.153682 | 167938.4 | 22.73517 | 10.35772
39.459999 | 169928.9219 | 173339.3 | 6635.847 | -3410.384 | 4.135549 | 166666.1 | 22.64661 | 10.62328
39.470001 | 167221.0469 | 170999.3 | 6634.498 | -3778.212 | 4.117739 | 164327.2 | 22.56047 | 10.89927
39.48 | 164501.4062 | 167676.8 | 6633.153 | -3175.442 | 4.100254 | 161005.9 | 22.47684 | 11.18604
39.490002 | 160813.6406 | 163454.2 | 6631.811 | -2640.567 | 4.083081 | 156784.4 | 22.39562 | 11.48424
39.5 | 155944.2969 | 158417.8 | 6630.471 | -2473.473 | 4.066232 | 151749.1 | 22.31687 | 11.79442
39.509998 | 151025.4844 | 152664.1 | 6629.135 | -1638.612 | 4.049693 | 145996.6 | 22.24053 | 12.11721
39.52 | 145614.875 | 146295.4 | 6627.801 | -680.5156 | 4.033458 | 139628.9 | 22.16657 | 12.45353
39.529999 | 139003.6562 | 139435.2 | 6626.471 | -431.5324 | 4.017531 | 132769.8 | 22.09502 | 12.8038
39.540001 | 132190.0469 | 132200.6 | 6625.143 | -10.55113 | 4.001907 | 125536.3 | 22.02584 | 13.16914
39.549999 | 124705.7656 | 124723.2 | 6623.818 | -17.39538 | 3.986584 | 118059.8 | 21.95908 | 13.55006
39.560001 | 116405.8516 | 117116.5 | 6622.496 | -710.6219 | 3.971558 | 110454.2 | 21.89466 | 13.94784
39.57 | 109160.5078 | 109501.2 | 6621.177 | -340.7362 | 3.956828 | 102839.9 | 21.83262 | 14.36317
39.580002 | 102366.7188 | 101981.1 | 6619.861 | 385.5877 | 3.942384 | 95320.76 | 21.77292 | 14.79724
39.59 | 95188.2266 | 94655.42 | 6618.548 | 532.8097 | 3.928238 | 87995.97 | 21.7156 | 15.25108
39.599998 | 87661.5156 | 87608.95 | 6617.238 | 52.56389 | 3.914376 | 80950.41 | 21.66271 | 15.72589
39.610001 | 80972.2344 | 80907.35 | 6615.931 | 64.88572 | 3.900795 | 74249.68 | 21.61006 | 16.22329
39.619999 | 75146.6719 | 74608.37 | 6614.627 | 538.3038 | 3.887498 | 67951.55 | 21.55978 | 16.74422
39.630001 | 70221.1094 | 68739.32 | 6613.325 | 1481.793 | 3.874481 | 62083.31 | 21.51183 | 17.29071
39.639999 | 64362.5195 | 63322.3 | 6612.027 | 1040.215 | 3.861742 | 56667.09 | 21.46623 | 17.86388
39.650002 | 59307.668 | 58353.87 | 6610.731 | 953.7978 | 3.849276 | 51699.4 | 21.42298 | 18.46611
39.66 | 55417.793 | 53828.28 | 6609.439 | 1589.509 | 3.837088 | 47174.53 | 21.38208 | 19.09878
39.669998 | 51394.3789 | 49726.39 | 6608.149 | 1667.988 | 3.82517 | 43073.31 | 21.34356 | 19.7641
39.68 | 47666.9297 | 46022.04 | 6606.862 | 1644.894 | 3.813519 | 39369.59 | 21.30735 | 20.46479
39.689999 | 43560.3828 | 42690.58 | 6605.579 | 869.8027 | 3.802136 | 36038.72 | 21.27353 | 21.20265
39.700001 | 39796.1797 | 39699.79 | 6604.297 | 96.38786 | 3.791019 | 33048.48 | 21.24207 | 21.98111
39.709999 | 36708.5977 | 37022.51 | 6603.02 | -313.9103 | 3.780166 | 30371.69 | 21.21301 | 22.80235
39.720001 | 34948.3789 | 34626.59 | 6601.744 | 321.7907 | 3.769576 | 27976.22 | 21.18632 | 23.67042
39.73 | 33535.168 | 32485.62 | 6600.472 | 1049.545 | 3.759247 | 25835.64 | 21.16204 | 24.58824
39.740002 | 31573.4609 | 30571.63 | 6599.202 | 1001.829 | 3.749174 | 23921.98 | 21.14017 | 25.55996
39.75 | 29714.8066 | 28860.25 | 6597.936 | 854.5544 | 3.739363 | 22210.87 | 21.12073 | 26.58974
39.759998 | 27563.1895 | 27328.03 | 6596.673 | 235.1548 | 3.729806 | 20678.85 | 21.10372 | 27.68224
39.77 | 25681.5293 | 25953.67 | 6595.412 | -272.1412 | 3.720502 | 19304.61 | 21.08917 | 28.84355
39.779999 | 24450.7246 | 24718.93 | 6594.154 | -268.2037 | 3.711451 | 18069.91 | 21.07708 | 30.07848
39.790001 | 23960.4453 | 23606.15 | 6592.899 | 354.2907 | 3.702654 | 16957.09 | 21.06749 | 31.39493
39.799999 | 22962.9844 | 22601.29 | 6591.647 | 361.6944 | 3.694106 | 15952.09 | 21.0604 | 32.79921
39.810001 | 21378.7539 | 21690.16 | 6590.398 | -311.4029 | 3.685809 | 15040.72 | 21.05585 | 34.30132
39.82 | 20546.2754 | 20861.95 | 6589.152 | -315.6735 | 3.67776 | 14212.16 | 21.05384 | 35.9101
39.830002 | 20173.8184 | 20106.29 | 6587.908 | 67.53013 | 3.669956 | 13456.02 | 21.05442 | 37.63743
39.84 | 19392.9902 | 19414.62 | 6586.668 | -21.62744 | 3.662403 | 12763.73 | 21.05759 | 39.49629
39.849998 | 18502.0996 | 18779.46 | 6585.431 | -277.3623 | 3.655093 | 12127.81 | 21.06339 | 41.50191
39.860001 | 17738.5098 | 18194.01 | 6584.195 | -455.504 | 3.648026 | 11541.42 | 21.07185 | 43.67385
39.869999 | 17156.3672 | 17653.27 | 6582.964 | -496.9043 | 3.641203 | 10999.55 | 21.08299 | 46.03126
39.880001 | 16459.0488 | 17151.95 | 6581.735 | -692.899 | 3.634624 | 10496.88 | 21.09686 | 48.60147
39.889999 | 15976.4619 | 16686.44 | 6580.509 | -709.9807 | 3.628286 | 10029.78 | 21.11347 | 51.41139
39.900002 | 15623.9453 | 16252.78 | 6579.285 | -628.8369 | 3.62219 | 9594.244 | 21.13288 | 54.49842
39.91 | 14984.376 | 15848.31 | 6578.065 | -863.9322 | 3.616337 | 9187.572 | 21.15511 | 57.90041
39.919998 | 14733.333 | 15470.24 | 6576.847 | -736.903 | 3.610722 | 8806.933 | 21.18021 | 61.66455
39.93 | 14733.333 | 15116.2 | 6575.632 | -382.8684 | 3.605346 | 8449.907 | 21.2082 | 65.848
39.939999 | 13904.2676 | 14784.4 | 6574.421 | -880.1314 | 3.600209 | 8114.63 | 21.23915 | 70.50912
39.950001 | 13376.9961 | 14472.89 | 6573.211 | -1095.898 | 3.595312 | 7799.091 | 21.27311 | 75.72356
39.959999 | 13506.3994 | 14180.43 | 6572.005 | -674.0318 | 3.590652 | 7501.959 | 21.31009 | 81.56631
39.970001 | 13104.2988 | 13905.39 | 6570.802 | -801.0911 | 3.586233 | 7221.516 | 21.35018 | 88.13549
39.98 | 12824.9795 | 13646.82 | 6569.602 | -821.8439 | 3.58205 | 6956.728 | 21.3934 | 95.51853
39.990002 | 12675.1748 | 13403.53 | 6568.404 | -728.3563 | 3.578104 | 6706.282 | 21.43983 | 103.8271
40 | 12480.9688 | 13174.7 | 6567.209 | -693.7277 | 3.574397 | 6469.249 | 21.48951 | 113.1745
40.009998 | 12145.8477 | 12959.47 | 6566.017 | -813.6213 | 3.570925 | 6244.659 | 21.54249 | 123.6791
40.02 | 11886.9766 | 12757.04 | 6564.828 | -870.0597 | 3.567693 | 6031.568 | 21.59889 | 135.4733
40.029999 | 11588.2607 | 12566.85 | 6563.642 | -978.588 | 3.564695 | 5829.312 | 21.65871 | 148.6711
40.040001 | 11466.667 | 12388.2 | 6562.458 | -921.5349 | 3.561938 | 5637.051 | 21.72207 | 163.4093
40.049999 | 11603.7725 | 12220.71 | 6561.278 | -616.9333 | 3.559415 | 5454.289 | 21.78898 | 179.7907
40.060001 | 11713.3145 | 12063.7 | 6560.1 | -350.384 | 3.557133 | 5280.246 | 21.85959 | 197.9365
40.07 | 11225.2832 | 11916.85 | 6558.925 | -691.565 | 3.555088 | 5114.515 | 21.9339 | 217.9198
40.080002 | 10920.168 | 11779.6 | 6557.752 | -859.4326 | 3.55328 | 4956.481 | 22.01208 | 239.8017
40.09 | 11036.04 | 11651.57 | 6556.583 | -615.5298 | 3.551712 | 4805.748 | 22.09412 | 263.593
40.099998 | 10874.8027 | 11532.23 | 6555.417 | -657.4266 | 3.550381 | 4661.84 | 22.18018 | 289.2421
40.110001 | 10809.623 | 11421.01 | 6554.253 | -611.3867 | 3.549291 | 4524.3 | 22.27036 | 316.6371
40.119999 | 10598.2314 | 11317.39 | 6553.092 | -719.1537 | 3.548439 | 4392.87 | 22.36468 | 345.5095
40.130001 | 10466.667 | 11220.52 | 6551.934 | -753.8568 | 3.54783 | 4267.074 | 22.46334 | 375.505
40.139999 | 10574.4346 | 11129.64 | 6550.779 | -555.2032 | 3.547459 | 4146.709 | 22.56634 | 406.0366
40.150002 | 10703.2441 | 11043.6 | 6549.626 | -340.3526 | 3.547334 | 4031.356 | 22.67392 | 436.3932
40.16 | 10317.6602 | 10961.27 | 6548.476 | -643.6058 | 3.547448 | 3920.835 | 22.78607 | 465.6211
40.169998 | 10313.665 | 10881.29 | 6547.33 | -567.6224 | 3.547805 | 3814.842 | 22.90299 | 492.665
40.18 | 10409.5908 | 10802.3 | 6546.185 | -392.714 | 3.548408 | 3713.106 | 23.02479 | 516.4403
40.189999 | 10482.3672 | 10723.12 | 6545.044 | -240.751 | 3.549253 | 3615.452 | 23.1516 | 535.9213
40.200001 | 10245.7979 | 10642.72 | 6543.905 | -396.925 | 3.550348 | 3521.607 | 23.2836 | 550.377
40.209999 | 10008.9355 | 10560.61 | 6542.77 | -551.6778 | 3.551686 | 3431.45 | 23.42083 | 559.4211
40.220001 | 9903.0244 | 10476.58 | 6541.637 | -573.5524 | 3.553275 | 3344.708 | 23.56358 | 563.1153
40.23 | 9930.1826 | 10390.94 | 6540.507 | -460.7547 | 3.555112 | 3261.28 | 23.71188 | 561.8834
40.240002 | 10162.1143 | 10304.16 | 6539.379 | -142.0409 | 3.5572 | 3180.953 | 23.86603 | 556.4001
40.25 | 10427.8818 | 10216.85 | 6538.255 | 211.033 | 3.559538 | 3103.61 | 24.02605 | 547.3989
40.259998 | 10390.3975 | 10129.53 | 6537.133 | 260.8703 | 3.562129 | 3029.088 | 24.19221 | 535.5521
40.27 | 10153.8965 | 10042.5 | 6536.014 | 111.3932 | 3.564976 | 2957.232 | 24.36478 | 521.3274
40.279999 | 9979.7324 | 9955.979 | 6534.898 | 23.75318 | 3.568076 | 2887.953 | 24.54384 | 505.0168
40.290001 | 9650.9395 | 9869.897 | 6533.784 | -218.9576 | 3.571438 | 2821.086 | 24.7297 | 486.7258
40.299999 | 9535.5225 | 9784.273 | 6532.674 | -248.7508 | 3.575054 | 2756.576 | 24.92243 | 466.5266
40.310001 | 9524.999 | 9699.008 | 6531.565 | -174.0092 | 3.578936 | 2694.253 | 25.12246 | 444.4887
40.32 | 9567.5723 | 9614.27 | 6530.46 | -46.6974 | 3.583076 | 2634.068 | 25.32984 | 420.8281
40.330002 | 9473.4629 | 9530.262 | 6529.358 | -56.79872 | 3.587483 | 2575.892 | 25.54502 | 395.8791
40.34 | 9215.6562 | 9447.388 | 6528.258 | -231.7322 | 3.592154 | 2519.662 | 25.76807 | 370.108
40.349998 | 9118.666 | 9366.077 | 6527.162 | -247.4115 | 3.597093 | 2465.279 | 25.99941 | 344.0402
40.360001 | 9166.2461 | 9286.732 | 6526.067 | -120.4863 | 3.602304 | 2412.644 | 26.23938 | 318.1799
40.369999 | 9418.0547 | 9209.813 | 6524.976 | 208.2421 | 3.607783 | 2361.725 | 26.48811 | 293.0159
40.380001 | 9671.2959 | 9135.543 | 6523.887 | 535.7525 | 3.613542 | 2312.401 | 26.74614 | 268.8956
40.389999 | 9582.8184 | 9064.198 | 6522.801 | 518.6201 | 3.619572 | 2264.652 | 27.0136 | 246.1117
40.400002 | 9064.0166 | 8995.812 | 6521.718 | 68.20411 | 3.625888 | 2218.367 | 27.29111 | 224.8108
40.41 | 8902.0625 | 8930.479 | 6520.638 | -28.41631 | 3.63248 | 2173.524 | 27.57876 | 205.1062
40.419998 | 8981.9443 | 8868.136 | 6519.56 | 113.8079 | 3.639355 | 2130.048 | 27.87718 | 187.0115
40.43 | 8834.1211 | 8808.683 | 6518.485 | 25.43795 | 3.646521 | 2087.874 | 28.18674 | 170.4911
40.439999 | 8768.835 | 8752.047 | 6517.413 | 16.7883 | 3.653971 | 2046.97 | 28.50787 | 155.5021
40.450001 | 8999.1719 | 8698.055 | 6516.343 | 301.117 | 3.661719 | 2007.261 | 28.84115 | 141.948
40.459999 | 8981.8145 | 8646.613 | 6515.277 | 335.2012 | 3.669755 | 1968.733 | 29.18683 | 129.7466
40.470001 | 8621.2461 | 8597.525 | 6514.212 | 23.72108 | 3.678096 | 1931.305 | 29.54576 | 118.7836
40.48 | 8621.0088 | 8550.681 | 6513.151 | 70.32745 | 3.686733 | 1894.963 | 29.9182 | 108.9624
40.490002 | 8648.0068 | 8505.917 | 6512.092 | 142.0898 | 3.695677 | 1859.649 | 30.30506 | 100.1746
40.5 | 8511.5273 | 8463.108 | 6511.037 | 48.41924 | 3.704924 | 1825.337 | 30.70662 | 92.32299
40.509998 | 8473.3281 | 8422.113 | 6509.984 | 51.215 | 3.714481 | 1791.982 | 31.12381 | 85.30897
40.52 | 8627.9795 | 8382.794 | 6508.933 | 245.1854 | 3.724357 | 1759.541 | 31.5573 | 79.03857
40.529999 | 8675.2266 | 8345.058 | 6507.886 | 330.1686 | 3.734545 | 1727.996 | 32.00779 | 73.43408
40.540001 | 8532.3955 | 8308.771 | 6506.84 | 223.6247 | 3.74506 | 1697.296 | 32.47621 | 68.41315
40.549999 | 8274.9453 | 8273.864 | 6505.798 | 1.08106 | 3.755893 | 1667.436 | 32.96308 | 63.91098
40.560001 | 8273.6504 | 8240.213 | 6504.759 | 33.43717 | 3.767063 | 1638.357 | 33.46976 | 59.86051
40.57 | 8318.8486 | 8207.763 | 6503.722 | 111.0856 | 3.77856 | 1610.057 | 33.99674 | 56.20909
40.580002 | 8271.9658 | 8176.42 | 6502.687 | 95.54598 | 3.790398 | 1582.491 | 34.54553 | 52.9059
40.59 | 8032.2573 | 8146.127 | 6501.656 | -113.8701 | 3.802571 | 1555.643 | 35.11669 | 49.90905
40.599998 | 7791.6274 | 8116.827 | 6500.628 | -325.1993 | 3.815089 | 1529.492 | 35.71179 | 47.18018
40.610001 | 7684.395 | 8088.442 | 6499.601 | -404.0467 | 3.827963 | 1503.995 | 36.33212 | 44.68517
40.619999 | 7718.3682 | 8060.951 | 6498.578 | -342.5829 | 3.841184 | 1479.155 | 36.97854 | 42.39829
40.630001 | 7922.6035 | 8034.284 | 6497.557 | -111.6805 | 3.854773 | 1454.926 | 37.65308 | 40.29306
40.639999 | 8062.5093 | 8008.426 | 6496.539 | 54.08359 | 3.868716 | 1431.31 | 38.35664 | 38.35073
40.650002 | 8204.6387 | 7983.315 | 6495.524 | 221.3236 | 3.88304 | 1408.266 | 39.09152 | 36.55133
40.66 | 8127.0449 | 7958.941 | 6494.511 | 168.1035 | 3.897728 | 1385.792 | 39.85874 | 34.88156
40.669998 | 7877.8848 | 7935.266 | 6493.501 | -57.38149 | 3.912794 | 1363.864 | 40.66071 | 33.3275
40.68 | 7768.8701 | 7912.256 | 6492.494 | -143.3857 | 3.928253 | 1342.457 | 41.49935 | 31.87688
40.689999 | 7897.8423 | 7889.898 | 6491.489 | 7.944162 | 3.944094 | 1321.567 | 42.37675 | 30.5213
40.700001 | 7865.5923 | 7868.157 | 6490.487 | -2.564322 | 3.96034 | 1301.163 | 43.2955 | 29.25083
40.709999 | 7824.1455 | 7847.029 | 6489.488 | -22.88377 | 3.976978 | 1281.248 | 44.25748 | 28.05922
40.720001 | 7943.1392 | 7826.477 | 6488.491 | 116.6622 | 3.994034 | 1261.787 | 45.26629 | 26.93871
40.73 | 8023.8457 | 7806.498 | 6487.497 | 217.3473 | 4.011498 | 1242.781 | 46.32399 | 25.88429
40.740002 | 8184.4307 | 7787.07 | 6486.506 | 397.3611 | 4.029388 | 1224.209 | 47.43471 | 24.89038
40.75 | 8158.7104 | 7768.182 | 6485.517 | 390.5289 | 4.047697 | 1206.063 | 48.60086 | 23.95266
40.759998 | 8153.0952 | 7749.819 | 6484.532 | 403.2766 | 4.066438 | 1188.327 | 49.82699 | 23.06682
40.77 | 8144.6284 | 7731.963 | 6483.548 | 412.6659 | 4.085631 | 1170.983 | 51.11705 | 22.22857
40.779999 | 7908.7896 | 7714.613 | 6482.567 | 194.1762 | 4.105262 | 1154.03 | 52.47534 | 21.43532
40.790001 | 7662.0303 | 7697.75 | 6481.589 | -35.71944 | 4.125358 | 1137.445 | 53.90717 | 20.68316
40.799999 | 7650.1475 | 7681.378 | 6480.614 | -31.23004 | 4.145906 | 1121.231 | 55.41683 | 19.97001
40.810001 | 7731.7651 | 7665.474 | 6479.641 | 66.29105 | 4.166936 | 1105.362 | 57.0116 | 19.29257
40.82 | 7745.3237 | 7650.046 | 6478.671 | 95.27773 | 4.188438 | 1089.841 | 58.6965 | 18.64897
40.830002 | 7732.335 | 7635.08 | 6477.703 | 97.25469 | 4.210433 | 1074.65 | 60.48023 | 18.03679
40.84 | 7720.3447 | 7620.58 | 6476.739 | 99.76501 | 4.232912 | 1059.785 | 62.3691 | 17.45422
40.849998 | 7679.5059 | 7606.539 | 6475.776 | 72.96643 | 4.255897 | 1045.234 | 64.37328 | 16.89935
40.860001 | 7506.3203 | 7592.953 | 6474.817 | -86.63292 | 4.279404 | 1030.984 | 66.50304 | 16.37012
40.869999 | 7539.6514 | 7579.834 | 6473.86 | -40.18266 | 4.30342 | 1017.037 | 68.76805 | 15.86548
40.880001 | 7852.1309 | 7567.173 | 6472.905 | 284.9582 | 4.327982 | 1003.373 | 71.18338 | 15.38348
40.889999 | 7824.1763 | 7554.987 | 6471.954 | 269.1897 | 4.353071 | 989.9951 | 73.76152 | 14.92323
40.900002 | 7665.8125 | 7543.272 | 6471.004 | 122.5402 | 4.378729 | 976.8843 | 76.52197 | 14.48299
40.91 | 7768.334 | 7532.051 | 6470.058 | 236.2834 | 4.404931 | 964.044 | 79.48168 | 14.06204
40.919998 | 7808.0293 | 7521.333 | 6469.114 | 286.6962 | 4.431704 | 951.4624 | 82.66554 | 13.65916
40.93 | 7675.4106 | 7511.134 | 6468.173 | 164.2767 | 4.459073 | 939.1291 | 86.09977 | 13.2731
40.939999 | 7691.0508 | 7501.484 | 6467.234 | 189.5669 | 4.487024 | 927.0441 | 89.81523 | 12.90329
40.950001 | 7594.0605 | 7492.405 | 6466.298 | 101.6557 | 4.515593 | 915.1932 | 93.84948 | 12.5485
40.959999 | 7382.02 | 7483.94 | 6465.365 | -101.9202 | 4.544763 | 903.5804 | 98.24202 | 12.20825
40.970001 | 7343.0869 | 7476.126 | 6464.434 | -133.039 | 4.574585 | 892.1896 | 103.0465 | 11.88149
40.98 | 7475.6323 | 7469.016 | 6463.506 | 6.615937 | 4.605022 | 881.0207 | 108.3174 | 11.56768
40.990002 | 7471.4712 | 7462.669 | 6462.58 | 8.802283 | 4.636138 | 870.0644 | 114.1227 | 11.26601
41 | 7338.4233 | 7457.16 | 6461.657 | -118.7368 | 4.667898 | 859.3222 | 120.5372 | 10.97611
41.009998 | 7291.0386 | 7452.564 | 6460.736 | -161.5257 | 4.700345 | 848.7843 | 127.646 | 10.69715
41.02 | 7310.1567 | 7448.977 | 6459.818 | -138.8201 | 4.733499 | 838.4402 | 135.556 | 10.42866
41.029999 | 7440.3809 | 7446.497 | 6458.903 | -6.116342 | 4.767351 | 828.2927 | 144.3638 | 10.17013
41.040001 | 7560.0337 | 7445.253 | 6457.99 | 114.7809 | 4.801953 | 818.3345 | 154.205 | 9.921072
41.049999 | 7498.9756 | 7445.355 | 6457.08 | 53.62072 | 4.837256 | 808.5609 | 165.1955 | 9.681029
41.060001 | 7429.4297 | 7446.959 | 6456.173 | -17.52946 | 4.873356 | 798.9673 | 177.4964 | 9.449572
41.07 | 7274.2329 | 7450.198 | 6455.268 | -175.9655 | 4.910192 | 789.5494 | 191.2448 | 9.226299
41.080002 | 7084.8315 | 7455.23 | 6454.365 | -370.3986 | 4.947845 | 780.3011 | 206.6054 | 9.01077
41.09 | 7063.6621 | 7462.243 | 6453.465 | -398.5814 | 4.986276 | 771.2241 | 223.765 | 8.802804
41.099998 | 7122.833 | 7471.334 | 6452.568 | -348.5006 | 5.025539 | 762.3108 | 242.8272 | 8.601887
41.110001 | 7219.6348 | 7482.702 | 6451.673 | -263.067 | 5.065673 | 753.5524 | 264.0028 | 8.407758
41.119999 | 7161.4194 | 7496.466 | 6450.781 | -335.0462 | 5.106623 | 744.9522 | 287.4055 | 8.220115
41.130001 | 7093.1997 | 7512.789 | 6449.891 | -419.589 | 5.148498 | 736.5041 | 313.206 | 8.038673
41.139999 | 7194.5698 | 7531.727 | 6449.004 | -337.1575 | 5.191228 | 728.2047 | 341.4637 | 7.863163
41.150002 | 7223.6299 | 7553.385 | 6448.12 | -329.7548 | 5.234926 | 720.0488 | 372.2881 | 7.693282
41.16 | 7174.3555 | 7577.718 | 6447.238 | -403.3627 | 5.279526 | 712.0383 | 405.6336 | 7.528932
41.169998 | 7244.686 | 7604.636 | 6446.359 | -359.9501 | 5.325101 | 704.1668 | 441.4159 | 7.369739
41.18 | 7350.8447 | 7633.967 | 6445.482 | -283.1218 | 5.371677 | 696.4268 | 479.471 | 7.215536
41.189999 | 7435.1626 | 7665.289 | 6444.607 | -230.1268 | 5.419249 | 688.8214 | 519.3754 | 7.066116
41.200001 | 7676.0151 | 7698.104 | 6443.735 | -22.08909 | 5.467889 | 681.3456 | 560.6342 | 6.921283
41.209999 | 7743.0742 | 7731.557 | 6442.866 | 11.51745 | 5.517537 | 673.9965 | 602.3957 | 6.780854
41.220001 | 7449.6567 | 7764.675 | 6441.999 | -315.0184 | 5.568324 | 666.7714 | 643.6914 | 6.644651
41.23 | 7202.8154 | 7796.155 | 6441.135 | -593.3397 | 5.620176 | 659.6676 | 683.2196 | 6.512505
41.240002 | 7443.1772 | 7824.616 | 6440.273 | -381.4386 | 5.673207 | 652.6808 | 719.6042 | 6.384223
41.25 | 7792.6445 | 7848.652 | 6439.414 | -56.00772 | 5.727368 | 645.8133 | 751.4374 | 6.259762
41.259998 | 7735.8877 | 7867.025 | 6438.558 | -131.1374 | 5.782736 | 639.0596 | 777.4861 | 6.138868
41.27 | 7591.27 | 7878.906 | 6437.704 | -287.6357 | 5.83935 | 632.4137 | 796.9276 | 6.021439
41.279999 | 7495.2412 | 7883.963 | 6436.852 | -388.7219 | 5.897205 | 625.8784 | 809.4281 | 5.907346
41.290001 | 7416.5493 | 7882.411 | 6436.003 | -465.8615 | 5.956393 | 619.4497 | 815.2054 | 5.796461
41.299999 | 7521.3926 | 7874.953 | 6435.156 | -353.5603 | 6.016841 | 613.1255 | 814.9655 | 5.688668
41.310001 | 7499.6875 | 7862.513 | 6434.312 | -362.825 | 6.078714 | 606.9035 | 809.6342 | 5.583853
41.32 | 7362.499 | 7846.131 | 6433.471 | -483.6318 | 6.141927 | 600.7818 | 800.2544 | 5.481906
41.330002 | 7370.8223 | 7826.681 | 6432.632 | -455.8586 | 6.206619 | 594.757 | 787.703 | 5.382696
41.34 | 7428.8926 | 7804.771 | 6431.795 | -375.8786 | 6.272734 | 588.831 | 772.5861 | 5.28621
41.349998 | 7508.1465 | 7780.797 | 6430.961 | -272.6502 | 6.340374 | 582.9995 | 755.3033 | 5.192267
41.360001 | 7549.835 | 7754.858 | 6430.129 | -205.0235 | 6.409611 | 577.2574 | 735.9612 | 5.100805
41.369999 | 7636.6279 | 7727.089 | 6429.300497 | -90.46119 | 6.48037 | 571.6075 | 714.689 | 5.011738
41.380001 | 7654.9644 | 7697.551 | 6428.474 | -42.58645 | 6.552842 | 566.0465 | 691.5528 | 4.924984
41.389999 | 7296.9507 | 7666.561 | 6427.65 | -369.6108 | 6.626922 | 560.5728 | 666.8715 | 4.840462
41.400002 | 7069.1226 | 7634.516 | 6426.828 | -565.3929 | 6.702808 | 555.1834 | 641.0433 | 4.758073
41.41 | 7321.3398 | 7602.079 | 6426.009 | -280.7391 | 6.78041 | 549.8802 | 614.7315 | 4.677817
41.419998 | 7426.6245 | 7569.944 | 6425.192 | -143.3191 | 6.859859 | 544.6597 | 588.632 | 4.599551
41.43 | 7329.9478 | 7538.797 | 6424.378 | -208.8494 | 6.941213 | 539.5174 | 563.4372 | 4.523234
41.439999 | 7263.5947 | 7509.317 | 6423.566 | -245.722 | 7.024484 | 534.4558 | 539.8211 | 4.4488
41.450001 | 7172.5449 | 7482.053 | 6422.757 | -309.5081 | 7.109806 | 529.4723 | 518.3376 | 4.376189
41.459999 | 7020.0669 | 7457.302 | 6421.95 | -437.2348 | 7.197093 | 524.5653 | 499.2835 | 4.305341
41.470001 | 7265.9697 | 7435.362 | 6421.146 | -169.3923 | 7.286586 | 519.7336 | 482.9596 | 4.236201
41.48 | 7445.4233 | 7416.381 | 6420.344 | 29.04216 | 7.378176 | 514.9759 | 469.5141 | 4.168713
41.490002 | 7105.4946 | 7400.397 | 6419.545 | -294.9021 | 7.472081 | 510.2899 | 458.9872 | 4.102807
41.5 | 6986.5913 | 7387.385 | 6418.748 | -400.7938 | 7.568228 | 505.6775 | 451.353 | 4.03849
41.509998 | 7147.4565 | 7377.225 | 6417.954 | -229.7685 | 7.66678 | 501.1356 | 446.4934 | 3.975655
41.52 | 7339.6494 | 7369.736 | 6417.161 | -30.08622 | 7.767818 | 496.6604 | 444.2317 | 3.914276
41.529999 | 7367.5137 | 7364.667 | 6416.372 | 2.84691 | 7.871362 | 492.2547 | 444.3146 | 3.854308
41.540001 | 7397.3398 | 7361.692 | 6415.585 | 35.64825 | 7.977589 | 487.916 | 446.4178 | 3.795709
41.549999 | 7324.0801 | 7360.407 | 6414.8 | -36.32681 | 8.086406 | 483.6433 | 450.1388 | 3.738437
41.560001 | 7183.3335 | 7360.391 | 6414.018 | -177.057 | 8.198118 | 479.4356 | 455.0568 | 3.682453
41.57 | 7253.8042 | 7361.18 | 6413.238 | -107.3754 | 8.312606 | 475.2921 | 460.7094 | 3.627717
41.580002 | 7278.6621 | 7362.367 | 6412.46 | -83.70504 | 8.430146 | 471.2109 | 466.6917 | 3.574177
41.59 | 7189.4009 | 7363.623 | 6411.685 | -174.2225 | 8.550667 | 467.1938 | 472.6716 | 3.521847
41.599998 | 7259.3477 | 7364.753 | 6410.913 | -105.4052 | 8.674381 | 463.2352 | 478.4597 | 3.470643
41.610001 | 7324.6221 | 7365.555 | 6410.143 | -40.93316 | 8.801449 | 459.3385 | 483.852 | 3.420548
41.619999 | 7142.978 | 7366.069 | 6409.375 | -223.0907 | 8.931773 | 455.5029 | 488.8873 | 3.371532
41.630001 | 7258.3076 | 7366.27 | 6408.61 | -107.9629 | 9.06573 | 451.7266 | 493.5449 | 3.323562
41.639999 | 7435.2808 | 7366.241 | 6407.847 | 69.04015 | 9.20317 | 448.009 | 497.9049 | 3.276611
41.650002 | 7230.2993 | 7366.013 | 6407.086 | -135.7135 | 9.344494 | 444.3536 | 501.9978 | 3.230634
41.66 | 7127.729 | 7365.607 | 6406.328 | -237.8778 | 9.489575 | 440.7506 | 505.8526 | 3.185646
41.669998 | 7240.4761 | 7365.016 | 6405.573 | -124.5398 | 9.638701 | 437.2063 | 509.4564 | 3.141579
41.68 | 7481.3638 | 7364.269 | 6404.82 | 117.0945 | 9.792023 | 433.7167 | 512.8426 | 3.098422
41.689999 | 7372.3394 | 7363.417 | 6404.069 | 8.921915 | 9.949612 | 430.284 | 516.0589 | 3.056148
41.700001 | 7271.1484 | 7362.598 | 6403.32 | -91.45007 | 10.11177 | 426.9071 | 519.2447 | 3.014736
41.709999 | 7390.2349 | 7362.058 | 6402.574 | 28.17737 | 10.27838 | 423.5854 | 522.6453 | 2.97416
41.720001 | 7320.6724 | 7362.098 | 6401.831 | -41.42535 | 10.44997 | 420.3188 | 526.564 | 2.934399
41.73 | 7218.6572 | 7363.104 | 6401.089 | -144.4469 | 10.62639 | 417.1071 | 531.3859 | 2.895432
41.740002 | 7224.9263 | 7365.452 | 6400.35 | -140.5257 | 10.8081 | 413.9495 | 537.4868 | 2.857225
41.75 | 7342.8218 | 7369.504 | 6399.614 | -26.68235 | 10.99504 | 410.8478 | 545.2275 | 2.819793
41.759998 | 7278.1099 | 7375.563 | 6398.88 | -97.45336 | 11.18759 | 407.801 | 554.9116 | 2.783081
41.77 | 7098.8667 | 7383.801 | 6398.148 | -284.9347 | 11.38598 | 404.8072 | 566.7131 | 2.747084
41.779999 | 7128.7905 | 7394.327 | 6397.419 | -265.5362 | 11.59032 | 401.8691 | 580.7366 | 2.711781
41.790001 | 7402.5142 | 7407.124 | 6396.692 | -4.610217 | 11.80106 | 398.986 | 596.9685 | 2.677156
41.799999 | 7480.0947 | 7422.057 | 6395.967 | 58.03739 | 12.01808 | 396.1584 | 615.2704 | 2.643191
41.810001 | 7261.7466 | 7438.826 | 6395.245 | -177.0792 | 12.24209 | 393.3866 | 635.3424 | 2.609869
41.82 | 7194.0088 | 7456.972 | 6394.525 | -262.9634 | 12.47294 | 390.6738 | 656.7232 | 2.577175
41.830002 | 7176.8491 | 7475.821 | 6393.807 | -298.9722 | 12.7113 | 388.0151 | 678.7424 | 2.545083
41.84 | 7119.8105 | 7494.509 | 6393.092 | -374.6986 | 12.95712 | 385.4152 | 700.5308 | 2.513606
41.849998 | 7173.9424 | 7511.962 | 6392.38 | -338.0193 | 13.21095 | 382.8745 | 721.0138 | 2.482702
41.860001 | 7179.7051 | 7527.046 | 6391.669 | -347.3414 | 13.47326 | 380.3923 | 739.0595 | 2.452366
41.869999 | 7366.7656 | 7538.583 | 6390.961 | -171.8173 | 13.74395 | 377.9722 | 753.483 | 2.422583
41.880001 | 7526.4565 | 7545.621 | 6390.255 | -19.16493 | 14.02395 | 375.615 | 763.334 | 2.393341
41.889999 | 7426.3262 | 7547.527 | 6389.552 | -121.2004 | 14.31311 | 373.3225 | 767.9745 | 2.364627
41.900002 | 7503.8315 | 7544.128 | 6388.851 | -40.29628 | 14.61241 | 371.0965 | 767.2318 | 2.336419
41.91 | 7560.6841 | 7535.681 | 6388.152 | 25.00316 | 14.92174 | 368.9405 | 761.358 | 2.30873
41.919998 | 7480.9907 | 7522.804 | 6387.456 | -41.8131 | 15.24192 | 366.857 | 750.9677 | 2.281524
41.93 | 7400 | 7506.28 | 6386.762 | -106.2796 | 15.57343 | 364.8477 | 736.8421 | 2.254798
41.939999 | 7545.5337 | 7486.915 | 6386.07 | 58.61898 | 15.91665 | 362.9186 | 719.7811 | 2.228539
41.950001 | 7614.2334 | 7465.37 | 6385.38 | 148.8633 | 16.27243 | 361.0736 | 700.4411 | 2.202738
41.959999 | 7346.3555 | 7442.049 | 6384.693 | -95.69379 | 16.64078 | 359.3181 | 679.2197 | 2.177383
41.970001 | 7227.2275 | 7417.163 | 6384.008 | -189.936 | 17.02305 | 357.6587 | 656.3209 | 2.152465
41.98 | 7410.1709 | 7390.735 | 6383.326 | 19.43632 | 17.41921 | 356.1027 | 631.7587 | 2.127974
41.990002 | 7603.1587 | 7362.74 | 6382.646 | 240.4186 | 17.83058 | 354.6592 | 605.5007 | 2.103892
42 | 7480.1802 | 7333.214 | 6381.968 | 146.9661 | 18.25731 | 353.3388 | 577.5697 | 2.080232
42.009998 | 7306.7466 | 7302.335 | 6381.293 | 4.411479 | 18.70059 | 352.1541 | 548.1309 | 2.056963
42.02 | 7227.772 | 7270.396 | 6380.619 | -42.62373 | 19.16128 | 351.118 | 517.4632 | 2.034084
42.029999 | 7332.4395 | 7237.924 | 6379.948 | 94.51525 | 19.64006 | 350.2487 | 486.0755 | 2.011585
42.040001 | 7345.604 | 7205.452 | 6379.28 | 140.152 | 20.13831 | 349.5651 | 454.4795 | 1.989459
42.049999 | 7271.1982 | 7173.576 | 6378.613 | 97.62225 | 20.65623 | 349.0892 | 423.2494 | 1.967697
42.060001 | 7469.1665 | 7142.792 | 6377.949 | 326.3744 | 21.19594 | 348.8469 | 392.8537 | 1.946292
42.07 | 7709.228 | 7113.553 | 6377.288 | 595.6748 | 21.7576 | 348.8655 | 363.7173 | 1.925235
42.080002 | 7594.5049 | 7086.18 | 6376.628 | 508.3245 | 22.34337 | 349.1779 | 336.1266 | 1.904513
42.09 | 7320.896 | 7060.899 | 6375.971 | 259.9972 | 22.95369 | 349.8172 | 310.2728 | 1.884138
42.099998 | 7405.8076 | 7037.86 | 6375.316 | 367.948 | 23.59058 | 350.8238 | 286.2649 | 1.864082
42.110001 | 7581.2617 | 7017.098 | 6374.663 | 564.1641 | 24.25583 | 352.2373 | 264.0967 | 1.844347
42.119999 | 7372.9526 | 6998.67 | 6374.013 | 374.2823 | 24.95001 | 354.1024 | 243.7798 | 1.824924
42.130001 | 7087.9897 | 6982.531 | 6373.365 | 105.4586 | 25.67622 | 356.4644 | 225.2198 | 1.805808
42.139999 | 7036.688 | 6968.66 | 6372.719 | 68.02846 | 26.43494 | 359.37 | 208.3483 | 1.786991
42.150002 | 7202.2368 | 6956.981 | 6372.076 | 245.2563 | 27.22969 | 362.8685 | 193.0383 | 1.768462
42.16 | 7398.3047 | 6947.436 | 6371.434 | 450.869 | 28.0612 | 366.9995 | 179.1904 | 1.750233
42.169998 | 7276.7935 | 6939.96 | 6370.796 | 336.8337 | 28.93272 | 371.812 | 166.6873 | 1.732279
42.18 | 7284.5205 | 6934.457 | 6370.159 | 350.0632 | 29.84681 | 377.3416 | 155.3957 | 1.714602
42.189999 | 7266.2861 | 6930.867 | 6369.524 | 335.4193 | 30.80578 | 383.6178 | 145.2218 | 1.697194
42.200001 | 6873.3433 | 6929.088 | 6368.892 | -55.7451 | 31.81346 | 390.6573 | 136.0458 | 1.680051
42.209999 | 6677.8262 | 6929.027 | 6368.262 | -251.2004 | 32.87143 | 398.459 | 127.7711 | 1.663168
42.220001 | 6707.1128 | 6930.557 | 6367.634 | -223.4445 | 33.98528 | 406.9962 | 120.2953 | 1.646539
42.23 | 6872.5469 | 6933.542 | 6367.009 | -60.99466 | 35.15674 | 416.208 | 113.5381 | 1.630159
42.240002 | 7168.8584 | 6937.799 | 6366.385 | 231.0591 | 36.39186 | 425.9913 | 107.4169 | 1.614019
42.25 | 7165.8203 | 6943.085 | 6365.764 | 222.7358 | 37.69328 | 436.169 | 101.8599 | 1.598127
42.259998 | 7203.7104 | 6949.121 | 6365.146 | 254.5893 | 39.0672 | 446.5219 | 96.80398 | 1.582466
42.27 | 7138.1211 | 6955.544 | 6364.529 | 182.5773 | 40.51901 | 456.7441 | 92.18478 | 1.567034
42.279999 | 7137.5024 | 6961.942 | 6363.915 | 175.5603 | 42.054 | 466.4628 | 87.95889 | 1.551829
42.290001 | 7179.3755 | 6967.86 | 6363.302 | 211.5157 | 43.68004 | 475.2648 | 84.07579 | 1.536845
42.299999 | 7146.6816 | 6972.841 | 6362.693 | 173.841 | 45.40171 | 482.7239 | 80.50044 | 1.522078
42.310001 | 7195.2251 | 6976.485 | 6362.085 | 218.7405 | 47.23044 | 488.4674 | 77.19451 | 1.507523
42.32 | 6968.0435 | 6978.501 | 6361.479 | -10.45743 | 49.1718 | 492.2255 | 74.13111 | 1.493178
42.330002 | 6878.1133 | 6979.194 | 6360.876 | -101.0807 | 51.23903 | 494.3168 | 71.28324 | 1.479034
42.34 | 6922.0977 | 6977.714 | 6360.275 | -55.61586 | 53.44026 | 493.9044 | 68.62884 | 1.465099
42.349998 | 6808.3335 | 6974.674 | 6359.676 | -166.3405 | 55.79057 | 491.6065 | 66.14933 | 1.451357
42.360001 | 6946.6284 | 6970.352 | 6359.079 | -23.72398 | 58.30549 | 487.7049 | 63.82473 | 1.437809
42.369999 | 7153.0654 | 6965.047 | 6358.485 | 188.0186 | 60.99776 | 482.4952 | 61.64427 | 1.424451
42.380001 | 6991.709 | 6959.037 | 6357.893 | 32.67191 | 63.892 | 476.2487 | 59.59242 | 1.41128
42.389999 | 6745.9609 | 6952.53 | 6357.303 | -206.5686 | 67.00486 | 469.1634 | 57.66014 | 1.398291
42.400002 | 6875.8325 | 6945.653 | 6356.715 | -69.82011 | 70.36841 | 461.3484 | 55.83556 | 1.385479
42.41 | 7128.8086 | 6939.357 | 6356.129 | 189.4515 | 74.00658 | 453.7369 | 54.11157 | 1.372851
42.419998 | 7094.7339 | 6931.91 | 6355.546 | 162.8235 | 77.95866 | 444.5651 | 52.48048 | 1.360392
42.43 | 7180.1426 | 6924.225 | 6354.964 | 255.9174 | 82.26528 | 434.7141 | 50.93337 | 1.348103
42.439999 | 7075 | 6916.378 | 6354.385 | 158.6222 | 86.9726 | 424.2175 | 49.46644 | 1.335982
42.450001 | 7044.4287 | 6908.508 | 6353.808 | 135.9206 | 92.13965 | 413.1638 | 48.07242 | 1.324025
42.459999 | 6900.2383 | 6900.813 | 6353.234 | -0.5743243 | 97.82187 | 401.6974 | 46.74756 | 1.312229
42.470001 | 6796.3525 | 6893.551 | 6352.661 | -97.19837 | 104.1037 | 389.9998 | 45.48597 | 1.300592
42.48 | 6906.8096 | 6886.992 | 6352.09 | 19.81759 | 111.0571 | 378.271 | 44.28444 | 1.289111
42.490002 | 6894.0854 | 6881.647 | 6351.522 | 12.43866 | 118.7885 | 366.9198 | 43.13868 | 1.277779
42.5 | 6815.9712 | 6877.338 | 6350.956 | -61.36635 | 127.3915 | 355.6782 | 42.04535 | 1.266604
42.509998 | 6830.0005 | 6874.532 | 6350.392 | -44.53149 | 136.9936 | 344.8892 | 41.00151 | 1.255573
42.52 | 6811.5596 | 6873.439 | 6349.83 | -61.87955 | 147.7237 | 334.6378 | 40.00288 | 1.244688
42.529999 | 6683.3335 | 6874.26 | 6349.271 | -190.9269 | 159.7201 | 324.9876 | 39.04823 | 1.233945
42.540001 | 6742.7656 | 6877.176 | 6348.713 | -134.4105 | 173.144 | 315.962 | 38.13393 | 1.223342
42.549999 | 6891.4697 | 6882.328 | 6348.158 | 9.141558 | 188.1347 | 307.5645 | 37.2585 | 1.212876
42.560001 | 6943.0454 | 6889.897 | 6347.604 | 53.1485 | 204.8892 | 299.782 | 36.41888 | 1.202546
42.57 | 6811.7041 | 6899.997 | 6347.053 | -88.29291 | 223.5478 | 292.5899 | 35.6137 | 1.192348
42.580002 | 6667.6025 | 6913.235 | 6346.504 | -245.633 | 244.3154 | 286.3929 | 34.84075 | 1.182278
42.59 | 6673.6816 | 6928.835 | 6345.957 | -255.1531 | 267.3238 | 280.2827 | 34.09843 | 1.172342
42.599998 | 6645.4038 | 6947.372 | 6345.413 | -301.9682 | 292.7555 | 274.6561 | 33.38513 | 1.162529
42.610001 | 6770.4951 | 6968.947 | 6344.87 | -198.452 | 320.7552 | 269.4702 | 32.69886 | 1.152839
42.619999 | 6886.998 | 6993.587 | 6344.33 | -106.5885 | 351.3836 | 264.6911 | 32.03888 | 1.143271
42.630001 | 6693.1987 | 7021.367 | 6343.791 | -328.1683 | 384.7593 | 260.2794 | 31.40319 | 1.133822
42.639999 | 6572.2251 | 7052.179 | 6343.255 | -479.9538 | 420.8084 | 256.1997 | 30.79115 | 1.124491
42.650002 | 6790.9561 | 7085.952 | 6342.721 | -294.9963 | 459.4978 | 252.4175 | 30.201 | 1.115272
42.66 | 6868.0767 | 7122.354 | 6342.189 | -254.2777 | 500.5231 | 248.904 | 29.63213 | 1.106171
42.669998 | 6783.5464 | 7161.001 | 6341.659 | -377.4547 | 543.5321 | 245.6293 | 29.08341 | 1.097179
42.68 | 6782.9634 | 7201.245 | 6341.131 | -418.2821 | 587.907 | 242.5654 | 28.55356 | 1.088297
42.689999 | 6755.6602 | 7242.192 | 6340.606 | -486.5314 | 632.7729 | 239.6914 | 28.04212 | 1.079522
42.700001 | 6682.0479 | 7282.742 | 6340.082 | -600.694 | 677.0558 | 236.9855 | 27.54781 | 1.070853
42.709999 | 6556.0239 | 7321.419 | 6339.561 | -765.3946 | 719.2967 | 234.4288 | 27.07026 | 1.062288
42.720001 | 6650.1445 | 7356.778 | 6339.041 | -706.6336 | 758.0701 | 232.0049 | 26.60828 | 1.053826
42.73 | 6783.8618 | 7387.202 | 6338.524 | -603.34 | 791.7719 | 229.6992 | 26.16151 | 1.045464
42.740002 | 7094.6567 | 7411.366 | 6338.008 | -316.709 | 819.0924 | 227.4986 | 25.7291 | 1.037199
42.75 | 7161.3384 | 7428.269 | 6337.495 | -266.9301 | 839.0402 | 225.3934 | 25.31052 | 1.029037
42.759998 | 6722.8398 | 7437.481 | 6336.984 | -714.6415 | 851.1975 | 223.3732 | 24.90526 | 1.020969
42.77 | 6538.2964 | 7439.184 | 6336.475 | -900.8881 | 855.7554 | 221.4285 | 24.51228 | 1.012995
42.779999 | 6776.6851 | 7434.025 | 6335.968 | -657.3402 | 853.3663 | 219.5538 | 24.13164 | 1.005114
42.790001 | 6928.3584 | 7423.031 | 6335.463 | -494.6726 | 845.0655 | 217.7423 | 23.76241 | 0.9973255
42.799999 | 6874.5425 | 7407.315 | 6334.961 | -532.7725 | 831.9717 | 215.9886 | 23.40445 | 0.9896274
42.810001 | 6925 | 7387.84 | 6334.46 | -462.84 | 815.0532 | 214.2879 | 23.05698 | 0.9820187
42.82 | 6943.958 | 7365.375 | 6333.961 | -421.4167 | 795.0829 | 212.6362 | 22.71982 | 0.9744978
42.830002 | 6937.4512 | 7340.276 | 6333.465 | -402.8244 | 772.422 | 211.0295 | 22.39245 | 0.9670612
42.84 | 6734.082 | 7312.765 | 6332.97 | -578.683 | 747.295 | 209.4657 | 22.07454 | 0.9597145
42.849998 | 6610.1846 | 7282.781 | 6332.478 | -672.596 | 719.6435 | 207.9412 | 21.76573 | 0.9524492
42.860001 | 6782.2642 | 7250.31 | 6331.987 | -468.0457 | 689.4594 | 206.4527 | 21.46549 | 0.9452666
42.869999 | 6768.8555 | 7215.498 | 6331.499 | -446.6428 | 656.8886 | 204.9991 | 21.17375 | 0.9381652
42.880001 | 6874.981 | 7178.556 | 6331.012 | -303.5746 | 622.1443 | 203.578 | 20.88994 | 0.931144
42.889999 | 6895.3696 | 7140.052 | 6330.528 | -244.6827 | 585.7985 | 202.1876 | 20.61401 | 0.9242014
42.900002 | 7097.7139 | 7100.567 | 6330.046 | -2.853205 | 548.433 | 200.8258 | 20.3454 | 0.9173343
42.91 | 6776.9736 | 7060.886 | 6329.565 | -283.9128 | 510.8344 | 199.4921 | 20.08407 | 0.910548
42.919998 | 6490.1606 | 7021.679 | 6329.087 | -531.5187 | 473.674 | 198.1845 | 19.82972 | 0.9038349
42.93 | 6408.9634 | 6983.543 | 6328.611 | -574.5794 | 437.5517 | 196.901 | 19.58193 | 0.897196
42.939999 | 6732.3667 | 6946.998 | 6328.137 | -214.6315 | 402.9886 | 195.6415 | 19.34069 | 0.8906305
42.950001 | 6646.5386 | 6912.35 | 6327.664 | -265.8111 | 370.291 | 194.4046 | 19.10556 | 0.884137
42.959999 | 6606.5366 | 6879.871 | 6327.194 | -273.3345 | 339.7332 | 193.1892 | 18.87654 | 0.8777149
42.970001 | 6601.8174 | 6849.611 | 6326.726 | -247.7935 | 311.3657 | 191.9945 | 18.65322 | 0.8713628
42.98 | 6523.6333 | 6821.641 | 6326.26 | -298.0078 | 285.2608 | 190.8196 | 18.43556 | 0.8650801
42.990002 | 6646.0854 | 6795.892 | 6325.796 | -149.8067 | 261.3507 | 189.6635 | 18.22328 | 0.8588637
43 | 6669.9175 | 6772.299 | 6325.334 | -102.3819 | 239.5705 | 188.5261 | 18.01627 | 0.8527186
43.009998 | 6622.8862 | 6750.742 | 6324.874 | -127.8559 | 219.8011 | 187.4064 | 17.81434 | 0.8466381
43.02 | 6526.5303 | 6731.076 | 6324.415 | -204.5456 | 201.8996 | 186.303 | 17.61722 | 0.8406231
43.029999 | 6401.1807 | 6713.185 | 6323.959 | -312.0038 | 185.7493 | 185.2163 | 17.42492 | 0.8346725
43.040001 | 6276.8125 | 6696.902 | 6323.505 | -420.0899 | 171.186 | 184.1454 | 17.23711 | 0.828786
43.049999 | 6557.3374 | 6682.114 | 6323.053 | -124.7766 | 158.0944 | 183.0897 | 17.05383 | 0.8229623
43.060001 | 6623.2207 | 6668.656 | 6322.603 | -45.43553 | 146.3127 | 182.0488 | 16.87476 | 0.8172006
43.07 | 6260.6064 | 6656.419 | 6322.155 | -395.8125 | 135.7307 | 181.0222 | 16.69989 | 0.8115
43.080002 | 6187.2925 | 6645.267 | 6321.708 | -457.9743 | 126.2145 | 180.0092 | 16.52905 | 0.805858
43.09 | 6522.4971 | 6635.094 | 6321.264 | -112.5965 | 117.6571 | 179.01 | 16.36213 | 0.8002791
43.099998 | 6828.4668 | 6625.791 | 6320.822 | 202.6763 | 109.9509 | 178.0239 | 16.19906 | 0.794757
43.110001 | 6550.7515 | 6617.254 | 6320.381 | -66.50281 | 102.9941 | 177.05 | 16.03952 | 0.7892927
43.119999 | 6290.9839 | 6609.411 | 6319.943 | -318.4275 | 96.71215 | 176.0886 | 15.88365 | 0.7838855
43.130001 | 6582.48 | 6602.171 | 6319.507 | -19.69061 | 91.01508 | 175.1391 | 15.73117 | 0.7785345
43.139999 | 6472.8081 | 6595.474 | 6319.072 | -122.6658 | 85.8449 | 174.2013 | 15.58211 | 0.773239
43.150002 | 6448.2515 | 6589.249 | 6318.64 | -140.9973 | 81.13019 | 173.2747 | 15.43624 | 0.7679964
43.16 | 6340.7002 | 6583.45 | 6318.209 | -242.7501 | 76.8252 | 172.3594 | 15.29357 | 0.7628112
43.169998 | 6448.8218 | 6578.027 | 6317.781 | -129.2052 | 72.87956 | 171.455 | 15.15399 | 0.7576773
43.18 | 6476.1699 | 6572.935 | 6317.354 | -96.76477 | 69.25008 | 170.5606 | 15.01734 | 0.752596
43.189999 | 6535.5005 | 6568.142 | 6316.929 | -32.64176 | 65.90493 | 169.6767 | 14.88364 | 0.7475665
43.200001 | 6658.0059 | 6563.614 | 6316.507 | 94.39225 | 62.80897 | 168.8029 | 14.75269 | 0.7425879
43.209999 | 6729.9243 | 6559.327 | 6316.086 | 170.5968 | 59.94067 | 167.9388 | 14.62455 | 0.7376596
43.220001 | 6606.4268 | 6555.254 | 6315.667 | 51.17267 | 57.27123 | 167.0843 | 14.499 | 0.732781
43.23 | 6357.3457 | 6551.378 | 6315.25 | -194.0325 | 54.78514 | 166.2392 | 14.37608 | 0.7279513
43.240002 | 6398.3247 | 6547.679 | 6314.835 | -149.3538 | 52.46189 | 165.4031 | 14.25566 | 0.7231685
43.25 | 6511.1782 | 6544.143 | 6314.422 | -32.96443 | 50.28846 | 164.5763 | 14.13771 | 0.7184362
43.259998 | 6279.1558 | 6540.755 | 6314.011 | -261.5995 | 48.25043 | 163.7584 | 14.02216 | 0.7137496
43.27 | 6123.4023 | 6537.503 | 6313.601 | -414.1008 | 46.3352 | 162.9487 | 13.90888 | 0.7091093
43.279999 | 6426.3345 | 6534.378 | 6313.194 | -108.0438 | 44.53431 | 162.1476 | 13.7979 | 0.7045148
43.290001 | 6666.6021 | 6531.369 | 6312.788 | 135.2333 | 42.83646 | 161.3549 | 13.68908 | 0.6999656
43.299999 | 6524.2671 | 6528.47 | 6312.385 | -4.202466 | 41.23637 | 160.5704 | 13.58245 | 0.695461
43.310001 | 6481.9399 | 6525.669 | 6311.983 | -43.72958 | 39.7236 | 159.7938 | 13.47786 | 0.6910003
43.32 | 6415.3457 | 6522.965 | 6311.583 | -107.6191 | 38.2942 | 159.0252 | 13.37533 | 0.6865832
43.330002 | 6427.1304 | 6520.347 | 6311.186 | -93.21671 | 36.94044 | 158.2642 | 13.27478 | 0.6822075
43.34 | 6593.897 | 6517.813 | 6310.79 | 76.08397 | 35.65831 | 157.511 | 13.17617 | 0.6778769
43.349998 | 6595.5576 | 6515.356 | 6310.396 | 80.20129 | 34.44218 | 156.7654 | 13.07946 | 0.6735868
43.360001 | 6508.1162 | 6512.971 | 6310.003 | -4.854674 | 33.28681 | 156.0268 | 12.98454 | 0.6693378
43.369999 | 6306.6099 | 6510.655 | 6309.613 | -204.0456 | 32.19005 | 155.2957 | 12.89146 | 0.6651297
43.380001 | 6353.5244 | 6508.403 | 6309.225 | -154.879 | 31.14601 | 154.5717 | 12.80008 | 0.6609617
43.389999 | 6446.4443 | 6506.213 | 6308.838 | -59.76915 | 30.15328 | 153.8547 | 12.71046 | 0.6568333
43.400002 | 6439.8101 | 6504.08 | 6308.453 | -64.26977 | 29.20675 | 153.1446 | 12.62245 | 0.652743
43.41 | 6334.0039 | 6502.002 | 6308.071 | -167.9982 | 28.30515 | 152.4415 | 12.5361 | 0.6486939
43.419998 | 6409.231 | 6499.976 | 6307.69 | -90.74511 | 27.445 | 151.7453 | 12.45135 | 0.6446817
43.43 | 6526.3159 | 6497.999 | 6307.311 | 28.31702 | 26.62351 | 151.0553 | 12.36869 | 0.6407073
43.439999 | 6598.6367 | 6496.068 | 6306.933 | 102.5683 | 25.83908 | 150.3721 | 12.287 | 0.6367701
43.450001 | 6420.1641 | 6494.182 | 6306.558 | -74.01764 | 25.08867 | 149.6954 | 12.20676 | 0.6328697
43.459999 | 6278.1572 | 6492.338 | 6306.185 | -214.181 | 24.37154 | 149.0251 | 12.12799 | 0.6290057
43.470001 | 6097.6479 | 6490.534 | 6305.813 | -392.8863 | 23.68445 | 148.3611 | 12.0506 | 0.6251776
43.48 | 6098.4805 | 6488.771 | 6305.443 | -390.2901 | 23.02686 | 147.7046 | 11.97461 | 0.6213849
43.490002 | 6302.2856 | 6487.042 | 6305.075 | -184.7562 | 22.39632 | 147.0529 | 11.89996 | 0.617626
43.5 | 6389.5566 | 6485.349 | 6304.709 | -95.7925 | 21.792 | 146.4075 | 11.82664 | 0.6139041
43.509998 | 6223.2354 | 6483.69 | 6304.345 | -260.4547 | 21.21213 | 145.7683 | 11.75462 | 0.6102152
43.52 | 5993.0166 | 6482.063 | 6303.982 | -489.046 | 20.65522 | 145.1346 | 11.68382 | 0.60656
43.529999 | 6300 | 6480.467 | 6303.622 | -180.4666 | 20.12052 | 144.5071 | 11.61428 | 0.6029383
43.540001 | 6252.8389 | 6478.9 | 6303.263 | -226.0609 | 19.6063 | 143.8854 | 11.54593 | 0.5993494
43.549999 | 6081.7935 | 6477.362 | 6302.906 | -395.5689 | 19.11234 | 143.2695 | 11.47878 | 0.5957931
43.560001 | 6132.1201 | 6475.873 | 6302.551 | -343.7524 | 18.63668 | 142.6593 | 11.4335 | 0.5922689
43.57 | 6501.1929 | 6474.389 | 6302.197 | 26.80393 | 18.17922 | 142.0549 | 11.36865 | 0.5887765
43.580002 | 6471.709 | 6472.93 | 6301.846 | -1.221449 | 17.73846 | 141.4559 | 11.30489 | 0.5853144
43.59 | 6716.8301 | 6471.497 | 6301.496 | 245.3328 | 17.31407 | 140.8628 | 11.24233 | 0.5818855
43.599998 | 6421.5039 | 6470.088 | 6301.148 | -48.58405 | 16.905 | 140.2753 | 11.18074 | 0.578486
43.610001 | 6136.2485 | 6468.701 | 6300.802 | -332.4525 | 16.51027 | 139.6929 | 11.12044 | 0.575117
43.619999 | 6364.271 | 6467.337 | 6300.458 | -103.0658 | 16.12985 | 139.1162 | 11.0609 | 0.5717778
43.630001 | 6355.7495 | 6465.994 | 6300.115 | -110.244 | 15.76236 | 138.5449 | 11.00233 | 0.5684682
43.639999 | 6247.0527 | 6464.672 | 6299.775 | -217.619 | 15.40789 | 137.979 | 10.94475 | 0.5651879
43.650002 | 6234.0986 | 6463.369 | 6299.436 | -229.2708 | 15.06517 | 137.4183 | 10.88811 | 0.5619353
43.66 | 6330.0293 | 6462.088 | 6299.099 | -132.0588 | 14.73428 | 136.8638 | 10.83242 | 0.5587134
43.669998 | 6156.1079 | 6460.825 | 6298.764 | -304.7173 | 14.41439 | 136.3141 | 10.77766 | 0.5555187
43.68 | 6366.7031 | 6459.58 | 6298.43 | -92.87717 | 14.10492 | 135.7693 | 10.72377 | 0.5523519
43.689999 | 6438.4976 | 6458.354 | 6298.098 | -19.85618 | 13.80568 | 135.2299 | 10.67079 | 0.5492127
43.700001 | 6354.2031 | 6457.145 | 6297.768 | -102.9414 | 13.51589 | 134.6957 | 10.61865 | 0.5461006
43.709999 | 6215.1948 | 6455.953 | 6297.44 | -240.7581 | 13.23563 | 134.1668 | 10.56738 | 0.5430155
43.720001 | 6272.3384 | 6454.777 | 6297.113 | -182.439 | 12.96396 | 133.6431 | 10.51692 | 0.5399571
43.73 | 6338.7085 | 6453.629 | 6296.789 | -114.9205 | 12.70099 | 133.1246 | 10.47766 | 0.536925
43.740002 | 6441.9419 | 6452.486 | 6296.466 | -10.54385 | 12.446 | 132.6112 | 10.42883 | 0.5339178
43.75 | 6273.355 | 6451.359 | 6296.145 | -178.0036 | 12.19897 | 132.1031 | 10.3808 | 0.5309384
43.759998 | 6366.6362 | 6450.247 | 6295.825 | -83.6104 | 11.9594 | 131.6003 | 10.33354 | 0.5279835
43.77 | 6312.0264 | 6449.149 | 6295.508 | -137.1227 | 11.72692 | 131.1024 | 10.28707 | 0.5250537
43.779999 | 6288.248 | 6448.067 | 6295.192 | -159.8185 | 11.50144 | 130.6098 | 10.24131 | 0.5221488
43.790001 | 6204.0532 | 6446.998 | 6294.878 | -242.9452 | 11.28245 | 130.1224 | 10.19673 | 0.5192685
43.799999 | 6288.4067 | 6445.944 | 6294.565 | -157.5376 | 11.07003 | 129.6403 | 10.15241 | 0.5164124
43.810001 | 6035.5015 | 6444.904 | 6294.254 | -409.4022 | 10.86354 | 129.1634 | 10.10878 | 0.5135804
43.82 | 6153.1602 | 6443.877 | 6293.946 | -290.7167 | 10.66311 | 128.6917 | 10.06585 | 0.5107722
43.830002 | 6239.3491 | 6442.863 | 6293.638 | -203.5142 | 10.46823 | 128.2252 | 10.02359 | 0.5079866
43.84 | 6309.5156 | 6441.863 | 6293.333 | -132.3476 | 10.27893 | 127.7642 | 9.982002 | 0.505226
43.849998 | 6353.6865 | 6440.876 | 6293.029 | -87.18965 | 10.09486 | 127.3086 | 9.941074 | 0.5024875
43.860001 | 6271.4653 | 6439.901 | 6292.727 | -168.4361 | 9.915728 | 126.8582 | 9.900768 | 0.4997719
43.869999 | 6258.3335 | 6438.94 | 6292.427 | -180.6064 | 9.74165 | 126.4133 | 9.861108 | 0.4970786
43.880001 | 6246.0845 | 6437.991 | 6292.128 | -191.9061 | 9.572109 | 125.9739 | 9.822057 | 0.4944076
43.889999 | 6217.4111 | 6437.054 | 6291.831 | -219.6429 | 9.407262 | 125.5401 | 9.783626 | 0.4917586
43.900002 | 6233.0947 | 6436.129 | 6291.536 | -203.0346 | 9.246632 | 125.1119 | 9.745781 | 0.4891306
43.91 | 6057.1792 | 6435.217 | 6291.243 | -378.0382 | 9.090345 | 124.6895 | 9.708534 | 0.4865256
43.919998 | 6157.8247 | 6434.318 | 6290.951 | -276.493 | 8.938115 | 124.2729 | 9.671878 | 0.4839412
43.93 | 6314.9604 | 6433.423 | 6290.661 | -118.4626 | 8.789756 | 123.862 | 9.629162 | 0.4813779
43.939999 | 6281.1738 | 6432.547 | 6290.372 | -151.3735 | 8.645252 | 123.4573 | 9.593634 | 0.4788353
43.950001 | 6193.5767 | 6431.683 | 6290.086 | -238.1067 | 8.504321 | 123.0586 | 9.558641 | 0.4763134
43.959999 | 6251.5459 | 6430.832 | 6289.801 | -179.2862 | 8.367067 | 122.6662 | 9.524437 | 0.4738119
43.970001 | 6193.3379 | 6429.992 | 6289.517 | -236.6544 | 8.233108 | 122.2801 | 9.49053 | 0.4713305
43.98 | 6259.8564 | 6429.165 | 6289.236 | -169.3084 | 8.102566 | 121.9006 | 9.457143 | 0.4688691
43.990002 | 6485.1143 | 6428.346 | 6288.956 | 56.76844 | 7.975151 | 121.5277 | 9.420967 | 0.4664266
44 | 6378.9312 | 6427.543 | 6288.677 | -48.61153 | 7.85091 | 121.1618 | 9.388607 | 0.4640053
44.009998 | 6230.9463 | 6426.752 | 6288.401 | -195.8056 | 7.729652 | 120.8031 | 9.35675 | 0.4616025
44.02 | 6396.5508 | 6425.973 | 6288.126 | -29.42226 | 7.611253 | 120.4514 | 9.32537 | 0.4592189
44.029999 | 6445.8145 | 6425.207 | 6287.853 | 20.60752 | 7.495707 | 120.1074 | 9.294485 | 0.4568541
44.040001 | 6521.5684 | 6424.453 | 6287.581 | 97.11496 | 7.382808 | 119.7712 | 9.264066 | 0.4545081
44.049999 | 6355.7612 | 6423.713 | 6287.311 | -67.95184 | 7.272652 | 119.443 | 9.23419 | 0.4521807
44.060001 | 6504.1743 | 6422.985 | 6287.043 | 81.18884 | 7.164946 | 119.1233 | 9.204701 | 0.4498715
44.07 | 6696.8848 | 6422.271 | 6286.776 | 274.6134 | 7.059798 | 118.8124 | 9.175672 | 0.4475805
44.080002 | 6525.9058 | 6421.571 | 6286.511 | 104.335 | 6.956989 | 118.5105 | 9.147089 | 0.4453067
44.09 | 6433.2539 | 6420.884 | 6286.248 | 12.36949 | 6.856566 | 118.2182 | 9.118948 | 0.4430522
44.099998 | 6320.3232 | 6420.212 | 6285.986 | -99.88924 | 6.758389 | 117.936 | 9.091246 | 0.4408146
44.110001 | 6287.5981 | 6419.376 | 6285.726 | -131.7783 | 6.662337 | 117.6642 | 8.885516 | 0.4385943
44.119999 | 6228.7085 | 6418.735 | 6285.467 | -190.0262 | 6.5685 | 117.4035 | 8.858857 | 0.4363912
44.130001 | 6182.272 | 6418.109 | 6285.211 | -235.8366 | 6.476636 | 117.1546 | 8.832606 | 0.4342052
44.139999 | 6132.2163 | 6417.499 | 6284.955 | -285.2828 | 6.38686 | 116.918 | 8.80677 | 0.4320362
44.150002 | 6415.9053 | 6416.907 | 6284.702 | -1.00135 | 6.298942 | 116.6947 | 8.781336 | 0.4298831
44.16 | 6352.3916 | 6416.332 | 6284.45 | -63.94081 | 6.212979 | 116.4855 | 8.756298 | 0.4277479
44.169998 | 6263.4878 | 6415.777 | 6284.2 | -152.2894 | 6.128838 | 116.2914 | 8.73166 | 0.4256284
44.18 | 6356.2915 | 6415.153 | 6283.951 | -58.861 | 6.04645 | 116.1135 | 8.618211 | 0.4235251
44.189999 | 6468.8882 | 6414.639 | 6283.704 | 54.24967 | 5.96582 | 115.953 | 8.594432 | 0.4214379
44.200001 | 6297.0142 | 6414.147 | 6283.458 | -117.1325 | 5.886821 | 115.8117 | 8.570596 | 0.4193665
44.209999 | 6200.3477 | 6413.68 | 6283.214 | -213.3322 | 5.809532 | 115.691 | 8.547563 | 0.4173109
44.220001 | 6399.0967 | 6413.239 | 6282.972 | -14.1425 | 5.73376 | 115.5931 | 8.524916 | 0.4152708
44.23 | 6582.9829 | 6412.828 | 6282.731 | 170.1552 | 5.659593 | 115.5208 | 8.502602 | 0.4132461
44.240002 | 6491.3105 | 6412.447 | 6282.492 | 78.86388 | 5.586887 | 115.4755 | 8.480642 | 0.411236
44.25 | 6272.8833 | 6412.1 | 6282.255 | -139.2165 | 5.515687 | 115.4609 | 8.459034 | 0.4092424
44.259998 | 6407.502 | 6411.791 | 6282.019 | -4.288663 | 5.445903 | 115.4807 | 8.437774 | 0.407263
44.27 | 6500.9761 | 6411.523 | 6281.785 | 89.45327 | 5.37748 | 115.5388 | 8.416636 | 0.4052985
44.279999 | 6384.7378 | 6411.302 | 6281.552 | -26.56393 | 5.310431 | 115.64 | 8.396051 | 0.4033485
44.290001 | 6377.7051 | 6411.132 | 6281.321 | -33.42729 | 5.244653 | 115.7898 | 8.375793 | 0.4014131
44.299999 | 6297.2324 | 6411.021 | 6281.091 | -113.7886 | 5.180216 | 115.9943 | 8.355869 | 0.3994921
44.310001 | 6256.8369 | 6410.975 | 6280.863 | -154.1376 | 5.116965 | 116.2606 | 8.336262 | 0.3975848
44.32 | 6299.0674 | 6411.001 | 6280.637 | -111.9334 | 5.054976 | 116.5965 | 8.316978 | 0.3956927
44.330002 | 6144.0703 | 6411.109 | 6280.412 | -267.0385 | 4.994134 | 117.0111 | 8.298008 | 0.3938133
44.34 | 6306.6431 | 6411.307 | 6280.188 | -104.6644 | 4.93448 | 117.5132 | 8.279349 | 0.391949
44.349998 | 6598.6206 | 6411.608 | 6279.967 | 187.0124 | 4.875943 | 118.1144 | 8.261003 | 0.3900978
44.360001 | 6360.2959 | 6412.022 | 6279.746 | -51.72598 | 4.818462 | 118.8257 | 8.24295 | 0.3882601
44.369999 | 6210.2788 | 6412.561 | 6279.528 | -202.2823 | 4.762105 | 119.6595 | 8.225205 | 0.3864359
44.380001 | 5860.6348 | 6413.239 | 6279.311 | -552.604 | 4.706734 | 120.629 | 8.207751 | 0.3846249
44.389999 | 6044.7544 | 6414.068 | 6279.095 | -369.3138 | 4.652432 | 121.7472 | 8.190593 | 0.3828271
44.400002 | 6036.2104 | 6415.064 | 6278.881 | -378.8535 | 4.599068 | 123.029 | 8.173719 | 0.3810418
44.41 | 6132.6055 | 6416.238 | 6278.669 | -283.6324 | 4.546713 | 124.4861 | 8.157136 | 0.3792705
44.419998 | 6107.7681 | 6417.605 | 6278.458 | -309.8369 | 4.495293 | 126.1336 | 8.14084 | 0.3775115
44.43 | 6232.7236 | 6419.177 | 6278.248 | -186.4535 | 4.444776 | 127.9835 | 8.12481 | 0.3757651
44.439999 | 6187.1411 | 6420.965 | 6278.04 | -233.8241 | 4.395175 | 130.0465 | 8.109065 | 0.3740313
44.450001 | 6186.9004 | 6422.978 | 6277.834 | -236.0773 | 4.346418 | 132.3315 | 8.093586 | 0.3723098
44.459999 | 6049.1338 | 6425.219 | 6277.629 | -376.0851 | 4.298563 | 134.8422 | 8.078383 | 0.3706008
44.470001 | 5981.0986 | 6427.688 | 6277.426 | -446.5894 | 4.251499 | 137.5784 | 8.063439 | 0.3689039
44.48 | 6207.7554 | 6430.376 | 6277.224 | -222.6207 | 4.205287 | 140.5309 | 8.048762 | 0.3672191
44.490002 | 6474.4863 | 6433.265 | 6277.024 | 41.22088 | 4.159846 | 143.6821 | 8.034346 | 0.3655457
44.5 | 6334.7808 | 6436.319 | 6276.825 | -101.5382 | 4.11521 | 146.9949 | 8.020188 | 0.3638854
44.509998 | 6110.8936 | 6439.491 | 6276.628 | -328.5973 | 4.07133 | 150.4235 | 8.006287 | 0.3622361
44.52 | 6206.2524 | 6442.711 | 6276.432 | -236.4582 | 4.028177 | 153.8975 | 7.992632 | 0.3605986
44.529999 | 6398.8286 | 6445.886 | 6276.237 | -47.05774 | 3.985767 | 157.3249 | 7.979231 | 0.3589726
44.540001 | 6452.334 | 6448.909 | 6276.045 | 3.424693 | 3.944039 | 160.5973 | 7.966073 | 0.357358
44.549999 | 6502.5435 | 6451.655 | 6275.853 | 50.889 | 3.903046 | 163.5893 | 7.953163 | 0.3557548
44.560001 | 6415.498 | 6453.998 | 6275.663 | -38.49998 | 3.862692 | 166.1772 | 7.940491 | 0.3541622
44.57 | 6409.4937 | 6455.826 | 6275.475 | -46.3321 | 3.823033 | 168.2471 | 7.92806 | 0.3525818
44.580002 | 6409.7554 | 6457.055 | 6275.288 | -47.29961 | 3.784 | 169.716 | 7.915866 | 0.3510115
44.59 | 6326.6421 | 6457.645 | 6275.103 | -131.0029 | 3.745625 | 170.5433 | 7.903906 | 0.349453
44.599998 | 6098.8398 | 6457.602 | 6274.919 | -358.7626 | 3.707866 | 170.7355 | 7.892181 | 0.3479049
44.610001 | 6211.6851 | 6456.98 | 6274.736 | -245.2947 | 3.67069 | 170.3457 | 7.880679 | 0.3463675
44.619999 | 5967.7852 | 6455.856 | 6274.555 | -488.071 | 3.634144 | 169.4523 | 7.869409 | 0.3448407
44.630001 | 6008.3086 | 6454.328 | 6274.376 | -446.0193 | 3.598145 | 168.1522 | 7.858361 | 0.3433244
44.639999 | 6187.5327 | 6452.481 | 6274.198 | -264.948 | 3.562749 | 166.5308 | 7.847539 | 0.3418186
44.650002 | 5969.0088 | 6450.385 | 6274.021 | -481.3764 | 3.527876 | 164.6589 | 7.836934 | 0.3403226
44.66 | 6180.3911 | 6448.088 | 6273.846 | -267.6969 | 3.493575 | 162.583 | 7.82655 | 0.3388379
44.669998 | 6339.1719 | 6445.603 | 6273.672 | -106.4316 | 3.459804 | 160.3175 | 7.816384 | 0.3373628
44.68 | 6052.355 | 6442.935 | 6273.5 | -390.5798 | 3.426544 | 157.8659 | 7.806428 | 0.3358977
44.689999 | 6133.4844 | 6440.08 | 6273.329 | -306.5961 | 3.393807 | 155.2263 | 7.796689 | 0.3344426
44.700001 | 6191.6665 | 6437.022 | 6273.16 | -245.356 | 3.36155 | 152.3809 | 7.787155 | 0.3329974
44.709999 | 6198.9751 | 6433.777 | 6272.992 | -234.8016 | 3.329814 | 149.3455 | 7.777836 | 0.331562
44.720001 | 6238.6064 | 6430.368 | 6272.825 | -191.7617 | 3.298529 | 146.1453 | 7.768718 | 0.3301364
44.73 | 6170.6636 | 6426.84 | 6272.66 | -256.1763 | 3.26774 | 142.8233 | 7.759807 | 0.3287203
44.740002 | 6259.3525 | 6423.244 | 6272.497 | -163.8919 | 3.237393 | 139.432 | 7.7511 | 0.3273133
44.75 | 6243.4126 | 6419.643 | 6272.334 | -176.2303 | 3.207516 | 136.0324 | 7.742594 | 0.3259166
44.759998 | 6090.042 | 6416.088 | 6272.174 | -326.0465 | 3.178079 | 132.678 | 7.734289 | 0.3245289
44.77 | 6203.9785 | 6412.628 | 6272.014 | -208.6492 | 3.149066 | 129.4152 | 7.726179 | 0.3231505
44.779999 | 6257.9927 | 6409.302 | 6271.856 | -151.3089 | 3.120488 | 126.2848 | 7.718267 | 0.3217812
44.790001 | 6425.0381 | 6406.133 | 6271.7 | 18.90461 | 3.092309 | 123.3106 | 7.710548 | 0.3204211
44.799999 | 6283.5107 | 6403.143 | 6271.544 | -119.6326 | 3.064565 | 120.5123 | 7.703024 | 0.31907
44.810001 | 6148.7158 | 6400.336 | 6271.391 | -251.6204 | 3.037197 | 117.895 | 7.695689 | 0.3177275
44.82 | 6075.9536 | 6397.716 | 6271.238 | -321.7625 | 3.010242 | 115.4626 | 7.688545 | 0.3163947
44.830002 | 6068.2075 | 6395.278 | 6271.087 | -327.0707 | 2.983657 | 113.2107 | 7.681591 | 0.3150698
44.84 | 5994.9849 | 6393.017 | 6270.938 | -398.0324 | 2.957466 | 111.1336 | 7.674821 | 0.3137545
44.849998 | 6314.6978 | 6390.924 | 6270.789 | -76.22582 | 2.931642 | 109.2218 | 7.66824 | 0.3124475
44.860001 | 6033.3335 | 6388.985 | 6270.643 | -355.6519 | 2.906165 | 107.4637 | 7.661838 | 0.311149
44.869999 | 6042.46 | 6387.198 | 6270.497 | -344.7376 | 2.881069 | 105.8539 | 7.655622 | 0.309859
44.880001 | 6113.9531 | 6385.54 | 6270.353 | -271.5865 | 2.8563 | 104.3721 | 7.649586 | 0.3085775
44.889999 | 6090.7705 | 6384.006 | 6270.21 | -293.2351 | 2.831898 | 103.0123 | 7.643732 | 0.3073043
44.900002 | 6079.7803 | 6382.583 | 6270.069 | -302.8027 | 2.807809 | 101.762 | 7.638054 | 0.306039
44.91 | 6027.998 | 6381.263 | 6269.929 | -353.2652 | 2.78407 | 100.6127 | 7.632555 | 0.3047828
44.919998 | 5861.7212 | 6380.036 | 6269.791 | -518.3144 | 2.760652 | 99.55362 | 7.627233 | 0.3035343
44.93 | 6033.3335 | 6378.891 | 6269.653 | -345.557 | 2.737545 | 98.5753 | 7.622083 | 0.3022938
44.939999 | 6029.0547 | 6377.821 | 6269.517 | -348.7659 | 2.714759 | 97.67023 | 7.617111 | 0.3010614
44.950001 | 6004.3804 | 6376.817 | 6269.383 | -372.4368 | 2.692265 | 96.82988 | 7.612307 | 0.2998369
44.959999 | 6107.4326 | 6375.874 | 6269.25 | -268.4415 | 2.670094 | 96.04797 | 7.607678 | 0.2986204
44.970001 | 6042.459 | 6374.984 | 6269.118 | -332.5253 | 2.648199 | 95.31753 | 7.603216 | 0.2974116
44.98 | 6186.0044 | 6374.143 | 6268.987 | -188.1382 | 2.62661 | 94.63337 | 7.598924 | 0.2962106
44.990002 | 6064.0396 | 6373.344 | 6268.858 | -309.304 | 2.605295 | 93.99016 | 7.594802 | 0.2950168
45 | 6107.7886 | 6372.583 | 6268.731 | -264.7947 | 2.584272 | 93.38385 | 7.590846 | 0.2938315
45.009998 | 6043.3774 | 6371.858 | 6268.604 | -328.4801 | 2.563522 | 92.81023 | 7.587057 | 0.2926533
45.02 | 6196.1021 | 6371.162 | 6268.479 | -175.0603 | 2.543036 | 92.26557 | 7.583432 | 0.2914827
45.029999 | 6023.4863 | 6370.496 | 6268.355 | -347.0093 | 2.522822 | 91.74735 | 7.579972 | 0.2903194
45.040001 | 6246.126 | 6369.854 | 6268.233 | -123.7279 | 2.502857 | 91.25258 | 7.576674 | 0.2891635
45.049999 | 6193.7646 | 6369.235 | 6268.111 | -175.4708 | 2.483163 | 90.77924 | 7.573538 | 0.288015
45.060001 | 6057.5874 | 6368.638 | 6267.992 | -311.0504 | 2.463711 | 90.32506 | 7.570564 | 0.2868733
45.07 | 6125.8267 | 6368.06 | 6267.873 | -242.2328 | 2.444517 | 89.8885 | 7.56775 | 0.2857395
45.080002 | 6038.1177 | 6367.499 | 6267.756 | -329.3812 | 2.425555 | 89.46786 | 7.565098 | 0.2846122
45.09 | 5929.1553 | 6366.955 | 6267.64 | -437.7996 | 2.406844 | 89.06212 | 7.562601 | 0.2834926
45.099998 | 6072.8652 | 6366.426 | 6267.525 | -293.561 | 2.388365 | 88.6699 | 7.560265 | 0.2823797
45.110001 | 6237.9341 | 6365.911 | 6267.412 | -127.9773 | 2.370106 | 88.28998 | 7.558083 | 0.2812738
45.119999 | 6344.4458 | 6365.41 | 6267.3 | -20.96421 | 2.352092 | 87.92177 | 7.556059 | 0.2801747
45.130001 | 5999.8052 | 6364.921 | 6267.189 | -365.1158 | 2.334284 | 87.56426 | 7.554189 | 0.2790825
45.139999 | 5831.9468 | 6364.444 | 6267.08 | -532.497 | 2.316712 | 87.21687 | 7.552475 | 0.2779971
45.150002 | 6025.4028 | 6363.977 | 6266.972 | -338.5746 | 2.29934 | 86.87874 | 7.550915 | 0.2769181
45.16 | 6316.4761 | 6363.522 | 6266.865 | -47.04574 | 2.282194 | 86.54961 | 7.549508 | 0.2758465
45.169998 | 6368.0977 | 6363.076 | 6266.759 | 5.021583 | 2.265254 | 86.22874 | 7.548253 | 0.2747811
45.18 | 5905.6826 | 6362.64 | 6266.655 | -456.9571 | 2.248515 | 85.9156 | 7.54715 | 0.2737223
45.189999 | 5899.2222 | 6362.212 | 6266.552 | -462.9902 | 2.231982 | 85.60989 | 7.5462 | 0.27267
45.200001 | 6189.1538 | 6361.794 | 6266.45 | -172.6399 | 2.215639 | 85.31112 | 7.545397 | 0.2716242
45.209999 | 6260.2495 | 6361.383 | 6266.349 | -101.1337 | 2.199506 | 85.01901 | 7.544747 | 0.2705848
45.220001 | 6275.7637 | 6360.981 | 6266.25 | -85.21689 | 2.18355 | 84.73314 | 7.544244 | 0.2695518
45.23 | 6187.0703 | 6360.586 | 6266.152 | -173.5153 | 2.167796 | 84.45327 | 7.543891 | 0.2685251
45.240002 | 6225.3394 | 6360.198 | 6266.055 | -134.8584 | 2.152219 | 84.17904 | 7.543687 | 0.2675043
45.25 | 6129.856 | 6359.817 | 6265.96 | -229.9612 | 2.136834 | 83.91037 | 7.543629 | 0.2664904
45.259998 | 6201.8506 | 6359.443 | 6265.866 | -157.5928 | 2.121627 | 83.6469 | 7.543718 | 0.2654824
45.27 | 6316.7812 | 6359.076 | 6265.773 | -42.29474 | 2.106593 | 83.3883 | 7.543954 | 0.2644804
45.279999 | 6097.084 | 6358.715 | 6265.681 | -261.631 | 2.091739 | 83.13455 | 7.544337 | 0.2634846
45.290001 | 6064.0864 | 6358.36 | 6265.59 | -294.2737 | 2.077047 | 82.88535 | 7.544864 | 0.2624947
45.299999 | 6136.5601 | 6358.011 | 6265.501 | -221.4511 | 2.062536 | 82.64061 | 7.545537 | 0.2615109
45.310001 | 6050.4404 | 6357.668 | 6265.413 | -307.2277 | 2.048182 | 82.40011 | 7.546353 | 0.2605326
45.32 | 5837.688 | 6357.331 | 6265.326 | -519.6427 | 2.034001 | 82.16372 | 7.547314 | 0.2595609
45.330002 | 6027.542 | 6356.999 | 6265.241 | -329.4568 | 2.019973 | 81.93126 | 7.548421 | 0.2585943
45.34 | 6177.9746 | 6356.672 | 6265.156 | -178.6977 | 2.006113 | 81.70276 | 7.549667 | 0.2576342
45.349998 | 6092.0796 | 6356.351 | 6265.073 | -264.2715 | 1.992406 | 81.47799 | 7.551058 | 0.2566796
45.360001 | 5995.2861 | 6356.035 | 6264.991 | -360.7488 | 1.978846 | 81.25674 | 7.552591 | 0.2557306
45.369999 | 6302.0493 | 6355.724 | 6264.91 | -53.67456 | 1.965449 | 81.03909 | 7.554267 | 0.2547872
45.380001 | 6325.7666 | 6355.418 | 6264.831 | -29.65108 | 1.95219 | 80.82486 | 7.556084 | 0.2538496
45.389999 | 6215.7827 | 6355.116 | 6264.752 | -139.3337 | 1.939091 | 80.61401 | 7.558043 | 0.2529174
45.400002 | 6338.2212 | 6354.82 | 6264.675 | -16.59865 | 1.926123 | 80.40638 | 7.560143 | 0.2519906
45.41 | 6413.7808 | 6354.528 | 6264.599 | 59.25268 | 1.913309 | 80.20207 | 7.562383 | 0.2510697
45.419998 | 6357.2041 | 6354.241 | 6264.525 | 2.963111 | 1.900634 | 80.00089 | 7.564764 | 0.2501541
45.43 | 6192.5552 | 6353.958 | 6264.451 | -161.4032 | 1.888093 | 79.80278 | 7.567286 | 0.2492438
45.439999 | 6072.6143 | 6353.68 | 6264.379 | -281.066 | 1.875692 | 79.60776 | 7.569946 | 0.2483389
45.450001 | 6173.2012 | 6353.407 | 6264.307 | -180.2055 | 1.863418 | 79.41574 | 7.572747 | 0.2474393
45.459999 | 6136.8057 | 6353.138 | 6264.237 | -216.3319 | 1.851289 | 79.22672 | 7.575687 | 0.246545
45.470001 | 6054.3408 | 6352.893 | 6264.169 | -298.5525 | 1.839278 | 79.04064 | 7.599203 | 0.245656
45.48 | 6134.186 | 6352.633 | 6264.101 | -218.447 | 1.827405 | 78.8575 | 7.60244 | 0.2447721
45.490002 | 6157.1152 | 6352.377 | 6264.034 | -195.2618 | 1.815652 | 78.67723 | 7.605819 | 0.2438931
45.5 | 6311.3833 | 6352.125 | 6263.969 | -40.74212 | 1.804031 | 78.49997 | 7.609333 | 0.2430199
45.509998 | 6678.771 | 6351.878 | 6263.905 | 326.8928 | 1.792532 | 78.3256 | 7.612988 | 0.2421514
45.52 | 6418.6763 | 6351.635 | 6263.842 | 67.04111 | 1.78115 | 78.15407 | 7.61678 | 0.241288
45.529999 | 6299.8037 | 6351.397 | 6263.78 | -51.59289 | 1.769891 | 77.98551 | 7.620711 | 0.2404295
45.540001 | 6471.2236 | 6351.162 | 6263.719 | 120.0613 | 1.758744 | 77.81989 | 7.62478 | 0.2395761
45.549999 | 6565.1787 | 6350.932 | 6263.66 | 214.2462 | 1.747721 | 77.65723 | 7.628987 | 0.2387275
45.560001 | 6532.605 | 6350.707 | 6263.601 | 181.898 | 1.736805 | 77.49757 | 7.633332 | 0.2378839
45.57 | 6516.3101 | 6350.486 | 6263.544 | 165.8241 | 1.72601 | 77.34097 | 7.637814 | 0.2370452
45.580002 | 6497.5205 | 6350.269 | 6263.488 | 147.2511 | 1.715319 | 77.18744 | 7.642437 | 0.236211
45.59 | 6247.6123 | 6350.057 | 6263.433 | -102.4452 | 1.704745 | 77.03715 | 7.647192 | 0.2353821
45.599998 | 6192 | 6349.85 | 6263.379 | -157.8502 | 1.694277 | 76.89013 | 7.652087 | 0.2345577
45.610001 | 6214.6553 | 6349.648 | 6263.326 | -134.9922 | 1.68391 | 76.74637 | 7.657121 | 0.2337381
45.619999 | 6567.6865 | 6349.45 | 6263.275 | 218.2367 | 1.673656 | 76.60611 | 7.662291 | 0.2329231
45.630001 | 6394.8135 | 6349.257 | 6263.224 | 45.55655 | 1.663499 | 76.46943 | 7.6676 | 0.2321128
45.639999 | 6678.6553 | 6349.069 | 6263.175 | 329.586 | 1.653453 | 76.33652 | 7.673045 | 0.231307
45.650002 | 6335.9878 | 6348.887 | 6263.127 | -12.89898 | 1.643498 | 76.20747 | 7.678631 | 0.2305057
45.66 | 6423.8447 | 6348.72 | 6263.08 | 75.12459 | 1.633651 | 76.08264 | 7.694572 | 0.2297094
45.669998 | 6856.0967 | 6348.549 | 6263.034 | 507.5478 | 1.6239 | 75.96216 | 7.70044 | 0.2289173
45.68 | 6778.6147 | 6348.384 | 6262.989 | 430.231 | 1.614243 | 75.84633 | 7.706446 | 0.2281297
45.689999 | 6394.5737 | 6348.225 | 6262.945 | 46.3487 | 1.604685 | 75.73551 | 7.712704 | 0.2273466
45.700001 | 6484.3599 | 6348.073 | 6262.902 | 136.287 | 1.595215 | 75.63009 | 7.718987 | 0.2265679
45.709999 | 6517.9116 | 6347.928 | 6262.86 | 169.9837 | 1.585847 | 75.5305 | 7.725406 | 0.2257936
45.720001 | 6562.6777 | 6347.791 | 6262.82 | 214.8871 | 1.576563 | 75.43728 | 7.731965 | 0.2250237
45.73 | 6704.8276 | 6347.662 | 6262.78 | 357.1659 | 1.567375 | 75.35103 | 7.738661 | 0.224258
45.740002 | 6585.5942 | 6347.542 | 6262.742 | 238.0526 | 1.558272 | 75.27241 | 7.745498 | 0.2234965
45.75 | 6663.3892 | 6347.458 | 6262.705 | 315.9307 | 1.549263 | 75.20233 | 7.779475 | 0.2227397
45.759998 | 6546.0952 | 6347.42 | 6262.668 | 198.6755 | 1.540339 | 75.14161 | 7.847318 | 0.2219868
45.77 | 6726.2207 | 6347.332 | 6262.633 | 378.8888 | 1.531498 | 75.09121 | 7.854653 | 0.2212382
45.779999 | 7111.2686 | 6347.257 | 6262.599 | 764.0116 | 1.522745 | 75.05236 | 7.862127 | 0.2204937
45.790001 | 7228.6309 | 6347.196 | 6262.566 | 881.4348 | 1.51407 | 75.0263 | 7.869741 | 0.2197534
45.799999 | 7019.9458 | 6347.151 | 6262.534 | 672.7951 | 1.505484 | 75.0144 | 7.877493 | 0.2190172
45.810001 | 6799.2759 | 6347.122 | 6262.503 | 452.1537 | 1.496975 | 75.01819 | 7.885387 | 0.2182851
45.82 | 7155.853 | 6347.112 | 6262.474 | 808.7406 | 1.488551 | 75.03928 | 7.893418 | 0.217557
45.830002 | 7030.335 | 6347.123 | 6262.445 | 683.2122 | 1.480201 | 75.07941 | 7.901594 | 0.2168327
45.84 | 6871.2437 | 6347.155 | 6262.417 | 524.0883 | 1.471935 | 75.14045 | 7.909905 | 0.216113
45.849998 | 6669.0923 | 6347.212 | 6262.39 | 321.8802 | 1.463745 | 75.22426 | 7.918359 | 0.2153969
45.860001 | 6804.4141 | 6347.295 | 6262.365 | 457.1194 | 1.455627 | 75.33269 | 7.926956 | 0.2146848
45.869999 | 6569.7295 | 6347.405 | 6262.34 | 222.3244 | 1.447589 | 75.46771 | 7.935693 | 0.2139766
45.880001 | 6770.269 | 6347.545 | 6262.317 | 422.7237 | 1.439622 | 75.63121 | 7.94463 | 0.2132723
45.889999 | 7012.3896 | 6347.717 | 6262.294 | 664.6728 | 1.431734 | 75.82481 | 7.953651 | 0.2125718
45.900002 | 6703.8867 | 6347.921 | 6262.272 | 355.9656 | 1.423912 | 76.05003 | 7.962818 | 0.211875
45.91 | 7006.9678 | 6348.16 | 6262.252 | 658.8082 | 1.416167 | 76.30794 | 7.972298 | 0.2111824
45.919998 | 6885.7251 | 6348.432 | 6262.233 | 537.2929 | 1.408492 | 76.59886 | 7.981747 | 0.2104934
45.93 | 6345.2153 | 6348.739 | 6262.214 | -3.52385 | 1.400884 | 76.923 | 7.991342 | 0.2098081
45.939999 | 6701.3506 | 6349.092 | 6262.197 | 352.2585 | 1.393348 | 77.27838 | 8.014586 | 0.2091265
45.950001 | 6849.4595 | 6349.492 | 6262.18 | 499.9678 | 1.385876 | 77.66223 | 8.054845 | 0.2084487
45.959999 | 6781.5913 | 6349.886 | 6262.165 | 431.7058 | 1.378477 | 78.06946 | 8.064913 | 0.2077746
45.970001 | 6539.4048 | 6350.297 | 6262.15 | 189.1081 | 1.371139 | 78.49282 | 8.07513 | 0.2071041
45.98 | 6185.1836 | 6350.715 | 6262.137 | -165.5312 | 1.363871 | 78.92193 | 8.085489 | 0.2064372
45.990002 | 6525.4521 | 6351.127 | 6262.125 | 174.3252 | 1.356665 | 79.34381 | 8.096 | 0.2057737
46 | 6625.3022 | 6351.517 | 6262.113 | 273.7851 | 1.349526 | 79.74253 | 8.106652 | 0.2051142
46.009998 | 6708.4473 | 6351.868 | 6262.103 | 356.5795 | 1.34245 | 80.10053 | 8.117454 | 0.2044581
46.02 | 6749.6782 | 6352.162 | 6262.093 | 397.5166 | 1.335434 | 80.40046 | 8.128404 | 0.2038055
46.029999 | 6575.2842 | 6352.382 | 6262.085 | 222.9019 | 1.328483 | 80.62619 | 8.139502 | 0.2031564
46.040001 | 6874.9814 | 6352.519 | 6262.078 | 522.4627 | 1.321588 | 80.76634 | 8.150751 | 0.2025108
46.049999 | 6550.271 | 6352.565 | 6262.071 | 197.7061 | 1.314759 | 80.81504 | 8.162148 | 0.2018686
46.060001 | 6483.4482 | 6352.522 | 6262.066 | 130.926 | 1.307985 | 80.77375 | 8.173697 | 0.2012299
46.07 | 6666.1875 | 6352.398 | 6262.061 | 313.7899 | 1.301274 | 80.64933 | 8.185394 | 0.2005946
46.080002 | 6508.8877 | 6352.203 | 6262.057 | 156.6846 | 1.294618 | 80.45379 | 8.197249 | 0.1999625
46.09 | 6433.6626 | 6351.952 | 6262.055 | 81.71078 | 1.288023 | 80.20034 | 8.209247 | 0.1993342
46.099998 | 6250.9668 | 6351.657 | 6262.053 | -100.6906 | 1.281484 | 79.90247 | 8.221489 | 0.198709
46.110001 | 6341.1021 | 6351.329 | 6262.053 | -10.22729 | 1.274997 | 79.56995 | 8.2338 | 0.1980871
46.119999 | 6424.4131 | 6350.975 | 6262.053 | 73.43786 | 1.26857 | 79.21012 | 8.246262 | 0.1974686
46.130001 | 6582.0781 | 6350.598 | 6262.054 | 231.4798 | 1.262195 | 78.82629 | 8.258881 | 0.1968533
46.139999 | 6252.9375 | 6350.198 | 6262.056 | -97.26086 | 1.255879 | 78.41837 | 8.271653 | 0.1962412
46.150002 | 6357.2832 | 6349.774 | 6262.059 | 7.508878 | 1.24961 | 77.98517 | 8.284587 | 0.1956323
46.16 | 6449.0303 | 6349.325 | 6262.063 | 99.70569 | 1.243399 | 77.52514 | 8.297671 | 0.1950269
46.169998 | 6482.9512 | 6348.849 | 6262.068 | 134.1019 | 1.23724 | 77.0384 | 8.310914 | 0.1944245
46.18 | 6656.1743 | 6348.35 | 6262.074 | 307.8241 | 1.231131 | 76.52664 | 8.32432 | 0.1938252
46.189999 | 6296.5132 | 6347.832 | 6262.081 | -51.31924 | 1.225074 | 75.99511 | 8.33788 | 0.1932292
46.200001 | 6316.3145 | 6347.303 | 6262.089 | -30.98807 | 1.219065 | 75.45033 | 8.351605 | 0.1926363
46.209999 | 6694.2598 | 6346.769 | 6262.098 | 347.4911 | 1.213111 | 74.90046 | 8.365488 | 0.1920464
46.220001 | 6675.3965 | 6346.239 | 6262.107 | 329.1579 | 1.207201 | 74.35318 | 8.379535 | 0.1914597
46.23 | 6535.7031 | 6345.72 | 6262.118 | 189.983 | 1.201344 | 73.81629 | 8.393743 | 0.1908761
46.240002 | 6492.3999 | 6345.219 | 6262.129 | 147.1813 | 1.195533 | 73.29543 | 8.408119 | 0.1902953
46.25 | 6647.0742 | 6344.74 | 6262.142 | 302.3347 | 1.189772 | 72.79575 | 8.422653 | 0.1897179
46.259998 | 6560.1074 | 6344.285 | 6262.155 | 215.8219 | 1.184058 | 72.32002 | 8.437355 | 0.1891433
46.27 | 6688.9702 | 6343.858 | 6262.169 | 345.1118 | 1.178389 | 71.87018 | 8.452225 | 0.1885717
46.279999 | 6585.6187 | 6343.459 | 6262.184 | 242.1595 | 1.172768 | 71.44704 | 8.467262 | 0.1880031
46.290001 | 6477.3799 | 6343.088 | 6262.2 | 134.2922 | 1.167189 | 71.05045 | 8.482468 | 0.1874374
46.299999 | 6711.147 | 6342.743 | 6262.217 | 368.4036 | 1.16166 | 70.68004 | 8.497842 | 0.1868747
46.310001 | 6708.5308 | 6342.425 | 6262.235 | 366.1058 | 1.156172 | 70.33441 | 8.513388 | 0.1863149
46.32 | 6667.6909 | 6342.132 | 6262.253 | 325.5594 | 1.150731 | 70.01254 | 8.529104 | 0.185758
46.330002 | 6707.2729 | 6341.892 | 6262.273 | 365.3812 | 1.145331 | 69.71264 | 8.575573 | 0.1852038
46.34 | 6813.8159 | 6341.643 | 6262.293 | 472.1728 | 1.139977 | 69.43352 | 8.591661 | 0.1846528
46.349998 | 6638.3164 | 6341.415 | 6262.315 | 296.9018 | 1.134666 | 69.17336 | 8.607926 | 0.1841044
46.360001 | 6617.1343 | 6341.205 | 6262.337 | 275.9297 | 1.129393 | 68.93058 | 8.624372 | 0.1835589
46.369999 | 6802.792 | 6341.012 | 6262.36 | 461.7802 | 1.124166 | 68.70392 | 8.64099 | 0.1830162
46.380001 | 6848.7593 | 6340.838 | 6262.384 | 507.9211 | 1.118978 | 68.49528 | 8.657791 | 0.1824763
46.389999 | 6712.6738 | 6340.675 | 6262.408 | 371.9984 | 1.113834 | 68.29644 | 8.674767 | 0.1819391
46.400002 | 7095.7319 | 6340.526 | 6262.434 | 755.2063 | 1.108726 | 68.10952 | 8.691931 | 0.1814045
46.41 | 6995.4424 | 6340.388 | 6262.46 | 655.0546 | 1.103662 | 67.93356 | 8.70927 | 0.180873
46.419998 | 6629.1265 | 6340.261 | 6262.488 | 288.8656 | 1.098637 | 67.76736 | 8.726791 | 0.1803441
46.43 | 6318.8433 | 6340.144 | 6262.516 | -21.30063 | 1.09365 | 67.61001 | 8.744503 | 0.1798178
46.439999 | 6404.8389 | 6340.036 | 6262.545 | 64.80291 | 1.088703 | 67.46064 | 8.762396 | 0.1792943
46.450001 | 6440.4731 | 6339.936 | 6262.575 | 100.5368 | 1.083791 | 67.31846 | 8.780481 | 0.1787734
46.459999 | 6385.4722 | 6339.844 | 6262.606 | 45.62793 | 1.078922 | 67.18284 | 8.798749 | 0.1782551
46.470001 | 6503.6436 | 6339.759 | 6262.637 | 163.8844 | 1.074086 | 67.05308 | 8.817213 | 0.1777395
46.48 | 6716.6851 | 6339.68 | 6262.669 | 377.0046 | 1.069291 | 66.92871 | 8.835864 | 0.1772265
46.490002 | 6821.0767 | 6339.608 | 6262.703 | 481.469 | 1.06453 | 66.80916 | 8.854714 | 0.1767159
46.5 | 6657.0151 | 6339.541 | 6262.737 | 317.4746 | 1.059808 | 66.69413 | 8.87375 | 0.1762083
46.509998 | 6713.9375 | 6339.478 | 6262.771 | 374.4591 | 1.055121 | 66.58316 | 8.892985 | 0.175703
46.52 | 6317.4141 | 6339.436 | 6262.807 | -22.02231 | 1.050468 | 66.47593 | 8.927707 | 0.1752003
46.529999 | 6523.3823 | 6339.384 | 6262.844 | 183.9986 | 1.045853 | 66.37218 | 8.947354 | 0.1747001
46.540001 | 6716.6631 | 6339.335 | 6262.881 | 377.3279 | 1.041269 | 66.27165 | 8.967205 | 0.1742025
46.549999 | 7139.1157 | 6339.291 | 6262.919 | 799.8249 | 1.036723 | 66.17414 | 8.987252 | 0.1737074
46.560001 | 6672.9761 | 6339.25 | 6262.958 | 333.7259 | 1.032209 | 66.07944 | 9.007509 | 0.1732147
46.57 | 6467.1592 | 6339.215 | 6262.998 | 127.9441 | 1.027732 | 65.98915 | 9.027967 | 0.1727245
46.580002 | 6577.4712 | 6339.182 | 6263.038 | 238.2894 | 1.023285 | 65.89957 | 9.04864 | 0.1722367
46.59 | 6988.0425 | 6339.152 | 6263.079 | 648.8906 | 1.018874 | 65.81241 | 9.069511 | 0.1717516
46.599998 | 7135.188 | 6339.125 | 6263.121 | 796.0627 | 1.014495 | 65.72749 | 9.090596 | 0.1712687
46.610001 | 6967.3965 | 6339.102 | 6263.164 | 628.2947 | 1.010147 | 65.64466 | 9.1119 | 0.1707883
46.619999 | 6720.9038 | 6339.081 | 6263.208 | 381.8224 | 1.005833 | 65.56391 | 9.133411 | 0.1703103
46.630001 | 6795.3135 | 6339.064 | 6263.252 | 456.2495 | 1.001549 | 65.48511 | 9.155145 | 0.1698347
46.639999 | 6823.7007 | 6339.05 | 6263.298 | 484.6511 | 0.9972997 | 65.4082 | 9.177091 | 0.1693614
46.650002 | 6998.6514 | 6339.038 | 6263.344 | 659.6135 | 0.9930776 | 65.33307 | 9.199267 | 0.1688904
46.66 | 7237.0337 | 6339.029 | 6263.39 | 898.0046 | 0.9888896 | 65.25973 | 9.221656 | 0.168422
46.669998 | 7021.5029 | 6339.023 | 6263.438 | 682.48 | 0.9847316 | 65.18806 | 9.244267 | 0.1679558
46.68 | 6976.8447 | 6339.019 | 6263.486 | 637.8252 | 0.9806027 | 65.11803 | 9.267114 | 0.1674919
46.689999 | 6967.1348 | 6339.019 | 6263.535 | 628.1162 | 0.9765051 | 65.04958 | 9.290181 | 0.1670303
46.700001 | 6966.6665 | 6339.02 | 6263.585 | 627.6462 | 0.9724346 | 64.98267 | 9.313486 | 0.1665709
46.709999 | 6464.187 | 6339.024 | 6263.636 | 125.1626 | 0.9683971 | 64.91725 | 9.337016 | 0.1661139
46.720001 | 6707.8828 | 6339.031 | 6263.687 | 368.8517 | 0.9643853 | 64.85329 | 9.360788 | 0.1656591
46.73 | 7046.3291 | 6339.04 | 6263.739 | 707.2889 | 0.9604051 | 64.79077 | 9.384792 | 0.1652066
46.740002 | 7262.4253 | 6339.052 | 6263.792 | 923.3736 | 0.9564513 | 64.7296 | 9.409042 | 0.1647561
46.75 | 7079.4155 | 6339.066 | 6263.845 | 740.3499 | 0.9525279 | 64.66984 | 9.433523 | 0.1643082
46.759998 | 6949.4204 | 6339.082 | 6263.9 | 610.3385 | 0.948632 | 64.6114 | 9.458253 | 0.1638623
46.77 | 6933.8569 | 6339.1 | 6263.955 | 594.7565 | 0.9447626 | 64.55424 | 9.483233 | 0.1634187
46.779999 | 7042.5693 | 6339.121 | 6264.011 | 703.448 | 0.9409218 | 64.49837 | 9.508458 | 0.1629772
46.790001 | 6878.4961 | 6339.144 | 6264.067 | 539.3517 | 0.9371061 | 64.44375 | 9.53394 | 0.1625379
46.799999 | 7186.0039 | 6339.17 | 6264.124 | 846.8342 | 0.93332 | 64.39038 | 9.559669 | 0.1621007
46.810001 | 6795.8979 | 6339.197 | 6264.182 | 456.7006 | 0.9295584 | 64.33822 | 9.585661 | 0.1616657
46.82 | 6665.5933 | 6339.227 | 6264.241 | 326.3662 | 0.9258253 | 64.28725 | 9.611907 | 0.1612328
46.830002 | 6720.4771 | 6339.259 | 6264.3 | 381.2181 | 0.9221163 | 64.23745 | 9.638424 | 0.1608019
46.84 | 6802.6108 | 6339.293 | 6264.36 | 463.3176 | 0.9184353 | 64.18885 | 9.665191 | 0.1603734
46.849998 | 6606.7241 | 6339.329 | 6264.421 | 267.3947 | 0.9147794 | 64.1414 | 9.692231 | 0.1599468
46.860001 | 6428.9727 | 6339.368 | 6264.483 | 89.60483 | 0.9111469 | 64.09505 | 9.719549 | 0.1595223
46.869999 | 6509.5522 | 6339.408 | 6264.545 | 170.1438 | 0.9075427 | 64.04984 | 9.747132 | 0.1590999
46.880001 | 6439.3306 | 6339.451 | 6264.608 | 99.87953 | 0.9039603 | 64.00574 | 9.774998 | 0.1586795
46.889999 | 6340.6128 | 6339.496 | 6264.671 | 1.116978 | 0.9004058 | 63.96275 | 9.803136 | 0.1582612
46.900002 | 6441.4116 | 6339.543 | 6264.736 | 101.8689 | 0.8968725 | 63.92082 | 9.831568 | 0.1578448
46.91 | 6442.2871 | 6339.592 | 6264.801 | 102.6955 | 0.8933662 | 63.88001 | 9.860273 | 0.1574307
46.919998 | 6472.4912 | 6339.643 | 6264.866 | 132.8486 | 0.8898834 | 63.84025 | 9.889265 | 0.1570185
46.93 | 6436.5034 | 6339.696 | 6264.933 | 96.80773 | 0.8864232 | 63.80155 | 9.918561 | 0.1566083
46.939999 | 6125.6318 | 6339.751 | 6265 | -214.119 | 0.8829879 | 63.76391 | 9.948141 | 0.1562
46.950001 | 5992.3999 | 6339.808 | 6265.067 | -347.4081 | 0.8795737 | 63.72732 | 9.97803 | 0.1557937
46.959999 | 6244.416 | 6339.867 | 6265.136 | -95.45114 | 0.8761858 | 63.69177 | 10.00821 | 0.1553894
46.970001 | 6143.9131 | 6339.928 | 6265.205 | -196.0153 | 0.8728178 | 63.65725 | 10.03871 | 0.1549871
46.98 | 6202.3208 | 6339.992 | 6265.274 | -137.6709 | 0.8694749 | 63.62377 | 10.06951 | 0.1545867
46.990002 | 6369.1621 | 6340.057 | 6265.345 | 29.10516 | 0.8661527 | 63.59129 | 10.10062 | 0.1541881
47 | 6322.1196 | 6340.124 | 6265.416 | -18.00464 | 0.8628547 | 63.55986 | 10.13205 | 0.1537917
47.009998 | 6140.833 | 6340.194 | 6265.487 | -199.3605 | 0.8595784 | 63.52942 | 10.16379 | 0.1533971
47.02 | 6300.6782 | 6340.265 | 6265.56 | -39.58668 | 0.8563229 | 63.5 | 10.19587 | 0.1530043
47.029999 | 6408.2437 | 6340.338 | 6265.633 | 67.90549 | 0.8530897 | 63.47159 | 10.22827 | 0.1526135
47.040001 | 6370.9189 | 6340.414 | 6265.706 | 30.50534 | 0.8498771 | 63.44418 | 10.26101 | 0.1522245
47.049999 | 6305.7236 | 6340.491 | 6265.781 | -34.76727 | 0.8466876 | 63.41776 | 10.29407 | 0.1518374
47.060001 | 6360.8892 | 6340.57 | 6265.855 | 20.31896 | 0.8435174 | 63.39236 | 10.32749 | 0.1514522
47.07 | 6244.9956 | 6340.652 | 6265.931 | -95.65596 | 0.8403699 | 63.36794 | 10.36124 | 0.1510688
47.080002 | 6081.3794 | 6340.735 | 6266.007 | -259.3555 | 0.8372415 | 63.3445 | 10.39535 | 0.1506872
47.09 | 6294.396 | 6340.82 | 6266.084 | -46.42422 | 0.8341354 | 63.32208 | 10.4298 | 0.1503076
47.099998 | 6445.5991 | 6340.908 | 6266.161 | 104.6916 | 0.8310492 | 63.30064 | 10.46461 | 0.1499297
47.110001 | 6359.8252 | 6340.997 | 6266.239 | 18.82833 | 0.8279814 | 63.28018 | 10.49979 | 0.1495536
47.119999 | 6244.0078 | 6341.088 | 6266.318 | -97.08036 | 0.8249364 | 63.26071 | 10.53533 | 0.1491793
47.130001 | 6528.3354 | 6341.181 | 6266.397 | 187.1539 | 0.8219085 | 63.24222 | 10.57125 | 0.1488068
47.139999 | 6286.2642 | 6341.277 | 6266.477 | -55.01255 | 0.8189029 | 63.22472 | 10.60754 | 0.1484361
47.150002 | 5722.2271 | 6341.374 | 6266.558 | -619.147 | 0.8159142 | 63.20819 | 10.64422 | 0.148067
47.16 | 6089.1372 | 6341.473 | 6266.639 | -252.3362 | 0.8129471 | 63.19268 | 10.68128 | 0.1477
47.169998 | 6314.2319 | 6341.575 | 6266.72 | -27.34271 | 0.8099986 | 63.17812 | 10.71872 | 0.1473345
47.18 | 6355.9258 | 6341.678 | 6266.803 | 14.24787 | 0.8070684 | 63.16456 | 10.75658 | 0.1469708
47.189999 | 6252.9956 | 6341.783 | 6266.886 | -88.78761 | 0.8041577 | 63.15198 | 10.79483 | 0.1466089
47.200001 | 6068.7642 | 6341.891 | 6266.969 | -273.1263 | 0.801264 | 63.14039 | 10.8335 | 0.1462486
47.209999 | 6034.9785 | 6342 | 6267.053 | -307.0213 | 0.7983915 | 63.12978 | 10.87256 | 0.1458901
47.220001 | 6303.4854 | 6342.111 | 6267.138 | -38.62577 | 0.7955346 | 63.12016 | 10.91207 | 0.1455333
47.23 | 6130.8984 | 6342.224 | 6267.223 | -211.3261 | 0.7926981 | 63.11153 | 10.95199 | 0.1451781
47.240002 | 5943.5317 | 6342.34 | 6267.309 | -398.8082 | 0.7898779 | 63.10387 | 10.99234 | 0.1448246
47.25 | 5895.0625 | 6342.457 | 6267.395 | -447.3947 | 0.7870773 | 63.09723 | 11.03313 | 0.1444729
47.259998 | 5996.3555 | 6342.577 | 6267.482 | -346.2211 | 0.7842939 | 63.09155 | 11.07435 | 0.1441228
47.27 | 6157.7568 | 6342.698 | 6267.57 | -184.9413 | 0.7815274 | 63.08689 | 11.11604 | 0.1437744
47.279999 | 6100.354 | 6342.822 | 6267.658 | -242.4675 | 0.7787786 | 63.08322 | 11.15818 | 0.1434276
47.290001 | 6196.0786 | 6342.947 | 6267.747 | -146.8685 | 0.7760465 | 63.08054 | 11.20079 | 0.1430824
47.299999 | 6223.2363 | 6343.089 | 6267.836 | -119.8527 | 0.7733329 | 63.07886 | 11.25828 | 0.1427389
47.310001 | 6076.103 | 6343.219 | 6267.926 | -267.1157 | 0.7706348 | 63.0782 | 11.30185 | 0.142397
47.32 | 6088.0864 | 6343.35 | 6268.016 | -255.264 | 0.767955 | 63.07853 | 11.34589 | 0.1420567
47.330002 | 6262.5967 | 6343.484 | 6268.107 | -80.88748 | 0.7652905 | 63.07986 | 11.39044 | 0.1417179
47.34 | 6313.0342 | 6343.62 | 6268.198 | -30.58579 | 0.762644 | 63.08221 | 11.43547 | 0.141381
47.349998 | 6094.1074 | 6343.758 | 6268.29 | -249.6505 | 0.7600135 | 63.08557 | 11.48101 | 0.1410455
47.360001 | 6074.0786 | 6343.898 | 6268.383 | -269.8193 | 0.7573978 | 63.08996 | 11.52708 | 0.1407116
47.369999 | 6060.189 | 6344.04 | 6268.476 | -283.851 | 0.7548005 | 63.09536 | 11.57366 | 0.1403792
47.380001 | 5984.3428 | 6344.184 | 6268.569 | -359.8415 | 0.7522171 | 63.10178 | 11.62078 | 0.1400484
47.389999 | 5997.1777 | 6344.331 | 6268.664 | -347.1529 | 0.7496517 | 63.10923 | 11.66843 | 0.1397192
47.400002 | 6088.6323 | 6344.479 | 6268.758 | -255.8467 | 0.7470998 | 63.1177 | 11.71664 | 0.1393915
47.41 | 6181.1748 | 6344.63 | 6268.853 | -163.4548 | 0.7445654 | 63.12723 | 11.76539 | 0.1390655
47.419998 | 6169.5474 | 6344.782 | 6268.949 | -175.2349 | 0.7420461 | 63.13779 | 11.8147 | 0.1387409
47.43 | 6277.165 | 6344.937 | 6269.045 | -67.77218 | 0.7395416 | 63.14938 | 11.86461 | 0.1384178
47.439999 | 6225.4258 | 6345.096 | 6269.142 | -119.6707 | 0.7370528 | 63.16203 | 11.91737 | 0.1380963
47.450001 | 6260.7881 | 6345.256 | 6269.239 | -84.46762 | 0.734578 | 63.17573 | 11.96845 | 0.1377762
47.459999 | 6134.4185 | 6345.417 | 6269.337 | -210.9986 | 0.7321201 | 63.19048 | 12.02012 | 0.1374577
47.470001 | 6168.0513 | 6345.581 | 6269.435 | -177.5294 | 0.729675 | 63.2063 | 12.07242 | 0.1371406
47.48 | 6116.3262 | 6345.746 | 6269.534 | -229.4203 | 0.7272464 | 63.22319 | 12.12533 | 0.1368251
47.490002 | 5991.0889 | 6345.922 | 6269.633 | -354.8328 | 0.7248311 | 63.24114 | 12.18609 | 0.1365109
47.5 | 6209.2827 | 6346.092 | 6269.733 | -136.8093 | 0.7224316 | 63.26019 | 12.24028 | 0.1361984
47.509998 | 6029.5347 | 6346.264 | 6269.833 | -316.7297 | 0.7200462 | 63.28029 | 12.29512 | 0.1358873
47.52 | 6080.3931 | 6346.439 | 6269.934 | -266.0461 | 0.7176744 | 63.30152 | 12.35065 | 0.1355776
47.529999 | 5887.209 | 6346.616 | 6270.035 | -459.4072 | 0.715317 | 63.32383 | 12.40684 | 0.1352694
47.540001 | 6026.1333 | 6346.796 | 6270.137 | -320.6623 | 0.7129731 | 63.34724 | 12.46373 | 0.1349626
47.549999 | 5824.0337 | 6347.826 | 6270.239 | -523.7926 | 0.7106445 | 64.22084 | 12.52131 | 0.1346572
47.560001 | 6228.6372 | 6348.011 | 6270.341 | -119.3738 | 0.7083284 | 64.24726 | 12.57962 | 0.1343533
47.57 | 6357.1548 | 6348.587 | 6270.445 | 8.567882 | 0.7060272 | 64.66364 | 12.63865 | 0.1340508
47.580002 | 6126.7544 | 6348.777 | 6270.548 | -222.0223 | 0.7037385 | 64.69265 | 12.69843 | 0.1337496
47.59 | 6157.04 | 6348.97 | 6270.652 | -191.9299 | 0.7014644 | 64.7228 | 12.76005 | 0.13345
47.599998 | 6377.1289 | 6349.164 | 6270.757 | 27.96451 | 0.6992035 | 64.75408 | 12.82132 | 0.1331517
47.610001 | 6422.8354 | 6349.361 | 6270.862 | 73.47402 | 0.6969547 | 64.78655 | 12.88341 | 0.1328548
47.619999 | 6294.5977 | 6349.561 | 6270.967 | -54.963 | 0.6947208 | 64.82015 | 12.94626 | 0.1325593
47.630001 | 6195.3794 | 6349.763 | 6271.073 | -154.3831 | 0.6924982 | 64.85493 | 13.00995 | 0.1322652
47.639999 | 6002.5361 | 6349.968 | 6271.179 | -347.4318 | 0.6902904 | 64.89089 | 13.07558 | 0.1319724
47.650002 | 6047.2554 | 6350.175 | 6271.286 | -302.9193 | 0.6880937 | 64.92803 | 13.14094 | 0.131681
47.66 | 6152.1831 | 6350.393 | 6271.393 | -198.2099 | 0.6859113 | 64.96637 | 13.21622 | 0.131391
47.669998 | 6159.4536 | 6350.605 | 6271.501 | -191.1512 | 0.6837413 | 65.00591 | 13.28329 | 0.1311023
47.68 | 6079.061 | 6350.819 | 6271.609 | -271.7582 | 0.6815833 | 65.04667 | 13.35128 | 0.130815
47.689999 | 6196.2715 | 6351.036 | 6271.717 | -154.7646 | 0.6794383 | 65.08864 | 13.42014 | 0.130529
47.700001 | 6504.4248 | 6351.256 | 6271.826 | 153.1691 | 0.6773045 | 65.13186 | 13.48998 | 0.1302444
47.709999 | 6542.8125 | 6351.478 | 6271.936 | 191.3346 | 0.6751848 | 65.17632 | 13.56072 | 0.129961
47.720001 | 6606.2988 | 6351.703 | 6272.045 | 254.5961 | 0.6730756 | 65.22203 | 13.63244 | 0.129679
47.73 | 6250.7378 | 6351.93 | 6272.156 | -101.1924 | 0.6709799 | 65.26901 | 13.70512 | 0.1293983
47.740002 | 6213.1729 | 6352.16 | 6272.266 | -138.9875 | 0.6688951 | 65.31726 | 13.77882 | 0.1291188
47.75 | 6087.7412 | 6352.818 | 6272.377 | -265.0768 | 0.6668233 | 65.79147 | 13.85352 | 0.1288408
47.759998 | 6209.792 | 6353.054 | 6272.489 | -143.262 | 0.6647632 | 65.84268 | 13.92926 | 0.128564
47.77 | 6390.6333 | 6353.488 | 6272.601 | 37.14544 | 0.6627141 | 66.08972 | 14.00647 | 0.1282885
47.779999 | 6280.9355 | 6353.73 | 6272.713 | -72.79423 | 0.660677 | 66.14376 | 14.08436 | 0.1280143
47.790001 | 6058.4834 | 6353.975 | 6272.826 | -295.4917 | 0.6586509 | 66.19915 | 14.16393 | 0.1277414
47.799999 | 6124.8374 | 6354.223 | 6272.939 | -229.3853 | 0.6566375 | 66.25589 | 14.24406 | 0.1274697
47.810001 | 6234.292 | 6354.473 | 6273.052 | -120.1813 | 0.6546344 | 66.31401 | 14.32537 | 0.1271993
47.82 | 6413.7324 | 6354.727 | 6273.166 | 59.00551 | 0.6526436 | 66.37351 | 14.40784 | 0.1269301
47.830002 | 6384.7661 | 6354.983 | 6273.28 | 29.78261 | 0.650663 | 66.43441 | 14.49153 | 0.1266621
47.84 | 6303.9365 | 6355.243 | 6273.395 | -51.30656 | 0.6486945 | 66.49672 | 14.57643 | 0.1263956
47.849998 | 6092.8623 | 6355.507 | 6273.51 | -262.6442 | 0.646737 | 66.56043 | 14.66343 | 0.1261301
47.860001 | 5717.8237 | 6355.78 | 6273.625 | -637.9562 | 0.6447893 | 66.62564 | 14.7584 | 0.125866
47.869999 | 6048.1597 | 6356.049 | 6273.741 | -307.8892 | 0.642854 | 66.69229 | 14.84716 | 0.125603
47.880001 | 6449.5005 | 6356.321 | 6273.857 | 93.1794 | 0.6409281 | 66.76043 | 14.93729 | 0.1253413
47.889999 | 6218.2427 | 6356.597 | 6273.974 | -138.3538 | 0.6390144 | 66.83006 | 15.02877 | 0.1250808
47.900002 | 6138.3896 | 6356.875 | 6274.09 | -218.4857 | 0.6371098 | 66.90121 | 15.1217 | 0.1248214
47.91 | 6267.5312 | 6357.157 | 6274.208 | -89.62619 | 0.6352171 | 66.97391 | 15.21601 | 0.1245634
47.919998 | 6235.2114 | 6357.443 | 6274.325 | -122.2315 | 0.6333347 | 67.04816 | 15.31181 | 0.1243065
47.93 | 5935.9204 | 6357.732 | 6274.443 | -421.8115 | 0.6314621 | 67.12401 | 15.40914 | 0.1240508
47.939999 | 6038.314 | 6358.024 | 6274.562 | -319.7103 | 0.6296004 | 67.20145 | 15.50797 | 0.1237963
47.950001 | 6256.7041 | 6358.32 | 6274.68 | -101.6163 | 0.627748 | 67.28053 | 15.6084 | 0.123543
47.959999 | 6284.6343 | 6358.62 | 6274.799 | -73.98572 | 0.6259073 | 67.36125 | 15.71042 | 0.1232909
47.970001 | 6297.3857 | 6358.924 | 6274.919 | -61.5379 | 0.6240752 | 67.44366 | 15.81431 | 0.1230399
47.98 | 6370.2002 | 6359.231 | 6275.038 | 10.96952 | 0.6222544 | 67.52777 | 15.91969 | 0.1227901
47.990002 | 6418.4028 | 6359.542 | 6275.158 | 58.86118 | 0.6204426 | 67.61361 | 16.02681 | 0.1225414
48 | 6179.7271 | 6359.856 | 6275.279 | -180.1293 | 0.6186418 | 67.70121 | 16.13568 | 0.1222941
48.009998 | 6189.3467 | 6360.175 | 6275.399 | -170.8283 | 0.6168505 | 67.79057 | 16.24635 | 0.1220477
48.02 | 6276.9517 | 6360.498 | 6275.52 | -83.54618 | 0.6150684 | 67.88182 | 16.35895 | 0.1218026
48.029999 | 6305.6455 | 6360.825 | 6275.642 | -55.1792 | 0.6132963 | 67.97488 | 16.4734 | 0.1215586
48.040001 | 6259.4492 | 6361.16 | 6275.763 | -101.7104 | 0.6115334 | 68.06984 | 16.59366 | 0.1213157
48.049999 | 6312.7959 | 6361.495 | 6275.885 | -48.69936 | 0.6097809 | 68.16669 | 16.71251 | 0.1210739
48.060001 | 6527.1665 | 6361.836 | 6276.008 | 165.33 | 0.6080371 | 68.26555 | 16.83451 | 0.1208333
48.07 | 6538.8057 | 6362.181 | 6276.13 | 176.6252 | 0.6063036 | 68.36639 | 16.95713 | 0.1205938
48.080002 | 6345.437 | 6362.529 | 6276.253 | -17.0922 | 0.6045784 | 68.46928 | 17.08193 | 0.1203554
48.09 | 6238.8027 | 6362.882 | 6276.376 | -124.0797 | 0.6028636 | 68.57423 | 17.20894 | 0.1201182
48.099998 | 6148.5825 | 6363.24 | 6276.5 | -214.6578 | 0.6011578 | 68.68127 | 17.33821 | 0.119882
48.110001 | 6133.3335 | 6363.603 | 6276.624 | -230.2697 | 0.5994601 | 68.79058 | 17.46989 | 0.119647
48.119999 | 6070.9189 | 6363.971 | 6276.748 | -293.052 | 0.597773 | 68.90206 | 17.60392 | 0.119413
48.130001 | 6148.4092 | 6364.344 | 6276.872 | -215.9345 | 0.5960935 | 69.01584 | 17.74048 | 0.1191802
48.139999 | 6353.5845 | 6364.722 | 6276.997 | -11.13717 | 0.5944243 | 69.13193 | 17.87953 | 0.1189484
48.150002 | 6357.0825 | 6365.105 | 6277.122 | -8.022539 | 0.5927627 | 69.25043 | 18.02127 | 0.1187176
48.16 | 6184.1392 | 6365.494 | 6277.247 | -181.3545 | 0.5911111 | 69.37138 | 18.16563 | 0.1184881
48.169998 | 6350.2407 | 6365.888 | 6277.373 | -15.6472 | 0.589468 | 69.49479 | 18.31274 | 0.1182596
48.18 | 6439.9585 | 6366.288 | 6277.499 | 73.67047 | 0.5878332 | 69.62089 | 18.46276 | 0.1180321
48.189999 | 6422.4287 | 6366.694 | 6277.625 | 55.73485 | 0.5862074 | 69.74959 | 18.61564 | 0.1178057
48.200001 | 6650.8203 | 6367.106 | 6277.751 | 283.7145 | 0.5845896 | 69.88105 | 18.77158 | 0.1175804
48.209999 | 6658.7148 | 6367.524 | 6277.878 | 291.191 | 0.5829813 | 70.0153 | 18.93056 | 0.1173561
48.220001 | 6601.8755 | 6367.948 | 6278.005 | 233.9271 | 0.5813807 | 70.15248 | 19.09279 | 0.1171329
48.23 | 6749.6523 | 6368.379 | 6278.132 | 381.2729 | 0.5797893 | 70.29265 | 19.25827 | 0.1169108
48.240002 | 6872.5522 | 6368.822 | 6278.259 | 503.7303 | 0.5782054 | 70.43593 | 19.43182 | 0.1166896
48.25 | 6802.5254 | 6369.267 | 6278.387 | 433.2589 | 0.5766307 | 70.5824 | 19.60415 | 0.1164695
48.259998 | 6762.7803 | 6369.718 | 6278.515 | 393.062 | 0.575064 | 70.73213 | 19.78001 | 0.1162505
48.27 | 6621.4307 | 6370.166 | 6278.643 | 251.2646 | 0.5735052 | 70.87381 | 19.95971 | 0.1160325
48.279999 | 6755.8076 | 6370.633 | 6278.771 | 385.1746 | 0.5719547 | 71.03059 | 20.14312 | 0.1158155
48.290001 | 6784.8335 | 6371.108 | 6278.9 | 413.7256 | 0.5704118 | 71.19111 | 20.33053 | 0.1155995
48.299999 | 7042.7725 | 6371.591 | 6279.029 | 671.1817 | 0.5688779 | 71.35545 | 20.52193 | 0.1153845
48.310001 | 7093.1787 | 6372.082 | 6279.158 | 721.0964 | 0.5673511 | 71.52384 | 20.71759 | 0.1151706
48.32 | 6921.2788 | 6372.582 | 6279.288 | 548.6964 | 0.565833 | 71.69638 | 20.91754 | 0.1149577
48.330002 | 6767.5703 | 6373.092 | 6279.417 | 394.4786 | 0.564322 | 71.8733 | 21.12196 | 0.1147457
48.34 | 6802.8999 | 6373.61 | 6279.547 | 429.2896 | 0.5628197 | 72.05478 | 21.33096 | 0.1145349
48.349998 | 6809.8687 | 6374.133 | 6279.677 | 435.7359 | 0.5613249 | 72.23517 | 21.54468 | 0.1143249
48.360001 | 7032.4663 | 6374.672 | 6279.808 | 657.7948 | 0.559837 | 72.42653 | 21.76344 | 0.114116
48.369999 | 7069.7612 | 6375.221 | 6279.938 | 694.5406 | 0.5583581 | 72.62307 | 21.98719 | 0.1139081
48.380001 | 7025.9858 | 6375.781 | 6280.069 | 650.2048 | 0.5568855 | 72.82522 | 22.21629 | 0.113701
48.389999 | 7043.7637 | 6376.353 | 6280.2 | 667.411 | 0.5554217 | 73.03318 | 22.45073 | 0.1134952
48.400002 | 6962.0107 | 6376.937 | 6280.331 | 585.074 | 0.5539642 | 73.24742 | 22.69093 | 0.1132901
48.41 | 6934.9043 | 6377.533 | 6280.462 | 557.3712 | 0.5525153 | 73.46818 | 22.93687 | 0.1130861
48.419998 | 6933.3335 | 6378.143 | 6280.594 | 555.1909 | 0.5510735 | 73.69586 | 23.1888 | 0.1128831
48.43 | 6811.8179 | 6378.766 | 6280.726 | 433.0515 | 0.5496387 | 73.93119 | 23.44712 | 0.112681
48.439999 | 6877.7637 | 6379.406 | 6280.858 | 498.3577 | 0.5482114 | 74.17438 | 23.71319 | 0.1124799
48.450001 | 6738.2598 | 6380.06 | 6280.99 | 358.1999 | 0.5467911 | 74.42621 | 23.9847 | 0.1122798
48.459999 | 6868.3335 | 6380.73 | 6281.122 | 487.6035 | 0.5453787 | 74.68718 | 24.26306 | 0.1120805
48.470001 | 6827.603 | 6381.418 | 6281.255 | 446.1853 | 0.5439727 | 74.95822 | 24.54876 | 0.1118823
48.48 | 6546.187 | 6382.122 | 6281.388 | 164.0645 | 0.5425747 | 75.23872 | 24.84191 | 0.111685
48.490002 | 6503.481 | 6382.848 | 6281.521 | 120.6326 | 0.5411829 | 75.53233 | 25.14286 | 0.1114886
48.5 | 6535.1738 | 6383.595 | 6281.654 | 151.5784 | 0.539799 | 75.83882 | 25.45186 | 0.1112932
48.509998 | 6709.2734 | 6384.365 | 6281.787 | 324.9085 | 0.5384219 | 76.15929 | 25.76919 | 0.1110987
48.52 | 6723.2061 | 6385.159 | 6281.92 | 338.0467 | 0.5370514 | 76.4956 | 26.09543 | 0.1109052
48.529999 | 6515.8857 | 6385.98 | 6282.054 | 129.9059 | 0.535688 | 76.84884 | 26.43059 | 0.1107126
48.540001 | 6553.5967 | 6386.829 | 6282.188 | 166.7674 | 0.534331 | 77.22125 | 26.77533 | 0.1105209
48.549999 | 6494.8262 | 6387.709 | 6282.322 | 107.1175 | 0.5329817 | 77.61388 | 27.12976 | 0.1103301
48.560001 | 6475 | 6388.623 | 6282.456 | 86.377 | 0.5316384 | 78.03075 | 27.49457 | 0.1101403
48.57 | 6388.2954 | 6389.574 | 6282.59 | -1.278488 | 0.5303025 | 78.4735 | 27.86996 | 0.1099513
48.580002 | 6386.6582 | 6390.565 | 6282.725 | -3.906804 | 0.5289726 | 78.94514 | 28.25649 | 0.1097632
48.59 | 6404.9829 | 6391.6 | 6282.859 | 13.38307 | 0.5276501 | 79.44886 | 28.65455 | 0.1095762
48.599998 | 6488.1616 | 6392.682 | 6282.994 | 95.47945 | 0.526334 | 79.98794 | 29.06458 | 0.10939
48.610001 | 6581.4458 | 6393.817 | 6283.129 | 187.6283 | 0.5250238 | 80.56694 | 29.48746 | 0.1092047
48.619999 | 6453.9009 | 6395.009 | 6283.264 | 58.89197 | 0.5237212 | 81.18906 | 29.92329 | 0.1090203
48.630001 | 6403.3965 | 6396.263 | 6283.399 | 7.133561 | 0.522424 | 81.8596 | 30.37305 | 0.1088367
48.639999 | 6777.876 | 6397.583 | 6283.534 | 380.2925 | 0.5211343 | 82.5824 | 30.83697 | 0.1086542
48.650002 | 6583.5576 | 6398.978 | 6283.67 | 184.58 | 0.5198499 | 83.36334 | 31.31615 | 0.1084724
48.66 | 6587.749 | 6400.45 | 6283.805 | 187.2992 | 0.5185728 | 84.2067 | 31.81088 | 0.1082916
48.669998 | 6482.7002 | 6402.006 | 6283.941 | 80.69427 | 0.5173019 | 85.11758 | 32.32194 | 0.1081117
48.68 | 6258.4097 | 6403.654 | 6284.077 | -145.2447 | 0.5160368 | 86.10303 | 32.85052 | 0.1079326
48.689999 | 6221.5352 | 6405.397 | 6284.213 | -183.8621 | 0.5147782 | 87.16513 | 33.39688 | 0.1077543
48.700001 | 6330.5229 | 6407.243 | 6284.349 | -76.7203 | 0.5135255 | 88.31079 | 33.96242 | 0.107577
48.709999 | 6338.5649 | 6409.195 | 6284.485 | -70.62978 | 0.5122797 | 89.5424 | 34.54755 | 0.1074006
48.720001 | 6195.0732 | 6411.258 | 6284.621 | -216.1851 | 0.5110393 | 90.86487 | 35.1538 | 0.107225
48.73 | 6072.8174 | 6413.435 | 6284.758 | -340.6174 | 0.5098056 | 92.27841 | 35.78181 | 0.1070503
48.740002 | 6102.5796 | 6415.726 | 6284.894 | -313.1461 | 0.5085774 | 93.78311 | 36.43287 | 0.1068763
48.75 | 6399.0396 | 6418.129 | 6285.031 | -19.08903 | 0.5073559 | 95.3756 | 37.10806 | 0.1067034
48.759998 | 6330.6543 | 6420.637 | 6285.168 | -89.98247 | 0.5061402 | 97.04795 | 37.80855 | 0.1065312
48.77 | 6265.4448 | 6423.242 | 6285.304 | -157.7976 | 0.50493 | 98.79039 | 38.5363 | 0.1063599
48.779999 | 6435.1797 | 6425.925 | 6285.441 | 9.254989 | 0.503726 | 100.5815 | 39.29192 | 0.1061895
48.790001 | 6555.3198 | 6428.663 | 6285.578 | 126.6565 | 0.5025275 | 102.3986 | 40.07772 | 0.1060199
48.799999 | 6418.0737 | 6431.423 | 6285.715 | -13.34956 | 0.5013355 | 104.206 | 40.89462 | 0.1058511
48.810001 | 6277.0054 | 6434.169 | 6285.853 | -157.164 | 0.5001487 | 105.9658 | 41.74515 | 0.1056832
48.82 | 6210.8359 | 6436.855 | 6285.99 | -226.0194 | 0.4989683 | 107.6303 | 42.63061 | 0.1055161
48.830002 | 6154.3481 | 6439.436 | 6286.127 | -285.0881 | 0.497793 | 109.1525 | 43.55328 | 0.1053498
48.84 | 6161.2148 | 6441.869 | 6286.265 | -280.6541 | 0.496624 | 110.4872 | 44.5152 | 0.1051844
48.849998 | 6082.0298 | 6444.119 | 6286.402 | -362.0892 | 0.4954606 | 111.5978 | 45.51854 | 0.1050198
48.860001 | 6142.897 | 6446.169 | 6286.54 | -303.2716 | 0.4943021 | 112.463 | 46.56672 | 0.1048561
48.869999 | 6316.1509 | 6448.013 | 6286.677 | -131.8616 | 0.4931503 | 113.076 | 47.66123 | 0.1046931
48.880001 | 6592.1074 | 6449.667 | 6286.815 | 142.4402 | 0.492003 | 113.4493 | 48.80615 | 0.104531
48.889999 | 6379.3433 | 6451.161 | 6286.953 | -71.81803 | 0.4908622 | 113.6097 | 50.0035 | 0.1043697
48.900002 | 6468.5469 | 6452.535 | 6287.091 | 16.01215 | 0.4897259 | 113.5921 | 51.25797 | 0.1042092
48.91 | 6464.8506 | 6453.83 | 6287.229 | 11.02089 | 0.488596 | 113.4363 | 52.57216 | 0.1040496
48.919998 | 6398.2285 | 6455.086 | 6287.367 | -56.8575 | 0.4874713 | 113.1779 | 53.95015 | 0.1038908
48.93 | 6247.5503 | 6456.337 | 6287.505 | -208.7863 | 0.4863518 | 112.8444 | 55.39759 | 0.1037327
48.939999 | 6305.2383 | 6457.604 | 6287.643 | -152.3657 | 0.4852377 | 112.455 | 56.91755 | 0.1035754
48.950001 | 6604.4336 | 6458.901 | 6287.781 | 145.5327 | 0.4841287 | 112.0158 | 58.51688 | 0.103419
48.959999 | 6451.1611 | 6460.234 | 6287.919 | -9.072771 | 0.4830256 | 111.5291 | 60.19969 | 0.1032634
48.970001 | 6293.1216 | 6461.604 | 6288.057 | -168.4822 | 0.4819272 | 110.9878 | 61.97401 | 0.1031085
48.98 | 6350.3628 | 6463.012 | 6288.195 | -112.6497 | 0.4808347 | 110.388 | 63.84548 | 0.1029545
48.990002 | 6452.1914 | 6464.465 | 6288.333 | -12.2738 | 0.4797467 | 109.7268 | 65.82234 | 0.1028012
49 | 6455.7188 | 6465.973 | 6288.472 | -10.25461 | 0.4786646 | 109.0074 | 67.91293 | 0.1026488
49.009998 | 6360.0977 | 6467.557 | 6288.61 | -107.4596 | 0.4775875 | 108.2409 | 70.12632 | 0.1024971
49.02 | 6519.3994 | 6469.245 | 6288.748 | 50.15459 | 0.4765152 | 107.4422 | 72.47536 | 0.1023462
49.029999 | 6427.5571 | 6471.068 | 6288.887 | -43.51088 | 0.4754482 | 106.6345 | 74.96919 | 0.1021961
49.040001 | 6396.1436 | 6473.065 | 6289.025 | -76.92105 | 0.4743859 | 105.839 | 77.62415 | 0.1020467
49.049999 | 6425.5981 | 6475.271 | 6289.163 | -49.6726 | 0.4733293 | 105.0793 | 80.45274 | 0.1018982
49.060001 | 6599.5796 | 6477.726 | 6289.302 | 121.854 | 0.4722771 | 104.3744 | 83.47537 | 0.1017504
49.07 | 6745.8291 | 6480.463 | 6289.44 | 265.3657 | 0.4712305 | 103.741 | 86.70936 | 0.1016034
49.080002 | 6896.2793 | 6483.52 | 6289.579 | 412.7593 | 0.4701883 | 103.1916 | 90.17797 | 0.1014571
49.09 | 6831.291 | 6486.928 | 6289.717 | 344.363 | 0.4691515 | 102.7342 | 93.9062 | 0.1013117
49.099998 | 6768.1392 | 6490.721 | 6289.855 | 277.4182 | 0.4681195 | 102.3743 | 97.92184 | 0.101167
49.110001 | 6580.0654 | 6494.936 | 6289.994 | 85.12902 | 0.4670919 | 102.1127 | 102.2616 | 0.1010231
49.119999 | 6614.0576 | 6499.605 | 6290.132 | 114.4524 | 0.4660699 | 101.9493 | 106.9567 | 0.1008799
49.130001 | 6667.0898 | 6504.772 | 6290.271 | 162.3183 | 0.4650519 | 101.8805 | 112.0544 | 0.1007375
49.139999 | 6636.8979 | 6510.471 | 6290.409 | 126.4265 | 0.4640395 | 101.901 | 117.5967 | 0.1005959
49.150002 | 6783.623 | 6516.754 | 6290.548 | 266.8688 | 0.4630311 | 102.0031 | 123.64 | 0.1004549
49.16 | 6941.1045 | 6523.663 | 6290.686 | 417.4414 | 0.4620281 | 102.1765 | 130.2383 | 0.1003148
49.169998 | 6765.9761 | 6531.251 | 6290.824 | 234.7256 | 0.4610297 | 102.4099 | 137.4552 | 0.1001754
49.18 | 6624.0566 | 6539.58 | 6290.963 | 84.47634 | 0.4600357 | 102.6881 | 145.3695 | 0.1000368
49.189999 | 6764.4033 | 6548.703 | 6291.101 | 215.7001 | 0.4590465 | 102.9956 | 154.0477 | 0.09989888
49.200001 | 7006.2007 | 6558.697 | 6291.239 | 447.5038 | 0.4580617 | 103.315 | 163.5848 | 0.09976174
49.209999 | 6833.1084 | 6569.623 | 6291.377 | 263.4857 | 0.457082 | 103.6292 | 174.0594 | 0.09962532
49.220001 | 7029.5337 | 6581.575 | 6291.516 | 447.9586 | 0.4561064 | 103.923 | 185.5808 | 0.09948968
49.23 | 7085.1587 | 6594.633 | 6291.654 | 490.5254 | 0.4551359 | 104.1844 | 198.2405 | 0.09935474
49.240002 | 7005.7417 | 6608.9 | 6291.792 | 396.8419 | 0.4541694 | 104.4058 | 212.1485 | 0.0992205
49.25 | 6945.5884 | 6624.481 | 6291.93 | 321.1077 | 0.4532078 | 104.5852 | 227.4131 | 0.0990871
49.259998 | 7077.8979 | 6641.483 | 6292.068 | 436.4144 | 0.4522508 | 104.7249 | 244.1392 | 0.09895436
49.27 | 7024.5195 | 6660.042 | 6292.206 | 364.4779 | 0.4512978 | 104.8316 | 262.4537 | 0.09882239
49.279999 | 7085.7866 | 6680.241 | 6292.344 | 405.5451 | 0.4503495 | 104.9137 | 282.4345 | 0.0986911
49.290001 | 7053.9736 | 6702.229 | 6292.482 | 351.7447 | 0.4494053 | 104.98 | 304.2188 | 0.09856058
49.299999 | 7027.0693 | 6726.143 | 6292.62 | 300.9259 | 0.448466 | 105.1611 | 327.8154 | 0.09843077
49.310001 | 6987.4487 | 6751.84 | 6292.758 | 235.6083 | 0.4475306 | 105.2168 | 353.32 | 0.09830169
49.32 | 7275.1553 | 6779.432 | 6292.896 | 495.7238 | 0.4466 | 105.2728 | 380.7185 | 0.09817331
49.330002 | 7100.0928 | 6808.879 | 6293.033 | 291.2139 | 0.4456732 | 105.3285 | 409.9734 | 0.09804563
49.34 | 6902.21 | 6840.063 | 6293.171 | 62.14722 | 0.4447513 | 105.3827 | 440.9666 | 0.09791874
49.349998 | 6916.5645 | 6872.766 | 6293.308 | 43.79891 | 0.4438335 | 105.432 | 473.4836 | 0.09779252
49.360001 | 6858.5508 | 6906.703 | 6293.446 | -48.15242 | 0.4429194 | 105.4744 | 507.2424 | 0.09766703
49.369999 | 7032.583 | 6941.402 | 6293.583 | 91.18072 | 0.4420103 | 105.5087 | 541.7708 | 0.09754223
49.380001 | 7174.6548 | 6976.347 | 6293.721 | 198.3074 | 0.4411047 | 105.535 | 576.5533 | 0.09741811
49.389999 | 6976.2271 | 7010.886 | 6293.858 | -34.65893 | 0.440204 | 105.5904 | 610.9003 | 0.09729479
49.400002 | 6819.2622 | 7044.257 | 6293.995 | -224.9945 | 0.4393066 | 105.611 | 644.1143 | 0.09717209
49.41 | 6946.7993 | 7075.732 | 6294.132 | -128.9323 | 0.4384142 | 105.6364 | 675.4277 | 0.09705017
49.419998 | 7142.6001 | 7104.627 | 6294.269 | 37.97277 | 0.4375256 | 105.6722 | 704.1518 | 0.09692894
49.43 | 7080.1621 | 7130.383 | 6294.406 | -50.22074 | 0.436641 | 105.7242 | 729.7194 | 0.09680837
49.439999 | 6825.0371 | 7152.563 | 6294.543 | -327.5255 | 0.4357604 | 105.7969 | 751.6906 | 0.09668851
49.450001 | 6805.6572 | 7170.91 | 6294.679 | -365.2527 | 0.4348838 | 105.8942 | 769.805 | 0.09656937
49.459999 | 6880.6099 | 7185.326 | 6294.816 | -304.7165 | 0.4340116 | 106.0189 | 783.9611 | 0.09645089
49.470001 | 6887.6528 | 7195.787 | 6294.952 | -308.1342 | 0.433143 | 106.1727 | 794.1324 | 0.09633316
49.48 | 6914.1748 | 7202.364 | 6295.089 | -288.1891 | 0.4322789 | 106.3568 | 800.3898 | 0.09621608
49.490002 | 6746.2715 | 7205.15 | 6295.225 | -458.8785 | 0.4314182 | 106.5712 | 802.8262 | 0.09609966
49.5 | 6818.8047 | 7204.227 | 6295.361 | -385.4227 | 0.430562 | 106.8158 | 801.5238 | 0.09598402
49.509998 | 6737.4634 | 7199.815 | 6295.497 | -462.352 | 0.4297096 | 107.1511 | 796.6415 | 0.09586901
49.52 | 6439.6279 | 7191.948 | 6295.633 | -752.3205 | 0.4288608 | 107.4545 | 788.3361 | 0.09575472
49.529999 | 6423.7046 | 7180.927 | 6295.769 | -757.2219 | 0.4280161 | 107.7857 | 776.8481 | 0.09564109
49.540001 | 6327.2642 | 7166.978 | 6295.905 | -839.7134 | 0.427175 | 108.1438 | 762.4063 | 0.09552816
49.549999 | 6540.8589 | 7150.426 | 6296.04 | -609.5669 | 0.4263382 | 108.5281 | 745.3356 | 0.0954159
49.560001 | 6565.9438 | 7131.555 | 6296.176 | -565.6112 | 0.4255048 | 108.9374 | 725.921 | 0.09530434
49.57 | 6535.5454 | 7110.716 | 6296.311 | -575.1704 | 0.4246757 | 109.3708 | 704.5141 | 0.09519344
49.580002 | 6649.5352 | 7088.232 | 6296.446 | -438.6972 | 0.4238499 | 109.8276 | 681.4396 | 0.09508321
49.59 | 6642.7812 | 7064.411 | 6296.581 | -421.6293 | 0.4230283 | 110.3069 | 657.0043 | 0.0949737
49.599998 | 6435.7305 | 7039.574 | 6296.716 | -603.8434 | 0.4222104 | 110.8248 | 631.5158 | 0.09486483
49.610001 | 6391.0679 | 7013.917 | 6296.851 | -622.8493 | 0.4213958 | 111.3476 | 605.2025 | 0.09475667
49.619999 | 6588.9468 | 6987.714 | 6296.986 | -398.767 | 0.4205855 | 111.8909 | 578.3221 | 0.09464914
49.630001 | 6694.8726 | 6961.154 | 6297.12 | -266.281 | 0.4197783 | 112.4547 | 551.0645 | 0.09454228
49.639999 | 6665.7407 | 6934.463 | 6297.254 | -268.7227 | 0.4189754 | 113.0387 | 523.657 | 0.09443614
49.650002 | 6491.9331 | 6907.854 | 6297.389 | -415.9208 | 0.4181755 | 113.6428 | 496.31 | 0.09433062
49.66 | 6251.104 | 6881.583 | 6297.523 | -630.4787 | 0.4173799 | 114.2668 | 469.2817 | 0.09422582
49.669998 | 6438.2373 | 6855.907 | 6297.656 | -417.6701 | 0.4165877 | 114.9107 | 442.8295 | 0.09412169
49.68 | 6757.7002 | 6831.071 | 6297.79 | -73.37112 | 0.415799 | 115.5754 | 417.1908 | 0.09912266
49.689999 | 6435.7266 | 6807.321 | 6297.924 | -371.5942 | 0.4150139 | 116.2606 | 392.6225 | 0.09902418
49.700001 | 6337.8159 | 6784.851 | 6298.057 | -447.0346 | 0.4142322 | 116.9669 | 369.3134 | 0.09892641
49.709999 | 6424.8667 | 6763.823 | 6298.19 | -338.9562 | 0.4134545 | 117.6947 | 347.4256 | 0.09882926
49.720001 | 6323.0898 | 6744.341 | 6298.323 | -421.2512 | 0.4126799 | 118.4453 | 327.061 | 0.09873283
49.73 | 6347.4585 | 6726.47 | 6298.456 | -379.0115 | 0.4119093 | 119.2192 | 308.2841 | 0.09863703
49.740002 | 6272.438 | 6710.228 | 6298.589 | -437.7896 | 0.4111417 | 120.0179 | 291.1112 | 0.09854187
49.75 | 6287.5845 | 6695.611 | 6298.721 | -408.026 | 0.4103781 | 120.8421 | 275.5383 | 0.09844745
49.759998 | 6266.1738 | 6682.575 | 6298.854 | -416.4013 | 0.4096178 | 121.6937 | 261.5199 | 0.09835363
49.77 | 6262.0352 | 6671.062 | 6298.986 | -409.0266 | 0.4088609 | 122.575 | 248.9939 | 0.09826052
49.779999 | 6314.7671 | 6661.032 | 6299.118 | -346.2649 | 0.4081074 | 123.4873 | 237.9207 | 0.09816802
49.790001 | 6255.2368 | 6652.35 | 6299.249 | -397.1132 | 0.4073571 | 124.4334 | 228.1616 | 0.09807622
49.799999 | 6315.0347 | 6644.95 | 6299.381 | -329.9158 | 0.4066107 | 125.4156 | 219.6492 | 0.09798504
49.810001 | 6284.0308 | 6638.737 | 6299.512 | -354.7062 | 0.4058673 | 126.4375 | 212.2834 | 0.09789456
49.82 | 6186.4282 | 6633.6 | 6299.644 | -447.1719 | 0.4051276 | 127.5017 | 205.952 | 0.0978047
49.830002 | 6146.3594 | 6629.423 | 6299.775 | -483.0632 | 0.4043909 | 128.6128 | 200.5332 | 0.0977155
49.84 | 6183.54 | 6626.079 | 6299.905 | -442.5394 | 0.4036579 | 129.7742 | 195.8986 | 0.097627
49.849998 | 6176.0928 | 6623.429 | 6300.036 | -447.3359 | 0.4029282 | 130.9907 | 191.9017 | 0.09753909
49.860001 | 5993.4863 | 6621.325 | 6300.166 | -627.8388 | 0.4022014 | 132.2684 | 188.3909 | 0.09745189
49.869999 | 6044.333 | 6619.616 | 6300.296 | -575.2831 | 0.4014784 | 133.6109 | 185.21 | 0.09736528
49.880001 | 6193.0137 | 6618.157 | 6300.426 | -425.1433 | 0.4007581 | 135.0255 | 182.2072 | 0.09727933
49.889999 | 6132.0728 | 6616.815 | 6300.556 | -484.7425 | 0.4000417 | 136.5172 | 179.2423 | 0.09974616
49.900002 | 5996.4434 | 6615.48 | 6300.685 | -619.0368 | 0.3993279 | 138.0939 | 176.2019 | 0.09966368
49.91 | 6077.2612 | 6614.081 | 6300.815 | -536.8197 | 0.3986178 | 139.7605 | 173.0076 | 0.09958188
49.919998 | 5839.8159 | 6612.588 | 6300.944 | -772.7719 | 0.3979108 | 141.5251 | 169.6216 | 0.09950072
49.93 | 5825.917 | 6611.002 | 6301.073 | -785.0845 | 0.3972068 | 143.3952 | 166.0372 | 0.09942019
49.939999 | 5920.0479 | 6609.364 | 6301.201 | -689.316 | 0.3965061 | 145.3766 | 162.2904 | 0.09934029
49.950001 | 5959.4453 | 6607.727 | 6301.329 | -648.2815 | 0.3958084 | 147.4766 | 158.4256 | 0.09926106
49.959999 | 6144.3013 | 6606.155 | 6301.458 | -461.8538 | 0.3951141 | 149.6995 | 154.5037 | 0.09918244
49.970001 | 6080.5957 | 6604.7 | 6301.585 | -524.1043 | 0.3944227 | 152.0525 | 150.5685 | 0.09910452
49.98 | 6048.6445 | 6603.402 | 6301.713 | -554.7573 | 0.3937347 | 154.536 | 146.6599 | 0.0990272
49.990002 | 6194.1733 | 6602.28 | 6301.841 | -408.1062 | 0.3930495 | 157.1538 | 142.7932 | 0.09895049
50 | 6261.8022 | 6601.338 | 6301.968 | -339.5355 | 0.3923677 | 159.9 | 138.9788 | 0.09887449
50.009998 | 6290.251 | 6600.53 | 6302.095 | -310.2794 | 0.391689 | 162.7697 | 135.1756 | 0.09879908
50.02 | 6276.436 | 6599.828 | 6302.221 | -323.3919 | 0.3910131 | 165.7506 | 131.3663 | 0.09872434
50.029999 | 6231.3506 | 6599.189 | 6302.348 | -367.8387 | 0.3903403 | 168.821 | 127.5318 | 0.09865021
50.040001 | 6316.644 | 6598.563 | 6302.474 | -281.9188 | 0.3896705 | 171.953 | 123.6478 | 0.09857674
50.049999 | 6387.7134 | 6597.906 | 6302.6 | -210.1927 | 0.389004 | 175.105 | 119.714 | 0.09850389
50.060001 | 6129.9316 | 6597.178 | 6302.725 | -467.2464 | 0.3883401 | 178.2313 | 115.7347 | 0.09843171
50.07 | 6163.3184 | 6596.344 | 6302.851 | -433.0258 | 0.3876797 | 181.2712 | 111.7364 | 0.09836012
50.080002 | 6230.8608 | 6595.379 | 6302.976 | -364.5178 | 0.3870218 | 184.1646 | 107.753 | 0.09828919
50.09 | 6391.4482 | 6594.25 | 6303.101 | -202.8023 | 0.3863673 | 186.846 | 103.8194 | 0.09821892
50.099998 | 6458.3335 | 6592.945 | 6303.225 | -134.6112 | 0.3857157 | 189.2605 | 99.97526 | 0.09814925
50.110001 | 6429.1025 | 6591.452 | 6303.349 | -162.3499 | 0.3850667 | 191.368 | 96.25194 | 0.09808025
50.119999 | 6369.937 | 6589.781 | 6303.473 | -219.8442 | 0.3844211 | 193.1446 | 92.68086 | 0.09801184
50.130001 | 6589.2856 | 6587.951 | 6303.597 | 1.334724 | 0.3837779 | 194.5925 | 89.27961 | 0.09794408
50.139999 | 6598.3662 | 6586 | 6303.72 | 12.36589 | 0.3831382 | 195.7364 | 86.06238 | 0.09787697
50.150002 | 6395.1958 | 6583.973 | 6303.844 | -188.7772 | 0.3825009 | 196.6159 | 83.03316 | 0.09781047
50.16 | 6435.6064 | 6581.926 | 6303.966 | -146.3196 | 0.3818669 | 197.2829 | 80.19692 | 0.09774464
50.169998 | 6524.0483 | 6579.904 | 6304.089 | -55.85541 | 0.3812357 | 197.787 | 77.54871 | 0.09767944
50.18 | 6495.1743 | 6577.948 | 6304.211 | -82.77401 | 0.3806072 | 198.1768 | 75.08195 | 0.09761483
50.189999 | 6666.6172 | 6576.086 | 6304.333 | 90.53153 | 0.3799816 | 198.4839 | 72.79091 | 0.09755088
50.200001 | 6610.7603 | 6574.326 | 6304.455 | 36.43434 | 0.3793587 | 198.729 | 70.66502 | 0.09748758
50.209999 | 6474.6426 | 6572.671 | 6304.576 | -98.02836 | 0.3787389 | 198.9223 | 68.69607 | 0.09742486
50.220001 | 6308.4551 | 6571.103 | 6304.698 | -262.648 | 0.3781217 | 199.0573 | 66.87279 | 0.09736283
50.23 | 6307.8691 | 6569.608 | 6304.818 | -261.7388 | 0.3775076 | 199.1286 | 65.18617 | 0.09730139
50.240002 | 6547.2671 | 6568.162 | 6304.939 | -20.89516 | 0.3768959 | 199.1236 | 63.62574 | 0.09724055
50.25 | 6687.8833 | 6566.755 | 6305.059 | 121.1283 | 0.3762874 | 199.0396 | 62.18306 | 0.09718041
50.259998 | 6656.3838 | 6565.377 | 6305.179 | 91.00687 | 0.3756815 | 198.877 | 60.84831 | 0.09712084
50.27 | 6691.0063 | 6564.032 | 6305.298 | 126.974 | 0.3750783 | 198.6494 | 59.61242 | 0.09706194
50.279999 | 6526.5078 | 6562.733 | 6305.418 | -36.22519 | 0.3744778 | 198.3756 | 58.46835 | 0.09700364
50.290001 | 6263.1841 | 6561.498 | 6305.536 | -298.314 | 0.3738799 | 198.0817 | 57.40907 | 0.09694599
50.299999 | 6367.417 | 6560.349 | 6305.655 | -192.9322 | 0.3732851 | 197.7982 | 56.42578 | 0.09688894
50.310001 | 6645.4233 | 6559.307 | 6305.773 | 86.11639 | 0.3726927 | 197.5513 | 55.51273 | 0.09683255
50.32 | 6647.1904 | 6558.393 | 6305.891 | 88.79729 | 0.3721033 | 197.3684 | 54.6646 | 0.09677677
50.330002 | 6642.7612 | 6557.622 | 6306.009 | 85.13929 | 0.3715162 | 197.269 | 53.87579 | 0.09672158
50.34 | 6721.3979 | 6557.006 | 6306.126 | 164.3923 | 0.3709322 | 197.27 | 53.14193 | 0.09666708
50.349998 | 6727.0869 | 6556.55 | 6306.243 | 170.5367 | 0.3703508 | 197.3818 | 52.45842 | 0.09661315
50.360001 | 6670.8794 | 6556.259 | 6306.36 | 114.6207 | 0.3697717 | 197.6117 | 51.82097 | 0.0965599
50.369999 | 6638.563 | 6556.132 | 6306.476 | 82.4315 | 0.3691956 | 197.9633 | 51.22667 | 0.09650721
50.380001 | 6313.3657 | 6556.165 | 6306.592 | -242.7991 | 0.3686218 | 198.4361 | 50.6718 | 0.09645516
50.389999 | 6355.0591 | 6556.355 | 6306.707 | -201.2963 | 0.368051 | 199.0297 | 50.15394 | 0.09640377
50.400002 | 6396.0347 | 6556.697 | 6306.823 | -160.6622 | 0.3674824 | 199.7405 | 49.67 | 0.09635298
50.41 | 6346.5039 | 6557.184 | 6306.937 | -210.6798 | 0.3669168 | 200.5648 | 49.21815 | 0.09630283
50.419998 | 6407.3599 | 6557.809 | 6307.052 | -150.4489 | 0.3663537 | 201.4981 | 48.7961 | 0.09625332
50.43 | 6418.9087 | 6558.58 | 6307.166 | -139.6717 | 0.3794431 | 202.5369 | 48.40167 | 0.09620439
50.439999 | 6408.3335 | 6559.464 | 6307.28 | -151.1304 | 0.3788965 | 203.6753 | 48.03358 | 0.09615611
50.450001 | 6493.5317 | 6560.467 | 6307.393 | -66.93509 | 0.3783523 | 204.909 | 47.68989 | 0.09610846
50.459999 | 6357.4062 | 6561.584 | 6307.506 | -204.1777 | 0.3778109 | 206.234 | 47.36954 | 0.09606141
50.470001 | 6235.3081 | 6562.809 | 6307.619 | -327.501 | 0.3772718 | 207.6457 | 47.07093 | 0.09601502
50.48 | 6363.9683 | 6564.138 | 6307.732 | -200.1696 | 0.3767356 | 209.1405 | 46.79313 | 0.09596922
50.490002 | 6422.0122 | 6565.566 | 6307.844 | -143.5534 | 0.3762016 | 210.7149 | 46.53497 | 0.09592403
50.5 | 6207.4004 | 6567.087 | 6307.955 | -359.6869 | 0.3756704 | 212.3651 | 46.29554 | 0.09587951
50.509998 | 6198.75 | 6568.699 | 6308.066 | -369.9494 | 0.3751416 | 214.0881 | 46.074 | 0.09583557
50.52 | 6309.4219 | 6570.4 | 6308.177 | -260.978 | 0.3746152 | 215.8831 | 45.8692 | 0.09579229
50.529999 | 6330.3838 | 6572.184 | 6308.288 | -241.8005 | 0.3740914 | 217.7459 | 45.68078 | 0.0957496
50.540001 | 6375.7305 | 6574.05 | 6308.398 | -198.3197 | 0.3735699 | 219.6753 | 45.50776 | 0.09570757
50.549999 | 6450.6875 | 6576.402 | 6308.508 | -125.7142 | 0.3730512 | 222.0758 | 45.3497 | 0.09566612
50.560001 | 6311.813 | 6578.425 | 6308.617 | -266.6119 | 0.3725346 | 224.134 | 45.20581 | 0.09562534
50.57 | 6283.9346 | 6580.524 | 6308.726 | -296.5894 | 0.3720208 | 226.255 | 45.07566 | 0.09558517
50.580002 | 6184.7461 | 6582.698 | 6308.834 | -397.952 | 0.3715092 | 228.438 | 44.95869 | 0.09554559
50.59 | 6439.3193 | 6584.945 | 6308.942 | -145.6257 | 0.3710002 | 230.6816 | 44.85439 | 0.09550668
50.599998 | 6367.3428 | 6587.264 | 6309.05 | -219.9214 | 0.3704937 | 232.9856 | 44.76239 | 0.09546836
50.610001 | 6168.6797 | 6590.463 | 6309.158 | -421.7836 | 0.3699892 | 236.1581 | 44.6821 | 0.0954307
50.619999 | 6253.7676 | 6592.928 | 6309.265 | -339.1605 | 0.3694877 | 238.5853 | 44.61332 | 0.09539363
50.630001 | 6322.2607 | 6595.465 | 6309.371 | -273.2038 | 0.368988 | 241.0736 | 44.55551 | 0.09535722
50.639999 | 6123.792 | 6598.08 | 6309.477 | -474.2877 | 0.3753131 | 243.6233 | 44.50848 | 0.09532139
50.650002 | 5946.8188 | 6600.76 | 6309.583 | -653.9417 | 0.3748239 | 246.2355 | 44.4718 | 0.09528621
50.66 | 5997.6074 | 6603.513 | 6309.688 | -605.9054 | 0.3743375 | 248.9097 | 44.44517 | 0.09525166
50.669998 | 6119.7153 | 6606.338 | 6309.793 | -486.6222 | 0.3738534 | 251.6468 | 44.4284 | 0.09521774
50.68 | 6241.8862 | 6609.238 | 6309.898 | -367.3516 | 0.3733715 | 254.4504 | 44.4211 | 0.09518443
50.689999 | 6300.0298 | 6612.211 | 6310.002 | -312.1817 | 0.3728921 | 257.3184 | 44.42316 | 0.09515176
50.700001 | 6208.2397 | 6615.26 | 6310.106 | -407.0207 | 0.3724148 | 260.2531 | 44.43421 | 0.09511973
50.709999 | 6180.5576 | 6618.386 | 6310.209 | -437.828 | 0.3719402 | 263.2557 | 44.45416 | 0.09508829
50.720001 | 6580.2593 | 6621.588 | 6310.312 | -41.32905 | 0.3714677 | 266.3275 | 44.4827 | 0.09505753
50.73 | 6275.8042 | 6624.87 | 6310.414 | -349.0656 | 0.3709977 | 269.4701 | 44.51971 | 0.09502736
50.740002 | 5880.9102 | 6628.232 | 6310.516 | -747.3215 | 0.3705297 | 272.6852 | 44.56504 | 0.0949978
50.75 | 6096.269 | 6631.674 | 6310.617 | -535.4052 | 0.3700644 | 275.9733 | 44.61839 | 0.09496892
50.759998 | 5920.7798 | 6635.402 | 6310.719 | -714.6221 | 0.3696013 | 279.539 | 44.67978 | 0.09494061
50.77 | 6051.3091 | 6639.014 | 6310.819 | -587.705 | 0.3691403 | 282.9819 | 44.74891 | 0.09491299
50.779999 | 6293.8936 | 6642.711 | 6310.919 | -348.8178 | 0.3686817 | 286.5027 | 44.82575 | 0.09488595
50.790001 | 6258.8896 | 6646.497 | 6311.019 | -387.6075 | 0.3682252 | 290.1046 | 44.91014 | 0.09485958
50.799999 | 6189.0977 | 6650.373 | 6311.119 | -461.2753 | 0.3677713 | 293.7899 | 45.00197 | 0.0948338
50.810001 | 6224.582 | 6654.341 | 6311.217 | -429.7593 | 0.3673195 | 297.5606 | 45.10113 | 0.0948087
50.82 | 6073.8574 | 6658.404 | 6311.316 | -584.5467 | 0.3668699 | 301.419 | 45.20752 | 0.09478421
50.830002 | 6115.3281 | 6662.967 | 6311.414 | -547.6393 | 0.3664225 | 305.7712 | 45.32111 | 0.09476033
50.84 | 6287.7407 | 6667.226 | 6311.511 | -379.4853 | 0.3659775 | 309.8122 | 45.44166 | 0.09473712
50.849998 | 6171.4619 | 6671.585 | 6311.608 | -500.1234 | 0.3655347 | 313.9473 | 45.56924 | 0.0947145
50.860001 | 6061.3901 | 6676.052 | 6311.705 | -614.6619 | 0.3650939 | 318.1834 | 45.70373 | 0.09469257
50.869999 | 5940.3765 | 6680.624 | 6311.801 | -740.2479 | 0.3646556 | 322.5187 | 45.84508 | 0.09467122
50.880001 | 6075.0117 | 6685.307 | 6311.897 | -610.2949 | 0.3642192 | 326.9576 | 45.9932 | 0.09465056
50.889999 | 6251.6064 | 6690.102 | 6311.992 | -438.4955 | 0.3637853 | 331.5031 | 46.14809 | 0.09463048
50.900002 | 6395.5444 | 6695.014 | 6312.087 | -299.4695 | 0.3633534 | 336.1592 | 46.30971 | 0.09461107
50.91 | 6340.748 | 6700.044 | 6312.181 | -359.296 | 0.3629239 | 340.9273 | 46.47789 | 0.09459228
50.919998 | 6376.1191 | 6705.196 | 6312.275 | -329.0767 | 0.3624965 | 345.8109 | 46.65272 | 0.09457414
50.93 | 6365.0132 | 6710.478 | 6312.369 | -345.4644 | 0.3620711 | 350.8183 | 46.83416 | 0.09455664
50.939999 | 6562.1802 | 6715.888 | 6312.461 | -153.7076 | 0.3616479 | 355.948 | 47.02218 | 0.09453978
50.950001 | 6596.2275 | 6721.432 | 6312.554 | -125.2045 | 0.3612268 | 361.2057 | 47.21674 | 0.09452359
50.959999 | 6511.9233 | 6727.114 | 6312.646 | -215.191 | 0.3608081 | 366.5955 | 47.41784 | 0.09450798
50.970001 | 6502.5366 | 6732.939 | 6312.737 | -230.4025 | 0.3603913 | 372.1215 | 47.62546 | 0.09449307
50.98 | 6589.7876 | 6738.907 | 6312.828 | -149.1192 | 0.3599769 | 377.7884 | 47.83582 | 0.09447877
50.990002 | 6562.7998 | 6745.031 | 6312.919 | -182.231 | 0.3595643 | 383.6015 | 48.05656 | 0.09446509
51 | 6595.4741 | 6751.309 | 6313.009 | -155.8351 | 0.3591541 | 389.5633 | 48.28368 | 0.0944521
51.009998 | 6822.9102 | 6757.748 | 6313.098 | 65.16255 | 0.358746 | 395.679 | 48.51739 | 0.09443971
51.02 | 6849.2334 | 6764.357 | 6313.187 | 84.87612 | 0.3583398 | 401.9597 | 48.75768 | 0.09442802
51.029999 | 6759.6675 | 6771.137 | 6313.276 | -11.46925 | 0.3579359 | 408.4043 | 49.0045 | 0.09441693
51.040001 | 6938.6362 | 6778.094 | 6313.364 | 160.5419 | 0.3575338 | 415.0208 | 49.25792 | 0.09440654
51.049999 | 6893.4541 | 6785.236 | 6313.451 | 108.2184 | 0.3571341 | 421.8151 | 49.51793 | 0.09439673
51.060001 | 6781.3657 | 6792.566 | 6313.538 | -11.19987 | 0.3567364 | 428.7936 | 49.7827 | 0.09438764
51.07 | 6944.5029 | 6800.094 | 6313.625 | 144.4087 | 0.3563407 | 435.9629 | 50.05603 | 0.09437916
51.080002 | 7122.4326 | 6807.828 | 6313.711 | 314.605 | 0.355947 | 443.3306 | 50.33614 | 0.09437132
51.09 | 7053.6899 | 6815.77 | 6313.796 | 237.9198 | 0.3555556 | 450.9013 | 50.62282 | 0.09436416
51.099998 | 7029.2935 | 6824.524 | 6313.881 | 204.7695 | 0.3551662 | 459.2771 | 50.91635 | 0.09435762
51.110001 | 7017.7759 | 6832.916 | 6313.965 | 184.86 | 0.3547785 | 467.2845 | 51.21677 | 0.09435179
51.119999 | 7123.4219 | 6841.54 | 6314.049 | 281.8822 | 0.3543934 | 475.5175 | 51.52404 | 0.09434656
51.130001 | 7089.7959 | 6850.407 | 6314.133 | 239.3889 | 0.3540098 | 483.9875 | 51.83827 | 0.09434204
51.139999 | 7129.7603 | 6859.527 | 6314.216 | 270.2335 | 0.3536286 | 492.7037 | 52.15948 | 0.09433811
51.150002 | 7065.5781 | 6868.91 | 6314.298 | 196.668 | 0.3532492 | 501.6765 | 52.48788 | 0.09433489
51.16 | 7112.3076 | 6878.563 | 6314.38 | 233.7445 | 0.352872 | 510.9127 | 52.8232 | 0.09433231
51.169998 | 7148.2827 | 6888.496 | 6314.461 | 259.7863 | 0.3524968 | 520.4225 | 53.16578 | 0.0943304
51.18 | 6946.4717 | 6899.079 | 6314.542 | 47.39302 | 0.3521235 | 530.5744 | 53.51571 | 0.09432916
51.189999 | 6911.0137 | 6909.615 | 6314.622 | 1.398782 | 0.3517523 | 540.6735 | 53.87296 | 0.09432857
51.200001 | 7040.6074 | 6920.469 | 6314.702 | 120.1387 | 0.3513829 | 551.0833 | 54.23766 | 0.09432867
51.209999 | 7128.9438 | 6931.653 | 6314.781 | 197.291 | 0.3510157 | 561.8163 | 54.60987 | 0.0943294
51.220001 | 7102.1128 | 6943.181 | 6314.86 | 158.932 | 0.3506504 | 572.8861 | 54.98972 | 0.09433083
51.23 | 6952.7256 | 6955.067 | 6314.938 | -2.341058 | 0.3502871 | 584.3067 | 55.37727 | 0.09433292
51.240002 | 6989.5688 | 6967.327 | 6315.016 | 22.24172 | 0.3499257 | 596.0944 | 55.77274 | 0.09433565
51.25 | 7182.6816 | 6979.973 | 6315.093 | 202.7085 | 0.3495664 | 608.2606 | 56.1759 | 0.09433908
51.259998 | 7290.1499 | 6993.021 | 6315.169 | 297.1288 | 0.3492091 | 620.8213 | 56.58717 | 0.09434315
51.27 | 7191.772 | 7006.501 | 6315.245 | 185.2706 | 0.3488535 | 633.8065 | 57.00664 | 0.09434795
51.279999 | 7109.1187 | 7020.418 | 6315.32 | 88.70064 | 0.3485001 | 647.2205 | 57.43429 | 0.09435337
51.290001 | 6946.6113 | 7034.796 | 6315.395 | -88.1842 | 0.3481484 | 661.0873 | 57.87037 | 0.09435951
51.299999 | 6779.062 | 7049.654 | 6315.47 | -270.592 | 0.3477989 | 675.4274 | 58.3149 | 0.09436628
51.310001 | 6965.6655 | 7065.016 | 6315.543 | -99.35004 | 0.3474511 | 690.2623 | 58.76811 | 0.0943738
51.32 | 7094.7241 | 7081.2 | 6315.616 | 13.5238 | 0.3471054 | 705.9123 | 59.23006 | 0.09438196
51.330002 | 6949.3413 | 7097.64 | 6315.689 | -148.2989 | 0.3467614 | 721.809 | 59.70104 | 0.09439079
51.34 | 6819.2651 | 7114.652 | 6315.761 | -295.3869 | 0.3464197 | 738.2693 | 60.18081 | 0.09440033
51.349998 | 6865.3398 | 7132.262 | 6315.833 | -266.9227 | 0.3460797 | 755.3196 | 60.66986 | 0.09441051
51.360001 | 6813.6914 | 7150.518 | 6315.903 | -336.8267 | 0.3457414 | 773.0062 | 61.16836 | 0.09442143
51.369999 | 6774.0938 | 7169.43 | 6315.974 | -395.3362 | 0.3454054 | 791.3401 | 61.67631 | 0.09443299
51.380001 | 6820.0762 | 7189.037 | 6316.044 | -368.961 | 0.3450709 | 810.3602 | 62.19399 | 0.0944453
51.389999 | 6757.7549 | 7209.374 | 6316.113 | -451.6193 | 0.3447386 | 830.1008 | 62.72148 | 0.09445823
51.400002 | 6844.5742 | 7230.654 | 6316.181 | -386.0802 | 0.344408 | 850.775 | 63.25919 | 0.09447192
51.41 | 6888.3511 | 7252.561 | 6316.249 | -364.2103 | 0.3440795 | 872.0666 | 63.80682 | 0.09448626
51.419998 | 6908.5156 | 7275.309 | 6316.317 | -366.7938 | 0.3437527 | 894.1894 | 64.36492 | 0.09450131
51.43 | 6907.1997 | 7298.966 | 6316.384 | -391.7664 | 0.3434278 | 917.2107 | 64.93376 | 0.09451706
51.439999 | 6755.8882 | 7323.553 | 6316.45 | -567.6646 | 0.3431048 | 941.1519 | 65.51331 | 0.09453352
51.450001 | 6758.4849 | 7349.129 | 6316.516 | -590.644 | 0.3427835 | 966.072 | 66.10397 | 0.0945507
51.459999 | 6829.187 | 7375.748 | 6316.581 | -546.5608 | 0.3424643 | 992.0242 | 66.70577 | 0.09456853
51.470001 | 6810.4131 | 7403.467 | 6316.645 | -593.054 | 0.3421467 | 1019.066 | 67.31912 | 0.09458713
51.48 | 6833.3027 | 7432.348 | 6316.709 | -599.0456 | 0.3418313 | 1047.259 | 67.94413 | 0.0946064
51.490002 | 6894.7339 | 7462.461 | 6316.773 | -567.7268 | 0.3415174 | 1076.671 | 68.58125 | 0.09462637
51.5 | 6906.2754 | 7493.864 | 6316.835 | -587.5889 | 0.3412056 | 1107.363 | 69.23019 | 0.09464706
51.509998 | 6874.0439 | 7526.633 | 6316.897 | -652.5891 | 0.3408956 | 1139.408 | 69.89169 | 0.09466844
51.52 | 7024.3115 | 7560.882 | 6316.959 | -536.5703 | 0.3405873 | 1172.922 | 70.56602 | 0.09469059
51.529999 | 7187.189 | 7596.661 | 6317.02 | -409.4716 | 0.3402809 | 1207.953 | 71.25321 | 0.0947134
51.540001 | 7209.4658 | 7634.076 | 6317.08 | -424.6104 | 0.3399762 | 1244.608 | 71.95376 | 0.09473698
51.549999 | 7148.2642 | 7673.23 | 6317.14 | -524.9653 | 0.3396735 | 1282.988 | 72.66776 | 0.09476122
51.560001 | 7152.8511 | 7714.231 | 6317.199 | -561.3794 | 0.3393725 | 1323.202 | 73.39571 | 0.09478626
51.57 | 7138.8467 | 7757.197 | 6317.257 | -618.3501 | 0.3390734 | 1365.368 | 74.13777 | 0.09481198
51.580002 | 7106.3457 | 7802.262 | 6317.315 | -695.9161 | 0.3387759 | 1409.618 | 74.89452 | 0.09483842
51.59 | 7476.3877 | 7849.55 | 6317.373 | -373.1619 | 0.3384805 | 1456.078 | 75.66568 | 0.09486561
51.599998 | 7713.4849 | 7899.207 | 6317.429 | -185.7217 | 0.3381868 | 1504.892 | 76.45212 | 0.09489348
51.610001 | 7711.5195 | 7951.451 | 6317.485 | -239.9314 | 0.3378947 | 1556.279 | 77.25424 | 0.09492216
51.619999 | 7775.1899 | 8006.404 | 6317.541 | -231.214 | 0.3376047 | 1610.359 | 78.07213 | 0.0949515
51.630001 | 7796.1128 | 8064.282 | 6317.595 | -268.1695 | 0.3373161 | 1667.348 | 78.90635 | 0.09498165
51.639999 | 7865.4785 | 8125.302 | 6317.65 | -259.8239 | 0.3370296 | 1727.464 | 79.75716 | 0.09501247
51.650002 | 8044.9092 | 8189.709 | 6317.703 | -144.8003 | 0.3367447 | 1790.949 | 80.62533 | 0.0950441
51.66 | 8253.1328 | 8257.748 | 6317.756 | -4.614945 | 0.3364618 | 1858.05 | 81.51049 | 0.0950764
51.669998 | 8159.2207 | 8329.701 | 6317.808 | -170.4799 | 0.3361805 | 1929.047 | 82.41371 | 0.0951095
51.68 | 8055.1167 | 8405.974 | 6317.86 | -350.8569 | 0.335901 | 2004.347 | 83.33549 | 0.09514334
51.689999 | 8109.4556 | 8486.844 | 6317.911 | -377.388 | 0.3356232 | 2084.226 | 84.27595 | 0.09517792
51.700001 | 8264.2559 | 8572.749 | 6317.961 | -308.4927 | 0.3353471 | 2169.121 | 85.23585 | 0.0952133
51.709999 | 8561.1182 | 8664.142 | 6318.011 | -103.0236 | 0.335073 | 2259.485 | 86.21545 | 0.09524937
51.720001 | 8664.3057 | 8761.539 | 6318.06 | -97.23336 | 0.3348004 | 2355.833 | 87.21552 | 0.09528627
51.73 | 8580.5293 | 8865.52 | 6318.109 | -284.9907 | 0.3345297 | 2458.745 | 88.23639 | 0.09532388
51.740002 | 8597.6621 | 8976.749 | 6318.156 | -379.0866 | 0.3342606 | 2568.884 | 89.27896 | 0.09536225
51.75 | 8826.6064 | 9095.934 | 6318.203 | -269.3273 | 0.3339935 | 2686.958 | 90.343 | 0.09540141
51.759998 | 9112.6172 | 9223.886 | 6318.25 | -111.2689 | 0.333728 | 2813.777 | 91.42981 | 0.09544129
51.77 | 9272.5186 | 9361.697 | 6318.296 | -89.17814 | 0.3334641 | 2950.432 | 92.54006 | 0.09548201
51.779999 | 9181.5059 | 9510.267 | 6318.341 | -328.7607 | 0.3332021 | 3097.823 | 93.674 | 0.09552342
51.790001 | 9292.6133 | 9670.841 | 6318.386 | -378.2281 | 0.3329416 | 3257.195 | 94.83261 | 0.0955657
51.799999 | 9345.7646 | 9844.758 | 6318.429 | -498.9931 | 0.3326831 | 3429.884 | 96.0163 | 0.09560869
51.810001 | 9659.2695 | 10033.51 | 6318.473 | -374.2405 | 0.3324262 | 3617.383 | 97.22609 | 0.09565252
51.82 | 9911.8896 | 10238.76 | 6318.515 | -326.8709 | 0.332171 | 3821.355 | 98.46249 | 0.0956971
51.830002 | 10091.6992 | 10462.37 | 6318.557 | -370.6694 | 0.3319174 | 4043.657 | 99.72668 | 0.09574246
51.84 | 10411.9814 | 10706.31 | 6318.598 | -294.3321 | 0.3316657 | 4286.269 | 101.0185 | 0.09578862
51.849998 | 10449.1426 | 10972.75 | 6318.639 | -523.6115 | 0.3314158 | 4551.348 | 102.3396 | 0.09583554
51.860001 | 10630.2227 | 11264.45 | 6318.679 | -634.2243 | 0.3311673 | 4841.65 | 103.6909 | 0.09588332
51.869999 | 11219.5771 | 11583.66 | 6318.718 | -364.0856 | 0.3309207 | 5159.445 | 105.073 | 0.09593184
51.880001 | 11645.8682 | 11933.33 | 6318.757 | -287.465 | 0.3306756 | 5507.663 | 106.4869 | 0.09598122
51.889999 | 11952.7432 | 12316.46 | 6318.794 | -363.7136 | 0.3304325 | 5889.302 | 107.9336 | 0.09603133
51.900002 | 12543.5869 | 12736.23 | 6318.832 | -192.6383 | 0.3301908 | 6307.553 | 109.4145 | 0.09608232
51.91 | 13167.7744 | 13195.86 | 6318.868 | -28.08691 | 0.329951 | 6765.638 | 110.9295 | 0.09613406
51.919998 | 13508.6523 | 13698.63 | 6318.904 | -189.9789 | 0.3297128 | 7266.821 | 112.4808 | 0.09618664
51.93 | 13786.9971 | 14248.64 | 6318.939 | -461.6422 | 0.3294762 | 7815.205 | 114.0694 | 0.09624004
51.939999 | 14186.8926 | 14848.65 | 6318.974 | -661.7555 | 0.3292414 | 8413.553 | 115.6962 | 0.09629426
51.950001 | 14791.6582 | 15502.2 | 6319.007 | -710.5412 | 0.3290081 | 9065.404 | 117.3627 | 0.09634934
51.959999 | 15634.5088 | 16212.35 | 6319.041 | -577.845 | 0.3287767 | 9773.818 | 119.0699 | 0.09640516
51.970001 | 16402.6484 | 16981.74 | 6319.073 | -579.0907 | 0.3285468 | 10541.42 | 120.8195 | 0.0964619
51.98 | 17115.502 | 17812.3 | 6319.105 | -696.7979 | 0.3283187 | 11370.16 | 122.6127 | 0.09651943
51.990002 | 18198.9648 | 18705.05 | 6319.136 | -506.0854 | 0.3280921 | 12261.04 | 124.4516 | 0.09657779
52 | 19038.6465 | 19659.37 | 6319.166 | -620.7205 | 0.3278673 | 13213.44 | 126.3362 | 0.096637
52.009998 | 19986.1914 | 20672.66 | 6319.196 | -686.4656 | 0.3276442 | 14224.77 | 128.2694 | 0.096697
52.02 | 20895.8438 | 21741.37 | 6319.225 | -845.5247 | 0.3274226 | 15291.47 | 130.253 | 0.09675793
52.029999 | 22044.0039 | 22856.3 | 6319.253 | -812.2965 | 0.3272028 | 16404.34 | 132.2881 | 0.09681964
52.040001 | 23402.3633 | 24006.3 | 6319.28 | -603.9409 | 0.3269844 | 17552.22 | 134.3771 | 0.09688227
52.049999 | 24693.3711 | 25175.65 | 6319.307 | -482.2757 | 0.3267679 | 18719.39 | 136.5215 | 0.09694568
52.060001 | 25602.998 | 26344.3 | 6319.333 | -741.3019 | 0.326553 | 19885.82 | 138.7237 | 0.09701003
52.07 | 26470.4121 | 27488.24 | 6319.359 | -1017.831 | 0.3263397 | 21027.48 | 140.9856 | 0.0970752
52.080002 | 27867.2852 | 28580.59 | 6319.383 | -713.308 | 0.326128 | 22117.48 | 143.3101 | 0.09714124
52.09 | 29341.9863 | 29592.54 | 6319.407 | -250.5497 | 0.3259181 | 23127.01 | 145.6977 | 0.09720815
52.099998 | 30947.9707 | 30496.68 | 6319.431 | 451.293 | 0.3257097 | 24028.67 | 148.1526 | 0.09727589
52.110001 | 31961.043 | 31269.41 | 6319.453 | 691.6337 | 0.3255029 | 24798.86 | 150.6773 | 0.0973446
52.119999 | 32281.5215 | 31891.4 | 6319.475 | 390.1264 | 0.3252979 | 25418.22 | 153.2738 | 0.0974141
52.130001 | 32923 | 32351.66 | 6319.496 | 571.3427 | 0.3250943 | 25875.79 | 155.9456 | 0.09748457
52.139999 | 33819.918 | 32647.1 | 6319.517 | 1172.817 | 0.3248925 | 26168.47 | 158.6952 | 0.09755584
52.150002 | 34037.3828 | 32782.76 | 6319.536 | 1254.626 | 0.3246922 | 26301.27 | 161.5269 | 0.09762809
52.16 | 34030.0586 | 32769.51 | 6319.555 | 1260.552 | 0.3244937 | 26285.09 | 164.4416 | 0.09770115
52.169998 | 34018.0703 | 32624.76 | 6319.574 | 1393.312 | 0.3242967 | 26137.32 | 167.4448 | 0.09777516
52.18 | 33746.0703 | 32366.27 | 6319.591 | 1379.796 | 0.3241013 | 25875.72 | 170.5402 | 0.09785007
52.189999 | 32901.0547 | 32014.23 | 6319.608 | 886.8293 | 0.3239075 | 25520.46 | 173.7309 | 0.0979259
52.200001 | 32866.8906 | 31585.48 | 6319.624 | 1281.414 | 0.3237153 | 25088.41 | 177.0218 | 0.09800268
52.209999 | 32630.8145 | 31093.68 | 6319.639 | 1537.138 | 0.3235248 | 24593.2 | 180.4165 | 0.09808028
52.220001 | 31767.7891 | 30548.14 | 6319.654 | 1219.652 | 0.3233358 | 24044.14 | 183.9205 | 0.0981589
52.23 | 31482.1445 | 29953.93 | 6319.668 | 1528.212 | 0.3231486 | 23446.31 | 187.5379 | 0.0982384
52.240002 | 31111.8809 | 29312.93 | 6319.681 | 1798.955 | 0.3229628 | 22801.55 | 191.2751 | 0.09831882
52.25 | 30396.1992 | 28624.56 | 6319.693 | 1771.644 | 0.3227788 | 22109.31 | 195.1349 | 0.09840018
52.259998 | 29755.7383 | 27889.07 | 6319.705 | 1866.664 | 0.3225963 | 21369.82 | 199.1256 | 0.09848243
52.27 | 28981.5898 | 27105.67 | 6319.716 | 1875.921 | 0.3224153 | 20582.28 | 203.2532 | 0.09856572
52.279999 | 28298.6699 | 26278.17 | 6319.726 | 2020.497 | 0.3222361 | 19750.5 | 207.5233 | 0.09864986
52.290001 | 27403.498 | 25411.34 | 6319.735 | 1992.156 | 0.3220582 | 18879.24 | 211.9437 | 0.09873505
52.299999 | 25956.0156 | 24512.86 | 6319.744 | 1443.153 | 0.3218822 | 17976.18 | 216.5211 | 0.09882109
52.310001 | 24898.25 | 23592.53 | 6319.752 | 1305.718 | 0.3217077 | 17051.1 | 221.2643 | 0.09890821
52.32 | 23974.6289 | 22661.53 | 6319.759 | 1313.098 | 0.3215347 | 16115.17 | 226.1809 | 0.09899622
52.330002 | 23001.5586 | 21731.38 | 6319.765 | 1270.179 | 0.3213633 | 15179.91 | 231.2814 | 0.09908521
52.34 | 22027.6133 | 20814.12 | 6319.771 | 1213.495 | 0.3211936 | 14257.35 | 236.572 | 0.09917517
52.349998 | 20974.6426 | 19919.65 | 6319.776 | 1054.99 | 0.3210254 | 13357.39 | 242.0659 | 0.09926607
52.360001 | 20320.957 | 19056.34 | 6319.78 | 1264.614 | 0.3208587 | 12488.37 | 247.7744 | 0.09935805
52.369999 | 19689.2344 | 18231.65 | 6319.783 | 1457.588 | 0.3206938 | 11657.74 | 253.7078 | 0.09945091
52.380001 | 18739.3691 | 17450.28 | 6319.786 | 1289.086 | 0.3205303 | 10870.2 | 259.8798 | 0.09954487
52.389999 | 17650.0801 | 16715.33 | 6319.788 | 934.754 | 0.3203685 | 10128.82 | 266.3032 | 0.09963973
52.400002 | 16910.4473 | 16028.06 | 6319.789 | 882.3874 | 0.3202081 | 9434.856 | 272.9954 | 0.09973569
52.41 | 16154.376 | 15389.24 | 6319.789 | 765.1369 | 0.3200495 | 8789.063 | 279.9668 | 0.09983256
52.419998 | 15674.4424 | 14797.5 | 6319.789 | 876.9378 | 0.3198924 | 8190.053 | 287.243 | 0.09993049
52.43 | 15015.7051 | 14251.11 | 6319.787 | 764.5946 | 0.3197368 | 7636.069 | 294.8347 | 0.1000294
52.439999 | 14154.4297 | 13748.23 | 6319.785 | 406.2041 | 0.3195828 | 7125.256 | 302.7646 | 0.1001294
52.450001 | 13845.2109 | 13286.27 | 6319.783 | 558.936 | 0.3194303 | 6655.017 | 311.0561 | 0.1002305
52.459999 | 13468.4248 | 12862.61 | 6319.779 | 605.8147 | 0.3192795 | 6222.679 | 319.7324 | 0.1003325
52.470001 | 13139.0752 | 12474.55 | 6319.775 | 664.5277 | 0.3191302 | 5825.532 | 328.8214 | 0.1004356
52.48 | 12713.0732 | 12119.43 | 6319.77 | 593.6419 | 0.3189825 | 5460.891 | 338.3514 | 0.1005397
52.490002 | 12028.8633 | 11794.61 | 6319.764 | 234.2499 | 0.3188363 | 5126.073 | 348.3573 | 0.1006449
52.5 | 11757.1768 | 11497.97 | 6319.757 | 259.2064 | 0.3186918 | 4818.926 | 358.8684 | 0.1007511
52.509998 | 11765.4707 | 11226.99 | 6319.75 | 538.4782 | 0.3185488 | 4536.893 | 369.9303 | 0.1008584
52.52 | 11577.4404 | 10979.52 | 6319.741 | 597.9176 | 0.3184073 | 4277.775 | 381.5868 | 0.1009668
52.529999 | 11218.125 | 10753.75 | 6319.732 | 464.3788 | 0.3182674 | 4039.709 | 393.8851 | 0.1010761
52.540001 | 11011.9834 | 10547.8 | 6319.722 | 464.1847 | 0.318129 | 3820.775 | 406.8817 | 0.1011867
52.549999 | 11140.0166 | 10360 | 6319.712 | 780.0157 | 0.3179923 | 3619.233 | 420.6364 | 0.1012982
52.560001 | 11025.8848 | 10188.8 | 6319.7 | 837.0857 | 0.3178571 | 3433.46 | 435.2195 | 0.101411
52.57 | 10613.0137 | 10032.78 | 6319.688 | 580.2381 | 0.3214053 | 3261.958 | 450.7062 | 0.1015248
52.580002 | 10333.8857 | 9890.58 | 6319.675 | 443.3055 | 0.321276 | 3103.296 | 467.1858 | 0.1016397
52.59 | 10064.3418 | 9761.168 | 6319.661 | 303.1735 | 0.3211483 | 2956.34 | 484.7441 | 0.1017556
52.599998 | 9921.3945 | 9643.416 | 6319.647 | 277.9786 | 0.3210222 | 2819.833 | 503.5131 | 0.1018727
52.610001 | 9910.8301 | 9536.336 | 6319.631 | 374.4942 | 0.3208975 | 2692.706 | 523.5756 | 0.101991
52.619999 | 9984.9453 | 9439.242 | 6319.615 | 545.703 | 0.3207746 | 2574.128 | 545.0763 | 0.1021103
52.630001 | 10040.5703 | 9351.445 | 6319.598 | 689.1254 | 0.320653 | 2463.263 | 568.1612 | 0.1022308
52.639999 | 9863.7383 | 9272.405 | 6319.58 | 591.3331 | 0.3205332 | 2359.415 | 592.9866 | 0.1023524
52.650002 | 9827.4707 | 9201.685 | 6319.562 | 625.7856 | 0.3204147 | 2261.948 | 619.7527 | 0.1024752
52.66 | 9815.3506 | 9138.965 | 6319.542 | 676.386 | 0.320298 | 2170.408 | 648.5909 | 0.102599
52.669998 | 9468.0791 | 9083.959 | 6319.522 | 384.1204 | 0.3201828 | 2084.275 | 679.7391 | 0.1027241
52.68 | 9296.9463 | 9036.446 | 6319.501 | 260.5003 | 0.320069 | 2003.106 | 713.4158 | 0.1028504
52.689999 | 9516.2627 | 8996.345 | 6319.479 | 519.9182 | 0.3199568 | 1926.59 | 749.8522 | 0.1029778
52.700001 | 9339.6572 | 8963.555 | 6319.457 | 376.102 | 0.3198462 | 1854.374 | 789.3014 | 0.1031064
52.709999 | 9246.1836 | 8938.041 | 6319.433 | 308.1421 | 0.3197372 | 1786.16 | 832.0253 | 0.1032361
52.720001 | 9525.7266 | 8919.799 | 6319.409 | 605.9274 | 0.3196296 | 1721.665 | 878.3025 | 0.1033672
52.73 | 9626.6289 | 8908.863 | 6319.384 | 717.7662 | 0.3195236 | 1660.638 | 928.4178 | 0.1034993
52.740002 | 9785.7969 | 8905.28 | 6319.358 | 880.5166 | 0.3194191 | 1602.827 | 982.6725 | 0.1036327
52.75 | 9906.3359 | 8909.147 | 6319.331 | 997.189 | 0.3193163 | 1548.059 | 1041.334 | 0.1037673
52.759998 | 9737.8232 | 8920.545 | 6319.303 | 817.2782 | 0.319215 | 1496.102 | 1104.716 | 0.103903
52.77 | 9514.1934 | 8939.524 | 6319.275 | 574.6695 | 0.3191152 | 1446.751 | 1173.075 | 0.1040401
52.779999 | 9526.4092 | 8966.185 | 6319.246 | 560.2244 | 0.319017 | 1399.869 | 1246.646 | 0.1041783
52.790001 | 9758.0908 | 9000.546 | 6319.216 | 757.5447 | 0.3189202 | 1355.288 | 1325.619 | 0.1043179
52.799999 | 10134.1992 | 9042.572 | 6319.185 | 1091.627 | 0.3206658 | 1312.863 | 1410.099 | 0.1044586
52.810001 | 10319.4082 | 9092.135 | 6319.153 | 1227.273 | 0.3205736 | 1272.456 | 1500.102 | 0.1046007
52.82 | 10512.3848 | 9148.958 | 6319.121 | 1363.427 | 0.320483 | 1233.944 | 1595.468 | 0.1047439
52.830002 | 10457.2266 | 9212.575 | 6319.087 | 1244.652 | 0.3203939 | 1197.203 | 1695.86 | 0.1048885
52.84 | 10334.2568 | 9282.279 | 6319.053 | 1051.978 | 0.3203064 | 1162.15 | 1800.651 | 0.1050343
52.849998 | 10597.0176 | 9357.158 | 6319.018 | 1239.86 | 0.3202204 | 1128.668 | 1909.047 | 0.1051813
52.860001 | 10904.3965 | 9435.946 | 6318.982 | 1468.451 | 0.3201359 | 1096.649 | 2019.89 | 0.1053298
52.869999 | 10911.3711 | 9517.141 | 6318.945 | 1394.23 | 0.3200532 | 1066.031 | 2131.739 | 0.1054795
52.880001 | 10796.4277 | 9599.01 | 6318.908 | 1197.418 | 0.3199717 | 1036.726 | 2242.951 | 0.1056306
52.889999 | 10591.5186 | 9679.688 | 6318.869 | 911.8309 | 0.319892 | 1008.66 | 2351.733 | 0.1057829
52.900002 | 10468.4209 | 9757.44 | 6318.83 | 710.9813 | 0.3198138 | 981.7567 | 2456.427 | 0.1059367
52.91 | 10349.9014 | 9830.672 | 6318.79 | 519.229 | 0.3197372 | 955.9701 | 2555.487 | 0.1060916
52.919998 | 10384.1748 | 9898.446 | 6318.749 | 485.7287 | 0.3196621 | 931.2278 | 2648.043 | 0.106248
52.93 | 10646.9766 | 9960.348 | 6318.707 | 686.6286 | 0.3195885 | 907.4611 | 2733.754 | 0.1064057
52.939999 | 10592.2852 | 10016.7 | 6318.665 | 575.5831 | 0.3195165 | 884.6361 | 2812.975 | 0.1065648
52.950001 | 10385.8105 | 10068.47 | 6318.621 | 317.336 | 0.319446 | 862.6975 | 2886.73 | 0.1067253
52.959999 | 10369.9805 | 10117.1 | 6318.577 | 252.881 | 0.3193772 | 841.5998 | 2956.497 | 0.1068871
52.970001 | 10486.9609 | 10164.24 | 6318.531 | 322.7187 | 0.3193098 | 821.2995 | 3023.985 | 0.1070504
52.98 | 10608.6348 | 10211.5 | 6318.485 | 397.1366 | 0.3192441 | 801.7572 | 3090.829 | 0.1072151
52.990002 | 10558.623 | 10260.19 | 6318.438 | 298.4308 | 0.3191798 | 782.9307 | 3158.397 | 0.1073811
53 | 10670.4902 | 10310.91 | 6318.391 | 359.578 | 0.3191172 | 764.7973 | 3227.298 | 0.1075486
53.009998 | 10761.1494 | 10363.87 | 6318.342 | 397.278 | 0.3190562 | 747.316 | 3297.787 | 0.1077174
53.02 | 10612.6416 | 10418.33 | 6318.292 | 194.3161 | 0.3189965 | 730.4462 | 3369.16 | 0.1078878
53.029999 | 10583.4141 | 10472.9 | 6318.242 | 110.5145 | 0.3189386 | 714.1724 | 3440.058 | 0.1080595
53.040001 | 10506.7324 | 10525.64 | 6318.191 | -18.91219 | 0.318882 | 698.4624 | 3508.564 | 0.1082327
53.049999 | 10349.252 | 10574.22 | 6318.139 | -224.9687 | 0.3188271 | 683.2907 | 3572.364 | 0.1084073
53.060001 | 10431.6807 | 10616.18 | 6318.086 | -184.5018 | 0.3187738 | 668.6326 | 3629.037 | 0.1085836
53.07 | 10659.6211 | 10649.26 | 6318.032 | 10.36385 | 0.318722 | 654.4654 | 3676.332 | 0.1087612
53.080002 | 10604.2217 | 10671.73 | 6317.977 | -67.51245 | 0.3186716 | 640.764 | 3712.565 | 0.1089403
53.09 | 10751.25 | 10682.51 | 6317.922 | 68.73794 | 0.318623 | 627.5171 | 3736.646 | 0.1091209
53.099998 | 10874.7412 | 10681.5 | 6317.865 | 193.2417 | 0.3185759 | 614.6998 | 3748.507 | 0.109303
53.110001 | 10652.2334 | 10669.48 | 6317.808 | -17.24822 | 0.3185303 | 602.2863 | 3748.959 | 0.1094867
53.119999 | 10645.5508 | 10647.93 | 6317.75 | -2.375055 | 0.3184862 | 590.2698 | 3739.478 | 0.1096718
53.130001 | 10949.9424 | 10618.89 | 6317.691 | 331.0513 | 0.3184437 | 578.6301 | 3722.142 | 0.1098586
53.139999 | 11218.999 | 10584.64 | 6317.631 | 634.358 | 0.3184028 | 567.352 | 3699.23 | 0.1100468
53.150002 | 11084.4502 | 10547.39 | 6317.57 | 537.0637 | 0.3183633 | 556.418 | 3672.97 | 0.1102368
53.16 | 10827.3203 | 10509.17 | 6317.508 | 318.1513 | 0.3183256 | 545.8212 | 3645.411 | 0.1104281
53.169998 | 10911.2217 | 10471.47 | 6317.446 | 439.7478 | 0.3182894 | 535.5441 | 3618.055 | 0.1106211
53.18 | 11064.1299 | 10435.54 | 6317.382 | 628.5943 | 0.3182547 | 525.5681 | 3592.156 | 0.1108157
53.189999 | 11150.665 | 10402.05 | 6317.318 | 748.6156 | 0.3182215 | 515.8893 | 3568.413 | 0.1110119
53.200001 | 11253.1807 | 10371.51 | 6317.252 | 881.6674 | 0.3181899 | 506.4936 | 3547.338 | 0.1112098
53.209999 | 11251.3398 | 10344.2 | 6317.186 | 907.1383 | 0.31816 | 497.3702 | 3529.215 | 0.1114092
53.220001 | 11315.1562 | 10320.4 | 6317.119 | 994.7604 | 0.3181315 | 488.5085 | 3514.338 | 0.1116103
53.23 | 11534.1846 | 10300.43 | 6317.051 | 1233.753 | 0.3181047 | 479.8988 | 3503.052 | 0.111813
53.240002 | 11614.249 | 10284.85 | 6316.983 | 1329.402 | 0.3180794 | 471.5298 | 3495.904 | 0.1120175
53.25 | 11592.2627 | 10274.48 | 6316.913 | 1317.783 | 0.3180557 | 463.3978 | 3493.739 | 0.1122235
53.259998 | 11492.9385 | 10270.24 | 6316.842 | 1222.696 | 0.3180336 | 455.4912 | 3497.478 | 0.1124313
53.27 | 11457.9404 | 10273.37 | 6316.771 | 1184.57 | 0.318013 | 447.7971 | 3508.372 | 0.1126408
53.279999 | 11508.333 | 10285.11 | 6316.698 | 1223.219 | 0.317994 | 440.3141 | 3527.67 | 0.112852
53.290001 | 11744.1299 | 10306.75 | 6316.625 | 1437.384 | 0.3179765 | 433.0325 | 3556.658 | 0.113065
53.299999 | 11652.1836 | 10339.31 | 6316.551 | 1312.876 | 0.3179607 | 425.9455 | 3596.38 | 0.1132796
53.310001 | 11493.8115 | 10383.72 | 6316.476 | 1110.09 | 0.3179465 | 419.0459 | 3647.768 | 0.1134961
53.32 | 11481.2803 | 10440.55 | 6316.4 | 1040.734 | 0.3179338 | 412.3274 | 3711.387 | 0.1137142
53.330002 | 11422.6982 | 10510.05 | 6316.323 | 912.6522 | 0.3179226 | 405.7824 | 3787.509 | 0.1139342
53.34 | 11560.7295 | 10591.91 | 6316.245 | 968.8165 | 0.3179131 | 399.409 | 3875.827 | 0.1141559
53.349998 | 11768.9639 | 10685.65 | 6316.166 | 1083.314 | 0.3179052 | 393.1991 | 3975.853 | 0.1143793
53.360001 | 11742.8711 | 10790.02 | 6316.087 | 952.8469 | 0.3178988 | 387.1433 | 4086.361 | 0.1146048
53.369999 | 11611.2471 | 10903.23 | 6316.006 | 708.0142 | 0.317894 | 381.2418 | 4205.552 | 0.1148318
53.380001 | 11613.7334 | 11022.92 | 6315.925 | 590.817 | 0.3178908 | 375.4876 | 4331.071 | 0.115061
53.389999 | 11668.6084 | 11145.96 | 6315.843 | 522.6438 | 0.3178892 | 369.8761 | 4459.813 | 0.1152917
53.400002 | 11682.3779 | 11269.01 | 6315.759 | 413.3637 | 0.3178891 | 364.4015 | 4588.42 | 0.1155246
53.41 | 11789.9092 | 11388.06 | 6315.675 | 401.8443 | 0.3178907 | 359.0626 | 4712.894 | 0.1157591
53.419998 | 11961.5664 | 11499.6 | 6315.59 | 461.9622 | 0.3178939 | 353.8533 | 4829.727 | 0.1159956
53.43 | 11867.2832 | 11600.41 | 6315.504 | 266.873 | 0.3178986 | 348.7663 | 4935.706 | 0.116234
53.439999 | 11838.6855 | 11688.04 | 6315.417 | 150.642 | 0.317905 | 343.802 | 5028.39 | 0.1164744
53.450001 | 12069.291 | 11761.39 | 6315.329 | 307.9053 | 0.3179128 | 338.9553 | 5106.666 | 0.1167167
53.459999 | 12134.7031 | 11820.3 | 6315.241 | 314.4064 | 0.3179225 | 334.2224 | 5170.399 | 0.1169609
53.470001 | 12192.7803 | 11866.02 | 6315.151 | 326.7555 | 0.3179335 | 329.5999 | 5220.839 | 0.1172072
53.48 | 12287.293 | 11900.39 | 6315.06 | 386.908 | 0.3179463 | 325.0845 | 5259.805 | 0.1174553
53.490002 | 12287.7031 | 11925.73 | 6314.969 | 361.9725 | 0.3179606 | 320.6721 | 5289.654 | 0.1177056
53.5 | 12095.1934 | 11944.35 | 6314.876 | 150.8434 | 0.3179767 | 316.3622 | 5312.675 | 0.1179577
53.509998 | 12235.1025 | 11958 | 6314.783 | 277.1033 | 0.3179943 | 312.1504 | 5330.63 | 0.118212
53.52 | 12341.9551 | 11967.86 | 6314.689 | 374.0999 | 0.3180134 | 308.031 | 5344.699 | 0.1184682
53.529999 | 12092.2686 | 11973.94 | 6314.594 | 118.3247 | 0.3180342 | 304.005 | 5354.908 | 0.1187266
53.540001 | 11934.0098 | 11975.56 | 6314.498 | -41.55456 | 0.3180565 | 300.0685 | 5360.561 | 0.1189872
53.549999 | 11758.3652 | 11970.88 | 6314.4 | -212.5169 | 0.3180806 | 296.2188 | 5359.825 | 0.1192495
53.560001 | 11866.4219 | 11957.65 | 6314.302 | -91.22996 | 0.3181062 | 292.4536 | 5350.458 | 0.1195143
53.57 | 12006.6143 | 11933.1 | 6314.204 | 73.51819 | 0.3181335 | 288.7705 | 5329.684 | 0.119781
53.580002 | 11866.9697 | 11894.62 | 6314.104 | -27.64994 | 0.3181623 | 285.1665 | 5294.911 | 0.12005
53.59 | 11839.9609 | 11840.26 | 6314.003 | -0.2962547 | 0.3181929 | 281.6414 | 5244.174 | 0.120321
53.599998 | 11848.0781 | 11768.77 | 6313.901 | 79.30431 | 0.318225 | 278.1921 | 5176.242 | 0.1205941
53.610001 | 11441.1982 | 11680.2 | 6313.798 | -239.0032 | 0.3182587 | 274.8142 | 5091.15 | 0.1208696
53.619999 | 11332.9209 | 11575.78 | 6313.695 | -242.8554 | 0.3182941 | 271.5086 | 4990.133 | 0.1211472
53.630001 | 11671.1191 | 11457.75 | 6313.59 | 213.372 | 0.3183311 | 268.2725 | 4875.445 | 0.1214272
53.639999 | 11632.1533 | 11329.24 | 6313.485 | 302.9131 | 0.3183698 | 265.1041 | 4750.211 | 0.1217092
53.650002 | 11526.4062 | 11193.62 | 6313.378 | 332.7877 | 0.31841 | 262.0009 | 4617.799 | 0.1219937
53.66 | 11407.4424 | 11054.58 | 6313.271 | 352.8671 | 0.318452 | 258.9631 | 4481.9 | 0.1222802
53.669998 | 11180.9434 | 10915.23 | 6313.163 | 265.7122 | 0.3184956 | 255.988 | 4345.639 | 0.1225692
53.68 | 11009.5361 | 10778.24 | 6313.053 | 231.3006 | 0.3185408 | 253.0721 | 4211.669 | 0.1228605
53.689999 | 10594.793 | 10645.76 | 6312.943 | -50.96966 | 0.3185877 | 250.2163 | 4082.161 | 0.1231542
53.700001 | 10454.6006 | 10519.07 | 6312.832 | -64.46899 | 0.3186361 | 247.4185 | 3958.377 | 0.1234503
53.709999 | 10659.7393 | 10399 | 6312.72 | 260.7351 | 0.3186863 | 244.677 | 3841.165 | 0.1237485
53.720001 | 10622.7344 | 10285.71 | 6312.607 | 337.0255 | 0.3187381 | 241.9906 | 3730.668 | 0.1240494
53.73 | 10400.5576 | 10179.16 | 6312.493 | 221.3971 | 0.3187917 | 239.3579 | 3626.866 | 0.1243525
53.740002 | 10330.749 | 10079.07 | 6312.378 | 251.6764 | 0.3188468 | 236.7771 | 3529.474 | 0.1246583
53.75 | 10250.8145 | 9985.355 | 6312.262 | 265.4598 | 0.3189037 | 234.2484 | 3438.4 | 0.1249663
53.759998 | 10146.5176 | 9897.908 | 6312.145 | 248.6095 | 0.3189622 | 231.7698 | 3353.549 | 0.1252768
53.77 | 10251.6885 | 9816.989 | 6312.028 | 434.6998 | 0.3190223 | 229.3386 | 3275.178 | 0.1255899
53.779999 | 10359.0527 | 9743.105 | 6311.909 | 615.9481 | 0.3190841 | 226.9558 | 3203.795 | 0.1259055
53.790001 | 10128 | 9676.93 | 6311.789 | 451.0703 | 0.3191476 | 224.6195 | 3140.076 | 0.1262238
53.799999 | 9815.5166 | 9619.193 | 6311.668 | 196.3237 | 0.3192129 | 222.3288 | 3084.75 | 0.1265444
53.810001 | 9715.8838 | 9570.627 | 6311.547 | 145.2572 | 0.3192798 | 220.0826 | 3038.551 | 0.1268679
53.82 | 9607.1436 | 9531.735 | 6311.424 | 75.40853 | 0.3193483 | 217.88 | 3001.984 | 0.1271937
53.830002 | 9609.4609 | 9502.77 | 6311.301 | 106.6906 | 0.3194186 | 215.7196 | 2975.303 | 0.1275223
53.84 | 9696.166 | 9483.755 | 6311.176 | 212.4112 | 0.3194906 | 213.6017 | 2958.53 | 0.1278534
53.849998 | 9577.0977 | 9474.102 | 6311.051 | 102.9958 | 0.3195643 | 211.525 | 2951.078 | 0.1281872
53.860001 | 9331.8037 | 9472.997 | 6310.924 | -141.1935 | 0.3196396 | 209.487 | 2952.138 | 0.1285239
53.869999 | 9296.7676 | 9478.951 | 6310.797 | -182.1834 | 0.3197166 | 207.489 | 2960.217 | 0.128863
53.880001 | 9265.4414 | 9490.206 | 6310.668 | -224.7646 | 0.3197954 | 205.5295 | 2973.559 | 0.1292052
53.889999 | 9073.9619 | 9504.361 | 6310.539 | -430.399 | 0.3198759 | 203.6077 | 2989.765 | 0.1295499
53.900002 | 8831.7734 | 9518.869 | 6310.409 | -687.0958 | 0.319958 | 201.7227 | 3006.288 | 0.1298976
53.91 | 8843.166 | 9530.887 | 6310.277 | -687.7208 | 0.3200419 | 199.8748 | 3020.284 | 0.1302479
53.919998 | 8995.7979 | 9537.623 | 6310.145 | -541.8251 | 0.3201276 | 198.063 | 3028.964 | 0.1306011
53.93 | 9109.2207 | 9536.672 | 6310.012 | -427.4516 | 0.3202149 | 196.2853 | 3029.924 | 0.1309573
53.939999 | 9153.6934 | 9526.137 | 6309.878 | -372.4438 | 0.3203039 | 194.5428 | 3021.265 | 0.1313163
53.950001 | 9079.1426 | 9504.938 | 6309.743 | -425.7951 | 0.3203947 | 192.8346 | 3001.908 | 0.1316783
53.959999 | 9129.4277 | 9472.911 | 6309.607 | -343.483 | 0.3204872 | 191.1599 | 2971.692 | 0.1320431
53.970001 | 9108.041 | 9430.661 | 6309.469 | -322.6196 | 0.3205814 | 189.5186 | 2931.22 | 0.132411
53.98 | 9004.0801 | 9379.605 | 6309.331 | -375.5248 | 0.3206775 | 187.91 | 2881.91 | 0.1327818
53.990002 | 8841.3945 | 9321.471 | 6309.192 | -480.0761 | 0.3207751 | 186.3337 | 2825.491 | 0.1331558
54 | 8495.5967 | 9258.332 | 6309.052 | -762.7354 | 0.3208746 | 184.9706 | 2763.855 | 0.1335325
54.009998 | 8408.3564 | 9191.638 | 6308.911 | -783.2818 | 0.3209759 | 183.4591 | 2698.813 | 0.1339125
54.02 | 8633.2588 | 9122.827 | 6308.769 | -489.5683 | 0.3210788 | 181.9785 | 2631.624 | 0.1342956
54.029999 | 8733.333 | 9052.966 | 6308.626 | -319.6328 | 0.3211836 | 180.5297 | 2563.354 | 0.1346818
54.040001 | 8695.9307 | 8982.272 | 6308.482 | -286.3409 | 0.32129 | 179.1125 | 2494.22 | 0.1350714
54.049999 | 8650.0293 | 8910.82 | 6308.337 | -260.791 | 0.3213983 | 177.7265 | 2424.3 | 0.1354638
54.060001 | 8583.5928 | 8838.016 | 6308.191 | -254.4234 | 0.3215084 | 176.3719 | 2352.995 | 0.1358598
54.07 | 8471.124 | 8763.361 | 6308.045 | -292.2374 | 0.3216202 | 175.0488 | 2279.81 | 0.1362588
54.080002 | 8416.667 | 8686.205 | 6307.897 | -269.5379 | 0.3217337 | 173.7571 | 2204.093 | 0.1366612
54.09 | 8354.6182 | 8606.129 | 6307.748 | -251.5109 | 0.3218491 | 172.4979 | 2125.424 | 0.1370668
54.099998 | 8481.7725 | 8523.033 | 6307.598 | -41.26063 | 0.3219663 | 171.2712 | 2043.704 | 0.1374756
54.110001 | 8369.4629 | 8437.072 | 6307.447 | -67.60926 | 0.3220853 | 170.0767 | 1959.088 | 0.1378881
54.119999 | 8173.834 | 8348.953 | 6307.295 | -175.1191 | 0.322206 | 168.9159 | 1872.281 | 0.1383037
54.130001 | 8196.8799 | 8259.429 | 6307.142 | -62.54882 | 0.3223285 | 167.7897 | 1784.036 | 0.1387231
54.139999 | 7918.8374 | 8169.612 | 6306.989 | -250.7749 | 0.3224529 | 166.6986 | 1695.463 | 0.1391456
54.150002 | 7786.8086 | 8080.444 | 6306.834 | -293.6352 | 0.322579 | 165.644 | 1607.504 | 0.1395719
54.16 | 7788.2412 | 7993.043 | 6306.678 | -204.8015 | 0.322707 | 164.6274 | 1521.275 | 0.1400014
54.169998 | 7889.3535 | 7908.19 | 6306.521 | -18.83665 | 0.3228368 | 163.6502 | 1437.555 | 0.1404347
54.18 | 7943.3496 | 7826.535 | 6306.363 | 116.8143 | 0.3229684 | 162.7135 | 1356.994 | 0.1408715
54.189999 | 7796.4502 | 7748.641 | 6306.205 | 47.80928 | 0.3231019 | 161.82 | 1280.152 | 0.141312
54.200001 | 7778.8047 | 7674.773 | 6306.045 | 104.0317 | 0.3232371 | 160.972 | 1207.291 | 0.1417563
54.209999 | 7861.3564 | 7605.161 | 6305.884 | 256.1952 | 0.3233742 | 160.1715 | 1138.64 | 0.142204
54.220001 | 7994.4717 | 7539.486 | 6305.722 | 454.9853 | 0.3235132 | 159.0974 | 1074.201 | 0.1426558
54.23 | 7838.0332 | 7478.401 | 6305.56 | 359.6322 | 0.323654 | 158.4011 | 1013.974 | 0.143111
54.240002 | 7514.3428 | 7421.426 | 6305.396 | 92.91637 | 0.3237966 | 157.7612 | 957.8021 | 0.1435704
54.25 | 7388.3242 | 7368.555 | 6305.231 | 19.7691 | 0.3239412 | 157.272 | 905.5841 | 0.1440332
54.259998 | 7272.6465 | 7319.381 | 6305.065 | -46.73441 | 0.3240876 | 156.7562 | 857.0909 | 0.1445001
54.27 | 7159.1274 | 7273.766 | 6304.898 | -114.6381 | 0.3242358 | 156.3078 | 812.09 | 0.144971
54.279999 | 7320.0508 | 7231.531 | 6304.731 | 88.5202 | 0.3243859 | 155.9308 | 770.3993 | 0.1454458
54.290001 | 7403.208 | 7192.428 | 6304.562 | 210.7801 | 0.3245379 | 155.6301 | 731.7655 | 0.1459249
54.299999 | 7246.6089 | 7156.054 | 6304.392 | 90.55475 | 0.3246918 | 155.1957 | 695.9952 | 0.1464075
54.310001 | 7095.1045 | 7122.442 | 6304.221 | -27.33711 | 0.3248476 | 154.897 | 662.8516 | 0.1468947
54.32 | 7108.355 | 7091.515 | 6304.05 | 16.83976 | 0.3250052 | 154.8477 | 632.1456 | 0.1473855
54.330002 | 7197.6675 | 7062.909 | 6303.877 | 134.7586 | 0.3251648 | 154.8895 | 603.6696 | 0.1478809
54.34 | 7181.8203 | 7036.466 | 6303.703 | 145.3539 | 0.3253263 | 155.0254 | 577.2644 | 0.1483803
54.349998 | 7140.4883 | 7011.996 | 6303.528 | 128.4919 | 0.3254897 | 155.2565 | 552.7373 | 0.1488838
54.360001 | 6892.4487 | 6989.336 | 6303.352 | -96.88759 | 0.325655 | 155.5843 | 529.9246 | 0.149392
54.369999 | 6821.9736 | 6968.351 | 6303.175 | -146.3773 | 0.3258222 | 156.0056 | 508.6942 | 0.149904
54.380001 | 7077.6772 | 6948.887 | 6302.998 | 128.7904 | 0.3259913 | 156.5182 | 488.8946 | 0.150421
54.389999 | 7081.0991 | 6930.716 | 6302.819 | 150.3836 | 0.3261624 | 157.0053 | 470.4143 | 0.1509418
54.400002 | 6891.9648 | 6913.908 | 6302.639 | -21.94299 | 0.3263354 | 157.6703 | 453.1208 | 0.1514676
54.41 | 6791.0161 | 6898.258 | 6302.458 | -107.242 | 0.3265104 | 158.3876 | 436.934 | 0.1519976
54.419998 | 6691.6665 | 6883.633 | 6302.276 | -191.9661 | 0.3266874 | 159.1337 | 421.7436 | 0.152532
54.43 | 6699.6792 | 6869.914 | 6302.093 | -170.2349 | 0.3268663 | 159.8805 | 407.4604 | 0.1530712
54.439999 | 6692.3242 | 6856.998 | 6301.909 | -164.6736 | 0.3270471 | 160.5905 | 394.0174 | 0.1536151
54.450001 | 6722.9824 | 6844.767 | 6301.724 | -121.7841 | 0.3272299 | 161.2262 | 381.3346 | 0.1541638
54.459999 | 6794.9736 | 6833.122 | 6301.538 | -38.14802 | 0.3274147 | 161.7427 | 369.3583 | 0.1547169
54.470001 | 6792.7212 | 6821.959 | 6301.351 | -29.23751 | 0.3276014 | 162.1016 | 358.0229 | 0.1552752
54.48 | 6647.0547 | 6811.197 | 6301.163 | -164.1422 | 0.3277902 | 162.2659 | 347.284 | 0.155838
54.490002 | 6508.7002 | 6800.76 | 6300.974 | -292.0593 | 0.3279809 | 162.2105 | 337.0903 | 0.1564061
54.5 | 6643.2593 | 6790.602 | 6300.784 | -147.3425 | 0.3281737 | 161.9232 | 327.4091 | 0.1569786
54.509998 | 6724.4634 | 6780.686 | 6300.593 | -56.22221 | 0.3283685 | 161.4058 | 318.2005 | 0.1575564
54.52 | 6605.9204 | 6770.982 | 6300.401 | -165.0619 | 0.3285652 | 160.6737 | 309.4207 | 0.1581392
54.529999 | 6646.0264 | 6761.501 | 6300.208 | -115.4743 | 0.328764 | 159.7543 | 301.0508 | 0.1587272
54.540001 | 6725.4048 | 6752.238 | 6300.014 | -26.83369 | 0.3289648 | 158.6805 | 293.0557 | 0.1593206
54.549999 | 6700.8252 | 6743.214 | 6299.819 | -42.38834 | 0.3291677 | 157.4882 | 285.4173 | 0.1599186
54.560001 | 6608.1592 | 6734.429 | 6299.623 | -126.27 | 0.3293726 | 156.2093 | 278.1073 | 0.1605225
54.57 | 6457.8037 | 6725.896 | 6299.426 | -268.0922 | 0.3295795 | 154.8708 | 271.1088 | 0.1611311
54.580002 | 6430.7202 | 6717.61 | 6299.227 | -286.8898 | 0.3297885 | 153.4907 | 264.4004 | 0.1617456
54.59 | 6459.6626 | 6709.568 | 6299.028 | -249.9057 | 0.3299995 | 152.0783 | 257.9695 | 0.1623653
54.599998 | 6559.4551 | 6701.753 | 6298.828 | -142.2977 | 0.3302126 | 150.6354 | 251.7964 | 0.1629903
54.610001 | 6696.0625 | 6694.14 | 6298.627 | 1.922253 | 0.3304278 | 149.1551 | 245.8646 | 0.1636214
54.619999 | 6530.3853 | 6686.715 | 6298.424 | -156.33 | 0.330645 | 147.6311 | 240.165 | 0.1642574
54.630001 | 6495.4058 | 6679.45 | 6298.221 | -184.0444 | 0.3308643 | 146.0527 | 234.6809 | 0.1648998
54.639999 | 6603.3682 | 6672.333 | 6298.017 | -68.9649 | 0.3310858 | 144.4152 | 229.4048 | 0.1655473
54.650002 | 6494.5996 | 6665.344 | 6297.811 | -170.7443 | 0.3313093 | 142.7149 | 224.3204 | 0.1662012
54.66 | 6504.3623 | 6658.486 | 6297.605 | -154.1235 | 0.331535 | 140.958 | 219.4248 | 0.1668606
54.669998 | 6633.7197 | 6651.755 | 6297.397 | -18.03562 | 0.3317627 | 139.1543 | 214.7046 | 0.1675258
54.68 | 6656.9805 | 6645.154 | 6297.189 | 11.8262 | 0.3319926 | 137.3161 | 210.1493 | 0.1681972
54.689999 | 6549.7275 | 6638.699 | 6296.979 | -88.97146 | 0.3322246 | 135.4642 | 205.7545 | 0.1688746
54.700001 | 6537.979 | 6632.394 | 6296.769 | -94.41479 | 0.3324587 | 133.6141 | 201.5091 | 0.1695584
54.709999 | 6615.5977 | 6626.255 | 6296.557 | -10.65732 | 0.332695 | 131.7859 | 197.4092 | 0.170248
54.720001 | 6461.9248 | 6620.285 | 6296.344 | -158.3606 | 0.3329334 | 129.9924 | 193.4448 | 0.1709443
54.73 | 6200.5054 | 6614.496 | 6296.131 | -413.9904 | 0.333174 | 128.2483 | 189.6121 | 0.1716464
54.740002 | 6338.8423 | 6608.887 | 6295.916 | -270.0449 | 0.3334167 | 126.5622 | 185.9034 | 0.1723556
54.75 | 6451.269 | 6603.464 | 6295.7 | -152.1945 | 0.3336617 | 124.941 | 182.3156 | 0.1730705
54.759998 | 6435.8154 | 6598.221 | 6295.483 | -162.406 | 0.3339088 | 123.3891 | 178.8411 | 0.1737923
54.77 | 6440.4775 | 6593.155 | 6295.266 | -152.6771 | 0.3341581 | 121.9062 | 175.4742 | 0.1745208
54.779999 | 6355.7422 | 6588.264 | 6295.047 | -232.5216 | 0.3344096 | 120.4948 | 172.2126 | 0.175256
54.790001 | 6481.5479 | 6583.539 | 6294.827 | -101.9909 | 0.3346633 | 119.1517 | 169.0496 | 0.1759983
54.799999 | 6454.2197 | 6578.977 | 6294.606 | -124.7575 | 0.3349192 | 117.8764 | 165.9832 | 0.1767467
54.810001 | 6341.4678 | 6574.568 | 6294.384 | -233.1006 | 0.3351774 | 116.6646 | 163.0071 | 0.1775028
54.82 | 6252.4722 | 6570.308 | 6294.161 | -317.836 | 0.3354377 | 115.5141 | 160.1194 | 0.1782652
54.830002 | 6366.9673 | 6566.188 | 6293.937 | -199.2205 | 0.3357003 | 114.4211 | 157.3151 | 0.1790354
54.84 | 6618.668 | 6562.203 | 6293.712 | 56.46504 | 0.3359652 | 113.3823 | 154.5931 | 0.1798124
54.849998 | 6658.332 | 6558.345 | 6293.486 | 99.98665 | 0.3362323 | 112.3943 | 151.9485 | 0.1805964
54.860001 | 6550.0479 | 6554.606 | 6293.258 | -4.558598 | 0.3365017 | 111.4527 | 149.3774 | 0.1813884
54.869999 | 6503.1826 | 6550.984 | 6293.03 | -47.80108 | 0.3367733 | 110.5555 | 146.8789 | 0.1821871
54.880001 | 6528.1714 | 6547.468 | 6292.801 | -19.29656 | 0.3370472 | 109.6986 | 144.4483 | 0.1829941
54.889999 | 6610.6265 | 6544.057 | 6292.571 | 66.56997 | 0.3373235 | 108.8796 | 142.085 | 0.1838079
54.900002 | 6546.2295 | 6540.741 | 6292.339 | 5.488812 | 0.337602 | 108.0951 | 139.784 | 0.1846303
54.91 | 6275.5889 | 6537.52 | 6292.107 | -261.9307 | 0.3378828 | 107.3432 | 137.5461 | 0.1854599
54.919998 | 6250.0063 | 6534.386 | 6291.874 | -284.3801 | 0.338166 | 106.6212 | 135.3672 | 0.1862972
54.93 | 6545.313 | 6531.335 | 6291.639 | 13.97776 | 0.3384514 | 105.9261 | 133.2445 | 0.1871428
54.939999 | 6583.6846 | 6528.365 | 6291.404 | 55.31985 | 0.3387392 | 105.2568 | 131.1777 | 0.1879964
54.950001 | 6199.1001 | 6525.469 | 6291.167 | -326.3686 | 0.3390293 | 104.6109 | 129.1631 | 0.1888585
54.959999 | 6232.0771 | 6522.646 | 6290.929 | -290.5686 | 0.3393218 | 103.9869 | 127.2005 | 0.1897283
54.970001 | 6477.9272 | 6519.89 | 6290.691 | -41.96292 | 0.3396167 | 103.3828 | 125.2865 | 0.1906071
54.98 | 6525.1997 | 6517.201 | 6290.451 | 7.999194 | 0.3399139 | 102.7976 | 123.4207 | 0.1914937
54.990002 | 6659.1387 | 6514.573 | 6290.21 | 144.5657 | 0.3402135 | 102.2298 | 121.6006 | 0.1923897
55 | 6688.6318 | 6512.006 | 6289.968 | 176.6257 | 0.3405156 | 101.6782 | 119.8259 | 0.1932935
55.009998 | 6648.501 | 6509.496 | 6289.725 | 139.0046 | 0.34082 | 101.142 | 118.094 | 0.1942065
55.02 | 6586.4121 | 6507.04 | 6289.481 | 79.37175 | 0.3411268 | 100.6195 | 116.4031 | 0.1951283
55.029999 | 6614.2261 | 6504.638 | 6289.236 | 109.5883 | 0.341436 | 100.1107 | 114.7532 | 0.1960592
55.040001 | 6638.8276 | 6502.285 | 6288.99 | 136.5427 | 0.3417477 | 99.61423 | 113.1416 | 0.1969997
55.049999 | 6492.0503 | 6499.981 | 6288.743 | -7.931042 | 0.3420618 | 99.1297 | 111.5683 | 0.1979485
55.060001 | 6433.0996 | 6497.724 | 6288.495 | -64.62406 | 0.3423784 | 98.65628 | 110.0309 | 0.1989076
55.07 | 6441.9419 | 6495.511 | 6288.246 | -53.56941 | 0.3426974 | 98.19349 | 108.5293 | 0.1998751
55.080002 | 6448.0527 | 6493.342 | 6287.996 | -45.2891 | 0.3430188 | 97.74078 | 107.0615 | 0.2008532
55.09 | 6501.6455 | 6491.215 | 6287.744 | 10.43005 | 0.3433428 | 97.29819 | 105.6276 | 0.2018404
55.099998 | 6475.8306 | 6489.129 | 6287.492 | -13.29839 | 0.3436693 | 96.86444 | 104.2259 | 0.2028373
55.110001 | 6545.3687 | 6487.08 | 6287.239 | 58.28823 | 0.3439983 | 96.43914 | 102.8548 | 0.2038449
55.119999 | 6604.2275 | 6485.07 | 6286.984 | 119.1571 | 0.3443297 | 96.02243 | 101.5146 | 0.2048616
55.130001 | 6505.9717 | 6483.096 | 6286.729 | 22.87554 | 0.3446637 | 95.61374 | 100.2032 | 0.2058895
55.139999 | 6325.8398 | 6481.158 | 6286.472 | -155.318 | 0.3450003 | 95.21288 | 98.92083 | 0.2069267
55.150002 | 6310.2402 | 6479.252 | 6286.214 | -169.0123 | 0.3453393 | 94.8194 | 97.66532 | 0.2079754
55.16 | 6448.0229 | 6477.381 | 6285.956 | -29.35846 | 0.345681 | 94.43328 | 96.43759 | 0.2090341
55.169998 | 6454.7998 | 6475.542 | 6285.696 | -20.74251 | 0.3460252 | 94.05422 | 95.23587 | 0.2101033
55.18 | 6380.0308 | 6473.733 | 6285.435 | -93.70265 | 0.346372 | 93.68164 | 94.05903 | 0.2111837
55.189999 | 6408.9502 | 6471.955 | 6285.173 | -63.00521 | 0.3467213 | 93.31575 | 92.90728 | 0.2122752
55.200001 | 6560.9624 | 6470.206 | 6284.91 | 90.75631 | 0.3470733 | 92.95617 | 91.77906 | 0.2133782
55.209999 | 6547.3145 | 6468.486 | 6284.646 | 78.82881 | 0.3474279 | 92.60276 | 90.67454 | 0.2144917
55.220001 | 6650.021 | 6466.792 | 6284.381 | 183.2287 | 0.3477851 | 92.2553 | 89.59226 | 0.2156175
55.23 | 6699.0713 | 6465.126 | 6284.115 | 233.9452 | 0.3481449 | 91.91365 | 88.53221 | 0.2167541
55.240002 | 6837.7803 | 6463.485 | 6283.848 | 374.2948 | 0.3485074 | 91.57766 | 87.49331 | 0.2179035
55.25 | 6833.7388 | 6461.871 | 6283.58 | 371.868 | 0.3488725 | 91.24719 | 86.4758 | 0.2190637
55.259998 | 6706.2002 | 6460.281 | 6283.311 | 245.9193 | 0.3492404 | 90.92219 | 85.47852 | 0.2202365
55.27 | 6764.0879 | 6458.714 | 6283.04 | 305.3738 | 0.3496109 | 90.60218 | 84.50061 | 0.2214215
55.279999 | 6686.2334 | 6457.171 | 6282.769 | 229.0622 | 0.3499841 | 90.28742 | 83.5423 | 0.2226189
55.290001 | 6713.5269 | 6455.651 | 6282.496 | 257.8763 | 0.3503599 | 89.97762 | 82.60239 | 0.2238296
55.299999 | 6798.0366 | 6454.152 | 6282.223 | 343.8841 | 0.3507386 | 89.67269 | 81.68107 | 0.2250518
55.310001 | 6857.0586 | 6452.675 | 6281.948 | 404.3832 | 0.35112 | 89.37253 | 80.7772 | 0.2262881
55.32 | 6878.9878 | 6451.22 | 6281.673 | 427.7683 | 0.351504 | 89.07701 | 79.89084 | 0.2275363
55.330002 | 6852.6602 | 6449.784 | 6281.396 | 402.8765 | 0.3518908 | 88.78605 | 79.02114 | 0.228799
55.34 | 6687.2954 | 6448.369 | 6281.118 | 238.9267 | 0.3522805 | 88.49982 | 78.16838 | 0.2300744
55.349998 | 6659.46 | 6446.973 | 6280.839 | 212.4872 | 0.3526729 | 88.21781 | 77.33162 | 0.2313632
55.360001 | 6956.8506 | 6445.595 | 6280.559 | 511.2554 | 0.3530681 | 87.9399 | 76.5102 | 0.2326669
55.369999 | 6942.6465 | 6444.237 | 6280.278 | 498.41 | 0.3534661 | 87.66628 | 75.70437 | 0.2339833
55.380001 | 6861.979 | 6442.895 | 6279.996 | 419.0836 | 0.3538669 | 87.39678 | 74.91318 | 0.2353152
55.389999 | 6979.5596 | 6441.572 | 6279.713 | 537.9873 | 0.3542706 | 87.13134 | 74.13681 | 0.2366603
55.400002 | 7008.5864 | 6440.266 | 6279.429 | 568.3207 | 0.3546771 | 86.86982 | 73.37417 | 0.2380213
55.41 | 7036.4062 | 6438.977 | 6279.144 | 597.4297 | 0.3550865 | 86.61229 | 72.62595 | 0.2393963
55.419998 | 7190.4292 | 6437.704 | 6278.858 | 752.7255 | 0.3554987 | 86.35866 | 71.89121 | 0.240786
55.43 | 7193.2104 | 6436.446 | 6278.57 | 756.7642 | 0.3559139 | 86.10859 | 71.16941 | 0.2421915
55.439999 | 7332.2456 | 6435.205 | 6278.282 | 897.0408 | 0.3563319 | 85.86235 | 70.46081 | 0.2436124
55.450001 | 7236.7158 | 6433.978 | 6277.992 | 802.7375 | 0.3567528 | 85.61974 | 69.76456 | 0.2450496
55.459999 | 6969.8525 | 6432.767 | 6277.702 | 537.0856 | 0.3571767 | 85.38071 | 69.0809 | 0.2465016
55.470001 | 7023.9087 | 6431.57 | 6277.41 | 592.3389 | 0.3576035 | 85.14523 | 68.40905 | 0.2479708
55.48 | 7363.5659 | 6430.398 | 6277.117 | 933.1677 | 0.3580333 | 84.91319 | 67.76026 | 0.2494554
55.490002 | 7425 | 6429.229 | 6276.823 | 995.7709 | 0.3584661 | 84.6846 | 67.11167 | 0.2509579
55.5 | 7497.0015 | 6428.074 | 6276.529 | 1068.927 | 0.3589019 | 84.45939 | 66.47468 | 0.2524757
55.509998 | 7739.1143 | 6426.932 | 6276.233 | 1312.182 | 0.3593406 | 84.23757 | 65.84865 | 0.2540114
55.52 | 7933.3335 | 6425.803 | 6275.936 | 1507.53 | 0.3597824 | 84.01885 | 65.23315 | 0.2555645
55.529999 | 7936.9219 | 6424.687 | 6275.638 | 1512.235 | 0.3602272 | 83.80346 | 64.62842 | 0.2571352
55.540001 | 7873.5532 | 6423.583 | 6275.339 | 1449.97 | 0.360675 | 83.59125 | 64.03379 | 0.2587245
55.549999 | 7829.8882 | 6422.491 | 6275.038 | 1407.397 | 0.3611259 | 83.38215 | 63.44945 | 0.2603304
55.560001 | 7855.8931 | 6421.412 | 6274.737 | 1434.482 | 0.3615799 | 83.17618 | 62.87479 | 0.2619563
55.57 | 7965.5703 | 6420.347 | 6274.435 | 1545.224 | 0.3620369 | 82.97627 | 62.30989 | 0.2635993
55.580002 | 7982.2319 | 6419.29 | 6274.131 | 1562.942 | 0.3624971 | 82.77635 | 61.75432 | 0.2652629
55.59 | 7646.5483 | 6418.245 | 6273.827 | 1228.304 | 0.3629604 | 82.57941 | 61.2083 | 0.2669447
55.599998 | 7701.9658 | 6417.21 | 6273.521 | 1284.756 | 0.3634269 | 82.38548 | 60.67132 | 0.2686457
55.610001 | 7866.8486 | 6416.186 | 6273.215 | 1450.662 | 0.3638965 | 82.19431 | 60.14303 | 0.270368
55.619999 | 8052.3784 | 6415.173 | 6272.907 | 1637.205 | 0.3643693 | 82.00605 | 59.62363 | 0.2721087
55.630001 | 8288.6924 | 6414.17 | 6272.598 | 1874.522 | 0.3648452 | 81.82064 | 59.11259 | 0.2738716
55.639999 | 8213.8467 | 6413.178 | 6272.288 | 1800.669 | 0.3653244 | 81.63802 | 58.61009 | 0.2756535
55.650002 | 8275.1973 | 6412.194 | 6271.977 | 1863.003 | 0.3658067 | 81.45814 | 58.11547 | 0.2774584
55.66 | 8039.917 | 6411.221 | 6271.666 | 1628.696 | 0.3662924 | 81.28103 | 57.62925 | 0.2792828
55.669998 | 7632.3105 | 6410.258 | 6271.353 | 1222.052 | 0.3667813 | 81.10668 | 57.15087 | 0.2811299
55.68 | 7492.3828 | 6409.304 | 6271.038 | 1083.079 | 0.3672734 | 80.93485 | 56.68002 | 0.2829991
55.689999 | 7655.8433 | 6408.359 | 6270.723 | 1247.485 | 0.3677689 | 80.76573 | 56.21692 | 0.2848907
55.700001 | 7856.3892 | 6407.422 | 6270.407 | 1448.967 | 0.3682675 | 80.59923 | 55.76109 | 0.2868058
55.709999 | 7806.5947 | 6406.495 | 6270.09 | 1400.1 | 0.3687696 | 80.43528 | 55.31271 | 0.2887427
55.720001 | 7468.0469 | 6405.576 | 6269.771 | 1062.47 | 0.369275 | 80.27391 | 54.87133 | 0.2907045
55.73 | 7350.5679 | 6404.666 | 6269.452 | 945.9016 | 0.3697838 | 80.11504 | 54.43704 | 0.2926888
55.740002 | 7394.7256 | 6403.77 | 6269.131 | 990.9557 | 0.3702959 | 79.9587 | 54.01511 | 0.2946991
55.75 | 7169.377 | 6402.877 | 6268.81 | 766.5005 | 0.3708114 | 79.80482 | 53.59458 | 0.2967321
55.759998 | 7075.8413 | 6402.187 | 6268.487 | 673.654 | 0.3713304 | 79.84961 | 53.18067 | 0.2987911
55.77 | 7051.0312 | 6401.338 | 6268.163 | 649.6929 | 0.3718527 | 79.70067 | 52.80177 | 0.3008756
55.779999 | 7007.791 | 6400.469 | 6267.838 | 607.3224 | 0.3723785 | 79.5542 | 52.40078 | 0.302986
55.790001 | 7006.7646 | 6399.606 | 6267.512 | 607.1582 | 0.3729078 | 79.41013 | 52.00594 | 0.3051238
55.799999 | 6947.874 | 6398.752 | 6267.185 | 549.1221 | 0.3734405 | 79.26837 | 51.61741 | 0.3072862
55.810001 | 6940.2983 | 6397.904 | 6266.857 | 542.3938 | 0.3739768 | 79.12898 | 51.23482 | 0.3094779
55.82 | 6859.5513 | 6397.064 | 6266.528 | 462.4869 | 0.3745166 | 78.99187 | 50.85825 | 0.3116951
55.830002 | 6750.7085 | 6396.292 | 6266.198 | 354.4163 | 0.3750599 | 78.91794 | 50.48745 | 0.3139427
55.84 | 6656.9785 | 6395.466 | 6265.867 | 261.512 | 0.3756068 | 78.78544 | 50.12261 | 0.3162173
55.849998 | 6515.9385 | 6394.648 | 6265.534 | 121.2909 | 0.3761572 | 78.65525 | 49.7634 | 0.3185206
55.860001 | 6428.7734 | 6393.835 | 6265.201 | 34.93829 | 0.3767113 | 78.52718 | 49.40962 | 0.3208552
55.869999 | 6223.7349 | 6393.03 | 6264.866 | -169.2947 | 0.377269 | 78.40135 | 49.06144 | 0.3232177
55.880001 | 6230.2964 | 6392.231 | 6264.531 | -161.9345 | 0.3778302 | 78.2783 | 48.71853 | 0.325613
55.889999 | 6363.5688 | 6391.438 | 6264.194 | -27.86955 | 0.3783952 | 78.15684 | 48.38104 | 0.3280371
55.900002 | 6334.7651 | 6390.652 | 6263.856 | -55.88707 | 0.3789639 | 78.03753 | 48.04899 | 0.3304951
55.91 | 6276.3384 | 6389.872 | 6263.517 | -113.5338 | 0.3795362 | 77.92037 | 47.72187 | 0.3329829
55.919998 | 6404.8926 | 6389.098 | 6263.178 | 15.7942 | 0.3801123 | 77.80538 | 47.39979 | 0.3355045
55.93 | 6300.3262 | 6388.33 | 6262.837 | -88.00404 | 0.3806921 | 77.69237 | 47.08254 | 0.3380594
55.939999 | 6055.3364 | 6387.568 | 6262.495 | -332.2319 | 0.3812757 | 77.5815 | 46.77032 | 0.3406482
55.950001 | 5966.6338 | 6386.812 | 6262.151 | -420.1782 | 0.381863 | 77.47272 | 46.4628 | 0.3432727
55.959999 | 6125.3638 | 6386.063 | 6261.807 | -260.6991 | 0.3824542 | 77.36711 | 46.16013 | 0.3459297
55.970001 | 6151.2095 | 6385.318 | 6261.462 | -234.1086 | 0.3830491 | 77.26241 | 45.86205 | 0.348625
55.98 | 6060.6777 | 6384.579 | 6261.116 | -323.9012 | 0.383648 | 77.1597 | 45.56862 | 0.3513539
55.990002 | 6154.6274 | 6383.845 | 6260.768 | -229.2178 | 0.3842507 | 77.05903 | 45.27966 | 0.3541224
56 | 6171.9458 | 6383.117 | 6260.42 | -211.1713 | 0.3848573 | 76.96032 | 44.99533 | 0.3569258
56.009998 | 6113.9932 | 6382.394 | 6260.07 | -268.4013 | 0.3854678 | 76.86365 | 44.7154 | 0.3597689
56.02 | 6080.0684 | 6381.775 | 6259.719 | -301.7064 | 0.3860822 | 76.86691 | 44.43971 | 0.362651
56.029999 | 5891.8882 | 6381.077 | 6259.368 | -489.1888 | 0.3867006 | 76.77417 | 44.18274 | 0.3655727
56.040001 | 5861.4233 | 6380.37 | 6259.015 | -518.9465 | 0.387323 | 76.68338 | 43.9156 | 0.3685363
56.049999 | 6066.5679 | 6379.668 | 6258.661 | -313.0999 | 0.3879494 | 76.59447 | 43.65273 | 0.3715382
56.060001 | 6230.4883 | 6378.971 | 6258.306 | -148.4824 | 0.3885798 | 76.50751 | 43.39389 | 0.3745849
56.07 | 6085.5078 | 6378.279 | 6257.95 | -292.7708 | 0.3892143 | 76.42241 | 43.13917 | 0.3776713
56.080002 | 5804.9531 | 6377.593 | 6257.593 | -572.6398 | 0.3898528 | 76.34088 | 42.88841 | 0.3808042
56.09 | 5928.2944 | 6376.94 | 6257.235 | -448.6459 | 0.3904954 | 76.28922 | 42.64175 | 0.3839794
56.099998 | 6177.3691 | 6376.263 | 6256.876 | -198.8938 | 0.3911422 | 76.20983 | 42.39899 | 0.3871991
56.110001 | 6216.1382 | 6375.59 | 6256.515 | -159.4515 | 0.3917931 | 76.13219 | 42.16002 | 0.3904675
56.119999 | 6185.4082 | 6374.922 | 6256.154 | -189.5133 | 0.3924482 | 76.05642 | 41.92494 | 0.3937794
56.130001 | 6283.6094 | 6374.258 | 6255.791 | -90.64835 | 0.3931074 | 75.98249 | 41.69362 | 0.3971424
56.139999 | 6343.4048 | 6373.599 | 6255.428 | -30.19416 | 0.393771 | 75.91065 | 41.46607 | 0.4005507
56.150002 | 6284.5605 | 6372.944 | 6255.063 | -88.38361 | 0.3944387 | 75.84034 | 41.24214 | 0.4040119
56.16 | 6191.7476 | 6372.294 | 6254.698 | -180.5464 | 0.3951107 | 75.77182 | 41.02201 | 0.4075203
56.169998 | 6189.9014 | 6371.649 | 6254.331 | -181.7471 | 0.395787 | 75.70511 | 40.80571 | 0.4110819
56.18 | 6066.4531 | 6371.007 | 6253.963 | -304.5538 | 0.3964676 | 75.64013 | 40.5927 | 0.414696
56.189999 | 5955.019 | 6370.37 | 6253.594 | -415.3508 | 0.3971526 | 75.57694 | 40.38332 | 0.4183637
56.200001 | 5981.6685 | 6369.737 | 6253.224 | -388.0683 | 0.3978419 | 75.51553 | 40.1774 | 0.4220878
56.209999 | 6004.9883 | 6369.108 | 6252.853 | -364.1199 | 0.3985357 | 75.45583 | 39.97503 | 0.4258639
56.220001 | 6021.6733 | 6368.484 | 6252.481 | -346.8109 | 0.3992339 | 75.39848 | 39.77606 | 0.4297006
56.23 | 6053.2173 | 6367.864 | 6252.108 | -314.6466 | 0.3999365 | 75.34224 | 39.58055 | 0.4335914
56.240002 | 6134.8853 | 6367.248 | 6251.733 | -232.3622 | 0.4006436 | 75.28776 | 39.38841 | 0.4375451
56.25 | 6115.3271 | 6366.635 | 6251.358 | -251.3084 | 0.4013553 | 75.23496 | 39.19973 | 0.4415552
56.259998 | 6064.7358 | 6366.028 | 6250.982 | -301.2917 | 0.4020714 | 75.18393 | 39.0144 | 0.4456288
56.27 | 6072.0796 | 6365.423 | 6250.604 | -293.3437 | 0.4027922 | 75.1345 | 38.83232 | 0.4497651
56.279999 | 5952.0225 | 6364.823 | 6250.225 | -412.8008 | 0.4035175 | 75.08682 | 38.65363 | 0.4539655
56.290001 | 5904.8662 | 6364.227 | 6249.846 | -459.3609 | 0.4042474 | 75.04083 | 38.47816 | 0.4582333
56.299999 | 6030.4736 | 6363.635 | 6249.465 | -333.1614 | 0.404982 | 74.99649 | 38.30601 | 0.4625637
56.310001 | 6086.3154 | 6363.047 | 6249.083 | -276.7312 | 0.4057213 | 74.95383 | 38.13706 | 0.4669664
56.32 | 5836.2129 | 6362.462 | 6248.7 | -526.2494 | 0.4064653 | 74.9128 | 37.97137 | 0.4714344
56.330002 | 5778.8301 | 6361.882 | 6248.316 | -583.0516 | 0.407214 | 74.87346 | 37.80887 | 0.4759777
56.34 | 6067.3188 | 6361.305 | 6247.931 | -293.9864 | 0.4079675 | 74.83574 | 37.64965 | 0.4805891
56.349998 | 6298.7847 | 6360.733 | 6247.545 | -61.94865 | 0.4087258 | 74.80056 | 37.49363 | 0.4852767
56.360001 | 6245.2407 | 6360.164 | 6247.158 | -114.9235 | 0.4094889 | 74.76611 | 37.34073 | 0.4900424
56.369999 | 6238.0771 | 6359.599 | 6246.77 | -121.5221 | 0.4102568 | 74.73329 | 37.19105 | 0.4948806
56.380001 | 6339.9702 | 6359.038 | 6246.38 | -19.06757 | 0.4110297 | 74.70213 | 37.04454 | 0.4998026
56.389999 | 6518.853 | 6358.48 | 6245.99 | 160.3727 | 0.4118075 | 74.67257 | 36.9012 | 0.5048002
56.400002 | 6437.1094 | 6357.926 | 6245.598 | 79.18293 | 0.4125902 | 74.64465 | 36.76099 | 0.5098852
56.41 | 6128.0156 | 6357.377 | 6245.206 | -229.361 | 0.4133779 | 74.61829 | 36.62402 | 0.5150494
56.419998 | 6106.6699 | 6356.831 | 6244.812 | -250.1607 | 0.4141706 | 74.59358 | 36.49022 | 0.5203022
56.43 | 6179.1162 | 6356.288 | 6244.418 | -177.1719 | 0.4149684 | 74.57042 | 36.35953 | 0.5256429
56.439999 | 6185.2134 | 6355.75 | 6244.022 | -170.5363 | 0.4157713 | 74.54888 | 36.23207 | 0.5310737
56.450001 | 6312.0083 | 6355.215 | 6243.625 | -43.20653 | 0.4165792 | 74.52896 | 36.10777 | 0.5365991
56.459999 | 6283.0532 | 6354.684 | 6243.227 | -71.63075 | 0.4173923 | 74.51056 | 35.98669 | 0.5422132
56.470001 | 6212.2373 | 6354.157 | 6242.828 | -141.9195 | 0.4182106 | 74.49379 | 35.86878 | 0.5479288
56.48 | 6337.0913 | 6353.633 | 6242.428 | -16.54217 | 0.4190341 | 74.47855 | 35.75411 | 0.5537373
56.490002 | 6252.1997 | 6353.114 | 6242.027 | -100.9142 | 0.4198628 | 74.46494 | 35.64266 | 0.5596521
56.5 | 6153.2197 | 6352.598 | 6241.625 | -199.3787 | 0.4206969 | 74.45284 | 35.53453 | 0.5656641
56.509998 | 6158.3335 | 6352.087 | 6241.222 | -193.7534 | 0.4215362 | 74.44236 | 35.42967 | 0.5717843
56.52 | 6078.0371 | 6351.579 | 6240.817 | -273.5419 | 0.4223809 | 74.43338 | 35.32807 | 0.5780124
56.529999 | 6014.1606 | 6351.075 | 6240.412 | -336.9146 | 0.4232309 | 74.42598 | 35.22986 | 0.5843508
56.540001 | 6305.7139 | 6350.575 | 6240.005 | -44.86135 | 0.4240864 | 74.42018 | 35.13497 | 0.5908054
56.549999 | 6601.9326 | 6350.079 | 6239.598 | 251.8531 | 0.4249473 | 74.41587 | 35.04352 | 0.5973692
56.560001 | 6524.5396 | 6349.588 | 6239.189 | 174.9521 | 0.4258138 | 74.41315 | 34.95547 | 0.604058
56.57 | 6352.813 | 6349.1 | 6238.779 | 3.713197 | 0.4266858 | 74.41193 | 34.87092 | 0.6108614
56.580002 | 6278.6997 | 6348.616 | 6238.369 | -69.91641 | 0.4275633 | 74.41229 | 34.78988 | 0.6177959
56.59 | 6379.145 | 6348.137 | 6237.957 | 31.00825 | 0.4284464 | 74.41417 | 34.71244 | 0.6248506
56.599998 | 6498.4785 | 6347.662 | 6237.544 | 150.8168 | 0.4293352 | 74.41762 | 34.63864 | 0.6320392
56.610001 | 6502.3398 | 6347.191 | 6237.13 | 155.1492 | 0.4302297 | 74.42259 | 34.56849 | 0.639365
56.619999 | 6469.4292 | 6346.724 | 6236.715 | 122.7051 | 0.4311299 | 74.42906 | 34.5021 | 0.6468204
56.630001 | 6519.479 | 6346.262 | 6236.299 | 173.217 | 0.4320358 | 74.43714 | 34.43953 | 0.6544236
56.639999 | 6416.8511 | 6345.804 | 6235.882 | 71.04671 | 0.4329474 | 74.44667 | 34.38084 | 0.6621629
56.650002 | 6302.0093 | 6345.351 | 6235.463 | -43.34195 | 0.433865 | 74.45779 | 34.32612 | 0.6700575
56.66 | 6294.8247 | 6344.903 | 6235.044 | -50.0787 | 0.4347884 | 74.47085 | 34.27546 | 0.6780955
56.669998 | 6205.3706 | 6344.461 | 6234.624 | -139.0906 | 0.4357178 | 74.48501 | 34.22896 | 0.6875343
56.68 | 6005.8936 | 6344.022 | 6234.202 | -338.1287 | 0.4366531 | 74.50068 | 34.18666 | 0.6958912
56.689999 | 6011.999 | 6343.589 | 6233.78 | -331.5896 | 0.4375944 | 74.51788 | 34.14872 | 0.7044114
56.700001 | 6254.8071 | 6343.16 | 6233.356 | -88.35277 | 0.4385417 | 74.53664 | 34.11525 | 0.7131034
56.709999 | 6397.7217 | 6342.736 | 6232.932 | 54.98526 | 0.4394951 | 74.55686 | 34.08633 | 0.7219587
56.720001 | 6284.2437 | 6342.318 | 6232.506 | -58.0746 | 0.4404546 | 74.57867 | 34.06215 | 0.7309992
56.73 | 6229.1919 | 6341.906 | 6232.079 | -112.7138 | 0.4414203 | 74.60194 | 34.04278 | 0.7402119
56.740002 | 6331.313 | 6341.499 | 6231.651 | -10.18565 | 0.4423921 | 74.62679 | 34.02844 | 0.7496198
56.75 | 6451.0488 | 6341.098 | 6231.223 | 109.9513 | 0.4433703 | 74.6531 | 34.01923 | 0.7592093
56.759998 | 6359.4858 | 6340.702 | 6230.793 | 18.78332 | 0.4443547 | 74.681 | 34.01537 | 0.7689998
56.77 | 6271.811 | 6340.313 | 6230.362 | -68.50235 | 0.4453454 | 74.71036 | 34.01699 | 0.7789919
56.779999 | 6367.4619 | 6339.931 | 6229.93 | 27.53111 | 0.4463426 | 74.74127 | 34.02435 | 0.7891911
56.790001 | 6485.3159 | 6339.555 | 6229.496 | 145.7612 | 0.4473461 | 74.77375 | 34.03761 | 0.7996083
56.799999 | 6417.3276 | 6339.186 | 6229.062 | 78.14199 | 0.4483561 | 74.80769 | 34.05703 | 0.8102341
56.810001 | 6122.8794 | 6338.823 | 6228.627 | -215.9441 | 0.4493727 | 74.8432 | 34.08285 | 0.8210954
56.82 | 6050.7798 | 6338.469 | 6228.191 | -287.689 | 0.4503958 | 74.88018 | 34.11532 | 0.8321773
56.830002 | 6350.4302 | 6338.122 | 6227.753 | 12.30854 | 0.4514255 | 74.91874 | 34.15477 | 0.8435081
56.84 | 6487.0674 | 6337.783 | 6227.315 | 149.2848 | 0.4524618 | 74.9588 | 34.20141 | 0.8550726
56.849998 | 6506.8086 | 6337.452 | 6226.875 | 169.3567 | 0.4535049 | 75.00041 | 34.25568 | 0.8668945
56.860001 | 6430.252 | 6337.13 | 6226.435 | 93.12228 | 0.4545547 | 75.04356 | 34.31788 | 0.8789816
56.869999 | 6440.3872 | 6336.817 | 6225.993 | 103.5705 | 0.4556113 | 75.0882 | 34.3884 | 0.8913236
56.880001 | 6303.7671 | 6336.513 | 6225.55 | -32.74609 | 0.4566748 | 75.13444 | 34.4677 | 0.9039526
56.889999 | 6141.6494 | 6336.22 | 6225.107 | -194.5703 | 0.4577451 | 75.18214 | 34.55617 | 0.916852
56.900002 | 6304.876 | 6335.939 | 6224.662 | -31.06306 | 0.4588224 | 75.23145 | 34.65689 | 0.9300555
56.91 | 6238.6045 | 6335.667 | 6224.216 | -97.06252 | 0.4599067 | 75.28223 | 34.76527 | 0.9435461
56.919998 | 6352.6021 | 6335.407 | 6223.769 | 17.19538 | 0.4609981 | 75.33461 | 34.88453 | 0.9573527
56.93 | 6460.5952 | 6335.159 | 6223.321 | 125.4365 | 0.4620966 | 75.38874 | 35.01526 | 0.971478
56.939999 | 6352.6763 | 6334.924 | 6222.872 | 17.75188 | 0.4632021 | 75.44419 | 35.1583 | 0.986553
56.950001 | 6427.8672 | 6334.703 | 6222.422 | 93.1641 | 0.464315 | 75.50124 | 35.31419 | 1.001354
56.959999 | 6435.8555 | 6334.496 | 6221.971 | 101.359 | 0.465435 | 75.55976 | 35.48384 | 1.016489
56.970001 | 6502.1606 | 6334.305 | 6221.519 | 167.8552 | 0.4665624 | 75.61993 | 35.66831 | 1.032001
56.98 | 6445.4736 | 6334.131 | 6221.065 | 111.3425 | 0.4676971 | 75.68157 | 35.86854 | 1.047869
56.990002 | 6421.1982 | 6333.975 | 6220.611 | 87.2235 | 0.4688392 | 75.74485 | 36.08585 | 1.064137
57 | 6359.8311 | 6333.837 | 6220.156 | 25.99373 | 0.4699888 | 75.80963 | 36.32122 | 1.080785
57.009998 | 6464.231 | 6333.721 | 6219.699 | 130.5102 | 0.471146 | 75.87604 | 36.57638 | 1.097851
57.02 | 6482.959 | 6333.626 | 6219.242 | 149.3327 | 0.4723107 | 75.94397 | 36.85286 | 1.115341
57.029999 | 6252.4614 | 6333.557 | 6218.783 | -81.09547 | 0.4734831 | 76.01351 | 37.15325 | 1.133267
57.040001 | 6225.5005 | 6333.52 | 6218.324 | -108.02 | 0.4746631 | 76.08468 | 37.48581 | 1.151654
57.049999 | 6315.0405 | 6333.505 | 6217.863 | -18.46408 | 0.4758509 | 76.15735 | 37.83775 | 1.170489
57.060001 | 6332.6538 | 6333.519 | 6217.401 | -0.8656715 | 0.4770466 | 76.23169 | 38.21956 | 1.189826
57.07 | 6328.668 | 6333.568 | 6216.939 | -4.900002 | 0.4782501 | 76.30754 | 38.63391 | 1.209644
57.080002 | 6352.9966 | 6333.627 | 6216.475 | 19.36949 | 0.4794615 | 76.38507 | 39.05781 | 1.229998
57.09 | 6325.4141 | 6333.752 | 6216.01 | -8.338359 | 0.4806809 | 76.46414 | 39.54675 | 1.250866
57.099998 | 6239.7676 | 6333.922 | 6215.544 | -94.15444 | 0.4819084 | 76.54486 | 40.07875 | 1.272298
57.110001 | 6361.8091 | 6334.14 | 6215.077 | 27.66939 | 0.483144 | 76.62722 | 40.65789 | 1.294314
57.119999 | 6562.3281 | 6334.41 | 6214.609 | 227.9178 | 0.4843878 | 76.71114 | 41.28863 | 1.316902
57.130001 | 6348.2051 | 6334.739 | 6214.14 | 13.46624 | 0.4856398 | 76.79676 | 41.97622 | 1.340128
57.139999 | 6353.521 | 6335.131 | 6213.67 | 18.39013 | 0.4869 | 76.88393 | 42.72596 | 1.363969
57.150002 | 6411.396 | 6335.593 | 6213.199 | 75.80325 | 0.4881687 | 76.97282 | 43.54444 | 1.388494
57.16 | 6433.6021 | 6336.13 | 6212.727 | 97.4721 | 0.4894458 | 77.06327 | 44.43687 | 1.413681
57.169998 | 6502.2603 | 6336.738 | 6212.254 | 165.5228 | 0.4907313 | 77.15543 | 45.39815 | 1.439592
57.18 | 6319.084 | 6337.45 | 6211.779 | -18.36584 | 0.4920255 | 77.24922 | 46.46313 | 1.46624
57.189999 | 6396.9561 | 6338.259 | 6211.304 | 58.69667 | 0.4933282 | 77.34468 | 47.62382 | 1.493656
57.200001 | 6611.4375 | 6339.176 | 6210.827 | 272.2615 | 0.4946397 | 77.44186 | 48.89009 | 1.521881
57.209999 | 6675.9233 | 6340.208 | 6210.35 | 335.7153 | 0.4959599 | 77.54062 | 50.27033 | 1.550906
57.220001 | 6501.9087 | 6341.33 | 6209.872 | 160.5787 | 0.4623522 | 77.64116 | 51.77404 | 1.580819
57.23 | 6194.6914 | 6342.621 | 6209.392 | -147.9294 | 0.4637244 | 77.7433 | 53.41004 | 1.611596
57.240002 | 6204.4932 | 6344.056 | 6208.912 | -139.5626 | 0.4651054 | 77.84723 | 55.18867 | 1.643333
57.25 | 6485.5195 | 6345.642 | 6208.43 | 139.8775 | 0.4664954 | 77.95277 | 57.11674 | 1.676005
57.259998 | 6299.3442 | 6347.391 | 6207.947 | -48.04644 | 0.4678944 | 78.0601 | 59.20546 | 1.7097
57.27 | 6157.4609 | 6349.309 | 6207.464 | -191.8483 | 0.4693027 | 78.16911 | 61.46259 | 1.744443
57.279999 | 6119.1611 | 6351.405 | 6206.979 | -232.2435 | 0.4707201 | 78.27986 | 63.89468 | 1.780278
57.290001 | 6070.4321 | 6353.683 | 6206.493 | -283.2505 | 0.4721468 | 78.3924 | 66.50763 | 1.817269
57.299999 | 6133.9341 | 6356.146 | 6206.006 | -222.2116 | 0.4735828 | 78.50659 | 69.30362 | 1.85541
57.310001 | 6261.2075 | 6358.794 | 6205.519 | -97.58666 | 0.4750283 | 78.62263 | 72.28311 | 1.894825
57.32 | 6137.8735 | 6361.608 | 6205.03 | -223.7343 | 0.4590243 | 78.74033 | 75.44321 | 1.935492
57.330002 | 6255.0327 | 6364.604 | 6204.54 | -109.5715 | 0.460506 | 78.8599 | 78.76653 | 1.977548
57.34 | 6125.7104 | 6367.746 | 6204.049 | -242.0359 | 0.4619972 | 78.98117 | 82.23327 | 2.020968
57.349998 | 6135.1948 | 6371.009 | 6203.557 | -235.8143 | 0.4634982 | 79.10426 | 85.81844 | 2.065881
57.360001 | 6103.2202 | 6374.352 | 6203.064 | -271.1314 | 0.465009 | 79.22923 | 89.48123 | 2.112353
57.369999 | 6096.1543 | 6377.721 | 6202.57 | -281.5663 | 0.4665297 | 79.3559 | 93.16787 | 2.160387
57.380001 | 6030.144 | 6381.052 | 6202.075 | -350.9078 | 0.4680603 | 79.4845 | 96.81437 | 2.210151
57.389999 | 6071.624 | 6384.267 | 6201.579 | -312.6431 | 0.469601 | 79.61482 | 100.3424 | 2.261626
57.400002 | 6260.6182 | 6387.284 | 6201.081 | -126.6654 | 0.4711517 | 79.74709 | 103.669 | 2.314997
57.41 | 6368.7139 | 6390.008 | 6200.583 | -21.29402 | 0.4727128 | 79.88137 | 106.7004 | 2.370248
57.419998 | 6333.5957 | 6392.357 | 6200.084 | -58.76127 | 0.4742841 | 80.01732 | 109.3537 | 2.427552
57.43 | 6332.8315 | 6394.257 | 6199.584 | -61.42511 | 0.4758658 | 80.15513 | 111.5549 | 2.486981
57.439999 | 6271.4248 | 6395.651 | 6199.082 | -124.2257 | 0.4774579 | 80.29484 | 113.2471 | 2.548643
57.450001 | 6296.5688 | 6396.512 | 6198.58 | -99.94342 | 0.4790606 | 80.4365 | 114.4039 | 2.61268
57.459999 | 6495.5967 | 6396.785 | 6198.077 | 98.81174 | 0.480674 | 80.57996 | 114.9684 | 2.679116
57.470001 | 6517.8774 | 6396.597 | 6197.572 | 121.2807 | 0.4822982 | 80.72546 | 115.0684 | 2.748208
57.48 | 6309.2471 | 6395.974 | 6197.067 | -86.72702 | 0.4839331 | 80.87279 | 114.7305 | 2.819956
57.490002 | 6223.793 | 6394.972 | 6196.56 | -171.1786 | 0.4855789 | 81.02218 | 114.0087 | 2.894645
57.5 | 6375.1694 | 6393.67 | 6196.053 | -18.50021 | 0.4872358 | 81.17341 | 112.9836 | 2.97228
57.509998 | 6383.1753 | 6392.138 | 6195.545 | -8.962829 | 0.4889038 | 81.3267 | 111.7247 | 3.053139
57.52 | 6409.0654 | 6390.445 | 6195.035 | 18.62051 | 0.4905829 | 81.48193 | 110.3 | 3.137357
57.529999 | 6505.7803 | 6388.637 | 6194.525 | 117.1438 | 0.4922733 | 81.63919 | 108.7554 | 3.225122
57.540001 | 6561.522 | 6386.747 | 6194.013 | 174.7753 | 0.4939751 | 81.79854 | 107.1247 | 3.316681
57.549999 | 6512.5127 | 6384.758 | 6193.5 | 127.7546 | 0.4956884 | 81.95978 | 105.3902 | 3.412109
57.560001 | 6274.6001 | 6382.718 | 6192.987 | -108.1183 | 0.4974133 | 82.12318 | 103.5993 | 3.511825
57.57 | 6270.0928 | 6380.599 | 6192.472 | -110.5058 | 0.4991498 | 82.28853 | 101.723 | 3.615879
57.580002 | 6436.5205 | 6378.37 | 6191.956 | 58.15006 | 0.5008981 | 82.45607 | 99.73247 | 3.724741
57.59 | 6432.6162 | 6376.017 | 6191.44 | 56.59888 | 0.5026584 | 82.62559 | 97.61091 | 3.838485
57.599998 | 6303.1172 | 6373.521 | 6190.922 | -70.40357 | 0.5044305 | 82.79728 | 95.33942 | 3.957583
57.610001 | 6422.292 | 6370.877 | 6190.403 | 51.41501 | 0.5062148 | 82.97112 | 92.9141 | 4.082376
57.619999 | 6491.8184 | 6368.094 | 6189.884 | 123.7247 | 0.5080112 | 83.14702 | 90.34215 | 4.213038
57.630001 | 6583.3521 | 6365.19 | 6189.363 | 218.1624 | 0.50982 | 83.32519 | 87.64185 | 4.350218
57.639999 | 6502.6943 | 6362.196 | 6188.841 | 140.4985 | 0.5116412 | 83.5054 | 84.84377 | 4.494073
57.650002 | 6330.5435 | 6359.133 | 6188.318 | -28.58927 | 0.5134749 | 83.68793 | 81.96803 | 4.645352
57.66 | 6391.6343 | 6356.071 | 6187.794 | 35.56373 | 0.5153212 | 83.87254 | 79.08418 | 4.804265
57.669998 | 6452.6855 | 6353.033 | 6187.27 | 99.65266 | 0.5171802 | 84.05945 | 76.21508 | 4.971598
57.68 | 6483.4512 | 6350.053 | 6186.744 | 133.3979 | 0.5190521 | 84.2486 | 73.39424 | 5.147885
57.689999 | 6430.5728 | 6347.166 | 6186.217 | 83.40694 | 0.5209369 | 84.44014 | 70.65423 | 5.333799
57.700001 | 6496.6802 | 6344.391 | 6185.689 | 152.2889 | 0.5228349 | 84.63391 | 68.01557 | 5.530183
57.709999 | 6578.3462 | 6341.751 | 6185.16 | 236.5956 | 0.5247459 | 84.82985 | 65.49848 | 5.737561
57.720001 | 6548.9707 | 6339.254 | 6184.63 | 209.7169 | 0.5266704 | 85.02825 | 63.11173 | 5.957248
57.73 | 6733.5283 | 6336.91 | 6184.099 | 396.6179 | 0.5286082 | 85.22886 | 60.86404 | 6.189829
57.740002 | 6705.4829 | 6334.723 | 6183.567 | 370.7595 | 0.5305595 | 85.43197 | 58.757 | 6.43688
57.75 | 6670.1279 | 6332.688 | 6183.034 | 337.4402 | 0.5325246 | 85.63734 | 56.78444 | 6.699168
57.759998 | 6536.728 | 6330.815 | 6182.5 | 205.9133 | 0.5345034 | 85.8452 | 54.95616 | 6.97846
57.77 | 6444.6841 | 6329.093 | 6181.965 | 115.5912 | 0.5364961 | 86.05548 | 53.2595 | 7.276184
57.779999 | 6443.9263 | 6327.521 | 6181.429 | 116.4052 | 0.5385029 | 86.26822 | 51.69094 | 7.594067
57.790001 | 6491.8335 | 6326.108 | 6180.892 | 165.7257 | 0.5405238 | 86.48353 | 50.25728 | 7.934206
57.799999 | 6455.9727 | 6324.819 | 6180.354 | 131.1542 | 0.542559 | 86.70119 | 48.92217 | 8.298223
57.810001 | 6430.2383 | 6323.663 | 6179.815 | 106.5752 | 0.5446086 | 86.92153 | 47.69249 | 8.689205
57.82 | 6501.7012 | 6322.65 | 6179.275 | 179.0512 | 0.5466728 | 87.14429 | 46.57472 | 9.109013
57.830002 | 6588.96 | 6321.751 | 6178.734 | 267.2094 | 0.5487517 | 87.36979 | 45.53648 | 9.561373
57.84 | 6553.6035 | 6320.973 | 6178.192 | 232.6301 | 0.5508454 | 87.59775 | 44.58395 | 10.04859
57.849998 | 6545.644 | 6320.316 | 6177.649 | 225.3279 | 0.552954 | 87.82844 | 43.71048 | 10.57487
57.860001 | 6636.7734 | 6319.776 | 6177.105 | 316.9978 | 0.5550778 | 88.06186 | 42.9093 | 11.14409
57.869999 | 6532.4624 | 6319.351 | 6176.56 | 213.1118 | 0.5572167 | 88.29785 | 42.17566 | 11.75956
57.880001 | 6435.2056 | 6319.041 | 6176.014 | 116.1651 | 0.5593711 | 88.53672 | 41.50324 | 12.427
57.889999 | 6561.4341 | 6318.845 | 6175.467 | 242.5892 | 0.561541 | 88.77821 | 40.88792 | 13.14998
57.900002 | 6694.936 | 6318.765 | 6174.919 | 376.1712 | 0.5637265 | 89.02265 | 40.32416 | 13.93513
57.91 | 6685.396 | 6318.801 | 6174.37 | 366.5951 | 0.5659279 | 89.26976 | 39.8085 | 14.78648
57.919998 | 6810.4961 | 6318.924 | 6173.82 | 491.5718 | 0.5681452 | 89.51983 | 39.30482 | 15.71113
57.93 | 6863.6089 | 6319.213 | 6173.269 | 544.396 | 0.5703786 | 89.7728 | 38.88567 | 16.71488
57.939999 | 6591.6665 | 6319.614 | 6172.717 | 272.0529 | 0.5726284 | 90.02871 | 38.49085 | 17.80418
57.950001 | 6559.7451 | 6320.143 | 6172.164 | 239.6024 | 0.5748945 | 90.28769 | 38.12964 | 18.98631
57.959999 | 6584.6357 | 6320.803 | 6171.61 | 263.8327 | 0.5771771 | 90.54952 | 37.7997 | 20.26628
57.970001 | 6693.1523 | 6321.601 | 6171.055 | 371.5514 | 0.5794765 | 90.81458 | 37.49824 | 21.65343
57.98 | 6560.9155 | 6322.539 | 6170.499 | 238.3769 | 0.5817928 | 91.08258 | 37.22317 | 23.15177
57.990002 | 6649.3525 | 6323.623 | 6169.942 | 325.7291 | 0.5841262 | 91.3539 | 36.97251 | 24.77063
58 | 6640.1968 | 6324.856 | 6169.384 | 315.3405 | 0.5864767 | 91.62825 | 36.74448 | 26.5127
58.009998 | 6840.3984 | 6326.243 | 6168.826 | 514.1553 | 0.5888447 | 91.90594 | 36.53742 | 28.38534
58.02 | 6883.7676 | 6327.769 | 6168.265 | 555.999 | 0.5912302 | 92.18689 | 36.33372 | 30.39127
58.029999 | 6824.6006 | 6329.466 | 6167.705 | 495.1348 | 0.5936334 | 92.47122 | 36.16425 | 32.53206
58.040001 | 6838.3438 | 6331.317 | 6167.143 | 507.0267 | 0.5960544 | 92.75904 | 36.01165 | 34.80771
58.049999 | 7082.395 | 6333.313 | 6166.58 | 749.0815 | 0.5984936 | 93.05013 | 35.87496 | 37.21004
58.060001 | 7009.3486 | 6335.449 | 6166.016 | 673.8995 | 0.600951 | 93.34493 | 35.75318 | 39.73423
58.07 | 6780.2271 | 6337.703 | 6165.451 | 442.5241 | 0.6034267 | 93.64313 | 35.64544 | 42.35998
58.080002 | 6922.1548 | 6340.065 | 6164.885 | 582.09 | 0.6059212 | 93.94516 | 35.55886 | 45.06983
58.09 | 7184.8804 | 6342.482 | 6164.318 | 842.3981 | 0.6084343 | 94.25073 | 35.47706 | 47.8277
58.099998 | 7099.5073 | 6344.933 | 6163.751 | 754.5743 | 0.6109664 | 94.56018 | 35.41348 | 50.59769
58.110001 | 6996.4204 | 6347.355 | 6163.182 | 649.0658 | 0.6135177 | 94.8736 | 35.35503 | 53.33073
58.119999 | 6972.2476 | 6349.692 | 6162.612 | 622.5557 | 0.6160882 | 95.19079 | 35.30743 | 55.9656
58.130001 | 7094.5991 | 6351.887 | 6162.041 | 742.7126 | 0.6186785 | 95.51221 | 35.27026 | 58.44418
58.139999 | 7146.5483 | 6353.868 | 6161.47 | 792.6806 | 0.6212883 | 95.83757 | 35.24303 | 60.69629
58.150002 | 7122.0732 | 6355.577 | 6160.897 | 766.4961 | 0.623918 | 96.16738 | 35.22538 | 62.66378
58.16 | 7187.7031 | 6356.957 | 6160.323 | 830.7459 | 0.6265678 | 96.50132 | 35.21698 | 64.28927
58.169998 | 7110.7681 | 6357.972 | 6159.749 | 752.7965 | 0.6292381 | 96.83983 | 35.21754 | 65.53643
58.18 | 7090.5161 | 6358.599 | 6159.173 | 731.9172 | 0.6319288 | 97.18291 | 35.22666 | 66.38461
58.189999 | 7156.3584 | 6358.841 | 6158.596 | 797.5171 | 0.6346402 | 97.53074 | 35.24421 | 66.83547
58.200001 | 7030.1372 | 6358.721 | 6158.019 | 671.4164 | 0.6373726 | 97.88355 | 35.26987 | 66.91141567
58.209999 | 6912.9194 | 6358.277 | 6157.44 | 554.6423 | 0.6401261 | 98.24116 | 35.30338 | 66.6523
58.220001 | 6824.8887 | 6357.561 | 6156.861 | 467.3274 | 0.642901 | 98.60421 | 35.34466 | 66.10905
58.23 | 6912.7583 | 6356.631 | 6156.28 | 556.1277 | 0.6456974 | 98.97244 | 35.39337 | 65.33903
58.240002 | 6877.9722 | 6355.539 | 6155.699 | 522.4336 | 0.6485157 | 99.34651 | 35.44954 | 64.39551
58.25 | 6718.0698 | 6354.335 | 6155.116 | 363.7353 | 0.6513559 | 99.72619 | 35.51287 | 63.32794
58.259998 | 6729.0537 | 6353.054 | 6154.533 | 375.9998 | 0.6542184 | 100.1121 | 35.58333 | 62.17135
58.27 | 6742.0317 | 6351.72 | 6153.948 | 390.3113 | 0.6571034 | 100.5043 | 35.66074 | 60.94977
58.279999 | 6568.7852 | 6350.345 | 6153.363 | 218.4402 | 0.660011 | 100.9033 | 35.74505 | 59.67348
58.290001 | 6708.1533 | 6348.926 | 6152.777 | 359.2276 | 0.6629417 | 101.3094 | 35.83619 | 58.34041
58.299999 | 6776.0288 | 6347.454 | 6152.19 | 428.5744 | 0.6658955 | 101.7225 | 35.93392 | 56.94238
58.310001 | 6738.4297 | 6345.914 | 6151.601 | 392.5158 | 0.6688728 | 102.1438 | 36.03841 | 55.46153
58.32 | 6939.5972 | 6344.291 | 6151.012 | 595.3058 | 0.6718736 | 102.5729 | 36.14936 | 53.88505
58.330002 | 6867.8486 | 6342.572 | 6150.422 | 525.2762 | 0.6748984 | 103.011 | 36.26697 | 52.19756
58.34 | 6984.8555 | 6340.755 | 6149.831 | 644.1008 | 0.6779474 | 103.458 | 36.39099 | 50.39687
58.349998 | 6864.1099 | 6338.84 | 6149.239 | 525.2699 | 0.6810206 | 103.9148 | 36.52154 | 48.48353
58.360001 | 6797.4985 | 6336.84 | 6148.646 | 460.6583 | 0.6841187 | 104.3821 | 36.65862 | 46.46948
58.369999 | 6781.6772 | 6334.779 | 6148.052 | 446.8983 | 0.6872417 | 104.86 | 36.80202 | 44.37762
58.380001 | 6671.0596 | 6332.679 | 6147.457 | 338.3811 | 0.6903899 | 105.3499 | 36.95202 | 42.22929
58.389999 | 6501.522 | 6330.572 | 6146.861 | 170.9503 | 0.6935635 | 105.8517 | 37.10834 | 40.05692
58.400002 | 6551.0181 | 6328.484 | 6146.264 | 222.5344 | 0.6967628 | 106.3668 | 37.27126 | 37.88468
58.41 | 6502.3013 | 6326.446 | 6145.667 | 175.8556 | 0.6999881 | 106.8954 | 37.44058 | 35.74316
58.419998 | 6559.2324 | 6324.479 | 6145.068 | 234.7539 | 0.7032398 | 107.4388 | 37.6165 | 33.65206
58.43 | 6645.582 | 6322.602 | 6144.468 | 322.9799 | 0.7065179 | 107.9976 | 37.79899 | 31.63093
58.439999 | 6876.8447 | 6320.832 | 6143.868 | 556.0129 | 0.709823 | 108.5725 | 37.98812 | 29.69382
58.450001 | 6784.939 | 6319.177 | 6143.266 | 465.7617 | 0.7131552 | 109.1647 | 38.184 | 27.84958
58.459999 | 6566.2729 | 6317.648 | 6142.663 | 248.6254 | 0.7165148 | 109.7743 | 38.38646 | 26.10681
58.470001 | 6388.7949 | 6316.243 | 6142.06 | 72.55155 | 0.7199022 | 110.4028 | 38.59589 | 24.46493
58.48 | 6449.0312 | 6314.968 | 6141.456 | 134.0629 | 0.7233176 | 111.05 | 38.81202 | 22.92746
58.490002 | 6515.6855 | 6313.819 | 6140.85 | 201.8664 | 0.7267614 | 111.7172 | 39.0353 | 21.48979
58.5 | 6613.7568 | 6312.795 | 6140.244 | 300.9617 | 0.7302337 | 112.4039 | 39.26547 | 20.15169
58.509998 | 6537.3486 | 6311.891 | 6139.637 | 225.4575 | 0.733735 | 113.1107 | 39.50288 | 18.90715
58.52 | 6395.9263 | 6311.102 | 6139.028 | 84.82399 | 0.7372656 | 113.8369 | 39.74755 | 17.7522
58.529999 | 6237.1772 | 6310.423 | 6138.419 | -73.24611 | 0.740826 | 114.5817 | 39.99958 | 16.68183
58.540001 | 6254.5088 | 6309.847 | 6137.809 | -55.33826 | 0.7444162 | 115.3439 | 40.25922 | 15.69037
58.549999 | 6302.6865 | 6309.367 | 6137.198 | -6.680382 | 0.7480365 | 116.1203 | 40.52625 | 14.774
58.560001 | 6530.4478 | 6308.974 | 6136.586 | 221.474 | 0.7516877 | 116.9089 | 40.80125 | 13.92576
58.57 | 6569.3413 | 6308.659 | 6135.973 | 260.682 | 0.7553696 | 117.7043 | 41.08392 | 13.14229
58.580002 | 6414.0049 | 6308.413 | 6135.359 | 105.5917 | 0.759083 | 118.5026 | 41.37486 | 12.41725
58.59 | 6395.6133 | 6308.225 | 6134.745 | 87.38801 | 0.7628279 | 119.2964 | 41.67378 | 11.74745
58.599998 | 6541.3252 | 6308.084 | 6134.129 | 233.2409 | 0.7666048 | 120.0797 | 41.98118 | 11.12754
58.610001 | 6761.0669 | 6307.979 | 6133.513 | 453.088 | 0.7704141 | 120.8452 | 42.29726 | 10.55351
58.619999 | 6871.6055 | 6307.899 | 6132.895 | 563.7068 | 0.7742562 | 121.5852 | 42.6218 | 10.02236
58.630001 | 6797.9736 | 6307.199 | 6132.277 | 490.7744 | 0.7781313 | 121.6595 | 42.95554 | 9.529495
58.639999 | 6447.4404 | 6307.143 | 6131.657 | 140.2976 | 0.7820399 | 122.3327 | 43.29813 | 9.072598
58.650002 | 6432.3916 | 6307.088 | 6131.037 | 125.3034 | 0.7859824 | 122.9674 | 43.65032 | 8.647736
58.66 | 6592.8154 | 6307.033 | 6130.416 | 285.7825 | 0.7899591 | 123.5625 | 44.01183 | 8.252951
58.669998 | 6550.002 | 6306.976 | 6129.794 | 243.0257 | 0.7939705 | 124.1204 | 44.38326 | 7.885085
58.68 | 6539.3647 | 6306.92 | 6129.17 | 232.4447 | 0.7980169 | 124.6449 | 44.76475 | 7.542001
58.689999 | 6420.2007 | 6306.868 | 6128.546 | 113.3326 | 0.8020988 | 125.1415 | 45.15652 | 7.221567
58.700001 | 6523.4585 | 6306.825 | 6127.921 | 216.6336 | 0.8062165 | 125.6166 | 45.55904 | 6.921704
58.709999 | 6748.5513 | 6306.796 | 6127.296 | 441.7558 | 0.8103705 | 126.0763 | 45.97207 | 6.641078
58.720001 | 6814.5718 | 6306.784 | 6126.669 | 507.7876 | 0.8145612 | 126.5267 | 46.3966 | 6.377549
58.73 | 6750.938 | 6306.477 | 6126.041 | 444.4609 | 0.8187891 | 126.6548 | 46.83224 | 6.130191
58.740002 | 6776.646 | 6306.512 | 6125.412 | 470.1343 | 0.8230544 | 127.099 | 47.27999 | 5.89722
58.75 | 6705.5537 | 6306.571 | 6124.783 | 398.9826 | 0.8273579 | 127.5433 | 47.73952 | 5.677916
58.759998 | 6750.4839 | 6306.655 | 6124.153 | 443.8287 | 0.8316998 | 127.9882 | 48.21167 | 5.470888
58.77 | 6687.7495 | 6306.762 | 6123.521 | 380.9873 | 0.8360805 | 128.4329 | 48.69668 | 5.275289
58.779999 | 6809.4878 | 6306.891 | 6122.889 | 502.5971 | 0.8405008 | 128.876 | 49.19488 | 5.090254
58.790001 | 6938.9722 | 6307.038 | 6122.256 | 631.9338 | 0.8449608 | 129.3158 | 49.70694 | 4.914919
58.799999 | 6692.1372 | 6307.203 | 6121.622 | 384.9339 | 0.8494611 | 129.7506 | 50.23261 | 4.748826
58.810001 | 6380.252 | 6307.385 | 6120.987 | 72.86736 | 0.8540023 | 130.1797 | 50.77321 | 4.591007
58.82 | 6465.3027 | 6307.582 | 6120.351 | 157.7208 | 0.8585847 | 130.6029 | 51.32834 | 4.44119
58.830002 | 6587.7031 | 6307.797 | 6119.714 | 279.9066 | 0.863209 | 131.0215 | 51.89932 | 4.298552
58.84 | 6869.9106 | 6308.03 | 6119.076 | 561.8806 | 0.8678755 | 131.4371 | 52.48583 | 4.162888
58.849998 | 6883.8188 | 6308.286 | 6118.438 | 575.5332 | 0.8725849 | 131.8526 | 53.08902 | 4.033554
58.860001 | 6813.9741 | 6308.566 | 6117.798 | 505.4078 | 0.8773376 | 132.2712 | 53.70951 | 3.910153
58.869999 | 6826.9092 | 6308.875 | 6117.158 | 518.0338 | 0.8821342 | 132.6958 | 54.34714 | 3.792492
58.880001 | 7008.6001 | 6309.217 | 6116.516 | 699.383 | 0.8869752 | 133.1302 | 55.00349 | 3.679999
58.889999 | 6808.1553 | 6309.594 | 6115.874 | 498.5616 | 0.8918611 | 133.5767 | 55.67822 | 3.57258
58.900002 | 6589.5894 | 6310.009 | 6115.231 | 279.5806 | 0.8967926 | 134.0382 | 56.37305 | 3.469734
58.91 | 6684.3257 | 6310.464 | 6114.587 | 373.8616 | 0.9017701 | 134.5162 | 57.08762 | 3.371394
58.919998 | 6727.0249 | 6310.962 | 6113.942 | 416.0626 | 0.9067943 | 135.0125 | 57.82346 | 3.277164
58.93 | 6620.5259 | 6311.504 | 6113.296 | 309.0216 | 0.9118656 | 135.528 | 58.58114 | 3.186859
58.939999 | 6665.8931 | 6312.092 | 6112.65 | 353.8014 | 0.9169849 | 136.0632 | 59.36143 | 3.100267
58.950001 | 6559.8418 | 6312.726 | 6112.002 | 247.116 | 0.9221524 | 136.6188 | 60.16557 | 3.017147
58.959999 | 6418.8145 | 6313.406 | 6111.354 | 105.4083 | 0.9273691 | 137.1941 | 60.99348 | 2.937432
58.970001 | 6652.1821 | 6314.135 | 6110.704 | 338.0471 | 0.9326355 | 137.7898 | 61.84745 | 2.86079
58.98 | 6593.8433 | 6314.911 | 6110.054 | 278.932 | 0.937952 | 138.4049 | 62.72716 | 2.787209
58.990002 | 6331.9648 | 6315.737 | 6109.403 | 16.22744 | 0.9433195 | 139.0398 | 63.63503 | 2.716391
59 | 6692.187 | 6316.612 | 6108.751 | 375.5749 | 0.9487385 | 139.6933 | 64.57083 | 2.648334
59.009998 | 6961.0889 | 6317.537 | 6108.098 | 643.5515 | 0.9542098 | 140.3655 | 65.53677 | 2.5828
59.02 | 6788.416 | 6318.513 | 6107.444 | 469.9025 | 0.9597338 | 141.0559 | 66.53383 | 2.519697
59.029999 | 6691.3286 | 6319.541 | 6106.79 | 371.7874 | 0.9653115 | 141.764 | 67.56327 | 2.458908
59.040001 | 6865.7642 | 6320.622 | 6106.134 | 545.1423 | 0.9709436 | 142.4896 | 68.62702 | 2.400292
59.049999 | 7118.1162 | 6321.755 | 6105.478 | 796.3612 | 0.9766304 | 143.2316 | 69.7252 | 2.343831
59.060001 | 6936.96 | 6322.944 | 6104.82 | 614.0163 | 0.982373 | 143.9906 | 70.86124 | 2.289314
59.07 | 6821.8223 | 6324.187 | 6104.162 | 497.6351 | 0.988172 | 144.7652 | 72.03497 | 2.236756
59.080002 | 7130.5742 | 6325.489 | 6103.503 | 805.0851 | 0.9940282 | 145.5561 | 73.25001 | 2.185966
59.09 | 7341.7178 | 6326.849 | 6102.843 | 1014.869 | 0.9999422 | 146.3621 | 74.50641 | 2.136962
59.099998 | 7168.0464 | 6328.269 | 6102.182 | 839.7772 | 1.005915 | 147.1837 | 75.80758 | 2.08959
59.110001 | 6965.9888 | 6329.753 | 6101.521 | 636.2362 | 1.011947 | 148.0205 | 77.15582 | 2.043782
59.119999 | 7046.5767 | 6331.299 | 6100.858 | 715.2775 | 1.018039 | 148.8717 | 78.55174 | 1.999533
59.130001 | 7030.4521 | 6332.914 | 6100.195 | 697.5384 | 1.024193 | 149.7382 | 79.99999 | 1.95669
59.139999 | 6881.1338 | 6334.596 | 6099.53 | 546.538 | 1.030408 | 150.6188 | 81.50088 | 1.915276
59.150002 | 6932.0869 | 6336.351 | 6098.865 | 595.7359 | 1.036686 | 151.5144 | 83.05968 | 1.875149
59.16 | 7100.4341 | 6338.179 | 6098.199 | 762.2548 | 1.043027 | 152.424 | 84.67683 | 1.836333
59.169998 | 7096.5566 | 6340.086 | 6097.532 | 756.4704 | 1.049433 | 153.3482 | 86.35744 | 1.798716
59.18 | 7049.4277 | 6342.074 | 6096.865 | 707.3538 | 1.055904 | 154.2867 | 88.10443 | 1.762268
59.189999 | 7087.1611 | 6344.147 | 6096.196 | 743.0145 | 1.062441 | 155.2397 | 89.9214 | 1.72694
59.200001 | 6979.0366 | 6346.309 | 6095.526 | 632.7277 | 1.069045 | 156.2074 | 91.81328 | 1.692672
59.209999 | 7071.4009 | 6348.562 | 6094.856 | 722.8385 | 1.075717 | 157.1891 | 93.78197 | 1.659469
59.220001 | 6916.7881 | 6350.916 | 6094.185 | 565.8722 | 1.082457 | 158.1858 | 95.83551 | 1.627226
59.23 | 6794.4829 | 6353.37 | 6093.513 | 441.1126 | 1.089268 | 159.1966 | 97.97558 | 1.595965
59.240002 | 6888.8965 | 6355.936 | 6092.84 | 532.9609 | 1.09615 | 160.2227 | 100.2113 | 1.565591
59.25 | 7015.0996 | 6358.614 | 6092.166 | 656.4859 | 1.103103 | 161.263 | 102.5451 | 1.536125
59.259998 | 6937.7539 | 6361.414 | 6091.492 | 576.3395 | 1.110129 | 162.3186 | 104.9864 | 1.507492
59.27 | 6613.1602 | 6364.344 | 6090.816 | 248.8158 | 1.117228 | 163.3895 | 107.5417 | 1.479673
59.279999 | 6786.5654 | 6367.412 | 6090.14 | 419.1538 | 1.124403 | 164.4756 | 110.2189 | 1.452638
59.290001 | 7091.2002 | 6370.626 | 6089.463 | 720.5737 | 1.131653 | 165.5775 | 113.0282 | 1.426346
59.299999 | 6939.0532 | 6373.995 | 6088.785 | 565.0585 | 1.138981 | 166.6945 | 115.9756 | 1.400806
59.310001 | 6688.6128 | 6377.533 | 6088.106 | 311.0798 | 1.146386 | 167.8279 | 119.0768 | 1.375942
59.32 | 6852.6909 | 6381.247 | 6087.426 | 471.4436 | 1.15387 | 168.9768 | 122.3385 | 1.351777
59.330002 | 6971.605 | 6385.157 | 6086.746 | 586.4477 | 1.161435 | 170.1427 | 125.7793 | 1.32824
59.34 | 7045.1309 | 6389.271 | 6086.064 | 655.8597 | 1.169081 | 171.3244 | 129.408 | 1.305354
59.349998 | 6869.7783 | 6393.61 | 6085.382 | 476.168 | 1.17681 | 172.5232 | 133.2449 | 1.283063
59.360001 | 6679.104 | 6398.193 | 6084.699 | 280.9114 | 1.184622 | 173.7393 | 137.3083 | 1.261345
59.369999 | 6616.0078 | 6403.032 | 6084.015 | 212.9757 | 1.192519 | 174.9721 | 141.612 | 1.240214
59.380001 | 6519.3403 | 6408.159 | 6083.33 | 111.1815 | 1.200503 | 176.2231 | 146.1852 | 1.219607
59.389999 | 6725.4741 | 6413.588 | 6082.645 | 311.8863 | 1.208574 | 177.4912 | 151.0435 | 1.199546
59.400002 | 6818.3208 | 6419.355 | 6081.958 | 398.9662 | 1.216734 | 178.7781 | 156.2213 | 1.179976
59.41 | 6670.9536 | 6425.478 | 6081.271 | 245.4758 | 1.224983 | 180.0828 | 161.7379 | 1.160915
59.419998 | 6689.4111 | 6431.996 | 6080.583 | 257.4146 | 1.233325 | 181.4064 | 167.631 | 1.142322
59.43 | 6629.3145 | 6438.942 | 6079.894 | 190.3729 | 1.241759 | 182.7492 | 173.9321 | 1.124188
59.439999 | 6802.0737 | 6446.35 | 6079.205 | 355.7238 | 1.250287 | 184.1113 | 180.6771 | 1.106499
59.450001 | 6654.2139 | 6454.264 | 6078.514 | 199.9495 | 1.25891 | 185.4934 | 187.9087 | 1.089232
59.459999 | 6471.165 | 6462.716 | 6077.823 | 8.448602 | 1.267631 | 186.8949 | 195.6586 | 1.072399
59.470001 | 6235.1401 | 6471.766 | 6077.131 | -236.6259 | 1.27645 | 188.3175 | 203.9856 | 1.055953
59.48 | 6404.0771 | 6481.445 | 6076.438 | -77.36784 | 1.285368 | 189.7601 | 212.922 | 1.039913
59.490002 | 6454.0542 | 6491.821 | 6075.744 | -37.76663 | 1.294388 | 191.2246 | 222.5339 | 1.024236
59.5 | 6460.7559 | 6502.928 | 6075.049 | -42.17218 | 1.303511 | 192.7099 | 232.8566 | 1.008942
59.509998 | 6395.4629 | 6514.836 | 6074.354 | -119.3728 | 1.312739 | 194.2172 | 243.958 | 0.9939946
59.52 | 6448.4316 | 6527.596 | 6073.657 | -79.16438 | 1.322073 | 195.7473 | 255.8898 | 0.979392
59.529999 | 6333.4697 | 6541.266 | 6072.96 | -207.7963 | 1.331514 | 197.3 | 268.709 | 0.9651235
59.540001 | 6271.5171 | 6555.91 | 6072.262 | -284.3931 | 1.341065 | 198.8763 | 282.4794 | 0.9511721
59.549999 | 6213.4536 | 6571.565 | 6071.564 | -358.1112 | 1.350727 | 200.4754 | 297.2374 | 0.9375483
59.560001 | 6403.71 | 6588.312 | 6070.864 | -184.6021 | 1.360501 | 202.0994 | 313.0639 | 0.9242163
59.57 | 6468.7007 | 6606.171 | 6070.164 | -137.47 | 1.370391 | 203.7472 | 329.9782 | 0.9111931
59.580002 | 6489.2095 | 6625.215 | 6069.462 | -136.0051 | 1.380396 | 205.4209 | 348.0524 | 0.8984444
59.59 | 6488.7593 | 6645.439 | 6068.761 | -156.6801 | 1.39052 | 207.1192 | 367.283 | 0.8859869
59.599998 | 6307.5327 | 6666.886 | 6068.058 | -359.3532 | 1.400764 | 208.8438 | 387.7095 | 0.8737941
59.610001 | 6225.4604 | 6689.549 | 6067.354 | -464.0883 | 1.41113 | 210.5959 | 409.3255 | 0.8618585
59.619999 | 6421.6104 | 6713.359 | 6066.65 | -291.7484 | 1.42162 | 212.374 | 432.0629 | 0.8501901
59.630001 | 6577.8599 | 6738.286 | 6065.945 | -160.4261 | 1.432236 | 214.1808 | 455.8895 | 0.8387586
59.639999 | 6583.2949 | 6764.164 | 6065.239 | -180.8693 | 1.442979 | 216.0148 | 480.6399 | 0.8275796
59.650002 | 6219.6333 | 6790.865 | 6064.532 | -571.2313 | 1.453853 | 217.8788 | 506.1835 | 0.8166243
59.66 | 6195.9814 | 6818.098 | 6063.825 | -622.1166 | 1.464859 | 219.7711 | 532.2316 | 0.8059079
59.669998 | 6361.6201 | 6845.591 | 6063.116 | -483.9708 | 1.475999 | 221.6941 | 558.5092 | 0.7954079
59.68 | 6486.7368 | 6872.95 | 6062.407 | -386.2132 | 1.487275 | 223.6478 | 584.6228 | 0.7851238
59.689999 | 6627.6787 | 6899.731 | 6061.697 | -272.052 | 1.498691 | 225.6329 | 610.1269 | 0.7750497
59.700001 | 6455.9517 | 6925.453 | 6060.986 | -469.5008 | 1.510247 | 227.6506 | 634.5402 | 0.765175
59.709999 | 6488.8599 | 6949.572 | 6060.275 | -460.7118 | 1.521946 | 229.7001 | 657.3193 | 0.7555088
59.720001 | 6497.7627 | 6971.64 | 6059.562 | -473.877 | 1.533792 | 231.7842 | 678.0133 | 0.7460268
59.73 | 6399.1118 | 6991.19 | 6058.849 | -592.0786 | 1.545785 | 233.9014 | 696.1571 | 0.7367424
59.740002 | 6436.2207 | 7007.938 | 6058.135 | -571.7177 | 1.557933 | 236.0549 | 711.4626 | 0.7276324
59.75 | 6385.7729 | 7021.682 | 6057.421 | -635.9086 | 1.570226 | 238.2429 | 723.7288 | 0.7187101
59.759998 | 6403.9219 | 7032.431 | 6056.706 | -628.5091 | 1.582678 | 240.4683 | 732.9645 | 0.7099574
59.77 | 6587.6226 | 7040.339 | 6055.989 | -452.7162 | 1.595289 | 242.7311 | 739.3218 | 0.7013742
59.779999 | 6801.4321 | 7045.708 | 6055.272 | -244.2761 | 1.608061 | 245.0323 | 743.1026 | 0.6929564
59.790001 | 6819.6885 | 7048.949 | 6054.554 | -229.2603 | 1.620997 | 247.3735 | 744.7153 | 0.6846957
59.799999 | 6732.2002 | 7050.528 | 6053.836 | -318.3279 | 1.6341 | 249.7536 | 744.6279 | 0.6766
59.810001 | 6647.9736 | 7050.918 | 6053.116 | -402.9443 | 1.647372 | 252.1762 | 743.3092 | 0.6686495
59.82 | 6796.5156 | 7050.557 | 6052.396 | -254.0412 | 1.660816 | 254.6396 | 741.1992 | 0.6608559
59.830002 | 6707.877 | 7049.801 | 6051.675 | -341.9238 | 1.674436 | 257.1476 | 738.6501 | 0.6532003
59.84 | 6749.1128 | 7048.925 | 6050.954 | -299.8121 | 1.688234 | 259.6985 | 735.9386 | 0.6456942
59.849998 | 6615.5352 | 7048.089 | 6050.232 | -432.5539 | 1.702214 | 262.2952 | 733.2218 | 0.6383228
59.860001 | 6889.7524 | 7047.366 | 6049.508 | -157.6138 | 1.716379 | 264.9398 | 730.5707 | 0.6310831
59.869999 | 6771.2207 | 7046.754 | 6048.784 | -275.5332 | 1.730731 | 267.6303 | 727.9844 | 0.6239821
59.880001 | 6738.1875 | 7046.186 | 6048.06 | -307.9984 | 1.745275 | 270.3712 | 725.3928 | 0.617003
59.889999 | 6875.4731 | 7045.59 | 6047.334 | -170.1171 | 1.760014 | 273.1609 | 722.7249 | 0.6101563
59.900002 | 6617.3716 | 7044.89 | 6046.608 | -427.5188 | 1.774951 | 276.0036 | 719.9006 | 0.6034256
59.91 | 6595.4731 | 7044.071 | 6045.881 | -448.5974 | 1.79009 | 278.8977 | 716.905 | 0.5968212
59.919998 | 6720.4014 | 7043.161 | 6045.153 | -322.7596 | 1.805435 | 281.8469 | 713.7649 | 0.5903304
59.93 | 6974.8887 | 7042.279 | 6044.425 | -67.39057 | 1.820989 | 284.852 | 710.5976 | 0.5839539
59.939999 | 6563.2427 | 7041.613 | 6043.696 | -478.3703 | 1.836756 | 287.9144 | 707.5886 | 0.5776889
59.950001 | 6674.4121 | 7041.413 | 6042.965 | -367.0012 | 1.85274 | 291.0367 | 704.987 | 0.5715299
59.959999 | 6916.957 | 7041.987 | 6042.235 | -125.0299 | 1.868945 | 294.218 | 703.0997 | 0.5654834
59.970001 | 6892.2661 | 7043.649 | 6041.503 | -151.3828 | 1.885375 | 297.4634 | 702.2374 | 0.559535
59.98 | 6535.1504 | 7046.737 | 6040.771 | -511.5865 | 1.902035 | 300.7713 | 702.7389 | 0.5536942
59.990002 | 6380.7114 | 7051.564 | 6040.038 | -670.8524 | 1.918934 | 304.1473 | 704.9119 | 0.5479471
60 | 6724.1421 | 7058.431 | 6039.304 | -334.2885 | 1.936059 | 307.5895 | 709.0586 | 0.5423027
60.009998 | 6792.895 | 7067.604 | 6038.57 | -274.7086 | 1.953432 | 311.1029 | 715.4407 | 0.5367506
60.02 | 6904.4429 | 7079.324 | 6037.834 | -174.8812 | 1.971053 | 314.6889 | 724.2984 | 0.5312913
60.029999 | 6851.1519 | 7093.799 | 6037.099 | -242.647 | 1.988925 | 318.3498 | 735.8358 | 0.525923
60.040001 | 7101.8384 | 7111.216 | 6036.362 | -9.377983 | 2.007054 | 322.089 | 750.238 | 0.5206409
60.049999 | 7042.6011 | 7131.718 | 6035.624 | -89.11658 | 2.025444 | 325.906 | 767.6464 | 0.5154509
60.060001 | 6968.6733 | 7155.46 | 6034.886 | -186.7868 | 2.044101 | 329.8078 | 788.2118 | 0.5103409
60.07 | 6862.6304 | 7182.528 | 6034.147 | -319.8975 | 2.063029 | 333.793 | 812.0193 | 0.5053191
60.080002 | 7068.6274 | 7213.042 | 6033.407 | -144.4146 | 2.082235 | 337.8692 | 839.1828 | 0.5003738
60.09 | 6998.3223 | 7247.03 | 6032.667 | -248.7074 | 2.101722 | 342.035 | 869.7303 | 0.495513
60.099998 | 6920.519 | 7284.552 | 6031.926 | -364.0327 | 2.121498 | 346.2969 | 903.7163 | 0.4907278
60.110001 | 6924.3232 | 7325.614 | 6031.184 | -401.2904 | 2.141568 | 350.6605 | 941.1413 | 0.4860167
60.119999 | 7141.9282 | 7370.118 | 6030.442 | -228.1902 | 2.161937 | 355.1243 | 981.909 | 0.4813849
60.130001 | 7282.5708 | 7418.021 | 6029.698 | -135.45 | 2.182612 | 359.6982 | 1025.965 | 0.4768217
60.139999 | 7266.3379 | 7469.08 | 6028.954 | -202.7422 | 2.203598 | 364.3818 | 1073.068 | 0.4723347
60.150002 | 7230.8013 | 7523.106 | 6028.21 | -292.3045 | 2.224902 | 369.1853 | 1123.018 | 0.4679135
60.16 | 6911.5513 | 7579.672 | 6027.464 | -668.1203 | 2.246531 | 374.1085 | 1175.389 | 0.4635654
60.169998 | 6997.7642 | 7638.362 | 6026.718 | -640.5979 | 2.268491 | 379.1614 | 1229.755 | 0.4592824
60.18 | 7077.001 | 7698.583 | 6025.971 | -621.5815 | 2.290788 | 384.3487 | 1285.517 | 0.4550654
60.189999 | 7216.3135 | 7759.62 | 6025.224 | -543.3066 | 2.313431 | 389.677 | 1341.955 | 0.4509131
60.200001 | 7370.2515 | 7820.681 | 6024.475 | -450.4291 | 2.336425 | 395.1551 | 1398.267 | 0.4468221
60.209999 | 7433.4146 | 7880.809 | 6023.726 | -447.3945 | 2.359778 | 400.7856 | 1453.495 | 0.4427971
60.220001 | 7584.54 | 7939.126 | 6022.976 | -354.5864 | 2.383499 | 406.5833 | 1506.744 | 0.438829
60.23 | 7475.5718 | 7994.654 | 6022.226 | -519.0826 | 2.407593 | 412.55 | 1557.036 | 0.4349244
60.240002 | 7494.1157 | 8046.614 | 6021.475 | -552.4987 | 2.432071 | 418.7021 | 1603.574 | 0.4310744
60.25 | 7521.4683 | 8094.338 | 6020.723 | -572.8693 | 2.456939 | 425.042 | 1645.688 | 0.4272855
60.259998 | 7765.3496 | 8137.458 | 6019.971 | -372.1086 | 2.482205 | 431.5857 | 1682.996 | 0.4235509
60.27 | 7596.189 | 8175.902 | 6019.217 | -579.7132 | 2.507879 | 438.3424 | 1715.415 | 0.4198713
60.279999 | 7641.5234 | 8209.903 | 6018.463 | -568.3796 | 2.53397 | 445.3235 | 1743.166 | 0.4162458
60.290001 | 7525.4575 | 8239.988 | 6017.709 | -714.5302 | 2.560485 | 452.5435 | 1766.762 | 0.4126715
60.299999 | 7546.0532 | 8266.938 | 6016.953 | -720.8847 | 2.587436 | 460.0082 | 1786.98 | 0.4091526
60.310001 | 7601.5298 | 8291.595 | 6016.197 | -690.0654 | 2.61483 | 467.7397 | 1804.638 | 0.4056813
60.32 | 7902.9849 | 8314.923 | 6015.441 | -411.938 | 2.642679 | 475.7421 | 1820.695 | 0.4022633
60.330002 | 7641.8296 | 8337.695 | 6014.683 | -695.8651 | 2.670991 | 484.0389 | 1835.903 | 0.3988911
60.34 | 7808.6953 | 8360.647 | 6013.925 | -551.9517 | 2.699778 | 492.6332 | 1850.994 | 0.3955693
60.349998 | 7800.02 | 8384.165 | 6013.166 | -584.1448 | 2.72905 | 501.5459 | 1866.331 | 0.3922951
60.360001 | 7584.5278 | 8408.421 | 6012.407 | -823.8927 | 2.758819 | 510.7932 | 1882.073 | 0.3890647
60.369999 | 7385.6709 | 8433.326 | 6011.647 | -1047.655 | 2.789094 | 520.3757 | 1898.129 | 0.3858829
60.380001 | 7523.8403 | 8458.392 | 6010.886 | -934.5515 | 2.819889 | 530.3174 | 1913.986 | 0.3827427
60.389999 | 7826.6021 | 8483.003 | 6010.124 | -656.4011 | 2.851214 | 540.6146 | 1929.033 | 0.3796495
60.400002 | 8000.9722 | 8506.2 | 6009.362 | -505.2274 | 2.883083 | 551.2867 | 1942.292 | 0.3765962
60.41 | 7928.8828 | 8527.007 | 6008.599 | -598.1241 | 2.915508 | 562.3216 | 1952.797 | 0.3735882
60.419998 | 7987.8296 | 8544.29 | 6007.836 | -556.4607 | 2.948501 | 573.7271 | 1959.408 | 0.3706201
60.43 | 7858.8921 | 8557.029 | 6007.071 | -698.1365 | 2.982076 | 585.4898 | 1961.118 | 0.3676929
60.439999 | 7724.5029 | 8564.305 | 6006.306 | -839.8024 | 3.016248 | 597.5914 | 1957.026 | 0.3648056
60.450001 | 7900.7793 | 8565.43 | 6005.541 | -664.6509 | 3.05103 | 610.0081 | 1946.469 | 0.3619563
60.459999 | 7733.7354 | 8558.067 | 6004.774 | -824.332 | 3.086437 | 620.7082 | 1929.139 | 0.3591484
60.470001 | 7872.1958 | 8546.086 | 6004.007 | -673.8898 | 3.122483 | 633.6191 | 1904.98 | 0.3563756
60.48 | 7954.1934 | 8527.818 | 6003.24 | -573.6251 | 3.159185 | 646.6794 | 1874.386 | 0.3536429
60.490002 | 7754.0576 | 8503.825 | 6002.471 | -749.7677 | 3.196558 | 659.8316 | 1837.975 | 0.350944
60.5 | 8070.0234 | 8474.958 | 6001.703 | -404.9343 | 3.234619 | 672.9778 | 1796.694 | 0.3482837
60.509998 | 8031.4243 | 8442.178 | 6000.933 | -410.7541 | 3.273385 | 686.0479 | 1751.578 | 0.3456575
60.52 | 7813.3052 | 8406.56 | 6000.163 | -593.2546 | 3.312873 | 698.9587 | 1703.782 | 0.343066
60.529999 | 7778.335 | 8368.196 | 5999.392 | -589.8611 | 3.353101 | 710.7386 | 1654.372 | 0.3405086
60.540001 | 7821.6738 | 8329.813 | 5998.62 | -508.1397 | 3.394088 | 723.1556 | 1604.305 | 0.3379836
60.549999 | 7805.0146 | 8291.276 | 5997.848 | -486.2616 | 3.435854 | 735.274 | 1554.383 | 0.335494
60.560001 | 7834.7104 | 8253.131 | 5997.075 | -418.4202 | 3.478416 | 747.1138 | 1505.13 | 0.3330343
60.57 | 7965.3882 | 8214.766 | 5996.302 | -249.3777 | 3.521798 | 757.7128 | 1456.899 | 0.3306089
60.580002 | 7753.7642 | 8178.32 | 5995.527 | -424.5555 | 3.566019 | 769.124 | 1409.774 | 0.3282125
60.59 | 7646.0361 | 8142.813 | 5994.753 | -496.7769 | 3.611101 | 780.4273 | 1363.696 | 0.3258484
60.599998 | 7859.5791 | 8108.111 | 5993.977 | -248.5321 | 3.657067 | 791.7225 | 1318.431 | 0.323515
60.610001 | 7888.1108 | 8074.024 | 5993.201 | -185.9129 | 3.703939 | 803.1011 | 1273.696 | 0.3212094
60.619999 | 7530.7451 | 8040.317 | 5992.425 | -509.5722 | 3.751743 | 814.6437 | 1229.178 | 0.3189355
60.630001 | 7430.5747 | 8006.788 | 5991.647 | -576.2133 | 3.800502 | 826.4314 | 1184.592 | 0.316688
60.639999 | 7607.1226 | 7972.865 | 5990.869 | -365.7422 | 3.850242 | 838.0618 | 1139.769 | 0.3144711
60.650002 | 7556.0332 | 7939.419 | 5990.09 | -383.386 | 3.900991 | 850.489 | 1094.627 | 0.31228
60.66 | 7690.4414 | 7906.082 | 5989.311 | -215.6405 | 3.952775 | 863.2731 | 1049.235 | 0.3101183
60.669998 | 7832.5112 | 7873.04 | 5988.531 | -40.5283 | 4.005622 | 876.4327 | 1003.762 | 0.3079826
60.68 | 7681.5278 | 7840.534 | 5987.751 | -159.0059 | 4.059562 | 889.9655 | 958.4522 | 0.3058734
60.689999 | 7435.748 | 7808.889 | 5986.97 | -373.1409 | 4.114625 | 903.8674 | 913.6335 | 0.3037903
60.700001 | 7221.1523 | 7778.424 | 5986.188 | -557.272 | 4.170842 | 918.1396 | 869.6246 | 0.3017319
60.709999 | 7501.1597 | 7749.453 | 5985.405 | -248.2932 | 4.228246 | 932.7775 | 826.7422 | 0.2997007
60.720001 | 7694.3374 | 7722.266 | 5984.622 | -27.92826 | 4.286871 | 947.809 | 785.2501 | 0.2976924
60.73 | 7623.8677 | 7697.103 | 5983.838 | -73.23521 | 4.346752 | 963.2494 | 745.3727 | 0.2957106
60.740002 | 7659.9165 | 7674.171 | 5983.054 | -14.25471 | 4.407922 | 979.1547 | 707.2609 | 0.293751
60.75 | 7386.5005 | 7653.617 | 5982.269 | -267.116 | 4.470422 | 995.5651 | 671.02 | 0.291817
60.759998 | 7384.2017 | 7635.558 | 5981.484 | -251.3561 | 4.53429 | 1012.551 | 636.6984 | 0.2899053
60.77 | 7329.2754 | 7620.048 | 5980.697 | -290.7726 | 4.599564 | 1030.189 | 604.2739 | 0.2880166
60.779999 | 7427.3579 | 7607.138 | 5979.911 | -179.7803 | 4.666287 | 1048.54 | 573.7353 | 0.2861505
60.790001 | 7630.7832 | 7596.838 | 5979.123 | 33.94568 | 4.734502 | 1067.683 | 545.0123 | 0.2843058
60.799999 | 7655.6772 | 7589.125 | 5978.335 | 66.55175 | 4.804254 | 1087.672 | 518.0309 | 0.2824848
60.810001 | 7432.8779 | 7583.997 | 5977.547 | -151.1188 | 4.875589 | 1108.594 | 492.6998 | 0.2806836
60.82 | 7169.6963 | 7581.406 | 5976.757 | -411.7093 | 4.948556 | 1130.487 | 468.9338 | 0.2789054
60.830002 | 7373.9985 | 7581.34 | 5975.967 | -207.3413 | 5.023231 | 1153.431 | 446.6405 | 0.2771465
60.84 | 7645.0024 | 7583.752 | 5975.177 | 61.25038 | 5.099585 | 1177.461 | 425.7388 | 0.2754093
60.849998 | 7190.314 | 7588.634 | 5974.386 | -398.3195 | 5.177753 | 1202.645 | 406.1508 | 0.2736927
60.860001 | 6885.498 | 7595.948 | 5973.594 | -710.4498 | 5.257765 | 1229.038 | 387.7858 | 0.2719946
60.869999 | 6881.4087 | 7605.673 | 5972.802 | -724.2638 | 5.339678 | 1256.671 | 370.5891 | 0.270318
60.880001 | 7078.478 | 7617.812 | 5972.009 | -539.3335 | 5.423554 | 1285.628 | 354.4818 | 0.268659
60.889999 | 7444.8901 | 7632.327 | 5971.216 | -187.4373 | 5.509455 | 1315.935 | 339.4001 | 0.2670209
60.900002 | 7215.2705 | 7649.238 | 5970.422 | -433.9679 | 5.597446 | 1347.681 | 325.2724 | 0.2654
60.91 | 7300.0894 | 7668.514 | 5969.628 | -368.4249 | 5.687598 | 1380.9 | 312.0357 | 0.2637987
60.919998 | 7379.5586 | 7690.174 | 5968.832 | -310.615 | 5.779979 | 1415.674 | 299.6247 | 0.2622159
60.93 | 7380.2949 | 7714.226 | 5968.037 | -333.9314 | 5.874663 | 1452.089 | 287.9656 | 0.2606507
60.939999 | 7279.5708 | 7740.678 | 5967.24 | -461.1072 | 5.97173 | 1490.202 | 277.0048 | 0.2591032
60.950001 | 7223.4917 | 7769.564 | 5966.443 | -546.0728 | 6.071259 | 1530.115 | 266.677 | 0.2575727
60.959999 | 7203.1265 | 7800.893 | 5965.646 | -597.766 | 6.173332 | 1571.889 | 256.9288 | 0.2560604
60.970001 | 7131.1616 | 7834.748 | 5964.848 | -703.5863 | 6.278037 | 1615.663 | 247.7045 | 0.2545642
60.98 | 7174.6479 | 7871.151 | 5964.049 | -696.5031 | 6.385467 | 1661.502 | 238.9614 | 0.2530857
60.990002 | 7530.4453 | 7910.221 | 5963.25 | -379.7762 | 6.495715 | 1709.568 | 230.6569 | 0.2516225
61 | 7229.1479 | 7952.007 | 5962.45 | -722.8596 | 6.608879 | 1759.939 | 222.7593 | 0.250177
61.009998 | 7168.9897 | 7996.643 | 5961.65 | -827.6537 | 6.725066 | 1812.78 | 215.24 | 0.2487468
61.02 | 7355.5625 | 8044.27 | 5960.849 | -688.7079 | 6.844381 | 1868.259 | 208.0715 | 0.2473325
61.029999 | 7439.1172 | 8095.006 | 5960.047 | -655.8893 | 6.966939 | 1926.507 | 201.2393 | 0.2459338
61.040001 | 7370.6421 | 8149.036 | 5959.245 | -778.3938 | 7.092857 | 1987.73 | 194.7238 | 0.2445497
61.049999 | 7518.1401 | 8206.495 | 5958.442 | -688.3548 | 7.222259 | 2052.074 | 188.5131 | 0.2431823
61.060001 | 7790.6055 | 8267.642 | 5957.639 | -477.0365 | 7.355274 | 2119.816 | 182.5903 | 0.2418284
61.07 | 7932.8877 | 8332.634 | 5956.835 | -399.7466 | 7.492038 | 2191.121 | 176.9459 | 0.2404906
61.080002 | 7884.3696 | 8401.782 | 5956.031 | -517.412 | 7.632744 | 2266.314 | 171.5649 | 0.239166
61.09 | 7832.5322 | 8475.282 | 5955.226 | -642.75 | 7.777383 | 2345.604 | 166.4373 | 0.2378567
61.099998 | 7821.144 | 8553.471 | 5954.421 | -732.327 | 7.926267 | 2429.337 | 161.5504 | 0.2365617
61.110001 | 8164.126 | 8636.73 | 5953.614 | -472.6042 | 8.079508 | 2517.911 | 156.8896 | 0.2352796
61.119999 | 8188.7778 | 8725.314 | 5952.808 | -536.5363 | 8.237275 | 2611.587 | 152.4478 | 0.2340125
61.130001 | 8219.6611 | 8819.733 | 5952.001 | -600.0718 | 8.399749 | 2710.889 | 148.2102 | 0.2327577
61.139999 | 8440.5176 | 8920.348 | 5951.193 | -479.8307 | 8.567117 | 2816.188 | 144.1683 | 0.2315176
61.150002 | 8463.5342 | 9027.759 | 5950.385 | -564.2245 | 8.739643 | 2928.095 | 140.3094 | 0.2302895
61.16 | 8422.6279 | 9142.419 | 5949.576 | -719.7915 | 8.917337 | 3047.072 | 136.6254 | 0.2290752
61.169998 | 8544.418 | 9264.997 | 5948.767 | -720.5788 | 9.100614 | 3173.795 | 133.1058 | 0.227874
61.18 | 8852.6123 | 9396.223 | 5947.957 | -543.6104 | 9.289638 | 3309.009 | 129.7404 | 0.2266851
61.189999 | 9084.2236 | 9536.759 | 5947.147 | -452.5356 | 9.484649 | 3453.38 | 126.5223 | 0.2255087
61.200001 | 8955.3506 | 9687.478 | 5946.336 | -732.1275 | 9.685903 | 3607.79 | 123.4423 | 0.2243442
61.209999 | 8892.9463 | 9849.159 | 5945.524 | -956.2127 | 9.893668 | 3773.024 | 120.494 | 0.2231928
61.220001 | 8980.7422 | 10022.91 | 5944.712 | -1042.165 | 10.10822 | 3950.197 | 117.6686 | 0.2220526
61.23 | 9629.6406 | 10209.61 | 5943.9 | -579.9665 | 10.32987 | 4140.196 | 114.9609 | 0.220925
61.240002 | 9847.1367 | 10410.54 | 5943.087 | -563.4074 | 10.55891 | 4344.316 | 112.3633 | 0.2198082
61.25 | 9816.791 | 10626.74 | 5942.273 | -809.9539 | 10.79569 | 4563.586 | 109.8709 | 0.2187041
61.259998 | 10002.917 | 10859.58 | 5941.459 | -856.6659 | 11.04056 | 4799.388 | 107.4777 | 0.2176108
61.27 | 10319.4395 | 11110.56 | 5940.644 | -791.1184 | 11.29387 | 5053.225 | 105.1776 | 0.2165289
61.279999 | 10431.7676 | 11380.96 | 5939.829 | -949.1961 | 11.55603 | 5326.396 | 102.967 | 0.215458
61.290001 | 10820.2305 | 11672.47 | 5939.014 | -852.2366 | 11.82744 | 5620.571 | 100.8403 | 0.2143976
61.299999 | 11402.2598 | 11986.49 | 5938.198 | -584.2313 | 12.10854 | 5937.177 | 98.7946 | 0.2133491
61.310001 | 11664.3848 | 12325 | 5937.381 | -660.6115 | 12.3998 | 6278.18 | 96.82375 | 0.2123103
61.32 | 11573.1543 | 12689.42 | 5936.564 | -1116.267 | 12.70171 | 6645.019 | 94.92591 | 0.2112831
61.330002 | 12352.3076 | 13081.85 | 5935.746 | -729.543 | 13.0149 | 7039.783 | 93.09627 | 0.2102653
61.34 | 12900.3203 | 13503.69 | 5934.928 | -603.3708 | 13.33957 | 7463.882 | 91.33238 | 0.2092585
61.349998 | 12932.1377 | 13956.81 | 5934.109 | -1024.675 | 13.67666 | 7919.188 | 89.63073 | 0.2082619
61.360001 | 13618.4785 | 14443.17 | 5933.29 | -824.6951 | 14.02668 | 8407.663 | 87.9876 | 0.2072747
61.369999 | 14172.9561 | 14963.53 | 5932.47 | -790.5698 | 14.39029 | 8930.057 | 86.40187 | 0.2062983
61.380001 | 14672.6045 | 15519.62 | 5931.65 | -847.011 | 14.7682 | 9488.123 | 84.86919 | 0.2053308
61.389999 | 15376.8564 | 16111.71 | 5930.829 | -734.8496 | 15.16115 | 10082.12 | 83.38864 | 0.2043739
61.400002 | 15773.5293 | 16740.63 | 5930.007 | -967.104 | 15.57012 | 10712.9 | 81.95684 | 0.2034256
61.41 | 16157.0312 | 17405.42 | 5929.186 | -1248.387 | 15.99547 | 11379.46 | 80.57247 | 0.2024874
61.419998 | 17177.2578 | 18105.22 | 5928.364 | -927.9599 | 16.43861 | 12080.98 | 79.23313 | 0.2015586
61.43 | 17860.6426 | 18838.2 | 5927.541 | -977.5568 | 16.90034 | 12815.62 | 77.9365 | 0.2006388
61.439999 | 18560.3223 | 19600.77 | 5926.718 | -1040.443 | 17.38173 | 13579.78 | 76.68139 | 0.199728
61.450001 | 19516.6777 | 20389.01 | 5925.894 | -872.3332 | 17.88389 | 14369.57 | 75.46569 | 0.198826
61.459999 | 20169.4023 | 21196.89 | 5925.07 | -1027.492 | 18.40804 | 15178.93 | 74.28836 | 0.1979334
61.470001 | 20695.0098 | 22019.03 | 5924.245 | -1324.025 | 18.95546 | 16002.5 | 73.14717 | 0.1875192
61.48 | 21456.7422 | 22847.44 | 5923.42 | -1390.698 | 19.52757 | 16832.26 | 72.04137 | 0.1866531
61.490002 | 22430.502 | 23675.84 | 5922.594 | -1245.34 | 20.12613 | 17661.97 | 70.96898 | 0.1857947
61.5 | 23050.3281 | 24495.88 | 5921.768 | -1445.552 | 20.75203 | 18483.25 | 69.92926 | 0.1849457
61.509998 | 23954.3594 | 25301.71 | 5920.942 | -1347.349 | 21.40778 | 19290.25 | 68.92076 | 0.1841046
61.52 | 24832.1172 | 26087.24 | 5920.114 | -1255.127 | 22.09506 | 20076.91 | 67.94202 | 0.1832717
61.529999 | 25747.6094 | 26847.47 | 5919.287 | -1099.86 | 22.81597 | 20838.19 | 66.99238 | 0.182447
61.540001 | 26949.9219 | 27578.58 | 5918.459 | -628.6589 | 23.5728 | 21570.3 | 66.07048 | 0.1816299
61.549999 | 27697.541 | 28275.67 | 5917.63 | -578.1288 | 24.36803 | 22268.31 | 65.17588 | 0.1808217
61.560001 | 28245.9082 | 28936.02 | 5916.801 | -690.1082 | 25.2044 | 22929.52 | 64.30675 | 0.1800204
61.57 | 29448.8438 | 29553.17 | 5915.972 | -104.3311 | 26.08491 | 23547.48 | 63.46306 | 0.1744611
61.580002 | 30098.9609 | 30122.07 | 5915.142 | -23.10698 | 27.01323 | 24117.1 | 62.64336 | 0.1736798
61.59 | 30078.4238 | 30633.3 | 5914.312 | -554.8715 | 27.99184 | 24628.97 | 61.84726 | 0.1729067
61.599998 | 31189.5312 | 31078.47 | 5913.481 | 111.0571 | 29.02588 | 25074.72 | 61.07378 | 0.1721412
61.610001 | 31992.2363 | 31446.79 | 5912.649 | 545.4447 | 30.11939 | 25443.53 | 60.32186 | 0.1713824
61.619999 | 31371.8633 | 31727.97 | 5911.818 | -356.1113 | 31.27723 | 25725.12 | 59.59154 | 0.1706318
61.630001 | 31630.7383 | 31914 | 5910.986 | -283.2608 | 32.50477 | 25911.46 | 58.8813 | 0.1698876
61.639999 | 32163.3535 | 31998.27 | 5910.153 | 165.086 | 33.80797 | 25995.95 | 58.19124 | 0.1691514
61.650002 | 32257.2578 | 31978.53 | 5909.32 | 278.7254 | 35.19397 | 25976.33 | 57.52021 | 0.1684215
61.66 | 31792.6699 | 31856.16 | 5908.486 | -63.49309 | 36.66827 | 25853.97 | 56.86801 | 0.1676991
61.669998 | 31655.4434 | 31636.63 | 5907.653 | 18.81413 | 38.24062 | 25634.34 | 56.2339 | 0.1669837
61.68 | 31885.4473 | 31328.42 | 5906.818 | 557.027 | 39.91925 | 25325.9 | 55.61717 | 0.166275
61.689999 | 31579.4629 | 30943.31 | 5905.983 | 636.1543 | 41.71381 | 24940.43 | 55.01764 | 0.165573
61.700001 | 31035.3066 | 30493.73 | 5905.148 | 541.5719 | 43.63495 | 24490.35 | 54.43442 | 0.1648775
61.709999 | 30383.1445 | 29993.65 | 5904.312 | 389.4933 | 45.69428 | 23989.61 | 53.86761 | 0.1641891
61.720001 | 29652.2988 | 29454.22 | 5903.476 | 198.0822 | 47.90449 | 23449.36 | 53.31611 | 0.1635067
61.73 | 29748.8281 | 28887.29 | 5902.639 | 861.536 | 50.27936 | 22881.43 | 52.78005 | 0.1628313
61.740002 | 28696.4902 | 28299.84 | 5901.802 | 396.6491 | 52.83499 | 22292.78 | 52.25865 | 0.1621618
61.75 | 27869.4336 | 27698.89 | 5900.965 | 170.546 | 55.58418 | 21690.43 | 51.75175 | 0.1614992
61.759998 | 27157.2383 | 27086.51 | 5900.127 | 70.73089 | 58.54767 | 21076.41 | 51.25888 | 0.1608426
61.77 | 27141.0605 | 26463.63 | 5899.289 | 677.4294 | 61.74298 | 20451.66 | 50.77955 | 0.1601922
61.779999 | 26698.1309 | 25829.59 | 5898.45 | 868.5438 | 65.18997 | 19815.47 | 50.3136 | 0.1595479
61.790001 | 26020.9219 | 25182.24 | 5897.611 | 838.6815 | 68.90971 | 19165.7 | 49.86055 | 0.1589093
61.799999 | 25216.5742 | 24520.76 | 5896.771 | 695.8105 | 72.92444 | 18501.49 | 49.42038 | 0.1582774
61.810001 | 24555.082 | 23842.89 | 5895.931 | 712.1921 | 77.25748 | 17820.55 | 48.99233 | 0.1576508
61.82 | 23585.7031 | 23150.08 | 5895.091 | 435.6223 | 81.93309 | 17124.32 | 48.57655 | 0.1570307
61.830002 | 23433.5117 | 22443.14 | 5894.25 | 990.3761 | 86.97855 | 16413.58 | 48.17247 | 0.1564157
61.84 | 22330.832 | 21726.61 | 5893.408 | 604.2173 | 92.41268 | 15692.86 | 47.78002 | 0.155807
61.849998 | 21595.2285 | 21004.65 | 5892.567 | 590.5749 | 98.26796 | 14966.26 | 47.39887 | 0.155204
61.860001 | 20461.9707 | 20282.96 | 5891.725 | 179.014 | 104.5676 | 14239.48 | 47.02861 | 0.1546061
61.869999 | 19586.3496 | 19568.36 | 5890.882 | 17.98978 | 111.3362 | 13519.32 | 46.66933 | 0.1540144
61.880001 | 19310.4961 | 18866.02 | 5890.039 | 444.4712 | 118.5967 | 12810.91 | 46.32055 | 0.1534276
61.889999 | 18656.3652 | 18182.15 | 5889.196 | 474.217 | 126.369 | 12120.45 | 45.98227 | 0.152847
61.900002 | 17901.4102 | 17520.7 | 5888.352 | 380.7105 | 134.6729 | 11451.87 | 45.65411 | 0.152271
61.91 | 17034.3145 | 16886 | 5887.508 | 148.3122 | 143.5073 | 10809.5 | 45.336 | 0.1517008
61.919998 | 16297.3047 | 16280.34 | 5886.664 | 16.96257 | 152.8849 | 10195.61 | 45.02774 | 0.151136
61.93 | 15553.4326 | 15705.59 | 5885.819 | -152.1541 | 162.7928 | 9612.095 | 44.72905 | 0.1505763
61.939999 | 15551.0518 | 15162.74 | 5884.974 | 388.3119 | 173.2075 | 9059.969 | 44.43994 | 0.1500217
61.950001 | 15268.1416 | 14651.91 | 5884.128 | 616.2313 | 184.0874 | 8539.385 | 44.16004 | 0.1494721
61.959999 | 14271.3076 | 14173.06 | 5883.282 | 98.24671 | 195.3687 | 8050.372 | 43.88952 | 0.1489279
61.970001 | 13176.1621 | 13724.99 | 5882.435 | -548.8263 | 206.9614 | 7591.815 | 43.62787 | 0.1483884
61.98 | 12690.79 | 13306.91 | 5881.589 | -616.1207 | 218.7455 | 7163.053 | 43.37531 | 0.1478542
61.990002 | 12184.2773 | 12917.09 | 5880.741 | -732.8097 | 230.5732 | 6762.494 | 43.13148 | 0.1473245
62 | 11696.0312 | 12554.24 | 5879.894 | -858.2053 | 242.2458 | 6389.054 | 42.89637 | 0.1468001
62.009998 | 11568.7324 | 12216.46 | 5879.046 | -647.7307 | 253.563 | 6041.038 | 42.66987 | 0.1462804
62.02 | 11215.001 | 11902.05 | 5878.198 | -687.0518 | 264.2838 | 5716.974 | 42.45179 | 0.1457654
62.029999 | 10927.7959 | 11609.28 | 5877.349 | -681.4837 | 274.1612 | 5415.382 | 42.24217 | 0.1452551
62.040001 | 10829.8555 | 11336.35 | 5876.5 | -506.4919 | 282.9545 | 5134.708 | 42.04075 | 0.1447493
62.049999 | 10357.8926 | 11081.76 | 5875.651 | -723.8637 | 290.4482 | 4873.666 | 41.84772 | 0.1442486
62.060001 | 9948.4639 | 10843.74 | 5874.801 | -895.2809 | 296.472 | 4630.666 | 41.6627 | 0.1437519
62.07 | 10137.5693 | 10621.07 | 5873.95 | -483.5043 | 300.9178 | 4404.576 | 41.4859 | 0.1432603
62.080002 | 9905.2422 | 10412.28 | 5873.1 | -507.0368 | 303.7504 | 4193.969 | 41.3171 | 0.1427726
62.09 | 9316.25 | 10216.39 | 5872.249 | -900.1438 | 305.0153 | 3997.831 | 41.15628 | 0.1422897
62.099998 | 9585.1758 | 10032.31 | 5871.398 | -447.135 | 304.8221 | 3814.946 | 41.00343 | 0.1418113
62.110001 | 9523.3369 | 9859.153 | 5870.546 | -335.8161 | 303.3403 | 3644.267 | 40.85841 | 0.1413368
62.119999 | 9367.7627 | 9696.287 | 5869.694 | -328.5241 | 300.7739 | 3484.956 | 40.72137 | 0.1408671
62.130001 | 9131.7939 | 9542.902 | 5868.842 | -411.1081 | 297.34 | 3335.988 | 40.59213 | 0.1404012
62.139999 | 8953.9014 | 9398.507 | 5867.989 | -444.6052 | 293.2469 | 3196.66 | 40.47082 | 0.13994
62.150002 | 8562.0605 | 9262.402 | 5867.136 | -700.3411 | 288.672 | 3066.097 | 40.3573 | 0.1394825
62.16 | 8409.2471 | 9134.155 | 5866.283 | -724.9075 | 283.7719 | 2943.709 | 40.2516 | 0.1390295
62.169998 | 8366.7842 | 9013.126 | 5865.429 | -646.3417 | 278.6286 | 2828.776 | 40.15379 | 0.1385806
62.18 | 8378.6797 | 8898.805 | 5864.575 | -520.1253 | 273.2949 | 2720.733 | 40.0638 | 0.1381356
62.189999 | 8037.3516 | 8790.659 | 5863.721 | -753.3071 | 267.775 | 2619.044 | 39.98174 | 0.1376947
62.200001 | 7910.4849 | 8688.142 | 5862.866 | -777.6566 | 262.0373 | 2523.194 | 39.90751 | 0.1372576
62.209999 | 8001.0356 | 8590.81 | 5862.011 | -589.7748 | 256.0262 | 2432.795 | 39.84134 | 0.1368247
62.220001 | 7707.3228 | 8498.109 | 5861.155 | -790.7866 | 249.6761 | 2347.359 | 39.78306 | 0.1363955
62.23 | 7661.3232 | 8409.68 | 5860.3 | -748.3567 | 242.9254 | 2266.586 | 39.73292 | 0.1359704
62.240002 | 7732.9897 | 8325.061 | 5859.443 | -592.0716 | 235.7261 | 2190.065 | 39.69088 | 0.1355489
62.25 | 7292.2339 | 8244.006 | 5858.587 | -951.7724 | 228.0715 | 2117.556 | 39.65694 | 0.1351315
62.259998 | 7513.8838 | 8166.189 | 5857.731 | -652.3052 | 219.9651 | 2048.727 | 39.63131 | 0.1347177
62.27 | 7389.2808 | 8091.408 | 5856.873 | -702.127 | 211.4569 | 1983.329 | 39.614 | 0.1343076
62.279999 | 7468.2891 | 8019.514 | 5856.016 | -551.225 | 202.6212 | 1921.138 | 39.60515 | 0.1339012
62.290001 | 7297.9746 | 7950.37 | 5855.158 | -652.3958 | 193.5525 | 1861.921 | 39.60479 | 0.1334982
62.299999 | 7262.1411 | 7883.927 | 5854.3 | -621.7864 | 184.3563 | 1805.524 | 39.61318 | 0.1330993
62.310001 | 7092.2446 | 7820.06 | 5853.442 | -727.8158 | 175.1401 | 1751.715 | 39.63028 | 0.1327035
62.32 | 6977.0039 | 7758.758 | 5852.583 | -781.7544 | 166.0056 | 1700.381 | 39.65638 | 0.1323117
62.330002 | 6962.7158 | 7699.91 | 5851.724 | -737.1944 | 157.0416 | 1651.321 | 39.69159 | 0.1319232
62.34 | 6746.0215 | 7643.506 | 5850.865 | -897.4846 | 148.3299 | 1604.444 | 39.73592 | 0.1315383
62.349998 | 6745.4072 | 7589.439 | 5850.006 | -844.0314 | 139.9248 | 1559.587 | 39.78973 | 0.131157
62.360001 | 6957.3457 | 7537.637 | 5849.146 | -580.2915 | 131.8728 | 1516.635 | 39.85311 | 0.1307789
62.369999 | 6942.1294 | 7488.054 | 5848.286 | -545.9249 | 124.204 | 1475.508 | 39.92634 | 0.1304045
62.380001 | 6857.8477 | 7440.567 | 5847.425 | -582.7189 | 116.9362 | 1436.066 | 40.00956 | 0.1300331
62.389999 | 6668.6196 | 7395.127 | 5846.564 | -726.5071 | 110.0767 | 1398.253 | 40.10307 | 0.1296655
62.400002 | 6695.9824 | 7351.609 | 5845.703 | -655.6263 | 103.6235 | 1361.946 | 40.20713 | 0.1293008
62.41 | 6812.9932 | 7309.963 | 5844.842 | -496.9702 | 97.57293 | 1327.098 | 40.32176 | 0.1289398
62.419998 | 6948.9243 | 7270.075 | 5843.98 | -321.1503 | 91.90974 | 1293.608 | 40.44752 | 0.1285818
62.43 | 6739.416 | 7231.866 | 5843.118 | -492.4503 | 86.61986 | 1261.415 | 40.5846 | 0.1282271
62.439999 | 6656.416 | 7195.256 | 5842.256 | -538.8399 | 81.68598 | 1230.453 | 40.73334 | 0.1278757
62.450001 | 6644.5317 | 7160.156 | 5841.393 | -515.6241 | 77.08941 | 1200.651 | 40.89402 | 0.1275273
62.459999 | 6629.5645 | 7126.511 | 5840.531 | -496.9467 | 72.81083 | 1171.975 | 41.0671 | 0.1271823
62.470001 | 6350.1963 | 7094.22 | 5839.667 | -744.0237 | 68.8307 | 1144.342 | 41.25284 | 0.1268402
62.48 | 6412.8901 | 7063.24 | 5838.804 | -650.35 | 65.12973 | 1117.728 | 41.45176 | 0.1265014
62.490002 | 6388.0361 | 7033.478 | 5837.94 | -645.4419 | 61.6885 | 1092.059 | 41.66435 | 0.1261654
62.5 | 6399.7026 | 7004.898 | 5837.077 | -605.1957 | 58.49057 | 1067.315 | 41.89069 | 0.1258329
62.509998 | 6191.6001 | 6977.423 | 5836.213 | -785.8226 | 55.51677 | 1043.436 | 42.13166 | 0.1255032
62.52 | 6136.1567 | 6950.997 | 5835.348 | -814.8405 | 52.75113 | 1020.385 | 42.38765 | 0.1251764
62.529999 | 6248.1538 | 6925.574 | 5834.483 | -677.4203 | 50.17799 | 998.1288 | 42.65923 | 0.1248527
62.540001 | 6415.8047 | 6901.096 | 5833.618 | -485.2917 | 47.78264 | 976.6243 | 42.94693 | 0.1245317
62.549999 | 6269.4863 | 6877.534 | 5832.753 | -608.0476 | 45.55127 | 955.854 | 43.25147 | 0.1242141
62.560001 | 6254.292 | 6854.821 | 5831.887 | -600.5291 | 43.47103 | 935.7656 | 43.57341 | 0.1238989
62.57 | 6474.3428 | 6832.938 | 5831.021 | -358.5948 | 41.52993 | 916.349 | 43.91356 | 0.1235869
62.580002 | 6316.0776 | 6811.825 | 5830.155 | -495.747 | 39.71656 | 897.5567 | 44.2728 | 0.1232776
62.59 | 6168.668 | 6791.466 | 5829.289 | -622.7976 | 38.02166 | 879.3805 | 44.65137 | 0.1229713
62.599998 | 6114.8647 | 6771.813 | 5828.423 | -656.9486 | 36.43477 | 861.7824 | 45.05071 | 0.1226678
62.610001 | 6109.8716 | 6752.832 | 5827.556 | -642.9605 | 34.94754 | 844.735 | 45.47155 | 0.1223669
62.619999 | 6169.3203 | 6734.51 | 5826.689 | -565.1892 | 33.552 | 828.2319 | 45.91489 | 0.122069
62.630001 | 5996.6875 | 6716.799 | 5825.821 | -720.1116 | 32.24084 | 812.2336 | 46.38175 | 0.1217736
62.639999 | 6125.1802 | 6699.692 | 5824.954 | -574.5114 | 31.0074 | 796.7356 | 46.87328 | 0.1214811
62.650002 | 6263.1343 | 6683.146 | 5824.086 | -420.0118 | 29.84535 | 781.7029 | 47.39093 | 0.121191
62.66 | 6210.4653 | 6667.156 | 5823.218 | -456.6906 | 28.74987 | 767.1321 | 47.93518 | 0.120904
62.669998 | 6058.7124 | 6651.688 | 5822.35 | -592.9757 | 27.71518 | 752.9944 | 48.50821 | 0.1206194
62.68 | 6420.1562 | 6636.726 | 5821.481 | -216.5701 | 26.73692 | 739.2768 | 49.1113 | 0.1203375
62.689999 | 6452.6064 | 6622.253 | 5820.612 | -169.6464 | 25.81092 | 725.9636 | 49.74598 | 0.1200581
62.700001 | 6455.9648 | 6608.247 | 5819.743 | -152.2818 | 24.93338 | 713.0363 | 50.414 | 0.1197813
62.709999 | 6281.3267 | 6594.702 | 5818.874 | -313.3753 | 24.10082 | 700.4904 | 51.11722 | 0.1195072
62.720001 | 6181.3696 | 6581.591 | 5818.004 | -400.2212 | 23.31011 | 688.2994 | 51.85763 | 0.1192355
62.73 | 6077.9941 | 6568.912 | 5817.135 | -490.9183 | 22.55837 | 676.4628 | 52.63743 | 0.1189665
62.740002 | 5965.1411 | 6556.642 | 5816.265 | -591.5008 | 21.84298 | 664.9562 | 53.45931 | 0.1186998
62.75 | 6047.8794 | 6544.779 | 5815.395 | -496.8995 | 21.16154 | 653.7796 | 54.32465 | 0.1184359
62.759998 | 6268.564 | 6533.305 | 5814.525 | -264.741 | 20.51189 | 642.9131 | 55.23735 | 0.1181742
62.77 | 6413.167 | 6522.213 | 5813.654 | -109.0458 | 19.892 | 632.349 | 56.20011 | 0.117915
62.779999 | 6244.2104 | 6511.494 | 5812.783 | -267.2838 | 19.30004 | 622.0774 | 57.21609 | 0.1176583
62.790001 | 6315.0063 | 6501.139 | 5811.912 | -186.1323 | 18.73432 | 612.0861 | 58.28887 | 0.1174038
62.799999 | 6050.1128 | 6491.147 | 5811.041 | -441.0344 | 18.19328 | 602.3737 | 59.42233 | 0.117152
62.810001 | 5848.9546 | 6481.491 | 5810.169 | -632.5361 | 17.67548 | 592.9215 | 60.60764 | 0.1169023
62.82 | 6080.6484 | 6472.201 | 5809.298 | -391.5521 | 17.1796 | 583.7311 | 61.87552 | 0.1166552
62.830002 | 6208.3335 | 6463.25 | 5808.426 | -254.9168 | 16.70428 | 574.7855 | 63.21858 | 0.1164103
62.84 | 6183.0576 | 6454.646 | 5807.554 | -271.5879 | 16.24872 | 566.0864 | 64.64049 | 0.1161678
62.849998 | 5988.9663 | 6446.379 | 5806.682 | -457.4129 | 15.81153 | 557.621 | 66.14912 | 0.1159276
62.860001 | 6333.0269 | 6438.448 | 5805.809 | -105.4211 | 15.39183 | 549.3809 | 67.75067 | 0.1156896
62.869999 | 6173.3906 | 6430.861 | 5804.936 | -257.4706 | 14.98869 | 541.3683 | 69.45227 | 0.115454
62.880001 | 6163.9414 | 6423.61 | 5804.063 | -259.669 | 14.60126 | 533.5686 | 71.26192 | 0.1152205
62.889999 | 6204.7026 | 6416.707 | 5803.191 | -212.0048 | 14.22873 | 525.9847 | 73.1884 | 0.1149895
62.900002 | 6092.4609 | 6410.148 | 5802.317 | -317.6869 | 13.87027 | 518.6035 | 75.24223 | 0.1147604
62.91 | 6106.3242 | 6403.943 | 5801.444 | -297.6188 | 13.52542 | 511.4282 | 77.43103 | 0.1145338
62.919998 | 6149.3535 | 6398.089 | 5800.57 | -248.7357 | 13.19326 | 504.4488 | 79.76248 | 0.1143092
62.93 | 5984.9004 | 6392.608 | 5799.696 | -407.708 | 12.87327 | 497.6632 | 82.26145 | 0.1140868
62.939999 | 6028.856 | 6387.504 | 5798.822 | -358.6476 | 12.56486 | 491.0678 | 84.93463 | 0.1138666
62.950001 | 6277.2793 | 6382.784 | 5797.948 | -105.5043 | 12.26747 | 484.6575 | 87.79688 | 0.1136484
62.959999 | 5975.7729 | 6378.466 | 5797.074 | -402.6934 | 11.98059 | 478.4343 | 90.86404 | 0.1134326
62.970001 | 5991.0259 | 6374.558 | 5796.199 | -383.5322 | 11.70374 | 472.3886 | 94.15324 | 0.1132187
62.98 | 6083.5132 | 6371.081 | 5795.325 | -287.5683 | 11.43645 | 466.5246 | 97.68277 | 0.113007
62.990002 | 6258.3843 | 6368.048 | 5794.45 | -109.6636 | 11.1783 | 460.8333 | 101.4739 | 0.1127973
63 | 6299.1807 | 6365.477 | 5793.575 | -66.29635 | 10.92886 | 455.3188 | 105.542 | 0.1125898
63.009998 | 5881.041 | 6363.388 | 5792.7 | -482.3472 | 10.68776 | 449.9744 | 109.914 | 0.1123843
63.02 | 5955.1958 | 6361.802 | 5791.824 | -406.6062 | 10.45464 | 444.7997 | 114.6113 | 0.1121808
63.029999 | 6103.6362 | 6360.739 | 5790.949 | -257.1031 | 10.22913 | 439.7925 | 119.6569 | 0.1119794
63.040001 | 6224.2554 | 6360.22 | 5790.073 | -135.965 | 10.01093 | 434.9495 | 125.0752 | 0.1117798
63.049999 | 6195.1768 | 6360.272 | 5789.197 | -165.0952 | 9.799709 | 430.2726 | 130.8909 | 0.1115825
63.060001 | 5949.187 | 6360.91 | 5788.321 | -411.7229 | 9.595183 | 425.7534 | 137.1289 | 0.1113869
63.07 | 5714.1611 | 6362.162 | 5787.445 | -648.0006 | 9.397071 | 421.3943 | 143.8142 | 0.1111935
63.080002 | 6063.2827 | 6364.045 | 5786.568 | -300.7627 | 9.205061 | 417.1859 | 150.975 | 0.1110019
63.09 | 6371.3652 | 6366.577 | 5785.692 | 4.788192 | 9.019048 | 413.1284 | 158.6265 | 0.1108124
63.099998 | 6325.3755 | 6369.781 | 5784.816 | -44.40507 | 8.838648 | 409.212 | 166.8035 | 0.1106248
63.110001 | 6231.5879 | 6373.669 | 5783.939 | -142.0806 | 8.663682 | 405.4279 | 175.5277 | 0.110439
63.119999 | 6125.7163 | 6378.26 | 5783.062 | -252.544 | 8.493936 | 401.7708 | 184.8233 | 0.1102553
63.130001 | 6137.6108 | 6383.563 | 5782.185 | -245.9519 | 8.329205 | 398.2236 | 194.7149 | 0.1100733
63.139999 | 6193.2646 | 6389.59 | 5781.308 | -196.3249 | 8.169292 | 394.7765 | 205.226 | 0.1098934
63.150002 | 6262.5884 | 6396.346 | 5780.43 | -133.7577 | 8.014016 | 391.4081 | 216.3841 | 0.1097151
63.16 | 5828.834 | 6403.82 | 5779.553 | -574.9859 | 7.863196 | 388.1038 | 228.1904 | 0.1095389
63.169998 | 5558.6514 | 6412.015 | 5778.676 | -853.3633 | 7.716666 | 384.8395 | 240.6736 | 0.1093645
63.18 | 6106.9424 | 6420.907 | 5777.798 | -313.9644 | 7.574265 | 381.5955 | 253.8301 | 0.1091918
63.189999 | 6098.585 | 6430.463 | 5776.92 | -331.8781 | 7.435839 | 378.3503 | 267.648 | 0.109021
63.200001 | 6157.103 | 6440.632 | 5776.042 | -283.5294 | 7.301243 | 375.0844 | 282.0961 | 0.108852
63.209999 | 5967.2363 | 6451.342 | 5775.164 | -484.1061 | 7.170338 | 371.7848 | 297.1147 | 0.1086849
63.220001 | 6088.4697 | 6462.496 | 5774.285 | -374.0266 | 7.04299 | 368.4372 | 312.6222 | 0.1085194
63.23 | 6340.1118 | 6473.965 | 5773.407 | -133.8534 | 6.919071 | 365.0397 | 328.4908 | 0.1083558
63.240002 | 6349.2314 | 6485.588 | 5772.529 | -136.3561 | 6.798461 | 361.5894 | 344.5628 | 0.1081939
63.25 | 5590.7129 | 6497.14 | 5771.65 | -906.4273 | 6.681041 | 358.0962 | 360.6048 | 0.1080339
63.259998 | 5712.3726 | 6508.402 | 5770.772 | -796.0291 | 6.566703 | 354.5676 | 376.3878 | 0.1078755
63.27 | 6145.6499 | 6519.087 | 5769.893 | -373.4369 | 6.455339 | 351.0189 | 391.6122 | 0.1077189
63.279999 | 6174.4966 | 6528.896 | 5769.014 | -354.3991 | 6.346848 | 347.4642 | 405.9632 | 0.107564
63.290001 | 5980.9121 | 6537.514 | 5768.135 | -556.6018 | 6.241131 | 343.9182 | 419.1124 | 0.1074107
63.299999 | 6049.3467 | 6544.641 | 5767.256 | -495.2946 | 6.138094 | 340.3955 | 430.7446 | 0.1072594
63.310001 | 6055.9648 | 6550.007 | 5766.376 | -494.0417 | 6.03765 | 336.9036 | 440.5818 | 0.1071095
63.32 | 6205.6069 | 6553.402 | 5765.497 | -347.7952 | 5.939712 | 333.4516 | 448.4067 | 0.1069614
63.330002 | 5980.7866 | 6554.701 | 5764.618 | -573.9141 | 5.84417 | 330.0393 | 454.0928 | 0.1068149
63.34 | 6076.2183 | 6553.86 | 5763.738 | -477.6418 | 5.751025 | 326.669 | 457.5952 | 0.1066702
63.349998 | 6381.4907 | 6550.949 | 5762.859 | -169.4586 | 5.660123 | 323.3345 | 458.9893 | 0.1065271
63.360001 | 6236.1953 | 6546.113 | 5761.979 | -309.9178 | 5.571417 | 320.0297 | 458.4268 | 0.1063856
63.369999 | 5976.7314 | 6539.575 | 5761.099 | -562.8438 | 5.484836 | 316.75 | 456.1349 | 0.1062458
63.380001 | 6102.5024 | 6531.598 | 5760.219 | -429.0955 | 5.400314 | 313.4855 | 452.3869 | 0.1061075
63.389999 | 6127.1123 | 6522.47 | 5759.339 | -395.3577 | 5.317786 | 310.2329 | 447.474 | 0.105971
63.400002 | 6059.8979 | 6512.461 | 5758.459 | -452.5633 | 5.237191 | 306.9857 | 441.6734 | 0.1058359
63.41 | 6190.7153 | 6501.83 | 5757.579 | -311.1142 | 5.158469 | 303.7454 | 435.2408 | 0.1057026
63.419998 | 6272.3232 | 6490.763 | 5756.699 | -218.4396 | 5.081561 | 300.5117 | 428.3649 | 0.1055707
63.43 | 6126.6431 | 6479.405 | 5755.819 | -352.762 | 5.006414 | 297.2891 | 421.1855 | 0.1054405
63.439999 | 6042.876 | 6467.839 | 5754.938 | -424.9627 | 4.932973 | 294.0844 | 413.7776 | 0.1053118
63.450001 | 6061.9409 | 6456.085 | 5754.058 | -394.1441 | 4.86119 | 290.9041 | 406.1567 | 0.1051847
63.459999 | 6115.5073 | 6444.124 | 5753.177 | -328.6172 | 4.791012 | 287.759 | 398.2919 | 0.1050592
63.470001 | 6210.1162 | 6431.893 | 5752.297 | -221.7768 | 4.722394 | 284.6539 | 390.115 | 0.1049351
63.48 | 6241.606 | 6419.316 | 5751.416 | -177.7101 | 4.65529 | 281.5993 | 381.5405 | 0.1048126
63.490002 | 6327.0898 | 6406.308 | 5750.535 | -79.21791 | 4.589656 | 278.5989 | 372.4791 | 0.1046917
63.5 | 6023.248 | 6392.821 | 5749.655 | -369.5731 | 4.525449 | 275.66 | 362.8764 | 0.1045722
63.509998 | 5993.0337 | 6378.808 | 5748.774 | -385.7744 | 4.462627 | 272.7846 | 352.6822 | 0.1044544
63.52 | 5912.1187 | 6364.277 | 5747.893 | -452.1586 | 4.401154 | 269.9751 | 341.9036 | 0.1043379
63.529999 | 6062.3804 | 6349.276 | 5747.012 | -286.8952 | 4.340988 | 267.2333 | 330.5848 | 0.1042231
63.540001 | 5903.6401 | 6333.884 | 5746.131 | -430.2437 | 4.282095 | 264.5582 | 318.8084 | 0.1041096
63.549999 | 6076.8677 | 6318.216 | 5745.25 | -241.3485 | 4.224439 | 261.9515 | 306.686 | 0.1039977
63.560001 | 6218.9199 | 6302.399 | 5744.369 | -83.47958 | 4.167986 | 259.4093 | 294.3493 | 0.1038871
63.57 | 6236.0044 | 6286.573 | 5743.488 | -50.5686 | 4.112701 | 256.9329 | 281.9356 | 0.1037781
63.580002 | 6034.9902 | 6270.861 | 5742.607 | -235.8707 | 4.058555 | 254.5183 | 269.5738 | 0.1036706
63.59 | 5940.5605 | 6255.393 | 5741.726 | -314.8323 | 4.005515 | 252.1659 | 257.3923 | 0.1035645
63.599998 | 5923.3516 | 6240.275 | 5740.845 | -316.9231 | 3.953552 | 249.8724 | 245.5007 | 0.1034599
63.610001 | 5879.2495 | 6225.583 | 5739.963 | -346.3331 | 3.902637 | 247.6358 | 233.9778 | 0.1033566
63.619999 | 5606.6665 | 6211.38 | 5739.082 | -604.7139 | 3.852743 | 245.4565 | 222.8861 | 0.1032548
63.630001 | 5933.0396 | 6197.707 | 5738.2 | -264.6672 | 3.803841 | 243.3302 | 212.2694 | 0.1031544
63.639999 | 5819.0483 | 6184.589 | 5737.319 | -365.5404 | 3.755907 | 241.2577 | 202.1529 | 0.1030555
63.650002 | 5970.209 | 6172.028 | 5736.437 | -201.8194 | 3.708915 | 239.2352 | 192.5439 | 0.1029579
63.66 | 5894.7109 | 6160.041 | 5735.556 | -265.3305 | 3.662841 | 237.2631 | 183.4564 | 0.1028618
63.669998 | 5820.8706 | 6148.603 | 5734.675 | -327.7322 | 3.617661 | 235.3386 | 174.8689 | 0.102767
63.68 | 5881.2451 | 6137.702 | 5733.793 | -256.4574 | 3.573352 | 233.4603 | 166.773 | 0.1026737
63.689999 | 5861.9282 | 6127.323 | 5732.912 | -265.395 | 3.529892 | 231.6269 | 159.152 | 0.1025817
63.700001 | 6029.3022 | 6117.438 | 5732.03 | -88.13619 | 3.48726 | 229.8363 | 151.9822 | 0.102491
63.709999 | 5839.1079 | 6108.041 | 5731.149 | -268.9334 | 3.445435 | 228.0887 | 145.256 | 0.1024018
63.720001 | 5813.7251 | 6099.103 | 5730.267 | -285.3775 | 3.404397 | 226.3805 | 138.9483 | 0.1023138
63.73 | 6018.9409 | 6090.604 | 5729.386 | -71.66343 | 3.364126 | 224.7124 | 133.04 | 0.1022273
63.740002 | 5917.4775 | 6082.521 | 5728.504 | -165.043 | 3.324604 | 223.0813 | 127.5086 | 0.1021421
63.75 | 5798.5059 | 6074.841 | 5727.622 | -276.3347 | 3.285812 | 221.4877 | 122.3426 | 0.1020583
63.759998 | 5779.9468 | 6067.534 | 5726.741 | -287.587 | 3.247732 | 219.9293 | 117.5138 | 0.1019758
63.77 | 5855.877 | 6060.581 | 5725.859 | -204.7042 | 3.210348 | 218.4049 | 113.0047 | 0.1018946
63.779999 | 5827.3994 | 6053.962 | 5724.978 | -226.5624 | 3.173642 | 216.9141 | 108.7944 | 0.1018148
63.790001 | 6001.4531 | 6047.653 | 5724.096 | -46.19956 | 3.137599 | 215.4552 | 104.8621 | 0.1017362
63.799999 | 6019.2275 | 6041.634 | 5723.215 | -22.40666 | 3.102202 | 214.0287 | 101.187 | 0.101659
63.810001 | 5918.791 | 6035.882 | 5722.333 | -117.091 | 3.067436 | 212.6319 | 97.7482 | 0.1015831
63.82 | 5822.8315 | 6030.378 | 5721.451 | -207.5468 | 3.033287 | 211.2659 | 94.52621 | 0.1015085
63.830002 | 5929.708 | 6025.099 | 5720.57 | -95.3914 | 2.999741 | 209.9283 | 91.50025 | 0.1014352
63.84 | 5984.9624 | 6020.034 | 5719.688 | -35.07132 | 2.966782 | 208.6199 | 88.65735 | 0.1013631
63.849998 | 5622.7559 | 6015.159 | 5718.807 | -392.403 | 2.934398 | 207.3391 | 85.97719 | 0.1012925
63.860001 | 6140.7876 | 6010.462 | 5717.925 | 130.326 | 2.902576 | 206.0853 | 83.44728 | 0.101223
63.869999 | 5978.3037 | 6005.931 | 5717.044 | -27.62751 | 2.871303 | 204.8591 | 81.0557 | 0.1011549
63.880001 | 5895.751 | 6001.555 | 5716.162 | -105.8036 | 2.840566 | 203.6587 | 78.79199 | 0.1010879
63.889999 | 5954.0542 | 5997.325 | 5715.281 | -43.27108 | 2.810353 | 202.4851 | 76.6478 | 0.1010223
63.900002 | 5738.251 | 5993.232 | 5714.399 | -254.9814 | 2.780652 | 201.3365 | 74.61489 | 0.1009579
63.91 | 5823.6689 | 5989.275 | 5713.518 | -165.6056 | 2.751453 | 200.2141 | 72.68994 | 0.1008948
63.919998 | 5798.6792 | 5985.442 | 5712.637 | -186.7626 | 2.722743 | 199.1165 | 70.86475 | 0.1008329
63.93 | 5777.1846 | 5981.73 | 5711.755 | -204.5459 | 2.694513 | 198.0441 | 69.13557 | 0.1007723
63.939999 | 5821.8687 | 5978.136 | 5710.874 | -156.2673 | 2.666751 | 196.9966 | 67.49764 | 0.1007129
63.950001 | 5914.9463 | 5974.653 | 5709.993 | -59.70704 | 2.639448 | 195.9736 | 65.94673 | 0.1006547
63.959999 | 5881.6265 | 5971.28 | 5709.112 | -89.65311 | 2.612594 | 194.9762 | 64.47845 | 0.1005979
63.970001 | 5853.8101 | 5968.009 | 5708.23 | -114.1984 | 2.586178 | 194.0029 | 63.08845 | 0.1005421
63.98 | 5912.8203 | 5964.838 | 5707.349 | -52.01741 | 2.560192 | 193.0552 | 61.77243 | 0.1004877
63.990002 | 5684.1665 | 5961.761 | 5706.468 | -277.5941 | 2.534626 | 192.132 | 60.52536 | 0.1004344
64 | 5701.6528 | 5958.776 | 5705.587 | -257.1235 | 2.509471 | 191.2345 | 59.34462 | 0.1003824
64.010002 | 5736.6123 | 5955.877 | 5704.706 | -219.2647 | 2.48472 | 190.3621 | 58.22366 | 0.1003316
64.019997 | 5805.2842 | 5953.063 | 5703.826 | -147.7785 | 2.460374 | 189.516 | 57.16035 | 0.100282
64.029999 | 5912.3647 | 5950.326 | 5702.945 | -37.96115 | 2.436391 | 188.6956 | 56.14896 | 0.1002336
64.040001 | 5980.0737 | 5947.665 | 5702.064 | 32.40918 | 2.412798 | 187.9016 | 55.18628 | 0.1001863
64.050003 | 5750.793 | 5945.075 | 5701.183 | -194.2824 | 2.389563 | 187.1348 | 54.2682 | 0.1001403
64.059998 | 5768.6318 | 5942.558 | 5700.302 | -173.9261 | 2.366714 | 186.3958 | 53.39286 | 0.1000955
64.07 | 5804.4365 | 5940.107 | 5699.422 | -135.6702 | 2.344209 | 185.6846 | 52.55616 | 0.1000518
64.080002 | 5726.9316 | 5937.72 | 5698.541 | -210.7889 | 2.322052 | 185.0018 | 51.75571 | 0.1000094
64.089996 | 5778.5381 | 5935.401 | 5697.661 | -156.8628 | 2.300247 | 184.3487 | 50.991 | 0.09996806
64.099998 | 6012.4736 | 5933.142 | 5696.78 | 79.3313 | 2.278754 | 183.7251 | 50.25819 | 0.09992801
64.110001 | 5742.0991 | 5930.947 | 5695.9 | -188.8476 | 2.257599 | 183.1321 | 49.5574 | 0.09988902
64.120003 | 5586.5591 | 5928.813 | 5695.019 | -342.2539 | 2.236755 | 182.5705 | 48.88674 | 0.09985124
64.129997 | 5821.8779 | 5926.743 | 5694.14 | -104.865 | 2.216256 | 182.0411 | 48.24617 | 0.09981465
64.139999 | 5572.0708 | 5924.729 | 5693.259 | -352.6579 | 2.196035 | 181.54 | 47.63364 | 0.09977921
64.150002 | 5512.6875 | 5922.779 | 5692.379 | -410.0915 | 2.176127 | 181.0759 | 47.04829 | 0.09974487
64.160004 | 5601.8628 | 5920.89 | 5691.499 | -319.0274 | 2.156505 | 180.6456 | 46.48954 | 0.09971174
64.169998 | 5467.2368 | 5919.062 | 5690.619 | -451.8252 | 2.137193 | 180.2492 | 45.95637 | 0.09967975
64.18 | 5663.8442 | 5917.291 | 5689.739 | -253.4473 | 2.118157 | 179.8871 | 45.44704 | 0.09964889
64.190002 | 5606.29 | 5915.577 | 5688.86 | -309.2874 | 2.0994 | 179.5585 | 44.96031 | 0.09961914
64.199997 | 5746.1929 | 5913.92 | 5687.98 | -167.7271 | 2.080926 | 179.2634 | 44.49563 | 0.09959057
64.209999 | 5660.0474 | 5912.315 | 5687.101 | -252.2672 | 2.062703 | 179.0005 | 44.05104 | 0.09956315
64.220001 | 5702.7153 | 5910.759 | 5686.221 | -208.0436 | 2.044753 | 178.7679 | 43.62561 | 0.09953679
64.230003 | 5760.6167 | 5909.25 | 5685.342 | -148.633 | 2.027053 | 178.5636 | 43.21796 | 0.09951164
64.239998 | 5614.3374 | 5907.784 | 5684.463 | -293.4465 | 2.009624 | 178.3841 | 42.82775 | 0.09948759
64.25 | 5567.8872 | 5906.353 | 5683.584 | -338.4654 | 1.992436 | 178.2236 | 42.45358 | 0.09946461
64.260002 | 5798.0435 | 5904.954 | 5682.704 | -106.9107 | 1.975488 | 178.0802 | 42.09473 | 0.09944281
64.269997 | 5746.1265 | 5903.582 | 5681.826 | -157.4552 | 1.958793 | 177.9462 | 41.75129 | 0.09942212
64.279999 | 5655.1113 | 5902.226 | 5680.947 | -247.1144 | 1.942322 | 177.8147 | 41.42236 | 0.09940255
64.290001 | 5787.7593 | 5900.879 | 5680.068 | -113.1197 | 1.926086 | 177.6776 | 41.10788 | 0.09938403
64.300003 | 5897.4976 | 5899.534 | 5679.189 | -2.036363 | 1.910069 | 177.5278 | 40.80746 | 0.09936669
64.309998 | 5828.6909 | 5898.184 | 5678.311 | -69.49293 | 1.89429 | 177.3574 | 40.52146 | 0.09935045
64.32 | 5709.252 | 5896.82 | 5677.433 | -187.5684 | 1.878723 | 177.1603 | 40.24933 | 0.09933524
64.330002 | 5748.4771 | 5895.439 | 5676.554 | -146.9615 | 1.863371 | 176.9308 | 39.99079 | 0.09932121
64.339996 | 6143.1099 | 5894.037 | 5675.677 | 249.0729 | 1.848237 | 176.6663 | 39.7463 | 0.09930821
64.349998 | 5955.0747 | 5892.612 | 5674.799 | 62.46273 | 1.833296 | 176.3659 | 39.51482 | 0.0992964
64.360001 | 5857.8784 | 5891.166 | 5673.921 | -33.28785 | 1.818566 | 176.0312 | 39.2967 | 0.09928558
64.370003 | 5621.5903 | 5889.703 | 5673.043 | -268.1131 | 1.804029 | 175.6662 | 39.09131 | 0.09927592
64.379997 | 5751.748 | 5888.23 | 5672.166 | -136.482 | 1.78971 | 175.2767 | 38.89875 | 0.09926733
64.389999 | 5579.1196 | 5886.75 | 5671.288 | -307.6305 | 1.775563 | 174.869 | 38.71837 | 0.09925983
64.400002 | 5925.7808 | 5885.272 | 5670.41 | 40.50887 | 1.761613 | 174.4509 | 38.54986 | 0.09925338
64.410004 | 5702.252 | 5883.803 | 5669.533 | -181.5506 | 1.747842 | 174.0295 | 38.39305 | 0.09924805
64.419998 | 5527.731 | 5882.35 | 5668.656 | -354.6186 | 1.734268 | 173.612 | 38.24759 | 0.09924379
64.43 | 5615.3486 | 5880.916 | 5667.779 | -265.5674 | 1.720868 | 173.2034 | 38.11308 | 0.09924059
64.440002 | 5828.4648 | 5879.506 | 5666.902 | -51.04169 | 1.707644 | 172.8081 | 37.98903 | 0.09923845
64.449997 | 5927.8057 | 5878.125 | 5666.026 | 49.68093 | 1.694601 | 172.4292 | 37.87547 | 0.0992374
64.459999 | 5754.6943 | 5876.77 | 5665.15 | -122.0758 | 1.681716 | 172.0677 | 37.77186 | 0.09923744
64.470001 | 5654.4995 | 5875.443 | 5664.273 | -220.944 | 1.669006 | 171.7241 | 37.67803 | 0.09923849
64.480003 | 6061.8804 | 5874.144 | 5663.397 | 187.7362 | 1.656455 | 171.3982 | 37.5935 | 0.09924069
64.489998 | 6173.9995 | 5872.871 | 5662.521 | 301.1282 | 1.644078 | 171.0884 | 37.5183 | 0.0992439
64.5 | 6129.5737 | 5871.623 | 5661.645 | 257.9511 | 1.631856 | 170.7942 | 37.45207 | 0.09924814
64.510002 | 5731.8721 | 5870.397 | 5660.769 | -138.5252 | 1.619787 | 170.5145 | 37.39438 | 0.09925351
64.519997 | 5688.8589 | 5869.197 | 5659.894 | -180.3376 | 1.607882 | 170.2498 | 37.34529 | 0.09925989
64.529999 | 5877.6064 | 5868.02 | 5659.019 | 9.586692 | 1.596121 | 170.0012 | 37.30447 | 0.09926737
64.540001 | 5964.3301 | 5866.87 | 5658.143 | 97.46057 | 1.584511 | 169.7706 | 37.27177 | 0.09927584
64.550003 | 5886.3286 | 5865.749 | 5657.268 | 20.57924 | 1.573043 | 169.5621 | 37.24685 | 0.09928545
64.559998 | 5987.8057 | 5864.664 | 5656.394 | 123.1413 | 1.561731 | 169.3799 | 37.22975 | 0.09929606
64.57 | 5850.2236 | 5863.619 | 5655.519 | -13.39503 | 1.550556 | 169.2297 | 37.2203 | 0.09930769
64.580002 | 5855.2451 | 5862.618 | 5654.644 | -7.372564 | 1.539521 | 169.1166 | 37.21813 | 0.09932042
64.589996 | 5744.709 | 5861.669 | 5653.77 | -116.9601 | 1.528629 | 169.0475 | 37.2234 | 0.09933414
64.599998 | 5861.1162 | 5860.777 | 5652.896 | 0.3390621 | 1.517862 | 169.0283 | 37.2357 | 0.09934901
64.610001 | 5953.8081 | 5859.949 | 5652.022 | 93.85887 | 1.507234 | 169.0657 | 37.25522 | 0.09936482
64.620003 | 5466.2197 | 5859.191 | 5651.148 | -392.9711 | 1.496732 | 169.1654 | 37.28156 | 0.09938173
64.629997 | 5776.4297 | 5858.509 | 5650.275 | -82.07914 | 1.486371 | 169.3336 | 37.31481 | 0.09939966
64.639999 | 5828.5088 | 5857.908 | 5649.401 | -29.39923 | 1.476129 | 169.5766 | 37.35487 | 0.09941865
64.650002 | 5634.1245 | 5857.394 | 5648.528 | -223.2695 | 1.466013 | 169.8994 | 37.40163 | 0.09943865
64.660004 | 5668.6118 | 5856.974 | 5647.654 | -188.362 | 1.456017 | 170.3089 | 37.45503 | 0.09945973
64.669998 | 5749.4263 | 5856.652 | 5646.782 | -107.2258 | 1.446151 | 170.8095 | 37.51495 | 0.0994818
64.68 | 5725.752 | 5856.436 | 5645.909 | -130.6842 | 1.4364 | 171.4097 | 37.58152 | 0.09950493
64.690002 | 5758.8877 | 5856.316 | 5645.037 | -97.42831 | 1.411636 | 172.1139 | 37.65442 | 0.09952908
64.699997 | 5782.9702 | 5856.33 | 5644.165 | -73.35935 | 1.402137 | 172.9294 | 37.73378 | 0.09955425
64.709999 | 5772.9062 | 5856.469 | 5643.292 | -83.56282 | 1.392742 | 173.8647 | 37.81958 | 0.09958049
64.720001 | 6054.833 | 5856.741 | 5642.42 | 198.0922 | 1.383465 | 174.9255 | 37.91186 | 0.0996077
64.730003 | 5888.0591 | 5857.154 | 5641.549 | 30.90487 | 1.374293 | 176.1214 | 38.01035 | 0.09963604
64.739998 | 5714.9814 | 5857.715 | 5640.678 | -142.7341 | 1.36524 | 177.4578 | 38.1152 | 0.09966533
64.75 | 5636.6396 | 5858.437 | 5639.806 | -221.7973 | 1.356289 | 178.9482 | 38.22654 | 0.09969564
64.760002 | 5798.7036 | 5859.325 | 5638.935 | -60.62116 | 1.347444 | 180.5985 | 38.34408 | 0.09972704
64.769997 | 5734.7627 | 5860.39 | 5638.065 | -125.6269 | 1.338705 | 182.4186 | 38.46794 | 0.0997594
64.779999 | 5807.0884 | 5861.643 | 5637.194 | -54.55485 | 1.330064 | 184.4213 | 38.59824 | 0.09979286
64.790001 | 5743.7998 | 5863.093 | 5636.323 | -119.2934 | 1.321527 | 186.6135 | 38.73499 | 0.09982727
64.800003 | 5861.9131 | 5864.745 | 5635.453 | -2.831449 | 1.305519 | 189.0082 | 38.878 | 0.09986279
64.809998 | 6054.9771 | 5866.618 | 5634.584 | 188.359 | 1.29719 | 191.6101 | 39.0274 | 0.09989927
64.82 | 5865.8105 | 5868.723 | 5633.714 | -2.912428 | 1.288954 | 194.4369 | 39.18345 | 0.09993675
64.830002 | 5820.9907 | 5871.063 | 5632.844 | -50.07209 | 1.280813 | 197.4922 | 39.34583 | 0.09997532
64.839996 | 6071.3208 | 5873.646 | 5631.975 | 197.6744 | 1.27277 | 200.7836 | 39.51473 | 0.1000148
64.849998 | 5848.8027 | 5876.482 | 5631.106 | -27.67919 | 1.264811 | 204.3207 | 39.69021 | 0.1000555
64.860001 | 5775.9087 | 5879.574 | 5630.237 | -103.6657 | 1.256948 | 208.1078 | 39.8725 | 0.100097
64.870003 | 5832.4468 | 5882.923 | 5629.368 | -50.47583 | 1.24917 | 212.1436 | 40.06131 | 0.1001397
64.879997 | 5773.0254 | 5886.518 | 5628.501 | -113.4923 | 1.24149 | 216.4186 | 40.25682 | 0.1001833
64.889999 | 5644.6719 | 5890.362 | 5627.632 | -245.6897 | 1.233891 | 220.9359 | 40.45927 | 0.100228
64.900002 | 5850.3511 | 5894.43 | 5626.764 | -44.07932 | 1.226379 | 225.6708 | 40.66867 | 0.1002737
64.910004 | 5877.0483 | 5898.705 | 5625.897 | -21.65627 | 1.218949 | 230.6038 | 40.88499 | 0.1003205
64.919998 | 6025.6636 | 5903.14 | 5625.03 | 122.5237 | 1.211609 | 235.6899 | 41.1082 | 0.1003682
64.93 | 6071.9932 | 5907.705 | 5624.163 | 164.2885 | 1.204348 | 240.8985 | 41.33884 | 0.1004169
64.940002 | 5842.396 | 5912.33 | 5623.296 | -69.93398 | 1.197169 | 246.1603 | 41.57654 | 0.1004667
64.949997 | 5902.4238 | 5916.945 | 5622.429 | -14.52099 | 1.190073 | 251.4033 | 41.82151 | 0.1005175
64.959999 | 6099.2178 | 5921.471 | 5621.563 | 177.7464 | 1.183049 | 256.5508 | 42.07405 | 0.1005693
64.970001 | 6033.7119 | 5925.807 | 5620.697 | 107.9046 | 1.176107 | 261.4996 | 42.33429 | 0.1006221
64.980003 | 6064.6553 | 5929.854 | 5619.831 | 134.801 | 1.169238 | 266.1516 | 42.60203 | 0.100676
64.989998 | 5881.0396 | 5933.502 | 5618.966 | -52.4622 | 1.162452 | 270.3955 | 42.87748 | 0.1007308
65 | 5669.9834 | 5936.661 | 5618.1 | -266.6773 | 1.155738 | 274.1428 | 43.16118 | 0.1007867
65.010002 | 5992.1577 | 5939.236 | 5617.235 | 52.92148 | 1.149097 | 277.2985 | 43.45275 | 0.1008436
65.019997 | 6041.1157 | 5941.163 | 5616.371 | 99.95268 | 1.14253 | 279.7965 | 43.75242 | 0.1009016
65.029999 | 5983.8618 | 5942.402 | 5615.506 | 41.45931 | 1.136033 | 281.5988 | 44.06064 | 0.1009605
65.040001 | 6041.5942 | 5942.941 | 5614.642 | 98.65343 | 1.129608 | 282.6909 | 44.37752 | 0.1010205
65.050003 | 6032.5034 | 5942.798 | 5613.778 | 89.7055 | 1.123249 | 283.093 | 44.70291 | 0.1010815
65.059998 | 5933.5972 | 5942.025 | 5612.914 | -8.428048 | 1.116966 | 282.8557 | 45.03703 | 0.1011435
65.07 | 5966.9805 | 5940.69 | 5612.051 | 26.29075 | 1.110747 | 282.0463 | 45.38057 | 0.1012065
65.080002 | 6008.0352 | 5938.879 | 5611.188 | 69.15655 | 1.104596 | 280.752 | 45.73313 | 0.1012706
65.089996 | 5965.8765 | 5936.686 | 5610.325 | 29.1908 | 1.098514 | 279.0655 | 46.09499 | 0.1013356
65.099998 | 5850.9058 | 5934.199 | 5609.463 | -83.29277 | 1.092492 | 277.0754 | 46.46663 | 0.1014018
65.110001 | 5992.168 | 5931.499 | 5608.6 | 60.66939 | 1.086537 | 274.862 | 46.84836 | 0.1014689
65.120003 | 6075.4229 | 5928.652 | 5607.738 | 146.7707 | 1.080643 | 272.492 | 47.23994 | 0.1015371
65.129997 | 6148.248 | 5925.715 | 5606.877 | 222.5327 | 1.074818 | 270.0202 | 47.64167 | 0.1016062
65.139999 | 5817.8047 | 5922.706 | 5606.015 | -104.901 | 1.069051 | 267.4653 | 48.05419 | 0.1016764
65.150002 | 6049.3628 | 5919.64 | 5605.154 | 129.7226 | 1.063346 | 264.8433 | 48.47766 | 0.1017477
65.160004 | 5906.8228 | 5916.51 | 5604.293 | -9.68741 | 1.057698 | 262.1453 | 48.91212 | 0.1018199
65.169998 | 5543.0073 | 5913.303 | 5603.433 | -370.2954 | 1.052116 | 259.3578 | 49.35758 | 0.1018932
65.18 | 5899.8037 | 5909.983 | 5602.573 | -10.17898 | 1.04659 | 256.4459 | 49.81522 | 0.1019675
65.190002 | 5841.4678 | 5906.527 | 5601.713 | -65.05893 | 1.041122 | 253.3861 | 50.28454 | 0.1020428
65.199997 | 5774.4565 | 5902.91 | 5600.854 | -128.4535 | 1.035714 | 250.1524 | 50.7659 | 0.1021191
65.209999 | 5567.2432 | 5899.109 | 5599.994 | -331.866 | 1.030358 | 246.7221 | 51.26012 | 0.1021965
65.220001 | 5825.3247 | 5895.123 | 5599.135 | -69.79816 | 1.02506 | 243.0927 | 51.76749 | 0.1022749
65.230003 | 6000.0737 | 5890.956 | 5598.277 | 109.1181 | 1.019815 | 239.2689 | 52.28789 | 0.1023545
65.239998 | 6049.9814 | 5886.629 | 5597.419 | 163.3522 | 1.01463 | 235.2717 | 52.8217 | 0.1024349
65.25 | 6033.2188 | 5882.168 | 5596.561 | 151.0504 | 1.009496 | 231.1257 | 53.37011 | 0.1025164
65.260002 | 5875.0029 | 5877.618 | 5595.703 | -2.61518 | 1.004415 | 226.8756 | 53.93267 | 0.102599
65.269997 | 5883.333 | 5873.023 | 5594.846 | 10.30973 | 0.9993881 | 222.5655 | 54.50983 | 0.1026825
65.279999 | 5825.0234 | 5868.423 | 5593.989 | -43.39969 | 0.9944111 | 218.2346 | 55.10261 | 0.1027672
65.290001 | 5783.3657 | 5863.868 | 5593.132 | -80.50273 | 0.9894864 | 213.9328 | 55.71144 | 0.1028528
65.300003 | 5816.6284 | 5859.396 | 5592.275 | -42.76792 | 0.9846098 | 209.6973 | 56.33621 | 0.1029396
65.309998 | 5949.7964 | 5855.047 | 5591.42 | 94.74969 | 0.979788 | 205.5668 | 56.97744 | 0.1030273
65.32 | 5950 | 5850.839 | 5590.564 | 99.16057 | 0.9750136 | 201.5609 | 57.63662 | 0.1031161
65.330002 | 5908.4282 | 5846.803 | 5589.708 | 61.62502 | 0.9702879 | 197.7081 | 58.31327 | 0.1032059
65.339996 | 5767.042 | 5842.955 | 5588.854 | -75.91267 | 0.9656127 | 194.024 | 59.00801 | 0.1032967
65.349998 | 5725.126 | 5839.301 | 5587.999 | -114.1746 | 0.9609805 | 190.5153 | 59.72205 | 0.1033887
65.360001 | 5916.0156 | 5835.848 | 5587.144 | 80.16756 | 0.956398 | 187.1877 | 60.45613 | 0.1034816
65.370003 | 5908.3647 | 5832.602 | 5586.29 | 75.76242 | 0.9518595 | 184.0466 | 61.21011 | 0.1035757
65.379997 | 5825.3452 | 5829.563 | 5585.437 | -4.217763 | 0.9473725 | 181.0903 | 61.98469 | 0.1036707
65.389999 | 5841.5913 | 5826.722 | 5584.583 | 14.8688 | 0.9429271 | 178.3109 | 62.78138 | 0.1037668
65.400002 | 5733.8628 | 5824.081 | 5583.73 | -90.21836 | 0.9385275 | 175.7076 | 63.60088 | 0.103864
65.410004 | 5741.623 | 5821.63 | 5582.877 | -80.00713 | 0.93417 | 173.2712 | 64.44337 | 0.1039623
65.419998 | 5832.8169 | 5819.368 | 5582.026 | 13.44926 | 0.9298606 | 170.9987 | 65.30926 | 0.1040615
65.43 | 5427.4517 | 5817.28 | 5581.174 | -389.8286 | 0.9255926 | 168.8758 | 66.20111 | 0.1041618
65.440002 | 5557.4834 | 5815.365 | 5580.322 | -257.8812 | 0.9213675 | 166.8987 | 67.11836 | 0.1042632
65.449997 | 5682.4902 | 5813.613 | 5579.471 | -131.1232 | 0.9171868 | 165.0588 | 68.06198 | 0.1043657
65.459999 | 5832.2656 | 5812.017 | 5578.62 | 20.24841 | 0.9130437 | 163.3456 | 69.03392 | 0.1044692
65.470001 | 5816.7915 | 5810.572 | 5577.769 | 6.219623 | 0.9089443 | 161.7537 | 70.03521 | 0.1045737
65.480003 | 5626.5063 | 5809.269 | 5576.919 | -182.7628 | 0.9048836 | 160.2743 | 71.06603 | 0.1046795
65.489998 | 5616.7354 | 5808.104 | 5576.07 | -191.3691 | 0.9008674 | 158.9014 | 72.12754 | 0.1047861
65.5 | 5691.022 | 5807.07 | 5575.22 | -116.0479 | 0.8968893 | 157.6253 | 73.22255 | 0.1048939
65.510002 | 5584.3047 | 5806.161 | 5574.371 | -221.8566 | 0.8929508 | 156.4414 | 74.35075 | 0.1050028
65.519997 | 5731.9326 | 5805.374 | 5573.523 | -73.44137 | 0.8890518 | 155.3433 | 75.51351 | 0.1051127
65.529999 | 5857.1201 | 5804.702 | 5572.675 | 52.418 | 0.8851902 | 154.3237 | 76.71343 | 0.1052237
65.540001 | 5594.3535 | 5804.144 | 5571.827 | -209.79 | 0.8813677 | 153.3783 | 77.95202 | 0.1053358
65.550003 | 5707.1147 | 5803.693 | 5570.979 | -96.57858 | 0.8775809 | 152.5017 | 79.22976 | 0.105449
65.559998 | 5658.874 | 5803.349 | 5570.132 | -144.4749 | 0.8738353 | 151.689 | 80.54832 | 0.1055632
65.57 | 5683.0537 | 5803.107 | 5569.285 | -120.0537 | 0.8701249 | 150.9348 | 81.91149 | 0.1056785
65.580002 | 5543.3027 | 5802.966 | 5568.439 | -259.6636 | 0.8664511 | 150.2362 | 83.31919 | 0.105795
65.589996 | 5821.624 | 5802.924 | 5567.593 | 18.69966 | 0.862815 | 149.5889 | 84.77347 | 0.1059124
65.599998 | 5874.3857 | 5802.98 | 5566.748 | 71.40597 | 0.8592111 | 148.9891 | 86.27787 | 0.1060311
65.610001 | 5595.2505 | 5803.132 | 5565.902 | -207.8814 | 0.8556446 | 148.4332 | 87.83484 | 0.1061508
65.620003 | 5517.6431 | 5803.38 | 5565.057 | -285.7368 | 0.852111 | 147.9191 | 89.44528 | 0.1062716
65.629997 | 5467.3359 | 5803.724 | 5564.213 | -336.3878 | 0.8486164 | 147.4436 | 91.11181 | 0.1063934
65.639999 | 5721.4482 | 5804.163 | 5563.369 | -82.7152 | 0.8451528 | 147.0037 | 92.83889 | 0.1065165
65.650002 | 5946.8242 | 5804.701 | 5562.525 | 142.1232 | 0.841724 | 146.5979 | 94.6295 | 0.1066406
65.660004 | 5646.1313 | 5805.336 | 5561.682 | -159.2045 | 0.8383267 | 146.2233 | 96.48553 | 0.1067658
65.669998 | 5805.8589 | 5806.07 | 5560.84 | -0.2110412 | 0.8349661 | 145.8789 | 98.40957 | 0.1068921
65.68 | 5931.4321 | 5806.906 | 5559.997 | 124.5256 | 0.8316365 | 145.5618 | 100.409 | 0.1070195
65.690002 | 5728.2446 | 5807.846 | 5559.155 | -79.6016 | 0.8283395 | 145.2711 | 102.4847 | 0.107148
65.699997 | 5733.2007 | 5808.892 | 5558.314 | -75.69149 | 0.8250762 | 145.0052 | 104.6409 | 0.1072776
65.709999 | 6069.4297 | 5810.049 | 5557.472 | 259.381 | 0.8218412 | 144.7625 | 106.8845 | 0.1074084
65.720001 | 5943.8892 | 5811.32 | 5556.632 | 132.569 | 0.8186395 | 144.542 | 109.2205 | 0.1075403
65.730003 | 5999.0063 | 5812.709 | 5555.791 | 186.2971 | 0.815467 | 144.3426 | 111.6524 | 0.1076734
65.739998 | 5991.8115 | 5814.221 | 5554.952 | 177.5907 | 0.8123286 | 144.1632 | 114.1859 | 0.1078075
65.75 | 5787.0332 | 5815.863 | 5554.112 | -28.82981 | 0.8092192 | 144.0025 | 116.8314 | 0.1079427
65.760002 | 5971.5269 | 5817.639 | 5553.273 | 153.8877 | 0.80614 | 143.8602 | 119.5921 | 0.1080792
65.769997 | 5885.0278 | 5819.556 | 5552.434 | 65.47144 | 0.8030908 | 143.7351 | 122.4755 | 0.1082166
65.779999 | 5801.5703 | 5821.624 | 5551.596 | -20.05367 | 0.8000702 | 143.6265 | 125.4929 | 0.1083554
65.790001 | 6110.584 | 5823.851 | 5550.758 | 286.733 | 0.7970797 | 143.5339 | 128.6535 | 0.1084952
65.800003 | 5977.7725 | 5826.244 | 5549.921 | 151.5284 | 0.7941161 | 143.4566 | 131.9641 | 0.1086362
65.809998 | 5787.1538 | 5828.813 | 5549.084 | -41.65955 | 0.7911844 | 143.3939 | 135.4353 | 0.1087783
65.82 | 5677.1982 | 5831.574 | 5548.247 | -154.3758 | 0.7882796 | 143.3452 | 139.0841 | 0.1089215
65.830002 | 6017.771 | 5834.534 | 5547.411 | 183.2372 | 0.7854029 | 143.3103 | 142.9178 | 0.109066
65.839996 | 5976.0508 | 5837.706 | 5546.576 | 138.3445 | 0.7825553 | 143.2884 | 146.95 | 0.1092114
65.849998 | 5942.3794 | 5841.109 | 5545.741 | 101.2705 | 0.7797322 | 143.2795 | 151.1995 | 0.1093583
65.860001 | 5933.5146 | 5844.758 | 5544.906 | 88.75703 | 0.776938 | 143.2826 | 155.6827 | 0.1095062
65.870003 | 5827.3936 | 5848.666 | 5544.071 | -21.27211 | 0.7741691 | 143.2979 | 160.4126 | 0.1096553
65.879997 | 5939.0469 | 5852.851 | 5543.238 | 86.1956 | 0.7714304 | 143.3246 | 165.4075 | 0.1098055
65.889999 | 5957.9531 | 5857.338 | 5542.404 | 100.6151 | 0.7687156 | 143.3626 | 170.6923 | 0.1099569
65.900002 | 5950.1934 | 5862.148 | 5541.571 | 88.04567 | 0.7660278 | 143.4117 | 176.2886 | 0.1101096
65.910004 | 5998.8232 | 5867.298 | 5540.739 | 131.5249 | 0.7633641 | 143.4714 | 182.2147 | 0.1102634
65.919998 | 5821.0469 | 5872.812 | 5539.907 | -51.76523 | 0.7607289 | 143.5415 | 188.4924 | 0.1104183
65.93 | 5621.5166 | 5878.725 | 5539.075 | -257.2079 | 0.7581178 | 143.6217 | 195.1588 | 0.1105744
65.940002 | 5933.6689 | 5885.053 | 5538.244 | 48.61564 | 0.7555321 | 143.712 | 202.2309 | 0.1107318
65.949997 | 6104.1724 | 5891.826 | 5537.414 | 212.3462 | 0.7529723 | 143.8118 | 209.7367 | 0.1108903
65.959999 | 6027.1104 | 5899.08 | 5536.583 | 128.0306 | 0.7504346 | 143.9213 | 217.7135 | 0.11105
65.970001 | 5748.9429 | 5906.846 | 5535.754 | -157.9026 | 0.747923 | 144.0401 | 226.1928 | 0.111211
65.980003 | 5887.7612 | 5915.148 | 5534.924 | -27.38649 | 0.7454339 | 144.1682 | 235.1986 | 0.1113732
65.989998 | 6045.8208 | 5924.018 | 5534.096 | 121.8024 | 0.7429715 | 144.305 | 244.7632 | 0.1115365
66 | 6155.4355 | 5933.504 | 5533.267 | 221.9311 | 0.7405318 | 144.4507 | 254.9342 | 0.1117011
66.010002 | 5923.2173 | 5943.625 | 5532.439 | -20.40812 | 0.7381156 | 144.6052 | 265.731 | 0.1118669
66.019997 | 5884.2485 | 5954.414 | 5531.612 | -70.16515 | 0.7357229 | 144.768 | 277.1857 | 0.1120339
66.029999 | 5486.3589 | 5965.912 | 5530.785 | -479.5528 | 0.7333525 | 144.9395 | 289.3415 | 0.1122021
66.040001 | 5628.8726 | 5978.15 | 5529.959 | -349.2776 | 0.7310058 | 145.1192 | 302.2291 | 0.1123716
66.050003 | 5908.584 | 5991.144 | 5529.132 | -82.55963 | 0.7286802 | 145.3073 | 315.8627 | 0.1125424
66.059998 | 5827.6475 | 6004.912 | 5528.307 | -177.265 | 0.7263795 | 145.5033 | 330.2627 | 0.1127143
66.07 | 5501.4121 | 6019.492 | 5527.482 | -518.0802 | 0.7241001 | 145.7073 | 345.4658 | 0.1128875
66.080002 | 5823.2231 | 6034.868 | 5526.658 | -211.6447 | 0.7218427 | 145.9194 | 361.456 | 0.113062
66.089996 | 6294.1094 | 6051.031 | 5525.834 | 243.0779 | 0.7196082 | 146.1389 | 378.2257 | 0.1132375
66.099998 | 6267.9292 | 6067.978 | 5525.01 | 199.9516 | 0.7173931 | 146.3667 | 395.7697 | 0.1134146
66.110001 | 6113.1865 | 6085.666 | 5524.187 | 27.5202 | 0.7152009 | 146.6019 | 414.0485 | 0.1135929
66.120003 | 5987.209 | 6104.017 | 5523.364 | -116.8078 | 0.7130285 | 146.845 | 432.9806 | 0.1137725
66.129997 | 6088.2695 | 6122.938 | 5522.543 | -34.66817 | 0.71088 | 147.0953 | 452.4747 | 0.1139531
66.139999 | 6075.5283 | 6142.327 | 5521.721 | -66.79889 | 0.7087504 | 147.3535 | 472.4297 | 0.1141352
66.150002 | 6002.4048 | 6162.033 | 5520.9 | -159.6284 | 0.7066423 | 147.6192 | 492.6933 | 0.1143186
66.160004 | 5959.6841 | 6181.854 | 5520.079 | -222.1699 | 0.7045533 | 147.8923 | 513.0637 | 0.1145032
66.169998 | 5934.1523 | 6201.569 | 5519.26 | -267.4168 | 0.7024869 | 148.1726 | 533.3198 | 0.1146891
66.18 | 5731.8994 | 6220.977 | 5518.44 | -489.0774 | 0.7004398 | 148.4604 | 553.2612 | 0.1148763
66.190002 | 6023.0142 | 6239.797 | 5517.621 | -216.7828 | 0.6984128 | 148.7557 | 572.6072 | 0.1150649
66.199997 | 6033.3335 | 6257.784 | 5516.802 | -224.4506 | 0.6964065 | 149.058 | 591.1119 | 0.1152546
66.209999 | 6073.5762 | 6274.73 | 5515.984 | -201.154 | 0.6944177 | 149.368 | 608.568 | 0.1154458
66.220001 | 6227.8677 | 6290.447 | 5515.167 | -62.57903 | 0.6924498 | 149.6852 | 624.7868 | 0.1156382
66.230003 | 5871.4092 | 6304.791 | 5514.35 | -433.3823 | 0.6904999 | 150.0098 | 639.6258 | 0.1158321
66.239998 | 6236.2061 | 6317.712 | 5513.533 | -81.50577 | 0.6885713 | 150.3414 | 653.0324 | 0.1160272
66.25 | 6386.6279 | 6329.253 | 5512.717 | 57.37476 | 0.6866609 | 150.6804 | 665.0525 | 0.1162236
66.260002 | 6367.5645 | 6339.506 | 5511.902 | 28.05802 | 0.6847694 | 151.0269 | 675.7767 | 0.1164215
66.269997 | 6310.4487 | 6348.657 | 5511.087 | -38.20843 | 0.6828967 | 151.3801 | 685.3903 | 0.1166205
66.279999 | 6348.4746 | 6356.957 | 5510.273 | -8.482648 | 0.681042 | 151.7412 | 694.1455 | 0.116821
66.290001 | 6309.8735 | 6364.687 | 5509.459 | -54.81376 | 0.6792062 | 152.1093 | 702.323 | 0.1170229
66.300003 | 6380.5352 | 6372.142 | 5508.645 | 8.393433 | 0.6773875 | 152.485 | 710.2169 | 0.1172262
66.309998 | 6431.4507 | 6379.619 | 5507.833 | 51.83155 | 0.6755887 | 152.8676 | 718.1257 | 0.1174307
66.32 | 6425.3169 | 6387.41 | 5507.02 | 37.90737 | 0.6738071 | 153.2577 | 726.34 | 0.1176366
66.330002 | 6569.2471 | 6395.747 | 5506.208 | 173.4997 | 0.6720434 | 153.6554 | 735.0937 | 0.117844
66.339996 | 6510.9131 | 6404.836 | 5505.398 | 106.0771 | 0.670298 | 154.0598 | 744.59 | 0.1180525
66.349998 | 6516.3413 | 6414.844 | 5504.587 | 101.4974 | 0.6685682 | 154.4724 | 754.9977 | 0.1182627
66.360001 | 6300.5298 | 6425.889 | 5503.777 | -125.3591 | 0.6668571 | 154.892 | 766.435 | 0.1184742
66.370003 | 6507.7256 | 6438.04 | 5502.967 | 69.68585 | 0.6651619 | 155.3194 | 778.9696 | 0.1186872
66.379997 | 6924.6313 | 6451.345 | 5502.158 | 473.2859 | 0.663486 | 155.7536 | 792.651 | 0.1189014
66.389999 | 6821.7202 | 6465.854 | 5501.35 | 355.8658 | 0.6618255 | 156.196 | 807.5278 | 0.1191171
66.400002 | 6824.6602 | 6481.598 | 5500.541 | 343.0617 | 0.6601825 | 156.6459 | 823.6315 | 0.1193343
66.410004 | 6793.0371 | 6498.61 | 5499.734 | 294.4271 | 0.6585549 | 157.1034 | 840.9946 | 0.1195529
66.419998 | 7103.1914 | 6516.935 | 5498.928 | 586.2565 | 0.6569456 | 157.5682 | 859.6624 | 0.1197727
66.43 | 6805.2534 | 6536.709 | 5498.121 | 268.5449 | 0.6553521 | 158.0409 | 879.7711 | 0.1199941
66.440002 | 6727.8101 | 6558.025 | 5497.315 | 169.7853 | 0.6537749 | 158.5216 | 901.414 | 0.120217
66.449997 | 6852.6675 | 6581.041 | 5496.51 | 271.6269 | 0.6522146 | 159.0095 | 924.7479 | 0.1204412
66.459999 | 6842.3804 | 6605.966 | 5495.706 | 236.4144 | 0.6506685 | 159.5059 | 949.9831 | 0.120667
66.470001 | 6722.064 | 6633.006 | 5494.901 | 89.05847 | 0.6491396 | 160.0099 | 977.3241 | 0.1208942
66.480003 | 6740.5786 | 6662.345 | 5494.098 | 78.23406 | 0.6476252 | 160.5223 | 1006.956 | 0.121123
66.489998 | 6717.7632 | 6694.178 | 5493.295 | 23.5848 | 0.6461283 | 161.0421 | 1039.073 | 0.121353
66.5 | 6605.1572 | 6728.732 | 5492.493 | -123.5749 | 0.6446462 | 161.5704 | 1073.903 | 0.1215847
66.510002 | 6695.5454 | 6766.095 | 5491.691 | -70.54958 | 0.6431797 | 162.107 | 1111.532 | 0.1218178
66.519997 | 6668.1631 | 6806.347 | 5490.89 | -138.1842 | 0.6417284 | 162.6511 | 1152.042 | 0.1220523
66.529999 | 6650.7539 | 6849.548 | 5490.089 | -198.7943 | 0.6402919 | 163.2044 | 1195.492 | 0.1222884
66.540001 | 6801.1177 | 6895.634 | 5489.289 | -94.51617 | 0.6388711 | 163.7657 | 1241.818 | 0.122526
66.550003 | 6712.9243 | 6944.404 | 5488.489 | -231.4793 | 0.6374641 | 164.3359 | 1290.818 | 0.1227653
66.559998 | 6930.8745 | 6995.581 | 5487.691 | -64.70698 | 0.6360735 | 164.914 | 1342.218 | 0.1230058
66.57 | 7124.4033 | 7048.849 | 5486.892 | 75.55475 | 0.6346972 | 165.501 | 1395.697 | 0.1232479
66.580002 | 7117.4487 | 7103.597 | 5486.094 | 13.85212 | 0.6333355 | 166.097 | 1450.648 | 0.1234916
66.589996 | 6862.6055 | 7159.148 | 5485.298 | -296.5427 | 0.6319889 | 166.7011 | 1506.394 | 0.1237366
66.599998 | 6754.7612 | 7214.74 | 5484.501 | -459.9784 | 0.6306552 | 167.315 | 1562.169 | 0.1239835
66.610001 | 6980.0791 | 7269.418 | 5483.705 | -289.3389 | 0.6293371 | 167.9375 | 1617.022 | 0.1242318
66.620003 | 7174.0781 | 7322.071 | 5482.909 | -147.9927 | 0.6280321 | 168.5695 | 1669.84 | 0.1244818
66.629997 | 7080.2676 | 7371.574 | 5482.115 | -291.3065 | 0.626743 | 169.2098 | 1719.498 | 0.1247331
66.639999 | 7178.0288 | 7416.841 | 5481.32 | -238.8127 | 0.6254667 | 169.8603 | 1764.91 | 0.1249861
66.650002 | 7278.4033 | 7456.777 | 5480.526 | -178.3734 | 0.624205 | 170.5203 | 1804.981 | 0.1252408
66.660004 | 7085.3413 | 7490.405 | 5479.733 | -405.0642 | 0.622956 | 171.1896 | 1838.734 | 0.125497
66.669998 | 6940.4131 | 7516.99 | 5478.941 | -576.5773 | 0.6217222 | 171.8682 | 1865.434 | 0.1257547
66.68 | 7036.2163 | 7536.106 | 5478.149 | -499.89 | 0.6205016 | 172.557 | 1884.654 | 0.126014
66.690002 | 6843.8848 | 7547.562 | 5477.358 | -703.6776 | 0.6192947 | 173.256 | 1896.203 | 0.1262751
66.699997 | 6872.8755 | 7551.534 | 5476.567 | -678.6585 | 0.6181018 | 173.9642 | 1900.258 | 0.1265376
66.709999 | 7207.0381 | 7548.492 | 5475.777 | -341.4537 | 0.6169207 | 174.6835 | 1897.287 | 0.1268019
66.720001 | 7319.8345 | 7539.122 | 5474.988 | -219.2874 | 0.6157542 | 175.4128 | 1887.979 | 0.1270678
66.730003 | 7317.1001 | 7524.326 | 5474.199 | -207.2262 | 0.6145997 | 176.153 | 1873.233 | 0.1273355
66.739998 | 7245.5908 | 7505.075 | 5473.411 | -259.4847 | 0.6134598 | 176.9031 | 1854.02 | 0.1276046
66.75 | 7154.8271 | 7482.307 | 5472.623 | -327.4801 | 0.6123324 | 177.6644 | 1831.28 | 0.1278754
66.760002 | 7150 | 7456.947 | 5471.836 | -306.9473 | 0.6112183 | 178.4369 | 1805.935 | 0.1281481
66.769997 | 7355.1123 | 7429.757 | 5471.05 | -74.64469 | 0.6101168 | 179.2197 | 1778.749 | 0.1284221
66.779999 | 7579.5928 | 7401.295 | 5470.264 | 178.2976 | 0.6090279 | 180.0147 | 1750.279 | 0.1286981
66.790001 | 7307.8647 | 7371.931 | 5469.479 | -64.06593 | 0.6079522 | 180.8209 | 1720.894 | 0.1289757
66.800003 | 7204.98 | 7341.888 | 5468.694 | -136.908 | 0.6068882 | 181.6391 | 1690.819 | 0.1292552
66.809998 | 7239.3892 | 7311.164 | 5467.911 | -71.77472 | 0.605838 | 182.4684 | 1660.05 | 0.1295361
66.82 | 6879.4136 | 7279.563 | 5467.127 | -400.1496 | 0.6047999 | 183.3101 | 1628.391 | 0.1298188
66.830002 | 6574.9307 | 7246.876 | 5466.344 | -671.9454 | 0.6037743 | 184.1644 | 1595.634 | 0.1301034
66.839996 | 6715.7241 | 7212.795 | 5465.563 | -497.0706 | 0.6027614 | 185.0301 | 1561.469 | 0.1303894
66.849998 | 6850.8682 | 7176.979 | 5464.781 | -326.1113 | 0.6017595 | 185.9096 | 1525.556 | 0.1306775
66.860001 | 7047.0698 | 7139.173 | 5464 | -92.10342 | 0.6007709 | 186.8017 | 1487.64 | 0.1309673
66.870003 | 6916.8306 | 7099.257 | 5463.22 | -182.426 | 0.5997934 | 187.7073 | 1447.598 | 0.131259
66.879997 | 6908.3335 | 7057.2 | 5462.441 | -148.8667 | 0.5988294 | 188.6251 | 1405.404 | 0.131552
66.889999 | 6876.9102 | 7013.068 | 5461.662 | -136.1575 | 0.5978764 | 189.5577 | 1361.118 | 0.1318472
66.900002 | 6953.5298 | 6967.099 | 5460.883 | -13.56935 | 0.5969359 | 190.5041 | 1314.983 | 0.1321442
66.910004 | 6919.082 | 6919.676 | 5460.106 | -0.5944046 | 0.5960062 | 191.4646 | 1267.378 | 0.132443
66.919998 | 7159.9395 | 6871.257 | 5459.329 | 288.6827 | 0.5950894 | 192.4389 | 1218.761 | 0.1327433
66.93 | 6986.7256 | 6822.224 | 5458.553 | 164.5018 | 0.594184 | 193.4284 | 1169.515 | 0.1330457
66.940002 | 7210.2607 | 6773.147 | 5457.777 | 437.1142 | 0.5932904 | 194.4334 | 1120.21 | 0.13335
66.949997 | 7177.9644 | 6724.494 | 5457.002 | 453.4702 | 0.5924085 | 195.4526 | 1071.313 | 0.1336559
66.959999 | 6908.5571 | 6676.646 | 5456.228 | 231.9116 | 0.5915371 | 196.4888 | 1023.203 | 0.1339638
66.970001 | 6680.1533 | 6629.983 | 5455.454 | 50.1702 | 0.5906781 | 197.5407 | 976.2635 | 0.1342735
66.980003 | 6666.6665 | 6584.85 | 5454.681 | 81.81645 | 0.5898295 | 198.6094 | 930.8355 | 0.1345854
66.989998 | 6744.9502 | 6541.487 | 5453.909 | 203.4633 | 0.5889934 | 199.6941 | 887.1602 | 0.1348987
67 | 6773.4771 | 6500.009 | 5453.137 | 273.4683 | 0.5881682 | 200.7965 | 845.3521 | 0.1352142
67.010002 | 6861.0522 | 6460.599 | 5452.366 | 400.4535 | 0.5873544 | 201.9169 | 805.5933 | 0.1355316
67.019997 | 6765.0039 | 6423.323 | 5451.596 | 341.6808 | 0.5865514 | 203.0545 | 767.9507 | 0.1358507
67.029999 | 6922.501 | 6388.173 | 5450.826 | 534.328 | 0.5857593 | 204.2115 | 732.4139 | 0.136172
67.040001 | 6988.0366 | 6355.153 | 5450.056 | 632.8834 | 0.5849788 | 205.3861 | 698.9892 | 0.1364951
67.050003 | 6702.6196 | 6324.263 | 5449.288 | 378.3569 | 0.5842083 | 206.5822 | 667.6717 | 0.1368204
67.059998 | 6574.002 | 6295.45 | 5448.52 | 278.5524 | 0.5834499 | 207.7972 | 638.4113 | 0.1371473
67.07 | 6644.7334 | 6268.611 | 5447.753 | 376.1227 | 0.5827019 | 209.0337 | 611.1036 | 0.1374764
67.080002 | 6532.9404 | 6243.716 | 5446.987 | 289.2242 | 0.5819649 | 210.292 | 585.7178 | 0.1378075
67.089996 | 6610.814 | 6220.685 | 5446.221 | 390.1289 | 0.5812389 | 211.571 | 562.1734 | 0.1381402
67.099998 | 6437.2998 | 6199.417 | 5445.456 | 237.883 | 0.5805224 | 212.8742 | 540.3675 | 0.1384754
67.110001 | 6409.4082 | 6179.833 | 5444.691 | 229.5752 | 0.5798177 | 214.2006 | 520.2223 | 0.1388125
67.120003 | 6361.5742 | 6161.876 | 5443.928 | 199.6981 | 0.5791226 | 215.5518 | 501.6785 | 0.1391518
67.129997 | 6669.9531 | 6145.468 | 5443.165 | 524.4856 | 0.5784392 | 216.9265 | 484.6581 | 0.1394927
67.139999 | 6761.7568 | 6130.521 | 5442.402 | 631.2358 | 0.5777656 | 218.329 | 469.0719 | 0.139836
67.150002 | 6385.1958 | 6116.971 | 5441.641 | 268.2248 | 0.577103 | 219.758 | 454.8551 | 0.1401813
67.160004 | 6288.2915 | 6104.769 | 5440.879 | 183.5224 | 0.5764498 | 221.2157 | 441.957 | 0.1405288
67.169998 | 6563.4048 | 6093.858 | 5440.12 | 469.5463 | 0.5758079 | 222.7019 | 430.3204 | 0.140878
67.18 | 6583.3335 | 6084.17 | 5439.36 | 499.1636 | 0.5751761 | 224.2195 | 419.8743 | 0.1412296
67.190002 | 6404.522 | 6075.675 | 5438.601 | 328.8471 | 0.5745547 | 225.7698 | 410.5884 | 0.1415834
67.199997 | 6469.3843 | 6068.33 | 5437.843 | 401.0544 | 0.5739432 | 227.3519 | 402.4193 | 0.141939
67.209999 | 6653.689 | 6062.095 | 5437.085 | 591.5937 | 0.5733418 | 228.9708 | 395.3238 | 0.1422971
67.220001 | 6581.2363 | 6056.939 | 5436.328 | 524.2974 | 0.572751 | 230.6263 | 389.2692 | 0.1426571
67.230003 | 6450.7798 | 6052.847 | 5435.572 | 397.933 | 0.5721694 | 232.3209 | 384.239 | 0.1430196
67.239998 | 6193.3115 | 6049.797 | 5434.817 | 143.5149 | 0.5715988 | 234.0548 | 380.2102 | 0.1433839
67.25 | 6268.1011 | 6047.771 | 5434.062 | 220.3299 | 0.5710379 | 235.8324 | 377.1623 | 0.1437506
67.260002 | 6484.4062 | 6046.768 | 5433.307 | 437.6382 | 0.5704872 | 237.656 | 375.09 | 0.1441196
67.269997 | 6461.2344 | 6046.781 | 5432.554 | 414.4537 | 0.569946 | 239.5256 | 373.9862 | 0.1444905
67.279999 | 6349.8267 | 6047.814 | 5431.802 | 302.0125 | 0.5694145 | 241.4468 | 373.8515 | 0.1448639
67.290001 | 6271.936 | 6049.867 | 5431.05 | 222.069 | 0.5688935 | 243.4213 | 374.682 | 0.1452395
67.300003 | 6514.5127 | 6052.957 | 5430.298 | 461.5558 | 0.5683814 | 245.4527 | 376.4921 | 0.1456176
67.309998 | 6517.8481 | 6057.092 | 5429.548 | 460.7563 | 0.5678798 | 247.5419 | 379.288 | 0.1459975
67.32 | 6423.7876 | 6062.295 | 5428.798 | 361.4925 | 0.5673878 | 249.6953 | 383.0882 | 0.1463799
67.330002 | 6524.9888 | 6068.582 | 5428.049 | 456.4069 | 0.5669058 | 251.9162 | 387.9034 | 0.1467648
67.339996 | 6664.8223 | 6075.969 | 5427.301 | 588.8529 | 0.5664332 | 254.2053 | 393.7498 | 0.1471515
67.349998 | 6388.9155 | 6084.489 | 5426.553 | 304.4261 | 0.5659696 | 256.5716 | 400.6514 | 0.1475411
67.360001 | 6451.6899 | 6094.164 | 5425.806 | 357.5264 | 0.5655164 | 259.0166 | 408.6279 | 0.1479328
67.370003 | 6427.4263 | 6105.006 | 5425.059 | 322.4206 | 0.5650718 | 261.5454 | 417.6877 | 0.1483272
67.379997 | 6185.5518 | 6117.029 | 5424.314 | 68.52259 | 0.5646375 | 264.1595 | 427.8422 | 0.1487234
67.389999 | 6128.0591 | 6130.267 | 5423.569 | -2.207713 | 0.5642126 | 266.8691 | 439.1152 | 0.1491223
67.400002 | 6364.2861 | 6144.703 | 5422.825 | 219.5833 | 0.5637973 | 269.6769 | 451.4877 | 0.1495238
67.410004 | 6298.4541 | 6160.343 | 5422.081 | 138.1108 | 0.5633906 | 272.5865 | 464.9622 | 0.1499275
67.419998 | 6438.2266 | 6177.136 | 5421.339 | 261.0904 | 0.562994 | 275.6019 | 479.4819 | 0.1503335
67.43 | 6411.4448 | 6195.085 | 5420.597 | 216.3602 | 0.5626066 | 278.7313 | 495.043 | 0.1507421
67.440002 | 6223.3301 | 6214.093 | 5419.856 | 9.23706 | 0.5622287 | 281.979 | 511.545 | 0.1511533
67.449997 | 6085.0396 | 6234.059 | 5419.116 | -149.0194 | 0.5618597 | 285.3447 | 528.8853 | 0.1515667
67.459999 | 6259.8784 | 6254.881 | 5418.376 | 4.997823 | 0.5614999 | 288.8385 | 546.9529 | 0.1519828
67.470001 | 6259.5986 | 6276.357 | 5417.637 | -16.75837 | 0.5611498 | 292.4609 | 565.5459 | 0.1524014
67.480003 | 6427.6909 | 6298.278 | 5416.898 | 129.4134 | 0.5608081 | 296.214 | 584.4518 | 0.1528227
67.489998 | 6233.8887 | 6320.366 | 5416.161 | -86.47709 | 0.5604762 | 300.0957 | 603.3954 | 0.1532462
67.5 | 6524.3828 | 6342.342 | 5415.424 | 182.0406 | 0.5601534 | 304.1099 | 622.0944 | 0.1536724
67.510002 | 6596.1421 | 6363.829 | 5414.688 | 232.3135 | 0.5598398 | 308.2534 | 640.1734 | 0.1541014
67.519997 | 6623.063 | 6384.441 | 5413.953 | 238.6224 | 0.5595349 | 312.5149 | 657.2587 | 0.1545326
67.529999 | 6532.7783 | 6403.812 | 5413.218 | 128.9665 | 0.559239 | 316.8913 | 672.988 | 0.1549667
67.540001 | 6717.0645 | 6421.534 | 5412.484 | 295.53 | 0.5589527 | 321.3683 | 686.9676 | 0.1554033
67.550003 | 6357.0132 | 6437.256 | 5411.751 | -80.24257 | 0.5586745 | 325.9271 | 698.8631 | 0.1558429
67.559998 | 6509.2583 | 6450.671 | 5411.019 | 58.58695 | 0.558406 | 330.5422 | 708.3954 | 0.1562846
67.57 | 6379.1777 | 6461.578 | 5410.287 | -82.40011 | 0.5581463 | 335.1913 | 715.3843 | 0.1567293
67.580002 | 6389.6836 | 6469.839 | 5409.556 | -80.15522 | 0.5578958 | 339.8411 | 719.7262 | 0.1571768
67.589996 | 6230.6025 | 6475.431 | 5408.827 | -244.828 | 0.5576539 | 344.4471 | 721.4414 | 0.1576265
67.599998 | 6178.3311 | 6478.444 | 5408.097 | -300.1124 | 0.5574205 | 348.978 | 720.6527 | 0.1580796
67.610001 | 6458.5903 | 6479.039 | 5407.369 | -20.44905 | 0.5571967 | 353.386 | 717.569 | 0.1585351
67.620003 | 6406.7129 | 6477.461 | 5406.641 | -70.7478 | 0.5569809 | 357.6293 | 712.4748 | 0.1589937
67.629997 | 6024.6846 | 6473.991 | 5405.914 | -449.3064 | 0.5567745 | 361.6649 | 705.6958 | 0.1594546
67.639999 | 6282.6309 | 6468.925 | 5405.188 | -186.2943 | 0.5565768 | 365.4678 | 697.5532 | 0.1599186
67.650002 | 6606.855 | 6462.581 | 5404.462 | 144.2744 | 0.5563883 | 369.0109 | 688.391 | 0.1603856
67.660004 | 6725.1558 | 6455.204 | 5403.737 | 269.9516 | 0.5562077 | 372.28 | 678.47 | 0.1608553
67.669998 | 6618.5938 | 6447.062 | 5403.013 | 171.5322 | 0.5560364 | 375.274 | 668.0568 | 0.1613276
67.68 | 6264.228 | 6438.291 | 5402.29 | -174.0631 | 0.5558738 | 378.0079 | 657.2754 | 0.161803
67.690002 | 6470.3052 | 6429.039 | 5401.568 | 41.26665 | 0.5557201 | 380.5036 | 646.2494 | 0.1622815
67.699997 | 6652.1426 | 6419.367 | 5400.846 | 232.7758 | 0.5555747 | 382.79 | 635.0122 | 0.1627626
67.709999 | 6277.0684 | 6409.272 | 5400.125 | -132.2031 | 0.5554379 | 384.9078 | 623.5199 | 0.1632469
67.720001 | 6134.7534 | 6398.747 | 5399.405 | -263.9931 | 0.5553104 | 386.8941 | 611.7285 | 0.1637341
67.730003 | 6674.6577 | 6387.72 | 5398.685 | 286.9375 | 0.5551907 | 388.7901 | 599.5253 | 0.1642245
67.739998 | 6625.7891 | 6376.124 | 5397.967 | 249.6651 | 0.5550801 | 390.6273 | 586.8098 | 0.1647174
67.75 | 6517.4883 | 6363.868 | 5397.249 | 153.6203 | 0.5549782 | 392.4383 | 573.4602 | 0.1652136
67.760002 | 6454.9473 | 6350.915 | 5396.532 | 104.0327 | 0.554885 | 394.2453 | 559.4166 | 0.1657131
67.769997 | 6556.7368 | 6337.235 | 5395.816 | 219.5016 | 0.5547999 | 396.0604 | 544.6375 | 0.1662152
67.779999 | 6581.9097 | 6322.822 | 5395.101 | 259.0877 | 0.5547235 | 397.8959 | 529.1041 | 0.1667207
67.790001 | 6583.3335 | 6307.737 | 5394.386 | 275.5965 | 0.5546561 | 399.7473 | 512.8821 | 0.1672293
67.800003 | 6362.4536 | 6292.068 | 5393.672 | 70.38598 | 0.5545965 | 401.6132 | 496.0603 | 0.1677413
67.809998 | 6410.1929 | 6275.934 | 5392.959 | 134.2589 | 0.5545459 | 403.48 | 478.7722 | 0.1682559
67.82 | 6424.2783 | 6259.452 | 5392.247 | 164.8261 | 0.5545039 | 405.3398 | 461.1426 | 0.168774
67.830002 | 6303.2554 | 6242.8 | 5391.535 | 60.45552 | 0.5544706 | 407.1811 | 443.3602 | 0.1692954
67.839996 | 6375.3389 | 6226.13 | 5390.825 | 149.2092 | 0.5544454 | 408.9923 | 425.5886 | 0.1698195
67.849998 | 6352.917 | 6209.58 | 5390.114 | 143.3374 | 0.5544284 | 410.7748 | 407.9656 | 0.1703475
67.860001 | 6562.8442 | 6193.284 | 5389.405 | 369.5606 | 0.5544207 | 412.5224 | 390.6308 | 0.1708785
67.870003 | 6575.7344 | 6177.388 | 5388.697 | 398.3459 | 0.5544206 | 414.2452 | 373.7209 | 0.1714131
67.879997 | 6666.1592 | 6161.996 | 5387.989 | 504.1637 | 0.5544294 | 415.9473 | 357.3324 | 0.1719504
67.889999 | 6492.7407 | 6147.182 | 5387.283 | 345.5583 | 0.5544466 | 417.6512 | 341.5217 | 0.1724915
67.900002 | 6361.125 | 6133.027 | 5386.576 | 228.0978 | 0.5544727 | 419.3702 | 326.353 | 0.1730361
67.910004 | 6774.9946 | 6119.59 | 5385.871 | 655.4042 | 0.5545064 | 421.1255 | 311.8657 | 0.173584
67.919998 | 6642.1724 | 6106.921 | 5385.167 | 535.2514 | 0.554549 | 422.9358 | 298.0893 | 0.1741349
67.93 | 6480.8994 | 6095.019 | 5384.463 | 385.8803 | 0.5546001 | 424.8235 | 285.0029 | 0.1746895
67.940002 | 6527.3208 | 6083.921 | 5383.761 | 443.3995 | 0.5546598 | 426.8062 | 272.6246 | 0.1752478
67.949997 | 6563.6504 | 6073.629 | 5383.059 | 490.0217 | 0.5547273 | 428.8982 | 260.9409 | 0.1758092
67.959999 | 6422.7061 | 6064.125 | 5382.358 | 358.5808 | 0.5548035 | 431.1166 | 249.9198 | 0.1763744
67.970001 | 6355.3125 | 6055.403 | 5381.657 | 299.9099 | 0.5548886 | 433.4693 | 239.5442 | 0.1769431
67.980003 | 6266.7085 | 6047.452 | 5380.958 | 219.2562 | 0.5549812 | 435.9697 | 229.7925 | 0.1775157
67.989998 | 6515.6968 | 6040.248 | 5380.259 | 475.4492 | 0.5550826 | 438.6181 | 220.637 | 0.1780913
68 | 6450.8618 | 6033.754 | 5379.561 | 417.1075 | 0.5551926 | 441.4241 | 212.035 | 0.1786708
68.010002 | 6381.1499 | 6027.959 | 5378.864 | 353.1912 | 0.5553112 | 444.3903 | 203.9697 | 0.1792541
68.019997 | 6254.0054 | 6022.828 | 5378.168 | 231.1772 | 0.5554375 | 447.5146 | 196.4102 | 0.1798407
68.029999 | 6438.2197 | 6018.333 | 5377.473 | 419.8867 | 0.5555724 | 450.8057 | 189.3187 | 0.1804313
68.040001 | 6526.3491 | 6014.442 | 5376.778 | 511.9068 | 0.5557162 | 454.2572 | 182.6706 | 0.1810256
68.050003 | 6359.5713 | 6011.137 | 5376.084 | 348.4344 | 0.5558677 | 457.874 | 176.4415 | 0.181624
68.059998 | 6507.8203 | 6008.383 | 5375.391 | 499.4371 | 0.5560278 | 461.6485 | 170.6052 | 0.1822255
68.07 | 6328.6997 | 6006.152 | 5374.699 | 322.5475 | 0.5561964 | 465.586 | 165.1282 | 0.1828312
68.080002 | 6451.7378 | 6004.427 | 5374.008 | 447.3105 | 0.5563737 | 469.685 | 159.995 | 0.1834409
68.089996 | 6527.0278 | 6003.179 | 5373.317 | 523.8492 | 0.556559 | 473.9383 | 155.1823 | 0.1840538
68.099998 | 6337.2217 | 6002.389 | 5372.628 | 334.8325 | 0.5567523 | 478.356 | 150.6641 | 0.1846715
68.110001 | 6655.9819 | 6002.03 | 5371.939 | 653.9514 | 0.5569549 | 482.929 | 146.4206 | 0.1852927
68.120003 | 6473.0669 | 6002.093 | 5371.25 | 470.9735 | 0.557165 | 487.6624 | 142.4375 | 0.1859183
68.129997 | 6487.6777 | 6002.55 | 5370.564 | 485.128 | 0.5573837 | 492.5455 | 138.6966 | 0.1865471
68.139999 | 6551.9316 | 6003.392 | 5369.877 | 548.5398 | 0.557611 | 497.5924 | 135.1774 | 0.1871805
68.150002 | 6633.6406 | 6004.6 | 5369.191 | 629.0407 | 0.5578471 | 502.7959 | 131.8669 | 0.187818
68.160004 | 6370.6475 | 6006.161 | 5368.507 | 364.4865 | 0.5580908 | 508.1561 | 128.7517 | 0.1884595
68.169998 | 6590.022 | 6008.063 | 5367.823 | 581.9595 | 0.5583432 | 513.6708 | 125.8211 | 0.1891047
68.18 | 6368.3901 | 6010.293 | 5367.14 | 358.0975 | 0.5586042 | 519.3473 | 123.0568 | 0.1897544
68.190002 | 6469.5259 | 6012.846 | 5366.458 | 456.6799 | 0.5588738 | 525.1859 | 120.4531 | 0.1904086
68.199997 | 6310.4023 | 6015.707 | 5365.777 | 294.695 | 0.5591511 | 531.1813 | 117.999 | 0.1910664
68.209999 | 6524.6738 | 6018.874 | 5365.096 | 505.7998 | 0.5594371 | 537.3442 | 115.6825 | 0.1917288
68.220001 | 6587.5698 | 6022.336 | 5364.416 | 565.2336 | 0.5597321 | 543.6712 | 113.4964 | 0.1923955
68.230003 | 6584.1553 | 6026.094 | 5363.738 | 558.0611 | 0.5600348 | 550.1694 | 111.4341 | 0.1930668
68.239998 | 6493.2227 | 6030.134 | 5363.06 | 463.0892 | 0.560346 | 556.8313 | 109.4882 | 0.1937418
68.25 | 6340.7031 | 6034.457 | 5362.383 | 306.2464 | 0.560666 | 563.6695 | 107.6494 | 0.1944215
68.260002 | 6415.0537 | 6039.063 | 5361.706 | 375.9903 | 0.5609947 | 570.6861 | 105.9149 | 0.1951059
68.269997 | 6409.9956 | 6043.941 | 5361.031 | 366.0543 | 0.561331 | 577.8743 | 104.2786 | 0.1957942
68.279999 | 6258.3384 | 6049.103 | 5360.357 | 209.2357 | 0.5616761 | 585.2542 | 102.7337 | 0.1964874
68.290001 | 6384.1172 | 6054.537 | 5359.683 | 329.5804 | 0.5620304 | 592.818 | 101.2768 | 0.197185
68.300003 | 6145.1689 | 6060.252 | 5359.01 | 84.91731 | 0.5623923 | 600.577 | 99.90453 | 0.1978876
68.309998 | 6229.0566 | 6066.236 | 5358.338 | 162.8203 | 0.5627627 | 608.5239 | 98.61291 | 0.198594
68.32 | 6264.1377 | 6072.501 | 5357.667 | 191.6365 | 0.5631421 | 616.6751 | 97.39669 | 0.1993055
68.330002 | 6206.7627 | 6079.05 | 5356.997 | 127.7128 | 0.5635302 | 625.0346 | 96.25516 | 0.2000218
68.339996 | 6102.687 | 6085.872 | 5356.328 | 16.81501 | 0.5639263 | 633.595 | 95.18474 | 0.2007421
68.349998 | 6323.6484 | 6092.991 | 5355.659 | 230.6579 | 0.5643308 | 642.3833 | 94.18256 | 0.201468
68.360001 | 6432.2905 | 6100.393 | 5354.991 | 331.8971 | 0.5647447 | 651.3897 | 93.24574 | 0.2021984
68.370003 | 6404.2734 | 6108.095 | 5354.324 | 296.1779 | 0.5651663 | 660.6294 | 92.37391 | 0.202934
68.379997 | 6385.0474 | 6116.086 | 5353.658 | 268.9612 | 0.5655966 | 670.0938 | 91.56465 | 0.2036736
68.389999 | 6405.7554 | 6124.387 | 5352.993 | 281.3685 | 0.5660358 | 679.8076 | 90.81551 | 0.2044187
68.400002 | 6453.1631 | 6132.999 | 5352.329 | 320.1637 | 0.566484 | 689.773 | 90.12585 | 0.2051689
68.410004 | 6234.2544 | 6141.926 | 5351.665 | 92.32847 | 0.56694 | 699.9934 | 89.49427 | 0.2059239
68.419998 | 6185.9326 | 6151.17 | 5351.003 | 34.76258 | 0.5674048 | 710.4721 | 88.92053 | 0.2066835
68.43 | 6131.0806 | 6160.748 | 5350.342 | -29.66748 | 0.5678786 | 721.2292 | 88.40201 | 0.2074485
68.440002 | 6311.5586 | 6170.669 | 5349.681 | 140.8894 | 0.5683613 | 732.272 | 87.93984 | 0.2082189
68.449997 | 6228.8931 | 6180.928 | 5349.021 | 47.9648 | 0.5688518 | 743.5966 | 87.53265 | 0.2089938
68.459999 | 6231.582 | 6191.55 | 5348.362 | 40.03194 | 0.5693514 | 755.2291 | 87.17977 | 0.2097745
68.470001 | 6434.6294 | 6202.536 | 5347.704 | 232.0932 | 0.5698604 | 767.1707 | 86.88126 | 0.2105602
68.480003 | 6331.6304 | 6213.905 | 5347.046 | 117.7251 | 0.5703772 | 779.4394 | 86.63774 | 0.2113516
68.489998 | 6219.8062 | 6225.65 | 5346.39 | -5.843854 | 0.5709028 | 792.0281 | 86.44852 | 0.2121476
68.5 | 6223.2305 | 6237.799 | 5345.735 | -14.56882 | 0.5714376 | 804.9664 | 86.31368 | 0.2129493
68.510002 | 6329.2471 | 6250.366 | 5345.08 | 78.88146 | 0.5719815 | 818.265 | 86.23484 | 0.2137567
68.519997 | 6230.0078 | 6263.342 | 5344.427 | -33.33433 | 0.5725332 | 831.9167 | 86.21161 | 0.2145689
68.529999 | 6439.916 | 6276.773 | 5343.774 | 163.1431 | 0.5730942 | 845.9656 | 86.24499 | 0.2153872
68.540001 | 6712.1655 | 6290.652 | 5343.122 | 421.5139 | 0.5736648 | 860.404 | 86.33606 | 0.2162109
68.550003 | 6592.9253 | 6305.008 | 5342.47 | 287.9176 | 0.5742433 | 875.2592 | 86.48676 | 0.2170406
68.559998 | 6404 | 6319.835 | 5341.821 | 84.165 | 0.5748307 | 890.5243 | 86.6974 | 0.2178751
68.57 | 6591.4438 | 6335.173 | 5341.171 | 256.2712 | 0.5754275 | 906.2373 | 86.96996 | 0.2187157
68.580002 | 6534.9341 | 6351.038 | 5340.523 | 183.8956 | 0.5760335 | 922.4128 | 87.3074 | 0.2195624
68.589996 | 6257.5928 | 6367.426 | 5339.876 | -109.8332 | 0.5766477 | 939.0433 | 87.71003 | 0.2204139
68.599998 | 6017.0801 | 6384.399 | 5339.229 | -367.3187 | 0.5772709 | 956.1888 | 88.18262 | 0.2212724
68.610001 | 6251.4873 | 6401.947 | 5338.583 | -150.4596 | 0.577904 | 973.8378 | 88.72609 | 0.2221363
68.620003 | 6491.1265 | 6420.113 | 5337.938 | 71.01384 | 0.5785452 | 992.0279 | 89.34521 | 0.2230066
68.629997 | 6427.6396 | 6438.89 | 5337.294 | -11.25026 | 0.5791955 | 1010.751 | 90.04174 | 0.2238819
68.639999 | 6335.0835 | 6458.34 | 5336.651 | -123.2563 | 0.5798551 | 1030.063 | 90.82085 | 0.224764
68.650002 | 6606.748 | 6478.481 | 5336.009 | 128.2673 | 0.5805245 | 1049.978 | 91.68714 | 0.2256524
68.660004 | 6849.2075 | 6499.333 | 5335.368 | 349.8744 | 0.5812021 | 1070.513 | 92.64436 | 0.2265467
68.669998 | 6682.3418 | 6520.919 | 5334.728 | 161.4227 | 0.5818889 | 1091.684 | 93.69795 | 0.2274467
68.68 | 6502.772 | 6543.295 | 5334.088 | -40.52261 | 0.5825853 | 1113.541 | 94.85428 | 0.2283534
68.690002 | 6483.3335 | 6566.494 | 5333.449 | -83.16041 | 0.5832912 | 1136.111 | 96.12061 | 0.2292667
68.699997 | 6742.4458 | 6590.525 | 5332.812 | 151.9212 | 0.5840053 | 1159.397 | 97.50138 | 0.2301856
68.709999 | 6997.0293 | 6615.462 | 5332.175 | 381.5677 | 0.5847292 | 1183.464 | 99.00629 | 0.2311116
68.720001 | 6928.8164 | 6641.328 | 5331.539 | 287.4884 | 0.585463 | 1208.328 | 100.6429 | 0.2320439
68.730003 | 7478.8027 | 6668.185 | 5330.904 | 810.6173 | 0.5862054 | 1234.041 | 102.4213 | 0.2329832
68.739998 | 7165.4961 | 6696.04 | 5330.271 | 469.456 | 0.5869569 | 1260.601 | 104.348 | 0.2339282
68.75 | 7234.9399 | 6724.982 | 5329.637 | 509.9581 | 0.5877185 | 1288.086 | 106.4363 | 0.2348803
68.760002 | 7213.0508 | 6755.062 | 5329.005 | 457.9891 | 0.5884896 | 1316.535 | 108.6977 | 0.2358395
68.769997 | 7356.0864 | 6786.298 | 5328.374 | 569.7882 | 0.5892692 | 1345.958 | 111.1404 | 0.2368047
68.779999 | 7175.5933 | 6818.796 | 5327.744 | 356.7973 | 0.5900588 | 1376.444 | 113.7805 | 0.2377773
68.790001 | 7076.1675 | 6852.595 | 5327.114 | 223.5726 | 0.5908586 | 1408.021 | 116.6304 | 0.2387567
68.800003 | 7361.9077 | 6887.783 | 5326.485 | 474.1242 | 0.5916671 | 1440.761 | 119.706 | 0.2397435
68.809998 | 7628.7437 | 6924.38 | 5325.858 | 704.3642 | 0.592485 | 1474.671 | 123.0173 | 0.2407364
68.82 | 7451.7876 | 6962.511 | 5325.231 | 489.2768 | 0.5933132 | 1509.86 | 126.5846 | 0.2417369
68.830002 | 7380.7534 | 7002.254 | 5324.605 | 378.4993 | 0.5941512 | 1546.387 | 130.425 | 0.2427449
68.839996 | 7588.7954 | 7043.628 | 5323.981 | 545.1671 | 0.594998 | 1584.262 | 134.5471 | 0.2437589
68.849998 | 7616.6665 | 7086.829 | 5323.357 | 529.8375 | 0.5958548 | 1623.651 | 138.9805 | 0.2447816
68.860001 | 7749.2886 | 7131.873 | 5322.733 | 617.4152 | 0.5967222 | 1664.563 | 143.7346 | 0.2458111
68.870003 | 7906.6147 | 7178.905 | 5322.111 | 727.7094 | 0.5975985 | 1707.118 | 148.8321 | 0.2468486
68.879997 | 7733.5488 | 7227.953 | 5321.49 | 505.5954 | 0.5984844 | 1751.334 | 154.2829 | 0.2478923
68.889999 | 7870.2827 | 7279.217 | 5320.87 | 591.0653 | 0.5993806 | 1797.387 | 160.1122 | 0.2489445
68.900002 | 8075.646 | 7332.792 | 5320.25 | 742.8539 | 0.6002874 | 1845.355 | 166.3368 | 0.2500045
68.910004 | 8151.499 | 7388.775 | 5319.632 | 762.7239 | 0.6012033 | 1895.325 | 172.966 | 0.251072
68.919998 | 8246.5908 | 7447.271 | 5319.015 | 799.3194 | 0.602129 | 1947.39 | 180.012 | 0.2521466
68.93 | 7817.1733 | 7508.48 | 5318.398 | 308.6932 | 0.6030653 | 2001.734 | 187.4918 | 0.2532296
68.940002 | 7839.189 | 7572.539 | 5317.782 | 266.6498 | 0.604012 | 2058.486 | 195.4122 | 0.2543209
68.949997 | 8129.2373 | 7639.514 | 5317.168 | 489.7228 | 0.6049677 | 2117.724 | 203.7622 | 0.2554192
68.959999 | 8218.0898 | 7709.656 | 5316.554 | 508.4342 | 0.6059341 | 2179.691 | 212.5478 | 0.2565263
68.970001 | 8276.4082 | 7783.07 | 5315.941 | 493.3381 | 0.6069114 | 2244.514 | 221.75 | 0.2576415
68.980003 | 8099.7856 | 7859.966 | 5315.329 | 239.8196 | 0.6078981 | 2312.422 | 231.3485 | 0.2587654
68.989998 | 8097.019 | 7940.392 | 5314.718 | 156.6269 | 0.6088948 | 2383.514 | 241.291 | 0.2598964
69 | 8261.4277 | 8024.631 | 5314.108 | 236.7965 | 0.6099026 | 2458.113 | 251.5391 | 0.2610365
69.010002 | 8540.0752 | 8112.847 | 5313.499 | 427.2279 | 0.610921 | 2536.453 | 262.0227 | 0.2621854
69.019997 | 8670.334 | 8205.102 | 5312.891 | 465.2318 | 0.6119487 | 2618.697 | 272.6384 | 0.2633419
69.029999 | 8851.9512 | 8301.707 | 5312.284 | 550.2442 | 0.6129875 | 2705.252 | 283.294 | 0.2645077
69.040001 | 8853.0127 | 8402.777 | 5311.677 | 450.2354 | 0.6140376 | 2796.363 | 293.8576 | 0.265682
69.050003 | 8901.2891 | 8508.574 | 5311.072 | 392.7155 | 0.6150973 | 2892.429 | 304.191 | 0.2668658
69.059998 | 8864.3838 | 8619.15 | 5310.468 | 245.2338 | 0.6161673 | 2993.673 | 314.1246 | 0.2680573
69.07 | 8836.3652 | 8734.906 | 5309.864 | 101.4595 | 0.6172487 | 3100.643 | 323.5122 | 0.2692583
69.080002 | 8796.7305 | 8856.11 | 5309.262 | -59.37999 | 0.6183413 | 3213.767 | 332.1932 | 0.2704688
69.089996 | 8981.9473 | 8982.895 | 5308.66 | -0.9481573 | 0.6194435 | 3333.337 | 340.0072 | 0.271687
69.099998 | 9118.0791 | 9115.978 | 5308.06 | 2.101049 | 0.6205568 | 3460.173 | 346.8517 | 0.272916
69.110001 | 9520.9902 | 9255.593 | 5307.46 | 265.397 | 0.6216821 | 3594.614 | 352.6237 | 0.2741538
69.120003 | 9808.9902 | 9402.432 | 5306.861 | 406.558 | 0.6228172 | 3737.396 | 357.2769 | 0.2754016
69.129997 | 9834.3564 | 9556.905 | 5306.263 | 277.451 | 0.6239631 | 3888.94 | 360.8014 | 0.2766575
69.139999 | 9847.9492 | 9720.041 | 5305.667 | 127.9083 | 0.6251205 | 4050.227 | 363.2442 | 0.277924
69.150002 | 10120.3184 | 9892.607 | 5305.07 | 227.711 | 0.6262898 | 4221.948 | 364.6834 | 0.2792004
69.160004 | 10172.9414 | 10075.46 | 5304.475 | 97.48257 | 0.6274692 | 4404.841 | 365.2348 | 0.2804864
69.169998 | 10379.4482 | 10269.52 | 5303.882 | 109.9305 | 0.6286595 | 4599.691 | 365.035 | 0.2817813
69.18 | 10904.709 | 10476.08 | 5303.289 | 428.6295 | 0.6298618 | 4807.643 | 364.2349 | 0.2830869
69.190002 | 10785.2637 | 10696.27 | 5302.696 | 88.99493 | 0.6310758 | 5029.678 | 362.9785 | 0.2844031
69.199997 | 11363.8584 | 10931 | 5302.106 | 432.8586 | 0.6322999 | 5266.57 | 361.4063 | 0.2857284
69.209999 | 11099.916 | 11181.84 | 5301.515 | -81.92053 | 0.633536 | 5519.769 | 359.6322 | 0.2870647
69.220001 | 11042.709 | 11449.86 | 5300.926 | -407.1527 | 0.6347845 | 5790.268 | 357.7448 | 0.2884113
69.230003 | 11231.1875 | 11736.53 | 5300.338 | -505.3455 | 0.6360435 | 6079.467 | 355.8023 | 0.289769
69.239998 | 11965.1934 | 12042.72 | 5299.751 | -77.53153 | 0.6373137 | 6388.208 | 353.8376 | 0.291136
69.25 | 12197.7998 | 12370.19 | 5299.164 | -172.395 | 0.6385965 | 6718.251 | 351.8483 | 0.2925143
69.260002 | 12253.082 | 12720.26 | 5298.579 | -467.18 | 0.6398913 | 7070.946 | 349.8041 | 0.2939039
69.269997 | 12957.3135 | 13093.84 | 5297.994 | -136.5253 | 0.6411965 | 7447.243 | 347.6646 | 0.2953033
69.279999 | 13524.1885 | 13492.81 | 5297.411 | 31.37608 | 0.6425142 | 7849.096 | 345.3668 | 0.2967146
69.290001 | 14137.4375 | 13918.25 | 5296.828 | 219.1901 | 0.6438449 | 8277.633 | 342.8446 | 0.2981368
69.300003 | 14514.9375 | 14371.75 | 5296.247 | 143.1916 | 0.6451865 | 8734.521 | 340.0337 | 0.2995711
69.309998 | 15191.0713 | 14853.9 | 5295.666 | 337.168 | 0.6465396 | 9220.402 | 336.8878 | 0.3010152
69.32 | 15792.29 | 15366.61 | 5295.087 | 425.6751 | 0.6479058 | 9737.209 | 333.3689 | 0.3024716
69.330002 | 15793.9785 | 15910.94 | 5294.508 | -116.959 | 0.6492846 | 10286.02 | 329.4601 | 0.3039401
69.339996 | 15826.9336 | 16486.9 | 5293.93 | -659.971 | 0.6506743 | 10866.83 | 325.1848 | 0.3054185
69.349998 | 16821.3359 | 17096.65 | 5293.354 | -275.3103 | 0.6520768 | 11481.77 | 320.5608 | 0.3069108
69.360001 | 18092.3848 | 17739.42 | 5292.778 | 352.9608 | 0.6534929 | 12130.03 | 315.6587 | 0.3084144
69.370003 | 18911.793 | 18415.73 | 5292.203 | 496.0642 | 0.6549203 | 12812.02 | 310.5447 | 0.3099308
69.379997 | 19668.8711 | 19123.73 | 5291.629 | 545.1398 | 0.6563596 | 13525.82 | 305.3154 | 0.3114577
69.389999 | 20477.8164 | 19863.29 | 5291.056 | 614.5282 | 0.6578124 | 14271.2 | 300.0601 | 0.3129982
69.400002 | 21410.3594 | 20631.67 | 5290.484 | 778.6873 | 0.6592788 | 15045.34 | 294.8734 | 0.3145514
69.410004 | 22671.9922 | 21425.12 | 5289.913 | 1246.869 | 0.6607568 | 15844.38 | 289.857 | 0.316117
69.419998 | 23051.9336 | 22238.6 | 5289.344 | 813.3295 | 0.6622471 | 16663.18 | 285.0956 | 0.3176943
69.43 | 23684.9668 | 23066.96 | 5288.775 | 618.0061 | 0.6637513 | 17496.54 | 280.6649 | 0.3192854
69.440002 | 25448.9629 | 23902.54 | 5288.207 | 1546.421 | 0.665269 | 18336.72 | 276.6284 | 0.3208899
69.449997 | 26236.0996 | 24735.33 | 5287.64 | 1500.772 | 0.6667981 | 19173.65 | 273.0478 | 0.3225063
69.459999 | 27692.7598 | 25556.08 | 5287.074 | 2136.675 | 0.6683413 | 19998.06 | 269.9581 | 0.3241371
69.470001 | 28609.5801 | 26352.45 | 5286.509 | 2257.126 | 0.6698986 | 20797.56 | 267.3885 | 0.325781
69.480003 | 28579.1328 | 27112.38 | 5285.945 | 1466.757 | 0.6714682 | 21560.08 | 265.3536 | 0.3274394
69.489998 | 30085.2617 | 27821.88 | 5285.382 | 2263.382 | 0.6730506 | 22271.63 | 263.861 | 0.3291099
69.5 | 31387.3945 | 28469.44 | 5284.82 | 2917.955 | 0.6746475 | 22920.71 | 262.9089 | 0.3307951
69.510002 | 31499.3711 | 29043.25 | 5284.258 | 2456.122 | 0.6762584 | 23495.5 | 262.48 | 0.3324949
69.519997 | 32294.2734 | 29532.94 | 5283.698 | 2761.334 | 0.6778813 | 23985.67 | 262.5602 | 0.3342075
69.529999 | 33074.4805 | 29931.88 | 5283.139 | 3142.601 | 0.6795189 | 24384.6 | 263.1255 | 0.3359356
69.540001 | 33240.0391 | 30235.19 | 5282.581 | 3004.849 | 0.6811713 | 24687.45 | 264.145 | 0.3376779
69.550003 | 33777.4062 | 30441.89 | 5282.024 | 3335.513 | 0.6828365 | 24893.26 | 265.5882 | 0.3394358
69.559998 | 33973.8984 | 30553.88 | 5281.468 | 3420.015 | 0.6845151 | 25003.97 | 267.417 | 0.3412068
69.57 | 34540.4492 | 30576.58 | 5280.912 | 3963.871 | 0.6862088 | 25025.03 | 269.6045 | 0.3429936
69.580002 | 34870.4414 | 30517.55 | 5280.358 | 4352.894 | 0.6879173 | 24964.05 | 272.103 | 0.3447963
69.589996 | 34598.0039 | 30386.65 | 5279.805 | 4211.356 | 0.6896383 | 24830.93 | 274.8744 | 0.3466121
69.599998 | 34586.0742 | 30194.09 | 5279.253 | 4391.988 | 0.6913745 | 24635.92 | 277.8699 | 0.3484458
69.610001 | 33920.8555 | 29951.06 | 5278.701 | 3969.794 | 0.6931263 | 24390.27 | 281.0423 | 0.3502944
69.620003 | 32915.2852 | 29667.71 | 5278.151 | 3247.578 | 0.6948915 | 24104.18 | 284.3273 | 0.3521597
69.629997 | 32674.0723 | 29353.7 | 5277.602 | 3320.373 | 0.6966707 | 23787.39 | 287.6532 | 0.3540389
69.639999 | 31952.0293 | 29016.01 | 5277.054 | 2936.023 | 0.6984655 | 23446.94 | 290.9573 | 0.3559358
69.650002 | 31733.5879 | 28660.31 | 5276.506 | 3073.283 | 0.7002763 | 23088.59 | 294.1485 | 0.3578495
69.660004 | 31493.3652 | 28290.21 | 5275.96 | 3203.154 | 0.7021008 | 22716.04 | 297.1454 | 0.3597795
69.669998 | 30867.8223 | 27907.31 | 5275.415 | 2960.511 | 0.7039396 | 22330.98 | 299.8529 | 0.3617249
69.68 | 30163.0488 | 27510.82 | 5274.87 | 2652.231 | 0.7057948 | 21932.68 | 302.1963 | 0.3636883
69.690002 | 29181.373 | 27098.99 | 5274.327 | 2082.381 | 0.7076658 | 21519.5 | 304.096 | 0.3656695
69.699997 | 28271.7402 | 26669.62 | 5273.785 | 1602.115 | 0.7095504 | 21089.27 | 305.493 | 0.3676664
69.709999 | 27495.377 | 26219 | 5273.243 | 1276.377 | 0.7114514 | 20638.33 | 306.3499 | 0.3696822
69.720001 | 27434.8164 | 25744.49 | 5272.703 | 1690.324 | 0.7133692 | 20164.05 | 306.6509 | 0.3717155
69.730003 | 27132.5039 | 25243.47 | 5272.163 | 1889.033 | 0.7153014 | 19663.81 | 306.4047 | 0.3737677
69.739998 | 26084.2148 | 24715.4 | 5271.625 | 1368.817 | 0.7172487 | 19137.03 | 305.6493 | 0.3758361
69.75 | 24868.6582 | 24159.5 | 5271.088 | 709.1586 | 0.7192132 | 18582.88 | 304.4354 | 0.3779238
69.760002 | 25123.8613 | 23577.19 | 5270.551 | 1546.676 | 0.7211942 | 18002.69 | 302.8396 | 0.3800309
69.769997 | 24717.6426 | 22971.85 | 5270.016 | 1745.788 | 0.7231894 | 17399.79 | 300.9404 | 0.3821551
69.779999 | 23995.4414 | 22346.46 | 5269.482 | 1648.977 | 0.725202 | 16777.05 | 298.819 | 0.3842997
69.790001 | 22800.5527 | 21706.21 | 5268.948 | 1094.341 | 0.7272322 | 16139.59 | 296.5623 | 0.3864632
69.800003 | 22079.5879 | 21055.98 | 5268.416 | 1023.608 | 0.7292776 | 15492.21 | 294.2369 | 0.3886474
69.809998 | 21238.3359 | 20402.25 | 5267.885 | 836.0868 | 0.7313388 | 14841.33 | 291.912 | 0.390849
69.82 | 20714.9961 | 19749.51 | 5267.354 | 965.4886 | 0.7334181 | 14191.41 | 289.6202 | 0.3930718
69.830002 | 20269.9473 | 19102.99 | 5266.825 | 1166.952 | 0.7355148 | 13547.64 | 287.4008 | 0.3953155
69.839996 | 19699.3398 | 18468.25 | 5266.297 | 1231.094 | 0.7376265 | 12915.55 | 285.2603 | 0.3975771
69.849998 | 18620.4492 | 17847.68 | 5265.769 | 772.7738 | 0.7397564 | 12297.57 | 283.1963 | 0.3998622
69.860001 | 17913.7812 | 17245.67 | 5265.243 | 668.1104 | 0.7419048 | 11698.09 | 281.1907 | 0.4021673
69.870003 | 16686.0391 | 16664.21 | 5264.717 | 21.8313 | 0.7440693 | 11119.12 | 279.2196 | 0.4044947
69.879997 | 16256.5127 | 16106.1 | 5264.193 | 150.4113 | 0.7462503 | 10563.5 | 277.2564 | 0.4068409
69.889999 | 15343.2041 | 15571.51 | 5263.67 | -228.3013 | 0.7484501 | 10031.42 | 275.2567 | 0.4092106
69.900002 | 14555.8105 | 15061.57 | 5263.147 | -505.7607 | 0.7506689 | 9524.064 | 273.1973 | 0.4116029
69.910004 | 14414.2207 | 14576.73 | 5262.626 | -162.5129 | 0.7529042 | 9041.896 | 271.0452 | 0.4140169
69.919998 | 13478.3232 | 14117.15 | 5262.106 | -638.825 | 0.7551567 | 8585.082 | 268.7884 | 0.4164519
69.93 | 12910.1807 | 13681.91 | 5261.586 | -771.7289 | 0.7574288 | 8152.741 | 266.4056 | 0.4189109
69.940002 | 12884.5684 | 13270.54 | 5261.068 | -385.9735 | 0.7597198 | 7744.394 | 263.899 | 0.4213938
69.949997 | 12019.5684 | 12882.73 | 5260.551 | -863.1577 | 0.7620271 | 7359.72 | 261.2693 | 0.423898
69.959999 | 11424.7705 | 12517.01 | 5260.035 | -1092.24 | 0.7643543 | 6997.267 | 258.5189 | 0.4264276
69.970001 | 11342.8555 | 12172.76 | 5259.519 | -829.9079 | 0.7667014 | 6656.39 | 255.6585 | 0.4289807
69.980003 | 11127.3828 | 11848.75 | 5259.005 | -721.371 | 0.7690662 | 6335.852 | 252.6958 | 0.4315593
69.989998 | 11127.3711 | 11544.4 | 5258.492 | -417.0298 | 0.7714489 | 6035.062 | 249.6415 | 0.4341599
70 | 10683.5693 | 11258.2 | 5257.98 | -574.6277 | 0.7738525 | 5752.512 | 246.4951 | 0.4367867
70.010002 | 10230.0586 | 10989.18 | 5257.468 | -759.1218 | 0.7762759 | 5487.23 | 243.2662 | 0.4394396
70.019997 | 9831.3018 | 10736.62 | 5256.958 | -905.3199 | 0.7787166 | 5238.477 | 239.9655 | 0.4421158
70.029999 | 9525.3242 | 10499.16 | 5256.449 | -973.8406 | 0.7811783 | 5004.89 | 236.5994 | 0.4448195
70.040001 | 9383.4883 | 10276.08 | 5255.941 | -892.588 | 0.7836611 | 4785.72 | 233.1845 | 0.447549
70.050003 | 9487.875 | 10066.32 | 5255.433 | -578.4446 | 0.7861626 | 4579.908 | 229.7421 | 0.4503063
70.059998 | 8788.3945 | 9869.339 | 5254.928 | -1080.944 | 0.788683 | 4386.868 | 226.302 | 0.4530878
70.07 | 8559.7725 | 9684.033 | 5254.422 | -1124.261 | 0.7912254 | 4205.474 | 222.8893 | 0.4558979
70.080002 | 8591.5381 | 9509.695 | 5253.918 | -918.1571 | 0.7937888 | 4034.985 | 219.5393 | 0.4587365
70.089996 | 8265.2363 | 9345.853 | 5253.415 | -1080.617 | 0.7963707 | 3874.886 | 216.2944 | 0.4615995
70.099998 | 8571.4951 | 9191.453 | 5252.913 | -619.9578 | 0.7989745 | 3724.094 | 213.1827 | 0.4644946
70.110001 | 8718.7617 | 9046.153 | 5252.412 | -327.3912 | 0.8016008 | 3582.23 | 210.2415 | 0.467417
70.120003 | 8334.7705 | 8909.225 | 5251.912 | -574.455 | 0.8042468 | 3448.542 | 207.4975 | 0.4703699
70.129997 | 8081.6665 | 8780.335 | 5251.413 | -698.6688 | 0.806913 | 3322.664 | 204.9779 | 0.4733487
70.139999 | 7921.9556 | 8658.7 | 5250.915 | -736.7448 | 0.8096018 | 3203.806 | 202.6932 | 0.4763597
70.150002 | 7828.8823 | 8543.924 | 5250.418 | -715.0421 | 0.8123139 | 3091.564 | 200.6505 | 0.4794014
70.160004 | 7759.7866 | 8435.577 | 5249.922 | -675.7908 | 0.8150463 | 2985.505 | 198.8529 | 0.4824731
70.169998 | 7614.9448 | 8333.268 | 5249.427 | -718.3236 | 0.8177995 | 2885.248 | 197.2898 | 0.4855739
70.18 | 7193.7095 | 8236.468 | 5248.933 | -1042.759 | 0.8205767 | 2790.279 | 195.9469 | 0.4887075
70.190002 | 7345.2422 | 8144.807 | 5248.44 | -799.5645 | 0.8233771 | 2700.252 | 194.7995 | 0.4918741
70.199997 | 7354.9224 | 8058.02 | 5247.949 | -703.0976 | 0.8261975 | 2614.925 | 193.8256 | 0.4950703
70.209999 | 7484.9189 | 7975.636 | 5247.458 | -490.7167 | 0.8290422 | 2533.857 | 192.9934 | 0.4983011
70.220001 | 7458.6387 | 7897.402 | 5246.968 | -438.7635 | 0.8319114 | 2456.832 | 192.2687 | 0.5015646
70.230003 | 7286.7588 | 7822.97 | 5246.479 | -536.2109 | 0.8348022 | 2383.533 | 191.6184 | 0.5048633
70.239998 | 7300.9072 | 7752.166 | 5245.991 | -451.2585 | 0.8377152 | 2313.818 | 191.0104 | 0.5081928
70.25 | 7251.5825 | 7684.623 | 5245.504 | -433.0409 | 0.8406536 | 2247.358 | 190.4093 | 0.5115584
70.260002 | 6943.7983 | 7620.114 | 5245.019 | -676.3156 | 0.8436165 | 2183.957 | 189.7797 | 0.5149602
70.269997 | 7005.1118 | 7558.486 | 5244.534 | -553.3743 | 0.8466008 | 2123.494 | 189.093 | 0.5183945
70.279999 | 6989.5571 | 7499.442 | 5244.05 | -509.8844 | 0.8496108 | 2065.702 | 188.318 | 0.521867
70.290001 | 6898.292 | 7442.838 | 5243.568 | -544.5458 | 0.852647 | 2010.467 | 187.4251 | 0.5253755
70.300003 | 6904.5884 | 7388.466 | 5243.086 | -483.878 | 0.8557061 | 1957.604 | 186.3924 | 0.5289227
70.309998 | 7149.1641 | 7336.247 | 5242.605 | -187.0828 | 0.8587887 | 1907.048 | 185.2027 | 0.5325038
70.32 | 7347.4595 | 7285.96 | 5242.126 | 61.49948 | 0.8618983 | 1858.594 | 183.8418 | 0.5361246
70.330002 | 6999.7734 | 7237.493 | 5241.647 | -237.7199 | 0.8650341 | 1812.135 | 182.306 | 0.5397853
70.339996 | 6869.6313 | 7190.809 | 5241.17 | -321.1777 | 0.8681926 | 1767.625 | 180.6028 | 0.5434806
70.349998 | 7205.0688 | 7145.708 | 5240.693 | 59.36122 | 0.8713784 | 1724.852 | 178.7437 | 0.5472206
70.360001 | 7167.624 | 7102.196 | 5240.218 | 65.42766 | 0.874592 | 1683.801 | 176.7521 | 0.5509989
70.370003 | 7036.8364 | 7060.177 | 5239.743 | -23.3405 | 0.87783 | 1644.342 | 174.6593 | 0.5548199
70.379997 | 7242.9385 | 7019.667 | 5239.27 | 223.2718 | 0.8810932 | 1606.455 | 172.5017 | 0.5586779
70.389999 | 7035.9097 | 6980.547 | 5238.798 | 55.36301 | 0.8843846 | 1569.988 | 170.314 | 0.5625808
70.400002 | 6913.9243 | 6942.812 | 5238.326 | -28.88749 | 0.8877046 | 1534.895 | 168.1361 | 0.5665272
70.410004 | 6666.8301 | 6906.441 | 5237.856 | -239.611 | 0.8910502 | 1501.12 | 166.004 | 0.570516
70.419998 | 6829.8569 | 6871.421 | 5237.387 | -41.56381 | 0.8944217 | 1468.614 | 163.9514 | 0.5745459
70.43 | 6767.7944 | 6837.675 | 5236.918 | -69.88023 | 0.8978231 | 1437.281 | 161.9993 | 0.5786223
70.440002 | 6855.9082 | 6805.175 | 5236.451 | 50.73283 | 0.9012532 | 1407.071 | 160.1697 | 0.5827453
70.449997 | 6564.4116 | 6773.916 | 5235.985 | -209.5042 | 0.9047085 | 1377.966 | 158.4736 | 0.5869105
70.459999 | 6698.875 | 6743.804 | 5235.52 | -44.92919 | 0.9081942 | 1349.873 | 156.9124 | 0.5911248
70.470001 | 6592.2256 | 6714.818 | 5235.056 | -122.592 | 0.9117104 | 1322.77 | 155.4849 | 0.5953856
70.480003 | 6623.0957 | 6686.886 | 5234.592 | -63.79026 | 0.9152539 | 1296.596 | 154.1826 | 0.5996965
70.489998 | 6950.6704 | 6659.992 | 5234.13 | 290.6784 | 0.9188249 | 1271.347 | 152.9914 | 0.6040516
70.5 | 6634.6719 | 6634.04 | 5233.669 | 0.6321351 | 0.9224278 | 1246.947 | 151.8925 | 0.608458
70.510002 | 6425.6968 | 6608.982 | 5233.209 | -183.2854 | 0.9260615 | 1223.364 | 150.8704 | 0.6129161
70.519997 | 6632.5439 | 6584.79 | 5232.751 | 47.75343 | 0.9297219 | 1200.588 | 149.9048 | 0.6174212
70.529999 | 6829.9917 | 6561.378 | 5232.293 | 268.6134 | 0.9334149 | 1178.554 | 148.9766 | 0.6219806
70.540001 | 7048.5044 | 6538.719 | 5231.836 | 509.7851 | 0.9371407 | 1157.249 | 148.0713 | 0.6265918
70.550003 | 6794.625 | 6516.756 | 5231.38 | 277.8695 | 0.9408953 | 1136.629 | 147.1752 | 0.6312584
70.559998 | 6797.9863 | 6495.476 | 5230.925 | 302.5102 | 0.9446794 | 1116.696 | 146.2745 | 0.6359743
70.57 | 6850.563 | 6474.811 | 5230.471 | 375.7518 | 0.9484978 | 1097.394 | 145.3565 | 0.6407473
70.580002 | 6450.2129 | 6454.732 | 5230.018 | -4.518795 | 0.952349 | 1078.702 | 144.4137 | 0.6455777
70.589996 | 6255.4072 | 6435.227 | 5229.567 | -179.8196 | 0.9562291 | 1060.621 | 143.4321 | 0.6504586
70.599998 | 6479.4941 | 6416.218 | 5229.116 | 63.27582 | 0.9601434 | 1043.086 | 142.4011 | 0.6554035
70.610001 | 6658.5981 | 6397.701 | 5228.666 | 260.8966 | 0.9640931 | 1026.106 | 141.3049 | 0.6604042
70.620003 | 6627.0952 | 6379.626 | 5228.217 | 247.4696 | 0.9680736 | 1009.644 | 140.1308 | 0.6654666
70.629997 | 6546.3857 | 6361.984 | 5227.77 | 184.402 | 0.9720861 | 993.7067 | 138.8642 | 0.6705834
70.639999 | 6849.522 | 6344.709 | 5227.324 | 504.8133 | 0.9761342 | 978.2441 | 137.4892 | 0.6757652
70.650002 | 6507.9238 | 6327.786 | 5226.878 | 180.1376 | 0.9802186 | 963.2492 | 135.9979 | 0.6810102
70.660004 | 6461.4253 | 6311.195 | 5226.433 | 150.2308 | 0.9843355 | 948.7095 | 134.3811 | 0.686317
70.669998 | 6726.4575 | 6294.927 | 5225.99 | 431.5304 | 0.9884853 | 934.6156 | 132.6412 | 0.6916845
70.68 | 6536.3306 | 6278.951 | 5225.548 | 257.3795 | 0.9926731 | 920.9362 | 130.7775 | 0.6971197
70.690002 | 6210.9458 | 6263.268 | 5225.106 | -52.3224 | 0.9968974 | 907.6585 | 128.804 | 0.702623
70.699997 | 6460.0361 | 6247.896 | 5224.666 | 212.1401 | 1.001154 | 894.7839 | 126.7367 | 0.7081888
70.709999 | 6706.063 | 6232.819 | 5224.227 | 473.2444 | 1.005449 | 882.2797 | 124.5929 | 0.7138263
70.720001 | 6461.146 | 6218.059 | 5223.788 | 243.0871 | 1.009783 | 870.144 | 122.3972 | 0.7195325
70.730003 | 6106.8457 | 6203.62 | 5223.351 | -96.77462 | 1.014152 | 858.356 | 120.1737 | 0.7253121
70.739998 | 6260.2905 | 6189.532 | 5222.915 | 70.75879 | 1.018556 | 846.9218 | 117.9451 | 0.7311576
70.75 | 6433.1523 | 6175.782 | 5222.48 | 257.3706 | 1.023001 | 835.8131 | 115.7286 | 0.737079
70.760002 | 6486.3589 | 6162.38 | 5222.046 | 323.9791 | 1.027485 | 825.0209 | 113.5427 | 0.7430764
70.769997 | 6554.709 | 6149.344 | 5221.613 | 405.3651 | 1.032004 | 814.5495 | 111.4004 | 0.7491441
70.779999 | 6510.6421 | 6136.646 | 5221.181 | 373.9962 | 1.036564 | 804.3676 | 109.3057 | 0.7552923
70.790001 | 6380.9761 | 6124.295 | 5220.75 | 256.6813 | 1.041166 | 794.4806 | 107.2618 | 0.7615175
70.800003 | 6274.3364 | 6112.271 | 5220.32 | 162.0649 | 1.045806 | 784.8707 | 105.2676 | 0.7678249
70.809998 | 6167.3579 | 6100.575 | 5219.891 | 66.78246 | 1.050483 | 775.5437 | 103.3161 | 0.7742068
70.82 | 6191.9785 | 6089.173 | 5219.463 | 102.806 | 1.055204 | 766.4778 | 101.3958 | 0.7806737
70.830002 | 6011.1401 | 6078.046 | 5219.036 | -66.90629 | 1.059968 | 757.6662 | 99.49696 | 0.7872261
70.839996 | 6107.8701 | 6067.194 | 5218.611 | 40.67648 | 1.064768 | 749.1147 | 97.60974 | 0.7938555
70.849998 | 6378.0371 | 6056.57 | 5218.186 | 321.4674 | 1.069614 | 740.7947 | 95.71912 | 0.8005799
70.860001 | 6110.4546 | 6046.177 | 5217.762 | 64.2772 | 1.074504 | 732.7154 | 93.81826 | 0.8073887
70.870003 | 6126.8711 | 6035.994 | 5217.339 | 90.87676 | 1.079434 | 724.8613 | 91.90017 | 0.8142902
70.879997 | 6057.8271 | 6026.028 | 5216.918 | 31.79868 | 1.084406 | 717.2413 | 89.96373 | 0.8212747
70.889999 | 5783.2217 | 6016.25 | 5216.497 | -233.0287 | 1.089424 | 709.8289 | 88.00661 | 0.828357
70.900002 | 5921.8843 | 6006.67 | 5216.077 | -84.78555 | 1.094488 | 702.6289 | 86.0335 | 0.8355349
70.910004 | 6028.1509 | 5997.29 | 5215.659 | 30.86139 | 1.099595 | 695.6362 | 84.05209 | 0.8428069
70.919998 | 5999.7861 | 5988.117 | 5215.242 | 11.66861 | 1.104745 | 688.8487 | 82.07231 | 0.8501717
70.93 | 5893.9678 | 5979.149 | 5214.825 | -85.18078 | 1.109944 | 682.2542 | 80.10174 | 0.8576392
70.940002 | 5930.8149 | 5970.391 | 5214.41 | -39.57565 | 1.11519 | 675.8485 | 78.15211 | 0.8652104
70.949997 | 6150.9243 | 5961.86 | 5213.995 | 189.0646 | 1.120478 | 669.6346 | 76.23636 | 0.8728779
70.959999 | 5891.8003 | 5953.549 | 5213.582 | -61.74885 | 1.125816 | 663.599 | 74.36164 | 0.8806547
70.970001 | 5979.7456 | 5945.47 | 5213.17 | 34.27527 | 1.131205 | 657.7431 | 72.5378 | 0.8885369
70.980003 | 6078.0376 | 5937.622 | 5212.758 | 140.4157 | 1.13664 | 652.0582 | 70.77214 | 0.8965318
70.989998 | 6056.8228 | 5930.017 | 5212.348 | 126.8058 | 1.142121 | 646.5499 | 69.07195 | 0.9046291
71 | 5994.2627 | 5922.645 | 5211.939 | 71.61747 | 1.147654 | 641.2063 | 67.43926 | 0.9128428
71.010002 | 6025.127 | 5915.507 | 5211.531 | 109.6195 | 1.153239 | 636.0245 | 65.87763 | 0.921174
71.019997 | 5789.5938 | 5908.612 | 5211.124 | -119.0182 | 1.15887 | 631.0089 | 64.39051 | 0.9296149
71.029999 | 5832.1777 | 5901.942 | 5210.718 | -69.76462 | 1.164555 | 626.1453 | 62.9763 | 0.93818
71.040001 | 5947.4512 | 5895.505 | 5210.313 | 51.94618 | 1.170294 | 621.4392 | 61.63579 | 0.946865
71.050003 | 5959.7075 | 5889.29 | 5209.909 | 70.41708 | 1.176082 | 616.8825 | 60.36725 | 0.9556777
71.059998 | 5937.4604 | 5883.304 | 5209.506 | 54.15639 | 1.181921 | 612.4805 | 59.17081 | 0.9646077
71.07 | 5926.3774 | 5877.533 | 5209.104 | 48.84475 | 1.187817 | 608.2243 | 58.04268 | 0.9736701
71.080002 | 6154.4951 | 5871.973 | 5208.703 | 282.5226 | 1.193768 | 604.1116 | 56.98098 | 0.9828663
71.089996 | 6220.8584 | 5866.628 | 5208.304 | 354.2305 | 1.199769 | 600.1473 | 55.98482 | 0.9921846
71.099998 | 5953.9023 | 5861.48 | 5207.905 | 92.42199 | 1.205828 | 596.3189 | 55.04896 | 1.001651
71.110001 | 5830.5034 | 5856.536 | 5207.507 | -26.03234 | 1.211946 | 592.633 | 54.17247 | 1.011251
71.120003 | 5934.7837 | 5851.784 | 5207.11 | 82.99944 | 1.218118 | 589.0828 | 53.35196 | 1.020997
71.129997 | 5826.3506 | 5847.231 | 5206.715 | -20.88011 | 1.224344 | 585.6747 | 52.58582 | 1.030876
71.139999 | 5952.7876 | 5842.859 | 5206.32 | 109.9286 | 1.230631 | 582.397 | 51.87025 | 1.040909
71.150002 | 5775.0342 | 5838.672 | 5205.927 | -63.63756 | 1.23698 | 579.254 | 51.20306 | 1.051094
71.160004 | 5802.7505 | 5834.665 | 5205.534 | -31.91468 | 1.243385 | 576.2442 | 50.58215 | 1.06143
71.169998 | 5761.1455 | 5830.838 | 5205.143 | -69.69223 | 1.249848 | 573.3678 | 50.00543 | 1.071914
71.18 | 5847.1401 | 5827.182 | 5204.752 | 19.95818 | 1.256375 | 570.6209 | 49.46985 | 1.082562
71.190002 | 5609.9971 | 5823.695 | 5204.363 | -213.6975 | 1.262964 | 568.0019 | 48.97362 | 1.093376
71.199997 | 5717.8486 | 5820.377 | 5203.975 | -102.5285 | 1.269611 | 565.5132 | 48.51526 | 1.104346
71.209999 | 5860.9419 | 5817.221 | 5203.587 | 43.72087 | 1.276323 | 563.1498 | 48.0922 | 1.115492
71.220001 | 6021.9795 | 5814.227 | 5203.201 | 207.7528 | 1.283103 | 560.9128 | 47.70311 | 1.126808
71.230003 | 5814.3545 | 5811.388 | 5202.816 | 2.966722 | 1.289944 | 558.798 | 47.34596 | 1.138305
71.239998 | 5586.5078 | 5808.706 | 5202.432 | -222.1983 | 1.296847 | 556.8079 | 47.01982 | 1.14997
71.25 | 5723.1909 | 5806.174 | 5202.048 | -82.98315 | 1.30382 | 554.9374 | 46.7227 | 1.161824
71.260002 | 5959.1895 | 5803.788 | 5201.666 | 155.4019 | 1.310862 | 553.1833 | 46.45347 | 1.173869
71.269997 | 5944.604 | 5801.547 | 5201.285 | 143.0574 | 1.317965 | 551.5461 | 46.21112 | 1.186095
71.279999 | 6092.5615 | 5799.44 | 5200.905 | 293.1212 | 1.325141 | 550.0173 | 45.99415 | 1.198523
71.290001 | 5903.5146 | 5797.469 | 5200.526 | 106.0459 | 1.332389 | 548.5973 | 45.80186 | 1.211149
71.300003 | 5858.3335 | 5795.622 | 5200.148 | 62.71105 | 1.339704 | 547.2778 | 45.63292 | 1.223984
71.309998 | 5747.6401 | 5793.899 | 5199.771 | -46.25915 | 1.347086 | 546.057 | 45.48691 | 1.237013
71.32 | 5780.334 | 5792.29 | 5199.395 | -11.95573 | 1.354546 | 544.9269 | 45.36273 | 1.250262
71.330002 | 5694.8535 | 5790.786 | 5199.02 | -95.93278 | 1.362079 | 543.8803 | 45.25981 | 1.263732
71.339996 | 5840.9282 | 5789.385 | 5198.647 | 51.5435 | 1.36968 | 542.9132 | 45.17765 | 1.277407
71.349998 | 5792.0542 | 5788.073 | 5198.274 | 3.980776 | 1.37736 | 542.0155 | 45.11528 | 1.291326
71.360001 | 5968.4971 | 5786.85 | 5197.902 | 181.6472 | 1.385118 | 541.1846 | 45.07264 | 1.30547
71.370003 | 6146.5146 | 5785.705 | 5197.531 | 360.8093 | 1.39295 | 540.4122 | 45.04895 | 1.319858
71.379997 | 5974.6816 | 5784.639 | 5197.162 | 190.0426 | 1.400856 | 539.6977 | 45.04408 | 1.334472
71.389999 | 6030.0171 | 5783.643 | 5196.793 | 246.3742 | 1.408843 | 539.034 | 45.05758 | 1.349343
71.400002 | 5967.1465 | 5782.719 | 5196.425 | 184.4272 | 1.416915 | 538.4231 | 45.08933 | 1.364471
71.410004 | 5853.3589 | 5781.867 | 5196.059 | 71.4914 | 1.425063 | 537.8648 | 45.13893 | 1.379854
71.419998 | 5702.2065 | 5781.091 | 5195.694 | -78.884 | 1.433288 | 537.3619 | 45.20631 | 1.395492
71.43 | 5633.6006 | 5780.392 | 5195.329 | -146.7913 | 1.441602 | 536.9186 | 45.29133 | 1.411408
71.440002 | 5838.8491 | 5779.776 | 5194.965 | 59.07343 | 1.450001 | 536.5386 | 45.39399 | 1.427606
71.449997 | 5890.23 | 5779.25 | 5194.603 | 110.9805 | 1.458478 | 536.2297 | 45.51407 | 1.444074
71.459999 | 5919.248 | 5778.819 | 5194.242 | 140.4293 | 1.467045 | 535.9974 | 45.65171 | 1.460842
71.470001 | 5828.4868 | 5778.491 | 5193.881 | 49.99548 | 1.475703 | 535.8493 | 45.80714 | 1.477905
71.480003 | 5863.4717 | 5778.271 | 5193.522 | 85.20067 | 1.484445 | 535.7893 | 45.98002 | 1.495279
71.489998 | 5799.2017 | 5778.166 | 5193.164 | 21.03577 | 1.493273 | 535.8252 | 46.17068 | 1.512948
71.5 | 5790.2227 | 5778.18 | 5192.807 | 12.04232 | 1.502196 | 535.9613 | 46.3794 | 1.530943
71.510002 | 5853.6562 | 5778.317 | 5192.45 | 75.33902 | 1.511213 | 536.2 | 46.60645 | 1.549271
71.519997 | 5963.0737 | 5778.581 | 5192.095 | 184.493 | 1.520316 | 536.5456 | 46.85168 | 1.567918
71.529999 | 5611.5591 | 5778.972 | 5191.741 | -167.4124 | 1.529517 | 536.9984 | 47.11573 | 1.586917
71.540001 | 5698.5303 | 5779.494 | 5191.388 | -80.96367 | 1.538818 | 537.562 | 47.39907 | 1.606265
71.550003 | 5850.3223 | 5780.146 | 5191.036 | 70.17599 | 1.548212 | 538.2348 | 47.70157 | 1.625982
71.559998 | 5861.2397 | 5780.931 | 5190.685 | 80.30898 | 1.557699 | 539.0184 | 48.0238 | 1.646047
71.57 | 5844.5762 | 5781.849 | 5190.335 | 62.72703 | 1.567292 | 539.9142 | 48.36647 | 1.6665
71.580002 | 5965.4561 | 5782.901 | 5189.986 | 182.5547 | 1.576987 | 540.9212 | 48.73013 | 1.687346
71.589996 | 6115.4292 | 5784.089 | 5189.638 | 331.3401 | 1.586777 | 542.041 | 49.11482 | 1.708564
71.599998 | 6148.541 | 5785.416 | 5189.291 | 363.1251 | 1.596674 | 543.2764 | 49.52156 | 1.730216
71.610001 | 5985.0552 | 5786.886 | 5188.945 | 198.169 | 1.606682 | 544.6311 | 49.95122 | 1.752275
71.620003 | 5936.2578 | 5788.503 | 5188.6 | 147.7552 | 1.616791 | 546.1071 | 50.40392 | 1.774773
71.629997 | 5617.3267 | 5790.272 | 5188.256 | -172.9448 | 1.627004 | 547.7099 | 50.88052 | 1.797685
71.639999 | 5453.8447 | 5792.199 | 5187.914 | -338.3543 | 1.63733 | 549.4448 | 51.38228 | 1.821063
71.650002 | 5556.9346 | 5794.295 | 5187.572 | -237.3605 | 1.647773 | 551.3205 | 51.91017 | 1.84491
71.660004 | 5514.6807 | 5796.564 | 5187.231 | -281.8834 | 1.658323 | 553.3411 | 52.46461 | 1.869226
71.669998 | 5554.9102 | 5799.015 | 5186.891 | -244.1044 | 1.668982 | 555.5136 | 53.04666 | 1.894013
71.68 | 5731.3613 | 5801.659 | 5186.553 | -70.29755 | 1.679764 | 557.8492 | 53.65799 | 1.919312
71.690002 | 5752.9453 | 5804.504 | 5186.215 | -51.55833 | 1.690665 | 560.3531 | 54.29984 | 1.945135
71.699997 | 5708.8442 | 5807.556 | 5185.878 | -98.71204 | 1.701676 | 563.032 | 54.97262 | 1.971463
71.709999 | 5830.2988 | 5810.828 | 5185.543 | 19.47055 | 1.712814 | 565.8956 | 55.67868 | 1.998348
71.720001 | 5625.2173 | 5814.331 | 5185.208 | -189.1134 | 1.724079 | 568.9531 | 56.41962 | 2.025787
71.730003 | 5725.8071 | 5818.07 | 5184.875 | -92.26339 | 1.735463 | 572.2104 | 57.19632 | 2.053812
71.739998 | 5751.48 | 5822.056 | 5184.542 | -70.57595 | 1.746967 | 575.6739 | 58.0105 | 2.082398
71.75 | 6010.373 | 5826.303 | 5184.211 | 184.0704 | 1.758607 | 579.3569 | 58.8649 | 2.111602
71.760002 | 6032.4146 | 5830.819 | 5183.88 | 201.596 | 1.770379 | 583.2651 | 59.76153 | 2.141439
71.769997 | 5853.7754 | 5835.611 | 5183.551 | 18.16446 | 1.782272 | 587.4047 | 60.70132 | 2.171889
71.779999 | 5686.564 | 5840.697 | 5183.222 | -154.1334 | 1.794305 | 591.7898 | 61.68796 | 2.203016
71.790001 | 5911.6372 | 5846.09 | 5182.895 | 65.547 | 1.806479 | 596.43 | 62.72408 | 2.234816
71.800003 | 5905.0654 | 5851.801 | 5182.568 | 53.26487 | 1.818785 | 601.3346 | 63.81134 | 2.267329
71.809998 | 5912.1958 | 5857.839 | 5182.243 | 54.35679 | 1.831225 | 606.5114 | 64.95266 | 2.300527
71.82 | 6032.9751 | 5864.229 | 5181.919 | 168.7459 | 1.843814 | 611.9798 | 66.15232 | 2.334478
71.830002 | 6345.6216 | 5870.985 | 5181.595 | 474.6369 | 1.85655 | 617.7498 | 67.41371 | 2.369203
71.839996 | 6360.4624 | 5878.115 | 5181.273 | 482.3475 | 1.86942 | 623.8287 | 68.73871 | 2.404667
71.849998 | 6035.4854 | 5885.653 | 5180.952 | 149.8321 | 1.882445 | 630.2447 | 70.13305 | 2.440985
71.860001 | 6110.2188 | 5893.614 | 5180.632 | 216.6046 | 1.895628 | 637.0076 | 71.60109 | 2.478117
71.870003 | 6223.6792 | 5902.02 | 5180.312 | 321.6592 | 1.908956 | 644.1365 | 73.14591 | 2.516124
71.879997 | 6200.6689 | 5910.889 | 5179.994 | 289.7799 | 1.922433 | 651.6449 | 74.77223 | 2.554972
71.889999 | 6164.3408 | 5920.257 | 5179.677 | 244.0837 | 1.936074 | 659.5622 | 76.48688 | 2.594758
71.900002 | 6021.7329 | 5930.155 | 5179.361 | 91.57803 | 1.949881 | 667.913 | 78.29551 | 2.635493
71.910004 | 6182.8662 | 5940.604 | 5179.046 | 242.2625 | 1.963844 | 676.7145 | 80.20238 | 2.677186
71.919998 | 6047.4951 | 5951.635 | 5178.732 | 95.86011 | 1.977965 | 685.9917 | 82.21367 | 2.719853
71.93 | 6090.2412 | 5963.299 | 5178.419 | 126.942 | 1.992262 | 695.7865 | 84.33815 | 2.763572
71.940002 | 6128.8062 | 5975.631 | 5178.107 | 153.1753 | 2.006732 | 706.1262 | 86.58303 | 2.808371
71.949997 | 6044.6372 | 5988.66 | 5177.796 | 55.97747 | 2.021363 | 717.0357 | 88.95277 | 2.854231
71.959999 | 6243.2827 | 6002.448 | 5177.486 | 240.835 | 2.036177 | 728.566 | 91.45876 | 2.901254
71.970001 | 6462.1641 | 6017.042 | 5177.176 | 445.1218 | 2.051175 | 740.7557 | 94.10961 | 2.949443
71.980003 | 6513.6367 | 6032.495 | 5176.868 | 481.1417 | 2.066348 | 753.6498 | 96.91167 | 2.998869
71.989998 | 6291.7051 | 6048.85 | 5176.561 | 242.8553 | 2.081697 | 767.2832 | 99.87385 | 3.049499
72 | 6193.9575 | 6066.191 | 5176.255 | 127.7669 | 2.097242 | 781.7279 | 103.0086 | 3.101448
72.010002 | 6340.0586 | 6084.579 | 5175.95 | 255.48 | 2.112981 | 797.0346 | 106.3258 | 3.154757
72.019997 | 6368.1875 | 6104.063 | 5175.647 | 264.124 | 2.128899 | 813.2481 | 109.8305 | 3.209403
72.029999 | 6502.8926 | 6124.746 | 5175.344 | 378.1465 | 2.145021 | 830.4544 | 113.5376 | 3.265517
72.040001 | 6587.812 | 6146.702 | 5175.042 | 441.1103 | 2.161351 | 848.7186 | 117.4571 | 3.323107
72.050003 | 6620.4253 | 6170.014 | 5174.741 | 450.4115 | 2.177875 | 868.1182 | 121.5949 | 3.382263
72.059998 | 6870.0518 | 6194.75 | 5174.441 | 675.3015 | 2.194596 | 888.7121 | 125.9599 | 3.442952
72.07 | 6959.0278 | 6221.039 | 5174.142 | 737.9883 | 2.211538 | 910.6156 | 130.5652 | 3.505317
72.080002 | 6599.2427 | 6248.975 | 5173.844 | 350.2679 | 2.228696 | 933.9134 | 135.4194 | 3.569415
72.089996 | 6747.959 | 6278.618 | 5173.547 | 469.3406 | 2.246056 | 958.6669 | 140.5231 | 3.635201
72.099998 | 6677.5767 | 6310.147 | 5173.251 | 367.4294 | 2.263644 | 985.0386 | 145.8909 | 3.702913
72.110001 | 6677.1997 | 6343.64 | 5172.956 | 333.5594 | 2.281464 | 1013.1 | 151.5298 | 3.772496
72.120003 | 6690.1318 | 6379.227 | 5172.662 | 310.9044 | 2.299503 | 1042.98 | 157.4415 | 3.844089
72.129997 | 6718.855 | 6416.999 | 5172.37 | 301.8562 | 2.317765 | 1074.761 | 163.6324 | 3.917654
72.139999 | 6908.4819 | 6457.135 | 5172.078 | 451.3472 | 2.33627 | 1108.611 | 170.1165 | 3.993398
72.150002 | 7045.1187 | 6499.776 | 5171.787 | 545.343 | 2.355024 | 1144.66 | 176.9029 | 4.071376
72.160004 | 6957.9819 | 6545.027 | 5171.497 | 412.955 | 2.374012 | 1183.008 | 183.9962 | 4.151631
72.169998 | 7116.7007 | 6593.027 | 5171.208 | 523.6739 | 2.393238 | 1223.783 | 191.4081 | 4.234221
72.18 | 6961.4243 | 6643.986 | 5170.92 | 317.4378 | 2.412727 | 1267.173 | 199.1609 | 4.319335
72.190002 | 7052.438 | 6698.05 | 5170.633 | 354.3882 | 2.432478 | 1313.305 | 207.2714 | 4.407064
72.199997 | 7253.0122 | 6755.308 | 5170.348 | 497.7041 | 2.452472 | 1362.264 | 215.7461 | 4.497401
72.209999 | 7176.3091 | 6815.992 | 5170.063 | 360.3172 | 2.472741 | 1414.25 | 224.6158 | 4.590587
72.220001 | 7211.0591 | 6880.232 | 5169.779 | 330.8273 | 2.49329 | 1469.374 | 233.8984 | 4.686673
72.230003 | 7326.7437 | 6948.166 | 5169.496 | 378.5772 | 2.514103 | 1527.77 | 243.6004 | 4.785841
72.239998 | 7594.1348 | 7019.842 | 5169.214 | 574.2925 | 2.535186 | 1589.473 | 253.7316 | 4.88807
72.25 | 7758.4819 | 7095.448 | 5168.934 | 663.034 | 2.556566 | 1654.658 | 264.3058 | 4.993642
72.260002 | 7654.5376 | 7175.022 | 5168.654 | 479.5158 | 2.578242 | 1723.369 | 275.3177 | 5.102693
72.269997 | 7882.5381 | 7258.475 | 5168.375 | 624.0635 | 2.600193 | 1795.55 | 286.734 | 5.215232
72.279999 | 8138.1685 | 7345.867 | 5168.097 | 792.3016 | 2.622455 | 1871.276 | 298.5394 | 5.331578
72.290001 | 8068.1665 | 7437.048 | 5167.82 | 631.1185 | 2.645034 | 1950.446 | 310.6853 | 5.451822
72.300003 | 8075.5322 | 7531.809 | 5167.544 | 543.723 | 2.667913 | 2032.928 | 323.0927 | 5.57621
72.309998 | 7859.8662 | 7629.738 | 5167.27 | 230.1285 | 2.691098 | 2118.4 | 335.672 | 5.704744
72.32 | 8349.96 | 7730.537 | 5166.996 | 619.4228 | 2.71462 | 2206.664 | 348.3255 | 5.837806
72.330002 | 8447.9238 | 7833.612 | 5166.723 | 614.3123 | 2.738476 | 2297.255 | 360.9198 | 5.975595
72.339996 | 8373.9912 | 7938.102 | 5166.451 | 435.889 | 2.762647 | 2389.486 | 373.2846 | 6.118099
72.349998 | 8466.5918 | 8043.394 | 5166.18 | 423.1979 | 2.787171 | 2482.893 | 385.2673 | 6.265926
72.360001 | 8802.8457 | 8148.357 | 5165.91 | 654.4888 | 2.812054 | 2576.531 | 396.6846 | 6.419056
72.370003 | 8942.6338 | 8251.892 | 5165.641 | 690.7422 | 2.83728 | 2669.497 | 407.3383 | 6.577904
72.379997 | 8971.8574 | 8352.675 | 5165.374 | 619.1823 | 2.862854 | 2760.65 | 417.0462 | 6.742497
72.389999 | 9042.6064 | 8449.55 | 5165.107 | 593.0568 | 2.888808 | 2848.991 | 425.6496 | 6.913421
72.400002 | 8983.9824 | 8541.205 | 5164.841 | 442.7778 | 2.91515 | 2933.354 | 433.0035 | 7.090936
72.410004 | 9081.5498 | 8626.318 | 5164.576 | 455.2316 | 2.941862 | 3012.533 | 438.993 | 7.275277
72.419998 | 9290.7578 | 8703.754 | 5164.312 | 587.0041 | 2.968949 | 3085.45 | 443.5559 | 7.46675
72.43 | 9137.4365 | 8772.705 | 5164.049 | 364.7315 | 2.99645 | 3151.314 | 446.6803 | 7.665946
72.440002 | 9071.4053 | 8832.416 | 5163.787 | 238.9895 | 3.024362 | 3209.335 | 448.3968 | 7.873277
72.449997 | 9215.2178 | 8882.491 | 5163.526 | 332.7273 | 3.052664 | 3259.04 | 448.7831 | 8.088921
72.459999 | 9682.0596 | 8922.925 | 5163.266 | 759.1344 | 3.0814 | 3300.306 | 447.9584 | 8.313673
72.470001 | 9513.3516 | 8953.955 | 5163.007 | 559.3966 | 3.110579 | 3333.221 | 446.0689 | 8.547907
72.480003 | 9396.0146 | 8976.035 | 5162.749 | 419.9793 | 3.140183 | 3358.073 | 443.2809 | 8.792327
72.489998 | 9349.5996 | 8989.933 | 5162.492 | 359.667 | 3.170218 | 3375.457 | 439.767 | 9.047176
72.5 | 9125.8125 | 8996.537 | 5162.236 | 129.2752 | 3.200727 | 3386.099 | 435.689 | 9.313468
72.510002 | 9115.4639 | 8996.682 | 5161.98 | 118.7818 | 3.231708 | 3390.683 | 431.1953 | 9.591909
72.519997 | 9340.7656 | 8991.346 | 5161.726 | 349.4196 | 3.263137 | 3390.053 | 426.4206 | 9.882892
72.529999 | 9148.9795 | 8981.305 | 5161.473 | 167.6746 | 3.295065 | 3384.892 | 421.4568 | 10.18767
72.540001 | 9401.7041 | 8967.239 | 5161.221 | 434.465 | 3.327503 | 3375.811 | 416.3726 | 10.50695
72.550003 | 9481.7383 | 8949.56 | 5160.97 | 532.1784 | 3.36043 | 3363.178 | 411.2104 | 10.84189
72.559998 | 9335.1152 | 8928.655 | 5160.72 | 406.4607 | 3.393854 | 3347.368 | 405.9797 | 11.19307
72.57 | 9347.1514 | 8904.605 | 5160.47 | 442.5466 | 3.427825 | 3328.485 | 400.66 | 11.56211
72.580002 | 9668.1191 | 8877.294 | 5160.222 | 790.8254 | 3.46234 | 3306.444 | 395.2151 | 11.95027
72.589996 | 9176.085 | 8846.69 | 5159.975 | 329.3953 | 3.497373 | 3281.253 | 389.6064 | 12.3582
72.599998 | 9270.5459 | 8812.384 | 5159.728 | 458.162 | 3.532983 | 3252.561 | 383.7727 | 12.78847
72.610001 | 9250.9658 | 8774.203 | 5159.483 | 476.763 | 3.569182 | 3220.245 | 377.6638 | 13.24187
72.620003 | 9018.0049 | 8731.811 | 5159.239 | 286.1936 | 3.605946 | 3184.002 | 371.244 | 13.72056
72.629997 | 9208.8623 | 8685.088 | 5158.995 | 523.7738 | 3.643288 | 3143.736 | 364.4883 | 14.22563
72.639999 | 9185.9512 | 8633.87 | 5158.753 | 552.0808 | 3.681258 | 3099.294 | 357.3827 | 14.75991
72.650002 | 9274.2656 | 8578.156 | 5158.511 | 696.1096 | 3.719869 | 3050.659 | 349.9407 | 15.32543
72.660004 | 9044.5039 | 8518.173 | 5158.271 | 526.3311 | 3.759097 | 2998.015 | 342.2036 | 15.92411
72.669998 | 8822 | 8454.239 | 5158.031 | 367.7611 | 3.798956 | 2941.627 | 334.2238 | 16.55825
72.68 | 8783.333 | 8386.695 | 5157.793 | 396.6381 | 3.839502 | 2881.771 | 326.0605 | 17.23115
72.690002 | 8803.4922 | 8316.115 | 5157.555 | 487.3767 | 3.880738 | 2818.946 | 317.7877 | 17.94567
72.699997 | 8680.6885 | 8243.191 | 5157.318 | 437.4975 | 3.922634 | 2753.746 | 309.4999 | 18.70382
72.709999 | 8414.9111 | 8168.479 | 5157.083 | 246.432 | 3.965259 | 2686.656 | 301.2657 | 19.50991
72.720001 | 8358.333 | 8092.633 | 5156.848 | 265.6995 | 4.008633 | 2618.247 | 293.1626 | 20.36687
72.730003 | 8687.3252 | 8016.319 | 5156.614 | 671.0066 | 4.052727 | 2549.103 | 285.2703 | 21.2788
72.739998 | 8659.2627 | 7940.136 | 5156.381 | 719.1266 | 4.09756 | 2479.757 | 277.6517 | 22.24812
72.75 | 8452.125 | 7864.469 | 5156.15 | 587.6563 | 4.143198 | 2410.541 | 270.3549 | 23.28018
72.760002 | 8529.1143 | 7789.793 | 5155.919 | 739.3209 | 4.189641 | 2341.882 | 263.4238 | 24.37917
72.769997 | 8437.5762 | 7716.489 | 5155.689 | 721.0872 | 4.236859 | 2274.108 | 256.9078 | 25.5479
72.779999 | 7985.7686 | 7644.726 | 5155.46 | 341.0423 | 4.284933 | 2207.363 | 250.826 | 26.79254
72.790001 | 7782.7427 | 7574.712 | 5155.232 | 208.0309 | 4.333883 | 2141.827 | 245.2019 | 28.11703
72.800003 | 8395.2783 | 7506.644 | 5155.005 | 888.6346 | 4.383682 | 2077.67 | 240.0585 | 29.52691
72.809998 | 8208.1299 | 7440.67 | 5154.779 | 767.4599 | 4.43435 | 2015.024 | 235.4078 | 31.02491
72.82 | 7897.1318 | 7376.805 | 5154.553 | 520.3272 | 4.485965 | 1953.892 | 231.2556 | 32.61803
72.830002 | 7875.1699 | 7315.205 | 5154.329 | 559.9648 | 4.53853 | 1894.42 | 227.6059 | 34.31119
72.839996 | 8037.4175 | 7256.004 | 5154.106 | 781.414 | 4.592009 | 1836.728 | 224.4714 | 36.10603
72.849998 | 7807.0806 | 7199.2 | 5153.884 | 607.8809 | 4.646497 | 1780.808 | 221.8492 | 38.0121
72.860001 | 7654.6104 | 7144.923 | 5153.662 | 509.6876 | 4.702021 | 1726.786 | 219.7421 | 40.0303
72.870003 | 7318.6538 | 7093.275 | 5153.442 | 225.3788 | 4.758551 | 1674.754 | 218.1544 | 42.16646
72.879997 | 7409.0156 | 7044.36 | 5153.222 | 364.6559 | 4.81611 | 1624.814 | 217.0867 | 44.4205
72.889999 | 7503.541 | 6998.173 | 5153.004 | 505.3678 | 4.874783 | 1576.956 | 216.5404 | 46.79848
72.900002 | 7469.8276 | 6954.783 | 5152.786 | 515.0448 | 4.934598 | 1531.242 | 216.519 | 49.30133
72.910004 | 7217.4946 | 6914.243 | 5152.569 | 303.2516 | 4.995524 | 1487.725 | 217.026 | 51.9271
72.919998 | 7178.3994 | 6876.584 | 5152.354 | 301.8154 | 5.057589 | 1446.434 | 218.0654 | 54.67323
72.93 | 7169.959 | 6841.741 | 5152.139 | 328.2184 | 5.120892 | 1407.296 | 219.6461 | 57.53839
72.940002 | 7133.2368 | 6809.724 | 5151.925 | 323.5129 | 5.185443 | 1370.328 | 221.7695 | 60.51564
72.949997 | 7091.5767 | 6780.508 | 5151.712 | 311.069 | 5.251199 | 1335.506 | 224.4475 | 63.59075
72.959999 | 7083.3335 | 6754.001 | 5151.5 | 329.3329 | 5.318285 | 1302.736 | 227.6915 | 66.75423
72.970001 | 7116.7432 | 6730.152 | 5151.289 | 386.5912 | 5.386733 | 1271.976 | 231.5142 | 69.98583
72.980003 | 6951.3032 | 6708.886 | 5151.079 | 242.4172 | 5.456515 | 1243.161 | 235.9251 | 73.26426
72.989998 | 6915.0127 | 6690.128 | 5150.87 | 224.8848 | 5.527664 | 1216.236 | 240.938 | 76.55651
73 | 6990.1245 | 6673.757 | 5150.662 | 316.3678 | 5.600295 | 1191.083 | 246.5771 | 79.83405
73.010002 | 7128.5132 | 6659.683 | 5150.454 | 468.8306 | 5.674425 | 1167.646 | 252.8498 | 83.05825
73.019997 | 7245.1128 | 6647.807 | 5150.248 | 597.3056 | 5.750008 | 1145.852 | 259.774 | 86.18249
73.029999 | 7300.0366 | 6638.005 | 5150.043 | 662.0314 | 5.827189 | 1125.596 | 267.3736 | 89.16591
73.040001 | 7228.2612 | 6630.179 | 5149.838 | 598.0825 | 5.906014 | 1106.809 | 275.6664 | 91.95917
73.050003 | 6928.1362 | 6624.214 | 5149.635 | 303.9219 | 5.986449 | 1089.416 | 284.66 | 94.51738
73.059998 | 7058.4346 | 6620.016 | 5149.432 | 438.4189 | 6.068538 | 1073.355 | 294.3667 | 96.79372
73.07 | 7181.6895 | 6617.479 | 5149.23 | 564.2107 | 6.15242 | 1058.53 | 304.8117 | 98.75426
73.080002 | 6973.3086 | 6616.508 | 5149.029 | 356.8002 | 6.238115 | 1044.886 | 315.9861 | 100.3688
73.089996 | 6643.3574 | 6617.027 | 5148.83 | 26.32994 | 6.325581 | 1032.367 | 327.8884 | 101.6172
73.099998 | 6688.3008 | 6618.951 | 5148.631 | 69.35019 | 6.414985 | 1020.888 | 340.5225 | 102.4947
73.110001 | 6896.5796 | 6622.22 | 5148.433 | 274.3593 | 6.506385 | 1010.406 | 353.8711 | 103.0044
73.120003 | 6908.356 | 6626.753 | 5148.235 | 281.6033 | 6.59975 | 1000.863 | 367.8913 | 103.1634
73.129997 | 6959.9473 | 6632.486 | 5148.039 | 327.4614 | 6.695136 | 992.2167 | 382.5366 | 102.9981
73.139999 | 7014.957 | 6639.346 | 5147.844 | 375.6113 | 6.792697 | 984.4054 | 397.7586 | 102.5449
73.150002 | 6971.7349 | 6647.246 | 5147.65 | 324.4886 | 6.892499 | 977.3886 | 413.4747 | 101.8408
73.160004 | 6964.9902 | 6656.074 | 5147.456 | 308.9167 | 6.994513 | 971.1283 | 429.5633 | 100.9312
73.169998 | 6999.9443 | 6665.699 | 5147.264 | 334.245 | 7.098803 | 965.5885 | 445.8924 | 99.85579
73.18 | 6775.4355 | 6675.982 | 5147.072 | 99.4535 | 7.205553 | 960.7248 | 462.3272 | 98.65239
73.190002 | 6703.3608 | 6686.72 | 5146.881 | 16.64066 | 7.314802 | 956.5073 | 478.6634 | 97.35327
73.199997 | 6833.0317 | 6697.706 | 5146.692 | 135.3255 | 7.426507 | 952.9094 | 494.6904 | 95.9882
73.209999 | 6993.022 | 6708.713 | 5146.503 | 284.3088 | 7.540893 | 949.8976 | 510.1978 | 94.57421
73.220001 | 6719.1475 | 6719.487 | 5146.315 | -0.3399763 | 7.658048 | 947.4483 | 524.9444 | 93.12199
73.230003 | 6515.3613 | 6729.75 | 5146.128 | -214.389 | 7.777944 | 945.5361 | 538.6732 | 91.63544
73.239998 | 6589.6748 | 6739.248 | 5145.942 | -149.5736 | 7.900663 | 944.142 | 551.15 | 90.11423
73.25 | 6563.5063 | 6747.752 | 5145.756 | -184.246 | 8.026437 | 943.2444 | 562.1769 | 88.54832
73.260002 | 6430.4131 | 6755.04 | 5145.572 | -324.6272 | 8.155322 | 942.8234 | 571.5642 | 86.9257
73.269997 | 6639.127 | 6760.953 | 5145.388 | -121.8259 | 8.287269 | 942.8651 | 579.1759 | 85.23619
73.279999 | 6806.2578 | 6765.392 | 5145.206 | 40.86576 | 8.422563 | 943.3537 | 584.9464 | 83.46355
73.290001 | 6893.0918 | 6768.316 | 5145.024 | 124.7755 | 8.561315 | 944.2759 | 588.8586 | 81.5963
73.300003 | 6828.6714 | 6769.748 | 5144.843 | 58.92367 | 8.703505 | 945.6175 | 590.9581 | 79.62526
73.309998 | 6649.041 | 6769.783 | 5144.664 | -120.7419 | 8.849245 | 947.3683 | 591.3524 | 77.54931
73.32 | 6754.3228 | 6768.563 | 5144.485 | -14.24043 | 8.998819 | 949.5213 | 590.192 | 75.36662
73.330002 | 6785.0322 | 6766.283 | 5144.306 | 18.74958 | 9.15231 | 952.0632 | 587.6771 | 73.08362
73.339996 | 6650.668 | 6763.154 | 5144.129 | -112.4855 | 9.309676 | 954.989 | 584.0103 | 70.71523
73.349998 | 6689.6182 | 6759.395 | 5143.953 | -69.777 | 9.471267 | 958.2917 | 579.4086 | 68.27061
73.360001 | 6807.7935 | 6755.232 | 5143.778 | 52.56135 | 9.637236 | 961.9679 | 574.0771 | 65.77234
73.370003 | 6906.2563 | 6750.867 | 5143.603 | 155.3893 | 9.807572 | 966.0084 | 568.2101 | 63.23796
73.379997 | 6785.8105 | 6746.466 | 5143.429 | 39.34416 | 9.982431 | 970.4075 | 561.9546 | 60.6923
73.389999 | 6537.9438 | 6742.182 | 5143.257 | -204.2384 | 10.16215 | 975.1694 | 555.4441 | 58.14983
73.400002 | 6642.3442 | 6738.1 | 5143.085 | -95.75585 | 10.34691 | 980.2877 | 548.7489 | 55.63168
73.410004 | 6689.9575 | 6734.281 | 5142.914 | -44.32383 | 10.53671 | 985.7599 | 541.9165 | 53.15442
73.419998 | 6837.3696 | 6730.741 | 5142.744 | 106.629 | 10.73173 | 991.5815 | 534.9493 | 50.73429
73.43 | 6888.2432 | 6727.451 | 5142.575 | 160.792 | 10.9324 | 997.7603 | 527.8038 | 48.38012
73.440002 | 6971.1099 | 6724.379 | 5142.406 | 246.7309 | 11.13885 | 1004.288 | 520.4436 | 46.10202
73.449997 | 6859.2876 | 6721.453 | 5142.239 | 137.8343 | 11.35106 | 1011.167 | 512.7877 | 43.90896
73.459999 | 6752.2056 | 6718.601 | 5142.072 | 33.60503 | 11.56955 | 1018.404 | 504.7522 | 41.8026
73.470001 | 6574.5405 | 6715.74 | 5141.907 | -141.1995 | 11.79458 | 1025.999 | 496.2518 | 39.78832
73.480003 | 6566.4087 | 6712.83 | 5141.742 | -146.4212 | 12.02616 | 1033.95 | 487.246 | 37.86599
73.489998 | 6614.6826 | 6709.821 | 5141.578 | -95.13852 | 12.26456 | 1042.257 | 477.6833 | 36.03848
73.5 | 6638.2251 | 6706.696 | 5141.415 | -68.47071 | 12.51031 | 1050.937 | 467.5322 | 34.30209
73.510002 | 6615.2222 | 6703.465 | 5141.252 | -88.24318 | 12.76363 | 1059.981 | 456.8129 | 32.65567
73.519997 | 6793.4102 | 6700.185 | 5141.091 | 93.22475 | 13.02454 | 1069.394 | 445.5776 | 31.09807
73.529999 | 6696.2778 | 6696.918 | 5140.931 | -0.6403867 | 13.29369 | 1079.192 | 433.878 | 29.62414
73.540001 | 6394.042 | 6693.751 | 5140.771 | -299.7092 | 13.57145 | 1089.375 | 421.8014 | 28.23232
73.550003 | 6516.5737 | 6690.801 | 5140.612 | -174.2274 | 13.8579 | 1099.946 | 409.4666 | 26.91806
73.559998 | 6672.3418 | 6688.181 | 5140.454 | -15.83918 | 14.1534 | 1110.907 | 396.9862 | 25.67962
73.57 | 6554.7251 | 6686.01 | 5140.297 | -131.2849 | 14.45866 | 1122.281 | 384.4611 | 24.51147
73.580002 | 6543.0752 | 6684.401 | 5140.141 | -141.326 | 14.77402 | 1134.063 | 372.0127 | 23.41039
73.589996 | 6807.4321 | 6683.473 | 5139.986 | 123.9594 | 15.09954 | 1146.259 | 359.754 | 22.3738
73.599998 | 6578.021 | 6683.314 | 5139.832 | -105.2931 | 15.43613 | 1158.892 | 347.758 | 21.39612
73.610001 | 6638.563 | 6684.012 | 5139.678 | -45.44899 | 15.78429 | 1171.967 | 336.1076 | 20.47557
73.620003 | 6714.5815 | 6685.639 | 5139.525 | 28.94203 | 16.14419 | 1185.488 | 324.8745 | 19.60791
73.629997 | 6632.6606 | 6688.24 | 5139.373 | -55.57962 | 16.51637 | 1199.457 | 314.1019 | 18.79142
73.639999 | 6555.5786 | 6691.868 | 5139.222 | -136.2895 | 16.90178 | 1213.91 | 303.8128 | 18.02105
73.650002 | 6759.2383 | 6696.539 | 5139.072 | 62.69896 | 17.30104 | 1228.849 | 294.0224 | 17.29492
73.660004 | 6585.9541 | 6702.277 | 5138.923 | -116.3229 | 17.71441 | 1244.283 | 284.7471 | 16.61003
73.669998 | 6729.3052 | 6709.075 | 5138.774 | 20.22998 | 18.14258 | 1260.217 | 275.9771 | 15.96436
73.68 | 6750.3872 | 6716.943 | 5138.627 | 33.44422 | 18.58674 | 1276.689 | 267.6862 | 15.35457
73.690002 | 6695.5513 | 6725.856 | 5138.48 | -30.3046 | 19.04757 | 1293.696 | 259.8542 | 14.77852
73.699997 | 6663.5732 | 6735.802 | 5138.334 | -72.22916 | 19.52536 | 1311.251 | 252.4574 | 14.23447
73.709999 | 6427.8462 | 6746.772 | 5138.189 | -318.926 | 20.02163 | 1329.392 | 245.45 | 13.71957
73.720001 | 6485.1797 | 6758.733 | 5138.045 | -273.5537 | 20.53737 | 1348.128 | 238.7911 | 13.23243
73.730003 | 6793.1426 | 6771.665 | 5137.901 | 21.47719 | 21.07311 | 1367.472 | 232.4484 | 12.77086
73.739998 | 6840.3408 | 6785.535 | 5137.759 | 54.80556 | 21.62991 | 1387.434 | 226.3789 | 12.33382
73.75 | 6708.3096 | 6800.347 | 5137.617 | -92.03707 | 22.20954 | 1408.064 | 220.537 | 11.91906
73.760002 | 6628.9478 | 6816.067 | 5137.476 | -187.1188 | 22.81315 | 1429.362 | 214.8898 | 11.52524
73.769997 | 6840.3057 | 6832.688 | 5137.336 | 7.617501 | 23.44134 | 1451.348 | 209.4115 | 11.15132
73.779999 | 6814.5078 | 6850.229 | 5137.197 | -35.72098 | 24.09645 | 1474.071 | 204.0689 | 10.79549
73.790001 | 6771.9414 | 6868.685 | 5137.058 | -96.74321 | 24.78008 | 1497.547 | 198.8426 | 10.45694
73.800003 | 6832.4043 | 6888.069 | 5136.921 | -55.66458 | 25.49327 | 1521.796 | 193.7245 | 10.13431
73.809998 | 6928.8696 | 6908.391 | 5136.784 | 20.47824 | 26.23782 | 1546.834 | 188.7082 | 9.82705
73.82 | 6890.8594 | 6929.714 | 5136.648 | -38.85484 | 27.01652 | 1572.729 | 183.7869 | 9.533751
73.830002 | 6855.2905 | 6952.049 | 5136.513 | -96.75878 | 27.83137 | 1599.485 | 178.9668 | 9.253631
73.839996 | 6797.4512 | 6975.437 | 5136.379 | -177.9862 | 28.68368 | 1627.13 | 174.259 | 8.986185
73.849998 | 6947.5166 | 6999.951 | 5136.245 | -52.43421 | 29.57712 | 1655.733 | 169.6657 | 8.730103
73.860001 | 6952.2705 | 7025.627 | 5136.113 | -73.35653 | 30.5145 | 1685.317 | 165.1978 | 8.485134
73.870003 | 7027.0088 | 7052.511 | 5135.981 | -25.5026 | 31.49785 | 1715.916 | 160.8662 | 8.250393
73.879997 | 6925.2939 | 7080.634 | 5135.85 | -155.3401 | 32.5303 | 1747.549 | 156.6795 | 8.02568
73.889999 | 6957.2886 | 7110.096 | 5135.72 | -152.8076 | 33.61631 | 1780.315 | 152.6351 | 7.809932
73.900002 | 6870.0254 | 7140.929 | 5135.59 | -270.9041 | 34.75973 | 1814.24 | 148.7368 | 7.602875
73.910004 | 6881.0244 | 7173.18 | 5135.461 | -292.1552 | 35.96346 | 1849.367 | 144.9832 | 7.404022
73.919998 | 7016.2754 | 7206.879 | 5135.334 | -190.6034 | 37.23178 | 1885.729 | 141.3706 | 7.213075
73.93 | 6984.4292 | 7242.13 | 5135.207 | -257.7012 | 38.57072 | 1923.438 | 137.8856 | 7.029386
73.940002 | 6973.2227 | 7278.951 | 5135.081 | -305.7287 | 39.98516 | 1962.514 | 134.5191 | 6.852624
73.949997 | 7027.436 | 7317.391 | 5134.955 | -289.9553 | 41.47869 | 2003.014 | 131.2605 | 6.682598
73.959999 | 7100.6455 | 7357.556 | 5134.831 | -256.9107 | 43.05919 | 2045.056 | 128.0915 | 6.518726
73.970001 | 7195.29 | 7399.492 | 5134.707 | -204.2022 | 44.73302 | 2088.691 | 124.9998 | 6.360862
73.980003 | 7439.3892 | 7443.262 | 5134.584 | -3.8725 | 46.50522 | 2133.991 | 121.9729 | 6.208602
73.989998 | 7539.2964 | 7488.919 | 5134.462 | 50.37751 | 48.38278 | 2181.012 | 119.0006 | 6.061892
74 | 7425.5859 | 7536.619 | 5134.341 | -111.0333 | 50.37521 | 2229.913 | 116.0697 | 5.920256
74.010002 | 7502.9624 | 7586.41 | 5134.22 | -83.44803 | 52.49034 | 2280.743 | 113.1734 | 5.783494
74.019997 | 7526.7876 | 7638.392 | 5134.1 | -111.6048 | 54.73386 | 2333.594 | 110.3129 | 5.651511
74.029999 | 7335.2168 | 7692.745 | 5133.981 | -357.5286 | 57.11783 | 2388.64 | 107.4818 | 5.5239
74.040001 | 7257.1616 | 7749.573 | 5133.863 | -492.4116 | 59.6519 | 2445.974 | 104.6833 | 5.40059
74.050003 | 7459.334 | 7809.007 | 5133.746 | -349.6733 | 62.34351 | 2505.715 | 101.9212 | 5.281302
74.059998 | 7451.2627 | 7871.167 | 5133.629 | -419.9042 | 65.20278 | 2567.966 | 99.20281 | 5.166031
74.07 | 7433.3335 | 7936.31 | 5133.514 | -502.9765 | 68.24349 | 2632.968 | 96.53048 | 5.054435
74.080002 | 7557.5522 | 8004.553 | 5133.399 | -447.0004 | 71.4765 | 2700.819 | 93.91195 | 4.946387
74.089996 | 7768.1538 | 8076.07 | 5133.284 | -307.9162 | 74.90906 | 2771.678 | 91.35637 | 4.841864
74.099998 | 7829.7373 | 8151.154 | 5133.171 | -321.4168 | 78.55768 | 2845.82 | 88.86493 | 4.740496
74.110001 | 7872.5376 | 8229.988 | 5133.058 | -357.4504 | 82.43471 | 2923.408 | 86.4452 | 4.642321
74.120003 | 7889.8662 | 8312.795 | 5132.946 | -422.9283 | 86.54859 | 3004.652 | 84.101 | 4.547119
74.129997 | 7917.7925 | 8399.755 | 5132.835 | -481.9626 | 90.91109 | 3089.716 | 81.83748 | 4.454924
74.139999 | 7970.7109 | 8491.298 | 5132.725 | -520.5872 | 95.53845 | 3179.017 | 79.65242 | 4.365419
74.150002 | 8185.729 | 8587.645 | 5132.615 | -401.9163 | 100.4427 | 3272.759 | 77.5493 | 4.278583
74.160004 | 8215.5566 | 8689.094 | 5132.506 | -473.5374 | 105.6301 | 3371.234 | 75.52885 | 4.194314
74.169998 | 8358.4385 | 8795.906 | 5132.398 | -437.4673 | 111.1102 | 3474.694 | 73.591 | 4.112569
74.18 | 8471.7754 | 8908.591 | 5132.291 | -436.8157 | 116.8974 | 3583.637 | 71.73232 | 4.033153
74.190002 | 8511.2383 | 9027.42 | 5132.185 | -516.1814 | 122.9978 | 3698.329 | 69.95192 | 3.955998
74.199997 | 8699.2959 | 9152.757 | 5132.079 | -453.4612 | 129.4078 | 3819.14 | 68.24945 | 3.881092
74.209999 | 8665.2246 | 9285.183 | 5131.974 | -619.9588 | 136.1374 | 3946.644 | 66.62016 | 3.808244
74.220001 | 8759.0254 | 9425.077 | 5131.87 | -666.0511 | 143.1841 | 4081.223 | 65.06226 | 3.737447
74.230003 | 8967.6699 | 9572.899 | 5131.766 | -605.2289 | 150.5334 | 4223.357 | 63.57318 | 3.668576
74.239998 | 9277.3613 | 9729.054 | 5131.664 | -451.6923 | 158.1706 | 4373.466 | 62.15122 | 3.601658
74.25 | 9545.4824 | 9894.299 | 5131.562 | -348.8168 | 166.0826 | 4532.327 | 60.79162 | 3.536525
74.260002 | 9586.9707 | 10069.04 | 5131.46 | -482.07 | 174.2382 | 4700.377 | 59.49212 | 3.473131
74.269997 | 9648.4688 | 10253.8 | 5131.36 | -605.3348 | 182.5871 | 4878.194 | 58.25118 | 3.411476
74.279999 | 9686.2031 | 10449.43 | 5131.26 | -763.2223 | 191.0898 | 5066.659 | 57.06432 | 3.351409
74.290001 | 9652.6006 | 10656.42 | 5131.161 | -1003.819 | 199.6835 | 5266.352 | 55.9294 | 3.292931
74.300003 | 9954.1318 | 10875.43 | 5131.063 | -921.2951 | 208.2844 | 5477.999 | 54.84404 | 3.235947
74.309998 | 10373.5957 | 11106.96 | 5130.966 | -733.3686 | 216.8044 | 5702.207 | 53.80648 | 3.180487
74.32 | 10525.2305 | 11352.07 | 5130.869 | -826.837 | 225.1533 | 5940.106 | 52.81291 | 3.126419
74.330002 | 10775.877 | 11611.23 | 5130.773 | -835.3523 | 233.2194 | 6192.301 | 51.86153 | 3.073709
74.339996 | 10952.2441 | 11885.11 | 5130.678 | -932.8638 | 240.8782 | 6459.578 | 50.95116 | 3.022376
74.349998 | 10840.2607 | 12174.81 | 5130.583 | -1334.545 | 248.023 | 6743.149 | 50.07806 | 2.972261
74.360001 | 11073.084 | 12480.92 | 5130.49 | -1407.841 | 254.5386 | 7043.732 | 49.24101 | 2.923411
74.370003 | 11767.5693 | 12804.25 | 5130.397 | -1036.681 | 260.3139 | 7362.226 | 48.43822 | 2.875736
74.379997 | 12084.6543 | 13145.28 | 5130.304 | -1060.622 | 265.2604 | 7699.214 | 47.66843 | 2.829278
74.389999 | 12664.3477 | 13505.48 | 5130.213 | -841.1278 | 269.315 | 8056.235 | 46.92886 | 2.783899
74.400002 | 12940.1074 | 13885.36 | 5130.122 | -945.2568 | 272.4341 | 8433.85 | 46.21818 | 2.739607
74.410004 | 13007.4785 | 14285.72 | 5130.032 | -1278.246 | 274.6014 | 8832.859 | 45.53537 | 2.696369
74.419998 | 13438.7979 | 14707.01 | 5129.943 | -1268.211 | 275.8346 | 9253.699 | 44.87912 | 2.654181
74.43 | 14168.6797 | 15150.53 | 5129.854 | -981.846 | 276.1808 | 9697.631 | 44.2473 | 2.612961
74.440002 | 14672.7471 | 15616.41 | 5129.766 | -943.6621 | 275.703 | 10164.73 | 43.639 | 2.572687
74.449997 | 15006.8145 | 16104.95 | 5129.679 | -1098.131 | 274.4943 | 10655.19 | 43.05357 | 2.533371
74.459999 | 15444.8848 | 16616.93 | 5129.592 | -1172.048 | 272.6517 | 11169.7 | 42.48911 | 2.494928
74.470001 | 15952.251 | 17152 | 5129.507 | -1199.748 | 270.2792 | 11707.81 | 41.94477 | 2.457367
74.480003 | 16514.2441 | 17709.71 | 5129.422 | -1195.462 | 267.4825 | 12268.96 | 41.41977 | 2.420634
74.489998 | 17744.1777 | 18288.9 | 5129.337 | -544.7192 | 264.358 | 12851.9 | 40.91346 | 2.384757
74.5 | 17798.9707 | 18889.22 | 5129.254 | -1090.253 | 260.9876 | 13456.21 | 40.42431 | 2.349661
74.510002 | 18470.5215 | 19508.36 | 5129.171 | -1037.839 | 257.4331 | 14079.49 | 39.95176 | 2.315329
74.519997 | 19182.4102 | 20143.94 | 5129.089 | -961.526 | 253.7547 | 14719.32 | 39.49548 | 2.281775
74.529999 | 19953.582 | 20793.91 | 5129.007 | -840.331 | 249.9759 | 15373.63 | 39.05413 | 2.248926
74.540001 | 21137.5703 | 21454.63 | 5128.926 | -317.0582 | 246.1092 | 16038.75 | 38.62718 | 2.216793
74.550003 | 22053.334 | 22122.06 | 5128.846 | -68.72966 | 242.1549 | 16710.66 | 38.2142 | 2.185333
74.559998 | 22874.4941 | 22791.57 | 5128.767 | 82.92133 | 238.0957 | 17384.74 | 37.81477 | 2.154573
74.57 | 24036.0723 | 23459.5 | 5128.688 | 576.5759 | 233.9018 | 18057.35 | 37.42781 | 2.124448
74.580002 | 24698.6211 | 24120.1 | 5128.61 | 578.5198 | 229.5368 | 18722.81 | 37.05302 | 2.094946
74.589996 | 25209.6309 | 24768.22 | 5128.533 | 441.4158 | 224.9762 | 19375.95 | 36.69027 | 2.06609
74.599998 | 25667.9766 | 25399.39 | 5128.456 | 268.5911 | 220.1814 | 20012.37 | 36.3385 | 2.037795
74.610001 | 26581.8809 | 26008.33 | 5128.38 | 573.5555 | 215.1277 | 20626.81 | 35.99748 | 2.010094
74.620003 | 27761.0938 | 26589.66 | 5128.305 | 1171.433 | 209.806 | 21213.9 | 35.66693 | 1.982947
74.629997 | 28557.1914 | 27138.49 | 5128.23 | 1418.698 | 204.2146 | 21768.75 | 35.3466 | 1.956381
74.639999 | 29083.3672 | 27650.82 | 5128.156 | 1432.547 | 198.3587 | 22287.34 | 35.03572 | 1.930327
74.650002 | 29527.8379 | 28122.14 | 5128.083 | 1405.698 | 192.2609 | 22765.16 | 34.73401 | 1.904793
74.660004 | 30491.1133 | 28547.79 | 5128.011 | 1943.321 | 185.9613 | 23197.5 | 34.44138 | 1.879767
74.669998 | 30651.1953 | 28923.98 | 5127.939 | 1727.213 | 179.5023 | 23580.53 | 34.15755 | 1.855253
74.68 | 30967.4316 | 29247.75 | 5127.868 | 1719.684 | 172.9243 | 23911.24 | 33.88186 | 1.831209
74.690002 | 31447.7871 | 29515.53 | 5127.797 | 1932.259 | 166.2821 | 24186.03 | 33.61421 | 1.807626
74.699997 | 31416.248 | 29725.17 | 5127.727 | 1691.075 | 159.6321 | 24402.67 | 33.35456 | 1.784518
74.709999 | 31755.9688 | 29875.45 | 5127.658 | 1880.523 | 153.0145 | 24559.91 | 33.1023 | 1.761838
74.720001 | 31711.7266 | 29966.07 | 5127.59 | 1745.654 | 146.4739 | 24657.41 | 32.85725 | 1.739597
74.730003 | 31460.1211 | 29997.56 | 5127.522 | 1462.564 | 140.056 | 24695.64 | 32.61932 | 1.717768
74.739998 | 31787.1934 | 29972.1 | 5127.455 | 1815.094 | 133.7941 | 24676.77 | 32.38838 | 1.696372
74.75 | 31583.8555 | 29892.67 | 5127.388 | 1691.182 | 127.7075 | 24603.74 | 32.1639 | 1.675368
74.760002 | 31130.4297 | 29763.2 | 5127.323 | 1367.228 | 121.8232 | 24480.46 | 31.94583 | 1.654749
74.769997 | 30889.5625 | 29588.46 | 5127.257 | 1301.107 | 116.1601 | 24311.67 | 31.73414 | 1.634528
74.779999 | 30540.4922 | 29373.25 | 5127.193 | 1167.24 | 110.7224 | 24102.19 | 31.5284 | 1.614666
74.790001 | 29798.873 | 29122.9 | 5127.129 | 675.9744 | 105.5167 | 23857.33 | 31.32845 | 1.595172
74.800003 | 29460.0859 | 28842.43 | 5127.066 | 617.6537 | 100.551 | 23582.11 | 31.13426 | 1.576023
74.809998 | 29732.4336 | 28536.77 | 5127.003 | 1195.663 | 95.82445 | 23281.44 | 30.94571 | 1.557239
74.82 | 29528.625 | 28209.63 | 5126.941 | 1319 | 91.32833 | 22959.05 | 30.76242 | 1.538784
74.830002 | 28849.0371 | 27864.84 | 5126.88 | 984.1923 | 87.06232 | 22618.8 | 30.58436 | 1.520653
74.839996 | 28726.5234 | 27505.37 | 5126.82 | 1221.151 | 83.0221 | 22263.62 | 30.41152 | 1.502864
74.849998 | 27556.8828 | 27132.9 | 5126.76 | 423.9808 | 79.19561 | 21895.22 | 30.24353 | 1.485367
74.860001 | 26564.5586 | 26749.14 | 5126.7 | -184.5771 | 75.57499 | 21515.31 | 30.08031 | 1.468185
74.870003 | 26220.5254 | 26354.93 | 5126.642 | -134.4081 | 72.15511 | 21124.76 | 29.92184 | 1.451296
74.879997 | 25628.0098 | 25950.97 | 5126.584 | -322.9634 | 68.92667 | 20724.26 | 29.76803 | 1.43472
74.889999 | 25151.4062 | 25536.38 | 5126.526 | -384.9761 | 65.87743 | 20312.94 | 29.6186 | 1.418415
74.900002 | 25264.1758 | 25111.17 | 5126.469 | 153.0093 | 62.99852 | 19890.82 | 29.47345 | 1.402388
74.910004 | 24714.0273 | 24674.91 | 5126.413 | 39.11637 | 60.2837 | 19457.49 | 29.33261 | 1.386637
74.919998 | 24006.0742 | 24227.57 | 5126.358 | -221.4908 | 57.7239 | 19012.92 | 29.19597 | 1.371164
74.93 | 23387.1348 | 23768.39 | 5126.303 | -381.2527 | 55.30729 | 18556.36 | 29.06328 | 1.355945
74.940002 | 23269.2812 | 23298.18 | 5126.249 | -28.90302 | 53.02793 | 18088.63 | 28.93451 | 1.340976
74.949997 | 22876.582 | 22817.92 | 5126.195 | 58.66351 | 50.87885 | 17610.71 | 28.80969 | 1.326269
74.959999 | 21974.5059 | 22328.45 | 5126.142 | -353.9405 | 48.84984 | 17123.45 | 28.68857 | 1.311797
74.970001 | 21459.0312 | 21831.99 | 5126.09 | -372.9552 | 46.93375 | 16629.09 | 28.57107 | 1.297566
74.980003 | 20919.0234 | 21331.13 | 5126.038 | -412.1079 | 45.12542 | 16130.23 | 28.45721 | 1.283562
74.989998 | 20032.0859 | 20828.96 | 5125.987 | -796.8734 | 43.41808 | 15629.94 | 28.34692 | 1.2698
75 | 19898.207 | 20327.78 | 5125.936 | -429.5709 | 41.80329 | 15130.54 | 28.23999 | 1.256255
75.010002 | 19193.3125 | 19831.31 | 5125.886 | -637.9984 | 40.27666 | 14635.77 | 28.13641 | 1.242926
75.019997 | 18333.2988 | 19342.71 | 5125.837 | -1009.411 | 38.83332 | 14148.77 | 28.03621 | 1.22982
75.029999 | 17692.5664 | 18864.34 | 5125.788 | -1171.778 | 37.46632 | 13671.93 | 27.93919 | 1.216915
75.040001 | 17006.6934 | 18399.07 | 5125.74 | -1392.375 | 36.17079 | 13208.11 | 27.84527 | 1.204219
75.050003 | 16052.8535 | 17949.41 | 5125.692 | -1896.553 | 34.94336 | 12759.82 | 27.75449 | 1.191717
75.059998 | 15464.0166 | 17517.47 | 5125.646 | -2053.458 | 33.77957 | 12329.2 | 27.66679 | 1.179423
75.07 | 15460.9014 | 17104.24 | 5125.599 | -1643.337 | 32.67392 | 11917.22 | 27.582 | 1.167317
75.080002 | 14978.9297 | 16711.45 | 5125.553 | -1732.522 | 31.62361 | 11525.62 | 27.50012 | 1.155395
75.089996 | 14767.3291 | 16340.05 | 5125.508 | -1572.723 | 30.62569 | 11155.35 | 27.42117 | 1.143671
75.099998 | 14455.2959 | 15990.26 | 5125.464 | -1534.964 | 29.67566 | 10806.64 | 27.34499 | 1.132113
75.110001 | 14078.4277 | 15662.62 | 5125.42 | -1584.19 | 28.77052 | 10480.04 | 27.27153 | 1.120738
75.120003 | 13396.0947 | 15357.45 | 5125.376 | -1961.353 | 27.90831 | 10175.85 | 27.20082 | 1.109531
75.129997 | 13613.6338 | 15074.89 | 5125.334 | -1461.253 | 27.08631 | 9894.236 | 27.13279 | 1.098507
75.139999 | 13323.6445 | 14814.39 | 5125.291 | -1490.743 | 26.30128 | 9634.64 | 27.06736 | 1.08764
75.150002 | 12476.791 | 14575.91 | 5125.25 | -2099.122 | 25.55098 | 9397.03 | 27.00445 | 1.076936
75.160004 | 12066.3701 | 14359.29 | 5125.209 | -2292.916 | 24.83403 | 9181.233 | 26.94412 | 1.066393
75.169998 | 12091.5 | 14164.24 | 5125.168 | -2072.743 | 24.14841 | 8986.984 | 26.8863 | 1.056014
75.18 | 12250.9863 | 13990.19 | 5125.128 | -1739.2 | 23.49148 | 8813.689 | 26.83088 | 1.045783
75.190002 | 11959.1348 | 13836.99 | 5125.089 | -1877.857 | 22.8621 | 8661.227 | 26.77787 | 1.035701
75.199997 | 11538.6562 | 13704.33 | 5125.05 | -2165.674 | 22.25909 | 8529.268 | 26.72727 | 1.025774
75.209999 | 11595.0801 | 13591.75 | 5125.012 | -1996.67 | 21.68027 | 8417.362 | 26.679 | 1.015986
75.220001 | 11596.9307 | 13499.08 | 5124.975 | -1902.152 | 21.12433 | 8325.344 | 26.63298 | 1.006341
75.230003 | 11500.2686 | 13426.1 | 5124.938 | -1925.833 | 20.59054 | 8252.988 | 26.58927 | 0.9968318
75.239998 | 11436.6699 | 13372.66 | 5124.901 | -1935.989 | 20.07772 | 8200.145 | 26.54782 | 0.9874682
75.25 | 11469.709 | 13338.55 | 5124.865 | -1868.842 | 19.58416 | 8166.615 | 26.50854 | 0.9782347
75.260002 | 11457.791 | 13323.72 | 5124.83 | -1865.931 | 19.10923 | 8152.343 | 26.47143 | 0.9691299
75.269997 | 11756.4492 | 13328.12 | 5124.795 | -1571.674 | 18.65232 | 8157.28 | 26.4365 | 0.9601615
75.279999 | 11696.8066 | 13351.76 | 5124.761 | -1654.953 | 18.21197 | 8181.432 | 26.4037 | 0.9513136
75.290001 | 11624.4727 | 13394.77 | 5124.727 | -1770.302 | 17.78738 | 8224.945 | 26.37294 | 0.9425919
75.300003 | 11623.0469 | 13457.17 | 5124.694 | -1834.127 | 17.37821 | 8287.824 | 26.34428 | 0.933988
75.309998 | 11892.9219 | 13539.13 | 5124.661 | -1646.21 | 16.9837 | 8370.244 | 26.31768 | 0.9255125
75.32 | 12038.7773 | 13640.97 | 5124.629 | -1602.196 | 16.60269 | 8472.531 | 26.29308 | 0.9171503
75.330002 | 12096.5918 | 13762.78 | 5124.598 | -1666.184 | 16.23486 | 8594.764 | 26.27047 | 0.9089011
75.339996 | 12427.0898 | 13904.77 | 5124.567 | -1477.679 | 15.87985 | 8737.172 | 26.24985 | 0.9007741
75.349998 | 13034.9053 | 14067.35 | 5124.536 | -1032.448 | 15.53666 | 8900.157 | 26.23119 | 0.8927481
75.360001 | 13268.1367 | 14250.87 | 5124.506 | -982.7317 | 15.20477 | 9084.058 | 26.21444 | 0.8848353
75.370003 | 13170.6143 | 14455.35 | 5124.477 | -1284.738 | 14.88402 | 9288.915 | 26.19963 | 0.877026
75.379997 | 13305.3193 | 14681.05 | 5124.448 | -1375.731 | 14.5739 | 9514.972 | 26.18671 | 0.8693311
75.389999 | 13613.0742 | 14928.32 | 5124.42 | -1315.248 | 14.27368 | 9762.591 | 26.17568 | 0.8617331
75.400002 | 14251.9814 | 15197.34 | 5124.392 | -945.3595 | 13.98293 | 10031.95 | 26.16648 | 0.8542359
75.410004 | 14622.3428 | 15487.8 | 5124.364 | -865.4524 | 13.70156 | 10322.72 | 26.15916 | 0.8468396
75.419998 | 14842.4473 | 15799.53 | 5124.338 | -957.0789 | 13.42915 | 10634.77 | 26.15366 | 0.8395462
75.43 | 15260.7344 | 16132.65 | 5124.311 | -871.9168 | 13.16502 | 10968.19 | 26.14996 | 0.8323456
75.440002 | 15724.9053 | 16486.11 | 5124.286 | -761.2075 | 12.90904 | 11321.94 | 26.14807 | 0.8252377
75.449997 | 16151.3623 | 16859 | 5124.261 | -707.6343 | 12.66106 | 11695.11 | 26.14797 | 0.8182283
75.459999 | 16631.5547 | 17250.45 | 5124.236 | -618.8945 | 12.42047 | 12086.83 | 26.14966 | 0.8113055
75.470001 | 16896.2324 | 17658.9 | 5124.212 | -762.6674 | 12.18697 | 12495.54 | 26.15308 | 0.8044741
75.480003 | 17081.5117 | 18081.86 | 5124.188 | -1000.349 | 11.96053 | 12918.76 | 26.15827 | 0.7977277
75.489998 | 17862.2109 | 18516.78 | 5124.165 | -654.571 | 11.74086 | 13353.92 | 26.1652 | 0.7910746
75.5 | 18707.998 | 18961.25 | 5124.142 | -253.2475 | 11.52746 | 13798.62 | 26.17386 | 0.7845035
75.510002 | 19344.6816 | 19411.05 | 5124.12 | -66.36881 | 11.32023 | 14248.65 | 26.18423 | 0.7780145
75.519997 | 20029.543 | 19862.14 | 5124.098 | 167.4048 | 11.11911 | 14699.95 | 26.19631 | 0.771613
75.529999 | 20549.2461 | 20310.51 | 5124.077 | 238.7385 | 10.92361 | 15148.53 | 26.21012 | 0.7652883
75.540001 | 21172.5703 | 20751.44 | 5124.056 | 421.1334 | 10.73354 | 15589.66 | 26.22559 | 0.7590445
75.550003 | 21415.8477 | 21179.6 | 5124.036 | 236.2448 | 10.54889 | 16018.02 | 26.24277 | 0.7528761
75.559998 | 21911.2656 | 21590.23 | 5124.017 | 321.0348 | 10.36946 | 16428.84 | 26.26161 | 0.7467908
75.57 | 22210.6035 | 21979.36 | 5123.997 | 231.2479 | 10.19485 | 16818.14 | 26.28213 | 0.7407784
75.580002 | 22435.9453 | 22342.36 | 5123.979 | 93.58288 | 10.02501 | 17181.32 | 26.30432 | 0.7348388
75.589996 | 22478.9824 | 22675.9 | 5123.96 | -196.9144 | 9.859911 | 17515.02 | 26.32815 | 0.7289788
75.599998 | 22354.5293 | 22977.77 | 5123.943 | -623.2382 | 9.69918 | 17817.05 | 26.35367 | 0.7231837
75.610001 | 22551.2188 | 23246.35 | 5123.925 | -695.1273 | 9.542672 | 18085.78 | 26.38083 | 0.7174624
75.620003 | 22815.1367 | 23480.69 | 5123.909 | -665.556 | 9.390397 | 18320.27 | 26.40965 | 0.7118082
75.629997 | 22735.5957 | 23681.07 | 5123.892 | -945.474 | 9.242207 | 18520.79 | 26.44007 | 0.7062292
75.639999 | 22869.0527 | 23848.56 | 5123.876 | -979.5065 | 9.097825 | 18688.41 | 26.47219 | 0.700713
75.650002 | 22741.3184 | 23984.53 | 5123.861 | -1243.215 | 8.95713 | 18824.51 | 26.50591 | 0.6952627
75.660004 | 22651.6699 | 24090.5 | 5123.846 | -1438.831 | 8.820133 | 18930.6 | 26.5413 | 0.6898785
75.669998 | 23369.7539 | 24168.21 | 5123.832 | -798.4522 | 8.686717 | 19008.42 | 26.57828 | 0.6845624
75.68 | 23713.9375 | 24219.23 | 5123.818 | -505.2877 | 8.556604 | 19059.55 | 26.61692 | 0.6793072
75.690002 | 23376.6191 | 24244.71 | 5123.804 | -868.0865 | 8.429781 | 19085.14 | 26.65719 | 0.6741127
75.699997 | 22922.9941 | 24245.38 | 5123.791 | -1322.388 | 8.30624 | 19085.92 | 26.69908 | 0.6689838
75.709999 | 23297.4277 | 24221.6 | 5123.778 | -924.1712 | 8.185729 | 19062.23 | 26.74265 | 0.6639118
75.720001 | 23544.8672 | 24173.27 | 5123.766 | -628.3999 | 8.068152 | 19013.99 | 26.78782 | 0.6589004
75.730003 | 23378.9844 | 24100.06 | 5123.755 | -721.0737 | 7.953536 | 18940.86 | 26.83464 | 0.6539453
75.739998 | 23316.666 | 24001.49 | 5123.743 | -684.8229 | 7.841787 | 18842.37 | 26.88308 | 0.6490525
75.75 | 23070.1719 | 23876.79 | 5123.733 | -806.6223 | 7.732685 | 18717.75 | 26.93317 | 0.6442143
75.760002 | 23320.2559 | 23725.77 | 5123.722 | -405.513 | 7.626229 | 18566.8 | 26.9849 | 0.6394305
75.769997 | 23563.9883 | 23548.1 | 5123.712 | 15.88346 | 7.522418 | 18389.2 | 27.03825 | 0.6347056
75.779999 | 23627.2832 | 23343.72 | 5123.703 | 283.5585 | 7.421051 | 18184.88 | 27.09331 | 0.6300318
75.790001 | 23064.9863 | 23113.04 | 5123.694 | -48.05527 | 7.322054 | 17954.25 | 27.14998 | 0.6254123
75.800003 | 22334.0488 | 22857.12 | 5123.685 | -523.075 | 7.225457 | 17698.38 | 27.20834 | 0.6208431
75.809998 | 21975.2773 | 22577.29 | 5123.677 | -602.0106 | 7.131187 | 17418.6 | 27.26831 | 0.6163303
75.82 | 21512.7695 | 22274.74 | 5123.669 | -761.9714 | 7.03907 | 17116.09 | 27.32998 | 0.6118664
75.830002 | 21326.5469 | 21952.06 | 5123.662 | -625.5134 | 6.949105 | 16793.45 | 27.39332 | 0.6074514
75.839996 | 20948.7676 | 21611.46 | 5123.655 | -662.6927 | 6.861302 | 16452.88 | 27.4583 | 0.6030908
75.849998 | 20738.7305 | 21255.15 | 5123.648 | -516.4184 | 6.775495 | 16096.6 | 27.52503 | 0.5987734
75.860001 | 20468.7266 | 20885.7 | 5123.642 | -416.9753 | 6.691627 | 15727.18 | 27.59343 | 0.5945062
75.870003 | 20070.1582 | 20506.04 | 5123.637 | -435.8786 | 6.60973 | 15347.54 | 27.66354 | 0.5902844
75.879997 | 19582.2012 | 20118.6 | 5123.631 | -536.4025 | 6.529747 | 14960.12 | 27.73528 | 0.5861142
75.889999 | 19055.0469 | 19725.22 | 5123.627 | -670.1726 | 6.451552 | 14566.75 | 27.80883 | 0.5819865
75.900002 | 18635.2012 | 19327.8 | 5123.622 | -692.5957 | 6.375097 | 14169.34 | 27.88407 | 0.5779035
75.910004 | 18484.9785 | 18928.3 | 5123.618 | -443.3244 | 6.300413 | 13769.85 | 27.96107 | 0.5738659
75.919998 | 17899.9141 | 18528.01 | 5123.615 | -628.0915 | 6.227449 | 13369.55 | 28.03974 | 0.5698749
75.93 | 17112.2617 | 18127.26 | 5123.611 | -1014.999 | 6.156077 | 12968.81 | 28.12022 | 0.5659255
75.940002 | 16935.5508 | 17727.45 | 5123.609 | -791.8984 | 6.086304 | 12568.99 | 28.20246 | 0.5620176
75.949997 | 17036.0645 | 17329.08 | 5123.606 | -293.015 | 6.018144 | 12170.61 | 28.28642 | 0.558155
75.959999 | 16531.8672 | 16932.28 | 5123.604 | -400.4136 | 5.951472 | 11773.8 | 28.37225 | 0.5543314
75.970001 | 15924.2969 | 16537.56 | 5123.603 | -613.2607 | 5.886253 | 11379.06 | 28.45984 | 0.5505496
75.980003 | 15380.8369 | 16145.85 | 5123.601 | -765.0115 | 5.822515 | 10987.33 | 28.54926 | 0.5468063
75.989998 | 14872.7422 | 15757.82 | 5123.6 | -885.073 | 5.760219 | 10599.27 | 28.64045 | 0.5431064
76 | 14523.6953 | 15373.69 | 5123.6 | -849.9935 | 5.699258 | 10215.12 | 28.73352 | 0.5394441
76.010002 | 14368.2969 | 14994.85 | 5123.6 | -626.5553 | 5.639642 | 9836.248 | 28.82844 | 0.5358195
76.019997 | 14084.0439 | 14622.32 | 5123.6 | -538.2799 | 5.581383 | 9463.685 | 28.92517 | 0.5322359
76.029999 | 13792.6904 | 14256.72 | 5123.601 | -464.0305 | 5.524382 | 9098.043 | 29.02385 | 0.5286875
76.040001 | 13718.7197 | 13899.05 | 5123.602 | -180.3352 | 5.468606 | 8740.335 | 29.12441 | 0.525177
76.050003 | 13616.1973 | 13550.62 | 5123.604 | 65.58114 | 5.414084 | 8391.85 | 29.2269 | 0.5217014
76.059998 | 12892.7588 | 13212.25 | 5123.605 | -319.4941 | 5.360787 | 8053.437 | 29.33124 | 0.5182654
76.07 | 12296.3496 | 12884.26 | 5123.608 | -587.9116 | 5.308622 | 7725.393 | 29.43758 | 0.5148633
76.080002 | 12049.4961 | 12567.6 | 5123.61 | -518.1009 | 5.257602 | 7408.672 | 29.54589 | 0.5114954
76.089996 | 11751.1074 | 12262.83 | 5123.613 | -511.7223 | 5.207739 | 7103.845 | 29.65609 | 0.5081658
76.099998 | 11484.7666 | 11969.93 | 5123.616 | -485.1609 | 5.158949 | 6810.879 | 29.7684 | 0.5048661
76.110001 | 11525.3359 | 11689.08 | 5123.62 | -163.7434 | 5.111208 | 6529.964 | 29.88271 | 0.501602
76.120003 | 10994.0674 | 11420.59 | 5123.624 | -426.5268 | 5.064543 | 6261.408 | 29.99907 | 0.4983694
76.129997 | 10714.3096 | 11164.39 | 5123.628 | -450.076 | 5.018927 | 6005.126 | 30.11736 | 0.4951735
76.139999 | 10463.9941 | 10920.03 | 5123.633 | -456.0347 | 4.974296 | 5760.692 | 30.23787 | 0.4920071
76.150002 | 10397.9316 | 10687.29 | 5123.638 | -289.3632 | 4.930632 | 5527.877 | 30.36044 | 0.4888725
76.160004 | 10011.6299 | 10466.09 | 5123.644 | -454.4615 | 4.887956 | 5306.589 | 30.48517 | 0.4857698
76.169998 | 9607.7773 | 10256.04 | 5123.649 | -648.262 | 4.846249 | 5096.449 | 30.61191 | 0.4827004
76.18 | 9366.3965 | 10056.47 | 5123.655 | -690.0752 | 4.805441 | 4896.79 | 30.74092 | 0.4796601
76.190002 | 9385.5244 | 9867.159 | 5123.662 | -481.6342 | 4.765546 | 4707.382 | 30.87213 | 0.4766493
76.199997 | 9383.2998 | 9687.745 | 5123.669 | -304.4447 | 4.726573 | 4527.87 | 31.00546 | 0.4736707
76.209999 | 9174.7754 | 9517.57 | 5123.676 | -342.7945 | 4.68846 | 4357.594 | 31.14115 | 0.4707197
76.220001 | 9095.8223 | 9356.2 | 5123.683 | -260.3773 | 4.65119 | 4196.118 | 31.27907 | 0.4677985
76.230003 | 9285.5479 | 9203.34 | 5123.691 | 82.20785 | 4.614786 | 4043.15 | 31.4193 | 0.4649045
76.239998 | 8856.0273 | 9058.543 | 5123.699 | -202.5161 | 4.579231 | 3898.241 | 31.56177 | 0.4620419
76.25 | 8547.8848 | 8921.197 | 5123.707 | -373.3121 | 4.544465 | 3760.779 | 31.70666 | 0.4592059
76.260002 | 8275 | 8791.024 | 5123.716 | -516.0236 | 4.510503 | 3630.487 | 31.85394 | 0.4563967
76.269997 | 8050.0342 | 8667.683 | 5123.725 | -617.649 | 4.477353 | 3507.023 | 32.00352 | 0.453617
76.279999 | 7881.3037 | 8550.649 | 5123.735 | -669.3458 | 4.444965 | 3389.863 | 32.15566 | 0.4508625
76.290001 | 7885.3872 | 8439.568 | 5123.744 | -554.1807 | 4.413323 | 3278.652 | 32.31025 | 0.448135
76.300003 | 7781.3574 | 8334.195 | 5123.754 | -552.838 | 4.38245 | 3173.146 | 32.46737 | 0.4454326
76.309998 | 7448.249 | 8234.196 | 5123.765 | -785.9468 | 4.35233 | 3073.009 | 32.6269 | 0.4427588
76.32 | 7231.4111 | 8139.128 | 5123.775 | -907.7166 | 4.322916 | 2977.8 | 32.78909 | 0.4401094
76.330002 | 7366.3892 | 8048.791 | 5123.786 | -682.4021 | 4.29422 | 2887.32 | 32.95388 | 0.4374845
76.339996 | 7443.7158 | 7962.946 | 5123.797 | -519.2303 | 4.26625 | 2801.326 | 33.1212 | 0.4348874
76.349998 | 7425.0508 | 7881.23 | 5123.809 | -456.1788 | 4.238965 | 2719.458 | 33.29134 | 0.4323117
76.360001 | 7242.0635 | 7803.401 | 5123.821 | -561.338 | 4.212351 | 2641.474 | 33.46416 | 0.4297616
76.370003 | 7264.3804 | 7729.303 | 5123.833 | -464.923 | 4.186431 | 2567.217 | 33.63976 | 0.4272344
76.379997 | 7360.2295 | 7658.714 | 5123.845 | -298.4849 | 4.161188 | 2496.465 | 33.81796 | 0.424734
76.389999 | 6934.6616 | 7591.359 | 5123.858 | -656.6969 | 4.136596 | 2428.942 | 33.99919 | 0.4222548
76.400002 | 7007.6177 | 7527.052 | 5123.871 | -519.4341 | 4.112642 | 2364.465 | 34.18324 | 0.4197986
76.410004 | 7239.0508 | 7465.676 | 5123.884 | -226.6249 | 4.089344 | 2302.914 | 34.37025 | 0.4173656
76.419998 | 6992.7578 | 7407.061 | 5123.898 | -414.303 | 4.066693 | 2244.121 | 34.56002 | 0.4149569
76.43 | 6960.1509 | 7350.975 | 5123.912 | -390.8242 | 4.044653 | 2187.853 | 34.75295 | 0.4125694
76.440002 | 7020.6797 | 7297.332 | 5123.926 | -276.6525 | 4.023236 | 2134.024 | 34.94891 | 0.4102033
76.449997 | 6890.2051 | 7246.017 | 5123.94 | -355.8118 | 4.002448 | 2082.519 | 35.14785 | 0.4078609
76.459999 | 6773.23 | 7196.844 | 5123.955 | -423.6139 | 3.982262 | 2033.151 | 35.35008 | 0.4055384
76.470001 | 6787.3203 | 7149.7 | 5123.97 | -362.3795 | 3.962665 | 1985.809 | 35.55546 | 0.4032377
76.480003 | 6706.7202 | 7104.518 | 5123.985 | -397.7977 | 3.943679 | 1940.424 | 35.7641 | 0.400957
76.489998 | 6873.9507 | 7061.194 | 5124 | -187.2436 | 3.925291 | 1896.894 | 35.97589 | 0.3986993
76.5 | 6860.8618 | 7019.574 | 5124.016 | -158.7126 | 3.907476 | 1855.063 | 36.19114 | 0.396461
76.510002 | 6653.1177 | 6979.614 | 5124.032 | -326.4967 | 3.890245 | 1814.888 | 36.40979 | 0.3942424
76.519997 | 6666.2212 | 6941.243 | 5124.048 | -275.0216 | 3.873601 | 1776.297 | 36.63175 | 0.3920456
76.529999 | 6697.8779 | 6904.337 | 5124.065 | -206.4587 | 3.857525 | 1739.167 | 36.85741 | 0.3898671
76.540001 | 6550.96 | 6868.824 | 5124.082 | -317.8639 | 3.842007 | 1703.426 | 37.08658 | 0.3877087
76.550003 | 6642.7964 | 6834.666 | 5124.099 | -191.8693 | 3.827066 | 1669.035 | 37.31941 | 0.3855686
76.559998 | 6679.2524 | 6801.793 | 5124.116 | -122.541 | 3.812692 | 1635.926 | 37.55577 | 0.3834498
76.57 | 6699.8228 | 6770.098 | 5124.133 | -70.27527 | 3.798865 | 1603.989 | 37.79601 | 0.3813488
76.580002 | 6491.1865 | 6739.552 | 5124.151 | -248.3656 | 3.785598 | 1573.196 | 38.04007 | 0.3792659
76.589996 | 6460.0859 | 6710.104 | 5124.169 | -250.0184 | 3.772891 | 1543.497 | 38.28785 | 0.3772038
76.599998 | 6437.7925 | 6681.663 | 5124.187 | -243.8709 | 3.760731 | 1514.801 | 38.53979 | 0.3751573
76.610001 | 6220.4053 | 6654.174 | 5124.206 | -433.7685 | 3.749113 | 1487.05 | 38.79573 | 0.3731299
76.620003 | 6125.2065 | 6627.605 | 5124.224 | -502.3986 | 3.738051 | 1460.216 | 39.05577 | 0.3711193
76.629997 | 6290.1802 | 6601.903 | 5124.243 | -311.7227 | 3.727538 | 1434.243 | 39.31973 | 0.3691288
76.639999 | 6294.2407 | 6576.987 | 5124.262 | -282.7467 | 3.717567 | 1409.052 | 39.58819 | 0.367154
76.650002 | 6244.0298 | 6552.81 | 5124.282 | -308.7803 | 3.708135 | 1384.594 | 39.86096 | 0.3651963
76.660004 | 6177.6006 | 6529.342 | 5124.301 | -351.7413 | 3.699251 | 1360.84 | 40.13816 | 0.3632558
76.669998 | 6418.3584 | 6506.545 | 5124.321 | -88.18665 | 3.690914 | 1337.752 | 40.41957 | 0.3613335
76.68 | 6675.4526 | 6484.339 | 5124.341 | 191.1139 | 3.683112 | 1315.249 | 40.70577 | 0.3594269
76.690002 | 6696.2046 | 6462.713 | 5124.361 | 233.4915 | 3.675859 | 1293.322 | 40.99662 | 0.3575363
76.699997 | 6534.853 | 6441.641 | 5124.382 | 93.21205 | 3.669151 | 1271.943 | 41.29202 | 0.3556635
76.709999 | 6353.4438 | 6421.07 | 5124.402 | -67.62665 | 3.662988 | 1251.059 | 41.5925 | 0.3538055
76.720001 | 6363.9868 | 6400.98 | 5124.423 | -36.99309 | 3.657364 | 1230.65 | 41.89783 | 0.3519639
76.730003 | 6315.3286 | 6381.369 | 5124.444 | -66.0406 | 3.652294 | 1210.714 | 42.20824 | 0.350137
76.739998 | 6260.7627 | 6362.224 | 5124.465 | -101.461 | 3.647774 | 1191.239 | 42.52355 | 0.3483276
76.75 | 6256.1792 | 6343.507 | 5124.487 | -87.32749 | 3.643798 | 1172.185 | 42.84426 | 0.3465328
76.760002 | 6202.7329 | 6325.233 | 5124.508 | -122.5005 | 3.640383 | 1153.57 | 43.17031 | 0.3447526
76.769997 | 6442.7412 | 6307.402 | 5124.53 | 135.3387 | 3.63752 | 1135.39 | 43.50159 | 0.3429889
76.779999 | 6619.7817 | 6289.99 | 5124.552 | 329.7912 | 3.635218 | 1117.623 | 43.83867 | 0.341239
76.790001 | 6162.2998 | 6272.995 | 5124.574 | -110.6949 | 3.633474 | 1100.266 | 44.18136 | 0.3395041
76.800003 | 6022.5264 | 6256.427 | 5124.597 | -233.9004 | 3.632301 | 1083.33 | 44.52987 | 0.3377831
76.809998 | 6206.106 | 6240.282 | 5124.619 | -34.17593 | 3.631696 | 1066.811 | 44.88403 | 0.3360781
76.82 | 6260.4976 | 6224.531 | 5124.642 | 35.96611 | 3.63166 | 1050.679 | 45.24442 | 0.3343865
76.830002 | 6338.5107 | 6209.187 | 5124.665 | 129.3237 | 3.632211 | 1034.946 | 45.61096 | 0.3327086
76.839996 | 6113.8604 | 6194.242 | 5124.688 | -80.3817 | 3.633338 | 1019.606 | 45.98353 | 0.3310465
76.849998 | 6135.9614 | 6179.67 | 5124.711 | -43.7086 | 3.635059 | 1004.631 | 46.36282 | 0.3293961
76.860001 | 6094.8804 | 6165.459 | 5124.735 | -70.57901 | 3.637371 | 990.0107 | 46.74865 | 0.3277602
76.870003 | 6097.4746 | 6151.61 | 5124.758 | -54.13538 | 3.640287 | 975.7439 | 47.1412 | 0.3261371
76.879997 | 6176.0938 | 6138.108 | 5124.782 | 37.98586 | 3.643803 | 961.8171 | 47.54023 | 0.3245292
76.889999 | 6249.2686 | 6124.925 | 5124.806 | 124.3436 | 3.64794 | 948.2013 | 47.94662 | 0.3229332
76.900002 | 6211.2529 | 6112.048 | 5124.83 | 99.20477 | 3.652698 | 934.8836 | 48.36018 | 0.3213501
76.910004 | 6160.8887 | 6099.475 | 5124.855 | 61.4136 | 3.658082 | 921.8616 | 48.78109 | 0.3197802
76.919998 | 6211.541 | 6087.197 | 5124.879 | 124.3438 | 3.6641 | 909.1269 | 49.20909 | 0.3182242
76.93 | 6171.8076 | 6075.184 | 5124.903 | 96.62369 | 3.670763 | 896.6479 | 49.64508 | 0.3166801
76.940002 | 6008.5249 | 6063.442 | 5124.928 | -54.91705 | 3.678091 | 884.4316 | 50.0889 | 0.3151481
76.949997 | 6056.7271 | 6051.967 | 5124.953 | 4.759644 | 3.686069 | 872.4743 | 50.54045 | 0.3136298
76.959999 | 5937.9644 | 6040.743 | 5124.978 | -102.7789 | 3.69473 | 860.7579 | 51.00058 | 0.3121227
76.970001 | 5840.3071 | 6029.767 | 5125.003 | -189.4594 | 3.704076 | 849.2797 | 51.46902 | 0.3106281
76.980003 | 5745.1138 | 6018.717 | 5125.028 | -273.6035 | 3.714118 | 837.7195 | 51.94615 | 0.3091449
76.989998 | 5950.123 | 6008.252 | 5125.054 | -58.12946 | 3.724859 | 826.7344 | 52.43172 | 0.307675
77 | 6113.1807 | 5998.029 | 5125.079 | 115.152 | 3.736321 | 815.9803 | 52.92662 | 0.3062162
77.010002 | 5908.3247 | 5988.058 | 5125.105 | -79.73367 | 3.748528 | 805.4693 | 53.43078 | 0.3047686
77.019997 | 6027.5894 | 5978.344 | 5125.131 | 49.24525 | 3.761461 | 795.2045 | 53.9441 | 0.3033338
77.029999 | 5977.2485 | 5968.876 | 5125.157 | 8.372827 | 3.775167 | 785.1744 | 54.46755 | 0.3019095
77.040001 | 5908.7891 | 5959.446 | 5125.183 | -50.65651 | 3.789647 | 775.1719 | 55.00085 | 0.3004967
77.050003 | 5906.1348 | 5950.474 | 5125.209 | -44.3395 | 3.804916 | 765.617 | 55.54446 | 0.2990945
77.059998 | 5914.4663 | 5941.753 | 5125.235 | -27.28636 | 3.82098 | 756.3007 | 56.09815 | 0.2977048
77.07 | 5959.5874 | 5933.264 | 5125.261 | 26.32317 | 3.83787 | 747.2056 | 56.66291 | 0.2963254
77.080002 | 5975 | 5925.017 | 5125.288 | 49.98325 | 3.855614 | 738.3395 | 57.23871 | 0.2949564
77.089996 | 6030.1562 | 5917.005 | 5125.315 | 113.1516 | 3.874191 | 729.6968 | 57.82544 | 0.2935997
77.099998 | 5768.1592 | 5909.213 | 5125.341 | -141.054 | 3.893662 | 721.2618 | 58.42426 | 0.292252
77.110001 | 5691.1685 | 5901.635 | 5125.368 | -210.4669 | 3.914032 | 713.0274 | 59.035 | 0.2909154
77.120003 | 5993.9492 | 5894.106 | 5125.395 | 99.84342 | 3.935318 | 704.8278 | 59.65803 | 0.2895887
77.129997 | 6167.3467 | 5886.944 | 5125.422 | 280.4025 | 3.957525 | 696.9833 | 60.29305 | 0.2882739
77.139999 | 6099.853 | 5879.97 | 5125.449 | 219.883 | 3.980712 | 689.3115 | 60.94161 | 0.2869682
77.150002 | 5895.3242 | 5873.173 | 5125.476 | 22.15108 | 4.004894 | 681.8027 | 61.60346 | 0.2856724
77.160004 | 5778.2725 | 5866.551 | 5125.504 | -88.27878 | 4.030074 | 674.4541 | 62.27907 | 0.284387
77.169998 | 5795.0312 | 5860.096 | 5125.531 | -65.06512 | 4.056278 | 667.2578 | 62.96809 | 0.2831123
77.18 | 5985.6626 | 5853.687 | 5125.558 | 131.9757 | 4.083557 | 660.0909 | 63.67211 | 0.2818468
77.190002 | 5946.0742 | 5847.53 | 5125.586 | 98.54406 | 4.111946 | 653.1606 | 64.39101 | 0.2805907
77.199997 | 5951.1157 | 5841.518 | 5125.614 | 109.5975 | 4.141421 | 646.359 | 65.12478 | 0.2793453
77.209999 | 5758.9194 | 5835.64 | 5125.641 | -76.72086 | 4.172073 | 639.6738 | 65.87492 | 0.2781086
77.220001 | 5719.9854 | 5829.892 | 5125.669 | -109.9069 | 4.203915 | 633.1013 | 66.64115 | 0.2768816
77.230003 | 6032.584 | 5824.279 | 5125.697 | 208.3049 | 4.23697 | 626.6452 | 67.42427 | 0.2756634
77.239998 | 5946.2871 | 5818.798 | 5125.725 | 127.4888 | 4.271257 | 620.3037 | 68.22402 | 0.2744556
77.25 | 5685.7734 | 5813.442 | 5125.753 | -127.6691 | 4.306848 | 614.0674 | 69.04205 | 0.2732565
77.260002 | 5683.7949 | 5808.219 | 5125.781 | -124.424 | 4.343791 | 607.9437 | 69.87843 | 0.2720662
77.269997 | 5702.2324 | 5803.129 | 5125.809 | -100.8965 | 4.382059 | 601.9337 | 70.7332 | 0.2708858
77.279999 | 5578.0107 | 5798.168 | 5125.837 | -220.1571 | 4.421767 | 596.0309 | 71.60819 | 0.2697136
77.290001 | 5661.3901 | 5793.335 | 5125.865 | -131.9448 | 4.462939 | 590.2348 | 72.50314 | 0.2685505
77.300003 | 5732.7188 | 5788.635 | 5125.894 | -55.91637 | 4.505605 | 584.5494 | 73.41907 | 0.2673955
77.309998 | 5772.1411 | 5784.066 | 5125.922 | -11.92507 | 4.549791 | 578.9723 | 74.35582 | 0.2662504
77.32 | 5844.2666 | 5779.619 | 5125.95 | 64.64758 | 4.595597 | 573.4925 | 75.31534 | 0.2651133
77.330002 | 5866.6665 | 5775.297 | 5125.979 | 91.36979 | 4.643083 | 568.1129 | 76.29786 | 0.2639844
77.339996 | 5939.7495 | 5771.095 | 5126.007 | 168.6541 | 4.692221 | 562.8295 | 77.30349 | 0.2628653
77.349998 | 6064.0854 | 5767.007 | 5126.036 | 297.0786 | 4.743161 | 557.6316 | 78.33454 | 0.261753
77.360001 | 5923.4731 | 5763.025 | 5126.064 | 160.448 | 4.795941 | 552.5131 | 79.39104 | 0.2606496
77.370003 | 5760.9639 | 5759.15 | 5126.093 | 1.81343 | 4.850599 | 547.4733 | 80.47403 | 0.2595538
77.379997 | 5658.0757 | 5755.377 | 5126.122 | -97.30135 | 4.907172 | 542.5066 | 81.58326 | 0.2584675
77.389999 | 5748.9004 | 5751.698 | 5126.15 | -2.797995 | 4.965813 | 537.603 | 82.72198 | 0.2573883
77.400002 | 5840.314 | 5748.111 | 5126.179 | 92.2031 | 5.026577 | 532.759 | 83.89011 | 0.256317
77.410004 | 5797.5396 | 5744.617 | 5126.208 | 52.92296 | 5.08949 | 527.9753 | 85.08899 | 0.2552537
77.419998 | 5939.1011 | 5741.216 | 5126.236 | 197.8854 | 5.154629 | 523.2521 | 86.3185 | 0.254199
77.43 | 5817.7124 | 5737.903 | 5126.265 | 79.80969 | 5.222141 | 518.5805 | 87.58191 | 0.2531516
77.440002 | 5865.4194 | 5734.685 | 5126.294 | 130.734 | 5.292116 | 513.9677 | 88.87967 | 0.2521115
77.449997 | 5896.187 | 5731.567 | 5126.323 | 164.6198 | 5.364555 | 509.4166 | 90.21237 | 0.2510798
77.459999 | 6049.5278 | 5728.549 | 5126.351 | 320.9787 | 5.439665 | 504.9246 | 91.58344 | 0.2500551
77.470001 | 5744.1318 | 5725.633 | 5126.38 | 18.49848 | 5.517526 | 500.4937 | 92.99296 | 0.249038
77.480003 | 5553.7173 | 5722.833 | 5126.409 | -169.1157 | 5.59821 | 496.1346 | 94.44324 | 0.2480279
77.489998 | 5685.0059 | 5720.15 | 5126.438 | -35.14367 | 5.6818 | 491.8484 | 95.93462 | 0.2470262
77.5 | 5869.0386 | 5717.584 | 5126.466 | 151.4546 | 5.768509 | 487.6321 | 97.47096 | 0.2460312
77.510002 | 5892.4116 | 5715.145 | 5126.495 | 177.2669 | 5.858475 | 483.4926 | 99.05334 | 0.2450431
77.519997 | 5768.1514 | 5712.835 | 5126.524 | 55.31671 | 5.951687 | 479.432 | 100.6829 | 0.244063
77.529999 | 5894.6978 | 5710.654 | 5126.553 | 184.0441 | 6.048454 | 475.4453 | 102.364 | 0.2430894
77.540001 | 5849.27 | 5708.602 | 5126.582 | 140.668 | 6.148896 | 471.5318 | 104.0976 | 0.242123
77.550003 | 5741.7007 | 5706.683 | 5126.61 | 35.01748 | 6.253117 | 467.6919 | 105.8867 | 0.241163
77.559998 | 5765.1143 | 5704.894 | 5126.639 | 60.21994 | 6.361255 | 463.9217 | 107.7321 | 0.2402109
77.57 | 5971.0186 | 5703.231 | 5126.668 | 267.7881 | 6.473607 | 460.2106 | 109.6392 | 0.2392652
77.580002 | 5872.1885 | 5701.692 | 5126.697 | 170.4964 | 6.590378 | 456.5571 | 111.6097 | 0.238326
77.589996 | 5548.1313 | 5700.275 | 5126.725 | -152.1436 | 6.711586 | 452.9551 | 113.6456 | 0.2373946
77.599998 | 5643.5884 | 5698.974 | 5126.754 | -55.38541 | 6.837664 | 449.3928 | 115.753 | 0.2364687
77.610001 | 5825.5317 | 5697.782 | 5126.783 | 127.7496 | 6.968806 | 445.8617 | 117.9336 | 0.2355498
77.620003 | 5751.7837 | 5696.702 | 5126.811 | 55.08219 | 7.105187 | 442.3591 | 120.1915 | 0.234637
77.629997 | 5702.2886 | 5695.725 | 5126.84 | 6.563297 | 7.247017 | 438.8772 | 122.5277 | 0.2337318
77.639999 | 5881.2998 | 5694.853 | 5126.868 | 186.4471 | 7.394777 | 435.4054 | 124.9515 | 0.2328323
77.650002 | 6155.4194 | 5694.081 | 5126.897 | 461.3386 | 7.548745 | 431.9395 | 127.4639 | 0.2319391
77.660004 | 6064.209 | 5693.414 | 5126.925 | 370.7954 | 7.709117 | 428.4776 | 130.0707 | 0.2310523
77.669998 | 5661.8394 | 5692.852 | 5126.954 | -31.01286 | 7.876235 | 425.019 | 132.7734 | 0.2301723
77.68 | 5593.7031 | 5692.4 | 5126.982 | -98.69703 | 8.05065 | 421.5571 | 135.5812 | 0.2292982
77.690002 | 5459.7461 | 5692.066 | 5127.01 | -232.3201 | 8.232785 | 418.0972 | 138.4976 | 0.22843
77.699997 | 5520.6763 | 5691.858 | 5127.038 | -171.1815 | 8.42279 | 414.6429 | 141.5261 | 0.2275686
77.709999 | 6013.0522 | 5691.785 | 5127.067 | 321.2669 | 8.621468 | 411.1935 | 144.677 | 0.2267127
77.720001 | 5954.1689 | 5691.857 | 5127.095 | 262.3115 | 8.829273 | 407.755 | 147.9525 | 0.225863
77.730003 | 5734.0273 | 5692.09 | 5127.123 | 41.93765 | 9.04663 | 404.3345 | 151.3607 | 0.2250187
77.739998 | 5695.3882 | 5692.492 | 5127.151 | 2.896454 | 9.274064 | 400.9385 | 154.9042 | 0.2241813
77.75 | 5772.3105 | 5693.077 | 5127.179 | 79.23359 | 9.512455 | 397.5677 | 158.5946 | 0.2233493
77.760002 | 5902.4126 | 5693.859 | 5127.207 | 208.5535 | 9.762514 | 394.2308 | 162.4365 | 0.2225229
77.769997 | 5899.5078 | 5694.849 | 5127.235 | 204.659 | 10.02458 | 390.9332 | 166.4348 | 0.2217029
77.779999 | 5853.228 | 5696.06 | 5127.262 | 157.1683 | 10.2999 | 387.6744 | 170.6023 | 0.2208881
77.790001 | 5799.5303 | 5697.5 | 5127.29 | 102.0304 | 10.58927 | 384.4584 | 174.9422 | 0.2200791
77.800003 | 5771.2974 | 5699.182 | 5127.318 | 72.11525 | 10.8934 | 381.2883 | 179.4637 | 0.2192753
77.809998 | 5899.0254 | 5701.112 | 5127.345 | 197.9135 | 11.21321 | 378.1657 | 184.1694 | 0.2184779
77.82 | 6100.3677 | 5703.299 | 5127.372 | 397.0684 | 11.55009 | 375.0859 | 189.0733 | 0.2176857
77.830002 | 6098.2021 | 5705.752 | 5127.4 | 392.4501 | 11.90521 | 372.0507 | 194.1793 | 0.2168987
77.839996 | 5942.7471 | 5708.473 | 5127.427 | 234.2741 | 12.2792 | 369.0593 | 199.4914 | 0.216118
77.849998 | 6041.9141 | 5711.472 | 5127.454 | 330.4417 | 12.674 | 366.1055 | 205.0235 | 0.2153417
77.860001 | 6124.0332 | 5714.75 | 5127.481 | 409.2829 | 13.09089 | 363.1877 | 210.7759 | 0.2145711
77.870003 | 5929.106 | 5718.313 | 5127.508 | 210.7932 | 13.53106 | 360.3045 | 216.7553 | 0.2138055
77.879997 | 5892.0356 | 5722.156 | 5127.535 | 169.8798 | 13.99591 | 357.4544 | 222.9573 | 0.2130461
77.889999 | 6064.4233 | 5726.291 | 5127.562 | 338.1324 | 14.48767 | 354.6309 | 229.3982 | 0.2122912
77.900002 | 6070.9834 | 5730.712 | 5127.589 | 340.2711 | 15.00804 | 351.8334 | 236.0708 | 0.2115414
77.910004 | 5965.9966 | 5735.423 | 5127.615 | 230.5735 | 15.55837 | 349.0619 | 242.9769 | 0.2107969
77.919998 | 6083.2993 | 5740.414 | 5127.641 | 342.8856 | 16.14057 | 346.3168 | 250.1048 | 0.2100579
77.93 | 6051.7114 | 5745.69 | 5127.668 | 306.0215 | 16.75723 | 343.5938 | 257.4617 | 0.2093237
77.940002 | 5896.7583 | 5751.245 | 5127.694 | 145.5131 | 17.41054 | 340.8967 | 265.0353 | 0.2085942
77.949997 | 5993.8511 | 5757.07 | 5127.72 | 236.7813 | 18.10169 | 338.2273 | 272.8128 | 0.2078704
77.959999 | 6061.9844 | 5763.166 | 5127.746 | 298.8184 | 18.8341 | 335.5839 | 280.7947 | 0.207151
77.970001 | 5874.9683 | 5769.52 | 5127.772 | 105.4482 | 19.61005 | 332.9692 | 288.9624 | 0.2064366
77.980003 | 5907.8013 | 5776.129 | 5127.798 | 131.6723 | 20.43145 | 330.3866 | 297.3075 | 0.2057267
77.989998 | 6051.7847 | 5782.979 | 5127.823 | 268.8053 | 21.30062 | 327.8387 | 305.8118 | 0.2050224
78 | 6031.8096 | 5790.077 | 5127.849 | 241.7325 | 22.22105 | 325.3235 | 314.4795 | 0.2043226
78.010002 | 5751.0171 | 5797.419 | 5127.874 | -46.4019 | 23.19546 | 322.8457 | 323.3001 | 0.2036272
78.019997 | 5745.7197 | 5805.004 | 5127.899 | -59.28422 | 24.22498 | 320.4071 | 332.2696 | 0.2029371
78.029999 | 5795.2949 | 5812.853 | 5127.924 | -17.55786 | 25.31391 | 318.0062 | 341.406 | 0.2022513
78.040001 | 5871.751 | 5820.975 | 5127.949 | 50.77612 | 26.46472 | 315.6445 | 350.7148 | 0.2015703
78.050003 | 5900 | 5829.397 | 5127.974 | 70.60347 | 27.67909 | 313.3239 | 360.2186 | 0.2008935
78.059998 | 5941.832 | 5838.14 | 5127.999 | 103.6916 | 28.95918 | 311.0454 | 369.9369 | 0.2002219
78.07 | 6006.1279 | 5847.256 | 5128.023 | 158.8717 | 30.30854 | 308.8056 | 379.9193 | 0.1995546
78.080002 | 6090.7002 | 5856.749 | 5128.048 | 233.9511 | 31.7293 | 306.6072 | 390.1662 | 0.1988916
78.089996 | 5877.8228 | 5866.727 | 5128.072 | 11.0961 | 33.2209 | 304.4503 | 400.7856 | 0.1982338
78.099998 | 5962.4175 | 5877.222 | 5128.096 | 85.19585 | 34.78698 | 302.332 | 411.8094 | 0.1975795
78.110001 | 6051.2368 | 5888.279 | 5128.12 | 162.9579 | 36.42796 | 300.2522 | 423.2822 | 0.19693
78.120003 | 6088.1646 | 5899.951 | 5128.143 | 188.214 | 38.1426 | 298.2117 | 435.2567 | 0.1962845
78.129997 | 5974.7441 | 5912.275 | 5128.167 | 62.46921 | 39.92945 | 296.2103 | 447.7727 | 0.1956441
78.139999 | 6193.332 | 5925.321 | 5128.19 | 268.0113 | 41.78872 | 294.2446 | 460.9022 | 0.1950075
78.150002 | 6222.5029 | 5939.118 | 5128.213 | 283.3849 | 43.71676 | 292.3144 | 474.6791 | 0.194375
78.160004 | 5983.0786 | 5953.702 | 5128.236 | 29.37629 | 45.7074 | 290.4203 | 489.1445 | 0.1937469
78.169998 | 5917.874 | 5969.081 | 5128.259 | -51.20733 | 47.75361 | 288.5616 | 504.3138 | 0.1931234
78.18 | 5930.9565 | 5985.301 | 5128.282 | -54.34408 | 49.84894 | 286.7348 | 520.2424 | 0.1925037
78.190002 | 5921.4238 | 6002.354 | 5128.304 | -80.9303 | 51.98265 | 284.9414 | 536.9337 | 0.191888
78.199997 | 6017.8696 | 6020.226 | 5128.327 | -2.356741 | 54.13819 | 283.1808 | 554.3893 | 0.1912769
78.209999 | 6159.5083 | 6038.926 | 5128.349 | 120.5821 | 56.30348 | 281.4503 | 572.6329 | 0.1906694
78.220001 | 6063.1543 | 6058.396 | 5128.371 | 4.758214 | 58.45948 | 279.7493 | 591.6264 | 0.1900662
78.230003 | 6168.9341 | 6078.63 | 5128.393 | 90.3041 | 60.58408 | 278.0785 | 611.3854 | 0.1894666
78.239998 | 6037.0977 | 6099.541 | 5128.414 | -62.44363 | 62.65385 | 276.4372 | 631.8473 | 0.1888716
78.25 | 5982.1128 | 6121.092 | 5128.435 | -138.9794 | 64.64648 | 274.8224 | 652.9996 | 0.1882803
78.260002 | 6051.0991 | 6143.189 | 5128.457 | -92.09006 | 66.53632 | 273.2353 | 674.7732 | 0.1876927
78.269997 | 6069.0586 | 6165.726 | 5128.478 | -96.66767 | 68.29484 | 271.6756 | 697.0911 | 0.1871095
78.279999 | 5823.1289 | 6188.63 | 5128.498 | -365.5009 | 69.90091 | 270.1409 | 719.9031 | 0.1865297
78.290001 | 5772.5063 | 6211.77 | 5128.519 | -439.2635 | 71.33081 | 268.6309 | 743.1033 | 0.1859539
78.300003 | 5856.9697 | 6235.023 | 5128.539 | -378.0532 | 72.56513 | 267.146 | 766.5871 | 0.1853817
78.309998 | 6019.8384 | 6258.24 | 5128.559 | -238.4014 | 73.58868 | 265.6861 | 790.2208 | 0.1848138
78.32 | 5920.7334 | 6281.283 | 5128.579 | -360.5493 | 74.39335 | 264.2483 | 813.8775 | 0.1842494
78.330002 | 5953.2402 | 6304.069 | 5128.599 | -350.829 | 74.97496 | 262.8338 | 837.4776 | 0.1836885
78.339996 | 5819.6958 | 6326.414 | 5128.619 | -506.7186 | 75.33603 | 261.4426 | 860.8341 | 0.183132
78.349998 | 5856.7109 | 6348.223 | 5128.638 | -491.5117 | 75.4856 | 260.0726 | 883.8441 | 0.1825784
78.360001 | 6054.0947 | 6369.356 | 5128.657 | -315.2612 | 75.43578 | 258.7235 | 906.3578 | 0.1820288
78.370003 | 6087.0415 | 6389.705 | 5128.676 | -302.664 | 75.20591 | 257.3959 | 928.2465 | 0.1814825
78.379997 | 6009.8428 | 6409.164 | 5128.694 | -399.3212 | 74.81545 | 256.0898 | 949.3836 | 0.1809405
78.389999 | 6018.8638 | 6427.686 | 5128.713 | -408.8219 | 74.28816 | 254.803 | 969.7015 | 0.1804016
78.400002 | 6193.1753 | 6445.208 | 5128.731 | -252.033 | 73.64513 | 253.5355 | 989.117 | 0.1798663
78.410004 | 6240.5781 | 6461.685 | 5128.749 | -221.1068 | 72.91078 | 252.2879 | 1007.558 | 0.1793345
78.419998 | 6114.998 | 6477.089 | 5128.766 | -362.0913 | 72.10419 | 251.0602 | 1024.98 | 0.1788066
78.43 | 6273.6948 | 6491.454 | 5128.784 | -217.7588 | 71.24245 | 249.85 | 1041.399 | 0.178282
78.440002 | 6370.1602 | 6504.779 | 5128.801 | -134.6187 | 70.3392 | 248.6587 | 1056.802 | 0.1777606
78.449997 | 6185.8237 | 6517.113 | 5128.818 | -331.2889 | 69.40711 | 247.4861 | 1071.224 | 0.1772431
78.459999 | 6167.4341 | 6528.503 | 5128.835 | -361.0689 | 68.45146 | 246.3306 | 1084.71 | 0.1767287
78.470001 | 6368.9194 | 6539.062 | 5128.851 | -170.1421 | 67.4739 | 245.1923 | 1097.368 | 0.1762178
78.480003 | 6335.3452 | 6548.858 | 5128.867 | -213.5132 | 66.47663 | 244.0716 | 1109.267 | 0.17571
78.489998 | 6220.8057 | 6557.993 | 5128.883 | -337.1871 | 65.45524 | 242.9685 | 1120.511 | 0.175206
78.5 | 6256.604 | 6566.593 | 5128.899 | -309.9887 | 64.40369 | 241.8812 | 1131.234 | 0.1747052
78.510002 | 6613.8311 | 6574.783 | 5128.914 | 39.04811 | 63.31482 | 240.8107 | 1141.569 | 0.1742074
78.519997 | 6484.4971 | 6582.673 | 5128.929 | -98.17552 | 62.18338 | 239.7571 | 1151.629 | 0.1737134
78.529999 | 6162.6577 | 6590.396 | 5128.944 | -427.7386 | 61.00039 | 238.719 | 1161.56 | 0.1732223
78.540001 | 6340.3525 | 6598.067 | 5128.959 | -257.7144 | 59.75921 | 237.6964 | 1171.48 | 0.1727345
78.550003 | 6544.3208 | 6605.787 | 5128.973 | -61.46632 | 58.45705 | 236.6898 | 1181.495 | 0.1722497
78.559998 | 6736.561 | 6613.632 | 5128.987 | 122.9288 | 57.09157 | 235.6992 | 1191.683 | 0.1717685
78.57 | 6593.791 | 6621.678 | 5129.001 | -27.88678 | 55.66185 | 234.723 | 1202.121 | 0.1712903
78.580002 | 6608.4634 | 6629.974 | 5129.014 | -21.51082 | 54.17088 | 233.7623 | 1212.856 | 0.1708151
78.589996 | 6720.6602 | 6638.53 | 5129.028 | 82.13003 | 52.62604 | 232.817 | 1223.889 | 0.1703436
78.599998 | 6579.2871 | 6647.372 | 5129.041 | -68.08451 | 51.03248 | 231.886 | 1235.243 | 0.1698745
78.610001 | 6337.6694 | 6656.471 | 5129.053 | -318.8015 | 49.40023 | 230.9693 | 1246.879 | 0.1694088
78.620003 | 6390.2158 | 6665.798 | 5129.066 | -275.5818 | 47.74016 | 230.0674 | 1258.755 | 0.1689459
78.629997 | 6712.2202 | 6675.291 | 5129.078 | 36.92924 | 46.06469 | 229.1805 | 1270.8 | 0.1684866
78.639999 | 6836.7598 | 6684.899 | 5129.089 | 151.8604 | 44.38187 | 228.3072 | 1282.953 | 0.1680299
78.650002 | 6559.5117 | 6694.543 | 5129.101 | -135.031 | 42.70406 | 227.4476 | 1295.123 | 0.1675762
78.660004 | 6435.79 | 6704.118 | 5129.112 | -268.3282 | 41.04133 | 226.6023 | 1307.195 | 0.1671256
78.669998 | 6674.2021 | 6713.537 | 5129.123 | -39.33474 | 39.40401 | 225.7715 | 1319.072 | 0.1666782
78.68 | 6792.6196 | 6722.686 | 5129.134 | 69.93354 | 37.79799 | 224.9535 | 1330.635 | 0.1662336
78.690002 | 6711.9277 | 6731.462 | 5129.144 | -19.53435 | 36.23047 | 224.1494 | 1341.773 | 0.1657917
78.699997 | 6721.9585 | 6739.726 | 5129.154 | -17.76756 | 34.70828 | 223.3593 | 1352.339 | 0.1653531
78.709999 | 6917.7095 | 6747.374 | 5129.164 | 170.3359 | 33.23346 | 222.5821 | 1362.23 | 0.1649172
78.720001 | 6698.3467 | 6754.284 | 5129.173 | -55.93733 | 31.81052 | 221.818 | 1371.318 | 0.1644842
78.730003 | 6662.9707 | 6760.338 | 5129.182 | -97.36724 | 30.44134 | 221.0674 | 1379.483 | 0.1640538
78.739998 | 6969.6982 | 6765.429 | 5129.191 | 204.2694 | 29.12842 | 220.3304 | 1386.616 | 0.1636266
78.75 | 6819.5742 | 6769.469 | 5129.199 | 50.10529 | 27.87062 | 219.6058 | 1392.63 | 0.1632022
78.760002 | 6819.666 | 6772.385 | 5129.207 | 47.28099 | 26.66796 | 218.8944 | 1397.453 | 0.1627804
78.769997 | 6667.4976 | 6774.115 | 5129.215 | -106.6172 | 25.52194 | 218.1963 | 1401.019 | 0.1623617
78.779999 | 6917.1382 | 6774.637 | 5129.222 | 142.5009 | 24.42882 | 217.5107 | 1403.314 | 0.1619455
78.790001 | 7075.897 | 6773.891 | 5129.229 | 302.0057 | 23.38875 | 216.8375 | 1404.274 | 0.1615321
78.800003 | 7141.8613 | 6772.041 | 5129.236 | 369.8207 | 22.39988 | 216.1774 | 1404.066 | 0.1611212
78.809998 | 6956.0264 | 6769.098 | 5129.243 | 186.9289 | 21.46139 | 215.5302 | 1402.703 | 0.1607135
78.82 | 6737.9795 | 6765.162 | 5129.249 | -27.183 | 20.57016 | 214.8952 | 1400.288 | 0.1603083
78.830002 | 6858.7646 | 6760.365 | 5129.255 | 98.39944 | 19.72462 | 214.2729 | 1396.953 | 0.1599056
78.839996 | 7021.0234 | 6754.869 | 5129.26 | 266.1548 | 18.92343 | 213.6634 | 1392.862 | 0.159506
78.849998 | 7216.1294 | 6748.823 | 5129.265 | 467.3064 | 18.16345 | 213.0662 | 1388.169 | 0.1591086
78.860001 | 7184.0093 | 6742.414 | 5129.27 | 441.5956 | 17.44343 | 212.481 | 1383.061 | 0.1587141
78.870003 | 7024.8486 | 6735.806 | 5129.274 | 289.0423 | 16.76121 | 211.9086 | 1377.704 | 0.1583219
78.879997 | 7249.4419 | 6729.165 | 5129.278 | 520.2772 | 16.11565 | 211.3489 | 1372.264 | 0.1579328
78.889999 | 7261.5923 | 6722.625 | 5129.282 | 538.9675 | 15.50345 | 210.8012 | 1366.881 | 0.157546
78.900002 | 7041.5938 | 6716.312 | 5129.285 | 325.2814 | 14.92359 | 210.2656 | 1361.681 | 0.1571616
78.910004 | 6896.6582 | 6710.338 | 5129.288 | 186.3203 | 14.37415 | 209.7426 | 1356.776 | 0.15678
78.919998 | 7018.3076 | 6704.763 | 5129.291 | 313.545 | 13.85392 | 209.2322 | 1352.229 | 0.1564011
78.93 | 6943.3984 | 6699.604 | 5129.293 | 243.7943 | 13.3606 | 208.7336 | 1348.061 | 0.1560245
78.940002 | 6755.0972 | 6694.948 | 5129.295 | 60.14941 | 12.89266 | 208.2475 | 1344.357 | 0.1556504
78.949997 | 6700 | 6690.785 | 5129.296 | 9.215214 | 12.44944 | 207.7739 | 1341.11 | 0.155279
78.959999 | 6647.5708 | 6687.105 | 5129.298 | -39.53446 | 12.02845 | 207.3124 | 1338.312 | 0.1549099
78.970001 | 6747.2993 | 6683.876 | 5129.298 | 63.42341 | 11.6289 | 206.863 | 1335.931 | 0.1545434
78.980003 | 6776.7119 | 6681.092 | 5129.299 | 95.61984 | 11.24943 | 206.4261 | 1333.964 | 0.1541791
78.989998 | 6749.2056 | 6678.715 | 5129.299 | 70.49016 | 10.88916 | 206.0018 | 1332.372 | 0.1538176
79 | 6561.2896 | 6676.729 | 5129.298 | -115.4396 | 10.54649 | 205.5895 | 1331.141 | 0.1534585
79.010002 | 6570.5869 | 6675.103 | 5129.298 | -104.5163 | 10.22038 | 205.1895 | 1330.242 | 0.1531015
79.019997 | 6631.5942 | 6673.797 | 5129.297 | -42.20317 | 9.910368 | 204.8022 | 1329.635 | 0.1527473
79.029999 | 6973.0337 | 6672.882 | 5129.295 | 300.1521 | 9.614781 | 204.4271 | 1329.392 | 0.1523953
79.040001 | 6959.75 | 6672.305 | 5129.293 | 287.4449 | 9.333094 | 204.0642 | 1329.463 | 0.1520456
79.050003 | 6589.5464 | 6672.095 | 5129.291 | -82.54861 | 9.064424 | 203.714 | 1329.874 | 0.1516982
79.059998 | 6504.7998 | 6672.242 | 5129.288 | -167.4422 | 8.808205 | 203.3764 | 1330.618 | 0.1513535
79.07 | 6513.3867 | 6672.773 | 5129.285 | -159.3861 | 8.563381 | 203.051 | 1331.722 | 0.151011
79.080002 | 6560.5767 | 6673.681 | 5129.282 | -113.104 | 8.329284 | 202.7382 | 1333.181 | 0.1506706
79.089996 | 6740.0171 | 6674.977 | 5129.278 | 65.04021 | 8.10567 | 202.4382 | 1335.005 | 0.150333
79.099998 | 6709.71 | 6676.645 | 5129.274 | 33.06473 | 7.891426 | 202.1506 | 1337.18 | 0.1499972
79.110001 | 6689.8652 | 6678.664 | 5129.269 | 11.20136 | 7.686246 | 201.8754 | 1339.684 | 0.149664
79.120003 | 6682.6064 | 6681 | 5129.264 | 1.606783 | 7.489588 | 201.6129 | 1342.484 | 0.1493328
79.129997 | 6576.4648 | 6683.586 | 5129.258 | -107.1215 | 7.301167 | 201.3633 | 1345.514 | 0.1490043
79.139999 | 6672.4004 | 6686.392 | 5129.252 | -13.99116 | 7.120147 | 201.1262 | 1348.744 | 0.1486777
79.150002 | 6675.4062 | 6689.323 | 5129.246 | -13.9171 | 6.946313 | 200.9015 | 1352.081 | 0.1483534
79.160004 | 6586.2993 | 6692.31 | 5129.239 | -106.0103 | 6.779256 | 200.6895 | 1355.453 | 0.1480314
79.169998 | 6402.0234 | 6695.297 | 5129.232 | -293.2736 | 6.618736 | 200.4903 | 1358.808 | 0.1477118
79.18 | 6495.3838 | 6698.222 | 5129.225 | -202.8381 | 6.464213 | 200.3035 | 1362.082 | 0.1473942
79.190002 | 6705.5254 | 6701.003 | 5129.217 | 4.522884 | 6.315377 | 200.1292 | 1365.194 | 0.1470788
79.199997 | 6720.3945 | 6703.582 | 5129.208 | 16.81222 | 6.172181 | 199.9676 | 1368.087 | 0.1467658
79.209999 | 6497.6196 | 6705.915 | 5129.2 | -208.2958 | 6.034025 | 199.8185 | 1370.717 | 0.1464548
79.220001 | 6674.2393 | 6707.941 | 5129.19 | -33.70126 | 5.900801 | 199.6816 | 1373.022 | 0.146146
79.230003 | 6612.5229 | 6709.617 | 5129.181 | -97.09387 | 5.77226 | 199.5573 | 1374.961 | 0.1458392
79.239998 | 6400.4604 | 6710.886 | 5129.171 | -310.4257 | 5.648269 | 199.4455 | 1376.476 | 0.1455348
79.25 | 6330.1162 | 6711.717 | 5129.16 | -381.601 | 5.52846 | 199.3462 | 1377.537 | 0.1452325
79.260002 | 6296.1318 | 6712.053 | 5129.149 | -415.9212 | 5.412642 | 199.2592 | 1378.087 | 0.1449321
79.269997 | 6450.7173 | 6711.845 | 5129.138 | -261.1276 | 5.300821 | 199.185 | 1378.077 | 0.1446341
79.279999 | 6444.2183 | 6711.058 | 5129.126 | -266.8399 | 5.192572 | 199.1234 | 1377.472 | 0.144338
79.290001 | 6269.8926 | 6709.664 | 5129.113 | -439.7715 | 5.087845 | 199.0745 | 1376.244 | 0.1440441
79.300003 | 6415.9316 | 6707.64 | 5129.101 | -291.7082 | 4.98648 | 199.0387 | 1374.37 | 0.1437521
79.309998 | 6554.4521 | 6704.994 | 5129.088 | -150.5424 | 4.888404 | 199.016 | 1371.859 | 0.1434624
79.32 | 6713.3149 | 6701.746 | 5129.074 | 11.569 | 4.793356 | 199.0068 | 1368.729 | 0.1431747
79.330002 | 6567.5903 | 6697.947 | 5129.06 | -130.3572 | 4.701213 | 199.0111 | 1365.033 | 0.1428889
79.339996 | 6342.5288 | 6693.656 | 5129.045 | -351.1272 | 4.612003 | 199.0292 | 1360.827 | 0.1426055
79.349998 | 6248.7861 | 6688.959 | 5129.03 | -440.1724 | 4.525413 | 199.0617 | 1356.199 | 0.1423237
79.360001 | 6095.1865 | 6683.968 | 5129.015 | -588.7816 | 4.44142 | 199.1083 | 1351.262 | 0.1420442
79.370003 | 6349.8237 | 6678.788 | 5128.999 | -328.9646 | 4.359921 | 199.1696 | 1346.118 | 0.1417664
79.379997 | 6687.2559 | 6673.569 | 5128.982 | 13.68644 | 4.280892 | 199.2459 | 1340.919 | 0.141491
79.389999 | 6665.7334 | 6668.402 | 5128.966 | -2.668364 | 4.204084 | 199.3374 | 1335.753 | 0.1412174
79.400002 | 6599.4194 | 6663.44 | 5128.948 | -64.02061 | 4.129467 | 199.4442 | 1330.777 | 0.1409457
79.410004 | 6436.4883 | 6658.769 | 5128.93 | -222.2811 | 4.057011 | 199.5666 | 1326.075 | 0.140676
79.419998 | 6355.1753 | 6654.524 | 5128.912 | -299.3487 | 3.98663 | 199.7048 | 1321.78 | 0.1404085
79.43 | 6252.3545 | 6650.759 | 5128.894 | -398.4042 | 3.91818 | 199.8592 | 1317.948 | 0.1401428
79.440002 | 6133.686 | 6647.567 | 5128.874 | -513.8814 | 3.851589 | 200.0298 | 1314.672 | 0.139879
79.449997 | 6260.729 | 6644.977 | 5128.855 | -384.2478 | 3.7869 | 200.2168 | 1311.979 | 0.1396173
79.459999 | 6373.5034 | 6643 | 5128.834 | -269.4967 | 3.723903 | 200.4206 | 1309.882 | 0.1393574
79.470001 | 6334.2988 | 6641.659 | 5128.814 | -307.3598 | 3.662595 | 200.6413 | 1308.402 | 0.1390994
79.480003 | 6371.4189 | 6640.841 | 5128.793 | -269.4217 | 3.602921 | 200.879 | 1307.427 | 0.1388433
79.489998 | 6250.9346 | 6640.603 | 5128.771 | -389.6688 | 3.544861 | 201.1339 | 1307.015 | 0.1385893
79.5 | 5902.4893 | 6640.79 | 5128.749 | -738.3009 | 3.488288 | 201.4068 | 1307.008 | 0.1383371
79.510002 | 6015.6494 | 6641.309 | 5128.726 | -625.6598 | 3.433151 | 201.6973 | 1307.314 | 0.1380866
79.519997 | 6159.3677 | 6642.012 | 5128.703 | -482.6443 | 3.379492 | 202.0058 | 1307.786 | 0.1378383
79.529999 | 6255.167 | 6642.743 | 5128.68 | -387.5756 | 3.327146 | 202.333 | 1308.265 | 0.1375917
79.540001 | 6291.6665 | 6643.354 | 5128.656 | -351.6879 | 3.276116 | 202.679 | 1308.606 | 0.137347
79.550003 | 6297.3892 | 6643.646 | 5128.631 | -346.2568 | 3.226361 | 203.0441 | 1308.607 | 0.137104
79.559998 | 6254.2324 | 6643.462 | 5128.606 | -389.2297 | 3.17787 | 203.4284 | 1308.113 | 0.1368631
79.57 | 6279.0864 | 6642.605 | 5128.581 | -363.5191 | 3.130544 | 203.8331 | 1306.925 | 0.136624
79.580002 | 6534.4126 | 6640.913 | 5128.555 | -106.5004 | 3.084346 | 204.2578 | 1304.88 | 0.1363865
79.589996 | 6504.4922 | 6638.224 | 5128.528 | -133.7315 | 3.039314 | 204.7031 | 1301.817 | 0.1361513
79.599998 | 6241.6826 | 6634.387 | 5128.501 | -392.7045 | 2.995316 | 205.1697 | 1297.585 | 0.1359174
79.610001 | 6104.3037 | 6629.287 | 5128.473 | -524.9837 | 2.952358 | 205.6582 | 1292.068 | 0.1356856
79.620003 | 6163.2773 | 6622.828 | 5128.445 | -459.551 | 2.91041 | 206.1685 | 1285.169 | 0.1354554
79.629997 | 6194.2915 | 6614.943 | 5128.417 | -420.6517 | 2.869477 | 206.701 | 1276.821 | 0.1352272
79.639999 | 6374.2822 | 6605.627 | 5128.387 | -231.3446 | 2.82945 | 207.2569 | 1267.018 | 0.1350007
79.650002 | 6327.1191 | 6594.871 | 5128.358 | -267.7516 | 2.79033 | 207.8364 | 1255.751 | 0.1347759
79.660004 | 5958.6943 | 6582.728 | 5128.328 | -624.034 | 2.752116 | 208.4396 | 1243.074 | 0.134553
79.669998 | 6118.8413 | 6569.277 | 5128.297 | -450.4354 | 2.714781 | 209.067 | 1229.064 | 0.1343319
79.68 | 6360.9268 | 6554.61 | 5128.266 | -193.6832 | 2.67826 | 209.72 | 1213.812 | 0.1341125
79.690002 | 6271.585 | 6538.851 | 5128.234 | -267.2657 | 2.64254 | 210.3982 | 1197.442 | 0.1338948
79.699997 | 6179.853 | 6522.174 | 5128.202 | -342.3205 | 2.60763 | 211.1022 | 1180.128 | 0.133679
79.709999 | 6223.6094 | 6504.707 | 5128.169 | -281.0976 | 2.573458 | 211.8332 | 1161.998 | 0.1334648
79.720001 | 6255.6924 | 6486.613 | 5128.136 | -230.9207 | 2.540022 | 212.5916 | 1143.212 | 0.1332524
79.730003 | 6281.0962 | 6468.061 | 5128.102 | -186.965 | 2.507306 | 213.3776 | 1123.941 | 0.1330416
79.739998 | 6240.4663 | 6449.211 | 5128.068 | -208.7445 | 2.475308 | 214.1916 | 1104.343 | 0.1328327
79.75 | 6267.8511 | 6430.174 | 5128.033 | -162.3224 | 2.44397 | 215.0356 | 1084.529 | 0.1326255
79.760002 | 6098.3638 | 6411.06 | 5127.997 | -312.6958 | 2.413275 | 215.9088 | 1064.608 | 0.1324198
79.769997 | 6019.7007 | 6391.996 | 5127.961 | -372.2957 | 2.383253 | 216.8121 | 1044.708 | 0.1322161
79.779999 | 6292.0449 | 6373.021 | 5127.925 | -80.97651 | 2.353823 | 217.7471 | 1024.864 | 0.1320139
79.790001 | 6365.5464 | 6354.184 | 5127.888 | 11.36284 | 2.324995 | 218.7142 | 1005.125 | 0.1318135
79.800003 | 6228.1021 | 6335.513 | 5127.85 | -107.4107 | 2.296754 | 219.7136 | 985.5207 | 0.1316146
79.809998 | 6061.4712 | 6317.017 | 5127.812 | -255.5461 | 2.269102 | 220.746 | 966.0588 | 0.1314176
79.82 | 5928.8882 | 6298.653 | 5127.773 | -369.7644 | 2.24199 | 221.8138 | 946.6924 | 0.1312222
79.830002 | 6135.5996 | 6280.378 | 5127.734 | -144.7785 | 2.215405 | 222.9162 | 927.3815 | 0.1310284
79.839996 | 6210.3027 | 6262.176 | 5127.694 | -51.87357 | 2.189374 | 224.0541 | 908.1078 | 0.1308365
79.849998 | 6129.3047 | 6243.964 | 5127.654 | -114.6597 | 2.16383 | 225.2295 | 888.7866 | 0.130646
79.860001 | 5941.3105 | 6225.702 | 5127.613 | -284.3913 | 2.138781 | 226.4434 | 869.3762 | 0.1304573
79.870003 | 5917.6577 | 6207.349 | 5127.571 | -289.6908 | 2.114216 | 227.6957 | 849.8368 | 0.13027
79.879997 | 6009.6333 | 6188.884 | 5127.529 | -179.2512 | 2.090144 | 228.9874 | 830.1474 | 0.1300847
79.889999 | 6126.5981 | 6170.255 | 5127.487 | -43.6569 | 2.066509 | 230.3209 | 810.2508 | 0.1299009
79.900002 | 5985.5371 | 6151.469 | 5127.444 | -165.9324 | 2.043313 | 231.697 | 790.1558 | 0.1297186
79.910004 | 5803.8052 | 6132.539 | 5127.4 | -328.7341 | 2.020564 | 233.116 | 769.8732 | 0.129538
79.919998 | 5928.0347 | 6113.505 | 5127.356 | -185.4699 | 1.998249 | 234.5786 | 749.4426 | 0.1293592
79.93 | 6042.2627 | 6094.374 | 5127.311 | -52.11093 | 1.976335 | 236.0887 | 728.8686 | 0.1291819
79.940002 | 5900.0464 | 6075.207 | 5127.265 | -175.1606 | 1.954814 | 237.6451 | 708.2127 | 0.1290061
79.949997 | 5864.5591 | 6056.082 | 5127.219 | -191.523 | 1.933709 | 239.2492 | 687.5509 | 0.1288321
79.959999 | 6018.9214 | 6037.035 | 5127.173 | -18.11331 | 1.912968 | 240.9043 | 666.9159 | 0.1286596
79.970001 | 5851.7773 | 6018.151 | 5127.126 | -166.3741 | 1.892599 | 242.6111 | 646.3935 | 0.1284888
79.980003 | 5752.9585 | 5999.503 | 5127.078 | -246.5444 | 1.872595 | 244.3703 | 626.0536 | 0.1283193
79.989998 | 5933.3008 | 5981.17 | 5127.03 | -47.86882 | 1.852959 | 246.1831 | 605.9757 | 0.1281517
80 | 5869.9668 | 5963.194 | 5126.981 | -93.2271 | 1.833659 | 248.0538 | 586.1975 | 0.1279857
80.010002 | 5845.124 | 5945.652 | 5126.931 | -100.5277 | 1.814689 | 249.9816 | 566.7961 | 0.1278211
80.019997 | 5872.3052 | 5928.612 | 5126.881 | -56.30669 | 1.796069 | 251.9681 | 547.8386 | 0.1276582
80.029999 | 5801.7207 | 5912.099 | 5126.831 | -110.3783 | 1.777755 | 254.0173 | 529.3456 | 0.1274968
80.040001 | 5682.1406 | 5896.172 | 5126.78 | -214.0311 | 1.759754 | 256.1307 | 511.3743 | 0.127337
80.050003 | 5714.8994 | 5880.865 | 5126.728 | -165.9652 | 1.742061 | 258.3088 | 493.9587 | 0.1271786
80.059998 | 5817.5776 | 5866.214 | 5126.676 | -48.636 | 1.724679 | 260.5534 | 477.133 | 0.127022
80.07 | 5776.8145 | 5852.22 | 5126.623 | -75.4051 | 1.707582 | 262.8702 | 460.8924 | 0.1268669
80.080002 | 5707.8994 | 5838.909 | 5126.569 | -131.0094 | 1.690762 | 265.258 | 445.2644 | 0.1267133
80.089996 | 5708.5449 | 5826.297 | 5126.515 | -117.7524 | 1.67424 | 267.7191 | 430.2625 | 0.1265614
80.099998 | 5694.1699 | 5814.372 | 5126.46 | -120.2019 | 1.657977 | 270.2584 | 415.8689 | 0.1264108
80.110001 | 5750.8022 | 5803.135 | 5126.405 | -52.33275 | 1.641979 | 272.8786 | 402.0834 | 0.1262619
80.120003 | 5760.8511 | 5792.588 | 5126.349 | -31.7371 | 1.626243 | 275.5798 | 388.9072 | 0.1261144
80.129997 | 5688.1934 | 5782.726 | 5126.292 | -94.533 | 1.610776 | 278.3647 | 376.3326 | 0.1259687
80.139999 | 5652.7163 | 5773.523 | 5126.235 | -120.8062 | 1.595544 | 281.2392 | 364.3268 | 0.1258244
80.150002 | 5672.4604 | 5764.974 | 5126.177 | -92.51357 | 1.580551 | 284.2056 | 352.8848 | 0.1256816
80.160004 | 5464.4131 | 5757.064 | 5126.119 | -292.6508 | 1.565804 | 287.2653 | 341.9883 | 0.1255403
80.169998 | 5330.2759 | 5749.785 | 5126.06 | -419.5096 | 1.551296 | 290.4202 | 331.6285 | 0.1254006
80.18 | 5563.4937 | 5743.108 | 5126.001 | -179.6144 | 1.537009 | 293.6794 | 321.7659 | 0.1252625
80.190002 | 5632.8623 | 5737.022 | 5125.94 | -104.1599 | 1.522938 | 297.0414 | 312.3924 | 0.1251257
80.199997 | 5602.7271 | 5731.516 | 5125.88 | -128.7886 | 1.509101 | 300.5098 | 303.4922 | 0.1249906
80.209999 | 5600 | 5726.564 | 5125.818 | -126.5637 | 1.495466 | 304.0921 | 295.033 | 0.124857
80.220001 | 5650.4219 | 5722.157 | 5125.756 | -71.73491 | 1.482038 | 307.7915 | 287.0023 | 0.1247249
80.230003 | 5607.7925 | 5718.278 | 5125.694 | -110.4858 | 1.468816 | 311.6098 | 279.3816 | 0.1245941
80.239998 | 5597.395 | 5714.916 | 5125.63 | -117.5208 | 1.455803 | 315.5499 | 272.1552 | 0.1244651
80.25 | 5496.394 | 5712.053 | 5125.566 | -215.6588 | 1.442979 | 319.6241 | 265.2949 | 0.1243375
80.260002 | 5519.9985 | 5709.677 | 5125.502 | -189.6785 | 1.430341 | 323.8305 | 258.7899 | 0.1242114
80.269997 | 5519.1802 | 5707.78 | 5125.437 | -188.5995 | 1.417906 | 328.1743 | 252.6265 | 0.1240868
80.279999 | 5639.7871 | 5706.346 | 5125.371 | -66.55921 | 1.405643 | 332.6656 | 246.7798 | 0.1239637
80.290001 | 5736.2817 | 5705.371 | 5125.305 | 30.91071 | 1.39356 | 337.3093 | 241.2394 | 0.1238421
80.300003 | 5777.939 | 5704.843 | 5125.238 | 73.09605 | 1.381654 | 342.1084 | 235.9912 | 0.1237218
80.309998 | 5763.7368 | 5704.756 | 5125.17 | 58.98039 | 1.369929 | 347.069 | 231.0235 | 0.1236032
80.32 | 5727.6631 | 5705.106 | 5125.102 | 22.55732 | 1.358368 | 352.2057 | 226.3161 | 0.1234861
80.330002 | 5655.2607 | 5705.884 | 5125.033 | -50.62283 | 1.346967 | 357.5186 | 221.8613 | 0.1233704
80.339996 | 5703.1274 | 5707.088 | 5124.964 | -3.960968 | 1.335742 | 363.0158 | 217.6497 | 0.1232563
80.349998 | 5657.9863 | 5708.718 | 5124.894 | -50.73177 | 1.324667 | 368.7115 | 213.6651 | 0.1231435
80.360001 | 5694.7427 | 5710.773 | 5124.823 | -16.03019 | 1.313747 | 374.6151 | 209.8981 | 0.1230323
80.370003 | 5683.1582 | 5713.251 | 5124.752 | -30.09237 | 1.302982 | 380.731 | 206.3421 | 0.1229225
80.379997 | 5708.4922 | 5716.153 | 5124.68 | -7.660813 | 1.292375 | 387.0693 | 202.9889 | 0.1228143
80.389999 | 5688.7622 | 5719.485 | 5124.607 | -30.72292 | 1.281908 | 393.6479 | 199.8256 | 0.1227074
80.400002 | 5655.5278 | 5723.253 | 5124.534 | -67.7251 | 1.271581 | 400.478 | 196.847 | 0.122602
80.410004 | 5655.5679 | 5727.458 | 5124.46 | -71.89043 | 1.261401 | 407.5679 | 194.0468 | 0.1224981
80.419998 | 5842.0068 | 5732.108 | 5124.385 | 109.8991 | 1.251365 | 414.9282 | 191.4205 | 0.1223958
80.43 | 5833.1807 | 5737.218 | 5124.31 | 95.96305 | 1.241461 | 422.5865 | 188.9574 | 0.1222949
80.440002 | 5655.4028 | 5742.79 | 5124.234 | -87.38687 | 1.231685 | 430.5465 | 186.6551 | 0.1221953
80.449997 | 5497.1406 | 5748.837 | 5124.158 | -251.696 | 1.222052 | 438.8244 | 184.5103 | 0.1220973
80.459999 | 5750.1602 | 5755.378 | 5124.081 | -5.217586 | 1.21254 | 447.4466 | 182.516 | 0.1220007
80.470001 | 5900 | 5762.428 | 5124.003 | 137.572 | 1.203153 | 456.4304 | 180.6698 | 0.1219057
80.480003 | 5722.2451 | 5769.999 | 5123.924 | -47.75382 | 1.193891 | 465.7893 | 178.9696 | 0.1218119
80.489998 | 5616.6743 | 5778.108 | 5123.845 | -161.4338 | 1.184756 | 475.5438 | 177.4126 | 0.1217198
80.5 | 5880.3403 | 5786.79 | 5123.766 | 93.5505 | 1.175737 | 485.7318 | 175.9951 | 0.1216291
80.510002 | 5827.9897 | 5796.054 | 5123.685 | 31.93605 | 1.166831 | 496.3634 | 174.7168 | 0.1215397
80.519997 | 5683.4058 | 5805.926 | 5123.604 | -122.5202 | 1.15805 | 507.4648 | 173.5775 | 0.1214519
80.529999 | 5713.7896 | 5816.445 | 5123.522 | -102.6553 | 1.149375 | 519.0766 | 172.5751 | 0.1213655
80.540001 | 5680.6851 | 5827.639 | 5123.44 | -146.954 | 1.14081 | 531.2273 | 171.7096 | 0.1212806
80.550003 | 5827.3423 | 5839.535 | 5123.357 | -12.19224 | 1.132355 | 543.9413 | 170.9826 | 0.121197
80.559998 | 5955.4473 | 5852.165 | 5123.274 | 103.2825 | 1.124013 | 557.2519 | 170.3942 | 0.121115
80.57 | 5880.8496 | 5865.588 | 5123.189 | 15.26134 | 1.115771 | 571.2173 | 169.945 | 0.1210345
80.580002 | 5650.6313 | 5879.828 | 5123.104 | -229.1968 | 1.10763 | 585.8579 | 169.6374 | 0.1209552
80.589996 | 5613.6792 | 5894.93 | 5123.019 | -281.2505 | 1.099599 | 601.2165 | 169.4741 | 0.1208776
80.599998 | 5724.6577 | 5910.957 | 5122.932 | -186.2993 | 1.091661 | 617.3544 | 169.4578 | 0.1208013
80.610001 | 5783.2593 | 5927.962 | 5122.845 | -144.7031 | 1.08382 | 634.3224 | 169.5901 | 0.1207265
80.620003 | 5830.3696 | 5945.988 | 5122.758 | -115.6183 | 1.076077 | 652.1565 | 169.8769 | 0.120653
80.629997 | 6043.4512 | 5965.09 | 5122.67 | 78.36117 | 1.068434 | 670.9118 | 170.3197 | 0.1205811
80.639999 | 5959.3311 | 5985.355 | 5122.581 | -26.02403 | 1.060879 | 690.6672 | 170.9259 | 0.1205106
80.650002 | 5971.6128 | 6006.846 | 5122.491 | -35.23358 | 1.053412 | 711.4834 | 171.6982 | 0.1204416
80.660004 | 6174.084 | 6029.624 | 5122.401 | 144.4605 | 1.046039 | 733.4124 | 172.6441 | 0.1203739
80.669998 | 6095.4463 | 6053.753 | 5122.31 | 41.6933 | 1.038758 | 756.5172 | 173.767 | 0.1203078
80.68 | 6066.3281 | 6079.356 | 5122.218 | -13.02804 | 1.03156 | 780.9112 | 175.075 | 0.1202431
80.690002 | 6025.4736 | 6106.481 | 5122.126 | -81.00746 | 1.024444 | 806.6363 | 176.5743 | 0.1201798
80.699997 | 5942.0386 | 6135.214 | 5122.033 | -193.1758 | 1.01742 | 833.7723 | 178.2716 | 0.120118
80.709999 | 6082.0376 | 6165.68 | 5121.939 | -83.6427 | 1.010474 | 862.4333 | 180.1772 | 0.1200575
80.720001 | 6326.4712 | 6197.97 | 5121.845 | 128.5015 | 1.003607 | 892.7056 | 182.2955 | 0.1199986
80.730003 | 6402.8247 | 6232.163 | 5121.75 | 170.6617 | 0.9968211 | 924.6583 | 184.638 | 0.119941
80.739998 | 6388.9863 | 6268.357 | 5121.654 | 120.6292 | 0.9901185 | 958.384 | 187.2088 | 0.1198849
80.75 | 6377.8286 | 6306.716 | 5121.558 | 71.11287 | 0.9834897 | 994.0336 | 190.0208 | 0.1198304
80.760002 | 6341.9814 | 6347.299 | 5121.461 | -5.31739 | 0.976934 | 1031.659 | 193.0816 | 0.1197771
80.769997 | 6275.4893 | 6390.218 | 5121.363 | -114.7285 | 0.9704605 | 1071.365 | 196.3992 | 0.1197254
80.779999 | 6409.4814 | 6435.637 | 5121.265 | -26.15531 | 0.9640553 | 1113.3 | 199.9878 | 0.119675
80.790001 | 6585.124 | 6483.665 | 5121.166 | 101.4587 | 0.9577216 | 1157.571 | 203.8511 | 0.1196262
80.800003 | 6715.7681 | 6534.394 | 5121.066 | 181.3745 | 0.9514602 | 1204.254 | 208.0026 | 0.1195787
80.809998 | 6664.939 | 6587.929 | 5120.966 | 77.00983 | 0.945273 | 1253.454 | 212.4442 | 0.1195327
80.82 | 6704.5371 | 6644.473 | 5120.865 | 60.06383 | 0.9391517 | 1305.359 | 217.191 | 0.1194883
80.830002 | 6914.7017 | 6704.066 | 5120.763 | 210.6358 | 0.9330958 | 1360.003 | 222.2478 | 0.1194451
80.839996 | 7038.4175 | 6766.814 | 5120.661 | 271.6034 | 0.9271133 | 1417.488 | 227.6188 | 0.1194035
80.849998 | 6981.5249 | 6832.888 | 5120.558 | 148.637 | 0.921192 | 1477.973 | 233.3171 | 0.1193633
80.860001 | 7023.9336 | 6902.381 | 5120.454 | 121.5526 | 0.9153346 | 1541.554 | 239.3382 | 0.1193246
80.870003 | 7011.8408 | 6975.321 | 5120.349 | 36.51971 | 0.9095419 | 1608.254 | 245.689 | 0.1192872
80.879997 | 6786.0269 | 7051.76 | 5120.244 | -265.7328 | 0.9038167 | 1678.137 | 252.3556 | 0.1192514
80.889999 | 6809.3472 | 7131.836 | 5120.138 | -322.4884 | 0.8981487 | 1751.327 | 259.3526 | 0.119217
80.900002 | 6984.54 | 7215.547 | 5120.032 | -231.0075 | 0.8925401 | 1827.846 | 266.6578 | 0.119184
80.910004 | 7134.7441 | 7302.835 | 5119.924 | -168.0909 | 0.8869941 | 1907.639 | 274.2654 | 0.1191525
80.919998 | 7276.3789 | 7393.61 | 5119.816 | -117.2307 | 0.8815099 | 1990.648 | 282.1443 | 0.1191225
80.93 | 7330.4712 | 7487.923 | 5119.708 | -157.4523 | 0.876081 | 2076.939 | 290.2819 | 0.119094
80.940002 | 7448.1934 | 7585.486 | 5119.598 | -137.2928 | 0.8707073 | 2166.257 | 298.6406 | 0.1190668
80.949997 | 7776.2485 | 7686.068 | 5119.489 | 90.18087 | 0.865396 | 2258.418 | 307.1763 | 0.1190411
80.959999 | 7927.5981 | 7789.478 | 5119.378 | 138.1198 | 0.8601359 | 2353.269 | 315.8526 | 0.1190169
80.970001 | 7998.9004 | 7895.305 | 5119.266 | 103.5958 | 0.8549299 | 2450.466 | 324.5985 | 0.1189943
80.980003 | 8006.0229 | 8003 | 5119.154 | 3.022476 | 0.8497788 | 2549.522 | 333.3549 | 0.1189729
80.989998 | 8150.0117 | 8111.964 | 5119.042 | 38.04813 | 0.8446842 | 2649.924 | 342.0341 | 0.1189531
81 | 8462.582 | 8221.666 | 5118.928 | 240.9157 | 0.8396395 | 2751.214 | 350.5655 | 0.1189348
81.010002 | 8163.189 | 8331.156 | 5118.814 | -167.9665 | 0.8346442 | 2852.536 | 358.8525 | 0.1189179
81.019997 | 8274.3945 | 8439.526 | 5118.699 | -165.1318 | 0.8297054 | 2953.081 | 366.7977 | 0.1189025
81.029999 | 8722.6338 | 8545.898 | 5118.584 | 176.7358 | 0.8248128 | 3052.055 | 374.3161 | 0.1188886
81.040001 | 8719.4951 | 8649.148 | 5118.467 | 70.34681 | 0.8199689 | 3148.44 | 381.3018 | 0.1188762
81.050003 | 8647.1152 | 8748.082 | 5118.35 | -100.9668 | 0.8151746 | 3241.125 | 387.6722 | 0.1188651
81.059998 | 8949.5879 | 8841.531 | 5118.233 | 108.057 | 0.8104314 | 3329.028 | 393.3411 | 0.1188556
81.07 | 9168.2305 | 8928.487 | 5118.114 | 239.743 | 0.8057333 | 3411.195 | 398.2532 | 0.1188477
81.080002 | 9292.5361 | 9007.738 | 5117.995 | 284.7979 | 0.8010798 | 3486.468 | 402.3547 | 0.1188412
81.089996 | 9488.585 | 9078.32 | 5117.876 | 410.2651 | 0.7964774 | 3553.911 | 405.6174 | 0.1188362
81.099998 | 9495.9531 | 9139.479 | 5117.755 | 356.4742 | 0.7919167 | 3612.775 | 408.0375 | 0.1188325
81.110001 | 9556.2109 | 9190.578 | 5117.634 | 365.6327 | 0.7874002 | 3662.407 | 409.6306 | 0.1188306
81.120003 | 9744.2275 | 9231.168 | 5117.512 | 513.0593 | 0.7829285 | 3702.326 | 410.428 | 0.1188299
81.129997 | 9789.4971 | 9261.122 | 5117.39 | 528.3754 | 0.7785039 | 3732.345 | 410.4896 | 0.1188309
81.139999 | 9758.7041 | 9280.591 | 5117.267 | 478.113 | 0.7741187 | 3752.551 | 409.8807 | 0.1188333
81.150002 | 9717.4189 | 9289.873 | 5117.143 | 427.5462 | 0.7697745 | 3763.158 | 408.6835 | 0.1188373
81.160004 | 9689.1436 | 9289.606 | 5117.018 | 399.5377 | 0.7654741 | 3764.72 | 406.984 | 0.1188427
81.169998 | 9677.9072 | 9280.503 | 5116.893 | 397.4039 | 0.761217 | 3757.859 | 404.8719 | 0.1188497
81.18 | 9550.2373 | 9263.518 | 5116.767 | 286.7194 | 0.7569983 | 3743.438 | 402.4377 | 0.1188582
81.190002 | 9705.6592 | 9239.642 | 5116.64 | 466.0173 | 0.7528179 | 3722.373 | 399.7569 | 0.1188681
81.199997 | 9971.3594 | 9209.922 | 5116.512 | 761.437 | 0.7486817 | 3695.637 | 396.905 | 0.1188796
81.209999 | 9795.3154 | 9175.367 | 5116.384 | 619.9481 | 0.7445812 | 3664.181 | 393.9381 | 0.1188927
81.220001 | 9658.333 | 9136.869 | 5116.255 | 521.464 | 0.7405183 | 3628.845 | 390.9088 | 0.1189073
81.230003 | 9642.0879 | 9095.373 | 5116.126 | 546.7153 | 0.7364943 | 3590.545 | 387.8467 | 0.1189233
81.239998 | 9324.7832 | 9051.594 | 5115.996 | 273.1894 | 0.7325103 | 3549.966 | 384.7809 | 0.1189409
81.25 | 8941.8828 | 9006.039 | 5115.865 | -64.15669 | 0.7285611 | 3507.612 | 381.7155 | 0.1189601
81.260002 | 8841.2285 | 8959.183 | 5115.733 | -117.9541 | 0.7246469 | 3463.959 | 378.6466 | 0.1189807
81.269997 | 8866.2227 | 8911.28 | 5115.601 | -45.05703 | 0.7207729 | 3419.274 | 375.5656 | 0.119003
81.279999 | 9020.9512 | 8862.399 | 5115.468 | 158.552 | 0.7169313 | 3373.646 | 372.4499 | 0.1190267
81.290001 | 8981.1182 | 8812.45 | 5115.334 | 168.6682 | 0.7131242 | 3327.002 | 369.2824 | 0.1190521
81.300003 | 8700.5938 | 8761.375 | 5115.199 | -60.7812 | 0.7093523 | 3279.311 | 366.0359 | 0.1190789
81.309998 | 8691.332 | 8708.923 | 5115.064 | -17.59091 | 0.705617 | 3230.338 | 362.6959 | 0.1191074
81.32 | 8615.0488 | 8654.717 | 5114.928 | -39.66838 | 0.7019136 | 3179.728 | 359.2398 | 0.1191374
81.330002 | 8628.0049 | 8598.512 | 5114.792 | 29.49278 | 0.6982418 | 3127.245 | 355.6582 | 0.119169
81.339996 | 8675 | 8540.005 | 5114.655 | 134.9953 | 0.6946069 | 3072.585 | 351.9509 | 0.1192021
81.349998 | 8588.7227 | 8478.871 | 5114.517 | 109.8513 | 0.6910016 | 3015.426 | 348.1191 | 0.1192368
81.360001 | 8385.3428 | 8414.921 | 5114.378 | -29.57817 | 0.6874277 | 2955.55 | 344.1861 | 0.1192732
81.370003 | 8391.6055 | 8348.105 | 5114.238 | 43.50072 | 0.6838861 | 2892.891 | 340.172 | 0.119311
81.379997 | 8522.4668 | 8278.436 | 5114.098 | 244.031 | 0.6803785 | 2827.422 | 336.1161 | 0.1193504
81.389999 | 8292.043 | 8205.946 | 5113.957 | 86.0969 | 0.676899 | 2759.146 | 332.0466 | 0.1193915
81.400002 | 8066.3062 | 8130.878 | 5113.816 | -64.57173 | 0.6734489 | 2688.254 | 328.0148 | 0.1194342
81.410004 | 8041.1431 | 8053.581 | 5113.674 | -12.43752 | 0.6700304 | 2615.057 | 324.0604 | 0.1194785
81.419998 | 8055.3789 | 7974.5 | 5113.531 | 80.87924 | 0.6666432 | 2539.947 | 320.2356 | 0.1195243
81.43 | 7907.772 | 7893.937 | 5113.387 | 13.83537 | 0.6632837 | 2463.19 | 316.5767 | 0.1195719
81.440002 | 7776.6226 | 7812.507 | 5113.243 | -35.88478 | 0.6599518 | 2385.358 | 313.1268 | 0.1196209
81.449997 | 7857.4678 | 7730.719 | 5113.098 | 126.7484 | 0.656652 | 2306.923 | 309.9219 | 0.1196716
81.459999 | 7819.98 | 7648.971 | 5112.952 | 171.0092 | 0.6533779 | 2228.259 | 306.9871 | 0.119724
81.470001 | 7648.5356 | 7567.8 | 5112.806 | 80.73532 | 0.6501312 | 2149.873 | 304.3515 | 0.119778
81.480003 | 7390.0967 | 7487.663 | 5112.658 | -97.56635 | 0.6469126 | 2072.209 | 302.0293 | 0.1198336
81.489998 | 7358.4541 | 7408.967 | 5112.511 | -50.51308 | 0.6437233 | 1995.664 | 300.0285 | 0.1198908
81.5 | 7400 | 7331.94 | 5112.362 | 68.06046 | 0.6405593 | 1920.465 | 298.3522 | 0.1199499
81.510002 | 7400 | 7256.972 | 5112.213 | 143.0283 | 0.6374205 | 1847.007 | 296.9947 | 0.1200104
81.519997 | 7260.6382 | 7184.283 | 5112.063 | 76.35486 | 0.6343114 | 1775.524 | 295.9422 | 0.1200726
81.529999 | 7135.1099 | 7113.95 | 5111.912 | 21.1595 | 0.6312259 | 1706.115 | 295.1724 | 0.1201365
81.540001 | 7177.9648 | 7046.156 | 5111.761 | 131.8084 | 0.6281654 | 1638.986 | 294.6613 | 0.1202022
81.550003 | 7136.3511 | 6980.973 | 5111.609 | 155.3782 | 0.6251308 | 1574.246 | 294.3734 | 0.1202694
81.559998 | 6957.855 | 6918.441 | 5111.456 | 39.41426 | 0.6221232 | 1511.977 | 294.2658 | 0.1203383
81.57 | 6776.3223 | 6858.463 | 5111.302 | -82.14111 | 0.6191388 | 1452.124 | 294.2977 | 0.120409
81.580002 | 6647.1343 | 6801.088 | 5111.148 | -153.9539 | 0.6161776 | 1394.785 | 294.4181 | 0.1204813
81.589996 | 6629.7202 | 6746.244 | 5110.993 | -116.5238 | 0.6132438 | 1339.943 | 294.5742 | 0.1205554
81.599998 | 6518.7354 | 6693.792 | 5110.838 | -175.0569 | 0.6103316 | 1287.51 | 294.7138 | 0.120631
81.610001 | 6412.5996 | 6643.637 | 5110.681 | -231.0377 | 0.6074425 | 1237.443 | 294.7853 | 0.1207086
81.620003 | 6359.6206 | 6595.718 | 5110.524 | -236.0977 | 0.6045773 | 1189.731 | 294.7379 | 0.1207878
81.629997 | 6192.1719 | 6549.919 | 5110.367 | -357.7466 | 0.6017374 | 1144.303 | 294.5263 | 0.1208687
81.639999 | 5921.5312 | 6506.065 | 5110.208 | -584.5338 | 0.598918 | 1101.027 | 294.1101 | 0.1209514
81.650002 | 6003.4019 | 6464.094 | 5110.049 | -460.6925 | 0.5961203 | 1059.867 | 293.4615 | 0.1210358
81.660004 | 6172.334 | 6423.885 | 5109.889 | -251.5505 | 0.5933463 | 1020.728 | 292.5527 | 0.121122
81.669998 | 6096.3726 | 6385.391 | 5109.729 | -289.0188 | 0.5905956 | 983.5743 | 291.3765 | 0.1212099
81.68 | 6022.6743 | 6348.431 | 5109.568 | -325.757 | 0.5878653 | 948.2313 | 289.9231 | 0.1212997
81.690002 | 6176.4961 | 6312.994 | 5109.406 | -136.4975 | 0.5851554 | 914.6804 | 288.2009 | 0.1213911
81.699997 | 6271.9922 | 6279.006 | 5109.243 | -7.013368 | 0.5824698 | 882.836 | 286.2224 | 0.1214844
81.709999 | 6141.9048 | 6246.36 | 5109.08 | -104.4556 | 0.5798031 | 852.5759 | 284.0033 | 0.1215794
81.720001 | 5981.5161 | 6215.039 | 5108.916 | -233.5231 | 0.5771568 | 823.8506 | 281.5739 | 0.1216764
81.730003 | 5699.2539 | 6184.986 | 5108.751 | -485.7321 | 0.5745315 | 796.5828 | 278.9556 | 0.121775
81.739998 | 5811.2979 | 6156.169 | 5108.586 | -344.8711 | 0.5719283 | 770.7048 | 276.1845 | 0.1218755
81.75 | 6008.4775 | 6128.499 | 5108.42 | -120.0214 | 0.5693439 | 746.1071 | 273.2807 | 0.1219779
81.760002 | 6052.2949 | 6101.975 | 5108.253 | -49.68019 | 0.5667783 | 722.7574 | 270.2759 | 0.122082
81.769997 | 6122.0811 | 6076.553 | 5108.086 | 45.5281 | 0.5642352 | 700.5866 | 267.1944 | 0.1221879
81.779999 | 6142.4023 | 6052.156 | 5107.917 | 90.2464 | 0.5617096 | 679.5034 | 264.0511 | 0.1222958
81.790001 | 6016.5464 | 6028.766 | 5107.749 | -12.21975 | 0.5592028 | 659.4669 | 260.8691 | 0.1224056
81.800003 | 5806.7227 | 6006.332 | 5107.579 | -199.6089 | 0.5567155 | 640.4198 | 257.6537 | 0.1225171
81.809998 | 5725 | 5984.817 | 5107.409 | -259.8168 | 0.5542487 | 622.3113 | 254.4198 | 0.1226305
81.82 | 5857.5684 | 5964.136 | 5107.238 | -106.5678 | 0.5517991 | 605.0632 | 251.1606 | 0.1227459
81.830002 | 5975.7397 | 5944.27 | 5107.066 | 31.46995 | 0.5493671 | 588.6514 | 247.8798 | 0.1228631
81.839996 | 6132.4727 | 5925.166 | 5106.894 | 207.3071 | 0.5469559 | 573.0277 | 244.574 | 0.1229822
81.849998 | 6118.2847 | 5906.752 | 5106.721 | 211.5322 | 0.5445609 | 558.1322 | 241.2316 | 0.1231032
81.860001 | 5992.5356 | 5888.982 | 5106.547 | 103.5539 | 0.5421833 | 543.9236 | 237.8454 | 0.1232262
81.870003 | 5801.792 | 5871.819 | 5106.373 | -70.02692 | 0.5398239 | 530.3764 | 234.4065 | 0.1233511
81.879997 | 5875.4033 | 5855.222 | 5106.198 | 20.18108 | 0.5374837 | 517.4518 | 230.9115 | 0.1234778
81.889999 | 5813.2773 | 5839.123 | 5106.022 | -25.84603 | 0.535159 | 505.0989 | 227.3435 | 0.1236066
81.900002 | 5878.3335 | 5823.502 | 5105.846 | 54.8319 | 0.5328507 | 493.2957 | 223.7036 | 0.1237374
81.910004 | 5834.5303 | 5808.319 | 5105.669 | 26.2113 | 0.5305604 | 482.0092 | 219.9868 | 0.1238701
81.919998 | 5821.7358 | 5793.566 | 5105.491 | 28.17026 | 0.528288 | 471.2224 | 216.1999 | 0.1240048
81.93 | 5747.4199 | 5779.184 | 5105.312 | -31.76411 | 0.5260306 | 460.883 | 212.3384 | 0.1241415
81.940002 | 5577.7397 | 5765.179 | 5105.133 | -187.4397 | 0.5237901 | 450.9842 | 208.4138 | 0.1242802
81.949997 | 5606.3882 | 5751.539 | 5104.954 | -145.1509 | 0.5215666 | 441.5008 | 204.4387 | 0.1244207
81.959999 | 5653.0576 | 5738.236 | 5104.773 | -85.17867 | 0.5193582 | 432.3985 | 200.4208 | 0.1245636
81.970001 | 5708.0127 | 5725.278 | 5104.592 | -17.26516 | 0.5171653 | 423.6683 | 196.3759 | 0.1247084
81.980003 | 5768.0264 | 5712.652 | 5104.41 | 55.37396 | 0.5149875 | 415.2865 | 192.3162 | 0.1248552
81.989998 | 5778.0635 | 5700.363 | 5104.227 | 77.70028 | 0.5128283 | 407.235 | 188.2629 | 0.125004
82 | 5854.022 | 5688.4 | 5104.044 | 165.6224 | 0.5106822 | 399.4964 | 184.223 | 0.125155
82.010002 | 5905.2661 | 5676.76 | 5103.86 | 228.5057 | 0.5085518 | 392.0549 | 180.2112 | 0.125308
82.019997 | 5750.4053 | 5665.452 | 5103.676 | 84.95368 | 0.5064372 | 384.8987 | 176.2451 | 0.1254629
82.029999 | 5632.0215 | 5654.453 | 5103.491 | -22.43182 | 0.5043369 | 378.0041 | 172.3286 | 0.1256202
82.040001 | 5695.5728 | 5643.774 | 5103.305 | 51.79834 | 0.5022509 | 371.3677 | 168.4741 | 0.1257795
82.050003 | 5820.5439 | 5633.404 | 5103.118 | 187.1394 | 0.5001789 | 364.9739 | 164.6864 | 0.125941
82.059998 | 5651.1484 | 5623.345 | 5102.931 | 27.80337 | 0.4981243 | 358.8113 | 160.9786 | 0.1261045
82.07 | 5477.7085 | 5613.582 | 5102.743 | -135.8737 | 0.4960818 | 352.8691 | 157.3477 | 0.1262702
82.080002 | 5444.7476 | 5604.111 | 5102.554 | -159.3632 | 0.4940541 | 347.1372 | 153.7987 | 0.1264381
82.089996 | 5525.6787 | 5594.932 | 5102.365 | -69.25348 | 0.4920411 | 341.6087 | 150.3395 | 0.1266079
82.099998 | 5590.7466 | 5586.024 | 5102.175 | 4.722122 | 0.4900412 | 336.267 | 146.9653 | 0.1267804
82.110001 | 5652.4688 | 5577.391 | 5101.985 | 75.0782 | 0.4880547 | 331.1113 | 143.6795 | 0.1269548
82.120003 | 5604.6592 | 5569.019 | 5101.794 | 35.63975 | 0.4860815 | 326.1313 | 140.4814 | 0.1271314
82.129997 | 5626.4927 | 5560.912 | 5101.602 | 65.58034 | 0.4841243 | 321.322 | 137.3772 | 0.1273101
82.139999 | 5640.4614 | 5553.048 | 5101.409 | 87.41314 | 0.4821787 | 316.6692 | 134.3602 | 0.1274914
82.150002 | 5556.8911 | 5545.43 | 5101.216 | 11.46141 | 0.480246 | 312.1734 | 131.4324 | 0.1276748
82.160004 | 5589.9878 | 5538.051 | 5101.022 | 51.93694 | 0.4783259 | 307.8261 | 128.5965 | 0.1278603
82.169998 | 5701.3921 | 5530.908 | 5100.828 | 170.4843 | 0.4764215 | 303.6214 | 125.8542 | 0.1280483
82.18 | 5678.8667 | 5523.99 | 5100.633 | 154.8767 | 0.4745279 | 299.5536 | 123.201 | 0.1282385
82.190002 | 5657.3608 | 5517.295 | 5100.437 | 140.0663 | 0.4726475 | 295.6176 | 120.6392 | 0.128431
82.199997 | 5661.437 | 5510.823 | 5100.24 | 150.6143 | 0.4707804 | 291.8103 | 118.1726 | 0.1286256
82.209999 | 5559.0103 | 5504.559 | 5100.043 | 54.45143 | 0.468925 | 288.1212 | 115.7967 | 0.128823
82.220001 | 5536.5791 | 5498.506 | 5099.845 | 38.07279 | 0.4670816 | 284.5516 | 113.5132 | 0.1290225
82.230003 | 5589.6753 | 5492.657 | 5099.647 | 97.01804 | 0.4652499 | 281.0952 | 111.3205 | 0.1292244
82.239998 | 5503.8989 | 5487.011 | 5099.448 | 16.88833 | 0.463433 | 277.7482 | 109.2214 | 0.1294286
82.25 | 5561.7217 | 5481.556 | 5099.248 | 80.16617 | 0.4616261 | 274.5066 | 107.2093 | 0.1296353
82.260002 | 5622.8975 | 5476.288 | 5099.048 | 146.6094 | 0.4598316 | 271.3667 | 105.2836 | 0.1298444
82.269997 | 5642.7461 | 5471.206 | 5098.847 | 171.54 | 0.4580494 | 268.3268 | 103.4441 | 0.1300557
82.279999 | 5731.3291 | 5466.294 | 5098.646 | 265.0348 | 0.4562783 | 265.3785 | 101.6837 | 0.1302698
82.290001 | 5717.6675 | 5461.552 | 5098.443 | 256.1157 | 0.4545185 | 262.5237 | 99.9998 | 0.1304862
82.300003 | 5704.1738 | 5456.969 | 5098.24 | 247.2048 | 0.4527695 | 259.7576 | 98.38752 | 0.1307051
82.309998 | 5737.499 | 5452.541 | 5098.037 | 284.9579 | 0.4510345 | 257.0775 | 96.84464 | 0.1309265
82.32 | 5661.4946 | 5448.257 | 5097.833 | 213.2381 | 0.4493087 | 254.4806 | 95.3627 | 0.1311504
82.330002 | 5603.1289 | 5444.109 | 5097.628 | 159.0198 | 0.4475946 | 251.9642 | 93.938 | 0.1313768
82.339996 | 5620.8091 | 5440.095 | 5097.423 | 180.7145 | 0.4458921 | 249.5271 | 92.56733 | 0.1316055
82.349998 | 5784.1445 | 5436.199 | 5097.217 | 347.9453 | 0.4441998 | 247.1629 | 91.24358 | 0.1318373
82.360001 | 5609.8799 | 5432.421 | 5097.01 | 177.4589 | 0.4425181 | 244.8733 | 89.96311 | 0.1320714
82.370003 | 5413.6245 | 5428.753 | 5096.803 | -15.12831 | 0.4408469 | 242.6548 | 88.72213 | 0.1323081
82.379997 | 5396.8613 | 5425.192 | 5096.595 | -28.33098 | 0.4391883 | 240.5065 | 87.51912 | 0.1325472
82.389999 | 5540.2002 | 5421.728 | 5096.386 | 118.4717 | 0.4375388 | 238.4225 | 86.3492 | 0.1327893
82.400002 | 5562.7119 | 5418.362 | 5096.177 | 144.35 | 0.4358996 | 236.4047 | 85.21102 | 0.1330339
82.410004 | 5540.5659 | 5415.089 | 5095.967 | 125.4769 | 0.4342701 | 234.4497 | 84.10421 | 0.1332811
82.419998 | 5441.0776 | 5411.908 | 5095.757 | 29.16972 | 0.4326533 | 232.5559 | 83.02858 | 0.1335312
82.43 | 5530.5444 | 5408.815 | 5095.546 | 121.7298 | 0.4310449 | 230.7213 | 81.98223 | 0.1337838
82.440002 | 5599.0854 | 5405.809 | 5095.335 | 193.2769 | 0.4294469 | 228.9442 | 80.96619 | 0.1340392
82.449997 | 5645.5044 | 5402.891 | 5095.123 | 242.6138 | 0.4278595 | 227.2239 | 79.98189 | 0.1342971
82.459999 | 5776.5552 | 5400.055 | 5094.91 | 376.5003 | 0.4262814 | 225.5557 | 79.02852 | 0.1345583
82.470001 | 5776.3857 | 5397.304 | 5094.696 | 379.0814 | 0.4247128 | 223.9411 | 78.10737 | 0.134822
82.480003 | 5591.5894 | 5394.636 | 5094.482 | 196.953 | 0.4231534 | 222.3773 | 77.21849 | 0.1350885
82.489998 | 5515.5195 | 5392.051 | 5094.268 | 123.4686 | 0.4216059 | 220.863 | 76.36305 | 0.1353578
82.5 | 5602.5679 | 5389.545 | 5094.053 | 213.0231 | 0.4200662 | 219.3967 | 75.53975 | 0.13563
82.510002 | 5810.2466 | 5387.116 | 5093.837 | 423.1301 | 0.4185364 | 217.9769 | 74.74831 | 0.1359051
82.519997 | 5887.6641 | 5384.765 | 5093.621 | 502.8987 | 0.4170164 | 216.6032 | 73.9884 | 0.1361827
82.529999 | 5942.1494 | 5382.485 | 5093.404 | 559.6647 | 0.4155053 | 215.2716 | 73.25758 | 0.1364639
82.540001 | 5874.9023 | 5380.275 | 5093.186 | 494.6274 | 0.4140031 | 213.9837 | 72.55448 | 0.1367477
82.550003 | 5560.5845 | 5378.131 | 5092.968 | 182.4534 | 0.4125098 | 212.7373 | 71.87639 | 0.1370344
82.559998 | 5289.665 | 5376.051 | 5092.749 | -86.38554 | 0.4110271 | 211.5316 | 71.22135 | 0.1373241
82.57 | 5355.9199 | 5374.028 | 5092.53 | -18.1084 | 0.4095521 | 210.3656 | 70.58567 | 0.1376169
82.580002 | 5482.9111 | 5372.061 | 5092.31 | 110.8503 | 0.4080864 | 209.2384 | 69.96647 | 0.1379126
82.589996 | 5374.3389 | 5370.146 | 5092.09 | 4.193213 | 0.40663 | 208.1501 | 69.36112 | 0.1382111
82.599998 | 5296.8184 | 5368.276 | 5091.869 | -71.45744 | 0.4051817 | 207.0976 | 68.76596 | 0.1385133
82.610001 | 5248.5029 | 5366.451 | 5091.647 | -117.9477 | 0.4037419 | 206.0827 | 68.17844 | 0.1388183
82.620003 | 5407.1343 | 5364.666 | 5091.425 | 42.46805 | 0.4023102 | 205.1041 | 67.59603 | 0.1391264
82.629997 | 5653.6455 | 5362.922 | 5091.202 | 290.7238 | 0.4008891 | 204.1619 | 67.0174 | 0.1394373
82.639999 | 5470.9961 | 5361.212 | 5090.979 | 109.7843 | 0.3994752 | 203.2537 | 66.44015 | 0.139752
82.650002 | 5256.9141 | 5359.538 | 5090.755 | -102.6235 | 0.3980694 | 202.381 | 65.86371 | 0.1400696
82.660004 | 5312.3794 | 5357.898 | 5090.53 | -45.51883 | 0.3966714 | 201.5428 | 65.28808 | 0.1403904
82.669998 | 5330.7007 | 5356.294 | 5090.305 | -25.59308 | 0.3952837 | 200.7386 | 64.71371 | 0.1407145
82.68 | 5298.061 | 5354.723 | 5090.08 | -56.66244 | 0.3939026 | 199.9681 | 64.14051 | 0.1410418
82.690002 | 5260.8623 | 5353.189 | 5089.854 | -92.3265 | 0.39253 | 199.2309 | 63.57029 | 0.1413725
82.699997 | 5308.3843 | 5351.692 | 5089.627 | -43.3078 | 0.3911659 | 198.5272 | 63.00486 | 0.1417061
82.709999 | 5278.1777 | 5350.231 | 5089.4 | -72.05371 | 0.3898092 | 197.8547 | 62.44495 | 0.1420438
82.720001 | 5407.6929 | 5348.811 | 5089.172 | 58.88224 | 0.3884601 | 197.2149 | 61.89278 | 0.1423845
82.730003 | 5542.2979 | 5347.431 | 5088.944 | 194.8673 | 0.3871185 | 196.6067 | 61.35021 | 0.1427285
82.739998 | 5496.8418 | 5346.093 | 5088.715 | 150.7488 | 0.3857865 | 196.0298 | 60.81916 | 0.1430761
82.75 | 5627.3706 | 5344.798 | 5088.486 | 282.5731 | 0.3844608 | 195.4838 | 60.30011 | 0.1434271
82.760002 | 5595.083 | 5343.546 | 5088.256 | 251.537 | 0.3831431 | 194.9683 | 59.79498 | 0.1437816
82.769997 | 5436.6753 | 5342.34 | 5088.025 | 94.3356 | 0.3818334 | 194.4835 | 59.30479 | 0.1441392
82.779999 | 5376.3174 | 5341.176 | 5087.794 | 35.14136 | 0.3805307 | 194.0274 | 58.82918 | 0.1445011
82.790001 | 5571.2471 | 5340.057 | 5087.563 | 231.1899 | 0.3792352 | 193.6014 | 58.36879 | 0.1448662
82.800003 | 5556.8486 | 5338.982 | 5087.331 | 217.8663 | 0.3779469 | 193.2047 | 57.92372 | 0.145235
82.809998 | 5584.2104 | 5337.951 | 5087.098 | 246.2592 | 0.3766673 | 192.8369 | 57.49372 | 0.1456074
82.82 | 5678.7681 | 5336.962 | 5086.865 | 341.8061 | 0.3753939 | 192.498 | 57.07743 | 0.1459834
82.830002 | 5615.0664 | 5336.015 | 5086.632 | 279.0517 | 0.3741279 | 192.1879 | 56.67476 | 0.1463632
82.839996 | 5581.981 | 5335.109 | 5086.398 | 246.8721 | 0.3728696 | 191.9068 | 56.28478 | 0.1467464
82.849998 | 5642.6943 | 5334.241 | 5086.163 | 308.4531 | 0.3716179 | 191.6534 | 55.90598 | 0.147134
82.860001 | 5527.0771 | 5333.412 | 5085.928 | 193.6646 | 0.3703729 | 191.4292 | 55.53756 | 0.147525
82.870003 | 5397.6416 | 5332.622 | 5085.692 | 65.01994 | 0.3691346 | 191.2336 | 55.17887 | 0.1479199
82.879997 | 5512.6152 | 5331.869 | 5085.456 | 180.7465 | 0.3679049 | 191.067 | 54.82922 | 0.1483183
82.889999 | 5487.9121 | 5331.151 | 5085.22 | 156.7613 | 0.3666811 | 190.9284 | 54.48746 | 0.1487214
82.900002 | 5289.3433 | 5330.47 | 5084.982 | -41.12632 | 0.3654638 | 190.8192 | 54.15343 | 0.1491279
82.910004 | 5478.1548 | 5329.825 | 5084.745 | 148.33 | 0.3642528 | 190.7392 | 53.82708 | 0.1495384
82.919998 | 5578.7539 | 5329.216 | 5084.507 | 249.5374 | 0.3630504 | 190.6882 | 53.50846 | 0.1499531
82.93 | 5334.9385 | 5328.645 | 5084.268 | 6.293936 | 0.3618532 | 190.6668 | 53.19739 | 0.1503717
82.940002 | 5126.9722 | 5328.11 | 5084.029 | -201.1381 | 0.360663 | 190.6751 | 52.89477 | 0.1507944
82.949997 | 5044.5015 | 5327.615 | 5083.79 | -283.1132 | 0.3594797 | 190.7135 | 52.60099 | 0.1512208
82.959999 | 5334.9502 | 5327.157 | 5083.55 | 7.793058 | 0.3583024 | 190.7812 | 52.3165 | 0.1516521
82.970001 | 5523.1748 | 5326.74 | 5083.309 | 196.4348 | 0.3571314 | 190.8796 | 52.04219 | 0.1520873
82.980003 | 5465.8945 | 5326.364 | 5083.068 | 139.5305 | 0.3559663 | 191.0086 | 51.77893 | 0.1525266
82.989998 | 5489.1611 | 5326.03 | 5082.827 | 163.131 | 0.3548094 | 191.1683 | 51.52737 | 0.1529702
83 | 5545.293 | 5325.739 | 5082.585 | 219.554 | 0.3536574 | 191.3591 | 51.28809 | 0.1534182
83.010002 | 5634.4033 | 5325.492 | 5082.342 | 308.9111 | 0.352512 | 191.5814 | 51.06214 | 0.1538704
83.019997 | 5713.7495 | 5325.291 | 5082.1 | 388.4589 | 0.3513732 | 191.8355 | 50.84981 | 0.1543267
83.029999 | 5672.5249 | 5325.134 | 5081.856 | 347.3909 | 0.35024 | 192.1211 | 50.65163 | 0.1547881
83.040001 | 5613.0718 | 5325.024 | 5081.613 | 288.0474 | 0.3491128 | 192.4394 | 50.46811 | 0.1552537
83.050003 | 5655.6978 | 5324.962 | 5081.368 | 330.7358 | 0.3479915 | 192.7903 | 50.29967 | 0.1557237
83.059998 | 5499.3306 | 5324.947 | 5081.124 | 174.3834 | 0.3468773 | 193.174 | 50.1464 | 0.1561983
83.07 | 5405.3569 | 5324.981 | 5080.879 | 80.37605 | 0.3457681 | 193.5912 | 50.00853 | 0.1566775
83.080002 | 5465.4604 | 5325.064 | 5080.633 | 140.3967 | 0.3446651 | 194.0423 | 49.88649 | 0.1571613
83.089996 | 5516.9443 | 5325.196 | 5080.387 | 191.7482 | 0.3435684 | 194.5275 | 49.78 | 0.1576494
83.099998 | 5482.7974 | 5325.377 | 5080.141 | 157.42 | 0.342477 | 195.0466 | 49.68915 | 0.158143
83.110001 | 5359.0703 | 5325.609 | 5079.894 | 33.46107 | 0.3413913 | 195.601 | 49.61406 | 0.158641
83.120003 | 5264.6523 | 5325.892 | 5079.647 | -61.23926 | 0.3403109 | 196.1905 | 49.55474 | 0.1591438
83.129997 | 5393.0977 | 5326.224 | 5079.399 | 66.87325 | 0.3392378 | 196.8154 | 49.51084 | 0.1596511
83.139999 | 5471.4839 | 5326.608 | 5079.151 | 144.8762 | 0.3381694 | 197.4756 | 49.48259 | 0.160164
83.150002 | 5539.0332 | 5327.043 | 5078.903 | 211.9906 | 0.3371064 | 198.1722 | 49.46992 | 0.1606816
83.160004 | 5435.3716 | 5327.528 | 5078.654 | 107.8432 | 0.3360486 | 198.9048 | 49.47255 | 0.161204
83.169998 | 5313.1743 | 5328.065 | 5078.405 | -14.89065 | 0.3349978 | 199.6732 | 49.49033 | 0.1617316
83.18 | 5380.6055 | 5328.653 | 5078.155 | 51.95286 | 0.3339515 | 200.478 | 49.5234 | 0.1622643
83.190002 | 5498.7998 | 5329.292 | 5077.905 | 169.5081 | 0.3329107 | 201.3192 | 49.57189 | 0.1628021
83.199997 | 5345.3447 | 5329.981 | 5077.655 | 15.36383 | 0.3318758 | 202.196 | 49.63512 | 0.1633447
83.209999 | 5307.2412 | 5330.72 | 5077.404 | -23.47871 | 0.3308458 | 203.108 | 49.71357 | 0.1638934
83.220001 | 5291.2173 | 5331.509 | 5077.152 | -40.29166 | 0.3298209 | 204.0553 | 49.80707 | 0.164447
83.230003 | 5337.1982 | 5332.347 | 5076.901 | 4.851398 | 0.328801 | 205.0366 | 49.91568 | 0.165006
83.239998 | 5530.6763 | 5333.232 | 5076.649 | 197.4445 | 0.3277878 | 206.0507 | 50.03893 | 0.1655703
83.25 | 5511.1621 | 5334.164 | 5076.396 | 176.9983 | 0.3267787 | 207.0972 | 50.17735 | 0.1661401
83.260002 | 5225.7183 | 5335.142 | 5076.144 | -109.4234 | 0.3257751 | 208.1745 | 50.33114 | 0.1667155
83.269997 | 5053.2129 | 5336.163 | 5075.891 | -282.9497 | 0.3247769 | 209.2804 | 50.49957 | 0.1672959
83.279999 | 5173.8403 | 5337.226 | 5075.637 | -163.3858 | 0.3237833 | 210.4139 | 50.68345 | 0.1678829
83.290001 | 5356.957 | 5338.33 | 5075.383 | 18.62691 | 0.3227947 | 211.5729 | 50.88268 | 0.1684752
83.300003 | 5622.2471 | 5339.473 | 5075.129 | 282.7745 | 0.321811 | 212.7552 | 51.09749 | 0.1690732
83.309998 | 5713.2236 | 5340.651 | 5074.875 | 372.5728 | 0.3208332 | 213.9583 | 51.3274 | 0.169677
83.32 | 5648.2617 | 5341.864 | 5074.62 | 306.3977 | 0.3198596 | 215.1809 | 51.5733 | 0.1702866
83.330002 | 5539.8599 | 5343.111 | 5074.364 | 196.7492 | 0.3188911 | 216.421 | 51.83552 | 0.1709022
83.339996 | 5458.3022 | 5344.388 | 5074.109 | 113.9139 | 0.3179279 | 217.6766 | 52.11332 | 0.1715234
83.349998 | 5401.6323 | 5345.696 | 5073.853 | 55.93594 | 0.316969 | 218.9463 | 52.40789 | 0.1721515
83.360001 | 5420.0205 | 5347.034 | 5073.597 | 72.98603 | 0.3160148 | 220.2297 | 52.71926 | 0.1727852
83.370003 | 5470.0015 | 5348.403 | 5073.34 | 121.5989 | 0.3150651 | 221.5261 | 53.04785 | 0.1734252
83.379997 | 5318.3877 | 5349.8 | 5073.083 | -31.41248 | 0.3141214 | 222.8354 | 53.39317 | 0.1740709
83.389999 | 5368.2173 | 5351.229 | 5072.826 | 16.98802 | 0.3131817 | 224.1585 | 53.7567 | 0.1747239
83.400002 | 5295.2017 | 5352.692 | 5072.569 | -57.4901 | 0.3122464 | 225.4968 | 54.13875 | 0.1753828
83.410004 | 5179.9922 | 5354.19 | 5072.311 | -174.1974 | 0.3113154 | 226.8524 | 54.53911 | 0.1760481
83.419998 | 5362.9893 | 5355.725 | 5072.053 | 7.26441 | 0.3103904 | 228.2269 | 54.95814 | 0.17672
83.43 | 5458.3911 | 5357.302 | 5071.794 | 101.0892 | 0.309469 | 229.6235 | 55.39719 | 0.1773984
83.440002 | 5461.6128 | 5358.924 | 5071.536 | 102.6886 | 0.3085523 | 231.0451 | 55.85695 | 0.1780835
83.449997 | 5524.8452 | 5360.595 | 5071.277 | 164.2503 | 0.3076404 | 232.4952 | 56.3366 | 0.1787748
83.459999 | 5478.6128 | 5362.318 | 5071.017 | 116.2946 | 0.3067326 | 233.9764 | 56.8383 | 0.1794739
83.470001 | 5350.292 | 5364.098 | 5070.758 | -13.8062 | 0.3058292 | 235.4922 | 57.36227 | 0.1801794
83.480003 | 5414.5068 | 5365.939 | 5070.498 | 48.56752 | 0.3049298 | 237.0461 | 57.90948 | 0.1808919
83.489998 | 5526.5029 | 5367.843 | 5070.238 | 158.6594 | 0.3040361 | 238.6404 | 58.47956 | 0.1816114
83.5 | 5485.3301 | 5369.816 | 5069.977 | 115.5143 | 0.3031459 | 240.2781 | 59.07481 | 0.182338
83.510002 | 5381.9951 | 5371.86 | 5069.717 | 10.13541 | 0.3022601 | 241.9613 | 59.69629 | 0.1830717
83.519997 | 5341.6665 | 5373.977 | 5069.456 | -32.31036 | 0.3013789 | 243.6924 | 60.34321 | 0.1838122
83.529999 | 5535.4443 | 5376.172 | 5069.195 | 159.2727 | 0.3005016 | 245.4731 | 61.01857 | 0.1845612
83.540001 | 5582.2329 | 5378.446 | 5068.933 | 203.7871 | 0.2996285 | 247.3046 | 61.72293 | 0.185317
83.550003 | 5336.3413 | 5380.803 | 5068.672 | -44.46168 | 0.2987594 | 249.1886 | 62.45778 | 0.1860803
83.559998 | 5193.4453 | 5383.243 | 5068.41 | -189.7979 | 0.2978953 | 251.1256 | 63.22292 | 0.1868512
83.57 | 5218.0586 | 5385.771 | 5068.148 | -167.7124 | 0.2970348 | 253.1168 | 64.02164 | 0.1876298
83.580002 | 5286.2954 | 5388.389 | 5067.885 | -102.0932 | 0.2961784 | 255.163 | 64.8556 | 0.1884161
83.589996 | 5341.4507 | 5391.097 | 5067.623 | -49.64625 | 0.2953265 | 257.2653 | 65.7241 | 0.1892097
83.599998 | 5274.1021 | 5393.9 | 5067.36 | -119.798 | 0.2944783 | 259.424 | 66.63137 | 0.1900125
83.610001 | 5211.7139 | 5396.801 | 5067.097 | -185.0866 | 0.293634 | 261.6405 | 67.57849 | 0.1908227
83.620003 | 5233.0874 | 5399.803 | 5066.834 | -166.7152 | 0.2927937 | 263.9164 | 68.56785 | 0.191641
83.629997 | 5259.8975 | 5402.907 | 5066.571 | -143.0094 | 0.291958 | 266.2525 | 69.59934 | 0.1924669
83.639999 | 5256.7729 | 5406.12 | 5066.307 | -149.3475 | 0.2911258 | 268.6509 | 70.67812 | 0.1933024
83.650002 | 5299.4487 | 5409.448 | 5066.043 | -109.9989 | 0.2902974 | 271.1138 | 71.80632 | 0.1941457
83.660004 | 5392.6479 | 5412.892 | 5065.779 | -20.24452 | 0.2894726 | 273.6441 | 72.9848 | 0.1949975
83.669998 | 5398.7471 | 5416.459 | 5065.515 | -17.71182 | 0.2886528 | 276.2434 | 74.21597 | 0.1958579
83.68 | 5597.2515 | 5420.156 | 5065.251 | 177.0956 | 0.2878361 | 278.9157 | 75.50497 | 0.196727
83.690002 | 5656.1982 | 5423.99 | 5064.986 | 232.2085 | 0.2870233 | 281.664 | 76.85504 | 0.1976049
83.699997 | 5532.4473 | 5427.964 | 5064.721 | 104.4833 | 0.2862146 | 284.4921 | 78.26572 | 0.198491
83.709999 | 5570.5942 | 5432.089 | 5064.457 | 138.5056 | 0.2854093 | 287.4028 | 79.74444 | 0.1993876
83.720001 | 5546.1045 | 5436.371 | 5064.192 | 109.7339 | 0.2846077 | 290.4007 | 81.29346 | 0.2002926
83.730003 | 5471.9507 | 5440.819 | 5063.926 | 31.13207 | 0.2838095 | 293.4899 | 82.91742 | 0.2012068
83.739998 | 5527.3115 | 5445.436 | 5063.661 | 81.87561 | 0.2830161 | 296.6729 | 84.61674 | 0.2021304
83.75 | 5584.8501 | 5450.236 | 5063.396 | 134.6142 | 0.2822256 | 299.9551 | 86.39979 | 0.2030634
83.760002 | 5404.5913 | 5455.227 | 5063.13 | -50.63564 | 0.2814389 | 303.3403 | 88.27121 | 0.2040061
83.769997 | 5402.9473 | 5460.413 | 5062.864 | -57.46548 | 0.2806561 | 306.8323 | 90.2305 | 0.2049577
83.779999 | 5501.5049 | 5465.807 | 5062.599 | 35.6975 | 0.2798766 | 310.4351 | 92.28801 | 0.2059205
83.790001 | 5439.4941 | 5471.419 | 5062.333 | -31.92451 | 0.2791005 | 314.1532 | 94.44689 | 0.2068926
83.800003 | 5504.7139 | 5477.257 | 5062.066 | 27.45652 | 0.2783279 | 317.9912 | 96.71365 | 0.2078747
83.809998 | 5455.5928 | 5483.327 | 5061.8 | -27.73398 | 0.2775596 | 321.9515 | 99.08852 | 0.208867
83.82 | 5297.9111 | 5489.644 | 5061.534 | -191.733 | 0.2767941 | 326.0405 | 101.583 | 0.2098696
83.830002 | 5456.1836 | 5496.22 | 5061.268 | -40.03608 | 0.2760323 | 330.262 | 104.2032 | 0.2108827
83.839996 | 5546.0215 | 5503.057 | 5061.001 | 42.96462 | 0.2752743 | 334.6207 | 106.9478 | 0.2119055
83.849998 | 5459.2817 | 5510.174 | 5060.735 | -50.89195 | 0.2745192 | 339.1208 | 109.8307 | 0.2129405
83.860001 | 5380.8716 | 5517.579 | 5060.468 | -136.7078 | 0.2737676 | 343.7682 | 112.8555 | 0.2139856
83.870003 | 5541.146 | 5525.288 | 5060.201 | 15.85837 | 0.2730194 | 348.568 | 116.0304 | 0.2150417
83.879997 | 5635.8066 | 5533.301 | 5059.935 | 102.5059 | 0.272275 | 353.5237 | 119.3541 | 0.2161081
83.889999 | 5476.1089 | 5541.642 | 5059.668 | -65.53268 | 0.2715337 | 358.643 | 122.8422 | 0.2171873
83.900002 | 5437.1807 | 5550.322 | 5059.401 | -113.1411 | 0.2707955 | 363.9314 | 126.5006 | 0.2182771
83.910004 | 5651.1562 | 5559.348 | 5059.134 | 91.80807 | 0.2700603 | 369.3954 | 130.3297 | 0.2193784
83.919998 | 5726.0874 | 5568.73 | 5058.867 | 157.357 | 0.2693295 | 375.0389 | 134.3349 | 0.2204914
83.93 | 5696.5562 | 5578.491 | 5058.6 | 118.0653 | 0.2686012 | 380.8716 | 138.5293 | 0.2216162
83.940002 | 5484.9604 | 5588.642 | 5058.333 | -103.6818 | 0.2678763 | 386.8999 | 142.919 | 0.222753
83.949997 | 5264.9395 | 5599.184 | 5058.066 | -334.2448 | 0.2671549 | 393.1306 | 147.497 | 0.2239011
83.959999 | 5426.6479 | 5610.142 | 5057.799 | -183.4946 | 0.2664364 | 399.5718 | 152.2806 | 0.2250631
83.970001 | 5550.5938 | 5621.525 | 5057.531 | -70.93106 | 0.2657209 | 406.2327 | 157.2689 | 0.2262368
83.980003 | 5416.23 | 5633.346 | 5057.264 | -217.1161 | 0.2650084 | 413.1218 | 162.4677 | 0.2274231
83.989998 | 5543.0576 | 5645.602 | 5056.997 | -102.5445 | 0.2643 | 420.2457 | 167.8663 | 0.2286221
84 | 5730.6694 | 5658.319 | 5056.73 | 72.3508 | 0.263594 | 427.6175 | 173.4776 | 0.2298341
84.010002 | 5660.8667 | 5671.504 | 5056.463 | -10.63695 | 0.2628913 | 435.2469 | 179.3 | 0.2310593
84.019997 | 5455.269 | 5685.147 | 5056.196 | -229.8777 | 0.2621919 | 443.1431 | 185.3133 | 0.2322967
84.029999 | 5674.8413 | 5699.27 | 5055.929 | -24.42881 | 0.2614952 | 451.3189 | 191.5274 | 0.2335495
84.040001 | 5856.1938 | 5713.87 | 5055.662 | 142.3238 | 0.2608016 | 459.7866 | 197.9261 | 0.2348151
84.050003 | 5601.1929 | 5728.95 | 5055.395 | -127.7567 | 0.2601108 | 468.559 | 204.4998 | 0.2360945
84.059998 | 5524.3442 | 5744.487 | 5055.128 | -220.1426 | 0.2594237 | 477.6461 | 211.2162 | 0.2373878
84.07 | 5466.6602 | 5760.495 | 5054.861 | -293.8345 | 0.2587391 | 487.0667 | 218.0698 | 0.2386954
84.080002 | 5441.646 | 5776.961 | 5054.594 | -335.315 | 0.2580576 | 496.8348 | 225.0343 | 0.2400174
84.089996 | 5541.6221 | 5793.85 | 5054.327 | -252.2283 | 0.2573793 | 506.9645 | 232.06 | 0.241353
84.099998 | 5607.6104 | 5811.165 | 5054.06 | -203.5545 | 0.2567036 | 517.4743 | 239.1308 | 0.2427053
84.110001 | 5581.3193 | 5828.874 | 5053.794 | -247.5548 | 0.2560308 | 528.3824 | 246.1979 | 0.2440717
84.120003 | 5680.9888 | 5846.955 | 5053.527 | -165.966 | 0.2553608 | 539.7074 | 253.2195 | 0.2454533
84.129997 | 5770.1504 | 5865.358 | 5053.261 | -95.2075 | 0.2546942 | 551.465 | 260.1306 | 0.2468492
84.139999 | 5655.1753 | 5884.077 | 5052.994 | -228.9019 | 0.2540302 | 563.682 | 266.8987 | 0.2482629
84.150002 | 5604.0728 | 5903.076 | 5052.728 | -299.0027 | 0.2533688 | 576.3794 | 273.4651 | 0.2496913
84.160004 | 5765.4604 | 5922.314 | 5052.462 | -156.8534 | 0.2527101 | 589.5805 | 279.7678 | 0.2511359
84.169998 | 5750.4717 | 5941.76 | 5052.196 | -191.2886 | 0.2520551 | 603.3049 | 285.755 | 0.2525967
84.18 | 5719.9009 | 5961.409 | 5051.93 | -241.508 | 0.2514022 | 617.5857 | 291.388 | 0.254074
84.190002 | 5719.6333 | 5981.243 | 5051.664 | -261.6093 | 0.2507522 | 632.4488 | 296.6236 | 0.2555681
84.199997 | 5725.5151 | 6001.243 | 5051.398 | -275.7275 | 0.2501052 | 647.9198 | 301.4173 | 0.2570781
84.209999 | 5885.3379 | 6021.432 | 5051.133 | -136.0944 | 0.2494607 | 664.032 | 305.7595 | 0.2586076
84.220001 | 5867.3774 | 6041.825 | 5050.867 | -174.448 | 0.2488188 | 680.8177 | 309.6314 | 0.2601534
84.230003 | 5865.4351 | 6062.453 | 5050.602 | -197.0174 | 0.2481795 | 698.3096 | 313.031 | 0.2617169
84.239998 | 5939.4824 | 6083.355 | 5050.337 | -143.8727 | 0.2475437 | 716.536 | 315.9712 | 0.2632985
84.25 | 5945.1743 | 6104.603 | 5050.072 | -159.4292 | 0.2469099 | 735.542 | 318.4775 | 0.2648982
84.260002 | 5883.7842 | 6126.266 | 5049.807 | -242.4821 | 0.2462789 | 755.3635 | 320.5827 | 0.2665165
84.269997 | 5967.0264 | 6148.422 | 5049.543 | -181.3953 | 0.2456509 | 776.0357 | 322.3293 | 0.2681524
84.279999 | 6048.6943 | 6171.169 | 5049.279 | -122.4748 | 0.2450251 | 797.6034 | 323.7723 | 0.2698098
84.290001 | 6065.7544 | 6194.602 | 5049.014 | -128.8478 | 0.2444019 | 820.1095 | 324.9624 | 0.2714852
84.300003 | 6179.6445 | 6218.817 | 5048.75 | -39.17232 | 0.2437812 | 843.5982 | 325.9513 | 0.2731804
84.309998 | 6201.8643 | 6243.919 | 5048.487 | -42.05461 | 0.2431637 | 868.1077 | 326.8064 | 0.2748954
84.32 | 6113.7393 | 6270.016 | 5048.223 | -156.2767 | 0.2425483 | 893.6975 | 327.5761 | 0.2766306
84.330002 | 6002.8564 | 6297.206 | 5047.96 | -294.35 | 0.2419355 | 920.4154 | 328.3108 | 0.2783863
84.339996 | 5998.0757 | 6325.591 | 5047.697 | -327.5152 | 0.2413255 | 948.3121 | 329.0603 | 0.2801616
84.349998 | 6163.084 | 6355.27 | 5047.434 | -192.1857 | 0.2407177 | 977.4478 | 329.8651 | 0.2819606
84.360001 | 6219.9048 | 6386.334 | 5047.172 | -166.4295 | 0.2401124 | 1007.883 | 330.7556 | 0.2837797
84.370003 | 6167.6587 | 6418.868 | 5046.909 | -251.2098 | 0.2395096 | 1039.686 | 331.748 | 0.2856206
84.379997 | 6183.5972 | 6452.964 | 5046.647 | -269.3669 | 0.2389097 | 1072.915 | 332.8752 | 0.2874823
84.389999 | 6261.1069 | 6488.72 | 5046.386 | -227.6131 | 0.238312 | 1107.659 | 334.1477 | 0.2893691
84.400002 | 6347.9561 | 6526.215 | 5046.124 | -178.2588 | 0.2377166 | 1143.996 | 335.5659 | 0.2912774
84.410004 | 6378.5396 | 6565.548 | 5045.863 | -187.0087 | 0.2371234 | 1182.018 | 337.1372 | 0.2932088
84.419998 | 6408.5415 | 6606.798 | 5045.602 | -198.2569 | 0.2365335 | 1221.807 | 338.8579 | 0.2951636
84.43 | 6644.0762 | 6650.079 | 5045.342 | -6.002966 | 0.2359454 | 1263.479 | 340.7258 | 0.2971424
84.440002 | 6665.9468 | 6695.491 | 5045.081 | -29.5447 | 0.2353598 | 1307.138 | 342.7382 | 0.2991454
84.449997 | 6638.4512 | 6743.148 | 5044.821 | -104.6967 | 0.2347768 | 1352.899 | 344.8911 | 0.3011715
84.459999 | 6586.4268 | 6793.171 | 5044.562 | -206.7445 | 0.2341958 | 1400.884 | 347.1881 | 0.3032256
84.470001 | 6881.3008 | 6845.694 | 5044.302 | 35.60654 | 0.2336172 | 1451.217 | 349.6358 | 0.3053036
84.480003 | 7067.5205 | 6900.85 | 5044.043 | 166.6706 | 0.2330407 | 1504.036 | 352.2302 | 0.3074074
84.489998 | 6976.1118 | 6958.773 | 5043.785 | 17.33862 | 0.2324674 | 1559.454 | 354.9925 | 0.3095374
84.5 | 6896.25 | 7019.637 | 5043.527 | -123.3874 | 0.2318957 | 1617.623 | 357.9445 | 0.311694
84.510002 | 6864.3208 | 7083.594 | 5043.269 | -219.2733 | 0.2313265 | 1678.669 | 361.1106 | 0.3138777
84.519997 | 6727.0791 | 7150.799 | 5043.012 | -423.7198 | 0.2307598 | 1742.73 | 364.5107 | 0.3160872
84.529999 | 6683.4419 | 7221.415 | 5042.754 | -537.9732 | 0.2301951 | 1809.93 | 368.1821 | 0.318328
84.540001 | 6876.3628 | 7295.611 | 5042.498 | -419.2485 | 0.2296326 | 1880.394 | 372.1699 | 0.3205955
84.550003 | 6873.7231 | 7373.535 | 5042.241 | -499.8123 | 0.2290722 | 1954.25 | 376.4924 | 0.3228918
84.559998 | 6905.9946 | 7455.307 | 5041.986 | -549.3124 | 0.2285147 | 2031.578 | 381.1902 | 0.3252176
84.57 | 7296.4131 | 7541.095 | 5041.73 | -244.6817 | 0.2279589 | 2112.498 | 386.3109 | 0.327573
84.580002 | 7472.6436 | 7631.005 | 5041.475 | -158.3613 | 0.2274054 | 2197.083 | 391.8891 | 0.3299589
84.589996 | 7504.6982 | 7725.116 | 5041.221 | -220.4181 | 0.2268543 | 2285.398 | 397.9381 | 0.3323737
84.599998 | 7586.8672 | 7823.505 | 5040.966 | -236.6374 | 0.2263052 | 2377.479 | 404.4981 | 0.3348234
84.610001 | 7817.4951 | 7926.216 | 5040.713 | -108.7211 | 0.2257582 | 2473.339 | 411.6013 | 0.3373031
84.620003 | 8174.5703 | 8033.24 | 5040.459 | 141.3302 | 0.2252133 | 2572.975 | 419.2413 | 0.3398153
84.629997 | 8315.501 | 8144.494 | 5040.207 | 171.0074 | 0.224671 | 2676.29 | 427.4295 | 0.3423585
84.639999 | 8317.8291 | 8259.927 | 5039.954 | 57.90215 | 0.2241305 | 2783.223 | 436.1806 | 0.3449389
84.650002 | 8543.3018 | 8379.378 | 5039.702 | 163.9234 | 0.2235921 | 2893.61 | 445.4951 | 0.3475515
84.660004 | 8770.001 | 8502.62 | 5039.451 | 267.3807 | 0.2230555 | 3007.259 | 455.3369 | 0.3501987
84.669998 | 8816.667 | 8629.302 | 5039.2 | 187.3646 | 0.2225219 | 3123.853 | 465.6734 | 0.3528812
84.68 | 8826.1465 | 8759.113 | 5038.95 | 67.03353 | 0.2219897 | 3243.091 | 476.4942 | 0.3555995
84.690002 | 9013.3662 | 8891.563 | 5038.7 | 121.8028 | 0.2214598 | 3364.534 | 487.7499 | 0.3583543
84.699997 | 9050.5508 | 9026.059 | 5038.451 | 24.49197 | 0.2209321 | 3487.678 | 499.3481 | 0.361144
84.709999 | 9159.6143 | 9161.955 | 5038.202 | -2.340234 | 0.2204062 | 3611.926 | 511.2421 | 0.3639757
84.720001 | 9427.7559 | 9298.491 | 5037.954 | 129.2654 | 0.2198824 | 3736.598 | 523.3522 | 0.3668437
84.730003 | 9515.541 | 9434.796 | 5037.706 | 80.74472 | 0.2193604 | 3860.948 | 535.5527 | 0.3697508
84.739998 | 9583.9766 | 9569.85 | 5037.459 | 14.12619 | 0.218841 | 3984.073 | 547.7263 | 0.3726976
84.75 | 9816.5176 | 9702.707 | 5037.213 | 113.8105 | 0.2183232 | 4105.123 | 559.7775 | 0.375685
84.760002 | 9898.0391 | 9832.251 | 5036.967 | 65.7877 | 0.2178075 | 4223.12 | 571.5684 | 0.3787135
84.769997 | 9735.5684 | 9957.334 | 5036.722 | -221.7651 | 0.217294 | 4337.083 | 582.93 | 0.3817817
84.779999 | 9731.3408 | 10076.85 | 5036.477 | -345.5098 | 0.2167822 | 4446.03 | 593.7426 | 0.3848972
84.790001 | 9889.6367 | 10189.71 | 5036.233 | -300.0768 | 0.2162723 | 4549.012 | 603.8649 | 0.3880539
84.800003 | 10165.8252 | 10294.91 | 5035.989 | -129.085 | 0.2157643 | 4645.171 | 613.1427 | 0.3912549
84.809998 | 10565.3994 | 10391.45 | 5035.746 | 173.9511 | 0.2152587 | 4733.65 | 621.442 | 0.3945009
84.82 | 10712.3066 | 10478.65 | 5035.504 | 233.6564 | 0.2147547 | 4813.862 | 628.6719 | 0.3977928
84.830002 | 10753.9795 | 10555.89 | 5035.262 | 198.0944 | 0.2142527 | 4885.275 | 634.732 | 0.4011315
84.839996 | 10911.9033 | 10622.74 | 5035.022 | 289.1641 | 0.2137528 | 4947.55 | 639.5495 | 0.4045154
84.849998 | 10963.4326 | 10679.01 | 5034.781 | 284.4226 | 0.2132545 | 5000.521 | 643.0869 | 0.4079527
84.860001 | 10993.4072 | 10724.69 | 5034.542 | 268.7154 | 0.2127581 | 5044.194 | 645.3323 | 0.4114369
84.870003 | 10976.9121 | 10760 | 5034.303 | 216.912 | 0.2122636 | 5078.761 | 646.3096 | 0.4149716
84.879997 | 10811.1406 | 10785.21 | 5034.065 | 25.93337 | 0.2117713 | 5104.456 | 646.0562 | 0.4185548
84.889999 | 10655.5957 | 10800.88 | 5033.827 | -145.281 | 0.2112807 | 5121.77 | 644.6463 | 0.4221957
84.900002 | 10711.6396 | 10807.57 | 5033.59 | -95.9317 | 0.2107918 | 5131.179 | 642.1649 | 0.4258871
84.910004 | 10805.748 | 10805.99 | 5033.354 | -0.239771 | 0.2103045 | 5133.254 | 638.7393 | 0.4296329
84.919998 | 10741.5986 | 10796.75 | 5033.119 | -55.15051 | 0.2098198 | 5128.515 | 634.4722 | 0.433434
84.93 | 10716.1611 | 10780.59 | 5032.884 | -64.43179 | 0.2093363 | 5117.578 | 629.4843 | 0.4372915
84.940002 | 10596.3467 | 10758.15 | 5032.65 | -161.8048 | 0.2088549 | 5100.963 | 623.8879 | 0.4412065
84.949997 | 10394.3047 | 10730.06 | 5032.417 | -335.7588 | 0.2083753 | 5079.161 | 617.8319 | 0.4451772
84.959999 | 10221.958 | 10696.83 | 5032.185 | -474.8718 | 0.2078974 | 5052.604 | 611.384 | 0.4492137
84.970001 | 10277.4375 | 10658.91 | 5031.953 | -381.4723 | 0.2074212 | 5021.661 | 604.6351 | 0.4533081
84.980003 | 10238.2617 | 10616.71 | 5031.723 | -378.4448 | 0.2069467 | 4986.631 | 597.6882 | 0.4574647
84.989998 | 10026.7676 | 10570.5 | 5031.493 | -543.7305 | 0.2064744 | 4947.756 | 590.5812 | 0.4616847
85 | 10062.2178 | 10520.48 | 5031.264 | -458.265 | 0.2060035 | 4905.203 | 583.3442 | 0.4659695
85.010002 | 10332.2764 | 10466.79 | 5031.035 | -134.515 | 0.2055344 | 4859.09 | 575.9899 | 0.4703202
85.019997 | 10512.374 | 10409.53 | 5030.808 | 102.8432 | 0.2050673 | 4809.485 | 568.5584 | 0.474735
85.029999 | 10364.2158 | 10348.68 | 5030.581 | 15.53827 | 0.2046016 | 4756.415 | 560.9975 | 0.479225
85.040001 | 10323.0225 | 10284.21 | 5030.355 | 38.81333 | 0.2041377 | 4699.882 | 553.284 | 0.4837819
85.050003 | 10246.0303 | 10216.08 | 5030.13 | 29.94941 | 0.2036754 | 4639.848 | 545.4099 | 0.4884103
85.059998 | 10162.3096 | 10144.28 | 5029.906 | 18.02666 | 0.2032151 | 4576.358 | 537.3217 | 0.4931117
85.07 | 9883.9912 | 10068.69 | 5029.683 | -184.7035 | 0.2027563 | 4509.345 | 528.9654 | 0.4978877
85.080002 | 9669.625 | 9989.31 | 5029.461 | -319.6851 | 0.2022992 | 4438.848 | 520.2962 | 0.5027398
85.089996 | 9356.3076 | 9906.176 | 5029.24 | -549.8681 | 0.201844 | 4364.918 | 511.3087 | 0.5076659
85.099998 | 9147.5361 | 9819.328 | 5029.019 | -671.7921 | 0.2013902 | 4287.653 | 501.9416 | 0.5126786
85.110001 | 9200.9746 | 9728.897 | 5028.8 | -527.9222 | 0.200938 | 4207.2 | 492.1783 | 0.5177688
85.120003 | 9208.333 | 9635.059 | 5028.581 | -426.7261 | 0.2004875 | 4123.725 | 482.0293 | 0.5229416
85.129997 | 9040.9414 | 9538.144 | 5028.363 | -497.2024 | 0.200039 | 4037.549 | 471.5034 | 0.5281952
85.139999 | 8852.5605 | 9438.353 | 5028.147 | -585.7923 | 0.1995918 | 3948.875 | 460.5985 | 0.5335428
85.150002 | 8687.543 | 9336.059 | 5027.931 | -648.5164 | 0.1991462 | 3858.042 | 449.3486 | 0.5389748
85.160004 | 8628.8164 | 9231.625 | 5027.716 | -602.8089 | 0.198702 | 3765.358 | 437.8076 | 0.5444969
85.169998 | 8584.0654 | 9125.531 | 5027.502 | -541.4655 | 0.1982601 | 3671.244 | 426.0364 | 0.5501111
85.18 | 8497.1611 | 9018.078 | 5027.29 | -520.9173 | 0.1978194 | 3575.969 | 414.0657 | 0.5558195
85.190002 | 8354.418 | 8909.696 | 5027.078 | -555.2781 | 0.1973803 | 3479.898 | 401.9612 | 0.561624
85.199997 | 8128.5317 | 8800.789 | 5026.867 | -672.257 | 0.1969428 | 3383.353 | 389.8045 | 0.5675225
85.209999 | 8173.2808 | 8691.706 | 5026.657 | -518.425 | 0.1965069 | 3286.641 | 377.6373 | 0.5735304
85.220001 | 8375.0391 | 8582.796 | 5026.449 | -207.7574 | 0.1960725 | 3190.052 | 365.5201 | 0.5796367
85.230003 | 8196.2881 | 8474.368 | 5026.241 | -278.0799 | 0.1956395 | 3093.833 | 353.5127 | 0.5858482
85.239998 | 7805.6333 | 8366.8 | 5026.035 | -561.1664 | 0.1952085 | 2998.294 | 341.6832 | 0.5921672
85.25 | 7705.5093 | 8260.282 | 5025.829 | -554.7727 | 0.1947787 | 2903.613 | 330.0469 | 0.5985962
85.260002 | 7676.0195 | 8155.099 | 5025.625 | -479.0799 | 0.1943505 | 2810.027 | 318.6486 | 0.6051378
85.269997 | 7505.7437 | 8051.504 | 5025.421 | -545.76 | 0.193924 | 2717.743 | 307.5341 | 0.6117894
85.279999 | 7495.2031 | 7949.701 | 5025.219 | -454.4976 | 0.1934989 | 2626.954 | 296.7149 | 0.618569
85.290001 | 7516.7734 | 7849.892 | 5025.018 | -333.1191 | 0.1930752 | 2537.843 | 286.2125 | 0.6254641
85.300003 | 7164.8442 | 7752.247 | 5024.818 | -587.4033 | 0.1926529 | 2450.561 | 276.0429 | 0.6324826
85.309998 | 6972.9263 | 7656.99 | 5024.619 | -684.0638 | 0.1922325 | 2365.305 | 266.234 | 0.6396276
85.32 | 7006.5527 | 7564.193 | 5024.422 | -557.6404 | 0.1918134 | 2282.167 | 256.7659 | 0.6469018
85.330002 | 7037.7646 | 7473.999 | 5024.225 | -436.2345 | 0.1913957 | 2201.281 | 247.6473 | 0.6543086
85.339996 | 7084.2158 | 7386.516 | 5024.03 | -302.3007 | 0.1909797 | 2122.747 | 238.8867 | 0.6618452
85.349998 | 6870.5884 | 7301.815 | 5023.836 | -431.2264 | 0.190565 | 2046.648 | 230.4704 | 0.6695322
85.360001 | 6622.6099 | 7219.949 | 5023.643 | -597.339 | 0.1901517 | 1973.045 | 222.3936 | 0.6773559
85.370003 | 6598.8794 | 7140.945 | 5023.451 | -542.0655 | 0.1897398 | 1901.969 | 214.6491 | 0.6853254
85.379997 | 6712.396 | 7064.863 | 5023.261 | -352.4666 | 0.1893297 | 1833.476 | 207.2425 | 0.693438
85.389999 | 6709.7686 | 6991.647 | 5023.072 | -281.878 | 0.1889208 | 1767.54 | 200.1442 | 0.7017163
85.400002 | 6672.979 | 6921.291 | 5022.884 | -248.3124 | 0.1885133 | 1704.16 | 193.3493 | 0.7101452
85.410004 | 6544.665 | 6853.751 | 5022.697 | -309.0862 | 0.188107 | 1643.301 | 186.8477 | 0.7173222
85.419998 | 6250.5112 | 6789.015 | 5022.512 | -538.504 | 0.1877027 | 1584.95 | 180.6399 | 0.7260782
85.43 | 6195.5396 | 6726.977 | 5022.327 | -531.4373 | 0.1872994 | 1529.028 | 174.699 | 0.7350032
85.440002 | 6243.7275 | 6667.577 | 5022.145 | -423.8494 | 0.1868977 | 1475.483 | 169.0183 | 0.7441018
85.449997 | 6380.918 | 6610.741 | 5021.963 | -229.8235 | 0.1864973 | 1424.246 | 163.5929 | 0.7533715
85.459999 | 6522.085 | 6556.376 | 5021.783 | -34.29103 | 0.1860983 | 1375.238 | 158.4065 | 0.7628377
85.470001 | 6354.6421 | 6504.39 | 5021.604 | -149.7475 | 0.1857007 | 1328.378 | 153.4496 | 0.7724842
85.480003 | 6075.5186 | 6454.682 | 5021.426 | -379.1637 | 0.1853043 | 1283.576 | 148.7125 | 0.7823231
85.489998 | 6044.4897 | 6407.184 | 5021.25 | -362.6939 | 0.1849096 | 1240.762 | 144.1941 | 0.7923592
85.5 | 6085.4541 | 6361.766 | 5021.075 | -276.3119 | 0.184516 | 1199.83 | 139.8738 | 0.802598
85.510002 | 6107.8311 | 6318.342 | 5020.902 | -210.5112 | 0.1841239 | 1160.698 | 135.7455 | 0.8130449
85.519997 | 5986.2241 | 6276.823 | 5020.73 | -290.5993 | 0.1837332 | 1123.281 | 131.8049 | 0.8236974
85.529999 | 5766.9365 | 6237.111 | 5020.559 | -470.175 | 0.1833437 | 1087.495 | 128.0392 | 0.8345854
85.540001 | 5636.8525 | 6199.119 | 5020.39 | -562.2662 | 0.1829555 | 1053.259 | 124.4409 | 0.8456908
85.550003 | 5774.3003 | 6162.758 | 5020.222 | -388.4575 | 0.1825686 | 1020.494 | 121.0024 | 0.8570279
85.559998 | 5979.7661 | 6127.967 | 5020.056 | -148.2007 | 0.1821834 | 989.1382 | 117.722 | 0.868603
85.57 | 5983.9434 | 6094.648 | 5019.891 | -110.7042 | 0.1817992 | 959.1108 | 114.5844 | 0.8797165
85.580002 | 6032.0771 | 6062.737 | 5019.727 | -30.65962 | 0.1814163 | 930.3516 | 111.5845 | 0.8917884
85.589996 | 5881.2227 | 6032.172 | 5019.566 | -150.9491 | 0.1810349 | 902.8023 | 108.7188 | 0.9041093
85.599998 | 5645.3296 | 6002.884 | 5019.405 | -357.5539 | 0.1806546 | 876.4035 | 105.9776 | 0.9167154
85.610001 | 5732.062 | 5974.814 | 5019.246 | -242.7524 | 0.1802756 | 851.1035 | 103.3549 | 0.9295854
85.620003 | 5841.6665 | 5947.907 | 5019.089 | -106.2401 | 0.1798979 | 826.8501 | 100.8452 | 0.9427371
85.629997 | 5818.9175 | 5922.121 | 5018.933 | -103.203 | 0.1795217 | 803.6051 | 98.44688 | 0.9561679
85.639999 | 5763.6172 | 5897.389 | 5018.778 | -133.7722 | 0.1791466 | 781.3134 | 96.14848 | 0.9699176
85.650002 | 5856.0723 | 5873.67 | 5018.626 | -17.59757 | 0.1787727 | 759.9351 | 93.94645 | 0.983964
85.660004 | 5835.6484 | 5850.915 | 5018.474 | -15.26616 | 0.1783999 | 739.4271 | 91.83634 | 0.9983262
85.669998 | 5692.4565 | 5829.09 | 5018.325 | -136.6333 | 0.1780289 | 719.7572 | 89.8167 | 1.013014
85.68 | 5830.8491 | 5808.138 | 5018.177 | 22.71061 | 0.1776588 | 700.8778 | 87.87826 | 1.028037
85.690002 | 5906.9316 | 5788.023 | 5018.03 | 118.9089 | 0.17729 | 682.7538 | 86.01794 | 1.043405
85.699997 | 5745.6743 | 5768.705 | 5017.886 | -23.03099 | 0.1769225 | 665.3497 | 84.23397 | 1.059117
85.709999 | 5594.8589 | 5750.143 | 5017.742 | -155.2838 | 0.1765561 | 648.6282 | 82.5203 | 1.07522
85.720001 | 5682.1558 | 5732.297 | 5017.601 | -50.14104 | 0.1761909 | 632.5545 | 80.87361 | 1.09169
85.730003 | 5609.7437 | 5715.13 | 5017.461 | -105.3861 | 0.1758269 | 617.0935 | 79.29088 | 1.108549
85.739998 | 5766.9541 | 5698.614 | 5017.323 | 68.34011 | 0.1754645 | 602.2184 | 77.77142 | 1.12581
85.75 | 5807.0371 | 5682.704 | 5017.186 | 124.3329 | 0.1751029 | 587.8907 | 76.30857 | 1.143487
85.760002 | 5603.0947 | 5667.371 | 5017.052 | -64.2758 | 0.1747427 | 574.0822 | 74.90034 | 1.161591
85.769997 | 5401.7456 | 5652.584 | 5016.919 | -250.8388 | 0.1743837 | 560.7653 | 73.54587 | 1.180124
85.779999 | 5399.8643 | 5638.313 | 5016.787 | -238.4486 | 0.1740258 | 547.9116 | 72.24081 | 1.199141
85.790001 | 5537.8511 | 5624.529 | 5016.658 | -86.67744 | 0.1736691 | 535.4956 | 70.98299 | 1.218615
85.800003 | 5415.2202 | 5611.205 | 5016.53 | -195.9849 | 0.1733134 | 523.4928 | 69.77057 | 1.238576
85.809998 | 5421.1821 | 5598.325 | 5016.404 | -177.143 | 0.1729593 | 511.8859 | 68.60327 | 1.25904
85.82 | 5448.9873 | 5585.858 | 5016.28 | -136.871 | 0.1726061 | 500.6498 | 67.47632 | 1.280023
85.830002 | 5409.7065 | 5573.787 | 5016.157 | -164.0807 | 0.1722541 | 489.7677 | 66.38853 | 1.301544
85.839996 | 5375.4121 | 5562.096 | 5016.037 | -186.6843 | 0.1719034 | 479.2247 | 65.33955 | 1.323603
85.849998 | 5270.2495 | 5550.765 | 5015.918 | -280.516 | 0.1715536 | 469.0036 | 64.32627 | 1.346271
85.860001 | 5450.8735 | 5539.781 | 5015.801 | -88.9079 | 0.1712051 | 459.0926 | 63.34731 | 1.369516
85.870003 | 5735.5376 | 5529.13 | 5015.686 | 206.4078 | 0.1708576 | 449.4784 | 62.40152 | 1.393376
85.879997 | 5529.334 | 5518.804 | 5015.573 | 10.53027 | 0.1705115 | 440.1539 | 61.48893 | 1.417855
85.889999 | 5255.6826 | 5508.785 | 5015.461 | -253.1027 | 0.1701664 | 431.105 | 60.60598 | 1.443031
85.900002 | 5296.936 | 5499.066 | 5015.352 | -202.1301 | 0.1698223 | 422.3237 | 59.75201 | 1.468872
85.910004 | 5466.1895 | 5489.636 | 5015.244 | -23.44665 | 0.1694793 | 413.8009 | 58.92621 | 1.49542
85.919998 | 5517.9053 | 5480.491 | 5015.139 | 37.41445 | 0.1691378 | 405.5317 | 58.12863 | 1.522703
85.93 | 5393.5327 | 5471.616 | 5015.035 | -78.08306 | 0.1687971 | 397.5049 | 57.35635 | 1.550747
85.940002 | 5401.9395 | 5463.004 | 5014.933 | -61.06475 | 0.1684576 | 389.7141 | 56.6088 | 1.579581
85.949997 | 5412.1953 | 5454.65 | 5014.834 | -42.45457 | 0.1681192 | 382.1529 | 55.88608 | 1.609211
85.959999 | 5385.2378 | 5446.543 | 5014.736 | -61.3053 | 0.1677819 | 374.8135 | 55.18625 | 1.639739
85.970001 | 5538.313 | 5438.676 | 5014.64 | 99.63652 | 0.1674456 | 367.6892 | 54.50858 | 1.671128
85.980003 | 5537.9985 | 5431.042 | 5014.546 | 106.9562 | 0.1671104 | 360.7728 | 53.85254 | 1.703436
85.989998 | 5428.2324 | 5423.637 | 5014.455 | 4.59548 | 0.1667765 | 354.0604 | 53.21832 | 1.736698
86 | 5197.3389 | 5416.449 | 5014.365 | -219.1097 | 0.1664434 | 347.5424 | 52.60369 | 1.770954
86.010002 | 5035.1777 | 5409.472 | 5014.278 | -374.2939 | 0.1661115 | 341.2134 | 52.00829 | 1.806244
86.019997 | 5241.689 | 5402.7 | 5014.192 | -161.0115 | 0.1657808 | 335.0677 | 51.43233 | 1.842582
86.029999 | 5359.769 | 5396.127 | 5014.109 | -36.35831 | 0.165451 | 329.0988 | 50.87434 | 1.880099
86.040001 | 5284.7871 | 5389.746 | 5014.027 | -104.9585 | 0.1651222 | 323.3006 | 50.33379 | 1.918756
86.050003 | 5178.542 | 5383.549 | 5013.948 | -205.007 | 0.1647944 | 317.667 | 49.81039 | 1.958633
86.059998 | 5161.3081 | 5377.534 | 5013.871 | -216.2263 | 0.1644679 | 312.1946 | 49.30433 | 1.999782
86.07 | 5101.833 | 5371.692 | 5013.796 | -269.859 | 0.1641423 | 306.8754 | 48.81392 | 2.04226
86.080002 | 5056.8081 | 5366.017 | 5013.724 | -309.209 | 0.1638178 | 301.7047 | 48.33891 | 2.086127
86.089996 | 5189.7461 | 5360.506 | 5013.653 | -170.7597 | 0.1634944 | 296.6782 | 47.87955 | 2.131409
86.099998 | 5306.1934 | 5355.151 | 5013.585 | -48.95755 | 0.1631719 | 291.7901 | 47.43471 | 2.178283
86.110001 | 5262.0664 | 5349.948 | 5013.519 | -87.8817 | 0.1628504 | 287.0359 | 47.00402 | 2.226712
86.120003 | 5222.2607 | 5344.892 | 5013.455 | -122.6312 | 0.1625298 | 282.4106 | 46.58734 | 2.276807
86.129997 | 5375.1724 | 5339.98 | 5013.393 | 35.19222 | 0.1622106 | 277.9115 | 46.18484 | 2.328606
86.139999 | 5522.8042 | 5335.205 | 5013.334 | 187.5989 | 0.1618922 | 273.5323 | 45.79516 | 2.382325
86.150002 | 5461.0757 | 5330.564 | 5013.277 | 130.5119 | 0.1615748 | 269.2695 | 45.41822 | 2.437925
86.160004 | 5307.7817 | 5326.051 | 5013.222 | -18.26955 | 0.1612582 | 265.1189 | 45.05388 | 2.495548
86.169998 | 5188.3599 | 5321.666 | 5013.169 | -133.3061 | 0.160943 | 261.0782 | 44.70233 | 2.555298
86.18 | 5106.1445 | 5317.401 | 5013.119 | -211.2569 | 0.1606286 | 257.142 | 44.36245 | 2.617285
86.190002 | 5137.1357 | 5313.255 | 5013.071 | -176.1189 | 0.1603152 | 253.3073 | 44.03411 | 2.681627
86.199997 | 5160.6128 | 5309.223 | 5013.026 | -148.61 | 0.1600028 | 249.5711 | 43.71757 | 2.748395
86.209999 | 5133.3335 | 5305.302 | 5012.983 | -171.9685 | 0.1596914 | 245.9298 | 43.41207 | 2.81789
86.220001 | 5142.1978 | 5301.489 | 5012.942 | -159.2913 | 0.1593809 | 242.3804 | 43.11738 | 2.890088
86.230003 | 5167.7212 | 5297.781 | 5012.903 | -130.0595 | 0.1590713 | 238.9196 | 42.83347 | 2.965198
86.239998 | 5285.1846 | 5294.176 | 5012.868 | -8.991424 | 0.1587629 | 235.5458 | 42.56052 | 3.043382
86.25 | 5202.3735 | 5290.67 | 5012.834 | -88.29647 | 0.1584553 | 232.255 | 42.29764 | 3.124813
86.260002 | 5080.9702 | 5287.261 | 5012.803 | -206.2904 | 0.1581487 | 229.045 | 42.04477 | 3.209674
86.269997 | 5099.4888 | 5283.946 | 5012.774 | -184.457 | 0.1578431 | 225.9133 | 41.80213 | 3.298088
86.279999 | 5122.6094 | 5280.723 | 5012.748 | -158.1137 | 0.1575384 | 222.8575 | 41.56917 | 3.390486
86.290001 | 5145.5815 | 5277.59 | 5012.725 | -132.0084 | 0.1572346 | 219.8753 | 41.34571 | 3.486866
86.300003 | 5097.5029 | 5274.544 | 5012.704 | -177.0413 | 0.1569317 | 216.9642 | 41.13179 | 3.587536
86.309998 | 5190.7651 | 5271.585 | 5012.685 | -80.82027 | 0.15663 | 214.1233 | 40.92755 | 3.692746
86.32 | 5281.8589 | 5268.71 | 5012.669 | 13.14909 | 0.156329 | 211.3492 | 40.73233 | 3.802758
86.330002 | 5245.1021 | 5265.916 | 5012.656 | -20.81419 | 0.156029 | 208.6405 | 40.5461 | 3.91785
86.339996 | 5255.3755 | 5263.203 | 5012.645 | -7.827985 | 0.15573 | 205.9955 | 40.36906 | 4.038213
86.349998 | 5349.9097 | 5260.57 | 5012.637 | 89.33999 | 0.1554318 | 203.4123 | 40.2008 | 4.164466
86.360001 | 5469.5205 | 5258.013 | 5012.631 | 211.5072 | 0.1551345 | 200.8892 | 40.04123 | 4.296627
86.370003 | 5358.1772 | 5255.533 | 5012.628 | 102.6443 | 0.154838 | 198.4244 | 39.89044 | 4.435139
86.379997 | 5313.4775 | 5253.128 | 5012.628 | 60.3491 | 0.1545429 | 196.0174 | 39.7485 | 4.58024
86.389999 | 5452.7822 | 5250.798 | 5012.63 | 201.9846 | 0.1542484 | 193.6656 | 39.61495 | 4.732681
86.400002 | 5363.7075 | 5248.539 | 5012.635 | 115.1682 | 0.1539547 | 191.368 | 39.48982 | 4.892482
86.410004 | 5202.1157 | 5246.353 | 5012.643 | -44.23708 | 0.1536618 | 189.123 | 39.37313 | 5.06018
86.419998 | 5144.7041 | 5244.238 | 5012.653 | -99.53409 | 0.1533702 | 186.9303 | 39.26503 | 5.236205
86.43 | 5155.7339 | 5242.193 | 5012.666 | -86.45955 | 0.1530793 | 184.7878 | 39.16519 | 5.421003
86.440002 | 5231.6079 | 5240.218 | 5012.682 | -8.610335 | 0.1527893 | 182.6945 | 39.0736 | 5.61504
86.449997 | 5305.7061 | 5238.312 | 5012.701 | 67.39417 | 0.1525002 | 180.6494 | 38.99041 | 5.818615
86.459999 | 5359.6411 | 5236.475 | 5012.723 | 123.1665 | 0.1522119 | 178.6516 | 38.91548 | 6.032762
86.470001 | 5317.5938 | 5234.705 | 5012.747 | 82.88897 | 0.1519245 | 176.6999 | 38.84873 | 6.257456
86.480003 | 5372.23 | 5233.003 | 5012.774 | 139.2275 | 0.1516379 | 174.7932 | 38.79033 | 6.493399
86.489998 | 5418.0771 | 5231.368 | 5012.804 | 186.7089 | 0.1513524 | 172.9315 | 38.74035 | 6.741131
86.5 | 5524.2271 | 5229.801 | 5012.837 | 294.4266 | 0.1510675 | 171.113 | 38.69861 | 7.001199
86.510002 | 5592.2969 | 5228.3 | 5012.872 | 363.9973 | 0.1507836 | 169.3371 | 38.66515 | 7.27416
86.519997 | 5406.9365 | 5226.865 | 5012.911 | 180.0715 | 0.1505006 | 167.6031 | 38.64012 | 7.560326
86.529999 | 5466.0879 | 5225.498 | 5012.952 | 240.5903 | 0.1502184 | 165.9105 | 38.62351 | 7.86102
86.540001 | 5555.5039 | 5224.196 | 5012.997 | 331.3077 | 0.149937 | 164.258 | 38.61528 | 8.176049
86.550003 | 5443.2319 | 5222.961 | 5013.044 | 220.271 | 0.1496565 | 162.6451 | 38.61568 | 8.506228
86.559998 | 5400.3965 | 5221.793 | 5013.095 | 178.604 | 0.1493768 | 161.0718 | 38.62473 | 8.852105
86.57 | 5395.2451 | 5220.69 | 5013.148 | 174.555 | 0.149098 | 159.5364 | 38.64245 | 9.214213
86.580002 | 5400.7769 | 5219.654 | 5013.204 | 181.1231 | 0.14882 | 158.0388 | 38.66893 | 9.593057
86.589996 | 5442.8198 | 5218.683 | 5013.263 | 224.1367 | 0.1485429 | 156.578 | 38.7043 | 9.988761
86.599998 | 5444.8823 | 5217.779 | 5013.326 | 227.103 | 0.1482665 | 155.1537 | 38.74867 | 10.4028
86.610001 | 5477.2588 | 5216.941 | 5013.391 | 260.318 | 0.147991 | 153.7649 | 38.80214 | 10.83449
86.620003 | 5551.1172 | 5216.168 | 5013.46 | 334.9494 | 0.1477161 | 152.4108 | 38.86498 | 11.28447
86.629997 | 5444.4722 | 5215.46 | 5013.531 | 229.0127 | 0.1474425 | 151.091 | 38.93722 | 11.75253
86.639999 | 5216.2764 | 5214.817 | 5013.606 | 1.459556 | 0.1471694 | 149.8045 | 39.01906 | 12.24
86.650002 | 5081.8911 | 5214.237 | 5013.684 | -132.3463 | 0.1468971 | 148.5503 | 39.11068 | 12.74559
86.660004 | 5232.4893 | 5213.72 | 5013.765 | 18.76884 | 0.1466255 | 147.3272 | 39.21223 | 13.26948
86.669998 | 5434.7441 | 5213.265 | 5013.849 | 221.4786 | 0.1463551 | 146.1349 | 39.32394 | 13.81129
86.68 | 5488.3716 | 5212.87 | 5013.936 | 275.5012 | 0.1460853 | 144.9714 | 39.44613 | 14.37036
86.690002 | 5642.8438 | 5212.533 | 5014.027 | 430.3104 | 0.1458162 | 143.8359 | 39.57898 | 14.94581
86.699997 | 5710.2847 | 5212.251 | 5014.121 | 498.0334 | 0.1455481 | 142.7266 | 39.72265 | 15.53593
86.709999 | 5584.6367 | 5212.024 | 5014.218 | 372.613 | 0.1452806 | 141.6424 | 39.8776 | 16.1407
86.720001 | 5334.6758 | 5211.845 | 5014.318 | 122.831 | 0.1450139 | 140.5812 | 40.04399 | 16.7567
86.730003 | 5331.2495 | 5211.712 | 5014.422 | 119.5378 | 0.144748 | 139.541 | 40.22234 | 17.3821
86.739998 | 5517.9668 | 5211.62 | 5014.528 | 306.3468 | 0.144483 | 138.5203 | 40.41272 | 18.01417
86.75 | 5545.6729 | 5211.565 | 5014.638 | 334.1083 | 0.1442187 | 137.5164 | 40.61576 | 18.64967
86.760002 | 5299.4556 | 5211.54 | 5014.752 | 87.91573 | 0.1439552 | 136.5272 | 40.83178 | 19.28494
86.769997 | 5126.8789 | 5211.539 | 5014.869 | -84.66001 | 0.1436925 | 135.5501 | 41.061 | 19.91534
86.779999 | 5149.0723 | 5211.558 | 5014.989 | -62.48525 | 0.1434305 | 134.5831 | 41.30419 | 20.53781
86.790001 | 5211.3853 | 5211.587 | 5015.113 | -0.2013439 | 0.1431692 | 133.6233 | 41.56162 | 21.14591
86.800003 | 5239.8589 | 5211.62 | 5015.24 | 28.23894 | 0.1429087 | 132.6683 | 41.83406 | 21.73492
86.809998 | 5467.8472 | 5211.65 | 5015.37 | 256.197 | 0.1426491 | 131.7164 | 42.12161 | 22.29941
86.82 | 5539.5264 | 5211.671 | 5015.504 | 327.8557 | 0.1423901 | 130.7649 | 42.42531 | 22.83394
86.830002 | 5388.2236 | 5211.675 | 5015.642 | 176.5488 | 0.1421319 | 129.8123 | 42.74566 | 23.33314
86.839996 | 5481.5933 | 5211.656 | 5015.782 | 269.9373 | 0.1418746 | 128.8572 | 43.083 | 23.79166
86.849998 | 5683.5303 | 5211.611 | 5015.927 | 471.9195 | 0.1416179 | 127.8982 | 43.43842 | 24.20571
86.860001 | 5812.6387 | 5211.534 | 5016.075 | 601.1047 | 0.1413619 | 126.9348 | 43.81255 | 24.57052
86.870003 | 5648.8311 | 5211.424 | 5016.226 | 437.4075 | 0.1411065 | 125.9666 | 44.20635 | 24.8832
86.879997 | 5366.9233 | 5211.278 | 5016.381 | 155.6456 | 0.1408523 | 124.994 | 44.62008 | 25.14153
86.889999 | 5404.7827 | 5211.097 | 5016.54 | 193.6854 | 0.1405985 | 124.0171 | 45.05523 | 25.34447
86.900002 | 5494.1318 | 5210.884 | 5016.702 | 283.2479 | 0.1403455 | 123.0369 | 45.51262 | 25.49183
86.910004 | 5415.8931 | 5210.64 | 5016.868 | 205.2527 | 0.1400931 | 122.0545 | 45.99299 | 25.58469
86.919998 | 5473.2451 | 5210.371 | 5017.038 | 262.874 | 0.1398418 | 121.0713 | 46.49723 | 25.62509
86.93 | 5515.667 | 5210.082 | 5017.211 | 305.5848 | 0.1395909 | 120.0887 | 47.027 | 25.616
86.940002 | 5371.8022 | 5209.78 | 5017.388 | 162.0224 | 0.1393408 | 119.1082 | 47.58328 | 25.56114
86.949997 | 5223.7896 | 5209.471 | 5017.568 | 14.3187 | 0.1390915 | 118.1315 | 48.16673 | 25.46517
86.959999 | 5333.3335 | 5209.162 | 5017.753 | 124.1714 | 0.1388428 | 117.1594 | 48.77933 | 25.33169
86.970001 | 5436.4463 | 5208.862 | 5017.941 | 227.5842 | 0.1385949 | 116.1939 | 49.42205 | 25.16661
86.980003 | 5340.0552 | 5208.578 | 5018.133 | 131.4773 | 0.1383475 | 115.2356 | 50.09668 | 24.97437
86.989998 | 5480.2046 | 5208.316 | 5018.329 | 271.8889 | 0.1381011 | 114.2858 | 50.80373 | 24.75956
87 | 5499.8311 | 5208.083 | 5018.528 | 291.7483 | 0.1378553 | 113.3447 | 51.54575 | 24.52638
87.010002 | 5410.0806 | 5207.885 | 5018.731 | 202.196 | 0.1376102 | 112.4129 | 52.32413 | 24.27856
87.019997 | 5440.8091 | 5207.726 | 5018.939 | 233.083 | 0.1373658 | 111.4907 | 53.13975 | 24.01973
87.029999 | 5523.6753 | 5207.61 | 5019.15 | 316.065 | 0.1371221 | 110.5774 | 53.99532 | 23.7508
87.040001 | 5458.2651 | 5207.542 | 5019.365 | 250.723 | 0.136879 | 109.6733 | 54.89217 | 23.47508
87.050003 | 5214.8428 | 5207.524 | 5019.584 | 7.319052 | 0.1366367 | 108.7776 | 55.83265 | 23.19316
87.059998 | 5180.061 | 5207.556 | 5019.806 | -27.4947 | 0.136395 | 107.89 | 56.81742 | 22.90548
87.07 | 5340.3242 | 5207.641 | 5020.033 | 132.6836 | 0.136154 | 107.0094 | 57.84986 | 22.6119
87.080002 | 5377.354 | 5207.779 | 5020.264 | 169.5751 | 0.1359138 | 106.1353 | 58.93178 | 22.31177
87.089996 | 5295.7397 | 5207.97 | 5020.499 | 87.76944 | 0.1356742 | 105.2671 | 60.0642 | 22.00451
87.099998 | 5295.9248 | 5208.214 | 5020.738 | 87.7104 | 0.1354353 | 104.4034 | 61.25049 | 21.68736
87.110001 | 5334.0493 | 5208.513 | 5020.981 | 125.5364 | 0.135197 | 103.5443 | 62.4925 | 21.36025
87.120003 | 5336.8872 | 5208.866 | 5021.228 | 128.0215 | 0.1349592 | 102.6889 | 63.79291 | 21.02119
87.129997 | 5333.8467 | 5209.272 | 5021.479 | 124.5745 | 0.1347225 | 101.8375 | 65.15222 | 20.66919
87.139999 | 5354.083 | 5209.734 | 5021.734 | 144.3493 | 0.1344863 | 100.9891 | 66.5746 | 20.30177
87.150002 | 5388.2349 | 5210.253 | 5021.993 | 177.9819 | 0.1342507 | 100.1442 | 68.06198 | 19.91934
87.160004 | 5497.188 | 5210.83 | 5022.257 | 286.3576 | 0.1340156 | 99.30289 | 69.61581 | 19.521
87.169998 | 5426.6021 | 5211.468 | 5022.524 | 215.1341 | 0.1337815 | 98.46583 | 71.23754 | 19.10671
87.18 | 5486.8179 | 5212.171 | 5022.796 | 274.6472 | 0.1335479 | 97.6331 | 72.93104 | 18.67693
87.190002 | 5700.4429 | 5212.941 | 5023.072 | 487.5016 | 0.1333149 | 96.80545 | 74.69777 | 18.23256
87.199997 | 5576.6528 | 5213.782 | 5023.352 | 362.8708 | 0.1330827 | 95.98371 | 76.53757 | 17.77525
87.209999 | 5390.9683 | 5214.698 | 5023.637 | 176.2705 | 0.132851 | 95.16824 | 78.45404 | 17.30574
87.220001 | 5405.0493 | 5215.693 | 5023.926 | 189.3563 | 0.13262 | 94.36012 | 80.44735 | 16.82699
87.230003 | 5445.6357 | 5216.772 | 5024.219 | 228.8642 | 0.1323895 | 93.55977 | 82.51934 | 16.34089
87.239998 | 5310.645 | 5217.934 | 5024.516 | 92.71074 | 0.1321599 | 92.76849 | 84.66734 | 15.84978
87.25 | 5343.8989 | 5219.187 | 5024.818 | 124.7118 | 0.1319308 | 91.9863 | 86.89445 | 15.35604
87.260002 | 5462.0796 | 5220.532 | 5025.125 | 241.5477 | 0.1317024 | 91.21399 | 89.19941 | 14.86204
87.269997 | 5272.793 | 5221.967 | 5025.435 | 50.82565 | 0.1314746 | 90.45213 | 91.57826 | 14.37025
87.279999 | 5061.7705 | 5223.497 | 5025.75 | -161.726 | 0.1312474 | 89.70091 | 94.03191 | 13.88211
87.290001 | 5092.75 | 5225.118 | 5026.07 | -132.3683 | 0.1310208 | 88.96086 | 96.55622 | 13.40023
87.300003 | 5255.1587 | 5226.832 | 5026.394 | 28.32671 | 0.1307949 | 88.23202 | 99.14907 | 12.9261
87.309998 | 5371.2856 | 5228.631 | 5026.722 | 142.6546 | 0.1305697 | 87.51511 | 101.8017 | 12.46122
87.32 | 5399.9033 | 5230.516 | 5027.055 | 169.3874 | 0.1303449 | 86.80967 | 104.5136 | 12.00686
87.330002 | 5438.0093 | 5232.481 | 5027.393 | 205.528 | 0.1301209 | 86.11594 | 107.2782 | 11.56408
87.339996 | 5386.4795 | 5234.518 | 5027.735 | 151.9617 | 0.1298975 | 85.43401 | 110.0852 | 11.13386
87.349998 | 5304.2939 | 5236.623 | 5028.082 | 67.67089 | 0.1296746 | 84.76358 | 112.9317 | 10.71637
87.360001 | 5400.8091 | 5238.789 | 5028.433 | 162.0198 | 0.1294524 | 84.10479 | 115.8095 | 10.31256
87.370003 | 5403.4355 | 5241.011 | 5028.789 | 162.4246 | 0.1292306 | 83.45725 | 118.7128 | 9.922562
87.379997 | 5362.8286 | 5243.276 | 5029.149 | 119.553 | 0.1290098 | 82.82138 | 121.6292 | 9.546681
87.389999 | 5463.0186 | 5245.583 | 5029.515 | 217.4354 | 0.1287894 | 82.19633 | 124.5588 | 9.18456
87.400002 | 5361.228 | 5247.928 | 5029.885 | 113.3002 | 0.1285696 | 81.58221 | 127.4957 | 8.836537
87.410004 | 5166.4214 | 5250.302 | 5030.26 | -83.88094 | 0.1283502 | 80.97861 | 130.4335 | 8.502331
87.419998 | 5150.1147 | 5252.702 | 5030.639 | -102.5874 | 0.1281318 | 80.38577 | 133.3677 | 8.181724
87.43 | 5183.4404 | 5255.132 | 5031.023 | -71.69186 | 0.1279138 | 79.80297 | 136.3039 | 7.874442
87.440002 | 5036.5332 | 5257.593 | 5031.412 | -221.0593 | 0.1276964 | 79.23016 | 139.2424 | 7.580162
87.449997 | 4967.1689 | 5260.079 | 5031.806 | -292.9105 | 0.1274796 | 78.66713 | 142.1804 | 7.298621
87.459999 | 5008.083 | 5262.604 | 5032.204 | -254.5215 | 0.1272634 | 78.11351 | 145.1301 | 7.02915
87.470001 | 5125.7568 | 5265.171 | 5032.608 | -139.4145 | 0.1270477 | 77.56918 | 148.0953 | 6.77163
87.480003 | 5304.2178 | 5267.79 | 5033.017 | 36.42749 | 0.1268326 | 77.03374 | 151.0876 | 6.52555
87.489998 | 5304.1216 | 5270.461 | 5033.43 | 33.66097 | 0.1266182 | 76.50734 | 154.1065 | 6.290483
87.5 | 5308.3857 | 5273.202 | 5033.848 | 35.1839 | 0.1264042 | 75.98937 | 157.172 | 6.066004
87.510002 | 5316.6445 | 5276.021 | 5034.271 | 40.62343 | 0.1261909 | 75.4797 | 160.2921 | 5.851684
87.519997 | 5387.6738 | 5278.919 | 5034.699 | 108.7549 | 0.1259782 | 74.97818 | 163.4681 | 5.647169
87.529999 | 5454.145 | 5281.912 | 5035.133 | 172.2329 | 0.125766 | 74.4845 | 166.7173 | 5.451834
87.540001 | 5391.6035 | 5285.003 | 5035.571 | 106.6004 | 0.1255544 | 73.99851 | 170.0424 | 5.265474
87.550003 | 5400.0459 | 5288.2 | 5036.015 | 111.8463 | 0.1253434 | 73.51989 | 173.4522 | 5.08762
87.559998 | 5383.3091 | 5291.491 | 5036.463 | 91.8178 | 0.1251329 | 73.04877 | 176.9368 | 4.917881
87.57 | 5291.6689 | 5294.89 | 5036.916 | -3.221252 | 0.124923 | 72.58462 | 180.5084 | 4.755877
87.580002 | 5362.4463 | 5298.389 | 5037.375 | 64.05717 | 0.1247137 | 72.12737 | 184.1607 | 4.60124
87.589996 | 5416.7026 | 5301.97 | 5037.839 | 114.7323 | 0.124505 | 71.67689 | 187.8766 | 4.453668
87.599998 | 5112.9199 | 5305.633 | 5038.308 | -192.7129 | 0.1242967 | 71.23289 | 191.6552 | 4.312661
87.610001 | 4941.4648 | 5309.358 | 5038.782 | -367.893 | 0.124089 | 70.79529 | 195.4782 | 4.178047
87.620003 | 5203.7627 | 5313.128 | 5039.262 | -109.365 | 0.1238818 | 70.36384 | 199.3289 | 4.049456
87.629997 | 5399.9014 | 5316.907 | 5039.746 | 82.99456 | 0.1236753 | 69.93866 | 203.1718 | 3.926631
87.639999 | 5304.6089 | 5320.682 | 5040.236 | -16.0731 | 0.1234693 | 69.51928 | 206.9939 | 3.809147
87.650002 | 5365.9214 | 5324.419 | 5040.732 | 41.50217 | 0.1232638 | 69.1057 | 210.7617 | 3.69686
87.660004 | 5446.3232 | 5328.079 | 5041.232 | 118.2442 | 0.1230588 | 68.69767 | 214.4364 | 3.58946
87.669998 | 5358.2129 | 5331.61 | 5041.738 | 26.60247 | 0.1228545 | 68.29535 | 217.9674 | 3.486696
87.68 | 5346.0317 | 5335.011 | 5042.25 | 11.02082 | 0.1226506 | 67.89831 | 221.352 | 3.388326
87.690002 | 5345.6172 | 5338.225 | 5042.767 | 7.39172 | 0.1224473 | 67.50656 | 224.5358 | 3.294122
87.699997 | 5379.1924 | 5341.208 | 5043.289 | 37.98418 | 0.1222446 | 67.11997 | 227.4736 | 3.203901
87.709999 | 5416.3877 | 5343.934 | 5043.816 | 72.4539 | 0.1220423 | 66.73841 | 230.1396 | 3.117354
87.720001 | 5483.1543 | 5346.363 | 5044.35 | 136.791 | 0.1218406 | 66.3618 | 232.4956 | 3.034389
87.730003 | 5429.7705 | 5348.469 | 5044.888 | 81.30147 | 0.1216393 | 65.98996 | 234.5142 | 2.954787
87.739998 | 5230.1445 | 5350.222 | 5045.432 | -120.0775 | 0.1214387 | 65.62302 | 236.1667 | 2.878372
87.75 | 5215.7393 | 5351.612 | 5045.982 | -135.8731 | 0.1212386 | 65.26066 | 237.4431 | 2.804979
87.760002 | 5428.2266 | 5352.624 | 5046.538 | 75.60238 | 0.1210389 | 64.90288 | 238.3279 | 2.734452
87.769997 | 5516.8247 | 5353.253 | 5047.099 | 163.572 | 0.1208399 | 64.5496 | 238.8169 | 2.666672
87.779999 | 5450.498 | 5353.507 | 5047.665 | 96.99051 | 0.1206413 | 64.2007 | 238.9192 | 2.601415
87.790001 | 5338.1514 | 5353.396 | 5048.238 | -15.24429 | 0.1204432 | 63.85617 | 238.6425 | 2.538635
87.800003 | 5402.7598 | 5352.934 | 5048.816 | 49.82532 | 0.1202456 | 63.51582 | 238.0041 | 2.47818
87.809998 | 5591.0044 | 5352.152 | 5049.4 | 238.8524 | 0.1200486 | 63.17982 | 237.0326 | 2.419934
87.82 | 5633.5303 | 5351.077 | 5049.989 | 282.4535 | 0.1198521 | 62.84789 | 235.756 | 2.363787
87.830002 | 5394.4316 | 5349.73 | 5050.585 | 44.70155 | 0.119656 | 62.52004 | 234.196 | 2.309635
87.839996 | 5314.7534 | 5348.164 | 5051.185 | -33.41098 | 0.1194606 | 62.19623 | 232.4058 | 2.257406
87.849998 | 5479.0015 | 5346.407 | 5051.793 | 132.5945 | 0.1192656 | 61.87636 | 230.4119 | 2.206939
87.860001 | 5339.6099 | 5344.495 | 5052.405 | -4.884827 | 0.119071 | 61.56043 | 228.2515 | 2.158217
87.870003 | 5240.8413 | 5342.453 | 5053.024 | -101.6121 | 0.1188769 | 61.24832 | 225.9507 | 2.111135
87.879997 | 5427.2788 | 5340.324 | 5053.649 | 86.95434 | 0.1186835 | 60.94017 | 223.5514 | 2.065638
87.889999 | 5418.8032 | 5338.13 | 5054.279 | 80.67365 | 0.1184905 | 60.63574 | 221.0745 | 2.021594
87.900002 | 5172.4526 | 5335.887 | 5054.916 | -163.4341 | 0.118298 | 60.33507 | 218.5385 | 1.978996
87.910004 | 5062.5669 | 5333.621 | 5055.559 | -271.0541 | 0.1181059 | 60.03807 | 215.9685 | 1.93776
87.919998 | 5291.9204 | 5331.346 | 5056.207 | -39.42591 | 0.1179145 | 59.74488 | 213.379 | 1.897827
87.93 | 5566.1021 | 5329.069 | 5056.861 | 237.0335 | 0.1177235 | 59.4553 | 210.7751 | 1.859138
87.940002 | 5493.5522 | 5326.787 | 5057.522 | 166.7651 | 0.117533 | 59.16936 | 208.1565 | 1.821643
87.949997 | 5428.3477 | 5324.511 | 5058.189 | 103.8362 | 0.117343 | 58.88703 | 205.5333 | 1.785305
87.959999 | 5380.9238 | 5322.234 | 5058.862 | 58.69009 | 0.1171534 | 58.60831 | 202.8967 | 1.750029
87.970001 | 5361.0117 | 5319.946 | 5059.541 | 41.06579 | 0.1169643 | 58.33317 | 200.2392 | 1.715819
87.980003 | 5462.0986 | 5317.637 | 5060.226 | 144.4616 | 0.1167757 | 58.06154 | 197.55 | 1.682616
87.989998 | 5520.0938 | 5315.307 | 5060.917 | 204.787 | 0.1165877 | 57.79357 | 194.8291 | 1.650379
88 | 5607.3237 | 5312.937 | 5061.615 | 294.3862 | 0.1164 | 57.52911 | 192.0579 | 1.619071
88.010002 | 5731.7842 | 5310.517 | 5062.319 | 421.2676 | 0.1162129 | 57.2682 | 189.2245 | 1.588655
88.019997 | 5706.3667 | 5308.044 | 5063.029 | 398.3232 | 0.1160263 | 57.01082 | 186.3286 | 1.55911
88.029999 | 5555.1558 | 5305.505 | 5063.746 | 249.6506 | 0.1158401 | 56.75699 | 183.3563 | 1.530364
88.040001 | 5455.3608 | 5302.898 | 5064.469 | 152.4629 | 0.1156543 | 56.50672 | 180.3044 | 1.502425
88.050003 | 5432.583 | 5300.217 | 5065.198 | 132.3656 | 0.1154691 | 56.25994 | 177.1686 | 1.475252
88.059998 | 5470.7378 | 5297.473 | 5065.934 | 173.2644 | 0.1152843 | 56.01682 | 173.9589 | 1.448815
88.07 | 5243.0659 | 5294.661 | 5066.676 | -51.59521 | 0.1151 | 55.77723 | 170.6699 | 1.423088
88.080002 | 5280.6289 | 5291.789 | 5067.425 | -11.1604 | 0.1149161 | 55.54124 | 167.3105 | 1.398047
88.089996 | 5424.5894 | 5288.874 | 5068.179 | 135.7158 | 0.1147328 | 55.30883 | 163.8971 | 1.373677
88.099998 | 5335.7417 | 5285.919 | 5068.941 | 49.8226 | 0.1145499 | 55.08004 | 160.4335 | 1.349921
88.110001 | 5367.7202 | 5282.94 | 5069.71 | 84.77984 | 0.1143674 | 54.85491 | 156.9348 | 1.326792
88.120003 | 5377.772 | 5279.952 | 5070.484 | 97.81982 | 0.1141853 | 54.63337 | 153.4159 | 1.304257
88.129997 | 5494.1948 | 5276.976 | 5071.265 | 217.2191 | 0.1140039 | 54.4156 | 149.8984 | 1.282306
88.139999 | 5538.0557 | 5274.017 | 5072.054 | 264.0388 | 0.1138228 | 54.20149 | 146.3871 | 1.260888
88.150002 | 5630.1675 | 5271.095 | 5072.849 | 359.0729 | 0.1136421 | 53.99113 | 142.9013 | 1.240017
88.160004 | 5721.6382 | 5268.225 | 5073.65 | 453.4136 | 0.1134618 | 53.78445 | 139.4569 | 1.219664
88.169998 | 5590.4233 | 5265.421 | 5074.458 | 325.002 | 0.1132822 | 53.58161 | 136.0689 | 1.199812
88.18 | 5487.3813 | 5262.689 | 5075.273 | 224.6919 | 0.1131029 | 53.38254 | 132.7405 | 1.180445
88.190002 | 5463.3452 | 5260.044 | 5076.095 | 203.3009 | 0.1129241 | 53.18732 | 129.4878 | 1.161547
88.199997 | 5473.7729 | 5257.498 | 5076.923 | 216.2752 | 0.1127457 | 52.99588 | 126.3232 | 1.143112
88.209999 | 5549.0029 | 5255.05 | 5077.758 | 293.9529 | 0.1125678 | 52.80834 | 123.2457 | 1.125099
88.220001 | 5502.5308 | 5252.713 | 5078.601 | 249.8183 | 0.1123902 | 52.62473 | 120.2672 | 1.107521
88.230003 | 5372.2466 | 5250.488 | 5079.45 | 121.7588 | 0.1122131 | 52.44497 | 117.3903 | 1.090355
88.239998 | 5518.7412 | 5248.384 | 5080.306 | 270.3575 | 0.1120366 | 52.26921 | 114.6233 | 1.07359
88.25 | 5688.6909 | 5246.396 | 5081.169 | 442.2953 | 0.1118604 | 52.09743 | 111.9603 | 1.057212
88.260002 | 5500.7998 | 5244.53 | 5082.039 | 256.27 | 0.1116847 | 51.92971 | 109.4082 | 1.04121
88.269997 | 5454.521 | 5242.789 | 5082.916 | 211.7325 | 0.1115094 | 51.76599 | 106.9698 | 1.02558
88.279999 | 5591.1143 | 5241.166 | 5083.8 | 349.9481 | 0.1113346 | 51.60642 | 104.6383 | 1.010288
88.290001 | 5676.7866 | 5239.665 | 5084.691 | 437.1213 | 0.1111601 | 51.45109 | 102.4165 | 0.9953464
88.300003 | 5665.48 | 5238.285 | 5085.59 | 427.1947 | 0.1109861 | 51.29991 | 100.304 | 0.9807379
88.309998 | 5607.1826 | 5237.026 | 5086.495 | 370.1563 | 0.1108126 | 51.15307 | 98.30116 | 0.9664522
88.32 | 5541.1436 | 5235.881 | 5087.408 | 305.2623 | 0.1106394 | 51.01063 | 96.39994 | 0.9524802
88.330002 | 5413.2383 | 5234.852 | 5088.328 | 178.3865 | 0.1104668 | 50.87274 | 94.6022 | 0.9388127
88.339996 | 5399.7007 | 5233.936 | 5089.254 | 165.7647 | 0.1102945 | 50.7393 | 92.90682 | 0.9254477
88.349998 | 5400.3032 | 5233.129 | 5090.189 | 167.1741 | 0.1101227 | 50.61057 | 91.30738 | 0.9123563
88.360001 | 5479.9585 | 5232.429 | 5091.131 | 247.5299 | 0.1099512 | 50.48666 | 89.80183 | 0.899551
88.370003 | 5570.9888 | 5231.833 | 5092.08 | 339.1556 | 0.1097801 | 50.36747 | 88.38911 | 0.8870169
88.379997 | 5526.5723 | 5231.341 | 5093.036 | 295.2314 | 0.1096097 | 50.2532 | 87.06771 | 0.8747528
88.389999 | 5391.1606 | 5230.946 | 5094 | 160.2143 | 0.1094396 | 50.14392 | 85.8307 | 0.8627324
88.400002 | 5387.8013 | 5230.649 | 5094.971 | 157.1523 | 0.1092698 | 50.03973 | 84.67808 | 0.8509676
88.410004 | 5483.6592 | 5230.421 | 5095.95 | 253.2379 | 0.1091004 | 49.94045 | 83.58247 | 0.8394454
88.419998 | 5322.9321 | 5230.31 | 5096.935 | 92.62242 | 0.1089316 | 49.84619 | 82.59107 | 0.8281589
88.43 | 5198.332 | 5230.286 | 5097.929 | -31.95395 | 0.1087631 | 49.75694 | 81.67399 | 0.8171019
88.440002 | 5341.6157 | 5230.349 | 5098.931 | 111.2666 | 0.1085951 | 49.67266 | 80.83103 | 0.8062682
88.449997 | 5418.0317 | 5230.496 | 5099.939 | 187.5356 | 0.1084275 | 49.59294 | 80.06031 | 0.7956574
88.459999 | 5403.3042 | 5230.723 | 5100.955 | 172.581 | 0.1082602 | 49.51785 | 79.35645 | 0.7852471
88.470001 | 5413.0234 | 5231.029 | 5101.98 | 181.9944 | 0.1080934 | 49.44715 | 78.71911 | 0.7750483
88.480003 | 5380.0483 | 5231.412 | 5103.012 | 148.6359 | 0.1079269 | 49.38028 | 78.14765 | 0.7650502
88.489998 | 5505.9048 | 5231.87 | 5104.05 | 274.0347 | 0.107761 | 49.31695 | 77.63974 | 0.7552474
88.5 | 5495.2466 | 5232.399 | 5105.098 | 262.8474 | 0.1075954 | 49.25675 | 77.19147 | 0.745635
88.510002 | 5168.8721 | 5232.998 | 5106.153 | -64.12627 | 0.1074302 | 49.19917 | 76.80263 | 0.736208
88.519997 | 5160.0439 | 5233.664 | 5107.215 | -73.62043 | 0.1072654 | 49.14325 | 76.47171 | 0.7269666
88.529999 | 5300.7437 | 5234.395 | 5108.286 | 66.34846 | 0.107101 | 49.08853 | 76.19579 | 0.7178916
88.540001 | 5378.8267 | 5235.189 | 5109.365 | 143.6374 | 0.106937 | 49.03421 | 75.97456 | 0.7089932
88.550003 | 5451.5176 | 5236.044 | 5110.451 | 215.4739 | 0.1067734 | 48.97915 | 75.80634 | 0.7002621
88.559998 | 5289.4644 | 5236.956 | 5111.545 | 52.5084 | 0.1066103 | 48.9225 | 75.69031 | 0.6916942
88.57 | 5193.7051 | 5237.925 | 5112.647 | -44.21957 | 0.1064474 | 48.86331 | 75.62427 | 0.6832855
88.580002 | 5281.3794 | 5238.936 | 5113.758 | 42.4439 | 0.1062851 | 48.80057 | 75.59578 | 0.6750321
88.589996 | 5305.1533 | 5240.01 | 5114.875 | 65.14345 | 0.1061231 | 48.73298 | 75.62837 | 0.6669345
88.599998 | 5303.1709 | 5241.135 | 5116.002 | 62.03568 | 0.1059615 | 48.65978 | 75.70847 | 0.658976
88.610001 | 5317.0688 | 5242.309 | 5117.137 | 74.75977 | 0.1058002 | 48.57994 | 75.83531 | 0.651166
88.620003 | 5308.3335 | 5243.53 | 5118.28 | 64.80373 | 0.1056393 | 48.49243 | 76.00858 | 0.6434967
88.629997 | 5185.5181 | 5244.794 | 5119.43 | -59.2764 | 0.105479 | 48.39661 | 76.22674 | 0.6359689
88.639999 | 5244.0342 | 5246.105 | 5120.589 | -2.070719 | 0.1053189 | 48.29185 | 76.49031 | 0.6285671
88.650002 | 5430.6274 | 5247.459 | 5121.756 | 183.1683 | 0.1051592 | 48.17768 | 76.79853 | 0.6213004
88.660004 | 5427.6924 | 5248.856 | 5122.932 | 178.8366 | 0.1049999 | 48.05379 | 77.15079 | 0.6141614
88.669998 | 5454.3789 | 5250.293 | 5124.115 | 204.0855 | 0.1048411 | 47.92027 | 77.54602 | 0.6071474
88.68 | 5552.7598 | 5251.774 | 5125.307 | 300.9857 | 0.1046825 | 47.77713 | 77.98459 | 0.6002553
88.690002 | 5477.0479 | 5253.297 | 5126.508 | 223.7509 | 0.1045244 | 47.6247 | 78.46614 | 0.5934825
88.699997 | 5239.0273 | 5254.861 | 5127.716 | -15.83364 | 0.1043667 | 47.46361 | 78.98972 | 0.5868297
88.709999 | 5326.7314 | 5256.446 | 5128.934 | 70.28575 | 0.1042093 | 47.2944 | 79.53281 | 0.5802835
88.720001 | 5438.6099 | 5258.096 | 5130.16 | 180.5139 | 0.1040522 | 47.11781 | 80.14039 | 0.5738521
88.730003 | 5282.6108 | 5259.79 | 5131.394 | 22.82047 | 0.1038956 | 46.9348 | 80.78966 | 0.5675294
88.739998 | 5223.9746 | 5261.528 | 5132.637 | -37.55304 | 0.1037394 | 46.7464 | 81.47957 | 0.561313
88.75 | 5356.5122 | 5263.311 | 5133.888 | 93.20134 | 0.1035835 | 46.55324 | 82.21059 | 0.5552005
88.760002 | 5356.2324 | 5265.14 | 5135.148 | 91.09264 | 0.103428 | 46.35625 | 82.98243 | 0.5491895
88.769997 | 5363.8896 | 5267.013 | 5136.416 | 96.87623 | 0.1032729 | 46.15653 | 83.79384 | 0.5432811
88.779999 | 5467.8008 | 5268.935 | 5137.694 | 198.866 | 0.1031181 | 45.95455 | 84.64565 | 0.5374635
88.790001 | 5450.3018 | 5270.903 | 5138.98 | 179.3987 | 0.1029636 | 45.75096 | 85.53719 | 0.531744
88.800003 | 5315.582 | 5272.919 | 5140.275 | 42.66266 | 0.1028096 | 45.54647 | 86.4687 | 0.5261177
88.809998 | 5301.5381 | 5274.982 | 5141.578 | 26.55618 | 0.102656 | 45.34159 | 87.43897 | 0.5205822
88.82 | 5397.1099 | 5277.094 | 5142.891 | 120.0159 | 0.1025026 | 45.13631 | 88.44934 | 0.5151358
88.830002 | 5501.0112 | 5279.253 | 5144.212 | 221.7584 | 0.1023497 | 44.92858 | 89.49991 | 0.5097765
88.839996 | 5432.8276 | 5281.461 | 5145.541 | 151.3665 | 0.1021971 | 44.72322 | 90.58973 | 0.5045053
88.849998 | 5385.751 | 5283.721 | 5146.881 | 102.0303 | 0.1020449 | 44.51771 | 91.72094 | 0.4993119
88.860001 | 5432.8921 | 5286.031 | 5148.229 | 146.8612 | 0.101893 | 44.31181 | 92.89396 | 0.494203
88.870003 | 5315.7534 | 5288.393 | 5149.586 | 27.36033 | 0.1017414 | 44.10551 | 94.11043 | 0.4891742
88.879997 | 5352.2822 | 5290.795 | 5150.951 | 61.48745 | 0.1015903 | 43.89863 | 95.35895 | 0.4842264
88.889999 | 5391.8184 | 5293.264 | 5152.327 | 98.55455 | 0.1014395 | 43.69059 | 96.66583 | 0.4793499
88.900002 | 5226.7188 | 5295.79 | 5153.711 | -69.07132 | 0.101289 | 43.48113 | 98.02199 | 0.4745511
88.910004 | 5152.3623 | 5298.375 | 5155.105 | -146.0127 | 0.1011388 | 43.27013 | 99.42926 | 0.4698261
88.919998 | 5449.0103 | 5301.019 | 5156.506 | 147.9915 | 0.1009892 | 43.05744 | 100.889 | 0.4651731
88.93 | 5543.0278 | 5303.73 | 5157.918 | 239.2982 | 0.1008398 | 42.84262 | 102.4074 | 0.4605907
88.940002 | 5413.7212 | 5306.509 | 5159.339 | 107.2119 | 0.1006907 | 42.62559 | 103.9876 | 0.4560776
88.949997 | 5576.2485 | 5309.359 | 5160.769 | 266.8897 | 0.100542 | 42.40658 | 105.6313 | 0.4516347
88.959999 | 5648.397 | 5312.286 | 5162.208 | 336.1106 | 0.1003937 | 42.18541 | 107.3449 | 0.4472534
88.970001 | 5628.2285 | 5315.295 | 5163.658 | 312.9335 | 0.1002456 | 41.96222 | 109.1321 | 0.4429396
88.980003 | 5524.355 | 5318.39 | 5165.116 | 205.9645 | 0.100098 | 41.73738 | 110.9983 | 0.4386898
88.989998 | 5466.6665 | 5321.573 | 5166.583 | 145.0934 | 0.09995068 | 41.51011 | 112.9457 | 0.4345025
89 | 5451.0986 | 5324.855 | 5168.06 | 126.2435 | 0.09980368 | 41.28281 | 114.9819 | 0.4303766
89.010002 | 5390.542 | 5328.24 | 5169.547 | 62.30198 | 0.09965703 | 41.05478 | 117.1122 | 0.4263109
89.019997 | 5349.4434 | 5331.73 | 5171.042 | 17.71384 | 0.09951077 | 40.82664 | 119.3387 | 0.4223063
89.029999 | 5261.1733 | 5335.335 | 5172.548 | -74.16155 | 0.09936479 | 40.59864 | 121.6702 | 0.4183552
89.040001 | 5169.4229 | 5339.06 | 5174.064 | -169.637 | 0.09921915 | 40.37122 | 124.1111 | 0.4144632
89.050003 | 5218.8452 | 5342.912 | 5175.589 | -124.0669 | 0.09907387 | 40.14489 | 126.6684 | 0.4106267
89.059998 | 5331.4966 | 5346.893 | 5177.123 | -15.39646 | 0.09892894 | 39.92014 | 129.3443 | 0.4068449
89.07 | 5413.3633 | 5351.015 | 5178.667 | 62.34786 | 0.09878431 | 39.69714 | 132.149 | 0.4031166
89.080002 | 5601.6074 | 5355.285 | 5180.222 | 246.3225 | 0.09864003 | 39.47628 | 135.0888 | 0.3994409
89.089996 | 5713.2021 | 5359.703 | 5181.785 | 353.4992 | 0.09849614 | 39.25804 | 138.1659 | 0.3958189
89.099998 | 5416.1934 | 5364.284 | 5183.359 | 51.90983 | 0.0983525 | 39.04237 | 141.392 | 0.3922434
89.110001 | 5264.3052 | 5369.032 | 5184.943 | -104.7268 | 0.09820921 | 38.82966 | 144.7728 | 0.3887196
89.120003 | 5257.4346 | 5373.957 | 5186.536 | -116.5226 | 0.09806617 | 38.62008 | 148.3175 | 0.3852445
89.129997 | 5239.2754 | 5379.061 | 5188.139 | -139.7856 | 0.09792367 | 38.41386 | 152.0286 | 0.3818193
89.139999 | 5332.9883 | 5384.36 | 5189.752 | -51.37157 | 0.09778138 | 38.21091 | 155.9203 | 0.3784371
89.150002 | 5392.272 | 5389.862 | 5191.376 | 2.410326 | 0.09763938 | 38.01137 | 160.0012 | 0.3751031
89.160004 | 5352.436 | 5395.573 | 5193.01 | -43.13683 | 0.09749767 | 37.81532 | 164.2781 | 0.3718143
89.169998 | 5278.0635 | 5401.497 | 5194.653 | -123.4335 | 0.09735646 | 37.62284 | 168.7556 | 0.3685699
89.18 | 5221.7578 | 5407.656 | 5196.307 | -185.8984 | 0.09721546 | 37.43378 | 173.4533 | 0.3653693
89.190002 | 5462.8682 | 5414.058 | 5197.971 | 48.81012 | 0.09707479 | 37.24817 | 178.3799 | 0.3622115
89.199997 | 5677.3838 | 5420.705 | 5199.644 | 256.6792 | 0.09693447 | 37.06604 | 183.5386 | 0.3590976
89.209999 | 5367.5723 | 5427.617 | 5201.328 | -60.04483 | 0.09679443 | 36.88727 | 188.9486 | 0.3560215
89.220001 | 5185.9854 | 5434.804 | 5203.023 | -248.8184 | 0.09665474 | 36.71179 | 194.619 | 0.3529878
89.230003 | 5389.8403 | 5442.279 | 5204.729 | -52.43901 | 0.09651536 | 36.53957 | 200.5646 | 0.3499941
89.239998 | 5464.0815 | 5450.045 | 5206.443 | 14.03636 | 0.09637631 | 36.3706 | 206.7881 | 0.3470396
89.25 | 5306.4238 | 5458.126 | 5208.169 | -151.7021 | 0.09623756 | 36.20467 | 213.3119 | 0.3441236
89.260002 | 5351.1934 | 5466.533 | 5209.905 | -115.3391 | 0.09609914 | 36.04174 | 220.148 | 0.3412456
89.269997 | 5619.7446 | 5475.265 | 5211.651 | 144.4791 | 0.09596108 | 35.88179 | 227.2982 | 0.3384062
89.279999 | 5654.002 | 5484.351 | 5213.409 | 169.6506 | 0.09582326 | 35.72466 | 234.7868 | 0.3356003
89.290001 | 5514.8003 | 5493.797 | 5215.177 | 21.00371 | 0.09568576 | 35.57026 | 242.6213 | 0.3328319
89.300003 | 5540.8765 | 5503.618 | 5216.955 | 37.25865 | 0.0955486 | 35.41854 | 250.8185 | 0.3300989
89.309998 | 5654.3457 | 5513.812 | 5218.743 | 140.5332 | 0.09541178 | 35.26945 | 259.377 | 0.3274006
89.32 | 5639.3477 | 5524.408 | 5220.543 | 114.9398 | 0.09527522 | 35.12282 | 268.322 | 0.3247364
89.330002 | 5497.0425 | 5535.413 | 5222.354 | -38.37022 | 0.09513898 | 34.97859 | 277.6632 | 0.3221058
89.339996 | 5394.3691 | 5546.821 | 5224.174 | -152.4514 | 0.09500311 | 34.83675 | 287.3956 | 0.3195097
89.349998 | 5369.8145 | 5558.658 | 5226.006 | -188.8432 | 0.09486748 | 34.69708 | 297.543 | 0.316943
89.360001 | 5478.9624 | 5570.925 | 5227.849 | -91.96308 | 0.09473216 | 34.5596 | 308.1077 | 0.3144098
89.370003 | 5599.3135 | 5583.633 | 5229.703 | 15.68072 | 0.09459708 | 34.4242 | 319.0991 | 0.3119079
89.379997 | 5631.2622 | 5596.765 | 5231.566 | 34.4976 | 0.09446249 | 34.29088 | 330.5035 | 0.3094383
89.389999 | 5490.2695 | 5610.343 | 5233.442 | -120.0739 | 0.09432811 | 34.15947 | 342.3404 | 0.3069962
89.400002 | 5333.6626 | 5624.363 | 5235.329 | -290.7008 | 0.09419401 | 34.02992 | 354.6055 | 0.3045854
89.410004 | 5444.3887 | 5638.812 | 5237.227 | -194.4232 | 0.09406016 | 33.90218 | 367.2864 | 0.302204
89.419998 | 5459.4551 | 5653.663 | 5239.134 | -194.2076 | 0.09392678 | 33.77624 | 380.3583 | 0.2998515
89.43 | 5433.6016 | 5668.933 | 5241.054 | -235.3312 | 0.09379359 | 33.65194 | 393.8351 | 0.2975273
89.440002 | 5513.8169 | 5684.594 | 5242.986 | -170.7774 | 0.09366071 | 33.52927 | 407.6905 | 0.2952312
89.449997 | 5470.019 | 5700.601 | 5244.927 | -230.5821 | 0.09352816 | 33.40818 | 421.8796 | 0.2929638
89.459999 | 5466.3628 | 5716.946 | 5246.88 | -250.5837 | 0.09339587 | 33.2886 | 436.3934 | 0.290721
89.470001 | 5571.1948 | 5733.581 | 5248.845 | -162.3864 | 0.09326389 | 33.17046 | 451.1836 | 0.2885061
89.480003 | 5570.4697 | 5750.467 | 5250.822 | -179.9976 | 0.09313222 | 33.05373 | 466.2125 | 0.2863173
89.489998 | 5525.583 | 5767.53 | 5252.808 | -241.947 | 0.09300085 | 32.93841 | 481.4065 | 0.2841544
89.5 | 5500.8618 | 5784.735 | 5254.807 | -283.8728 | 0.09286974 | 32.82437 | 496.7284 | 0.2820169
89.510002 | 5518.8809 | 5802.008 | 5256.817 | -283.127 | 0.09273894 | 32.7116 | 512.1062 | 0.2799044
89.519997 | 5423.3423 | 5819.256 | 5258.838 | -395.9136 | 0.09260848 | 32.60008 | 527.4474 | 0.2778177
89.529999 | 5356.8428 | 5836.423 | 5260.872 | -479.5804 | 0.09247826 | 32.48974 | 542.6936 | 0.2757529
89.540001 | 5412.9214 | 5853.412 | 5262.917 | -440.4907 | 0.09234832 | 32.38054 | 557.7488 | 0.2737131
89.550003 | 5393.8979 | 5870.14 | 5264.973 | -476.2418 | 0.09221869 | 32.27246 | 572.5298 | 0.2716968
89.559998 | 5418.9561 | 5886.498 | 5267.04 | -467.5423 | 0.09208936 | 32.1655 | 586.9307 | 0.2697036
89.57 | 5450.7861 | 5902.419 | 5269.121 | -451.6333 | 0.09196029 | 32.05957 | 600.8796 | 0.2677331
89.580002 | 5341.6665 | 5917.806 | 5271.212 | -576.1397 | 0.09183153 | 31.95464 | 614.2815 | 0.2657851
89.589996 | 5398.4121 | 5932.566 | 5273.314 | -534.1539 | 0.09170309 | 31.85074 | 627.0454 | 0.2638603
89.599998 | 5519.6035 | 5946.639 | 5275.43 | -427.036 | 0.09157487 | 31.74777 | 639.1083 | 0.261955
89.610001 | 5632.4653 | 5959.958 | 5277.557 | -327.4922 | 0.09144694 | 31.64573 | 650.4029 | 0.2600722
89.620003 | 5691.6665 | 5972.463 | 5279.697 | -280.796 | 0.09131924 | 31.5446 | 660.8717 | 0.2582105
89.629997 | 5752.0791 | 5984.114 | 5281.846 | -232.0346 | 0.09119198 | 31.4444 | 670.4756 | 0.2563707
89.639999 | 5794.8086 | 5994.898 | 5284.009 | -200.0896 | 0.09106492 | 31.34503 | 679.1982 | 0.2545491
89.650002 | 5660.2578 | 6004.797 | 5286.185 | -344.5397 | 0.09093811 | 31.2465 | 687.0224 | 0.2527489
89.660004 | 5447.4087 | 6013.828 | 5288.372 | -566.4192 | 0.09081152 | 31.14878 | 693.9651 | 0.2509684
89.669998 | 5416.2407 | 6022.003 | 5290.57 | -605.7622 | 0.09068538 | 31.0519 | 700.0411 | 0.2492075
89.68 | 5603.3008 | 6029.375 | 5292.782 | -426.074 | 0.09055941 | 30.95578 | 705.2994 | 0.2474659
89.690002 | 5697.0386 | 6035.98 | 5295.006 | -338.9418 | 0.09043373 | 30.86042 | 709.7782 | 0.2457433
89.699997 | 5649.4658 | 6041.891 | 5297.24 | -392.4252 | 0.09030833 | 30.76558 | 713.5509 | 0.2440404
89.709999 | 5770.0679 | 6047.176 | 5299.489 | -277.1081 | 0.09018317 | 30.67171 | 716.6831 | 0.242354
89.720001 | 6045.6152 | 6051.903 | 5301.749 | -6.287382 | 0.09005831 | 30.57854 | 719.2439 | 0.2406867
89.730003 | 5983.8452 | 6056.144 | 5304.023 | -72.29895 | 0.0899337 | 30.48606 | 721.3065 | 0.2390374
89.739998 | 5836.7368 | 6059.986 | 5306.307 | -223.2494 | 0.08980939 | 30.39431 | 722.958 | 0.2374057
89.75 | 5936.7153 | 6063.496 | 5308.605 | -126.7804 | 0.08968532 | 30.30321 | 724.2622 | 0.2357914
89.760002 | 5882.8521 | 6066.725 | 5310.915 | -183.8728 | 0.08956154 | 30.21276 | 725.273 | 0.2341943
89.769997 | 5731.248 | 6069.743 | 5313.237 | -338.4951 | 0.08943806 | 30.12298 | 726.061 | 0.232615
89.779999 | 5757.0654 | 6072.589 | 5315.573 | -315.5237 | 0.08931479 | 30.03382 | 726.6621 | 0.2310505
89.790001 | 5895.3501 | 6075.288 | 5317.921 | -179.9382 | 0.08919178 | 29.94529 | 727.103 | 0.2295034
89.800003 | 5950.4712 | 6077.855 | 5320.283 | -127.3841 | 0.08906906 | 29.85735 | 727.3983 | 0.2279725
89.809998 | 5971.1216 | 6080.305 | 5322.655 | -109.1831 | 0.08894663 | 29.77006 | 727.5643 | 0.2264576
89.82 | 5972.2803 | 6082.62 | 5325.042 | -110.3401 | 0.08882442 | 29.68334 | 727.5817 | 0.2249584
89.830002 | 5919.0215 | 6084.769 | 5327.441 | -165.7478 | 0.08870249 | 29.5972 | 727.4187 | 0.2234748
89.839996 | 5923.5278 | 6086.728 | 5329.852 | -163.2001 | 0.08858087 | 29.51165 | 727.054 | 0.2220073
89.849998 | 5782.751 | 6088.442 | 5332.277 | -305.6914 | 0.08845946 | 29.42665 | 726.4296 | 0.2205533
89.860001 | 5722.4058 | 6089.859 | 5334.716 | -367.453 | 0.08833831 | 29.34209 | 725.4935 | 0.219115
89.870003 | 5779.8599 | 6090.908 | 5337.167 | -311.048 | 0.08821737 | 29.25819 | 724.1767 | 0.2176915
89.879997 | 5839.0508 | 6091.535 | 5339.63 | -252.484 | 0.08809684 | 29.17487 | 722.426 | 0.2162832
89.889999 | 5784.6313 | 6091.667 | 5342.107 | -307.0353 | 0.0879765 | 29.09205 | 720.1645 | 0.2148876
89.900002 | 5716.877 | 6091.236 | 5344.598 | -374.3589 | 0.08785639 | 29.00975 | 717.3267 | 0.2135069
89.910004 | 5691.2778 | 6090.187 | 5347.102 | -398.909 | 0.0877365 | 28.92796 | 713.8569 | 0.2121402
89.919998 | 5597.1626 | 6088.475 | 5349.617 | -491.3123 | 0.08761701 | 28.84673 | 709.7126 | 0.2107871
89.93 | 5713.5938 | 6086.045 | 5352.148 | -372.4514 | 0.08749768 | 28.76596 | 704.8346 | 0.2094477
89.940002 | 5953.1187 | 6082.872 | 5354.692 | -129.7535 | 0.08737863 | 28.6857 | 699.1995 | 0.2081215
89.949997 | 6023.9727 | 6078.946 | 5357.247 | -54.97348 | 0.08725985 | 28.60593 | 692.7993 | 0.2068094
89.959999 | 6021.3979 | 6074.258 | 5359.818 | -52.85984 | 0.0871413 | 28.52664 | 685.6209 | 0.2055087
89.970001 | 5972.8975 | 6068.826 | 5362.402 | -95.9289 | 0.08702301 | 28.44783 | 677.6857 | 0.2042216
89.980003 | 5833.2515 | 6062.678 | 5364.999 | -229.4264 | 0.08690498 | 28.36947 | 669.0193 | 0.2029471
89.989998 | 5791.6665 | 6055.859 | 5367.609 | -264.1929 | 0.08678721 | 28.29162 | 659.6707 | 0.2016852
90 | 5791.6665 | 6048.417 | 5370.233 | -256.7508 | 0.08666967 | 28.2142 | 649.6825 | 0.2004356