## Summary
Parameter | Mo2C_Pbcn_fixed | MoO2_P21c_fixed P 21/c
Sample | M28.txt | M28.txt
Method | GSAS-II | GSAS-II
Phase name | Mo2C_Pbcn_fixed | MoO2_P21c_fixed P 21/c
COD / MP ID | manual | manual
Formula | Mo8 C4 | Mo4 O8
Space group
Space group # | 60 | 14
Crystal system | orthorhombic | monoclinic
a (Å) | 4.73693 | 5.54002
b (Å) | 6.02162 | 4.85348
c (Å) | 5.20336 | 5.63623
α (°) | 90 | 90
β (°) | 90 | 119.758
γ (°) | 90 | 90
Volume (A^3) | 148.42068 | 131.56492
da/a0 (%) | -0.361 | -0.015
db/b0 (%) | -0.903 | -0.309
dc/c0 (%) | -0.727 | -0.091
dV/V0 (%) | -1.979 | 0.005
Weight fraction (%) | 88.1 | 11.9
GSAS-II mass weight fraction (%) | 90.4 | 9.6
Weight fraction ± (%) | 1.76 | 1.76
Weight fraction error source | integrated_phase_area_diagonal_covariance+systematic_floor+binary_closure | integrated_phase_area_diagonal_covariance+systematic_floor+binary_closure
Weight fraction propagated sigma (%) | 0.199 | 0.199
Weight fraction systematic floor (%) | 1.762 | 1
Weight fraction method | integrated_phase_pattern_area | integrated_phase_pattern_area
Integrated phase fraction (%) | 88.1 | 11.9
Integrated - wt fraction (percentage points) | -2.3 | 2.3
Integrated phase fraction method | primary_quant_from_refined_phase_envelope | primary_quant_from_refined_phase_envelope
Crystallite size (nm) | 1000 | 1000
Crystallite size source | gsas_hap_size | gsas_hap_size
Scale factor | 238.17288 | 40.35092
Scale factor sigma | 1.03917594 | 0.74520029
Scale factor sigma (%) | 0.436 | 1.847
Scale factor sigma source | gsas_covariance | gsas_covariance
Scale * phase mass value | 194245.2 | 20649.66
Legacy mass-weighted scale value | 194245.2 | 20649.66
U (Caglioti) | 0.01489 | 0.01489
V (Caglioti) | -0.01538 | -0.01538
W (Caglioti) | 0.00566 | 0.00566
X (Lorentzian) | 0 | 0
Y (Lorentzian) | 0.40508 | 0.40508
η at strongest | 0.991 | 0.987
FWHM (°) | 0.4355 | 0.4231
FWHM reference 2theta (deg) | 39.44 | 25.99
FWHM reference hkl | [1, 2, 1] | [1, 1, 1]
N reflections | 20 | 47
Seeded by | gsas2 | gsas2
Zero shift (°) | -0.02919 | -0.02919
Rwp (%) | 6.55 | 6.55
Rp (%) | 4.79 | 4.79
χ² | 49.044 | 49.044
GoF | 7.003 | 7.003

## Plot Data
2theta | Y_obs | Y_calc | Background | Residual | Mo2C_Pbcn_fixed | MoO2_P21c_fixed P 21/c | Mo2C_Pbcn_fixed peak 2θ | Mo2C_Pbcn_fixed [hkl] | MoO2_P21c_fixed P 21/c peak 2θ | MoO2_P21c_fixed P 21/c [hkl]
10 | 31499.3457 | 33841.83 | 33841.82 | -2342.489 | 0 | 0.01603473 | 34.385 | [021] | 18.432 | [100]
10.01 | 31927.6445 | 33803.05 | 33803.03 | -1875.403 | 0 | 0.01607289 | 34.443 | [002] | 25.834 | [011]
10.02 | 33172.0703 | 33764.33 | 33764.31 | -592.2607 | 0 | 0.01611118 | 37.958 | [200] | 25.997 | [111]
10.03 | 32326.7227 | 33725.69 | 33725.67 | -1398.963 | 0 | 0.01614961 | 39.432 | [121] | 31.729 | [102]
10.04 | 31567.5664 | 33687.11 | 33687.09 | -2119.544 | 0 | 0.01618818 | 39.484 | [102] | 36.704 | [002]
10.05 | 31817.4062 | 33648.61 | 33648.59 | -1831.199 | 0 | 0.01622688 | 52.141 | [221] | 36.994 | [111]
10.06 | 31864.7773 | 33610.17 | 33610.15 | -1745.393 | 0 | 0.01626573 | 52.183 | [202] | 37.013 | [020]
10.07 | 32127.9453 | 33571.81 | 33571.79 | -1443.861 | 0 | 0.01630471 | 61.551 | [040] | 37.178 | [202]
10.08 | 31440.9727 | 33533.51 | 33533.5 | -2092.539 | 0 | 0.01634384 | 61.664 | [023] | 37.364 | [200]
10.09 | 31809.6602 | 33495.29 | 33495.27 | -1685.627 | 0 | 0.0163831 | 69.556 | [321] | 41.292 | [012]
10.1 | 32326.2109 | 33457.13 | 33457.12 | -1130.921 | 0 | 0.01642251 | 69.591 | [302] | 41.891 | [210]
10.11 | 31457.5488 | 33419.05 | 33419.03 | -1961.498 | 0 | 0.01646206 | 72.479 | [042] | 49.434 | [102]
10.12 | 31445.6641 | 33381.03 | 33381.01 | -1935.366 | 0 | 0.01650175 | 72.618 | [004] | 49.53 | [122]
10.13 | 31587.2637 | 33343.08 | 33343.07 | -1755.82 | 0 | 0.01654159 | 74.643 | [240] | 52.958 | [113]
10.14 | 31583.3262 | 33305.21 | 33305.19 | -1721.88 | 0 | 0.01658157 | 74.746 | [223] | 53.113 | [022]
10.15 | 31400.9727 | 33267.4 | 33267.38 | -1866.425 | 0 | 0.0166217 | 75.63 | [142] | 53.225 | [213]
10.16 | 31098.2363 | 33229.66 | 33229.64 | -2131.422 | 0 | 0.01666197 | 75.768 | [104] | 53.469 | [222]
10.17 | 31417.5078 | 33191.99 | 33191.97 | -1774.48 | 0 | 0.01670239 | 81.151 | [400] | 53.506 | [211]
10.18 | 31725.5469 | 33154.39 | 33154.37 | -1428.839 | 0 | 0.01674295 | 84.864 | [242] | 53.609 | [220]
10.19 | 31524.6289 | 33116.85 | 33116.84 | -1592.224 | 0 | 0.01678367 | 84.998 | [204] | 53.949 | [311]
10.2 | 31693.5352 | 33079.39 | 33079.37 | -1385.853 | 0 | 0.01682453 |  |  | 57.433 | [300]
10.21 | 31905.1562 | 33041.99 | 33041.97 | -1136.836 | 0 | 0.01686554 |  |  | 59.766 | [013]
10.22 | 31393.75 | 33004.66 | 33004.65 | -1610.913 | 0 | 0.01690671 |  |  | 60.277 | [131]
10.23 | 31245.3145 | 32967.4 | 32967.39 | -1722.089 | 0 | 0.01694802 |  |  | 60.506 | [313]
10.24 | 30930.0723 | 32930.21 | 32930.19 | -2000.139 | 0 | 0.01698948 |  |  | 63.332 | [122]
10.25 | 31143.9375 | 32893.09 | 32893.07 | -1749.149 | 0 | 0.0170311 |  |  | 66.284 | [204]
10.26 | 31344.9043 | 32856.03 | 32856.01 | -1511.126 | 0 | 0.01707287 |  |  | 66.653 | [202]
10.27 | 31929.959 | 32819.04 | 32819.02 | -889.0817 | 0 | 0.01711479 |  |  | 66.691 | [131]
10.28 | 31308.5234 | 32782.12 | 32782.1 | -1473.596 | 0 | 0.01715687 |  |  | 67.582 | [402]
10.29 | 30839.3574 | 32745.26 | 32745.25 | -1905.907 | 0 | 0.0171991 |  |  | 69.153 | [104]
10.3 | 30623.8711 | 32708.48 | 32708.46 | -2084.606 | 0 | 0.01724149 |  |  | 69.762 | [304]
10.31 | 31004.8984 | 32671.76 | 32671.74 | -1666.859 | 0 | 0.01728404 |  |  | 72.419 | [113]
10.32 | 30896.4785 | 32635.1 | 32635.09 | -1738.626 | 0 | 0.01732674 |  |  | 73.252 | [311]
10.33 | 30762.2461 | 32598.52 | 32598.5 | -1836.272 | 0 | 0.01736961 |  |  | 78.422 | [224]
10.34 | 30778.6641 | 32562 | 32561.98 | -1783.335 | 0 | 0.01741263 |  |  | 78.498 | [133]
10.35 | 30715.209 | 32525.55 | 32525.53 | -1810.337 | 0 | 0.01745581 |  |  | 78.767 | [222]
10.36 | 30903.5156 | 32489.16 | 32489.14 | -1585.644 | 0 | 0.01749915 |  |  | 78.814 | [040]
10.37 | 31219.2695 | 32452.84 | 32452.82 | -1233.57 | 0 | 0.01754266 |  |  | 79.221 | [404]
10.38 | 31031.584 | 32416.59 | 32416.57 | -1385.002 | 0 | 0.01758632 |  |  | 79.223 | [332]
10.39 | 30428.9004 | 32380.4 | 32380.38 | -1951.498 | 0 | 0.01763016 |  |  | 79.309 | [331]
10.4 | 30607.3008 | 32344.28 | 32344.26 | -1736.976 | 0 | 0.01767415 |  |  | 79.639 | [422]
10.41 | 31630.6465 | 32308.22 | 32308.2 | -677.5741 | 0 | 0.01771831 |  |  | 79.679 | [400]
10.42 | 31270.2148 | 32272.23 | 32272.21 | -1002.016 | 0 | 0.01776263 |  |  | 81.12 | [124]
10.43 | 30667 | 32236.31 | 32236.29 | -1569.306 | 0 | 0.01780712 |  |  | 84.23 | [033]
10.44 | 31075.9629 | 32200.45 | 32200.43 | -1124.484 | 0 | 0.01785178 |  |  | 84.875 | [333]
10.45 | 30473.7109 | 32164.65 | 32164.64 | -1690.943 | 0 | 0.01789661 |  |  | 87.726 | [302]
10.46 | 30439.9492 | 32128.93 | 32128.91 | -1688.976 | 0 | 0.0179416 |  |  | 89.665 | [215]
10.47 | 30102.1855 | 32093.26 | 32093.24 | -1991.077 | 0 | 0.01798677 |  |  | 89.688 | [024]
10.48 | 30465.2754 | 32057.66 | 32057.65 | -1592.389 | 0 | 0.01803211
10.49 | 31468.3184 | 32022.13 | 32022.11 | -553.8127 | 0 | 0.01807762
10.5 | 31475.8652 | 31986.66 | 31986.64 | -510.7976 | 0 | 0.0181233
10.51 | 30936.4004 | 31951.26 | 31951.24 | -1014.859 | 0 | 0.01816915
10.52 | 30505.5078 | 31915.92 | 31915.9 | -1410.412 | 0 | 0.01821518
10.53 | 31370.793 | 31880.65 | 31880.63 | -509.8523 | 0 | 0.01826138
10.54 | 31029.2383 | 31845.43 | 31845.42 | -816.1966 | 0 | 0.01830776
10.55 | 30346.75 | 31810.29 | 31810.27 | -1463.539 | 0 | 0.01835432
10.56 | 30635.5273 | 31775.21 | 31775.19 | -1139.679 | 0 | 0.01840105
10.57 | 30115.8945 | 31740.19 | 31740.17 | -1624.294 | 0 | 0.01844796
10.58 | 30463.0527 | 31705.23 | 31705.22 | -1242.181 | 0 | 0.01849506
10.59 | 30594.8418 | 31670.34 | 31670.33 | -1075.502 | 0 | 0.01854233
10.6 | 31213.5156 | 31635.52 | 31635.5 | -422.001 | 0 | 0.01858979
10.61 | 31420.166 | 31600.75 | 31600.73 | -180.5871 | 0 | 0.01863742
10.62 | 30467.1582 | 31566.05 | 31566.03 | -1098.895 | 0 | 0.01868524
10.63 | 30255.498 | 31531.42 | 31531.4 | -1275.918 | 0 | 0.01873325
10.64 | 30637.6172 | 31496.84 | 31496.82 | -859.2253 | 0 | 0.01878144
10.65 | 30946.4375 | 31462.33 | 31462.31 | -515.8943 | 0 | 0.01882981
10.66 | 30686.832 | 31427.88 | 31427.87 | -741.052 | 0 | 0.01887838
10.67 | 30426.2891 | 31393.5 | 31393.48 | -967.2099 | 0 | 0.01892713
10.68 | 30083.9492 | 31359.18 | 31359.16 | -1275.227 | 0 | 0.01897607
10.69 | 30067.791 | 31324.92 | 31324.9 | -1257.126 | 0 | 0.0190252
10.7 | 30111.0742 | 31290.72 | 31290.7 | -1179.645 | 0 | 0.01907452
10.71 | 30332.3477 | 31256.58 | 31256.57 | -924.2368 | 0 | 0.01912403
10.72 | 29711.3047 | 31222.51 | 31222.49 | -1511.207 | 0 | 0.01917374
10.73 | 29936.4785 | 31188.5 | 31188.48 | -1252.022 | 0 | 0.01922364
10.74 | 30019.0449 | 31154.55 | 31154.53 | -1135.507 | 0 | 0.01927374
10.75 | 29549.6289 | 31120.67 | 31120.65 | -1571.036 | 0 | 0.01932403
10.76 | 29247.4199 | 31086.84 | 31086.82 | -1839.42 | 0 | 0.01937452
10.77 | 29965.3105 | 31053.08 | 31053.06 | -1087.766 | 0 | 0.0194252
10.78 | 30187.0312 | 31019.37 | 31019.36 | -832.3435 | 0 | 0.01947609
10.79 | 30427.9199 | 30985.73 | 30985.71 | -557.8143 | 0 | 0.01952718
10.8 | 30458.8008 | 30952.15 | 30952.14 | -493.3541 | 0 | 0.01957846
10.81 | 30225.7109 | 30918.64 | 30918.62 | -692.9258 | 0 | 0.01962995
10.82 | 29752.0938 | 30885.18 | 30885.16 | -1133.086 | 0 | 0.01968165
10.83 | 30022.2188 | 30851.78 | 30851.76 | -829.5648 | 0 | 0.01973354
10.84 | 30190.0742 | 30818.45 | 30818.43 | -628.3741 | 0 | 0.01978565
10.85 | 30128.2871 | 30785.17 | 30785.15 | -656.8866 | 0 | 0.01983796
10.86 | 30039.8633 | 30751.96 | 30751.94 | -712.0965 | 0 | 0.01989047
10.87 | 29965.9082 | 30718.81 | 30718.79 | -752.8981 | 0 | 0.0199432
10.88 | 30155.9727 | 30685.71 | 30685.69 | -529.7405 | 0 | 0.01999614
10.89 | 30266.1016 | 30652.68 | 30652.66 | -386.5788 | 0 | 0.02004928
10.9 | 29978.3125 | 30619.71 | 30619.69 | -641.3952 | 0 | 0.02010264
10.91 | 30129.9082 | 30586.8 | 30586.77 | -456.8869 | 0 | 0.02015621
10.92 | 29856.1816 | 30553.94 | 30553.92 | -697.7608 | 0 | 0.02021
10.93 | 29816.9727 | 30521.15 | 30521.13 | -704.1768 | 0 | 0.02026401
10.94 | 29671.416 | 30488.42 | 30488.4 | -817.0003 | 0 | 0.02031823
10.95 | 30097.6172 | 30455.74 | 30455.72 | -358.1256 | 0 | 0.02037267
10.96 | 30022.8965 | 30423.13 | 30423.11 | -400.2321 | 0 | 0.02042732
10.97 | 29796.998 | 30390.57 | 30390.55 | -593.5759 | 0 | 0.0204822
10.98 | 29854.8125 | 30358.08 | 30358.06 | -503.2659 | 0 | 0.02053729
10.99 | 29881.0781 | 30325.64 | 30325.62 | -444.564 | 0 | 0.02059262
11 | 29603.668 | 30293.26 | 30293.24 | -689.5968 | 0 | 0.02064816
11.01 | 30293.2305 | 30260.95 | 30260.93 | 32.28404 | 0 | 0.02070393
11.02 | 30285.9238 | 30228.69 | 30228.67 | 57.23689 | 0 | 0.02075993
11.03 | 29667.5664 | 30196.49 | 30196.47 | -528.9197 | 0 | 0.02081615
11.04 | 29540.9082 | 30164.34 | 30164.32 | -623.4356 | 0 | 0.0208726
11.05 | 30000.1523 | 30132.26 | 30132.24 | -132.1078 | 0 | 0.02092928
11.06 | 30268.6016 | 30100.23 | 30100.21 | 168.3669 | 0 | 0.0209862
11.07 | 29277.6836 | 30068.27 | 30068.25 | -790.5839 | 0 | 0.02104334
11.08 | 29438.2031 | 30036.36 | 30036.34 | -598.1555 | 0 | 0.02110072
11.09 | 29508.5898 | 30004.51 | 30004.49 | -495.9178 | 0 | 0.02115834
11.1 | 29252.3203 | 29972.71 | 29972.69 | -720.3943 | 0 | 0.02121619
11.11 | 28639.5273 | 29940.98 | 29940.96 | -1301.452 | 0 | 0.02127428
11.12 | 28738.8223 | 29909.3 | 29909.28 | -1170.48 | 0 | 0.0213326
11.13 | 29441.3398 | 29877.68 | 29877.66 | -436.3424 | 0 | 0.02139117
11.14 | 30068.6074 | 29846.12 | 29846.1 | 222.4876 | 0 | 0.02144998
11.15 | 29552.3828 | 29814.61 | 29814.59 | -262.2321 | 0 | 0.02150903
11.16 | 29485.4961 | 29783.17 | 29783.15 | -297.6711 | 0 | 0.02156833
11.17 | 30111.6016 | 29751.78 | 29751.76 | 359.8249 | 0 | 0.02162787
11.18 | 29931.7832 | 29720.44 | 29720.42 | 211.3399 | 0 | 0.02168765
11.19 | 29901.998 | 29689.17 | 29689.15 | 212.8312 | 0 | 0.02174769
11.2 | 29762.1641 | 29657.95 | 29657.93 | 104.2169 | 0 | 0.02180798
11.21 | 29017.9844 | 29626.78 | 29626.76 | -608.8 | 0 | 0.02186852
11.22 | 28948.123 | 29595.68 | 29595.66 | -647.5551 | 0 | 0.0219293
11.23 | 29773.6113 | 29564.63 | 29564.61 | 208.9829 | 0 | 0.02199035
11.24 | 29055.3418 | 29533.64 | 29533.61 | -478.2934 | 0 | 0.02205165
11.25 | 29357.8359 | 29502.7 | 29502.68 | -144.8623 | 0 | 0.0221132
11.26 | 29719.3848 | 29471.82 | 29471.8 | 247.5674 | 0 | 0.02217501
11.27 | 29060.2949 | 29440.99 | 29440.97 | -380.6979 | 0 | 0.02223709
11.28 | 29102.168 | 29410.22 | 29410.2 | -308.0561 | 0 | 0.02229942
11.29 | 29958.8535 | 29379.51 | 29379.49 | 579.3422 | 0 | 0.02236202
11.3 | 29878.6426 | 29348.85 | 29348.83 | 529.7882 | 0 | 0.02242488
11.31 | 28925.2832 | 29318.25 | 29318.23 | -392.9698 | 0 | 0.022488
11.32 | 29359.7051 | 29287.71 | 29287.68 | 71.99779 | 0 | 0.0225514
11.33 | 29223.334 | 29257.22 | 29257.19 | -33.88304 | 0 | 0.02261506
11.34 | 29122.4434 | 29226.78 | 29226.76 | -104.3387 | 0 | 0.02267899
11.35 | 29161.459 | 29196.4 | 29196.38 | -34.94347 | 0 | 0.02274319
11.36 | 29079.1113 | 29166.08 | 29166.06 | -86.96667 | 0 | 0.02280767
11.37 | 29231.2305 | 29135.81 | 29135.79 | 95.42199 | 0 | 0.02287242
11.38 | 29473.4141 | 29105.59 | 29105.57 | 367.8201 | 0 | 0.02293744
11.39 | 29882.3281 | 29075.43 | 29075.41 | 806.8938 | 0 | 0.02300275
11.4 | 29556.2148 | 29045.33 | 29045.31 | 510.8854 | 0 | 0.02306833
11.41 | 29183.5215 | 29015.28 | 29015.26 | 168.2425 | 0 | 0.02313419
11.42 | 29206.4277 | 28985.28 | 28985.26 | 221.1445 | 0 | 0.02320034
11.43 | 29479.3301 | 28955.34 | 28955.32 | 523.9883 | 0 | 0.02326677
11.44 | 29653.5957 | 28925.45 | 28925.43 | 728.1409 | 0 | 0.02333349
11.45 | 28756.2461 | 28895.62 | 28895.6 | -139.3758 | 0 | 0.02340049
11.46 | 29326.8086 | 28865.84 | 28865.82 | 460.9654 | 0 | 0.02346778
11.47 | 29835.5273 | 28836.12 | 28836.09 | 999.4089 | 0 | 0.02353537
11.48 | 29185.2598 | 28806.45 | 28806.42 | 378.8122 | 0 | 0.02360324
11.49 | 28511.8164 | 28776.83 | 28776.81 | -265.0141 | 0 | 0.02367141
11.5 | 28617.9727 | 28747.27 | 28747.24 | -129.2945 | 0 | 0.02373988
11.51 | 29055.7695 | 28717.76 | 28717.73 | 338.0121 | 0 | 0.02380864
11.52 | 29195.9277 | 28688.3 | 28688.28 | 507.6265 | 0 | 0.0238777
11.53 | 29065.7324 | 28658.9 | 28658.87 | 406.8341 | 0 | 0.02394707
11.54 | 29104.4707 | 28629.55 | 28629.52 | 474.922 | 0 | 0.02401673
11.55 | 28518.5254 | 28600.25 | 28600.23 | -81.72688 | 0 | 0.0240867
11.56 | 28245.9121 | 28571.01 | 28570.98 | -325.0968 | 0 | 0.02415697
11.57 | 29126.6699 | 28541.82 | 28541.79 | 584.8513 | 0 | 0.02422756
11.58 | 29571.9453 | 28512.68 | 28512.66 | 1059.264 | 0 | 0.02429846
11.59 | 28807.6348 | 28483.6 | 28483.57 | 324.0384 | 0 | 0.02436966
11.6 | 28281.4141 | 28454.56 | 28454.54 | -173.1503 | 0 | 0.02444118
11.61 | 28640.2637 | 28425.58 | 28425.56 | 214.6787 | 0 | 0.02451301
11.62 | 28930.3906 | 28396.66 | 28396.63 | 533.7326 | 0 | 0.02458517
11.63 | 28743.6367 | 28367.78 | 28367.76 | 375.8533 | 0 | 0.02465764
11.64 | 28632.125 | 28338.96 | 28338.94 | 293.164 | 0 | 0.02473043
11.65 | 28666.877 | 28310.19 | 28310.17 | 356.6861 | 0 | 0.02480354
11.66 | 28566.8555 | 28281.47 | 28281.45 | 285.3827 | 0 | 0.02487698
11.67 | 28185.6289 | 28252.81 | 28252.78 | -67.17776 | 0 | 0.02495075
11.68 | 28820.2617 | 28224.19 | 28224.17 | 596.0693 | 0 | 0.02502484
11.69 | 29203.8457 | 28195.63 | 28195.6 | 1008.216 | 0 | 0.02509927
11.7 | 28633.418 | 28167.12 | 28167.09 | 466.2989 | 0 | 0.02517402
11.71 | 29305.4727 | 28138.66 | 28138.63 | 1166.813 | 0 | 0.02524911
11.72 | 28828.1875 | 28110.25 | 28110.23 | 717.9354 | 0 | 0.02532454
11.73 | 28575.7676 | 28081.9 | 28081.87 | 493.8719 | 0 | 0.02540031
11.74 | 28897.2031 | 28053.59 | 28053.57 | 843.6125 | 0 | 0.02547642
11.75 | 28535.082 | 28025.34 | 28025.31 | 509.7454 | 0 | 0.02555287
11.76 | 28292.1484 | 27997.13 | 27997.11 | 295.0147 | 0 | 0.02562966
11.77 | 28446.7773 | 27968.98 | 27968.96 | 477.7955 | 0 | 0.0257068
11.78 | 28829.5801 | 27940.88 | 27940.86 | 888.6993 | 0 | 0.02578429
11.79 | 28347.3438 | 27912.83 | 27912.8 | 434.5132 | 0 | 0.02586213
11.8 | 28157.9219 | 27884.83 | 27884.81 | 273.0909 | 0 | 0.02594032
11.81 | 28234.5859 | 27856.88 | 27856.86 | 377.7039 | 0 | 0.02601888
11.82 | 28484.1543 | 27828.98 | 27828.96 | 655.1708 | 0 | 0.02609778
11.83 | 28251.7598 | 27801.14 | 27801.11 | 450.6244 | 0 | 0.02617704
11.84 | 28088.5566 | 27773.34 | 27773.31 | 315.219 | 0 | 0.02625667
11.85 | 28647.875 | 27745.59 | 27745.56 | 902.2851 | 0 | 0.02633666
11.86 | 28532.498 | 27717.89 | 27717.87 | 814.6056 | 0 | 0.02641702
11.87 | 28424.4785 | 27690.24 | 27690.22 | 734.2337 | 0 | 0.02649775
11.88 | 28749.4336 | 27662.65 | 27662.62 | 1086.786 | 0 | 0.02657884
11.89 | 28449.6367 | 27635.1 | 27635.07 | 814.5373 | 0 | 0.02666031
11.9 | 28192.0156 | 27607.61 | 27607.57 | 584.4071 | 0.00728428 | 0.02674217
11.91 | 28868.5156 | 27580.16 | 27580.13 | 1288.356 | 0.007296483 | 0.02682439
11.92 | 28794.1172 | 27552.76 | 27552.73 | 1241.356 | 0.007308716 | 0.02690699
11.93 | 28289.9355 | 27525.41 | 27525.38 | 764.5241 | 0.007320981 | 0.02698997
11.94 | 28360.0566 | 27498.11 | 27498.08 | 861.9454 | 0.007333277 | 0.02707334
11.95 | 28756.7148 | 27470.86 | 27470.83 | 1285.855 | 0.007345603 | 0.02715709
11.96 | 28453.4766 | 27443.66 | 27443.62 | 1009.815 | 0.01100008 | 0.02724124
11.97 | 28056.3008 | 27416.51 | 27416.47 | 639.7918 | 0.01101857 | 0.02732578
11.98 | 28858.2305 | 27389.41 | 27389.37 | 1468.825 | 0.01103711 | 0.02741071
11.99 | 28971.793 | 27362.35 | 27362.31 | 1609.443 | 0.01105569 | 0.02749603
12 | 28479.5469 | 27335.34 | 27335.31 | 1144.203 | 0.01107432 | 0.02758176
12.01 | 27837.7832 | 27308.39 | 27308.35 | 529.3972 | 0.011093 | 0.02766789
12.02 | 26942.1875 | 27281.48 | 27281.44 | -339.2894 | 0.01111173 | 0.02775442
12.03 | 26777.5605 | 27254.62 | 27254.58 | -477.0557 | 0.0111305 | 0.02784135
12.04 | 27413.4609 | 27227.8 | 27227.76 | 185.657 | 0.01114932 | 0.0279287
12.05 | 27616.0684 | 27201.04 | 27201 | 415.0285 | 0.01116819 | 0.02801646
12.06 | 27435.3262 | 27174.32 | 27174.28 | 261.0022 | 0.01118711 | 0.02810463
12.07 | 27415.293 | 27147.66 | 27147.62 | 267.6367 | 0.01120607 | 0.02819322
12.08 | 27828.1094 | 27121.04 | 27121 | 707.0729 | 0.01122508 | 0.02828223
12.09 | 28224.4277 | 27094.46 | 27094.42 | 1129.963 | 0.01124414 | 0.02837166
12.1 | 28046.9824 | 27067.94 | 27067.9 | 979.0419 | 0.01126325 | 0.02846151
12.11 | 27868.1973 | 27041.46 | 27041.42 | 826.7331 | 0.01128241 | 0.0285518
12.12 | 27593.7949 | 27015.04 | 27015 | 578.7595 | 0.01130162 | 0.02864251
12.13 | 27695.0586 | 26988.65 | 26988.61 | 706.4044 | 0.01132087 | 0.02873366
12.14 | 27722.3809 | 26962.32 | 26962.28 | 760.0605 | 0.01134018 | 0.02882524
12.15 | 28199.5273 | 26936.03 | 26935.99 | 1263.493 | 0.01135954 | 0.02891726
12.16 | 28305.375 | 26909.79 | 26909.75 | 1395.58 | 0.01137894 | 0.02900972
12.17 | 28337.6074 | 26883.6 | 26883.56 | 1454.005 | 0.01139839 | 0.02910263
12.18 | 28545.7676 | 26857.46 | 26857.42 | 1688.31 | 0.0114179 | 0.02919598
12.19 | 28423.9629 | 26831.36 | 26831.32 | 1592.603 | 0.01143745 | 0.02928979
12.2 | 28257.2266 | 26805.31 | 26805.27 | 1451.918 | 0.01145706 | 0.02938404
12.21 | 27912.6836 | 26779.3 | 26779.26 | 1133.38 | 0.01147671 | 0.02947875
12.22 | 28069.293 | 26753.35 | 26753.31 | 1315.947 | 0.01149642 | 0.02957393
12.23 | 28037.5254 | 26727.44 | 26727.39 | 1310.09 | 0.01151617 | 0.02966955
12.24 | 27679.2363 | 26701.57 | 26701.53 | 977.6656 | 0.01153598 | 0.02976565
12.25 | 27756.9961 | 26675.75 | 26675.71 | 1081.244 | 0.01155584 | 0.02986222
12.26 | 28082.0977 | 26649.98 | 26649.94 | 1432.117 | 0.01157575 | 0.02995925
12.27 | 27846.2578 | 26624.26 | 26624.21 | 1222.003 | 0.01159571 | 0.03005676
12.28 | 27801.0957 | 26598.58 | 26598.53 | 1202.52 | 0.01161572 | 0.03015475
12.29 | 27864.5684 | 26572.94 | 26572.9 | 1291.626 | 0.01163579 | 0.03025321
12.3 | 27630.6523 | 26547.35 | 26547.31 | 1083.298 | 0.0116559 | 0.03035216
12.31 | 27653.6992 | 26521.81 | 26521.77 | 1131.886 | 0.01167607 | 0.03045159
12.32 | 27614.4336 | 26496.32 | 26496.27 | 1118.116 | 0.0116963 | 0.03055152
12.33 | 27707.8027 | 26470.87 | 26470.82 | 1236.936 | 0.01171657 | 0.03065193
12.34 | 28003.8867 | 26445.46 | 26445.42 | 1558.424 | 0.0117369 | 0.03075285
12.35 | 28184.5527 | 26420.1 | 26420.06 | 1764.449 | 0.01175728 | 0.03085426
12.36 | 28093.6699 | 26394.79 | 26394.75 | 1698.88 | 0.01177771 | 0.03095617
12.37 | 27843.5 | 26369.52 | 26369.48 | 1473.978 | 0.0117982 | 0.03105859
12.38 | 28071.8633 | 26344.3 | 26344.26 | 1727.565 | 0.01181874 | 0.03116152
12.39 | 27905.6113 | 26319.12 | 26319.08 | 1586.491 | 0.01183933 | 0.03126496
12.4 | 27900.5098 | 26293.99 | 26293.94 | 1606.522 | 0.01185998 | 0.03136891
12.41 | 27650.6055 | 26268.9 | 26268.86 | 1381.706 | 0.01188068 | 0.03147339
12.42 | 27690.2617 | 26243.86 | 26243.81 | 1446.405 | 0.01190143 | 0.03157839
12.43 | 28024.1328 | 26218.86 | 26218.82 | 1805.274 | 0.01192224 | 0.03168392
12.44 | 28013.2832 | 26193.91 | 26193.86 | 1819.378 | 0.01194311 | 0.03178997
12.45 | 28023.0801 | 26169 | 26168.95 | 1854.084 | 0.01196403 | 0.03189656
12.46 | 28021.8438 | 26144.13 | 26144.09 | 1877.712 | 0.011985 | 0.03200369
12.47 | 27612.041 | 26119.31 | 26119.27 | 1492.729 | 0.01200603 | 0.03211135
12.48 | 27586.6875 | 26094.54 | 26094.49 | 1492.151 | 0.01202712 | 0.03221956
12.49 | 27424.7539 | 26069.8 | 26069.76 | 1354.949 | 0.01204826 | 0.03232832
12.5 | 27509.6934 | 26045.12 | 26045.07 | 1464.576 | 0.01206945 | 0.03243763
12.51 | 27574.1328 | 26020.47 | 26020.43 | 1553.658 | 0.01209071 | 0.0325475
12.52 | 27462.6719 | 25995.88 | 25995.83 | 1466.796 | 0.01211202 | 0.03265792
12.53 | 27438.3262 | 25971.32 | 25971.28 | 1467.006 | 0.01213338 | 0.0327689
12.54 | 27822.5723 | 25946.81 | 25946.76 | 1875.763 | 0.0121548 | 0.03288046
12.55 | 27966.7637 | 25922.34 | 25922.3 | 2044.422 | 0.01217628 | 0.03299258
12.56 | 28022.2617 | 25897.92 | 25897.87 | 2124.344 | 0.01219782 | 0.03310528
12.57 | 28218.3398 | 25873.54 | 25873.49 | 2344.803 | 0.01221941 | 0.03321856
12.58 | 28202.8945 | 25849.2 | 25849.15 | 2353.694 | 0.01224106 | 0.03333242
12.59 | 27939.5605 | 25824.91 | 25824.86 | 2114.654 | 0.01226277 | 0.03344686
12.6 | 27735.1426 | 25800.66 | 25800.61 | 1934.486 | 0.01228453 | 0.0335619
12.61 | 27692.4668 | 25776.45 | 25776.4 | 1916.018 | 0.01230636 | 0.03367753
12.62 | 27768.0762 | 25752.29 | 25752.24 | 2015.791 | 0.01232823 | 0.03379376
12.63 | 27712.6426 | 25728.16 | 25728.12 | 1984.478 | 0.01235018 | 0.03391059
12.64 | 27342.3809 | 25704.09 | 25704.04 | 1638.294 | 0.01237218 | 0.03402803
12.65 | 27252.4668 | 25680.05 | 25680 | 1572.415 | 0.01239423 | 0.03414608
12.66 | 27329.9609 | 25656.06 | 25656.01 | 1673.902 | 0.01241635 | 0.03426474
12.67 | 27399.8184 | 25632.11 | 25632.06 | 1767.709 | 0.01243852 | 0.03438403
12.68 | 27726.3672 | 25608.2 | 25608.16 | 2118.164 | 0.01246076 | 0.03450394
12.69 | 28123.9727 | 25584.34 | 25584.29 | 2539.634 | 0.01248305 | 0.03462448
12.7 | 27927.8223 | 25560.52 | 25560.47 | 2367.306 | 0.01250541 | 0.03474564
12.71 | 27619.7383 | 25536.74 | 25536.69 | 2083.002 | 0.01252782 | 0.03486745
12.72 | 28009.0234 | 25513 | 25512.95 | 2496.024 | 0.0125503 | 0.0349899
12.73 | 28531.3555 | 25489.3 | 25489.26 | 3042.051 | 0.01257284 | 0.03511299
12.74 | 28062.2148 | 25465.65 | 25465.6 | 2596.564 | 0.01259543 | 0.03523674
12.75 | 27567.1562 | 25442.04 | 25441.99 | 2125.116 | 0.01261809 | 0.03536114
12.76 | 27265.123 | 25418.47 | 25418.42 | 1846.652 | 0.01264081 | 0.0354862
12.77 | 26890.7012 | 25394.94 | 25394.9 | 1495.758 | 0.01266359 | 0.03561192
12.78 | 27092.4102 | 25371.46 | 25371.41 | 1720.952 | 0.01268643 | 0.03573832
12.79 | 27333.5215 | 25348.01 | 25347.97 | 1985.507 | 0.01270933 | 0.03586539
12.8 | 27324.4258 | 25324.61 | 25324.56 | 1999.814 | 0.0127323 | 0.03599313
12.81 | 26968.8145 | 25301.25 | 25301.2 | 1667.563 | 0.01275533 | 0.03612157
12.82 | 26795.0488 | 25277.93 | 25277.88 | 1517.117 | 0.01277842 | 0.03625069
12.83 | 26453.0293 | 25254.65 | 25254.6 | 1198.375 | 0.01280157 | 0.0363805
12.84 | 25845.9609 | 25231.42 | 25231.37 | 614.5437 | 0.01282479 | 0.03651101
12.85 | 25905.1523 | 25208.22 | 25208.17 | 696.9306 | 0.01284806 | 0.03664222
12.86 | 26316.8906 | 25185.07 | 25185.02 | 1131.823 | 0.01287141 | 0.03677415
12.87 | 26222.9121 | 25161.95 | 25161.9 | 1060.958 | 0.01289481 | 0.03690678
12.88 | 25941.2441 | 25138.88 | 25138.83 | 802.3627 | 0.01291829 | 0.03704014
12.89 | 26061.2559 | 25115.85 | 25115.8 | 945.4061 | 0.01294182 | 0.03717422
12.9 | 26362.6992 | 25092.86 | 25092.81 | 1269.84 | 0.01296542 | 0.03730903
12.91 | 26010.8301 | 25069.91 | 25069.86 | 940.9214 | 0.01298908 | 0.03744458
12.92 | 25494.3027 | 25047 | 25046.95 | 447.3035 | 0.01301281 | 0.03758086
12.93 | 25455.373 | 25024.13 | 25024.08 | 431.2429 | 0.0130366 | 0.03771789
12.94 | 25813.2422 | 25001.3 | 25001.25 | 811.9407 | 0.01306046 | 0.03785566
12.95 | 25892.4082 | 24978.51 | 24978.46 | 913.895 | 0.01308439 | 0.0379942
12.96 | 25861.2793 | 24955.77 | 24955.71 | 905.5141 | 0.01310837 | 0.0381335
12.97 | 25801.0254 | 24933.06 | 24933.01 | 867.968 | 0.01313243 | 0.03827357
12.98 | 26202.5879 | 24910.39 | 24910.34 | 1292.198 | 0.01315656 | 0.03841441
12.99 | 26614.2148 | 24887.76 | 24887.71 | 1726.453 | 0.01318074 | 0.03855602
13 | 26474.0098 | 24865.17 | 24865.12 | 1608.835 | 0.013205 | 0.03869843
13.01 | 25969.9863 | 24842.63 | 24842.57 | 1127.36 | 0.01322932 | 0.03884162
13.02 | 25865.957 | 24820.12 | 24820.07 | 1045.839 | 0.01325371 | 0.0389856
13.03 | 26414.875 | 24797.65 | 24797.6 | 1617.225 | 0.01327817 | 0.03913039
13.04 | 26415.916 | 24775.22 | 24775.17 | 1640.695 | 0.0133027 | 0.03927599
13.05 | 26086.293 | 24752.83 | 24752.78 | 1333.461 | 0.01332729 | 0.0394224
13.06 | 25804.5098 | 24730.48 | 24730.43 | 1074.027 | 0.01335195 | 0.03956964
13.07 | 25907.9336 | 24708.17 | 24708.12 | 1199.762 | 0.01337668 | 0.0397177
13.08 | 26087.6855 | 24685.9 | 24685.85 | 1401.784 | 0.01340148 | 0.03986658
13.09 | 25741.1387 | 24663.67 | 24663.62 | 1077.469 | 0.01342635 | 0.04001631
13.1 | 25589.7168 | 24641.48 | 24641.42 | 948.2402 | 0.01345129 | 0.04016689
13.11 | 25842.5957 | 24619.32 | 24619.27 | 1223.273 | 0.01347629 | 0.04031832
13.12 | 25925.7305 | 24597.21 | 24597.15 | 1328.522 | 0.01350137 | 0.0404706
13.13 | 25703.043 | 24575.13 | 24575.08 | 1127.91 | 0.01352652 | 0.04062375
13.14 | 25418.9746 | 24553.1 | 24553.04 | 865.8789 | 0.01355173 | 0.04077777
13.15 | 25561.4141 | 24531.1 | 24531.04 | 1030.317 | 0.01357702 | 0.04093267
13.16 | 25552.5723 | 24509.14 | 24509.08 | 1043.434 | 0.01360238 | 0.04108845
13.17 | 25459.8516 | 24487.22 | 24487.16 | 972.6344 | 0.01362781 | 0.04124512
13.18 | 25193.8613 | 24465.33 | 24465.28 | 728.5264 | 0.01365331 | 0.04140269
13.19 | 24814.6328 | 24443.49 | 24443.44 | 371.1419 | 0.01367888 | 0.04156117
13.2 | 25106.3984 | 24421.69 | 24421.63 | 684.7131 | 0.01370452 | 0.04172055
13.21 | 25430.4043 | 24399.92 | 24399.86 | 1030.486 | 0.01373024 | 0.04188086
13.22 | 25321.2539 | 24378.19 | 24378.13 | 943.065 | 0.01375603 | 0.04204209
13.23 | 24849.6016 | 24356.5 | 24356.44 | 493.1037 | 0.01378189 | 0.04220425
13.24 | 24548.5352 | 24334.84 | 24334.79 | 213.6903 | 0.01380783 | 0.04236735
13.25 | 24638.0879 | 24313.23 | 24313.17 | 324.858 | 0.01383383 | 0.0425314
13.26 | 24956.3477 | 24291.65 | 24291.6 | 664.6949 | 0.01385992 | 0.04269641
13.27 | 25283.2441 | 24270.11 | 24270.06 | 1013.131 | 0.01388607 | 0.04286237
13.28 | 25475.873 | 24248.61 | 24248.55 | 1227.261 | 0.0139123 | 0.04302932
13.29 | 25490.8633 | 24227.15 | 24227.09 | 1263.715 | 0.0139386 | 0.04319723
13.3 | 25349.4609 | 24205.72 | 24205.66 | 1143.739 | 0.01396498 | 0.04336613
13.31 | 25237.2871 | 24184.33 | 24184.28 | 1052.954 | 0.01399144 | 0.04353602
13.32 | 24991.8047 | 24162.98 | 24162.92 | 828.8234 | 0.01401797 | 0.04370691
13.33 | 25128.2266 | 24141.67 | 24141.61 | 986.5594 | 0.01404457 | 0.04387881
13.34 | 25613.6797 | 24120.39 | 24120.33 | 1493.289 | 0.01407125 | 0.04405172
13.35 | 25543.2812 | 24099.15 | 24099.09 | 1444.13 | 0.01409801 | 0.04422566
13.36 | 25337.9551 | 24077.95 | 24077.89 | 1260.007 | 0.01412484 | 0.04440063
13.37 | 24960.8262 | 24056.78 | 24056.72 | 904.0435 | 0.01415175 | 0.04457664
13.38 | 24511.959 | 24035.65 | 24035.6 | 476.3048 | 0.01417873 | 0.04475371
13.39 | 24791.1074 | 24014.56 | 24014.5 | 776.5448 | 0.0142058 | 0.04493182
13.4 | 24945.5605 | 23993.51 | 23993.45 | 952.0527 | 0.01423294 | 0.045111
13.41 | 24960.4258 | 23972.49 | 23972.43 | 987.9361 | 0.01426016 | 0.04529126
13.42 | 25207.6875 | 23951.51 | 23951.45 | 1256.179 | 0.01428745 | 0.0454726
13.43 | 24977.4043 | 23930.56 | 23930.5 | 1046.841 | 0.01431483 | 0.04565503
13.44 | 24641.6406 | 23909.66 | 23909.59 | 731.9856 | 0.01434228 | 0.04583855
13.45 | 24786.3574 | 23888.78 | 23888.72 | 897.5743 | 0.01436982 | 0.04602319
13.46 | 25022.418 | 23867.95 | 23867.89 | 1154.47 | 0.01439743 | 0.04620895
13.47 | 24692.0645 | 23847.15 | 23847.09 | 844.9162 | 0.01442512 | 0.04639584
13.48 | 24233.8594 | 23826.39 | 23826.32 | 407.4742 | 0.0144529 | 0.04658385
13.49 | 24272.6973 | 23805.66 | 23805.6 | 467.039 | 0.01448075 | 0.04677302
13.5 | 24634.6152 | 23784.97 | 23784.91 | 849.6478 | 0.01450868 | 0.04696334
13.51 | 24889.6562 | 23764.31 | 23764.25 | 1125.344 | 0.01453669 | 0.04715482
13.52 | 24911.5918 | 23743.69 | 23743.63 | 1167.898 | 0.01456479 | 0.04734748
13.53 | 24893.9082 | 23723.11 | 23723.05 | 1170.798 | 0.01459297 | 0.04754131
13.54 | 24750.3672 | 23702.56 | 23702.5 | 1047.804 | 0.01462122 | 0.04773635
13.55 | 24621.1973 | 23682.05 | 23681.99 | 939.1461 | 0.01464957 | 0.04793258
13.56 | 24546.6348 | 23661.58 | 23661.51 | 885.0597 | 0.01467799 | 0.04813002
13.57 | 24341.1914 | 23641.13 | 23641.07 | 700.0568 | 0.0147065 | 0.0483287
13.58 | 24322.0996 | 23620.73 | 23620.67 | 701.3701 | 0.01473508 | 0.0485286
13.59 | 25014.582 | 23600.36 | 23600.3 | 1414.222 | 0.01476376 | 0.04872973
13.6 | 25491.5254 | 23580.03 | 23579.96 | 1911.5 | 0.01479251 | 0.04893214
13.61 | 24768.0664 | 23559.74 | 23559.66 | 1208.324 | 0.01482136 | 0.06520185
13.62 | 23967.9473 | 23539.48 | 23539.4 | 428.469 | 0.01485028 | 0.06543317
13.63 | 24077.5215 | 23519.25 | 23519.17 | 558.272 | 0.01487929 | 0.06566582
13.64 | 24417.168 | 23499.06 | 23498.97 | 918.1123 | 0.01490838 | 0.06589984
13.65 | 24535.3848 | 23478.9 | 23478.82 | 1056.488 | 0.01493757 | 0.06613524
13.66 | 24906.4473 | 23458.77 | 23458.69 | 1447.675 | 0.01496683 | 0.06637202
13.67 | 24715.4434 | 23438.68 | 23438.6 | 1276.76 | 0.01499618 | 0.06661019
13.68 | 24083.4805 | 23418.64 | 23418.55 | 664.8433 | 0.01502562 | 0.07488924
13.69 | 24297.8594 | 23398.62 | 23398.53 | 899.242 | 0.01505515 | 0.07514344
13.7 | 24430.9473 | 23378.63 | 23378.54 | 1052.315 | 0.01508476 | 0.07539911
13.71 | 24075.9199 | 23358.68 | 23358.59 | 717.2383 | 0.01511446 | 0.07565623
13.72 | 23961.6016 | 23338.77 | 23338.67 | 622.8363 | 0.01514425 | 0.07591485
13.73 | 24127.8164 | 23318.88 | 23318.79 | 808.9329 | 0.01517412 | 0.07617497
13.74 | 24056.0898 | 23299.04 | 23298.94 | 757.0539 | 0.01520409 | 0.0764366
13.75 | 23716.5312 | 23279.22 | 23279.13 | 437.3086 | 0.01523414 | 0.07669975
13.76 | 23493.418 | 23259.85 | 23259.35 | 233.5705 | 0.01526427 | 0.4810455
13.77 | 23206.4688 | 23240.1 | 23239.61 | -33.63432 | 0.0152945 | 0.4819745
13.78 | 22942.1797 | 23220.39 | 23219.89 | -278.213 | 0.01532483 | 0.4829066
13.79 | 23223.4277 | 23200.72 | 23200.22 | 22.71141 | 0.01535524 | 0.4838419
13.8 | 23983.0586 | 23181.07 | 23180.57 | 801.9849 | 0.01538574 | 0.4847805
13.81 | 24324.3965 | 23161.47 | 23160.96 | 1162.931 | 0.01541633 | 0.4862421
13.82 | 23675.3145 | 23142.09 | 23141.39 | 533.2222 | 0.01544702 | 0.6890456
13.83 | 23465.957 | 23122.55 | 23121.85 | 343.4057 | 0.01547779 | 0.6903256
13.84 | 23698.3203 | 23103.04 | 23102.34 | 595.2765 | 0.01550866 | 0.69161
13.85 | 23405.3047 | 23083.57 | 23082.86 | 321.7348 | 0.01553962 | 0.6928983
13.86 | 23611.8379 | 23064.13 | 23063.42 | 547.7084 | 0.01557068 | 0.6941909
13.87 | 23915.375 | 23044.72 | 23044.01 | 870.6526 | 0.01560182 | 0.6954876
13.88 | 23951.3711 | 23025.35 | 23024.64 | 926.0222 | 0.01563306 | 0.6970486
13.89 | 23795.4395 | 23006.01 | 23005.29 | 789.4311 | 0.0156644 | 0.6983543
13.9 | 23820.4863 | 22986.7 | 22985.99 | 833.7853 | 0.01569583 | 0.6996641
13.91 | 24045.4355 | 22967.43 | 22966.71 | 1078.009 | 0.01572735 | 0.7009782
13.92 | 23775.4922 | 22948.19 | 22947.47 | 827.3066 | 0.01575897 | 0.7022967
13.93 | 23283.123 | 22928.98 | 22928.26 | 354.1457 | 0.01579068 | 0.7036195
13.94 | 23213.502 | 22909.8 | 22909.08 | 303.7 | 0.01582249 | 0.7049466
13.95 | 23444.6934 | 22890.66 | 22889.94 | 554.0339 | 0.0158544 | 0.706278
13.96 | 24077.3633 | 22871.55 | 22870.83 | 1205.814 | 0.0158864 | 0.7076139
13.97 | 24249.8945 | 22852.47 | 22851.75 | 1397.422 | 0.0159185 | 0.7089543
13.98 | 24295.1699 | 22833.43 | 22832.7 | 1461.742 | 0.0159507 | 0.7102991
13.99 | 24000.3398 | 22814.42 | 22813.69 | 1185.923 | 0.01598299 | 0.7116483
14 | 23257.5195 | 22795.44 | 22794.71 | 462.0826 | 0.01601539 | 0.713002
14.01 | 23220.3789 | 22776.49 | 22775.76 | 443.889 | 0.01604788 | 0.7143603
14.02 | 23357.4922 | 22757.58 | 22756.84 | 599.9169 | 0.01608047 | 0.7157232
14.03 | 23542.8867 | 22738.69 | 22737.96 | 804.1938 | 0.01611316 | 0.7170905
14.04 | 23722.8789 | 22719.84 | 22719.11 | 1003.036 | 0.01614595 | 0.7184625
14.05 | 23320.8789 | 22701.02 | 22700.29 | 619.8542 | 0.01617884 | 0.7198391
14.06 | 23279.2305 | 22682.24 | 22681.5 | 596.9917 | 0.01621183 | 0.7212203
14.07 | 23513.5449 | 22663.48 | 22662.75 | 850.0601 | 0.01624492 | 0.7226063
14.08 | 23261.5391 | 22644.76 | 22644.02 | 616.7763 | 0.01627812 | 0.7239968
14.09 | 23130.1055 | 22626.07 | 22625.33 | 504.0328 | 0.01631141 | 0.7253923
14.1 | 23304.3223 | 22607.41 | 22606.67 | 696.908 | 0.01634481 | 0.7267924
14.11 | 23232.6875 | 22588.79 | 22588.04 | 643.8997 | 0.01637831 | 0.7281973
14.12 | 23213.0195 | 22570.19 | 22569.45 | 642.8267 | 0.01641191 | 0.7296069
14.13 | 23328.6191 | 22551.63 | 22550.88 | 776.9896 | 0.01644562 | 0.7310216
14.14 | 23481.041 | 22533.1 | 22532.35 | 947.9433 | 0.01647943 | 0.732441
14.15 | 23549.6191 | 22514.6 | 22513.85 | 1035.022 | 0.01651334 | 0.7338654
14.16 | 23278.1133 | 22496.13 | 22495.38 | 781.9848 | 0.01654736 | 0.7352945
14.17 | 23000.2832 | 22477.69 | 22476.94 | 522.5923 | 0.01658149 | 0.7367288
14.18 | 23249.0625 | 22459.28 | 22458.53 | 789.7779 | 0.01661572 | 0.7381681
14.19 | 23251.8711 | 22440.91 | 22440.15 | 810.9616 | 0.01665005 | 0.7396122
14.2 | 23198.7129 | 22422.57 | 22421.81 | 776.1474 | 0.0166845 | 0.7410614
14.21 | 23570.0762 | 22404.25 | 22403.49 | 1165.824 | 0.01671905 | 0.7425158
14.22 | 23542.8223 | 22385.97 | 22385.21 | 1156.852 | 0.0167537 | 0.7439753
14.23 | 22821.8125 | 22367.72 | 22366.96 | 454.0927 | 0.01678847 | 0.7454399
14.24 | 22774.498 | 22349.5 | 22348.74 | 424.9983 | 0.01682334 | 0.7469096
14.25 | 22987.2051 | 22331.31 | 22330.55 | 655.8947 | 0.01685833 | 0.7483845
14.26 | 22953.8145 | 22313.15 | 22312.39 | 640.6626 | 0.01689342 | 0.7498648
14.27 | 23038.8828 | 22295.02 | 22294.26 | 743.8588 | 0.01692862 | 0.7513502
14.28 | 23048.0957 | 22276.93 | 22276.16 | 771.1689 | 0.01696393 | 0.7528409
14.29 | 23009.4648 | 22258.86 | 22258.09 | 750.6047 | 0.01699935 | 0.7543369
14.3 | 22833.6211 | 22240.82 | 22240.05 | 592.7972 | 0.01703488 | 0.7558384
14.31 | 22699.2383 | 22222.82 | 22222.04 | 476.4202 | 0.01707053 | 0.7573452
14.32 | 23328.457 | 22204.84 | 22204.07 | 1123.614 | 0.01710629 | 0.7588575
14.33 | 23308.625 | 22186.9 | 22186.12 | 1121.728 | 0.01714216 | 0.7603751
14.34 | 23311.4453 | 22168.98 | 22168.2 | 1142.463 | 0.01717814 | 0.7618984
14.35 | 22964.668 | 22151.1 | 22150.32 | 813.5703 | 0.01721423 | 0.7634271
14.36 | 22571.1895 | 22133.24 | 22132.46 | 437.9465 | 0.01725045 | 0.7649614
14.37 | 22581.5137 | 22115.42 | 22114.63 | 466.0954 | 0.01728677 | 0.7665013
14.38 | 22561.9629 | 22097.62 | 22096.84 | 464.3393 | 0.01732321 | 0.7680469
14.39 | 22442.3926 | 22079.86 | 22079.07 | 362.5338 | 0.01735976 | 0.7695981
14.4 | 22509.1895 | 22062.12 | 22061.34 | 447.0657 | 0.01739643 | 0.771155
14.41 | 22654.375 | 22044.42 | 22043.63 | 609.9564 | 0.01743322 | 0.7727175
14.42 | 22638.4473 | 22026.74 | 22025.95 | 611.7041 | 0.01747012 | 0.774286
14.43 | 22673.7461 | 22009.1 | 22008.3 | 664.6488 | 0.01750714 | 0.7758603
14.44 | 22339.2832 | 21991.48 | 21990.69 | 347.8021 | 0.01754428 | 0.7774404
14.45 | 22092.5938 | 21973.89 | 21973.1 | 118.6995 | 0.01758153 | 0.7790263
14.46 | 22340.1016 | 21956.34 | 21955.54 | 383.7646 | 0.01761891 | 0.7806183
14.47 | 22274.4727 | 21938.81 | 21938.01 | 335.6636 | 0.0176564 | 0.7822162
14.48 | 22106.7734 | 21921.31 | 21920.51 | 185.4628 | 0.01769402 | 0.7838202
14.49 | 22491.5293 | 21903.84 | 21903.04 | 587.688 | 0.01773175 | 0.7854301
14.5 | 22149.832 | 21886.4 | 21885.6 | 263.4308 | 0.01776961 | 0.787046
14.51 | 21782.0195 | 21868.99 | 21868.18 | -86.97069 | 0.01780758 | 0.7886684
14.52 | 21860.4121 | 21851.61 | 21850.8 | 8.80379 | 0.01784568 | 0.7902967
14.53 | 22222.8633 | 21834.26 | 21833.45 | 388.6079 | 0.0178839 | 0.7919313
14.54 | 22229.8965 | 21816.93 | 21816.12 | 412.965 | 0.01792225 | 0.793572
14.55 | 22007.8613 | 21799.64 | 21798.82 | 208.2248 | 0.01796071 | 0.7952192
14.56 | 22258.0527 | 21782.37 | 21781.56 | 475.6824 | 0.01799931 | 0.7968727
14.57 | 22318.4355 | 21765.13 | 21764.32 | 553.3026 | 0.01803802 | 0.7985325
14.58 | 22097.2441 | 21747.92 | 21747.11 | 349.3199 | 0.01807686 | 0.8001987
14.59 | 22367.418 | 21730.74 | 21729.92 | 636.6739 | 0.01811583 | 0.8018716
14.6 | 22544.9004 | 21713.59 | 21712.77 | 831.3078 | 0.01815492 | 0.8035508
14.61 | 22178.6152 | 21696.47 | 21695.65 | 482.1456 | 0.01819414 | 0.8052366
14.62 | 21849.1055 | 21679.38 | 21678.55 | 169.7304 | 0.01823349 | 0.806929
14.63 | 21894.8301 | 21662.31 | 21661.48 | 232.5212 | 0.01827296 | 0.8086282
14.64 | 21988.1113 | 21645.27 | 21644.44 | 342.8401 | 0.01831256 | 0.810334
14.65 | 21794.3047 | 21628.26 | 21627.43 | 166.0431 | 0.0183523 | 0.8120464
14.66 | 21512.4844 | 21611.28 | 21610.45 | -98.79594 | 0.01839216 | 0.8137657
14.67 | 21520.6602 | 21594.33 | 21593.49 | -73.66699 | 0.01843215 | 0.8154919
14.68 | 21298.9766 | 21577.4 | 21576.57 | -278.4255 | 0.01847227 | 0.817225
14.69 | 21952.1855 | 21560.51 | 21559.67 | 391.6804 | 0.01851252 | 0.8189649
14.7 | 22622.0391 | 21543.64 | 21542.8 | 1078.403 | 0.01855291 | 0.8207118
14.71 | 22275.5469 | 21526.79 | 21525.95 | 748.752 | 0.01859342 | 0.8224658
14.72 | 22016.291 | 21509.98 | 21509.14 | 506.3094 | 0.01863407 | 0.8242271
14.73 | 21968.9629 | 21493.2 | 21492.35 | 475.7668 | 0.01867486 | 0.8259952
14.74 | 21795.3984 | 21476.44 | 21475.59 | 318.9601 | 0.01871577 | 0.8277707
14.75 | 21908.8828 | 21459.71 | 21458.86 | 449.1746 | 0.01875682 | 0.8295533
14.76 | 21767.6758 | 21443.01 | 21442.16 | 324.6701 | 0.01879801 | 0.8313434
14.77 | 21836.2109 | 21426.33 | 21425.48 | 409.8802 | 0.01883934 | 0.8331407
14.78 | 21722.9766 | 21409.68 | 21408.83 | 313.2933 | 0.01888079 | 0.8349454
14.79 | 21423.9297 | 21393.06 | 21392.21 | 30.86648 | 0.01892239 | 0.8367576
14.8 | 21364.9922 | 21376.47 | 21375.61 | -11.47836 | 0.01896412 | 0.8385775
14.81 | 21457.7051 | 21359.91 | 21359.05 | 97.7999 | 0.019006 | 0.8404047
14.82 | 21649.75 | 21343.37 | 21342.51 | 306.3829 | 0.019048 | 0.8422396
14.83 | 21946.1152 | 21326.86 | 21325.99 | 619.259 | 0.01909015 | 0.8440821
14.84 | 21830.3672 | 21310.37 | 21309.51 | 519.9948 | 0.01913245 | 0.8459326
14.85 | 21810.6855 | 21293.92 | 21293.05 | 516.7698 | 0.01917487 | 0.8477908
14.86 | 21943.4355 | 21277.49 | 21276.62 | 665.9494881 | 0.01921745 | 0.8496569
14.87 | 21881.7793 | 21261.08 | 21260.21 | 620.696 | 0.01926016 | 0.8515307
14.88 | 21272.0645 | 21244.71 | 21243.83 | 27.35706 | 0.01930302 | 0.8534128
14.89 | 21032.2012 | 21228.36 | 21227.48 | -196.1572 | 0.01934602 | 0.8553028
14.9 | 21569.1211 | 21212.04 | 21211.16 | 357.0849 | 0.01938916 | 0.8572009
14.91 | 21477.7422 | 21195.74 | 21194.86 | 282.0015 | 0.01943245 | 0.8591071
14.92 | 21562.043 | 21179.47 | 21178.59 | 382.5711 | 0.01947588 | 0.8610218
14.93 | 21881.4629 | 21163.23 | 21162.35 | 718.2332 | 0.01951946 | 0.8629446
14.94 | 21626.9766 | 21147.01 | 21146.13 | 479.9626 | 0.01956319 | 0.8648759
14.95 | 21573.2266 | 21130.82 | 21129.94 | 442.4018 | 0.01960706 | 0.8668154
14.96 | 21778.668 | 21114.66 | 21113.77 | 664.0059 | 0.01965108 | 0.8687636
14.97 | 21713 | 21098.53 | 21097.64 | 614.4743 | 0.01969525 | 0.8707204
14.98 | 21627.4102 | 21082.42 | 21081.52 | 544.9946 | 0.01973957 | 0.8726859
14.99 | 21565.1543 | 21066.33 | 21065.44 | 498.8224 | 0.01978404 | 0.87466
15 | 21124.4219 | 21050.27 | 21049.38 | 74.14765 | 0.01982865 | 0.8766428
15.01 | 20833.9746 | 21034.24 | 21033.34 | -200.2682 | 0.01987342 | 0.8786345
15.02 | 20929.1211 | 21018.24 | 21017.34 | -89.11634 | 0.01991834 | 0.8806353
15.03 | 21257.7031 | 21002.26 | 21001.36 | 255.445 | 0.01996342 | 0.882645
15.04 | 21304.8867 | 20986.3 | 20985.4 | 318.582 | 0.02000864 | 0.8846636
15.05 | 21191.8789 | 20970.38 | 20969.47 | 221.5016 | 0.02005403 | 0.8866917
15.06 | 21220.207 | 20954.48 | 20953.57 | 265.7313 | 0.02009956 | 0.8887289
15.07 | 21491.2734 | 20938.6 | 20937.69 | 552.6735 | 0.02014525 | 0.8907753
15.08 | 21425.9785 | 20922.75 | 20921.84 | 503.2286 | 0.02019109 | 0.892831
15.09 | 21314.6387 | 20906.93 | 20906.01 | 407.7131 | 0.0202371 | 0.8948964
15.1 | 20898.8789 | 20891.13 | 20890.21 | 7.752031 | 0.02028326 | 0.8969713
15.11 | 20781.7969 | 20875.35 | 20874.43 | -93.55684 | 0.02032958 | 0.8990558
15.12 | 20955.0859 | 20859.61 | 20858.68 | 95.47976 | 0.02037606 | 0.9011498
15.13 | 20877.9082 | 20843.88 | 20842.96 | 34.0242 | 0.02042269 | 0.9032539
15.14 | 21055.832 | 20828.19 | 20827.26 | 227.6447 | 0.02046949 | 0.9053679
15.15 | 21203.4746 | 20812.52 | 20811.59 | 390.9587 | 0.02051645 | 0.9074917
15.16 | 21298.4688 | 20796.87 | 20795.94 | 501.599 | 0.02056357 | 0.9096255
15.17 | 21274.6289 | 20781.25 | 20780.32 | 493.3799 | 0.02061085 | 0.9117696
15.18 | 20996.0176 | 20765.65 | 20764.72 | 230.3643 | 0.02065829 | 0.913924
15.19 | 21270.2188 | 20750.08 | 20749.15 | 520.136 | 0.02070591 | 0.9160886
15.2 | 21219.3203 | 20734.54 | 20733.6 | 484.7829 | 0.02075368 | 0.9182634
15.21 | 20920.8438 | 20719.02 | 20718.08 | 201.8268 | 0.02080162 | 0.9204489
15.22 | 21186.0469 | 20703.52 | 20702.58 | 482.5254 | 0.02084973 | 0.9226452
15.23 | 21082.9688 | 20688.05 | 20687.11 | 394.9178 | 0.020898 | 0.924852
15.24 | 20848.9395 | 20672.61 | 20671.66 | 176.3342 | 0.02094644 | 0.9270696
15.25 | 20600.0898 | 20657.18 | 20656.23 | -57.09462 | 0.02099505 | 0.9292981
15.26 | 20091.8633 | 20641.79 | 20640.84 | -549.925 | 0.02104383 | 0.9315377
15.27 | 20572.416 | 20626.42 | 20625.46 | -54.00085 | 0.02109278 | 0.9337883
15.28 | 20610.9062 | 20611.07 | 20610.11 | -0.1638503 | 0.0211419 | 0.9360501
15.29 | 20738.5508 | 20595.75 | 20594.79 | 142.803 | 0.02119119 | 0.9383232
15.3 | 20660.2383 | 20580.45 | 20579.49 | 79.78815 | 0.02124065 | 0.9406078
15.31 | 20394.4844 | 20565.18 | 20564.21 | -170.6925 | 0.0212903 | 0.9429039
15.32 | 20512.4805 | 20549.93 | 20548.96 | -37.44764 | 0.02134011 | 0.9452116
15.33 | 20179.707 | 20534.7 | 20533.73 | -354.9967 | 0.02139009 | 0.9475308
15.34 | 20326.916 | 20519.5 | 20518.53 | -192.5876 | 0.02144026 | 0.9498623
15.35 | 20857.4199 | 20504.33 | 20503.35 | 353.0921 | 0.0214906 | 0.9522055
15.36 | 20838.8945 | 20489.18 | 20488.2 | 349.7184 | 0.02154112 | 0.9545608
15.37 | 20568.5625 | 20474.05 | 20473.07 | 94.51388 | 0.02159181 | 0.9569283
15.38 | 20751.9062 | 20458.95 | 20457.96 | 292.961 | 0.02164269 | 0.9593082
15.39 | 20839.9199 | 20443.87 | 20442.88 | 396.054 | 0.02169374 | 0.9617005
15.4 | 20750.4746 | 20428.81 | 20427.82 | 321.6641 | 0.02174498 | 0.9641053
15.41 | 20100.1758 | 20413.78 | 20412.79 | -313.6033 | 0.02179639 | 0.9665228
15.42 | 20042.7598 | 20398.77 | 20397.78 | -356.0118 | 0.02184799 | 0.9689532
15.43 | 20014.7754 | 20383.79 | 20382.79 | -369.0125 | 0.02189978 | 0.9713966
15.44 | 20334.1191 | 20368.83 | 20367.83 | -34.70888 | 0.02195175 | 0.9738529
15.45 | 20356.8672 | 20353.89 | 20352.89 | 2.975407 | 0.0220039 | 0.9763222
15.46 | 19945.3926 | 20338.98 | 20337.98 | -393.5867 | 0.02205624 | 0.9788051
15.47 | 20038.7051 | 20324.09 | 20323.09 | -285.3853 | 0.02210876 | 0.9813017
15.48 | 20720.7773 | 20309.23 | 20308.22 | 411.5522 | 0.02216148 | 0.9838117
15.49 | 20619.5762 | 20294.38 | 20293.37 | 325.1929 | 0.02221438 | 0.9863354
15.5 | 20577.8496 | 20279.56 | 20278.55 | 298.2847 | 0.02226747 | 0.9888729
15.51 | 20432.1035 | 20264.77 | 20263.76 | 167.3335 | 0.02232076 | 0.9914246
15.52 | 20272.3281 | 20250 | 20248.98 | 22.32964 | 0.02237423 | 0.9939905
15.53 | 19903.1992 | 20235.25 | 20234.23 | -332.051 | 0.0224279 | 0.9965707
15.54 | 20315.6934 | 20220.53 | 20219.5 | 95.16818 | 0.02248176 | 0.9991652
15.55 | 20565.2109 | 20205.82 | 20204.8 | 359.3875 | 0.02253581 | 1.001775
15.56 | 20370.9102 | 20191.14 | 20190.12 | 179.7654 | 0.02259006 | 1.004399
15.57 | 19927.8066 | 20176.49 | 20175.46 | -248.6827 | 0.02264451 | 1.007038
15.58 | 20107.3535 | 20161.86 | 20160.82 | -54.50329 | 0.02269915 | 1.009692
15.59 | 19877.3359 | 20147.25 | 20146.21 | -269.9114 | 0.02275399 | 1.012361
15.6 | 20399.7305 | 20132.66 | 20131.62 | 267.0697 | 0.02280903 | 1.015046
15.61 | 20217.916 | 20118.1 | 20117.06 | 99.81885 | 0.02286427 | 1.017747
15.62 | 19609.3691 | 20103.56 | 20102.51 | -494.1873 | 0.02291971 | 1.020463
15.63 | 19713.959 | 20089.04 | 20087.99 | -375.0794 | 0.02297535 | 1.023196
15.64 | 19960.5469 | 20074.54 | 20073.49 | -113.9962 | 0.0230312 | 1.025944
15.65 | 20199.4453 | 20060.07 | 20059.02 | 139.3747 | 0.02308725 | 1.028709
15.66 | 20371.5332 | 20045.62 | 20044.57 | 325.9125 | 0.0231435 | 1.03149
15.67 | 20281.8965 | 20031.19 | 20030.14 | 250.7031 | 0.02319996 | 1.034288
15.68 | 19944.5059 | 20016.79 | 20015.73 | -72.28269 | 0.02325663 | 1.037103
15.69 | 20031.8535 | 20002.41 | 20001.34 | 29.44718 | 0.0233135 | 1.039935
15.7 | 20142.5625 | 19988.05 | 19986.98 | 154.516 | 0.02337058 | 1.042784
15.71 | 20288.5801 | 19973.71 | 19972.64 | 314.8711 | 0.02342788 | 1.045651
15.72 | 19857.1035 | 19959.39 | 19958.32 | -102.2904 | 0.02348538 | 1.048536
15.73 | 19872.9609 | 19945.1 | 19944.03 | -72.14022 | 0.0235431 | 1.051438
15.74 | 19755.3965 | 19930.83 | 19929.75 | -175.434 | 0.02360103 | 1.054358
15.75 | 19598.0977 | 19916.58 | 19915.5 | -318.4845 | 0.02365917 | 1.057297
15.76 | 20038.0801 | 19902.36 | 19901.27 | 135.7242 | 0.02371753 | 1.060254
15.77 | 20435.7852 | 19888.15 | 19887.06 | 547.6334 | 0.02377611 | 1.063231
15.78 | 20244.3145 | 19873.97 | 19872.88 | 370.3448 | 0.0238349 | 1.066226
15.79 | 19822.5664 | 19859.81 | 19858.72 | -37.24319 | 0.02389391 | 1.06924
15.8 | 19420.7695 | 19845.67 | 19844.58 | -424.9019 | 0.02395313 | 1.072274
15.81 | 19753.6426 | 19831.56 | 19830.46 | -77.91257 | 0.02401259 | 1.075327
15.82 | 19987.6367 | 19817.46 | 19816.36 | 170.1759 | 0.02407226 | 1.0784
15.83 | 20382.3281 | 19803.39 | 19802.28 | 578.94 | 0.02413215 | 1.081494
15.84 | 20319.1484 | 19789.34 | 19788.23 | 529.8111 | 0.02419227 | 1.084608
15.85 | 19730.627 | 19775.31 | 19774.2 | -44.68109 | 0.02425262 | 1.087743
15.86 | 19801.8809 | 19761.3 | 19760.19 | 40.58033 | 0.02431319 | 1.090898
15.87 | 20059.4902 | 19747.31 | 19746.2 | 312.1755 | 0.02437398 | 1.094075
15.88 | 19738.3906 | 19733.35 | 19732.23 | 5.040303 | 0.02443501 | 1.097273
15.89 | 19404.4512 | 19719.41 | 19718.28 | -314.9562 | 0.02449626 | 1.100493
15.9 | 19882.543 | 19705.49 | 19704.36 | 177.057 | 0.02455774 | 1.103736
15.91 | 19884.2695 | 19691.59 | 19690.45 | 192.6834 | 0.02461946 | 1.107
15.92 | 19355.9199 | 19677.71 | 19676.57 | -321.7875 | 0.02468141 | 1.110287
15.93 | 19522.168 | 19663.85 | 19662.71 | -141.6821 | 0.02474359 | 1.113597
15.94 | 19691.9062 | 19650.01 | 19648.87 | 41.89213 | 0.02480601 | 1.116931
15.95 | 19055.7793 | 19636.2 | 19635.05 | -580.4199 | 0.02486867 | 1.120287
15.96 | 19047.2344 | 19622.41 | 19621.26 | -575.1712 | 0.02493156 | 1.123668
15.97 | 19166.332 | 19608.63 | 19607.48 | -442.301 | 0.02499469 | 1.127073
15.98 | 19208.2031 | 19594.88 | 19593.73 | -386.6785 | 0.02505806 | 1.130502
15.99 | 19043.9336 | 19581.15 | 19579.99 | -537.2176 | 0.02512168 | 1.133956
16 | 19343.6816 | 19567.44 | 19566.28 | -223.7601 | 0.02518553 | 1.137435
16.01 | 19315.7598 | 19553.75 | 19552.59 | -237.9934 | 0.02524963 | 1.14094
16.02 | 19676.6777 | 19540.09 | 19538.92 | 136.5921 | 0.02531398 | 1.144471
16.030001 | 19567.2402 | 19526.44 | 19525.26 | 40.80281 | 0.02537858 | 1.148028
16.040001 | 19479.666 | 19512.81 | 19511.63 | -33.14539 | 0.02544341 | 1.151612
16.049999 | 19183.7832 | 19499.21 | 19498.03 | -315.4257 | 0.02550849 | 1.155222
16.059999 | 19080.2988 | 19485.62 | 19484.44 | -405.3255 | 0.02557383 | 1.15886
16.07 | 19432.4238 | 19472.06 | 19470.87 | -39.63524 | 0.02563942 | 1.162526
16.08 | 19493.7832 | 19458.52 | 19457.32 | 35.26746 | 0.02570526 | 1.166219
16.09 | 19222.9102 | 19444.99 | 19443.8 | -222.0828 | 0.02577136 | 1.169942
16.1 | 19395.543 | 19431.49 | 19430.29 | -35.94778 | 0.02583771 | 1.173693
16.110001 | 19260.3164 | 19418.01 | 19416.8 | -157.6913 | 0.02590432 | 1.177474
16.120001 | 19466.0918 | 19404.55 | 19403.34 | 61.54547 | 0.02597118 | 1.181285
16.129999 | 19333.2988 | 19391.11 | 19389.9 | -57.80926 | 0.0260383 | 1.185125
16.139999 | 19322.8223 | 19377.69 | 19376.47 | -54.86512 | 0.02610569 | 1.188996
16.15 | 19612.6484 | 19364.29 | 19363.07 | 248.3627 | 0.02617334 | 1.192899
16.16 | 20047.4883 | 19350.91 | 19349.68 | 696.5827 | 0.02624124 | 1.196834
16.17 | 20109.7266 | 19337.55 | 19336.32 | 772.1809 | 0.02630942 | 1.2008
16.18 | 19361.1504 | 19324.21 | 19322.97 | 36.94448 | 0.02637786 | 1.204799
16.190001 | 19248.1641 | 19310.88 | 19309.65 | -62.72081 | 0.02644658 | 1.208832
16.200001 | 19008.5723 | 19297.59 | 19296.35 | -289.013 | 0.02651555 | 1.212898
16.209999 | 18994.0879 | 19284.31 | 19283.06 | -290.2204 | 0.02658479 | 1.216997
16.219999 | 18570.2305 | 19271.05 | 19269.8 | -700.8182 | 0.0266543 | 1.221132
16.23 | 18606.6445 | 19257.81 | 19256.56 | -651.1632 | 0.0267241 | 1.225302
16.24 | 19577.9355 | 19244.59 | 19243.33 | 333.3477 | 0.02679417 | 1.229508
16.25 | 19700.5684 | 19231.39 | 19230.13 | 469.1806 | 0.02686451 | 1.23375
16.26 | 19231.2617 | 19218.21 | 19216.94 | 13.05414 | 0.02693513 | 1.238029
16.27 | 18943.5723 | 19205.05 | 19203.78 | -261.4748 | 0.02700603 | 1.242345
16.280001 | 18393.2148 | 19191.9 | 19190.63 | -798.6902 | 0.02707722 | 1.2467
16.290001 | 18242.2305 | 19178.78 | 19177.51 | -936.5533 | 0.02714867 | 1.251094
16.299999 | 18774.5742 | 19165.68 | 19164.4 | -391.1107 | 0.0272204 | 1.255526
16.309999 | 19458.582 | 19152.6 | 19151.32 | 305.9791 | 0.02729243 | 1.259999
16.32 | 19697.5449 | 19139.54 | 19138.25 | 558.0057 | 0.02736475 | 1.264513
16.33 | 19579.0723 | 19126.5 | 19125.2 | 452.5761 | 0.02743736 | 1.269068
16.34 | 18910.2695 | 19113.47 | 19112.17 | -203.2032 | 0.02751025 | 1.273666
16.35 | 18793.4746 | 19100.47 | 19099.16 | -306.9939 | 0.02758343 | 1.278306
16.360001 | 18950.7129 | 19087.48 | 19086.17 | -136.7695 | 0.02765691 | 1.28299
16.370001 | 19145.0762 | 19074.52 | 19073.2 | 70.55928 | 0.02773068 | 1.287718
16.379999 | 18789.0527 | 19061.57 | 19060.25 | -272.5206 | 0.02780473 | 1.29249
16.389999 | 18410.9082 | 19048.65 | 19047.32 | -637.738 | 0.02787909 | 1.297309
16.4 | 18460.5762 | 19035.74 | 19034.41 | -575.1609 | 0.02795376 | 1.302175
16.41 | 18241.0664 | 19022.85 | 19021.51 | -781.7819 | 0.02802872 | 1.307088
16.42 | 18461.3301 | 19009.98 | 19008.64 | -548.6486 | 0.02810398 | 1.31205
16.43 | 18701.2539 | 18997.13 | 18995.78 | -295.8742 | 0.02817955 | 1.31706
16.440001 | 18686.1973 | 18984.3 | 18982.94 | -298.0979 | 0.02825542 | 1.322121
16.450001 | 18808.3184 | 18971.48 | 18970.13 | -163.1642 | 0.0283316 | 1.327233
16.459999 | 18381.0723 | 18958.69 | 18957.33 | -577.6191 | 0.02840808 | 1.332396
16.469999 | 18514.002 | 18945.92 | 18944.55 | -431.9145 | 0.02848487 | 1.337613
16.48 | 18397.7188 | 18933.16 | 18931.79 | -535.4404 | 0.02856199 | 1.342884
16.49 | 18657.1367 | 18920.42 | 18919.05 | -263.2852 | 0.02863941 | 1.348209
16.5 | 18492.0566 | 18907.7 | 18906.32 | -415.6468 | 0.02871714 | 1.35359
16.51 | 18351.8203 | 18895 | 18893.62 | -543.1833 | 0.0287952 | 1.359029
16.52 | 18400.8164 | 18882.32 | 18880.93 | -481.5061 | 0.02887357 | 1.364525
16.530001 | 18128.1504 | 18869.66 | 18868.26 | -741.5083 | 0.02895228 | 1.370081
16.540001 | 18242.1484 | 18857.01 | 18855.61 | -614.8664 | 0.02903129 | 1.375696
16.549999 | 18078.6504 | 18844.39 | 18842.98 | -765.7415 | 0.02911061 | 1.381372
16.559999 | 18055.8262 | 18831.78 | 18830.37 | -775.9588 | 0.02919028 | 1.387112
16.57 | 18530.3086 | 18819.2 | 18817.77 | -288.8867 | 0.02927028 | 1.392916
16.58 | 18365.4902 | 18806.63 | 18805.2 | -441.135 | 0.0293506 | 1.398785
16.59 | 18285.5059 | 18794.07 | 18792.64 | -508.5676 | 0.02943125 | 1.40472
16.6 | 18474.7227 | 18781.54 | 18780.1 | -306.8175 | 0.02951224 | 1.410723
16.610001 | 18497.7969 | 18769.02 | 18767.58 | -271.227 | 0.02959356 | 1.416796
16.620001 | 18548.8398 | 18756.53 | 18755.07 | -207.6873 | 0.02967522 | 1.422938
16.629999 | 18529.4551 | 18744.05 | 18742.59 | -214.5958 | 0.0297572 | 1.429152
16.639999 | 18641.5156 | 18731.59 | 18730.13 | -90.07491 | 0.02983953 | 1.43544
16.65 | 18646.9238 | 18719.15 | 18717.68 | -72.22315 | 0.02992222 | 1.441804
16.66 | 18296.625 | 18706.72 | 18705.24 | -410.0977 | 0.03000524 | 1.448243
16.67 | 17980.4629 | 18694.32 | 18692.83 | -713.8536 | 0.03008861 | 1.454761
16.68 | 18027.4824 | 18681.93 | 18680.44 | -654.446 | 0.03017232 | 1.461359
16.690001 | 18002.5938 | 18669.56 | 18668.06 | -666.9631 | 0.03025639 | 1.468038
16.700001 | 17895.2871 | 18657.2 | 18655.7 | -761.9176 | 0.03034081 | 1.474801
16.709999 | 17983.293 | 18644.87 | 18643.36 | -661.5797 | 0.03042557 | 1.481647
16.719999 | 18108.2969 | 18632.56 | 18631.04 | -524.2593 | 0.03051069 | 1.488582
16.73 | 18142.9121 | 18620.26 | 18618.73 | -477.3441 | 0.03059619 | 1.495606
16.74 | 17793.1504 | 18607.98 | 18606.44 | -814.8248 | 0.03068203 | 1.50272
16.75 | 17988.9688 | 18595.71 | 18594.17 | -606.7432 | 0.03076824 | 1.509927
16.76 | 17982.0312 | 18583.47 | 18581.92 | -601.4353 | 0.03085481 | 1.517229
16.77 | 18063.1855 | 18571.24 | 18569.68 | -508.0531 | 0.03094174 | 1.524628
16.780001 | 18016.2461 | 18559.05 | 18557.46 | -542.8069 | 0.05692429 | 1.532127
16.790001 | 18227.9414 | 18546.86 | 18545.26 | -318.9189 | 0.05705288 | 1.539727
16.799999 | 17927.9883 | 18534.69 | 18533.08 | -606.6993 | 0.05718192 | 1.547429
16.809999 | 18079.4492 | 18522.53 | 18520.92 | -443.0808 | 0.05731147 | 1.555239
16.82 | 17993.7012 | 18510.39 | 18508.77 | -516.6874 | 0.0574415 | 1.563159
16.83 | 17729.9824 | 18498.27 | 18496.64 | -768.2834 | 0.057572 | 1.571189
16.84 | 18154.1582 | 18486.16 | 18484.52 | -332.0023 | 0.05770297 | 1.579333
16.85 | 18092.7793 | 18474.09 | 18472.43 | -381.3061 | 0.07077247 | 1.587594
16.860001 | 17588.2559 | 18462.01 | 18460.35 | -873.7576 | 0.07092487 | 1.595976
16.870001 | 17441.1758 | 18449.96 | 18448.28 | -1008.784 | 0.07107777 | 1.604479
16.879999 | 17659.1836 | 18437.93 | 18436.24 | -778.7428 | 0.0712312 | 1.613105
16.889999 | 17703.3535 | 18425.91 | 18424.21 | -722.5539 | 0.0713852 | 1.621862
16.9 | 17261.5508 | 18413.9 | 18412.2 | -1152.354 | 0.07153974 | 1.630752
16.91 | 17612.1797 | 18401.92 | 18400.21 | -789.74 | 0.07169483 | 1.639776
16.92 | 18114.3047 | 18389.95 | 18388.23 | -275.6474 | 0.07185046 | 1.648939
16.93 | 18095.2637 | 18378 | 18376.27 | -282.7408 | 0.07492406 | 1.658244
16.940001 | 18099.4355 | 18366.07 | 18364.33 | -266.6343 | 0.07508542 | 1.667694
16.950001 | 18200.8965 | 18354.15 | 18352.4 | -153.2568 | 0.07524732 | 1.677294
16.959999 | 17665.9316 | 18342.26 | 18340.49 | -676.3245 | 0.07540977 | 1.687045
16.969999 | 17771.1914 | 18330.37 | 18328.6 | -559.182 | 0.07557282 | 1.696956
16.98 | 18118.8633 | 18318.51 | 18316.72 | -199.6431 | 0.07573647 | 1.707029
16.99 | 18107.0527 | 18306.66 | 18304.86 | -199.6048 | 0.07590067 | 1.717267
17 | 17672.3203 | 18294.83 | 18293.02 | -622.5065 | 0.077523 | 1.727675
17.01 | 17547.6641 | 18283.01 | 18281.2 | -735.3473 | 0.07769067 | 1.738258
17.02 | 17489.9258 | 18271.21 | 18269.39 | -781.287 | 0.07785894 | 1.749021
17.030001 | 17552.8555 | 18259.43 | 18257.59 | -706.5742 | 0.07802783 | 1.759969
17.040001 | 17938.752 | 18247.66 | 18245.82 | -308.9124 | 0.07819728 | 1.771106
17.049999 | 17981.5762 | 18235.92 | 18234.06 | -254.342 | 0.07836732 | 1.782436
17.059999 | 17731.8926 | 18224.19 | 18222.31 | -492.2936 | 0.07853799 | 1.793969
17.07 | 17164.709 | 18212.47 | 18210.59 | -1047.761 | 0.07870929 | 1.805709
17.08 | 17611.873 | 18200.77 | 18198.87 | -588.8977 | 0.07888119 | 1.81766
17.09 | 18044.4941 | 18189.09 | 18187.18 | -144.5942 | 0.0790537 | 1.82983
17.1 | 18131.668 | 18177.42 | 18175.5 | -45.75439 | 0.07922683 | 1.842225
17.110001 | 17914.3574 | 18165.77 | 18163.84 | -251.4144 | 0.07940059 | 1.854852
17.120001 | 17756.1465 | 18154.14 | 18152.19 | -397.9922 | 0.07957496 | 1.867715
17.129999 | 17815.5176 | 18142.52 | 18140.56 | -327.0068 | 0.07974994 | 1.880822
17.139999 | 17415.4492 | 18130.92 | 18128.95 | -715.4749 | 0.07992558 | 1.894184
17.15 | 17357.5879 | 18119.34 | 18117.35 | -761.751 | 0.08010186 | 1.907808
17.16 | 17668.9258 | 18107.77 | 18105.77 | -438.8454 | 0.08027877 | 1.921699
17.17 | 17257.7305 | 18096.22 | 18094.2 | -838.4893 | 0.08045632 | 1.935866
17.18 | 16692.9004 | 18084.68 | 18082.65 | -1391.784 | 0.08063452 | 1.950319
17.190001 | 16641.5781 | 18073.16 | 18071.12 | -1431.586 | 0.08081337 | 1.965068
17.200001 | 17433.3145 | 18061.66 | 18059.6 | -628.3471 | 0.08099286 | 1.980119
17.209999 | 17277.2578 | 18050.18 | 18048.1 | -772.9195 | 0.08117298 | 1.995479
17.219999 | 17279.4062 | 18038.71 | 18036.61 | -759.3005 | 0.08135378 | 2.011168
17.23 | 17307.1738 | 18027.25 | 18025.14 | -720.0773 | 0.08153527 | 2.027192
17.24 | 16670.1133 | 18015.81 | 18013.69 | -1345.699 | 0.0817174 | 2.043559
17.25 | 16890.8027 | 18004.39 | 18002.25 | -1113.588 | 0.08190021 | 2.060283
17.26 | 16465.5254 | 17992.98 | 17990.82 | -1527.459 | 0.08208367 | 2.077375
17.27 | 17050.9766 | 17981.59 | 17979.42 | -930.6172 | 0.08226783 | 2.094849
17.280001 | 17564.8125 | 17970.22 | 17968.02 | -405.4058 | 0.08245268 | 2.112719
17.290001 | 17021.6738 | 17958.86 | 17956.65 | -937.1861 | 0.08263818 | 2.130994
17.299999 | 16904.4062 | 17947.52 | 17945.29 | -1043.114 | 0.08282435 | 2.149687
17.309999 | 16803.6348 | 17936.19 | 17933.94 | -1132.558 | 0.08301124 | 2.16882
17.32 | 16686.0742 | 17924.88 | 17922.61 | -1238.807 | 0.08319884 | 2.188408
17.33 | 16819.3066 | 17913.59 | 17911.29 | -1094.28 | 0.08338712 | 2.208463
17.34 | 16928.9609 | 17902.31 | 17899.99 | -973.3467 | 0.08357609 | 2.229002
17.35 | 17375.793 | 17891.04 | 17888.71 | -515.2514 | 0.08376579 | 2.250045
17.360001 | 17736.3594 | 17879.8 | 17877.44 | -143.4365 | 0.0839562 | 2.271612
17.370001 | 17292.6191 | 17868.56 | 17866.19 | -575.9453 | 0.0841473 | 2.293717
17.379999 | 17069.5566 | 17857.35 | 17854.95 | -787.7942 | 0.0843391 | 2.316378
17.389999 | 16918.3555 | 17846.15 | 17843.73 | -927.7953 | 0.08453164 | 2.339627
17.4 | 16523.5176 | 17834.97 | 17832.52 | -1311.448 | 0.08472493 | 2.363484
17.41 | 16850.5996 | 17823.8 | 17821.32 | -973.1973 | 0.08491893 | 2.387967
17.42 | 17001.9453 | 17812.64 | 17810.15 | -810.6988 | 0.08511366 | 2.413102
17.43 | 16744.0938 | 17801.51 | 17798.98 | -1057.413 | 0.08530912 | 2.438917
17.440001 | 16605.7324 | 17790.38 | 17787.83 | -1184.652 | 0.08550535 | 2.46544
17.450001 | 16739.9453 | 17779.28 | 17776.7 | -1039.333 | 0.0857023 | 2.492696
17.459999 | 16912.6445 | 17768.19 | 17765.58 | -855.5465 | 0.08589997 | 2.520709
17.469999 | 17286.6445 | 17757.12 | 17754.48 | -470.4722 | 0.08609842 | 2.549525
17.48 | 17061.4414 | 17746.06 | 17743.39 | -684.6155 | 0.08629764 | 2.579174
17.49 | 16751.0176 | 17735.01 | 17732.32 | -983.9964 | 0.08649761 | 2.609684
17.5 | 16642.8906 | 17723.99 | 17721.26 | -1081.096 | 0.08669835 | 2.641094
17.51 | 17254.1602 | 17712.98 | 17710.21 | -458.815 | 0.08689985 | 2.673445
17.52 | 16693.8691 | 17701.98 | 17699.19 | -1008.11 | 0.08710212 | 2.706777
17.530001 | 16309.2061 | 17691 | 17688.17 | -1381.792 | 0.08730521 | 2.741138
17.540001 | 16927.5547 | 17680.03 | 17677.17 | -752.4789 | 0.08750903 | 2.776564
17.549999 | 16907.1621 | 17669.09 | 17666.19 | -761.925 | 0.08771362 | 2.8131
17.559999 | 16473.1836 | 17658.15 | 17655.22 | -1184.971 | 0.08791903 | 2.850814
17.57 | 16623.4531 | 17647.24 | 17644.26 | -1023.783 | 0.08812526 | 2.889755
17.58 | 16658.3184 | 17636.33 | 17633.32 | -978.016 | 0.08833227 | 2.929973
17.59 | 16518.7285 | 17625.45 | 17622.39 | -1106.72 | 0.08854008 | 2.971532
17.6 | 16195.2852 | 17614.58 | 17611.48 | -1419.294 | 0.0887487 | 3.014495
17.610001 | 16783.1289 | 17603.72 | 17600.58 | -820.5952 | 0.08895815 | 3.058937
17.620001 | 16657.0078 | 17592.89 | 17589.69 | -935.8784 | 0.0891684 | 3.10492
17.629999 | 16722.5938 | 17582.07 | 17578.82 | -859.4726 | 0.08937944 | 3.152514
17.639999 | 16868.2891 | 17571.26 | 17567.97 | -702.9713 | 0.08959134 | 3.201822
17.65 | 17198.9883 | 17560.47 | 17557.13 | -361.4811 | 0.08980409 | 3.252928
17.66 | 16837.5195 | 17549.7 | 17546.3 | -712.176 | 0.09001765 | 3.30591
17.67 | 16698.0391 | 17538.94 | 17535.49 | -840.8988 | 0.09023207 | 3.360875
17.68 | 16770.8828 | 17528.2 | 17524.69 | -757.3137 | 0.09044733 | 3.417925
17.690001 | 17282.7988 | 17517.47 | 17513.9 | -234.6716 | 0.09066345 | 3.477181
17.700001 | 16875.6719 | 17506.76 | 17503.13 | -631.0899 | 0.0908804 | 3.538749
17.709999 | 16647.2344 | 17496.07 | 17492.38 | -848.8374 | 0.0910982 | 3.602746
17.719999 | 16187.1982 | 17485.4 | 17481.64 | -1298.198 | 0.09131688 | 3.669341
17.73 | 15983.7861 | 17474.74 | 17470.91 | -1490.95 | 0.09153646 | 3.738674
17.74 | 16027.8271 | 17464.09 | 17460.19 | -1436.267 | 0.09175689 | 3.810884
17.75 | 16128.5078 | 17453.47 | 17449.49 | -1324.962 | 0.0919782 | 3.886149
17.76 | 16230.2266 | 17442.86 | 17438.81 | -1212.635 | 0.0922004 | 3.96465
17.77 | 16702.6348 | 17432.27 | 17428.13 | -729.6366 | 0.09242349 | 4.046579
17.780001 | 16615.502 | 17421.7 | 17417.47 | -806.1953 | 0.0926475 | 4.132158
17.790001 | 16471.123 | 17411.14 | 17406.83 | -940.0189 | 0.09287238 | 4.22159
17.799999 | 16420.0547 | 17400.61 | 17396.2 | -980.5518 | 0.09309812 | 4.315105
17.809999 | 16020.4619 | 17390.09 | 17385.58 | -1369.625 | 0.09332484 | 4.413011
17.82 | 16542.8828 | 17379.59 | 17374.98 | -836.7023 | 0.09355247 | 4.515582
17.83 | 16205.8623 | 17369.1 | 17364.39 | -1163.24 | 0.09378102 | 4.623098
17.84 | 15678.4131 | 17358.64 | 17353.81 | -1680.226 | 0.09401049 | 4.735904
17.85 | 16081.8506 | 17348.19 | 17343.25 | -1266.344 | 0.09424089 | 4.85436
17.860001 | 16314.0615 | 17337.77 | 17332.7 | -1023.708 | 0.09447224 | 4.978871
17.870001 | 16801.6289 | 17327.36 | 17322.16 | -525.7358 | 0.09470453 | 5.109833
17.879999 | 16545.3086 | 17316.98 | 17311.64 | -771.674 | 0.09493773 | 5.247689
17.889999 | 16496.0977 | 17306.62 | 17301.13 | -810.5216 | 0.09517191 | 5.393009
17.9 | 16819.5 | 17296.28 | 17290.63 | -476.7764 | 0.09540708 | 5.546331
17.91 | 16290.2549 | 17285.96 | 17280.15 | -995.7017 | 0.0956432 | 5.708219
17.92 | 15967.2109 | 17275.66 | 17269.68 | -1308.448 | 0.09588028 | 5.879352
17.93 | 16125.6494 | 17265.39 | 17259.23 | -1139.736 | 0.09611834 | 6.060452
17.940001 | 15828.1104 | 17255.13 | 17248.79 | -1427.024 | 0.09635742 | 6.252339
17.950001 | 16319.5557 | 17244.91 | 17238.36 | -925.354 | 0.09659744 | 6.455843
17.959999 | 16784.2305 | 17234.71 | 17227.94 | -450.4821 | 0.09683845 | 6.671897
17.969999 | 16586.2441 | 17224.54 | 17217.54 | -638.2963 | 0.09708049 | 6.901678
17.98 | 16836.6777 | 17214.4 | 17207.15 | -377.7176 | 0.09732355 | 7.146354
17.99 | 16506.2207 | 17204.28 | 17196.78 | -698.0598 | 0.09756761 | 7.407191
18 | 16308.1709 | 17194.2 | 17186.41 | -886.0257 | 0.09781268 | 7.685708
18.01 | 16525.7168 | 17184.15 | 17176.06 | -658.4283 | 0.09805879 | 7.983585
18.02 | 16204.4639 | 17174.13 | 17165.73 | -969.664 | 0.09830592 | 8.302742
18.030001 | 16303.7373 | 17164.15 | 17155.4 | -860.4089 | 0.09855413 | 8.645433
18.040001 | 16092.957 | 17154.2 | 17145.09 | -1061.248 | 0.09880335 | 9.014167
18.049999 | 16198.3672 | 17144.31 | 17134.8 | -945.94 | 0.09905357 | 9.41196
18.059999 | 16128.3672 | 17134.45 | 17124.51 | -1006.086 | 0.09930489 | 9.842738
18.07 | 16110.9609 | 17124.65 | 17114.24 | -1013.688 | 0.0995573 | 10.31106
18.08 | 15901.4922 | 17114.9 | 17103.98 | -1213.41 | 0.09981078 | 10.8226
18.09 | 15940.0928 | 17105.22 | 17093.73 | -1165.126 | 0.1000653 | 11.38477
18.1 | 15899.2793 | 17095.61 | 17083.5 | -1196.329 | 0.1003209 | 12.00708
18.110001 | 15655.8828 | 17086.08 | 17073.28 | -1430.199 | 0.1005777 | 12.70197
18.120001 | 15877.9756 | 17076.66 | 17063.07 | -1198.682 | 0.1008355 | 13.4854
18.129999 | 15990.0459 | 17067.36 | 17052.88 | -1077.312 | 0.1010943 | 14.37821
18.139999 | 16017.8535 | 17058.21 | 17042.7 | -1040.352 | 0.1013544 | 15.40806
18.15 | 15821.4609 | 17049.24 | 17032.53 | -1227.776 | 0.1016155 | 16.60989
18.16 | 15825.7227 | 17040.5 | 17022.37 | -1214.775 | 0.1018778 | 18.0278
18.17 | 16033.2666 | 17032.04 | 17012.22 | -998.7771 | 0.1021412 | 19.71747
18.18 | 16570.0762 | 17023.94 | 17002.09 | -453.8657 | 0.1024057 | 21.7472
18.190001 | 16514.5723 | 17016.27 | 16991.97 | -501.702 | 0.1026714 | 24.1997
18.200001 | 16413.5664 | 17009.14 | 16981.87 | -595.5732 | 0.1029383 | 27.1715
18.209999 | 16313.3184 | 17002.65 | 16971.77 | -689.3314 | 0.1032062 | 30.77376
18.219999 | 15957.333 | 16996.93 | 16961.69 | -1039.595 | 0.1034754 | 35.13343
18.23 | 15889.3633 | 16992.11 | 16951.62 | -1102.747 | 0.1037458 | 40.38628
18.24 | 16041.542 | 16988.34 | 16941.56 | -946.7986 | 0.1040173 | 46.67312
18.25 | 16012.9346 | 16985.76 | 16931.52 | -972.825 | 0.10429 | 54.13664
18.26 | 16131.9072 | 16984.5 | 16921.49 | -852.5945 | 0.1045639 | 62.91083
18.27 | 15950.1709 | 16984.68 | 16911.47 | -1034.512 | 0.104839 | 73.11191
18.280001 | 15547.1465 | 16986.39 | 16901.46 | -1439.245 | 0.1051154 | 84.82871
18.290001 | 15440.9814 | 16989.67 | 16891.46 | -1548.69 | 0.1053929 | 98.10463
18.299999 | 15919.1074 | 16994.52 | 16881.48 | -1075.408 | 0.1056717 | 112.9295
18.309999 | 15888.0791 | 17000.85 | 16871.51 | -1112.772 | 0.1059517 | 129.2356
18.32 | 16260.3828 | 17008.52 | 16861.55 | -748.1377 | 0.1062329 | 146.8651
18.33 | 16368.8027 | 17017.27 | 16851.6 | -648.4672 | 0.1065155 | 165.5611
18.34 | 16411.5352 | 17026.74 | 16841.67 | -615.2007 | 0.1067992 | 184.9617
18.35 | 16208.5596 | 17036.43 | 16831.74 | -827.8695 | 0.1070843 | 204.5774
18.360001 | 15978.3691 | 17045.73 | 16821.83 | -1067.36 | 0.1073706 | 223.7888
18.370001 | 15787.2256 | 17053.89 | 16811.93 | -1266.662 | 0.1076582 | 241.8457
18.379999 | 16059.2275 | 17060.07 | 16802.05 | -1000.844 | 0.107947 | 257.9144
18.389999 | 16090.3408 | 17063.44 | 16792.17 | -973.1002 | 0.1082372 | 271.1582
18.4 | 16326.25 | 17063.24 | 16782.31 | -736.9903 | 0.1085288 | 280.8211
18.41 | 16189.1875 | 17058.92 | 16772.46 | -869.7299 | 0.1088216 | 286.349
18.42 | 15856.1455 | 17050.2 | 16762.62 | -1194.05 | 0.1091157 | 287.4654
18.43 | 15674.4434 | 17037.08 | 16752.79 | -1362.641 | 0.1094112 | 284.1819
18.440001 | 15283.6035 | 17019.85 | 16742.98 | -1736.245 | 0.1097081 | 276.7624
18.450001 | 15385.2852 | 16998.95 | 16733.17 | -1613.669 | 0.1100063 | 265.6715
18.459999 | 15593.0244 | 16975.01 | 16723.38 | -1381.988 | 0.1103058 | 251.5192
18.469999 | 15369.8115 | 16948.71 | 16713.6 | -1578.901 | 0.1106067 | 234.9995
18.48 | 15813.7285 | 16920.8 | 16703.83 | -1107.072 | 0.110909 | 216.8561
18.49 | 15547.7666 | 16892.01 | 16694.08 | -1344.242 | 0.1112127 | 197.8215
18.5 | 15445.1484 | 16863 | 16684.33 | -1417.85 | 0.1115178 | 178.5559
18.51 | 15486.8496 | 16834.33 | 16674.6 | -1347.481 | 0.1118243 | 159.6221
18.52 | 15914.792 | 16806.45 | 16664.87 | -891.6627 | 0.1121322 | 141.4675
18.530001 | 15941.4775 | 16779.7 | 16655.16 | -838.2207 | 0.1124416 | 124.4223
18.540001 | 15653.6006 | 16754.29 | 16645.46 | -1100.693 | 0.1127524 | 108.7166
18.549999 | 15751.5938 | 16730.38 | 16635.78 | -978.7833 | 0.1130645 | 94.48524
18.559999 | 15881.7578 | 16707.99 | 16626.1 | -826.2351 | 0.1133782 | 81.77681
18.57 | 15684.4609 | 16687.14 | 16616.44 | -1002.676 | 0.1136934 | 70.58616
18.58 | 15303.5039 | 16667.76 | 16606.78 | -1364.253 | 0.1140101 | 60.85903
18.59 | 15380.9199 | 16649.76 | 16597.14 | -1268.837 | 0.1143282 | 52.50055
18.6 | 15681.8281 | 16633.02 | 16587.51 | -951.1906 | 0.1146478 | 45.39263
18.610001 | 15499.1064 | 16617.41 | 16577.89 | -1118.302 | 0.1149689 | 39.40229
18.620001 | 15451.873 | 16602.79 | 16568.28 | -1150.919 | 0.1152916 | 34.39326
18.629999 | 15461.5576 | 16589.03 | 16558.69 | -1127.476 | 0.1156157 | 30.22968
18.639999 | 15593.459 | 16576 | 16549.1 | -982.541 | 0.1159414 | 26.78065
18.65 | 16048.124 | 16563.57 | 16539.53 | -515.4495 | 0.1162687 | 23.9289
18.66 | 15999.0059 | 16551.65 | 16529.97 | -552.6461 | 0.1165975 | 21.57006
18.67 | 15901.1641 | 16540.14 | 16520.41 | -638.979 | 0.1169279 | 19.61263
18.68 | 15965.3975 | 16528.97 | 16510.87 | -563.572 | 0.1172598 | 17.97939
18.690001 | 15233.5664 | 16518.07 | 16501.34 | -1284.5 | 0.1175934 | 16.60606
18.700001 | 15173.0713 | 16507.38 | 16491.82 | -1334.311 | 0.1179286 | 15.44069
18.709999 | 15321.1826 | 16496.88 | 16482.32 | -1175.695 | 0.1182653 | 14.44139
18.719999 | 15940.9824 | 16486.52 | 16472.82 | -545.541 | 0.1186037 | 13.58275
18.73 | 15374.5859 | 16476.28 | 16463.34 | -1101.691 | 0.1189438 | 12.82245
18.74 | 15466.3584 | 16466.13 | 16453.86 | -999.771 | 0.1192855 | 12.14879
18.75 | 15662.4756 | 16456.06 | 16444.4 | -793.588 | 0.1196288 | 11.54612
18.76 | 15354.873 | 16446.07 | 16434.95 | -1091.195 | 0.1199738 | 11.00244
18.77 | 15266.377 | 16436.13 | 16425.5 | -1169.756 | 0.1203205 | 10.50849
18.780001 | 15222.2383 | 16426.25 | 16416.07 | -1204.011 | 0.120669 | 10.05699
18.790001 | 15384.3701 | 16416.42 | 16406.65 | -1032.045 | 0.1210191 | 9.642398
18.799999 | 15140.7256 | 16406.63 | 16397.24 | -1265.905 | 0.1213709 | 9.264329
18.809999 | 14853.4287 | 16396.88 | 16387.85 | -1543.45 | 0.1217244 | 8.910665
18.82 | 15040.5381 | 16387.16 | 16378.46 | -1346.625 | 0.1220798 | 8.582561
18.83 | 15205.667 | 16377.48 | 16369.08 | -1171.814 | 0.1224368 | 8.277543
18.84 | 15062.2051 | 16367.83 | 16359.72 | -1305.626 | 0.1227957 | 7.993396
18.85 | 15081.8125 | 16358.21 | 16350.36 | -1276.399 | 0.1231563 | 7.728238
18.860001 | 14954.6172 | 16348.62 | 16341.01 | -1394.001 | 0.1235187 | 7.480387
18.870001 | 14901.3613 | 16339.05 | 16331.68 | -1437.691 | 0.1238829 | 7.248449
18.879999 | 15098.5156 | 16329.51 | 16322.36 | -1230.998 | 0.1242489 | 7.031144
18.889999 | 15032.252 | 16320 | 16313.05 | -1287.745 | 0.1246168 | 6.827203
18.9 | 15118.5859 | 16310.5 | 16303.74 | -1191.917 | 0.1249866 | 6.635611
18.91 | 15188.4785 | 16301.03 | 16294.45 | -1112.553 | 0.1253582 | 6.455471
18.92 | 15209.4443 | 16291.58 | 16285.17 | -1082.136 | 0.1257316 | 6.285901
18.93 | 15054.334 | 16282.15 | 16275.9 | -1227.816 | 0.126107 | 6.126123
18.940001 | 15149.1748 | 16272.74 | 16266.64 | -1123.564 | 0.1264843 | 5.975414
18.950001 | 15126.3008 | 16263.35 | 16257.39 | -1137.046 | 0.1268634 | 5.833164
18.959999 | 15508.9102 | 16253.98 | 16248.15 | -745.0649 | 0.1272445 | 5.698796
18.969999 | 15220.0742 | 16244.62 | 16238.92 | -1024.545 | 0.1276275 | 5.571708
18.98 | 15337.7998 | 16235.28 | 16229.7 | -897.4798 | 0.1280125 | 5.451424
18.99 | 15119.0039 | 16225.96 | 16220.49 | -1106.954 | 0.1283995 | 5.337522
19 | 14790.2334 | 16216.65 | 16211.29 | -1426.418 | 0.1287885 | 5.229569
19.01 | 15097.0176 | 16207.36 | 16202.11 | -1110.344 | 0.1291795 | 5.127183
19.02 | 15023.9512 | 16198.09 | 16192.93 | -1174.136 | 0.1295725 | 5.030013
19.030001 | 14768.5869 | 16188.83 | 16183.76 | -1420.24 | 0.1299676 | 4.93772
19.040001 | 14754.0586 | 16179.58 | 16174.6 | -1425.524 | 0.1303646 | 4.850029
19.049999 | 15000.2607 | 16170.35 | 16165.46 | -1170.094 | 0.1307637 | 4.76667
19.059999 | 15083.292 | 16161.14 | 16156.32 | -1077.847 | 0.1311649 | 4.687344
19.07 | 14820.1494 | 16151.94 | 16147.19 | -1331.787 | 0.1315683 | 4.611826
19.08 | 14980.7979 | 16142.75 | 16138.08 | -1161.95 | 0.1319737 | 4.539915
19.09 | 15287.458 | 16133.57 | 16128.97 | -846.1152 | 0.1323813 | 4.471393
19.1 | 15076.8037 | 16124.41 | 16119.87 | -1047.608 | 0.132791 | 4.406073
19.110001 | 14718.3672 | 16115.26 | 16110.79 | -1396.895 | 0.1332029 | 4.343767
19.120001 | 15234.9697 | 16106.13 | 16101.71 | -871.1573 | 0.1336169 | 4.284328
19.129999 | 15225.877 | 16097.01 | 16092.64 | -871.1291 | 0.1340331 | 4.227606
19.139999 | 15037.7217 | 16087.9 | 16083.59 | -1050.174 | 0.1344516 | 4.17343
19.15 | 14626.6904 | 16078.8 | 16074.54 | -1452.107 | 0.1348723 | 4.121674
19.16 | 14570.1494 | 16069.71 | 16065.5 | -1499.562 | 0.1352952 | 4.072224
19.17 | 14840.1045 | 16060.64 | 16056.48 | -1220.533 | 0.1357204 | 4.024958
19.18 | 14867.9307 | 16051.58 | 16047.46 | -1183.645 | 0.1361479 | 3.979765
19.190001 | 14726.5137 | 16042.53 | 16038.45 | -1316.011 | 0.1365777 | 3.936536
19.200001 | 14694.1113 | 16033.49 | 16029.45 | -1339.376 | 0.1370097 | 3.895186
19.209999 | 14619.292 | 16024.46 | 16020.47 | -1405.17 | 0.1374441 | 3.855629
19.219999 | 14522.0645 | 16015.45 | 16011.49 | -1493.383 | 0.1378809 | 3.817759
19.23 | 14543.8203 | 16006.44 | 16002.52 | -1462.622 | 0.1383201 | 3.781502
19.24 | 14685.3623 | 15997.45 | 15993.56 | -1312.088 | 0.1387616 | 3.746792
19.25 | 14634.4424 | 15988.47 | 15984.62 | -1354.026 | 0.1392055 | 3.713553
19.26 | 14789.5586 | 15979.5 | 15975.68 | -1189.94 | 0.1396519 | 3.681718
19.27 | 14846.6807 | 15970.54 | 15966.75 | -1123.858 | 0.1401007 | 3.651224
19.280001 | 14949.5234 | 15961.59 | 15957.83 | -1012.066 | 0.1405521 | 3.622008
19.290001 | 14892.3086 | 15952.65 | 15948.92 | -1060.344 | 0.1410058 | 3.594022
19.299999 | 14634.959 | 15943.73 | 15940.02 | -1308.768 | 0.141462 | 3.567216
19.309999 | 14769.7754 | 15934.81 | 15931.13 | -1165.036 | 0.1419208 | 3.541525
19.32 | 14661.3096 | 15925.9 | 15922.25 | -1264.595 | 0.1423822 | 3.516905
19.33 | 14657.1973 | 15917.01 | 15913.37 | -1259.812 | 0.1428462 | 3.49332
19.34 | 14695.4941 | 15908.13 | 15904.51 | -1212.631 | 0.1433127 | 3.470723
19.35 | 14938.3828 | 15899.25 | 15895.66 | -960.8685 | 0.1437818 | 3.449073
19.360001 | 14617.8457 | 15890.39 | 15886.81 | -1272.541 | 0.1442536 | 3.42833
19.370001 | 14739.2334 | 15881.53 | 15877.98 | -1142.3 | 0.144728 | 3.408464
19.379999 | 14687.9502 | 15872.69 | 15869.16 | -1184.742 | 0.145205 | 3.389442
19.389999 | 14898.3828 | 15863.86 | 15860.34 | -965.4761 | 0.1456847 | 3.371222
19.4 | 14659.25 | 15855.04 | 15851.54 | -1195.785 | 0.1461673 | 3.353775
19.41 | 14741.5605 | 15846.22 | 15842.74 | -1104.662 | 0.1466525 | 3.337077
19.42 | 14782.1035 | 15837.42 | 15833.95 | -1055.316 | 0.1471405 | 3.321097
19.43 | 14512.208 | 15828.63 | 15825.17 | -1316.419 | 0.1476313 | 3.305809
19.440001 | 14598.1875 | 15819.84 | 15816.4 | -1221.656 | 0.1481249 | 3.291186
19.450001 | 14805.9971 | 15811.07 | 15807.64 | -1005.073 | 0.1486213 | 3.277208
19.459999 | 14558.0684 | 15802.31 | 15798.9 | -1244.24 | 0.1491205 | 3.263853
19.469999 | 14364.6201 | 15793.56 | 15790.15 | -1428.935 | 0.1496226 | 3.251092
19.48 | 14449.6494 | 15784.81 | 15781.42 | -1335.162 | 0.1501277 | 3.238906
19.49 | 14625.2607 | 15776.08 | 15772.7 | -1150.816 | 0.1506357 | 3.22728
19.5 | 14657.5244 | 15767.35 | 15763.99 | -1109.829 | 0.1511467 | 3.216191
19.51 | 14749.0957 | 15758.64 | 15755.28 | -1009.543 | 0.1516606 | 3.205623
19.52 | 14930.1553 | 15749.93 | 15746.59 | -819.7781 | 0.1521775 | 3.195557
19.530001 | 15172.3223 | 15741.24 | 15737.9 | -568.9148 | 0.1526975 | 3.185976
19.540001 | 14941.082 | 15732.55 | 15729.22 | -791.4692 | 0.1532205 | 3.176867
19.549999 | 14748.707 | 15723.88 | 15720.55 | -975.1694 | 0.1537465 | 3.168218
19.559999 | 14444.3926 | 15715.21 | 15711.9 | -1270.817 | 0.1542757 | 3.160005
19.57 | 14451.1328 | 15706.55 | 15703.24 | -1255.418 | 0.154808 | 3.15222
19.58 | 14654.4121 | 15697.9 | 15694.6 | -1043.491 | 0.1553435 | 3.144849
19.59 | 14645.5801 | 15689.26 | 15685.97 | -1043.684 | 0.1558822 | 3.13788
19.6 | 14445.4326 | 15680.63 | 15677.35 | -1235.202 | 0.1564241 | 3.131301
19.610001 | 14620.5098 | 15672.01 | 15668.73 | -1051.503 | 0.1569692 | 3.125098
19.620001 | 14734.6465 | 15663.4 | 15660.13 | -928.7553 | 0.1575176 | 3.119264
19.629999 | 14345.9336 | 15654.8 | 15651.53 | -1308.868 | 0.1580692 | 3.113787
19.639999 | 14237.4385 | 15646.21 | 15642.94 | -1408.77 | 0.1586243 | 3.108655
19.65 | 14277.0137 | 15637.62 | 15634.36 | -1360.611 | 0.1591827 | 3.103858
19.66 | 14590.3965 | 15629.05 | 15625.79 | -1038.653 | 0.1597445 | 3.099388
19.67 | 14889.2393 | 15620.48 | 15617.23 | -731.2452 | 0.1603096 | 3.095237
19.68 | 14873.6426 | 15611.93 | 15608.68 | -738.2855 | 0.1608783 | 3.091395
19.690001 | 14500.8057 | 15603.38 | 15600.13 | -1102.574 | 0.1614504 | 3.087853
19.700001 | 14522.5811 | 15594.84 | 15591.59 | -1072.26 | 0.162026 | 3.084605
19.709999 | 14519.2256 | 15586.31 | 15583.07 | -1067.088 | 0.1626051 | 3.081642
19.719999 | 14506.5049 | 15577.79 | 15574.55 | -1071.288 | 0.1631878 | 3.078958
19.73 | 14581.4824 | 15569.28 | 15566.04 | -987.7985 | 0.1637742 | 3.076543
19.74 | 14246.3525 | 15560.78 | 15557.54 | -1314.426 | 0.1643642 | 3.074393
19.75 | 14174.0176 | 15552.28 | 15549.05 | -1378.267 | 0.1649578 | 3.072501
19.76 | 14040.3838 | 15543.8 | 15540.56 | -1503.416 | 0.1655552 | 3.07086
19.77 | 14284.2734 | 15535.32 | 15532.09 | -1251.05 | 0.1661562 | 3.069465
19.780001 | 14451.8564 | 15526.85 | 15523.62 | -1074.998 | 0.1667612 | 3.068308
19.790001 | 14486.8477 | 15518.4 | 15515.16 | -1031.548 | 0.1673698 | 3.067386
19.799999 | 14277.3057 | 15509.95 | 15506.71 | -1232.642 | 0.1679821 | 3.066694
19.809999 | 14721.291 | 15501.51 | 15498.27 | -780.2156 | 0.1685985 | 3.066225
19.82 | 14461.7578 | 15493.07 | 15489.84 | -1031.315 | 0.1692188 | 3.065973
19.83 | 14053.791 | 15484.65 | 15481.41 | -1430.858 | 0.1698431 | 3.065936
19.84 | 14065.9648 | 15476.23 | 15473 | -1410.269 | 0.1704713 | 3.066107
19.85 | 14141.248 | 15467.83 | 15464.59 | -1326.579 | 0.1711035 | 3.066483
19.860001 | 14308.9131 | 15459.43 | 15456.19 | -1150.515 | 0.1717398 | 3.06706
19.870001 | 14232.3877 | 15451.04 | 15447.8 | -1218.651 | 0.1723802 | 3.067833
19.879999 | 14260.582 | 15442.66 | 15439.42 | -1182.077 | 0.1730245 | 3.068798
19.889999 | 14559.3643 | 15434.29 | 15431.04 | -874.9218 | 0.1736732 | 3.069952
19.9 | 14652.2812 | 15425.92 | 15422.68 | -773.6399 | 0.1743261 | 3.071291
19.91 | 14484.2607 | 15417.57 | 15414.32 | -933.3046 | 0.1749832 | 3.07281
19.92 | 14198.2695 | 15409.22 | 15405.97 | -1210.949 | 0.1756446 | 3.074508
19.93 | 14254.0459 | 15400.88 | 15397.63 | -1146.833 | 0.1763104 | 3.07638
19.940001 | 14196.001 | 15392.55 | 15389.29 | -1196.547 | 0.1769805 | 3.078423
19.950001 | 14248.6387 | 15384.23 | 15380.97 | -1135.587 | 0.1776551 | 3.080635
19.959999 | 14161.5439 | 15375.91 | 15372.65 | -1214.369 | 0.1783339 | 3.083011
19.969999 | 14173.9717 | 15367.61 | 15364.34 | -1193.636 | 0.1790174 | 3.085551
19.98 | 14144.3887 | 15359.31 | 15356.04 | -1214.921 | 0.1797054 | 3.08825
19.99 | 14236.3564 | 15351.02 | 15347.75 | -1114.664 | 0.180398 | 3.091106
20 | 13967.5518 | 15342.74 | 15339.46 | -1375.188 | 0.1810952 | 3.094116
20.01 | 13972.7021 | 15334.47 | 15331.19 | -1361.765 | 0.1817971 | 3.097279
20.02 | 13889.2227 | 15326.2 | 15322.92 | -1436.981 | 0.1825037 | 3.100591
20.030001 | 14194.7705 | 15317.95 | 15314.66 | -1123.176 | 0.1832151 | 3.10405
20.040001 | 14622.623 | 15309.7 | 15306.41 | -687.0753 | 0.1839313 | 3.107655
20.049999 | 14594.2832 | 15301.46 | 15298.16 | -707.1769 | 0.1846522 | 3.111403
20.059999 | 14517.0459 | 15293.23 | 15289.93 | -776.1824 | 0.1853782 | 3.115291
20.07 | 14464.1309 | 15285 | 15281.7 | -820.873 | 0.1861091 | 3.119318
20.08 | 14456.7422 | 15276.79 | 15273.48 | -820.0461 | 0.186845 | 3.123483
20.09 | 14483.0332 | 15268.58 | 15265.27 | -785.5476 | 0.187586 | 3.127783
20.1 | 14366.4658 | 15260.38 | 15257.06 | -893.9155 | 0.188332 | 3.132216
20.110001 | 14175.0732 | 15252.19 | 15248.86 | -1077.116 | 0.1890833 | 3.13678
20.120001 | 14238.4062 | 15244.01 | 15240.67 | -1005.599 | 0.1898398 | 3.141475
20.129999 | 14108.2461 | 15235.83 | 15232.49 | -1127.586 | 0.1906012 | 3.146298
20.139999 | 13870.5 | 15227.66 | 15224.32 | -1357.164 | 0.1913682 | 3.151248
20.15 | 13708.4736 | 15219.5 | 15216.16 | -1511.03 | 0.1921407 | 3.156324
20.16 | 14125.6963 | 15211.35 | 15208 | -1085.656 | 0.1929184 | 3.161524
20.17 | 13917.0088 | 15203.21 | 15199.85 | -1286.199 | 0.1937016 | 3.166846
20.18 | 13701.1182 | 15195.07 | 15191.71 | -1493.954 | 0.1944904 | 3.172289
20.190001 | 13671.6387 | 15186.94 | 15183.57 | -1515.304 | 0.1952849 | 3.177853
20.200001 | 13849.3115 | 15178.82 | 15175.44 | -1329.511 | 0.1960848 | 3.183536
20.209999 | 14317.2783 | 15170.71 | 15167.33 | -853.4337 | 0.1968903 | 3.189334
20.219999 | 14490.165 | 15162.61 | 15159.21 | -672.4423 | 0.1977018 | 3.195252
20.23 | 14406.251 | 15154.51 | 15151.11 | -748.2586 | 0.1985191 | 3.201284
20.24 | 14524.96 | 15146.42 | 15143.01 | -621.4604 | 0.1993423 | 3.20743
20.25 | 14153.3916 | 15138.34 | 15134.93 | -984.9474 | 0.2001713 | 3.21369
20.26 | 13337.0703 | 15130.27 | 15126.84 | -1793.195 | 0.2010064 | 3.220062
20.27 | 13273.4541 | 15122.2 | 15118.77 | -1848.745 | 0.2018476 | 3.226546
20.280001 | 13953.0879 | 15114.14 | 15110.7 | -1161.052 | 0.2026949 | 3.23314
20.290001 | 14167.5508 | 15106.09 | 15102.65 | -938.5385 | 0.2035484 | 3.239844
20.299999 | 13723.1885 | 15098.05 | 15094.6 | -1374.859 | 0.204408 | 3.246656
20.309999 | 13637.0615 | 15090.01 | 15086.55 | -1452.951 | 0.205274 | 3.253577
20.32 | 14051.3848 | 15081.98 | 15078.52 | -1030.599 | 0.2061465 | 3.260606
20.33 | 14172.4688 | 15073.96 | 15070.49 | -901.4947 | 0.2070254 | 3.267741
20.34 | 14197.1943 | 15065.95 | 15062.47 | -868.7565 | 0.2079109 | 3.274983
20.35 | 14509.1943 | 15057.95 | 15054.45 | -548.7514 | 0.2088029 | 3.282329
20.360001 | 14572.3447 | 15049.95 | 15046.45 | -477.6025 | 0.2097017 | 3.28978
20.370001 | 14155 | 15041.96 | 15038.45 | -886.9571 | 0.2106072 | 3.297336
20.379999 | 13907.7891 | 15033.98 | 15030.46 | -1126.187 | 0.2115192 | 3.304993
20.389999 | 14080.2471 | 15026 | 15022.48 | -945.7538 | 0.2124384 | 3.312756
20.4 | 13915.2529 | 15018.03 | 15014.5 | -1102.779 | 0.2133646 | 3.320621
20.41 | 13941.3174 | 15010.07 | 15006.53 | -1068.755 | 0.2142977 | 3.328587
20.42 | 14257.1875 | 15002.12 | 14998.57 | -744.9318 | 0.215238 | 3.336655
20.43 | 14006.4404 | 14994.17 | 14990.61 | -987.7334 | 0.2161855 | 3.344824
20.440001 | 13585.3438 | 14986.23 | 14982.66 | -1400.891 | 0.2171403 | 3.353094
20.450001 | 13858.5957 | 14978.3 | 14974.72 | -1119.709 | 0.2181024 | 3.361465
20.459999 | 13991.3486 | 14970.38 | 14966.79 | -979.0338 | 0.2190717 | 3.369934
20.469999 | 13808.3193 | 14962.47 | 14958.87 | -1154.147 | 0.2200488 | 3.378504
20.48 | 13636.9043 | 14954.56 | 14950.95 | -1317.653 | 0.2210335 | 3.387174
20.49 | 13656.2461 | 14946.66 | 14943.04 | -1290.409 | 0.2220259 | 3.395943
20.5 | 13830.8525 | 14938.76 | 14935.13 | -1107.909 | 0.223026 | 3.40481
20.51 | 13809.2822 | 14930.87 | 14927.24 | -1121.592 | 0.224034 | 3.413776
20.52 | 13736.7266 | 14922.99 | 14919.35 | -1186.268 | 0.2250499 | 3.42284
20.530001 | 13713.6191 | 14915.12 | 14911.46 | -1201.502 | 0.226074 | 3.432002
20.540001 | 13758.9971 | 14907.26 | 14903.59 | -1148.259 | 0.2271061 | 3.441262
20.549999 | 14035.4111 | 14899.4 | 14895.72 | -863.9888 | 0.2281464 | 3.45062
20.559999 | 14053.2295 | 14891.55 | 14887.86 | -838.3196 | 0.2291951 | 3.460076
20.57 | 13901.1973 | 14883.7 | 14880 | -982.5073 | 0.2302522 | 3.469628
20.58 | 14032.1875 | 14875.87 | 14872.16 | -843.6806 | 0.2313178 | 3.479278
20.59 | 14276.2607 | 14868.04 | 14864.32 | -591.778 | 0.232392 | 3.489026
20.6 | 14318.2256 | 14860.22 | 14856.48 | -541.9908 | 0.233475 | 3.498871
20.610001 | 14007.9053 | 14852.4 | 14848.66 | -844.4951 | 0.2345668 | 3.508813
20.620001 | 13798.6934 | 14844.59 | 14840.84 | -1045.899 | 0.2356675 | 3.518852
20.629999 | 13594.541 | 14836.79 | 14833.03 | -1242.252 | 0.2367771 | 3.528988
20.639999 | 13680.2021 | 14829 | 14825.22 | -1148.797 | 0.2378959 | 3.539221
20.65 | 13768.6758 | 14821.21 | 14817.42 | -1052.535 | 0.239024 | 3.549552
20.66 | 13569.9531 | 14813.43 | 14809.63 | -1243.478 | 0.2401614 | 3.55998
20.67 | 13699.8896 | 14805.66 | 14801.85 | -1105.768 | 0.2413083 | 3.570504
20.68 | 13875 | 14797.89 | 14794.07 | -922.8919 | 0.2424648 | 3.581125
20.690001 | 14130.7158 | 14790.13 | 14786.3 | -659.4162 | 0.243631 | 3.591845
20.700001 | 14192.7451 | 14782.38 | 14778.53 | -589.6348 | 0.244807 | 3.602661
20.709999 | 13794.8545 | 14774.64 | 14770.78 | -979.7818 | 0.2459928 | 3.613573
20.719999 | 13858.0176 | 14766.9 | 14763.03 | -908.8804 | 0.2471887 | 3.624586
20.73 | 14383.3086 | 14759.17 | 14755.28 | -375.8572 | 0.2483948 | 3.635695
20.74 | 14420.3164 | 14751.44 | 14747.54 | -331.1249 | 0.2496112 | 3.646903
20.75 | 13963.5781 | 14743.72 | 14739.81 | -780.1456 | 0.250838 | 3.658208
20.76 | 13850.5713 | 14736.01 | 14732.09 | -885.4416 | 0.2520753 | 3.669611
20.77 | 14149.4639 | 14728.31 | 14724.37 | -578.8451 | 0.2533234 | 3.681113
20.780001 | 14359.2256 | 14720.61 | 14716.66 | -361.3855 | 0.2545823 | 3.692713
20.790001 | 14718.3984 | 14712.92 | 14708.96 | 5.477595 | 0.255852 | 3.704412
20.799999 | 14970.3975 | 14705.24 | 14701.27 | 265.1587 | 0.2571328 | 3.71621
20.809999 | 14755.5156 | 14697.56 | 14693.58 | 57.95353 | 0.2584249 | 3.728108
20.82 | 14734.4111 | 14689.89 | 14685.89 | 44.51978 | 0.2597283 | 3.740105
20.83 | 15013.5771 | 14682.23 | 14678.21 | 331.349 | 0.2610432 | 3.752201
20.84 | 15296.498 | 14674.57 | 14670.54 | 621.9264 | 0.2623698 | 3.764398
20.85 | 15266.0391 | 14666.92 | 14662.88 | 599.1173 | 0.2637081 | 3.776695
20.860001 | 15146.9219 | 14659.28 | 14655.22 | 487.644 | 0.2650585 | 3.789093
20.870001 | 15334.5146 | 14651.64 | 14647.57 | 682.8731 | 0.2664209 | 3.801592
20.879999 | 15339.1631 | 14644.01 | 14639.93 | 695.1499 | 0.2677955 | 3.81419
20.889999 | 15382.915 | 14636.39 | 14632.29 | 746.5249 | 0.2691825 | 3.826893
20.9 | 15439.8604 | 14628.77 | 14624.66 | 811.0875 | 0.2705822 | 3.839697
20.91 | 15085.126 | 14621.16 | 14617.04 | 463.9629 | 0.2719945 | 3.852603
20.92 | 15091.2441 | 14613.56 | 14609.42 | 477.6842 | 0.2734198 | 3.865613
20.93 | 15526.1182 | 14605.96 | 14601.81 | 920.155 | 0.2748581 | 3.878725
20.940001 | 15503.9092 | 14598.37 | 14594.2 | 905.5368 | 0.2763098 | 3.89194
20.950001 | 15285.7246 | 14590.79 | 14586.61 | 694.9356 | 0.2777748 | 3.90526
20.959999 | 15223.0684 | 14583.21 | 14579.02 | 639.8549 | 0.2792533 | 3.918682
20.969999 | 15187.2705 | 14575.64 | 14571.43 | 611.6273 | 0.2807456 | 3.932213
20.98 | 14876.4678 | 14568.08 | 14563.85 | 308.3893 | 0.2822519 | 3.945848
20.99 | 14508.1963 | 14561.24 | 14556.28 | -53.04538 | 1.004268 | 3.959588
21 | 14538.3457 | 14553.69 | 14548.71 | -15.34619 | 1.006881 | 3.973435
21.01 | 14324.3154 | 14546.15 | 14541.15 | -221.8332 | 1.009512 | 3.987388
21.02 | 13942.2959 | 14538.61 | 14533.6 | -596.3159 | 1.01216 | 4.001448
21.030001 | 14243.0732 | 14531.08 | 14526.05 | -288.0074 | 1.014826 | 4.015617
21.040001 | 14522.4062 | 14524.03 | 14518.51 | -1.623826 | 1.490836 | 4.029893
21.049999 | 14359.7305 | 14516.51 | 14510.98 | -156.7842 | 1.494244 | 4.044276
21.059999 | 14120.6904 | 14509 | 14503.45 | -388.314 | 1.497674 | 4.058773
21.07 | 13705.7266 | 14501.5 | 14495.93 | -795.773 | 1.501122 | 4.073378
21.08 | 13744.0771 | 14494.36 | 14488.41 | -750.2853 | 1.864954 | 4.088094
21.09 | 14207.7412 | 14486.87 | 14480.9 | -279.1305 | 1.868983 | 4.10292
21.1 | 14374.8584 | 14479.39 | 14473.4 | -104.529 | 1.873034 | 4.117858
21.110001 | 14142.7207 | 14471.91 | 14465.9 | -329.188 | 1.877107 | 4.13291
21.120001 | 13777.5381 | 14464.44 | 14458.41 | -686.8989 | 1.881202 | 4.148072
21.129999 | 13738.3584 | 14457.21 | 14450.92 | -718.8515 | 2.122051 | 4.163347
21.139999 | 14051.1055 | 14449.75 | 14443.45 | -398.6458 | 2.126546 | 4.178741
21.15 | 14099.624 | 14442.3 | 14435.97 | -342.6742 | 2.131065 | 4.194247
21.16 | 13729.2852 | 14434.85 | 14428.51 | -705.5669 | 2.135607 | 4.209868
21.17 | 13437.7764 | 14427.41 | 14421.05 | -989.6359 | 2.140174 | 4.225606
21.18 | 13602.5879 | 14419.98 | 14413.59 | -817.3909 | 2.144765 | 4.241462
21.190001 | 13689.0205 | 14412.55 | 14406.14 | -723.5302 | 2.149382 | 4.257434
21.200001 | 13529.1152 | 14405.13 | 14398.7 | -876.0144 | 2.154024 | 4.273525
21.209999 | 13537.4365 | 14397.72 | 14391.27 | -860.2797 | 2.15869 | 4.289732
21.219999 | 13586.668 | 14390.31 | 14383.84 | -803.6396 | 2.163383 | 4.306065
21.23 | 13837.2725 | 14382.9 | 14376.41 | -545.6319 | 2.168102 | 4.322515
21.24 | 14070.333 | 14375.51 | 14369 | -305.1751 | 2.172847 | 4.339087
21.25 | 14079.5039 | 14368.12 | 14361.58 | -288.6141 | 2.177619 | 4.355781
21.26 | 13779.6807 | 14360.73 | 14354.18 | -581.0533 | 2.182418 | 4.372598
21.27 | 13825.5947 | 14353.36 | 14346.78 | -527.7615 | 2.187245 | 4.389539
21.280001 | 14087.5078 | 14345.98 | 14339.39 | -258.4759 | 2.192099 | 4.406604
21.290001 | 13934.624 | 14338.62 | 14332 | -403.9941 | 2.196982 | 4.423794
21.299999 | 13963.8896 | 14331.26 | 14324.62 | -367.3705 | 2.201891 | 4.441108
21.309999 | 14152.7578 | 14323.91 | 14317.24 | -171.1489 | 2.206831 | 4.458555
21.32 | 13894.4141 | 14316.56 | 14309.87 | -422.1446 | 2.2118 | 4.476127
21.33 | 13549.749 | 14309.22 | 14302.51 | -759.4684 | 2.216798 | 4.493827
21.34 | 13815.2051 | 14301.88 | 14295.15 | -486.6771 | 2.221825 | 4.511658
21.35 | 13776.3584 | 14294.55 | 14287.8 | -518.1947 | 2.226883 | 4.529619
21.360001 | 13355.9668 | 14287.23 | 14280.45 | -931.2624 | 2.231972 | 4.547713
21.370001 | 13319.5684 | 14279.91 | 14273.11 | -960.3437 | 2.237092 | 4.565937
21.379999 | 13701.4521 | 14272.6 | 14265.78 | -571.1504 | 2.242242 | 4.584292
21.389999 | 13899.5254 | 14265.3 | 14258.45 | -365.772 | 2.247425 | 4.602788
21.4 | 13702.3311 | 14258 | 14251.12 | -555.6664 | 2.25264 | 4.621417
21.41 | 13622.6875 | 14250.7 | 14243.81 | -628.0169 | 2.257888 | 4.640182
21.42 | 13785.8926 | 14243.42 | 14236.49 | -457.5246 | 2.263169 | 4.659084
21.43 | 13908.8359 | 14236.14 | 14229.19 | -327.3 | 2.268483 | 4.678124
21.440001 | 13954.5117 | 14228.86 | 14221.89 | -274.3482 | 2.273832 | 4.697304
21.450001 | 14041.416 | 14221.59 | 14214.59 | -180.1745 | 2.279215 | 4.716625
21.459999 | 14058.8789 | 14214.33 | 14207.31 | -155.4496 | 2.284632 | 4.736084
21.469999 | 13817.5459 | 14207.07 | 14200.03 | -389.525 | 2.290085 | 4.755692
21.48 | 13650.7891 | 14199.82 | 14192.75 | -549.0294 | 2.295574 | 4.77544
21.49 | 13622.8672 | 14192.57 | 14185.48 | -569.7055 | 2.301099 | 4.795333
21.5 | 13637.4756 | 14185.33 | 14178.21 | -547.8571 | 2.306661 | 4.815373
21.51 | 13821.5361 | 14178.1 | 14170.95 | -356.5626 | 2.31226 | 4.835559
21.52 | 13969.3291 | 14170.87 | 14163.7 | -201.5413 | 2.317898 | 4.855894
21.530001 | 13719.0312 | 14163.65 | 14156.45 | -444.6161 | 2.323574 | 4.876378
21.540001 | 13508.2354 | 14156.43 | 14149.2 | -648.1953 | 2.329289 | 4.897013
21.549999 | 13624.8398 | 14149.22 | 14141.97 | -524.3816 | 2.335043 | 4.917796
21.559999 | 13685.0352 | 14142.02 | 14134.74 | -456.9812 | 2.340838 | 4.938739
21.57 | 13635.1064 | 14134.82 | 14127.51 | -499.7101 | 2.346673 | 4.959832
21.58 | 13563.5605 | 14127.62 | 14120.29 | -564.0626 | 2.35255 | 4.981082
21.59 | 13577.1201 | 14120.44 | 14113.07 | -543.3154 | 2.358468 | 5.002488
21.6 | 13551.085 | 14113.25 | 14105.87 | -562.1686 | 2.364429 | 5.024052
21.610001 | 13523.6064 | 14106.08 | 14098.66 | -582.4704 | 2.370434 | 5.045777
21.620001 | 13589.9922 | 14098.91 | 14091.46 | -508.9142 | 2.376482 | 5.06766
21.629999 | 13794.4297 | 14091.74 | 14084.27 | -297.3135 | 2.382574 | 5.089702
21.639999 | 13922.6338 | 14084.58 | 14077.08 | -161.9505 | 2.388711 | 5.111915
21.65 | 14116.2373 | 14077.43 | 14069.9 | 38.80698 | 2.394895 | 5.13429
21.66 | 14193.7852 | 14070.28 | 14062.72 | 123.5024 | 2.401126 | 5.15683
21.67 | 13778.1299 | 14063.14 | 14055.55 | -285.0111 | 2.407403 | 5.179538
21.68 | 13602.2432 | 14056 | 14048.39 | -453.7616 | 2.413728 | 5.202415
21.690001 | 13710.0469 | 14048.87 | 14041.23 | -338.8267 | 2.420103 | 5.225463
21.700001 | 13873.2217 | 14041.75 | 14034.07 | -168.527 | 2.426527 | 5.248681
21.709999 | 13959.4844 | 14034.63 | 14026.93 | -75.14657 | 2.433 | 5.27207
21.719999 | 13971.8594 | 14027.52 | 14019.78 | -55.65803 | 2.439525 | 5.295642
21.73 | 14125.6016 | 14020.41 | 14012.64 | 105.1928 | 2.446103 | 5.319385
21.74 | 13781.9033 | 14013.31 | 14005.51 | -231.4032 | 2.452734 | 5.343307
21.75 | 13905.1582 | 14006.21 | 13998.38 | -101.0516 | 2.459417 | 5.367408
21.76 | 14059.8135 | 13999.12 | 13991.26 | 60.6948 | 2.466155 | 5.39169
21.77 | 13875.8652 | 13992.03 | 13984.14 | -116.168 | 2.472949 | 5.416155
21.780001 | 13791.6992 | 13984.95 | 13977.03 | -193.2534 | 2.4798 | 5.440803
21.790001 | 14009.6055 | 13977.88 | 13969.93 | 31.72727 | 2.486708 | 5.465639
21.799999 | 13883.8135 | 13970.81 | 13962.83 | -86.99736 | 2.493672 | 5.490657
21.809999 | 13827.3926 | 13963.75 | 13955.73 | -136.355 | 2.500698 | 5.515873
21.82 | 13981.8965 | 13956.69 | 13948.64 | 25.20725 | 2.507783 | 5.541276
21.83 | 14078.4082 | 13949.64 | 13941.56 | 128.7711 | 2.51493 | 5.566871
21.84 | 14299.7207 | 13942.59 | 13934.48 | 357.1302 | 2.522139 | 5.592661
21.85 | 14675.9834 | 13935.55 | 13927.4 | 740.434 | 2.529412 | 5.618647
21.860001 | 14817.1221 | 13928.51 | 13920.33 | 888.609 | 2.53675 | 5.644833
21.870001 | 14731.7949 | 13921.48 | 13913.27 | 810.3119 | 2.544153 | 5.671216
21.879999 | 14919.9131 | 13914.46 | 13906.21 | 1005.453 | 2.551622 | 5.697797
21.889999 | 15138.626 | 13907.44 | 13899.16 | 1231.185 | 2.55916 | 5.72459
21.9 | 15024.2002 | 13900.43 | 13892.11 | 1123.774 | 2.566768 | 5.751585
21.91 | 15058.7949 | 13893.42 | 13885.07 | 1165.377 | 2.574447 | 5.778787
21.92 | 14984.9053 | 13886.42 | 13878.03 | 1098.49 | 2.582196 | 5.806199
21.93 | 15078.79 | 13879.42 | 13870.99 | 1199.372 | 2.59002 | 5.833821
21.940001 | 15442.9082 | 13872.43 | 13863.97 | 1570.482 | 2.597918 | 5.861657
21.950001 | 15607.623 | 13865.44 | 13856.94 | 1742.183 | 2.605892 | 5.889709
21.959999 | 15747.7744 | 13858.46 | 13849.93 | 1889.314 | 2.613942 | 5.917972
21.969999 | 15996.6631 | 13851.48 | 13842.92 | 2145.179 | 2.622073 | 5.946465
21.98 | 15980.1445 | 13844.51 | 13835.91 | 2135.631 | 2.630283 | 5.975174
21.99 | 15952.9824 | 13837.55 | 13828.91 | 2115.433 | 2.638576 | 6.004107
22 | 16396.0527 | 13830.59 | 13821.91 | 2565.463 | 2.646952 | 6.033267
22.01 | 16797.5723 | 13823.64 | 13814.92 | 2973.936 | 2.655413 | 6.062654
22.02 | 17088.0664 | 13816.69 | 13807.93 | 3271.379 | 2.663961 | 6.09227
22.030001 | 17245.4375 | 13809.74 | 13800.95 | 3435.694 | 2.672598 | 6.12212
22.040001 | 17416.1152 | 13802.81 | 13793.97 | 3613.309 | 2.681325 | 6.152204
22.049999 | 17603.0664 | 13795.87 | 13787 | 3807.191 | 2.690142 | 6.182521
22.059999 | 17678.5898 | 13788.95 | 13780.04 | 3889.642 | 2.699055 | 6.213081
22.07 | 17915.6035 | 13782.03 | 13773.07 | 4133.578 | 2.708064 | 6.243889
22.08 | 18510.5352 | 13775.11 | 13766.12 | 4735.426 | 2.71717 | 6.274935
22.09 | 19184.9141 | 13768.2 | 13759.17 | 5416.716 | 2.726376 | 6.306229
22.1 | 19329.6094 | 13761.29 | 13752.22 | 5568.317 | 2.735684 | 6.33777
22.110001 | 19414.8867 | 13754.39 | 13745.28 | 5660.495 | 2.745097 | 6.369564
22.120001 | 19165.0586 | 13747.5 | 13738.34 | 5417.562 | 2.754615 | 6.401612
22.129999 | 19410.7324 | 13740.61 | 13731.41 | 5670.124 | 2.76424 | 6.433916
22.139999 | 19391.1348 | 13733.72 | 13724.48 | 5657.411 | 2.773977 | 6.466479
22.15 | 19439.7363 | 13726.84 | 13717.56 | 5712.892 | 2.783828 | 6.499305
22.16 | 19429.4082 | 13719.97 | 13710.64 | 5709.437 | 2.793794 | 6.532394
22.17 | 19107.0547 | 13713.1 | 13703.73 | 5393.952 | 2.803878 | 6.565751
22.18 | 18999.3887 | 13706.24 | 13696.83 | 5293.15 | 2.814082 | 6.599377
22.190001 | 18975.957 | 13699.38 | 13689.92 | 5276.576 | 2.824411 | 6.633277
22.200001 | 18657.5254 | 13692.53 | 13683.03 | 4964.997 | 2.834865 | 6.667452
22.209999 | 18518.2871 | 13685.68 | 13676.13 | 4832.605 | 2.845446 | 6.701905
22.219999 | 18536.7188 | 13678.84 | 13669.25 | 4857.879 | 2.85616 | 6.73664
22.23 | 18261.0918 | 13672 | 13662.36 | 4589.089 | 2.86701 | 6.771658
22.24 | 17908.9551 | 13665.17 | 13655.49 | 4243.784 | 2.877997 | 6.806964
22.25 | 17567.8008 | 13658.34 | 13648.61 | 3909.456 | 2.889126 | 6.842559
22.26 | 17274.3379 | 13651.52 | 13641.75 | 3622.814 | 2.900398 | 6.878448
22.27 | 17166.8027 | 13644.71 | 13634.88 | 3522.094 | 2.911818 | 6.914634
22.280001 | 17225.0078 | 13637.9 | 13628.02 | 3587.111 | 2.92339 | 6.951119
22.290001 | 16931.6602 | 13631.09 | 13621.17 | 3300.568 | 2.935116 | 6.987906
22.299999 | 16360.6865 | 13624.29 | 13614.32 | 2736.393 | 2.946999 | 7.024993
22.309999 | 16400.8359 | 13617.5 | 13607.48 | 2783.337 | 2.959046 | 7.062395
22.32 | 16332.1973 | 13610.71 | 13600.64 | 2721.489 | 2.971259 | 7.100116
22.33 | 16309.0273 | 13603.92 | 13593.8 | 2705.103 | 2.983643 | 7.138147
22.34 | 16021.209 | 13597.15 | 13586.97 | 2424.064 | 2.9962 | 7.176496
22.35 | 16180.7871 | 13590.37 | 13580.15 | 2590.416 | 3.008937 | 7.215168
22.360001 | 16309.7939 | 13583.6 | 13573.33 | 2726.192 | 3.021858 | 7.254166
22.370001 | 16230.3359 | 13576.84 | 13566.51 | 2653.497 | 3.034966 | 7.293494
22.379999 | 16252.2881 | 13570.08 | 13559.7 | 2682.206 | 3.048265 | 7.333155
22.389999 | 16309.3574 | 13563.33 | 13552.89 | 2746.028 | 3.061763 | 7.373154
22.4 | 16364.9209 | 13556.58 | 13546.09 | 2808.34 | 3.075464 | 7.413493
22.41 | 16209.8154 | 13549.84 | 13539.29 | 2659.977 | 3.089374 | 7.454176
22.42 | 16057.3359 | 13543.1 | 13532.5 | 2514.235 | 3.103496 | 7.495207
22.43 | 16280.1855 | 13536.37 | 13525.71 | 2743.816 | 3.117837 | 7.53659
22.440001 | 16214.2588 | 13529.64 | 13518.93 | 2684.617 | 3.132405 | 7.578329
22.450001 | 15944.0928 | 13522.92 | 13512.15 | 2421.172 | 3.147203 | 7.620429
22.459999 | 15745.4414 | 13516.21 | 13505.38 | 2229.236 | 3.162236 | 7.662892
22.469999 | 15804.3799 | 13509.49 | 13498.61 | 2294.885 | 3.177515 | 7.705723
22.48 | 15808.0322 | 13502.79 | 13491.85 | 2305.244 | 3.193044 | 7.748927
22.49 | 15810.4229 | 13496.09 | 13485.09 | 2314.336 | 3.208831 | 7.792507
22.5 | 15884.8682 | 13489.39 | 13478.33 | 2395.476 | 3.224882 | 7.836467
22.51 | 15698.4375 | 13482.7 | 13471.58 | 2215.736 | 3.241205 | 7.880813
22.52 | 15490.1865 | 13476.02 | 13464.83 | 2014.17 | 3.257808 | 7.925548
22.530001 | 15162.0576 | 13469.34 | 13458.09 | 1692.721 | 3.2747 | 7.970677
22.540001 | 15084.3018 | 13462.66 | 13451.35 | 1621.64 | 3.291887 | 8.016205
22.549999 | 14917.6826 | 13455.99 | 13444.62 | 1461.688 | 3.309377 | 8.062128
22.559999 | 14636.0869 | 13449.33 | 13437.89 | 1186.756 | 3.327183 | 8.108465
22.57 | 14752.4824 | 13442.67 | 13431.17 | 1309.811 | 3.345311 | 8.155223
22.58 | 14678.4023 | 13436.02 | 13424.45 | 1242.384 | 3.363772 | 8.202392
22.59 | 14856.7852 | 13429.37 | 13417.74 | 1427.415 | 3.382576 | 8.249981
22.6 | 14602.418 | 13422.73 | 13411.03 | 1179.691 | 3.401733 | 8.297998
22.610001 | 14486.6396 | 13416.09 | 13404.32 | 1070.551 | 3.421255 | 8.346447
22.620001 | 14519.9482 | 13409.46 | 13397.62 | 1110.492 | 3.441151 | 8.395332
22.629999 | 14283.8799 | 13402.83 | 13390.92 | 881.0489 | 3.461432 | 8.44466
22.639999 | 14127.791 | 13396.21 | 13384.23 | 731.5816 | 3.482114 | 8.494436
22.65 | 14110.79 | 13389.59 | 13377.54 | 721.1976 | 3.503208 | 8.544665
22.66 | 14543.0879 | 13382.98 | 13370.86 | 1160.106 | 3.524727 | 8.595352
22.67 | 14458.543 | 13376.38 | 13364.18 | 1082.167 | 3.546683 | 8.646502
22.68 | 14255.9854 | 13369.78 | 13357.51 | 886.2099 | 3.569093 | 8.698122
22.690001 | 14040.5469 | 13363.18 | 13350.84 | 677.367 | 3.591973 | 8.750217
22.700001 | 13692.1416 | 13356.59 | 13344.17 | 335.5512 | 3.615334 | 8.802793
22.709999 | 13745.2314 | 13350.01 | 13337.51 | 395.2239 | 3.639192 | 8.855856
22.719999 | 13724.1289 | 13343.43 | 13330.86 | 380.7001 | 3.66357 | 8.90941
22.73 | 13916.7578 | 13336.85 | 13324.2 | 579.903 | 3.688481 | 8.963463
22.74 | 13862.46 | 13330.29 | 13317.55 | 532.1731 | 3.713945 | 9.01802
22.75 | 13916.2754 | 13323.72 | 13310.91 | 592.551 | 3.73998 | 9.073089
22.76 | 13755.3945 | 13317.17 | 13304.27 | 438.2271 | 3.766606 | 9.128674
22.77 | 13836.4424 | 13310.62 | 13297.64 | 525.8265 | 3.793846 | 9.184784
22.780001 | 14233.6123 | 13304.07 | 13291.01 | 929.543 | 3.821721 | 9.241423
22.790001 | 14162.0078 | 13297.53 | 13284.38 | 864.479 | 3.850253 | 9.298599
22.799999 | 13842.9023 | 13291 | 13277.76 | 551.9071 | 3.879462 | 9.356309
22.809999 | 13733.4619 | 13284.47 | 13271.14 | 448.996 | 3.909382 | 9.414577
22.82 | 13693.1484 | 13277.94 | 13264.53 | 415.2069 | 3.940034 | 9.473413
22.83 | 13583.6055 | 13271.42 | 13257.92 | 312.1821 | 3.971446 | 9.532804
22.84 | 13789.7051 | 13264.91 | 13251.31 | 524.7942 | 4.003646 | 9.592764
22.85 | 13687.2422 | 13258.4 | 13244.71 | 428.8381 | 4.036666 | 9.653305
22.860001 | 13701.1172 | 13251.9 | 13238.12 | 449.2148 | 4.07054 | 9.71443
22.870001 | 13625.9375 | 13245.41 | 13231.53 | 380.5304 | 4.105295 | 9.77615
22.879999 | 14097.748 | 13238.92 | 13224.94 | 858.8291 | 4.140966 | 9.83847
22.889999 | 14092.4932 | 13232.44 | 13218.36 | 860.0581 | 4.177596 | 9.901398
22.9 | 14090.7344 | 13225.96 | 13211.78 | 864.7778 | 4.21522 | 9.964944
22.91 | 14267.3125 | 13219.48 | 13205.2 | 1047.828 | 4.253879 | 10.02911
22.92 | 14010.1992 | 13213.02 | 13198.63 | 797.1806 | 4.293616 | 10.09392
22.93 | 13723.9365 | 13206.56 | 13192.06 | 517.3779 | 4.334474 | 10.15936
22.940001 | 13573.9443 | 13200.1 | 13185.5 | 373.8404 | 4.376505 | 10.22545
22.950001 | 13621.123 | 13193.72 | 13178.94 | 427.4035 | 4.419753 | 10.35578
22.959999 | 13702.7109 | 13187.28 | 13172.39 | 515.4318 | 4.464267 | 10.42329
22.969999 | 14083.6367 | 13180.84 | 13165.84 | 902.7931 | 4.510112 | 10.49147
22.98 | 14125.8564 | 13174.41 | 13159.3 | 951.4427 | 4.557344 | 10.56034
22.99 | 13546.0967 | 13167.99 | 13152.75 | 378.106 | 4.606022 | 10.62991
23 | 13723.7637 | 13161.57 | 13146.22 | 562.1895 | 4.656211 | 10.70017
23.01 | 13887.9414 | 13155.16 | 13139.68 | 732.7773 | 4.707981 | 10.77115
23.02 | 13893.502 | 13148.76 | 13133.16 | 744.7415 | 4.761405 | 10.84285
23.030001 | 13949.1455 | 13142.36 | 13126.63 | 806.7827 | 4.816563 | 10.91528
23.040001 | 13911.1914 | 13135.97 | 13120.11 | 775.2189 | 4.87353 | 10.98846
23.049999 | 13975.0312 | 13129.62 | 13113.6 | 845.4091 | 4.93239 | 11.09419
23.059999 | 14273.2002 | 13123.25 | 13107.08 | 1149.955 | 4.993246 | 11.16892
23.07 | 14204.123 | 13116.88 | 13100.57 | 1087.248 | 5.056189 | 11.24444
23.08 | 13978.5488 | 13110.51 | 13094.07 | 868.0359 | 5.121324 | 11.3209
23.09 | 13977.5732 | 13104.16 | 13087.57 | 873.4157 | 5.188758 | 11.39798
23.1 | 14008.9521 | 13097.81 | 13081.07 | 911.1426 | 5.25861 | 11.47587
23.110001 | 14417.0254 | 13091.47 | 13074.58 | 1325.557 | 5.33101 | 11.55457
23.120001 | 14720.1279 | 13085.14 | 13068.1 | 1634.993 | 5.406079 | 11.6341
23.129999 | 14474.9375 | 13078.81 | 13061.61 | 1396.126 | 5.483957 | 11.71447
23.139999 | 14318.5664 | 13072.49 | 13055.13 | 1246.073 | 5.564806 | 11.79569
23.15 | 14723.4092 | 13066.18 | 13048.66 | 1657.225 | 5.648784 | 11.87778
23.16 | 14704.8291 | 13059.88 | 13042.19 | 1644.947 | 5.736059 | 11.96073
23.17 | 14593.0732 | 13053.59 | 13035.72 | 1539.483 | 5.826816 | 12.04467
23.18 | 14932.5723 | 13047.31 | 13029.26 | 1885.267 | 5.921252 | 12.12941
23.190001 | 15208.1748 | 13041.03 | 13022.8 | 2167.145 | 6.019585 | 12.21507
23.200001 | 15222.1992 | 13034.9 | 13016.34 | 2187.303 | 6.122026 | 12.43455
23.209999 | 15164.2012 | 13028.68 | 13009.89 | 2135.52 | 6.228817 | 12.56299
23.219999 | 15242.3643 | 13022.43 | 13003.44 | 2219.93 | 6.340235 | 12.65171
23.23 | 15155.9893 | 13016.2 | 12997 | 2139.793 | 6.456552 | 12.74141
23.24 | 15068.7139 | 13009.97 | 12990.56 | 2058.744 | 6.578071 | 12.83208
23.25 | 15046.3428 | 13003.75 | 12984.12 | 2042.59 | 6.705115 | 12.92376
23.26 | 15063.5742 | 12997.55 | 12977.69 | 2066.027 | 6.838034 | 13.01644
23.27 | 15152.7422 | 12991.35 | 12971.27 | 2161.389 | 6.977212 | 13.11014
23.280001 | 15567.2725 | 12985.17 | 12964.84 | 2582.103 | 7.123065 | 13.20489
23.290001 | 15473.8174 | 12979.07 | 12958.42 | 2494.752 | 7.276019 | 13.36709
23.299999 | 15934.1758 | 12972.91 | 12952.01 | 2961.267 | 7.436552 | 13.46405
23.309999 | 16132.5654 | 12966.78 | 12945.6 | 3165.782 | 7.605211 | 13.58248
23.32 | 15932.3711 | 12960.65 | 12939.19 | 2971.719 | 7.782551 | 13.68169
23.33 | 15728.9619 | 12954.54 | 12932.78 | 2774.427 | 7.969189 | 13.78199
23.34 | 15782.0059 | 12948.43 | 12926.38 | 2833.572 | 8.1658 | 13.88344
23.35 | 16156.2432 | 12942.38 | 12919.99 | 3213.859 | 8.373118 | 14.02251
23.360001 | 16285.1152 | 12936.31 | 12913.6 | 3348.801 | 8.591961 | 14.12634
23.370001 | 16404.5352 | 12930.26 | 12907.21 | 3474.273 | 8.823178 | 14.23136
23.379999 | 16480.3145 | 12924.23 | 12900.83 | 3556.084 | 9.067734 | 14.33758
23.389999 | 16136.0957 | 12918.22 | 12894.44 | 3217.879 | 9.326716 | 14.44504
23.4 | 16119.8975 | 12912.22 | 12888.07 | 3207.675 | 9.601279 | 14.55373
23.41 | 15981.5781 | 12906.25 | 12881.7 | 3075.326 | 9.892709 | 14.6637
23.42 | 16035.5049 | 12900.3 | 12875.33 | 3135.201 | 10.20243 | 14.77494
23.43 | 15907.3555 | 12894.38 | 12868.96 | 3012.974 | 10.53203 | 14.8875
23.440001 | 15878.0938 | 12888.48 | 12862.6 | 2989.609 | 10.8833 | 15.00138
23.450001 | 16000.2939 | 12882.64 | 12856.24 | 3117.658 | 11.25819 | 15.13485
23.459999 | 16139.4678 | 12876.8 | 12849.89 | 3262.666 | 11.65894 | 15.25145
23.469999 | 16406.3965 | 12871 | 12843.54 | 3535.397 | 12.08816 | 15.36946
23.48 | 16422.6699 | 12865.23 | 12837.2 | 3557.437 | 12.5488 | 15.4889
23.49 | 16398.1602 | 12859.51 | 12830.85 | 3538.652 | 13.04432 | 15.60975
23.5 | 16865.7793 | 12853.83 | 12824.52 | 4011.953 | 13.5788 | 15.73215
23.51 | 16886.2246 | 12848.27 | 12818.18 | 4037.955 | 14.15719 | 15.93104
23.52 | 16774.1348 | 12842.69 | 12811.85 | 3931.442 | 14.78547 | 16.05645
23.530001 | 16854.6387 | 12837.18 | 12805.52 | 4017.46 | 15.4711 | 16.18338
23.540001 | 16727.4023 | 12831.74 | 12799.2 | 3895.666 | 16.22325 | 16.31187
23.549999 | 16510.5723 | 12826.38 | 12792.88 | 3684.193 | 17.05358 | 16.44192
23.559999 | 17318.3457 | 12821.12 | 12786.57 | 4497.227 | 17.9769 | 16.5736
23.57 | 17824.3906 | 12815.98 | 12780.26 | 5008.415 | 19.01182 | 16.70693
23.58 | 17613.0137 | 12810.97 | 12773.95 | 4802.041 | 20.1819 | 16.8419
23.59 | 17015.7734 | 12806.14 | 12767.64 | 4209.633 | 21.51672 | 16.97861
23.6 | 17440.123 | 12801.51 | 12761.34 | 4638.608 | 23.05313 | 17.11698
23.610001 | 17829.248 | 12797.18 | 12755.05 | 5032.069 | 24.83654 | 17.29467
23.620001 | 17913.3535 | 12793.11 | 12748.76 | 5120.24 | 26.92182 | 17.43662
23.629999 | 17470.1621 | 12789.42 | 12742.47 | 4680.74 | 29.37471 | 17.58037
23.639999 | 16880.3125 | 12786.18 | 12736.18 | 4094.132 | 32.27256 | 17.72596
23.65 | 16922.9648 | 12783.48 | 12729.9 | 4139.487 | 35.70397 | 17.87341
23.66 | 16915.8555 | 12781.41 | 12723.62 | 4134.442 | 39.76858 | 18.02276
23.67 | 16533.752 | 12780.1 | 12717.35 | 3753.654 | 44.57556 | 18.17405
23.68 | 16285.5088 | 12779.65 | 12711.08 | 3505.862 | 50.24102 | 18.3273
23.690001 | 15708.3994 | 12780.18 | 12704.81 | 2928.222 | 56.88454 | 18.48256
23.700001 | 15362.3711 | 12781.81 | 12698.55 | 2580.56 | 64.62329 | 18.63985
23.709999 | 15513.7471 | 12784.66 | 12692.29 | 2729.091 | 73.56686 | 18.79917
23.719999 | 15446.5293 | 12788.81 | 12686.03 | 2657.724 | 83.81055 | 18.96062
23.73 | 15058.3066 | 12794.33 | 12679.78 | 2263.976 | 95.42506 | 19.12426
23.74 | 14730.5293 | 12801.27 | 12673.53 | 1929.257 | 108.4484 | 19.29005
23.75 | 14681.5947 | 12809.62 | 12667.29 | 1871.973 | 122.8746 | 19.45806
23.76 | 14425.751 | 12819.32 | 12661.05 | 1606.433 | 138.6416 | 19.62832
23.77 | 14085.3916 | 12830.23 | 12654.81 | 1255.163 | 155.6167 | 19.8009
23.780001 | 14014.7764 | 12842.13 | 12648.58 | 1172.644 | 173.5804 | 19.97582
23.790001 | 13852.2373 | 12854.7 | 12642.35 | 997.534 | 192.2035 | 20.15312
23.799999 | 13787.1289 | 12867.49 | 12636.12 | 919.6399 | 211.0346 | 20.33282
23.809999 | 13669.083 | 12879.91 | 12629.9 | 789.1772 | 229.4919 | 20.51503
23.82 | 13575.873 | 12891.25 | 12623.68 | 684.6271 | 246.8669 | 20.69979
23.83 | 13228.0068 | 12900.72 | 12617.46 | 327.2827 | 262.3733 | 20.88708
23.84 | 13413.1748 | 12907.56 | 12611.25 | 505.6183 | 275.2276 | 21.077
23.85 | 13402.7441 | 12911.07 | 12605.04 | 491.6722 | 284.7586 | 21.26957
23.860001 | 12871.875 | 12910.82 | 12598.84 | -38.94 | 290.5117 | 21.46486
23.870001 | 12877.7881 | 12906.6 | 12592.64 | -28.80819 | 292.2959 | 21.66292
23.879999 | 13227.2871 | 12898.48 | 12586.44 | 328.804 | 290.178 | 21.86379
23.889999 | 13165.9238 | 12886.73 | 12580.25 | 279.1944 | 284.4144 | 22.06754
23.9 | 13168.5547 | 12871.7 | 12574.06 | 296.8537 | 275.3702 | 22.27421
23.91 | 13265.6748 | 12853.83 | 12567.87 | 411.8422 | 263.4788 | 22.48387
23.92 | 13157.5078 | 12833.61 | 12561.69 | 323.896 | 249.2284 | 22.69657
23.93 | 13023.0566 | 12811.58 | 12555.51 | 211.4757 | 233.1613 | 22.91237
23.940001 | 12636.0488 | 12788.32 | 12549.33 | -152.2722 | 215.859 | 23.13135
23.950001 | 12648.0166 | 12764.42 | 12543.16 | -116.4072 | 197.912 | 23.35353
23.959999 | 12448.3584 | 12740.44 | 12536.99 | -292.0824 | 179.8713 | 23.57896
23.969999 | 12626.9209 | 12716.84 | 12530.83 | -89.91936 | 162.2072 | 23.80778
23.98 | 12682.0088 | 12694 | 12524.66 | -11.99142 | 145.2972 | 24.04006
23.99 | 13038.1113 | 12672.2 | 12518.5 | 365.9148 | 129.4161 | 24.2758
24 | 12588.2441 | 12651.61 | 12512.35 | -63.36557 | 114.7446 | 24.51509
24.01 | 12767.1709 | 12633.75 | 12506.2 | 133.4169 | 102.7973 | 24.75801
24.02 | 12886.2148 | 12615.84 | 12500.05 | 270.3729 | 90.78622 | 25.00464
24.030001 | 12901.332 | 12599.27 | 12493.91 | 302.0632 | 80.10742 | 25.25505
24.040001 | 12562.8848 | 12583.99 | 12487.77 | -21.10197 | 70.71182 | 25.50931
24.049999 | 12402.9619 | 12569.92 | 12481.63 | -166.9555 | 62.52019 | 25.76747
24.059999 | 12558.791 | 12556.96 | 12475.5 | 1.831671 | 55.43356 | 26.0297
24.07 | 12433.9834 | 12545.01 | 12469.37 | -111.0238 | 49.34587 | 26.29607
24.08 | 12335.6426 | 12533.95 | 12463.24 | -198.3084 | 44.14581 | 26.56659
24.09 | 12619.2236 | 12523.68 | 12457.12 | 95.54383 | 39.72293 | 26.84138
24.1 | 12379.8242 | 12514.09 | 12451 | -134.2635 | 35.97142 | 27.12055
24.110001 | 12184.2549 | 12505.78 | 12444.88 | -321.5275 | 33.49931 | 27.40418
24.120001 | 12220.6084 | 12497.26 | 12438.77 | -276.6559 | 30.80576 | 27.69238
24.129999 | 12588.5557 | 12489.16 | 12432.66 | 99.3951 | 28.51732 | 27.98516
24.139999 | 12661.7949 | 12481.4 | 12426.55 | 180.3952 | 26.56465 | 28.28277
24.15 | 12255.0576 | 12473.92 | 12420.45 | -218.8665 | 24.88951 | 28.58528
24.16 | 12193.2529 | 12466.69 | 12414.35 | -273.4329 | 23.44268 | 28.89271
24.17 | 12211.1836 | 12459.64 | 12408.25 | -248.46 | 22.18343 | 29.20523
24.18 | 11929.0801 | 12452.76 | 12402.16 | -523.6842 | 21.07845 | 29.52293
24.190001 | 12023.8281 | 12446.02 | 12396.07 | -422.1922 | 20.1007 | 29.84594
24.200001 | 12191.9639 | 12439.39 | 12389.99 | -247.4277 | 19.22876 | 30.17437
24.209999 | 12390.6699 | 12432.86 | 12383.91 | -42.19172 | 18.44534 | 30.5083
24.219999 | 12362.832 | 12426.41 | 12377.83 | -63.58213 | 17.7365 | 30.84795
24.23 | 12265.4404 | 12420.04 | 12371.75 | -154.5986 | 17.09138 | 31.19347
24.24 | 12222.7559 | 12413.73 | 12365.68 | -190.9729 | 16.50121 | 31.54486
24.25 | 11935.0186 | 12407.48 | 12359.61 | -472.4573 | 15.95893 | 31.90233
24.26 | 11984.4053 | 12401.27 | 12353.55 | -416.8695 | 15.45881 | 32.26601
24.27 | 12018.4531 | 12395.12 | 12347.49 | -376.6677 | 14.99611 | 32.63606
24.280001 | 12079.6045 | 12389.01 | 12341.43 | -309.4052 | 14.56686 | 33.01261
24.290001 | 12237.4639 | 12382.94 | 12335.38 | -145.4755 | 14.16783 | 33.39582
24.299999 | 12380.3008 | 12376.91 | 12329.33 | 3.393018 | 13.79616 | 33.78579
24.309999 | 12269.5195 | 12370.91 | 12323.28 | -101.3907 | 13.44931 | 34.1828
24.32 | 12388.2959 | 12364.95 | 12317.23 | 23.3505 | 13.12518 | 34.58704
24.33 | 12593.0576 | 12359.01 | 12311.19 | 234.045 | 12.82184 | 34.99853
24.34 | 12275.8252 | 12353.11 | 12305.15 | -77.28458 | 12.53762 | 35.41753
24.35 | 12313.3174 | 12347.24 | 12299.12 | -33.91821 | 12.271 | 35.84421
24.360001 | 12129.5703 | 12341.39 | 12293.09 | -211.818 | 12.02058 | 36.27876
24.370001 | 11911.2432 | 12335.57 | 12287.06 | -424.3248 | 11.78519 | 36.72142
24.379999 | 12100.4541 | 12329.77 | 12281.04 | -229.3203 | 11.56371 | 37.17222
24.389999 | 12130.0088 | 12324 | 12275.02 | -193.9955 | 11.35508 | 37.6316
24.4 | 11857.7188 | 12318.26 | 12269 | -460.5389 | 11.1584 | 38.09975
24.41 | 11802.8486 | 12312.54 | 12262.99 | -509.6864 | 10.97284 | 38.57674
24.42 | 12114.1836 | 12306.84 | 12256.97 | -192.6515 | 10.79761 | 39.06288
24.43 | 11783.5303 | 12301.16 | 12250.97 | -517.6273 | 10.63203 | 39.55839
24.440001 | 11818.6279 | 12295.5 | 12244.96 | -476.8735 | 10.47543 | 40.06352
24.450001 | 12265.2617 | 12289.87 | 12238.96 | -24.60571 | 10.32724 | 40.57853
24.459999 | 11767.1514 | 12284.26 | 12232.97 | -517.1045 | 10.18695 | 41.10358
24.469999 | 12149.8916 | 12278.66 | 12226.97 | -128.7726 | 10.05395 | 41.63911
24.48 | 12532.6318 | 12273.09 | 12220.98 | 259.5388 | 9.927876 | 42.18542
24.49 | 12525.0283 | 12267.54 | 12214.99 | 257.4853 | 9.808267 | 42.7426
24.5 | 12251.3545 | 12262.01 | 12209.01 | -10.65913 | 9.694733 | 43.31104
24.51 | 11860.8691 | 12256.5 | 12203.03 | -395.6357 | 9.58691 | 43.89104
24.52 | 11684.7373 | 12251.02 | 12197.05 | -566.2793 | 9.48446 | 44.48292
24.530001 | 12277.5908 | 12245.55 | 12191.07 | 32.04249 | 9.38706 | 45.08701
24.540001 | 11945.4658 | 12240.1 | 12185.1 | -294.6354 | 9.29444 | 45.70364
24.549999 | 11859.3887 | 12234.68 | 12179.14 | -375.2872 | 9.206328 | 46.33305
24.559999 | 12269.0771 | 12229.27 | 12173.17 | 39.80682 | 9.122457 | 46.97583
24.57 | 12283.2021 | 12223.89 | 12167.21 | 59.317 | 9.042601 | 47.63236
24.58 | 12307.9004 | 12218.52 | 12161.25 | 89.37891 | 8.966542 | 48.3028
24.59 | 12087.5771 | 12213.18 | 12155.3 | -125.6021 | 8.894078 | 48.98766
24.6 | 12393.5361 | 12207.86 | 12149.35 | 185.6778 | 8.825019 | 49.68736
24.610001 | 12228.8438 | 12202.56 | 12143.4 | 26.28512 | 8.759181 | 50.40233
24.620001 | 11744.8936 | 12197.28 | 12137.45 | -452.3881 | 8.696412 | 51.13308
24.629999 | 11668.3379 | 12192.03 | 12131.51 | -523.6902 | 8.636553 | 51.87978
24.639999 | 11520.6582 | 12186.8 | 12125.57 | -666.1378 | 8.579454 | 52.64332
24.65 | 11864.9092 | 12181.59 | 12119.64 | -316.6774 | 8.524978 | 53.42416
24.66 | 11689.0283 | 12176.4 | 12113.71 | -487.3728 | 8.472999 | 54.22256
24.67 | 11933.5908 | 12171.24 | 12107.78 | -237.6486 | 8.423397 | 55.03918
24.68 | 12038.3857 | 12166.1 | 12101.85 | -127.7162 | 8.37606 | 55.87459
24.690001 | 11808.3047 | 12160.99 | 12095.93 | -352.684 | 8.330876 | 56.72936
24.700001 | 12153.498 | 12155.9 | 12090.01 | -2.403254 | 8.287757 | 57.6041
24.709999 | 12190.7305 | 12150.84 | 12084.09 | 39.88986 | 8.246602 | 58.49927
24.719999 | 12087.5605 | 12145.81 | 12078.18 | -58.24483 | 8.207323 | 59.41584
24.73 | 11803.499 | 12140.8 | 12072.27 | -337.2975 | 8.169835 | 60.3545
24.74 | 11967.2783 | 12135.82 | 12066.37 | -168.5374 | 8.134059 | 61.31564
24.75 | 11911.2451 | 12130.86 | 12060.46 | -219.618 | 8.099922 | 62.30013
24.76 | 11550.293 | 12125.94 | 12054.56 | -575.6464 | 8.067353 | 63.30875
24.77 | 11565.1074 | 12121.05 | 12048.67 | -555.9379 | 8.036285 | 64.3423
24.780001 | 12050.4326 | 12116.18 | 12042.77 | -65.74852 | 8.006654 | 65.40167
24.790001 | 11710.7881 | 12111.35 | 12036.88 | -400.5604 | 7.978404 | 66.48749
24.799999 | 11667.9521 | 12106.55 | 12031 | -438.5969 | 7.951479 | 67.60072
24.809999 | 11840.2861 | 12101.78 | 12025.11 | -261.4954 | 7.925821 | 68.74258
24.82 | 11936.667 | 12097.05 | 12019.23 | -160.3803 | 7.901382 | 69.91408
24.83 | 11910.2031 | 12092.35 | 12013.35 | -182.1453 | 7.878111 | 71.11583
24.84 | 11963.3037 | 12087.69 | 12007.48 | -124.3815 | 7.855966 | 72.34908
24.85 | 11786.3467 | 12083.06 | 12001.61 | -296.7123 | 7.834901 | 73.61496
24.860001 | 11947.1953 | 12078.47 | 11995.74 | -131.2748 | 7.814875 | 74.91463
24.870001 | 12044.2881 | 12073.92 | 11989.88 | -29.63302 | 7.795852 | 76.24939
24.879999 | 12010.9941 | 12069.41 | 11984.02 | -58.41914 | 7.777792 | 77.61997
24.889999 | 11875.9336 | 12064.95 | 11978.16 | -189.0126 | 7.760661 | 79.02849
24.9 | 11820.0146 | 12060.52 | 11972.3 | -240.5073 | 7.744423 | 80.47623
24.91 | 11933.1016 | 12056.14 | 11966.45 | -123.0407 | 7.729046 | 81.96417
24.92 | 12484.1211 | 12051.81 | 11960.6 | 432.3124 | 7.714501 | 83.49405
24.93 | 12370.2725 | 12047.52 | 11954.75 | 322.7499 | 7.700759 | 85.06748
24.940001 | 11964.4375 | 12043.29 | 11948.91 | -78.84752 | 7.687789 | 86.68611
24.950001 | 12133.8057 | 12039.1 | 11943.07 | 94.7068 | 7.675569 | 88.35173
24.959999 | 12126.9072 | 12034.97 | 11937.24 | 91.94094 | 7.664071 | 90.0658
24.969999 | 12017.416 | 12030.89 | 11931.4 | -13.47133 | 7.653273 | 91.83092
24.98 | 12016.0049 | 12026.86 | 11925.57 | -10.85978 | 7.643148 | 93.64909
24.99 | 11817.542 | 12022.9 | 11919.75 | -205.3589 | 7.633676 | 95.5218
25 | 12128.7637 | 12019 | 11913.92 | 109.7657 | 7.624837 | 97.45161
25.01 | 12394.9473 | 12015.16 | 11908.1 | 379.789 | 7.616608 | 99.44085
25.02 | 11715.6504 | 12011.38 | 11902.28 | -295.7338 | 7.608974 | 101.492
25.030001 | 11840.1689 | 12007.68 | 11896.47 | -167.509 | 7.601911 | 103.6078
25.040001 | 11926.6777 | 12004.04 | 11890.66 | -77.36499 | 7.595406 | 105.7905
25.049999 | 12092.5312 | 12000.48 | 11884.85 | 92.04902 | 7.58944 | 108.0431
25.059999 | 12123.4688 | 11997 | 11879.04 | 126.4711 | 7.583997 | 110.3692
25.07 | 12072.1162 | 11993.59 | 11873.24 | 78.52323 | 7.579062 | 112.7721
25.08 | 12300.4658 | 11990.27 | 11867.44 | 310.194 | 7.57462 | 115.2543
25.09 | 12046.4297 | 11987.04 | 11861.65 | 59.39231 | 7.570655 | 117.8197
25.1 | 11971.5713 | 11983.89 | 11855.85 | -12.32233 | 7.567156 | 120.4722
25.110001 | 12154.2412 | 11980.84 | 11850.06 | 173.3973 | 7.564107 | 123.2158
25.120001 | 12369.7402 | 11977.89 | 11844.28 | 391.8467 | 7.561498 | 126.0546
25.129999 | 12623.4541 | 11975.05 | 11838.5 | 648.4072 | 7.559314 | 128.9925
25.139999 | 12642.5361 | 11972.31 | 11832.71 | 670.2284 | 7.557548 | 132.0354
25.15 | 12358.5264 | 11969.68 | 11826.94 | 388.8451 | 7.556185 | 135.1884
25.16 | 12406.8193 | 11967.17 | 11821.16 | 439.6461 | 7.555215 | 138.4555
25.17 | 12572.5938 | 11964.79 | 11815.39 | 607.8049 | 7.554627 | 141.8429
25.18 | 12473.0732 | 11962.53 | 11809.62 | 510.5388 | 7.554413 | 145.3568
25.190001 | 12384.3418 | 11960.42 | 11803.86 | 423.9262 | 7.554562 | 149.0034
25.200001 | 12323.2969 | 11958.44 | 11798.1 | 364.8567 | 7.555067 | 152.7894
25.209999 | 12537.8613 | 11956.62 | 11792.34 | 581.246 | 7.555915 | 156.7215
25.219999 | 12993.5557 | 11954.95 | 11786.58 | 1038.608 | 7.557103 | 160.8086
25.23 | 12631.2119 | 11953.45 | 11780.83 | 677.7655 | 7.558618 | 165.0591
25.24 | 12905.0371 | 11956.53 | 11775.08 | 948.51 | 11.96799 | 169.4801
25.25 | 12620.5469 | 11955.39 | 11769.33 | 665.1565 | 11.97637 | 174.0817
25.26 | 12640.7734 | 11954.45 | 11763.59 | 686.3257 | 11.98507 | 178.8739
25.27 | 12722.9521 | 11953.71 | 11757.85 | 769.2425 | 11.99408 | 183.8674
25.280001 | 13446.9873 | 11955.2 | 11752.11 | 1491.785 | 14.01811 | 189.0738
25.290001 | 13404.6162 | 11954.91 | 11746.38 | 1449.705 | 14.03057 | 194.5046
25.299999 | 13499.4326 | 11954.86 | 11740.65 | 1544.571 | 14.04333 | 200.1727
25.309999 | 12973.4277 | 11955.07 | 11734.92 | 1018.36 | 14.05639 | 206.0941
25.32 | 13253.1758 | 11955.54 | 11729.19 | 1297.631 | 14.06973 | 212.2839
25.33 | 13344.4189 | 11956.31 | 11723.47 | 1388.111 | 14.08335 | 218.7563
25.34 | 13645.3711 | 11959.58 | 11717.75 | 1685.791 | 16.30047 | 225.5301
25.35 | 13662.9023 | 11960.98 | 11712.03 | 1701.927 | 16.31775 | 232.6243
25.360001 | 13643.9766 | 11962.71 | 11706.32 | 1681.263 | 16.33531 | 240.0593
25.370001 | 13799.2998 | 11964.82 | 11700.61 | 1834.48 | 16.35314 | 247.8573
25.379999 | 13925.1299 | 11968.32 | 11694.9 | 1956.808 | 17.37831 | 256.041
25.389999 | 14298.623 | 11971.24 | 11689.2 | 2327.387 | 17.39809 | 264.6393
25.4 | 14187.3066 | 11974.6 | 11683.5 | 2212.71 | 17.41812 | 273.6811
25.41 | 14136.9941 | 11978.43 | 11677.8 | 2158.563 | 17.4384 | 283.1939
25.42 | 14310.8359 | 11982.78 | 11672.1 | 2328.06 | 17.45893 | 293.2131
25.43 | 14781.0654 | 11987.67 | 11666.41 | 2793.398 | 17.47971 | 303.7759
25.440001 | 15028.1113 | 11993.15 | 11660.72 | 3034.965 | 17.50074 | 314.9232
25.450001 | 14860.624 | 11999.26 | 11655.04 | 2861.366 | 17.522 | 326.6999
25.459999 | 15128.0654 | 12006.05 | 11649.35 | 3122.014 | 17.54349 | 339.1538
25.469999 | 15302.9287 | 12013.58 | 11643.67 | 3289.344 | 17.56522 | 352.3453
25.48 | 15367.1318 | 12021.92 | 11638 | 3345.211 | 17.58718 | 366.3377
25.49 | 15599.2871 | 12031.13 | 11632.32 | 3568.159 | 17.60936 | 381.1966
25.5 | 15249.8936 | 12041.29 | 11626.65 | 3208.605 | 17.63177 | 397.0053
25.51 | 15258.7949 | 12052.49 | 11620.98 | 3206.301 | 17.65439 | 413.856
25.52 | 15748.9531 | 12064.85 | 11615.32 | 3684.103 | 17.67724 | 431.8549
25.530001 | 15890.3652 | 12078.48 | 11609.66 | 3811.883 | 17.7003 | 451.1263
25.540001 | 15788.8984 | 12093.53 | 11604 | 3695.368 | 17.72357 | 471.8103
25.549999 | 15565.6729 | 12110.16 | 11598.34 | 3455.516 | 17.74704 | 494.0686
25.559999 | 15421.2334 | 12128.56 | 11592.69 | 3292.67 | 17.77073 | 518.105
25.57 | 15517.3809 | 12148.98 | 11587.04 | 3368.405 | 17.79462 | 544.1442
25.58 | 15748.4189 | 12171.65 | 11581.39 | 3576.773 | 17.81871 | 572.4369
25.59 | 16121.8447 | 12196.88 | 11575.75 | 3924.966 | 17.84301 | 603.2896
25.6 | 15910.1738 | 12225.02 | 11570.1 | 3685.152 | 17.8675 | 637.0501
25.610001 | 15493.6621 | 12256.48 | 11564.47 | 3237.185 | 17.89219 | 674.1195
25.620001 | 15382.4688 | 12291.7 | 11558.83 | 3090.77 | 17.91708 | 714.9513
25.629999 | 15470.5723 | 12331.2 | 11553.2 | 3139.374 | 17.94215 | 760.0569
25.639999 | 15771.0215 | 12375.59 | 11547.57 | 3395.432 | 17.96742 | 810.0529
25.65 | 15602.1162 | 12425.55 | 11541.94 | 3176.562208 | 17.99287 | 865.6186
25.66 | 15740.0488 | 12481.84 | 11536.32 | 3258.205 | 18.01852 | 927.5067
25.67 | 15735.9121 | 12545.36 | 11530.7 | 3190.552 | 18.04434 | 996.6173
25.68 | 15758.8066 | 12617.13 | 11525.08 | 3141.679 | 18.07036 | 1073.976
25.690001 | 15827.4014 | 12698.33 | 11519.47 | 3129.068 | 18.09656 | 1160.771
25.700001 | 15754.1074 | 12790.36 | 11513.85 | 2963.745 | 18.12294 | 1258.386
25.709999 | 15491.332 | 12894.78 | 11508.25 | 2596.55 | 18.14949 | 1368.386
25.719999 | 15379.6592 | 13013.5 | 11502.64 | 2366.16 | 18.17623 | 1492.682
25.73 | 15701.4746 | 13148.64 | 11497.04 | 2552.83 | 18.20314 | 1633.404
25.74 | 16037.292 | 13302.57 | 11491.44 | 2734.724 | 18.23024 | 1792.9
25.75 | 15793.1768 | 13477.98 | 11485.84 | 2315.197 | 18.2575 | 1973.882
25.76 | 15923.0342 | 13677.83 | 11480.25 | 2245.199 | 18.28494 | 2179.303
25.77 | 16234.1152 | 13905.35 | 11474.66 | 2328.767 | 18.31256 | 2412.38
25.780001 | 16280.1074 | 14164.03 | 11469.07 | 2116.079 | 18.34035 | 2676.621
25.790001 | 16361.0322 | 14457.7 | 11463.48 | 1903.336 | 18.3683 | 2975.846
25.799999 | 16389.9375 | 14790.52 | 11457.9 | 1599.417 | 18.39643 | 3314.223
25.809999 | 16404.8496 | 15167.35 | 11452.32 | 1237.499 | 18.42472 | 3696.605
25.82 | 16618.8516 | 15593.23 | 11446.74 | 1025.62 | 18.45319 | 4128.034
25.83 | 17325 | 16073.05 | 11441.17 | 1251.95 | 18.48183 | 4613.397
25.84 | 17631.0527 | 16611.51 | 11435.6 | 1019.539 | 18.51063 | 5157.402
25.85 | 17718.9824 | 17212.22 | 11430.03 | 506.766 | 18.53959 | 5763.644
25.860001 | 18040.0781 | 17877.15 | 11424.47 | 162.9294 | 18.56873 | 6434.112
25.870001 | 18483.2383 | 18605.97 | 11418.91 | -122.733 | 18.59803 | 7168.467
25.879999 | 19109.8633 | 19395.34 | 11413.35 | -285.4733 | 18.62748 | 7963.361
25.889999 | 19667.0332 | 20238.78 | 11407.79 | -571.7516 | 18.65711 | 8812.335
25.9 | 19919.293 | 21124.79 | 11402.24 | -1205.502 | 18.6869 | 9703.869
25.91 | 20417.0781 | 22035.8 | 11396.69 | -1618.725 | 18.71685 | 10620.4
25.92 | 20678.9629 | 22948.08 | 11391.14 | -2269.117 | 18.74697 | 11538.19
25.93 | 20742.4062 | 23830.82 | 11385.6 | -3088.411 | 18.77724 | 12426.44
25.940001 | 21289.4473 | 24647.45 | 11380.06 | -3358.007 | 18.80768 | 13248.59
25.950001 | 21815.3086 | 25358.37 | 11374.52 | -3543.065 | 18.83828 | 13965.02
25.959999 | 22142.459 | 25926.18 | 11368.98 | -3783.717 | 18.86904 | 14538.32
25.969999 | 22527.4727 | 26321.63 | 11363.45 | -3794.158 | 18.89996 | 14939.28
25.98 | 22593.1523 | 26527.39 | 11357.92 | -3934.238 | 18.93104 | 15150.54
25.99 | 21954.0254 | 26540.13 | 11352.39 | -4586.101 | 18.96228 | 15168.77
26 | 22475.1582 | 26367.93 | 11346.87 | -3892.773 | 18.99368 | 15002.07
26.01 | 22965.8809 | 26026.1 | 11341.35 | -3060.223 | 19.02524 | 14665.73
26.02 | 22550.9219 | 25533.2 | 11335.83 | -2982.274 | 19.05696 | 14178.31
26.030001 | 22290.7969 | 24909.14 | 11330.31 | -2618.34 | 19.08883 | 13559.73
26.040001 | 22101.0508 | 24175.33 | 11324.8 | -2074.279 | 19.12087 | 12831.41
26.049999 | 22150.4512 | 23355.84 | 11319.29 | -1205.388 | 19.15306 | 12017.39
26.059999 | 22202.1289 | 22476.5 | 11313.79 | -274.3758 | 19.18542 | 11143.53
26.07 | 21376.8086 | 21564.72 | 11308.28 | -187.9103 | 19.21793 | 10237.22
26.08 | 21081.2832 | 20647.12 | 11302.78 | 434.1644 | 19.2506 | 9325.086
26.09 | 20302.9863 | 19746.72 | 11297.28 | 556.265 | 19.28343 | 8430.153
26.1 | 19370.6816 | 18882.25 | 11291.79 | 488.4352 | 19.31642 | 7571.14
26.110001 | 18986.6738 | 18067.44 | 11286.3 | 919.235 | 19.34956 | 6761.792
26.120001 | 18419.8398 | 17311.69 | 11280.81 | 1108.15 | 19.38287 | 6011.499
26.129999 | 17926.8145 | 16620.31 | 11275.32 | 1306.507 | 19.41633 | 5325.568
26.139999 | 17527.123 | 15994.97 | 11269.84 | 1532.153 | 19.44995 | 4705.681
26.15 | 16896.3223 | 15435.32 | 11264.36 | 1460.999 | 19.48374 | 4151.482
26.16 | 16536.5723 | 14939.17 | 11258.88 | 1597.402 | 19.51768 | 3660.772
26.17 | 16297.4834 | 14502.8 | 11253.41 | 1794.686 | 19.55178 | 3229.84
26.18 | 16068.4131 | 14121.68 | 11247.93 | 1946.731 | 19.58603 | 2854.162
26.190001 | 15740.1494 | 13790.74 | 11242.46 | 1949.412 | 19.62046 | 2528.653
26.200001 | 15331.4854 | 13504.79 | 11237 | 1826.699 | 19.65503 | 2248.133
26.209999 | 15119.5645 | 13258.57 | 11231.54 | 1860.995 | 19.68977 | 2007.344
26.219999 | 14798.71 | 13046.88 | 11226.08 | 1751.827 | 19.72467 | 1801.083
26.23 | 14244.5049 | 12865.01 | 11220.62 | 1379.5 | 19.75973 | 1624.628
26.24 | 13960.4365 | 12708.6 | 11215.16 | 1251.836 | 19.79495 | 1473.643
26.25 | 14307.7422 | 12573.73 | 11209.71 | 1734.009 | 19.83033 | 1344.191
26.26 | 14158.1602 | 12456.95 | 11204.26 | 1701.206 | 19.86588 | 1232.826
26.27 | 13484.5625 | 12355.29 | 11198.82 | 1129.277 | 19.90158 | 1136.568
26.280001 | 13338.3936 | 12266.18 | 11193.37 | 1072.215 | 19.93745 | 1052.869
26.290001 | 13271.2402 | 12187.53 | 11187.93 | 1083.712 | 19.97348 | 979.6225
26.299999 | 12971.4854 | 12117.57 | 11182.5 | 853.9151 | 20.00967 | 915.065
26.309999 | 12688.5273 | 12054.82 | 11177.06 | 633.7048 | 20.04603 | 857.7154
26.32 | 12646.291 | 11998.12 | 11171.63 | 648.1758 | 20.08255 | 806.4039
26.33 | 12676.0684 | 11946.51 | 11166.2 | 729.5619 | 20.11923 | 760.1874
26.34 | 12724.624 | 11899.22 | 11160.77 | 825.4054 | 20.15608 | 718.2887
26.35 | 12512.1289 | 11855.63 | 11155.35 | 656.4988 | 20.1931 | 680.0863
26.360001 | 12211.1289 | 11815.23 | 11149.93 | 395.8941 | 20.23028 | 645.0746
26.370001 | 12289.0635 | 11777.63 | 11144.51 | 511.4297 | 20.26763 | 612.8537
26.379999 | 12305.7168 | 11742.5 | 11139.1 | 563.2195 | 20.30514 | 583.0932
26.389999 | 12050.0059 | 11709.53 | 11133.69 | 340.4727 | 20.34283 | 555.5031
26.4 | 11955.8203 | 11678.52 | 11128.28 | 277.3042 | 20.38068 | 529.8576
26.41 | 11836.3867 | 11649.26 | 11122.87 | 187.1267 | 20.4187 | 505.9695
26.42 | 11748.5703 | 11621.59 | 11117.47 | 126.976 | 20.45689 | 483.6688
26.43 | 11831.6064 | 11595.38 | 11112.07 | 236.2311 | 20.49525 | 462.8117
26.440001 | 12053.7979 | 11570.48 | 11106.67 | 483.3211 | 20.53378 | 443.2727
26.450001 | 11891.6416 | 11546.79 | 11101.28 | 344.8544 | 20.57249 | 424.9391
26.459999 | 11628.3135 | 11524.22 | 11095.88 | 104.0968 | 20.61136 | 407.7204
26.469999 | 11575.5186 | 11502.66 | 11090.5 | 72.85392 | 20.65041 | 391.5182
26.48 | 11554.7568 | 11482.05 | 11085.11 | 72.70188 | 20.68963 | 376.2559
26.49 | 11570.1777 | 11462.32 | 11079.73 | 107.8563 | 20.72903 | 361.8662
26.5 | 11384.2178 | 11443.4 | 11074.35 | -59.1789 | 20.7686 | 348.2823
26.51 | 11195.1758 | 11425.22 | 11068.97 | -230.0465 | 20.80835 | 335.4457
26.52 | 11370.8496 | 11407.74 | 11063.59 | -36.89494 | 20.84827 | 323.3028
26.530001 | 11441.1016 | 11390.91 | 11058.22 | 50.18725 | 20.88838 | 311.8049
26.540001 | 11346.0879 | 11374.69 | 11052.85 | -28.59921 | 20.92866 | 300.9064
26.549999 | 11398.3086 | 11359.03 | 11047.49 | 39.2814 | 20.96912 | 290.5711
26.559999 | 11194.8115 | 11343.89 | 11042.12 | -149.0774 | 21.00976 | 280.7556
26.57 | 10901.4854 | 11329.24 | 11036.76 | -427.7543 | 21.05059 | 271.4266
26.58 | 11062.3682 | 11315.05 | 11031.4 | -252.6836 | 21.09159 | 262.5553
26.59 | 11278.04 | 11301.29 | 11026.05 | -23.25415 | 21.13278 | 254.1113
26.6 | 11013.7578 | 11287.94 | 11020.7 | -274.1821 | 21.17416 | 246.0677
26.610001 | 10991.4082 | 11274.96 | 11015.35 | -283.5548 | 21.21572 | 238.3989
26.620001 | 11030.6748 | 11262.34 | 11010 | -231.6684 | 21.25747 | 231.0837
26.629999 | 11000.1113 | 11250.06 | 11004.66 | -249.9493 | 21.2994 | 224.1017
26.639999 | 11090.7646 | 11238.09 | 10999.32 | -147.3256 | 21.34152 | 217.4298
26.65 | 10867.0518 | 11226.42 | 10993.98 | -359.3634 | 21.38383 | 211.0508
26.66 | 10796.2295 | 11215.02 | 10988.65 | -418.7919 | 21.42634 | 204.9495
26.67 | 10800.5371 | 11203.89 | 10983.31 | -403.3547 | 21.46903 | 199.1094
26.68 | 10603.3867 | 11193.01 | 10977.98 | -589.6249 | 21.51192 | 193.5157
26.690001 | 10758.5645 | 11182.37 | 10972.66 | -423.8024 | 21.55501 | 188.1549
26.700001 | 11049.041 | 11171.95 | 10967.33 | -122.9049 | 21.59829 | 183.0143
26.709999 | 11041.3027 | 11161.74 | 10962.01 | -120.4353 | 21.64176 | 178.0828
26.719999 | 11002.4678 | 11151.73 | 10956.7 | -149.2609 | 21.68543 | 173.3478
26.73 | 10997.5586 | 11141.91 | 10951.38 | -144.3495 | 21.7293 | 168.7991
26.74 | 10894.9316 | 11132.27 | 10946.07 | -237.3374 | 21.77338 | 164.4283
26.75 | 10884.5557 | 11122.8 | 10940.76 | -238.2455 | 21.81765 | 160.2258
26.76 | 10865.5498 | 11113.5 | 10935.45 | -247.9464 | 21.86213 | 156.183
26.77 | 10868.3408 | 11104.35 | 10930.15 | -236.0052 | 21.90682 | 152.292
26.780001 | 10782.2217 | 11095.36 | 10924.85 | -313.1418 | 21.95171 | 148.5663
26.790001 | 10549.8174 | 11086.5 | 10919.55 | -536.6839 | 21.99681 | 144.9572
26.799999 | 10608.8633 | 11077.77 | 10914.25 | -468.9107 | 22.04211 | 141.4789
26.809999 | 10668.3066 | 11069.17 | 10908.96 | -400.866 | 22.08763 | 138.1246
26.82 | 10892.3818 | 11060.69 | 10903.67 | -168.31 | 22.13336 | 134.8884
26.83 | 10849.3721 | 11052.33 | 10898.38 | -202.9562 | 22.1793 | 131.7659
26.84 | 10510.9785 | 11044.08 | 10893.1 | -533.0971 | 22.22546 | 128.7512
26.85 | 10401.1484 | 11035.93 | 10887.82 | -634.7807 | 22.27184 | 125.8396
26.860001 | 10489.6992 | 11027.88 | 10882.54 | -538.1842 | 22.31844 | 123.0264
26.870001 | 10548.9443 | 11019.94 | 10877.26 | -470.991 | 22.36525 | 120.3072
26.879999 | 10418.1934 | 11012.08 | 10871.99 | -593.8883 | 22.41228 | 117.6783
26.889999 | 10266.0293 | 11004.33 | 10866.72 | -738.2969 | 22.45955 | 115.1456
26.9 | 10235.3281 | 10996.64 | 10861.45 | -761.3165 | 22.50703 | 112.6843
26.91 | 10303.4785 | 10989.05 | 10856.19 | -685.5672 | 22.55474 | 110.302
26.92 | 10660.2129 | 10981.53 | 10850.93 | -321.3124 | 22.60269 | 107.9953
26.93 | 10822.46 | 10974.08 | 10845.67 | -151.6203 | 22.65086 | 105.7609
26.940001 | 10641.541 | 10966.71 | 10840.41 | -325.1662 | 22.69927 | 103.5959
26.950001 | 10347.9268 | 10959.41 | 10835.16 | -611.4785 | 22.74791 | 101.4985
26.959999 | 10057.1855 | 10952.17 | 10829.91 | -894.985 | 22.79678 | 99.46409
26.969999 | 10213.752 | 10945 | 10824.66 | -731.2467 | 22.8459 | 97.49066
26.98 | 10514.8682 | 10937.89 | 10819.42 | -423.0197 | 22.89526 | 95.57579
26.99 | 10519.2656 | 10930.84 | 10814.18 | -411.572 | 22.94486 | 93.71774
27 | 10768.6309 | 10923.84 | 10808.94 | -155.2138 | 22.9947 | 91.91405
27.01 | 10685.5693 | 10916.91 | 10803.7 | -231.3378 | 23.04479 | 90.16261
27.02 | 10750.3232 | 10910.02 | 10798.47 | -159.6996 | 23.09513 | 88.46143
27.030001 | 10766.8672 | 10903.19 | 10793.24 | -136.3221 | 23.14573 | 86.80846
27.040001 | 10591.9639 | 10896.41 | 10788.01 | -304.4467 | 23.19658 | 85.20667
27.049999 | 10511.8643 | 10889.68 | 10782.78 | -377.8122 | 23.24767 | 83.64548
27.059999 | 10521.3896 | 10882.99 | 10777.56 | -361.5984 | 23.29904 | 82.12778
27.07 | 10576.252 | 10876.34 | 10772.34 | -300.0908 | 23.35066 | 80.6509
27.08 | 10718.2627 | 10869.74 | 10767.12 | -151.4803 | 23.40255 | 79.21571
27.09 | 10834.4014 | 10863.18 | 10761.91 | -28.7821 | 23.45469 | 77.81784
27.1 | 10701.4912 | 10856.66 | 10756.7 | -155.1732 | 23.50712 | 76.45727
27.110001 | 10572.1143 | 10850.18 | 10751.49 | -278.0696 | 23.55981 | 75.13269
27.120001 | 10811.834 | 10843.74 | 10746.29 | -31.90756 | 23.61277 | 73.84272
27.129999 | 11113.2139 | 10837.34 | 10741.08 | 275.8741 | 23.66601 | 72.58915
27.139999 | 11020.5967 | 10830.97 | 10735.88 | 189.627 | 23.71953 | 71.36522
27.15 | 10867.4883 | 10824.64 | 10730.69 | 42.85288 | 23.77333 | 70.17458
27.16 | 11115.2334 | 10818.33 | 10725.49 | 296.9004 | 23.82742 | 69.0122
27.17 | 11452.6123 | 10812.06 | 10720.3 | 640.5493 | 23.88179 | 67.87904
27.18 | 11582.3145 | 10805.82 | 10715.11 | 776.4895 | 23.93646 | 66.77483
27.190001 | 11776.9707 | 10799.62 | 10709.93 | 977.3545 | 23.99142 | 65.69726
27.200001 | 12003.7305 | 10793.44 | 10704.74 | 1210.293 | 24.04668 | 64.64613
27.209999 | 11937.0557 | 10787.29 | 10699.57 | 1149.767 | 24.10223 | 63.62076
27.219999 | 11923.4609 | 10781.17 | 10694.39 | 1142.294 | 24.15809 | 62.61998
27.23 | 12024.7793 | 10775.07 | 10689.21 | 1249.708 | 24.21425 | 61.64303
27.24 | 12016.9795 | 10769 | 10684.04 | 1247.976 | 24.27073 | 60.69068
27.25 | 12410.3301 | 10762.96 | 10678.87 | 1647.37 | 24.32752 | 59.7596
27.26 | 12930.3525 | 10756.94 | 10673.71 | 2173.41 | 24.38462 | 58.85033
27.27 | 13158.1777 | 10750.97 | 10668.54 | 2407.212 | 24.44205 | 57.98004
27.280001 | 13263.3125 | 10745 | 10663.38 | 2518.317 | 24.4998 | 57.11231
27.290001 | 13276.7422 | 10739.05 | 10658.23 | 2537.694 | 24.55788 | 56.2646
27.299999 | 13170.2051 | 10733.12 | 10653.07 | 2437.081 | 24.61628 | 55.4362
27.309999 | 13086.124 | 10727.22 | 10647.92 | 2358.903 | 24.67502 | 54.62634
27.32 | 13181.0762 | 10721.34 | 10642.77 | 2459.737 | 24.73411 | 53.83451
27.33 | 13551.7959 | 10715.48 | 10637.62 | 2836.318 | 24.79353 | 53.06038
27.34 | 13599.9053 | 10709.64 | 10632.48 | 2890.268 | 24.85331 | 52.30334
27.35 | 13116.2041 | 10703.82 | 10627.34 | 2412.388 | 24.91343 | 51.56287
27.360001 | 12859.9043 | 10698.01 | 10622.2 | 2161.89 | 24.97392 | 50.83852
27.370001 | 12729.5205 | 10692.23 | 10617.07 | 2037.29 | 25.03476 | 50.12975
27.379999 | 12621.9326 | 10686.48 | 10611.94 | 1935.456 | 25.09596 | 49.44534
27.389999 | 12212.9805 | 10680.73 | 10606.81 | 1532.251 | 25.15753 | 48.76662
27.4 | 11763.6914 | 10675 | 10601.68 | 1088.691 | 25.21948 | 48.10215
27.41 | 11800.167 | 10669.29 | 10596.55 | 1130.879 | 25.28181 | 47.45174
27.42 | 11631.1729 | 10663.59 | 10591.43 | 967.58 | 25.34452 | 46.8149
27.43 | 11127.4951 | 10657.91 | 10586.32 | 469.581 | 25.40761 | 46.19126
27.440001 | 11216.8184 | 10652.25 | 10581.2 | 564.5675 | 25.47111 | 45.58046
27.450001 | 11397.8574 | 10646.6 | 10576.09 | 751.2536 | 25.535 | 44.98216
27.459999 | 11188.7822 | 10640.97 | 10570.98 | 547.8089 | 25.59929 | 44.39611
27.469999 | 10796.3799 | 10635.36 | 10565.87 | 161.0232 | 25.664 | 43.8218
27.48 | 10466.8408 | 10629.75 | 10560.77 | -162.9134 | 25.72912 | 43.25891
27.49 | 10263.9619 | 10624.17 | 10555.66 | -360.2049 | 25.79466 | 42.70733
27.5 | 10312.2988 | 10618.59 | 10550.57 | -306.2947 | 25.86063 | 42.16667
27.51 | 10423.0469 | 10613.03 | 10545.47 | -189.9872 | 25.92702 | 41.63664
27.52 | 10378.9844 | 10607.49 | 10540.38 | -228.5039 | 25.99386 | 41.11698
27.530001 | 10253.6006 | 10601.96 | 10535.29 | -348.3548 | 26.06115 | 40.60742
27.540001 | 10007.668 | 10596.44 | 10530.2 | -588.7681 | 26.12889 | 40.10769
27.549999 | 9866.0957 | 10590.93 | 10525.12 | -724.835 | 26.19707 | 39.61763
27.559999 | 9923.0352 | 10585.44 | 10520.03 | -662.4016 | 26.26573 | 39.13684
27.57 | 10137.29 | 10579.95 | 10514.95 | -442.6648 | 26.33486 | 38.66509
27.58 | 10108.4746 | 10574.49 | 10509.88 | -466.0109 | 26.40447 | 38.2023
27.59 | 10133.0391 | 10569.03 | 10504.81 | -435.9891 | 26.47456 | 37.74818
27.6 | 10376.2305 | 10563.58 | 10499.73 | -187.3521 | 26.54515 | 37.30252
27.610001 | 10145.5391 | 10558.15 | 10494.67 | -412.609 | 26.61624 | 36.8651
27.620001 | 9862.5508 | 10552.73 | 10489.6 | -690.1747 | 26.68783 | 36.43569
27.629999 | 10026.4209 | 10547.32 | 10484.54 | -520.8942 | 26.75994 | 36.01427
27.639999 | 10166.5693 | 10541.91 | 10479.48 | -375.3453 | 26.83257 | 35.60042
27.65 | 10129.1113 | 10536.53 | 10474.42 | -407.4223 | 26.91485 | 35.19399
27.66 | 10162.4727 | 10531.15 | 10469.37 | -368.6819 | 26.98857 | 34.79493
27.67 | 10241.5752 | 10525.79 | 10464.32 | -284.2109 | 27.06284 | 34.403
27.68 | 10221.1465 | 10520.43 | 10459.27 | -299.2815 | 27.13768 | 34.01804
27.690001 | 10067.748 | 10515.08 | 10454.23 | -447.3316 | 27.21308 | 33.63989
27.700001 | 10106.3623 | 10509.74 | 10449.18 | -403.3794 | 27.28906 | 33.26838
27.709999 | 10192.7539 | 10504.41 | 10444.15 | -311.6609 | 27.36562 | 32.90342
27.719999 | 10149.5137 | 10499.1 | 10439.11 | -349.5828 | 27.44278 | 32.54475
27.73 | 10101.6963 | 10493.79 | 10434.07 | -392.091 | 27.52056 | 32.19222
27.74 | 9960.0518 | 10488.49 | 10429.04 | -528.4364 | 27.59895 | 31.84582
27.75 | 9980.6807 | 10483.2 | 10424.02 | -502.5177 | 27.67797 | 31.50534
27.76 | 10111.2959 | 10477.92 | 10418.99 | -366.6266 | 27.76218 | 31.17065
27.77 | 10093.7236 | 10472.65 | 10413.97 | -378.9275 | 27.8425 | 30.84163
27.780001 | 10165.5498 | 10467.39 | 10408.95 | -301.8384 | 27.92349 | 30.51814
27.790001 | 10152.5908 | 10462.13 | 10403.93 | -309.544 | 28.00515 | 30.20008
27.799999 | 9991.2939 | 10456.89 | 10398.92 | -465.5973 | 28.08749 | 29.88736
27.809999 | 10007.9346 | 10451.66 | 10393.9 | -443.7206 | 28.17054 | 29.57977
27.82 | 9866.4189 | 10446.43 | 10388.9 | -580.0085 | 28.2543 | 29.27722
27.83 | 9656.6523 | 10441.21 | 10383.89 | -784.5562 | 28.33879 | 28.97967
27.84 | 9639.7539 | 10436 | 10378.89 | -796.2442 | 28.42402 | 28.68697
27.85 | 9584.9688 | 10430.8 | 10373.89 | -845.8272 | 28.51001 | 28.39903
27.860001 | 9526.2471 | 10425.6 | 10368.89 | -899.3546 | 28.59677 | 28.11575
27.870001 | 9586.6641 | 10420.42 | 10363.89 | -833.7518 | 28.68432 | 27.837
27.879999 | 9658.123 | 10415.24 | 10358.9 | -757.1164 | 28.77266 | 27.5628
27.889999 | 9740.4473 | 10410.07 | 10353.92 | -669.6225 | 28.86182 | 27.29289
27.9 | 9900.7295 | 10404.91 | 10348.93 | -504.178 | 28.95182 | 27.02722
27.91 | 10197.0693 | 10399.75 | 10343.95 | -202.6844 | 29.04267 | 26.76579
27.92 | 10220.0459 | 10394.61 | 10338.96 | -174.5618 | 29.13438 | 26.50845
27.93 | 9982.8682 | 10389.47 | 10333.99 | -406.6012 | 29.22699 | 26.25514
27.940001 | 9887.1289 | 10384.34 | 10329.01 | -497.2094 | 29.3205 | 26.00576
27.950001 | 9884.1016 | 10379.22 | 10324.04 | -495.1136 | 29.41494 | 25.76025
27.959999 | 9833.5352 | 10374.1 | 10319.07 | -540.5656 | 29.5103 | 25.51855
27.969999 | 9911.0488 | 10368.99 | 10314.11 | -457.944 | 29.60665 | 25.28052
27.98 | 10021.749 | 10363.89 | 10309.14 | -342.1427 | 29.70398 | 25.04608
27.99 | 10011.4268 | 10358.8 | 10304.18 | -347.3717 | 29.80232 | 24.81525
28 | 9936.5781 | 10353.71 | 10299.22 | -417.1346 | 29.90169 | 24.5879
28.01 | 9715.7412 | 10348.63 | 10294.27 | -632.893 | 30.00211 | 24.36398
28.02 | 9778.2139 | 10343.56 | 10289.32 | -565.349 | 30.10361 | 24.14341
28.030001 | 9935.291 | 10338.5 | 10284.37 | -403.2074 | 30.20622 | 23.92614
28.040001 | 9989.9492 | 10333.44 | 10279.42 | -343.4923 | 30.30996 | 23.71209
28.049999 | 10035.8711 | 10328.39 | 10274.48 | -292.5217 | 30.41483 | 23.50124
28.059999 | 10022.291 | 10323.35 | 10269.54 | -301.0592 | 30.52091 | 23.29346
28.07 | 10021.7148 | 10318.31 | 10264.6 | -296.5994 | 30.62819 | 23.0887
28.08 | 10172.7988 | 10313.29 | 10259.66 | -140.4869 | 30.73672 | 22.88696
28.09 | 10377.8467 | 10308.26 | 10254.73 | 69.58238 | 30.84651 | 22.68816
28.1 | 10228.4893 | 10303.25 | 10249.8 | -74.7606 | 30.9576 | 22.49223
28.110001 | 10300.0137 | 10298.24 | 10244.87 | 1.771718 | 31.07004 | 22.29912
28.120001 | 10209.1328 | 10293.24 | 10239.95 | -84.10873 | 31.18384 | 22.10879
28.129999 | 9858.6953 | 10288.25 | 10235.03 | -429.5537 | 31.29903 | 21.92118
28.139999 | 9766.9395 | 10283.26 | 10230.11 | -516.3229 | 31.41567 | 21.73624
28.15 | 9655.9102 | 10278.28 | 10225.19 | -622.3721 | 31.5338 | 21.55393
28.16 | 9697.2539 | 10273.31 | 10220.28 | -576.0557 | 31.65344 | 21.37418
28.17 | 10011.7715 | 10268.34 | 10215.37 | -256.5723 | 31.77463 | 21.19697
28.18 | 10027.4785 | 10263.38 | 10210.47 | -235.9064 | 31.89742 | 21.02225
28.190001 | 9784.8018 | 10258.43 | 10205.56 | -473.6307 | 32.02186 | 20.84994
28.200001 | 9633.7861 | 10253.49 | 10200.66 | -619.7013 | 32.14798 | 20.68005
28.209999 | 9633.6328 | 10248.55 | 10195.76 | -614.9175 | 32.27582 | 20.51255
28.219999 | 9844.5508 | 10243.62 | 10190.87 | -399.0683 | 32.40546 | 20.34732
28.23 | 9836.6426 | 10238.69 | 10185.97 | -402.0518 | 32.53693 | 20.18434
28.24 | 9682.3232 | 10233.78 | 10181.08 | -551.4539 | 32.67029 | 20.02361
28.25 | 9693.0205 | 10228.87 | 10176.2 | -535.8462 | 32.80558 | 19.86508
28.26 | 9833.5381 | 10223.96 | 10171.31 | -390.4253 | 32.94288 | 19.7087
28.27 | 9744.0547 | 10219.07 | 10166.43 | -475.0123 | 33.08222 | 19.55444
28.280001 | 9692.1787 | 10214.18 | 10161.55 | -521.9986 | 33.22369 | 19.40226
28.290001 | 9906.6836 | 10209.3 | 10156.68 | -302.6114 | 33.36734 | 19.25213
28.299999 | 9916.8428 | 10204.42 | 10151.8 | -287.5781 | 33.51322 | 19.10403
28.309999 | 9960.7705 | 10199.55 | 10146.93 | -238.7824 | 33.66143 | 18.95788
28.32 | 10115.3047 | 10194.69 | 10142.07 | -79.38685 | 33.81204 | 18.81366
28.33 | 9960.127 | 10189.84 | 10137.2 | -229.7109 | 33.96511 | 18.67137
28.34 | 9757.1816 | 10184.99 | 10132.34 | -427.81 | 34.12072 | 18.53096
28.35 | 9661.3193 | 10180.15 | 10127.48 | -518.8333 | 34.27896 | 18.3924
28.360001 | 9633.3662 | 10175.32 | 10122.62 | -541.9543 | 34.43991 | 18.25565
28.370001 | 9818.6523 | 10170.5 | 10117.77 | -351.8439 | 34.60366 | 18.1207
28.379999 | 9969.8828 | 10165.68 | 10112.92 | -195.7977 | 34.77029 | 17.9875
28.389999 | 9914.1426 | 10160.87 | 10108.08 | -246.7287 | 34.93992 | 17.85603
28.4 | 9784.7686 | 10156.07 | 10103.23 | -371.3007 | 35.11266 | 17.72626
28.41 | 9701.5664 | 10151.28 | 10098.39 | -449.7091 | 35.28859 | 17.59817
28.42 | 9570.9121 | 10146.49 | 10093.55 | -575.5775 | 35.46784 | 17.47173
28.43 | 9583.4316 | 10141.71 | 10088.71 | -558.2799 | 35.65051 | 17.34691
28.440001 | 9741.375 | 10136.94 | 10083.88 | -395.5659 | 35.83674 | 17.22367
28.450001 | 9551.0635 | 10132.18 | 10079.05 | -581.1154 | 36.02665 | 17.10202
28.459999 | 9653.2012 | 10127.43 | 10074.22 | -474.2249 | 36.22035 | 16.98194
28.469999 | 9952.5762 | 10122.68 | 10069.4 | -170.1045 | 36.41802 | 16.86335
28.48 | 9775.0527 | 10117.94 | 10064.58 | -342.8905 | 36.61982 | 16.74624
28.49 | 9743.8994 | 10113.21 | 10059.76 | -369.3154 | 36.82585 | 16.63062
28.5 | 9948.624 | 10108.5 | 10054.94 | -159.8711 | 37.03631 | 16.51646
28.51 | 9892.7871 | 10103.78 | 10050.13 | -210.9972 | 37.25136 | 16.40372
28.52 | 9616.6025 | 10099.08 | 10045.32 | -482.48 | 37.47119 | 16.29239
28.530001 | 9371.2588 | 10094.39 | 10040.51 | -723.1307 | 37.69598 | 16.18245
28.540001 | 9319.9463 | 10089.71 | 10035.71 | -769.76 | 37.92593 | 16.07387
28.549999 | 9455.1777 | 10085.03 | 10030.91 | -629.856 | 38.16123 | 15.96665
28.559999 | 9901.8916 | 10080.37 | 10026.11 | -178.4782 | 38.40214 | 15.86074
28.57 | 9939.8418 | 10075.72 | 10021.31 | -135.8737 | 38.64889 | 15.75611
28.58 | 9587.9932 | 10071.07 | 10016.52 | -483.0786 | 38.9017 | 15.65279
28.59 | 9513.2139 | 10066.44 | 10011.73 | -553.2248 | 39.16083 | 15.55073
28.6 | 9694.5352 | 10061.82 | 10006.94 | -367.281 | 39.42657 | 15.44992
28.610001 | 9888.3477 | 10057.2 | 10002.15 | -168.8565 | 39.69921 | 15.35034
28.620001 | 9736.166 | 10052.6 | 9997.373 | -316.438 | 39.97904 | 15.25197
28.629999 | 9503.2139 | 10048.02 | 9992.595 | -544.8024 | 40.26637 | 15.15479
28.639999 | 9487.6426 | 10043.44 | 9987.819 | -555.797 | 40.56158 | 15.05879
28.65 | 9419.5273 | 10038.87 | 9983.046 | -619.3473 | 40.86504 | 14.96395
28.66 | 9516.1143 | 10034.32 | 9978.275 | -518.2084 | 41.17709 | 14.87024
28.67 | 9739.8467 | 10029.78 | 9973.508 | -289.9372 | 41.49815 | 14.77767
28.68 | 9836.1543 | 10025.26 | 9968.744 | -189.1041 | 41.82867 | 14.6862
28.690001 | 9706.8926 | 10020.75 | 9963.981 | -313.8538 | 42.1691 | 14.59582
28.700001 | 9508.7373 | 10016.25 | 9959.223 | -507.5119 | 42.51991 | 14.50653
28.709999 | 9591.6006 | 10011.77 | 9954.468 | -420.1671 | 42.88162 | 14.4183
28.719999 | 9549.8008 | 10007.3 | 9949.715 | -457.4999 | 43.25482 | 14.33111
28.73 | 9614.3193 | 10002.85 | 9944.964 | -388.5299 | 43.6401 | 14.24497
28.74 | 9489.1396 | 9998.415 | 9940.217 | -509.2752 | 44.03804 | 14.15984
28.75 | 9534.5918 | 9993.998 | 9935.473 | -459.4057 | 44.44933 | 14.07571
28.76 | 9746.3516 | 9989.598 | 9930.731 | -243.2466 | 44.87469 | 13.99258
28.77 | 9725.0107 | 9985.218 | 9925.992 | -260.2069 | 45.31488 | 13.91043
28.780001 | 9527.4238 | 9980.856 | 9921.256 | -453.4323 | 45.77073 | 13.82924
28.790001 | 9555.3525 | 9976.515 | 9916.523 | -421.1628 | 46.2431 | 13.749
28.799999 | 9614.5986 | 9972.197 | 9911.794 | -357.5981 | 46.73289 | 13.66971
28.809999 | 9592.1289 | 9967.9 | 9907.067 | -375.7706 | 47.24119 | 13.59134
28.82 | 9348.7295 | 9963.625 | 9902.342 | -614.8957 | 47.76907 | 13.51387
28.83 | 9410.4932 | 9959.376 | 9897.621 | -548.8826 | 48.31764 | 13.43732
28.84 | 9472.4863 | 9955.152 | 9892.902 | -482.6659 | 48.88816 | 13.36165
28.85 | 9560.9307 | 9950.956 | 9888.187 | -390.0249 | 49.48199 | 13.28687
28.860001 | 9538.2441 | 9946.787 | 9883.474 | -408.543 | 50.1006 | 13.21295
28.870001 | 9449.293 | 9942.649 | 9878.764 | -493.3561 | 50.74552 | 13.13989
28.879999 | 9355.8613 | 9938.544 | 9874.058 | -582.6825 | 51.41841 | 13.06767
28.889999 | 9285.1777 | 9934.471 | 9869.354 | -649.2934 | 52.1212 | 12.99629
28.9 | 9232.3975 | 9930.434 | 9864.652 | -698.036 | 52.85588 | 12.92573
28.91 | 9118.7656 | 9926.434 | 9859.954 | -807.6685 | 53.62451 | 12.85599
28.92 | 9293.4014 | 9922.475 | 9855.258 | -629.0733 | 54.42947 | 12.78705
28.93 | 9292.7744 | 9918.558 | 9850.566 | -625.7835 | 55.2733 | 12.7189
28.940001 | 9191.7051 | 9914.686 | 9845.876 | -722.9808 | 56.15879 | 12.65153
28.950001 | 9425.5908 | 9910.863 | 9841.189 | -485.2719 | 57.08893 | 12.58494
28.959999 | 9371.0312 | 9907.092 | 9836.506 | -536.0607 | 58.06696 | 12.51911
28.969999 | 9161.1787 | 9903.376 | 9831.825 | -742.1969 | 59.09665 | 12.45403
28.98 | 9322.3477 | 9899.718 | 9827.146 | -577.3703 | 60.18194 | 12.3897
28.99 | 9638.6025 | 9896.124 | 9822.471 | -257.5218 | 61.32706 | 12.32611
29 | 9620.5566 | 9892.599 | 9817.799 | -272.0424 | 62.53687 | 12.26324
29.01 | 9258.1445 | 9889.147 | 9813.129 | -631.0028 | 63.81667 | 12.2011
29.02 | 9078.4785 | 9885.775 | 9808.463 | -807.2965 | 65.17233 | 12.13966
29.030001 | 9175.96 | 9882.488 | 9803.799 | -706.5283 | 66.61043 | 12.07893
29.040001 | 9305.0312 | 9879.295 | 9799.138 | -574.2642 | 68.1383 | 12.01888
29.049999 | 9433.9951 | 9876.205 | 9794.481 | -442.2099 | 69.76408 | 11.95954
29.059999 | 9359.2822 | 9873.225 | 9789.826 | -513.9426 | 71.49744 | 11.90086
29.07 | 9510.2373 | 9870.366 | 9785.174 | -360.1287 | 73.34915 | 11.84284
29.08 | 9694.8398 | 9867.642 | 9780.525 | -172.8021 | 75.33152 | 11.78549
29.09 | 9150.9443 | 9865.067 | 9775.879 | -714.1225 | 77.4593 | 11.7288
29.1 | 8862.6006 | 9862.658 | 9771.235 | -1000.057 | 79.74984 | 11.67275
29.110001 | 9188.041 | 9860.436 | 9766.595 | -672.3949 | 82.22391 | 11.61735
29.120001 | 9193.8545 | 9858.426 | 9761.957 | -664.5718 | 84.90659 | 11.56257
29.129999 | 9333.8213 | 9856.66 | 9757.324 | -522.8389 | 87.82828 | 11.50842
29.139999 | 9262.2363 | 9855.174 | 9752.692 | -592.9372 | 91.02678 | 11.45489
29.15 | 9316.0605 | 9854.013 | 9748.063 | -537.9523 | 94.54818 | 11.40198
29.16 | 9364.291 | 9853.235 | 9743.437 | -488.9442 | 98.4487 | 11.34966
29.17 | 9011.6172 | 9852.91 | 9738.814 | -841.2926 | 102.798 | 11.29795
29.18 | 9152.2178 | 9853.121 | 9734.194 | -700.9037 | 107.6807 | 11.24683
29.190001 | 9288.4609 | 9853.972 | 9729.576 | -565.5114 | 113.1997 | 11.1963
29.200001 | 9121.3838 | 9855.587 | 9724.962 | -734.2027 | 119.478 | 11.14634
29.209999 | 8986.251 | 9858.11 | 9720.352 | -871.8593 | 126.6615 | 11.09696
29.219999 | 9120.8867 | 9861.713 | 9715.743 | -740.8265 | 134.9216 | 11.04815
29.23 | 9118.6562 | 9866.593 | 9711.138 | -747.9365 | 144.4553 | 10.9999
29.24 | 9133.3398 | 9872.972 | 9706.535 | -739.6319 | 155.4845 | 10.95221
29.25 | 9202.7432 | 9881.097 | 9701.935 | -678.3541 | 168.2568 | 10.90506
29.26 | 8889.5049 | 9891.238 | 9697.339 | -1001.733 | 183.041 | 10.85847
29.27 | 8973.7432 | 9903.68 | 9692.745 | -929.9364 | 200.1222 | 10.81241
29.280001 | 9195.3096 | 9918.715 | 9688.154 | -723.4052 | 219.7942 | 10.76689
29.290001 | 9173.5879 | 9936.638 | 9683.566 | -763.05 | 242.3501 | 10.7219
29.299999 | 8914.3467 | 9957.729 | 9678.982 | -1043.382 | 268.0697 | 10.67743
29.309999 | 8965.1963 | 9982.241 | 9674.4 | -1017.045 | 297.208 | 10.63349
29.32 | 9187.3418 | 10010.38 | 9669.82 | -823.0427 | 329.9743 | 10.59004
29.33 | 9569.1045 | 10042.3 | 9665.244 | -473.1963 | 366.5098 | 10.54712
29.34 | 9510.9609 | 10078.04 | 9660.671 | -567.0832 | 406.8687 | 10.5047
29.35 | 9342.6182 | 10117.55 | 9656.1 | -774.9278 | 450.9829 | 10.46278
29.360001 | 9246.8467 | 10160.58 | 9651.532 | -913.7302 | 498.6231 | 10.42136
29.370001 | 9353.9629 | 10206.7 | 9646.968 | -852.7356 | 549.35 | 10.38043
29.379999 | 9281.4336 | 10255.2 | 9642.407 | -973.768 | 602.4542 | 10.33998
29.389999 | 9263.6826 | 10305.06 | 9637.849 | -1041.376 | 656.9094 | 10.30002
29.4 | 9286.8096 | 10354.87 | 9633.293 | -1068.058 | 711.3146 | 10.26054
29.41 | 9457.2236 | 10402.85 | 9628.74 | -945.6299 | 763.8921 | 10.22153
29.42 | 9310.1797 | 10446.96 | 9624.19 | -1136.783 | 812.59 | 10.183
29.43 | 9290.9971 | 10485.05 | 9619.643 | -1194.051 | 855.2595 | 10.14493
29.440001 | 9214.5635 | 10515.15 | 9615.099 | -1300.59 | 889.9475 | 10.10732
29.450001 | 9322.6914 | 10535.84 | 9610.558 | -1213.149 | 915.2127 | 10.07017
29.459999 | 9630.8516 | 10546.4 | 9606.021 | -915.5489 | 930.3463 | 10.03348
29.469999 | 9956.1152 | 10546.91 | 9601.486 | -590.7987 | 935.431 | 9.997239
29.48 | 9616.6592 | 10538.06 | 9596.953 | -921.3967 | 931.1414 | 9.961448
29.49 | 9151.75 | 10520.81 | 9592.424 | -1369.063 | 918.4633 | 9.926102
29.5 | 9163.9443 | 10496.23 | 9587.898 | -1332.288 | 898.4432 | 9.891198
29.51 | 9551.1768 | 10465.28 | 9583.374 | -914.1031 | 872.0489 | 9.856733
29.52 | 9143.3818 | 10428.85 | 9578.854 | -1285.471 | 840.1759 | 9.822704
29.530001 | 9160.2119 | 10387.87 | 9574.336 | -1227.663 | 803.7495 | 9.789108
29.540001 | 9259.1104 | 10343.39 | 9569.822 | -1084.281 | 763.8134 | 9.755942
29.549999 | 9506.748 | 10296.58 | 9565.311 | -789.8272 | 721.541 | 9.723206
29.559999 | 9486.8633 | 10248.64 | 9560.802 | -761.7774 | 678.1474 | 9.690889
29.57 | 9219.4482 | 10200.72 | 9556.296 | -981.2733 | 634.7662 | 9.658987
29.58 | 9425.1523 | 10153.77 | 9551.794 | -728.6128 | 592.3439 | 9.62751
29.59 | 9427.376 | 10108.45 | 9547.294 | -681.0721 | 551.5577 | 9.596448
29.6 | 9581.4395 | 10065.19 | 9542.797 | -483.751 | 512.8275 | 9.5658
29.610001 | 9504.5391 | 10024.19 | 9538.303 | -519.6554 | 476.3559 | 9.535562
29.620001 | 9041.3271 | 9985.523 | 9533.812 | -944.1958 | 442.205 | 9.505734
29.629999 | 8994.585 | 9949.166 | 9529.325 | -954.5815 | 410.365 | 9.47631
29.639999 | 9219.3984 | 9915.069 | 9524.84 | -695.6703 | 380.7812 | 9.447293
29.65 | 8974.332 | 9883.166 | 9520.358 | -908.8335 | 353.3889 | 9.418675
29.66 | 8643.1982 | 9853.38 | 9515.879 | -1210.182 | 328.1107 | 9.390459
29.67 | 8742.5957 | 9825.59 | 9511.403 | -1082.994 | 304.8243 | 9.36264
29.68 | 9146.2949 | 9799.648 | 9506.93 | -653.3528 | 283.3826 | 9.335217
29.690001 | 9097.6338 | 9775.39 | 9502.459 | -677.7566 | 263.6229 | 9.308188
29.700001 | 9126.4785 | 9752.662 | 9497.992 | -626.1832 | 245.388 | 9.281552
29.709999 | 9079.1143 | 9731.334 | 9493.529 | -652.2193 | 228.5494 | 9.255305
29.719999 | 8836.6182 | 9711.3 | 9489.068 | -874.6814 | 213.0024 | 9.229448
29.73 | 8847.0547 | 9692.491 | 9484.609 | -845.4366 | 198.6782 | 9.20398
29.74 | 8680.3906 | 9674.862 | 9480.154 | -994.4716 | 185.5294 | 9.178898
29.75 | 8967.6719 | 9658.363 | 9475.702 | -690.6911 | 173.5071 | 9.1542
29.76 | 9191.1484 | 9642.944 | 9471.252 | -451.7959 | 162.5621 | 9.129887
29.77 | 8818.123 | 9628.55 | 9466.806 | -810.4269 | 152.6379 | 9.105956
29.780001 | 8664.7363 | 9615.115 | 9462.362 | -950.3792 | 143.6708 | 9.082405
29.790001 | 8897.4512 | 9602.575 | 9457.922 | -705.1237 | 135.5938 | 9.059236
29.799999 | 8814.7236 | 9590.859 | 9453.485 | -776.1354 | 128.3371 | 9.036451
29.809999 | 8676.334 | 9579.893 | 9449.051 | -903.5587 | 121.8276 | 9.01404
29.82 | 8670.125 | 9569.609 | 9444.619 | -899.4836 | 115.9974 | 8.992002
29.83 | 8564.6914 | 9559.943 | 9440.191 | -995.2516 | 110.7819 | 8.970346
29.84 | 8389.2402 | 9550.833 | 9435.765 | -1161.592 | 106.1182 | 8.949066
29.85 | 8506.3916 | 9542.219 | 9431.343 | -1035.828 | 101.9483 | 8.928164
29.860001 | 8716.1221 | 9534.049 | 9426.923 | -817.9266 | 98.2181 | 8.907637
29.870001 | 8635.2871 | 9526.273 | 9422.506 | -890.9854 | 94.87856 | 8.887485
29.879999 | 8471.9961 | 9518.846 | 9418.094 | -1046.85 | 91.8848 | 8.867708
29.889999 | 8534.0244 | 9511.727 | 9413.683 | -977.7023 | 89.19501 | 8.848307
29.9 | 8470.8457 | 9504.878 | 9409.275 | -1034.032 | 86.77287 | 8.829281
29.91 | 8672.9355 | 9498.268 | 9404.871 | -825.3323 | 84.58634 | 8.810631
29.92 | 8876.1758 | 9491.868 | 9400.469 | -615.6922 | 82.60637 | 8.792356
29.93 | 8959.8057 | 9485.653 | 9396.071 | -525.8473 | 80.80776 | 8.774456
29.940001 | 8806.1973 | 9479.6 | 9391.675 | -673.4029 | 79.16851 | 8.756933
29.950001 | 8765.8193 | 9473.692 | 9387.282 | -707.8725 | 77.66979 | 8.739786
29.959999 | 8884.8311 | 9467.912 | 9382.894 | -583.0809 | 76.29537 | 8.723015
29.969999 | 8661.9795 | 9462.244 | 9378.507 | -800.265 | 75.03083 | 8.706623
29.98 | 8529.4434 | 9456.678 | 9374.123 | -927.2345 | 73.86427 | 8.69061
29.99 | 8557.2354 | 9451.203 | 9369.742 | -893.9677 | 72.78569 | 8.674976
30 | 8559.7607 | 9445.811 | 9365.365 | -886.0501 | 71.78616 | 8.659723
30.01 | 8566.0752 | 9440.493 | 9360.99 | -874.4182 | 70.85812 | 8.644851
30.02 | 8200.5303 | 9435.244 | 9356.619 | -1234.714 | 69.99508 | 8.630363
30.030001 | 8445.875 | 9430.058 | 9352.25 | -984.1825 | 69.19136 | 8.616259
30.040001 | 8536.4297 | 9424.929 | 9347.884 | -888.4993 | 68.44207 | 8.60254
30.049999 | 8547.126 | 9419.855 | 9343.523 | -872.7289 | 67.74297 | 8.589212
30.059999 | 8463.6494 | 9414.829 | 9339.163 | -951.1801 | 67.09002 | 8.576267
30.07 | 8462.5117 | 9409.85 | 9334.806 | -947.3381 | 66.47986 | 8.563717
30.08 | 8613.7285 | 9404.914 | 9330.453 | -791.1854 | 65.90959 | 8.551561
30.09 | 8576.2051 | 9400.018 | 9326.102 | -823.8134 | 65.37638 | 8.539799
30.1 | 8455.4736 | 9395.161 | 9321.755 | -939.6874 | 64.87775 | 8.528435
30.110001 | 8438.0342 | 9390.339 | 9317.41 | -952.3047 | 64.41145 | 8.517471
30.120001 | 8441.627 | 9385.551 | 9313.069 | -943.9238 | 63.9754 | 8.506913
30.129999 | 8204.2451 | 9380.796 | 9308.731 | -1176.55 | 63.56778 | 8.496761
30.139999 | 8469.5908 | 9376.069 | 9304.396 | -906.4785 | 63.18675 | 8.487012
30.15 | 8678.6963 | 9371.371 | 9300.063 | -692.6749 | 62.8307 | 8.47768
30.16 | 8474.6387 | 9366.7 | 9295.733 | -892.0618 | 62.49829 | 8.468762
30.17 | 8279.8691 | 9362.055 | 9291.407 | -1082.186 | 62.1881 | 8.460263
30.18 | 8452.2451 | 9357.435 | 9287.084 | -905.1897 | 61.89887 | 8.452187
30.190001 | 8345.0449 | 9352.837 | 9282.763 | -1007.792 | 61.62946 | 8.444537
30.200001 | 8509.3809 | 9348.262 | 9278.446 | -838.881 | 61.37876 | 8.437318
30.209999 | 8368.2842 | 9343.709 | 9274.132 | -975.4246 | 61.14581 | 8.430536
30.219999 | 8400.0459 | 9339.175 | 9269.821 | -939.1292 | 60.92963 | 8.424188
30.23 | 8537.9814 | 9334.66 | 9265.513 | -796.6789 | 60.72935 | 8.418289
30.24 | 8343.9756 | 9330.165 | 9261.207 | -986.1889 | 60.54422 | 8.412838
30.25 | 8369.6924 | 9325.687 | 9256.905 | -955.9943 | 60.37346 | 8.407841
30.26 | 8388.1055 | 9321.226 | 9252.606 | -933.1205 | 60.21637 | 8.403304
30.27 | 8271.7783 | 9316.782 | 9248.31 | -1045.003 | 60.07229 | 8.399233
30.280001 | 8342.9297 | 9312.353 | 9244.017 | -969.4234 | 59.94063 | 8.395634
30.290001 | 8527.7002 | 9307.94 | 9239.727 | -780.2399 | 59.82078 | 8.392513
30.299999 | 8455.6113 | 9303.543 | 9235.441 | -847.9316 | 59.71224 | 8.389878
30.309999 | 8329.9443 | 9299.159 | 9231.157 | -969.2148 | 59.61446 | 8.387728
30.32 | 8314.9336 | 9294.789 | 9226.876 | -979.855 | 59.52698 | 8.386082
30.33 | 8585.9404 | 9290.432 | 9222.598 | -704.4917 | 59.44939 | 8.384941
30.34 | 8586.6543 | 9286.089 | 9218.323 | -699.4343 | 59.38127 | 8.384314
30.35 | 8217.4941 | 9281.758 | 9214.051 | -1064.264 | 59.3222 | 8.384209
30.360001 | 8131.1235 | 9277.439 | 9209.782 | -1146.315 | 59.27185 | 8.384633
30.370001 | 8219.7188 | 9273.132 | 9205.517 | -1053.413 | 59.22983 | 8.385599
30.379999 | 8381.9062 | 9268.838 | 9201.255 | -886.9315 | 59.19584 | 8.387113
30.389999 | 8578.1758 | 9264.554 | 9196.995 | -686.3782 | 59.16957 | 8.389182
30.4 | 8507.7734 | 9260.281 | 9192.738 | -752.5074 | 59.1507 | 8.391824
30.41 | 8462.2676 | 9256.019 | 9188.485 | -793.7513 | 59.13902 | 8.395043
30.42 | 7946.3501 | 9251.768 | 9184.234 | -1305.417 | 59.13422 | 8.398853
30.43 | 8233.3418 | 9247.526 | 9179.987 | -1014.185 | 59.13608 | 8.403264
30.440001 | 7859.3486 | 9243.295 | 9175.742 | -1383.946 | 59.14438 | 8.408289
30.450001 | 7875.4946 | 9239.074 | 9171.501 | -1363.579 | 59.15888 | 8.413943
30.459999 | 7915.585 | 9234.863 | 9167.264 | -1319.278 | 59.17937 | 8.420232
30.469999 | 8460.8662 | 9230.662 | 9163.029 | -769.7954 | 59.20567 | 8.427172
30.48 | 8751.9258 | 9226.469 | 9158.796 | -474.5428 | 59.23758 | 8.434784
30.49 | 8190.6499 | 9222.285 | 9154.567 | -1031.635 | 59.27495 | 8.443078
30.5 | 7880.5767 | 9218.111 | 9150.341 | -1337.534 | 59.31761 | 8.452069
30.51 | 8012.4463 | 9213.946 | 9146.118 | -1201.499 | 59.3654 | 8.461774
30.52 | 8551.7627 | 9209.789 | 9141.899 | -658.0263 | 59.41817 | 8.472211
30.530001 | 8238.0684 | 9205.641 | 9137.681 | -967.5723 | 59.4758 | 8.483396
30.540001 | 7830.2729 | 9201.501 | 9133.468 | -1371.228 | 59.53812 | 8.495348
30.549999 | 7948.9375 | 9197.371 | 9129.258 | -1248.434 | 59.60501 | 8.508089
30.559999 | 8109.0342 | 9193.248 | 9125.05 | -1084.214 | 59.67637 | 8.521632
30.57 | 8125 | 9189.134 | 9120.846 | -1064.134 | 59.75207 | 8.53601
30.58 | 8129.8643 | 9185.027 | 9116.644 | -1055.163 | 59.83202 | 8.551235
30.59 | 8243.7764 | 9180.929 | 9112.446 | -937.1529 | 59.91612 | 8.567334
30.6 | 8094.9595 | 9176.839 | 9108.251 | -1081.88 | 60.00425 | 8.584332
30.610001 | 8414.8887 | 9172.757 | 9104.058 | -757.8679 | 60.09636 | 8.602252
30.620001 | 8586.6748 | 9168.682 | 9099.869 | -582.0075 | 60.19231 | 8.621125
30.629999 | 8197.8789 | 9164.617 | 9095.684 | -966.7378 | 60.29203 | 8.640974
30.639999 | 8386.2598 | 9160.558 | 9091.501 | -774.2982 | 60.39547 | 8.661827
30.65 | 8211.126 | 9156.507 | 9087.32 | -945.3807 | 60.50252 | 8.683724
30.66 | 8307.4551 | 9152.464 | 9083.144 | -845.0088 | 60.6136 | 8.706687
30.67 | 8274.5869 | 9148.428 | 9078.97 | -873.8415 | 60.72772 | 8.730754
30.68 | 8260.4619 | 9144.401 | 9074.799 | -883.9386 | 60.84525 | 8.75596
30.690001 | 8348.5566 | 9140.38 | 9070.631 | -791.8233 | 60.96618 | 8.782341
30.700001 | 8285.5088 | 9136.367 | 9066.467 | -850.8584 | 61.0904 | 8.809944
30.709999 | 8392.7461 | 9132.363 | 9062.306 | -739.6169 | 61.21786 | 8.838787
30.719999 | 8445.624 | 9128.366 | 9058.148 | -682.7416 | 61.34854 | 8.868933
30.73 | 8188.208 | 9124.375 | 9053.992 | -936.1673 | 61.48238 | 8.900428
30.74 | 7964.9414 | 9120.393 | 9049.84 | -1155.452 | 61.61932 | 8.93331
30.75 | 7846.7642 | 9116.418 | 9045.691 | -1269.654 | 61.75934 | 8.967632
30.76 | 8257.7998 | 9112.451 | 9041.545 | -854.6514 | 61.90238 | 9.003447
30.77 | 8208.4092 | 9108.492 | 9037.403 | -900.0826 | 62.0484 | 9.040809
30.780001 | 8217.4199 | 9104.54 | 9033.262 | -887.12 | 62.19763 | 9.079777
30.790001 | 8314.4814 | 9100.596 | 9029.126 | -786.1143 | 62.34953 | 9.120411
30.799999 | 7951.354 | 9096.66 | 9024.993 | -1145.306 | 62.50429 | 9.162774
30.809999 | 8257.6035 | 9092.732 | 9020.863 | -835.128 | 62.66192 | 9.206935
30.82 | 7999.979 | 9088.81 | 9016.735 | -1088.831 | 62.82238 | 9.252973
30.83 | 7983.3384 | 9084.897 | 9012.611 | -1101.559 | 62.98563 | 9.300955
30.84 | 8149.687 | 9080.992 | 9008.49 | -931.3051 | 63.15166 | 9.350961
30.85 | 8042.04 | 9077.095 | 9004.371 | -1035.055 | 63.32044 | 9.403079
30.860001 | 8248.9551 | 9073.205 | 9000.256 | -824.2504 | 63.49197 | 9.457395
30.870001 | 8258.2783 | 9069.324 | 8996.144 | -811.0462 | 63.66618 | 9.514008
30.879999 | 8332.7227 | 9065.452 | 8992.036 | -732.7298 | 63.84306 | 9.573012
30.889999 | 8036.248 | 9061.588 | 8987.931 | -1025.34 | 64.02263 | 9.634515
30.9 | 8239.3164 | 9057.731 | 8983.828 | -818.415 | 64.20486 | 9.698641
30.91 | 7846.8066 | 9053.884 | 8979.728 | -1207.077 | 64.38972 | 9.765492
30.92 | 8096.2759 | 9050.045 | 8975.632 | -953.7687 | 64.57722 | 9.835201
30.93 | 8280.4033 | 9046.214 | 8971.539 | -765.811 | 64.76732 | 9.907903
30.940001 | 7980.4111 | 9042.392 | 8967.449 | -1061.981 | 64.96006 | 9.983741
30.950001 | 8032.2183 | 9038.58 | 8963.362 | -1006.362 | 65.15536 | 10.06286
30.959999 | 8327.1289 | 9034.777 | 8959.279 | -707.6484 | 65.35322 | 10.14543
30.969999 | 8357.7773 | 9030.983 | 8955.198 | -673.2059 | 65.55369 | 10.23162
30.98 | 8333.9287 | 9027.198 | 8951.12 | -693.2696 | 65.75673 | 10.32163
30.99 | 8333.333 | 9023.423 | 8947.045 | -690.0904 | 65.96233 | 10.41562
31 | 8049.5259 | 9019.658 | 8942.974 | -970.1325 | 66.17049 | 10.51383
31.01 | 8244.0596 | 9015.904 | 8938.906 | -771.8439 | 66.38121 | 10.61646
31.02 | 7975.1885 | 9012.159 | 8934.841 | -1036.97 | 66.59448 | 10.72376
31.030001 | 8362.0791 | 9008.425 | 8930.778 | -646.3456 | 66.81033 | 10.83599
31.040001 | 8060.793 | 9004.702 | 8926.72 | -943.9086 | 67.02871 | 10.95342
31.049999 | 8041.9565 | 9000.991 | 8922.665 | -959.034 | 67.24961 | 11.07632
31.059999 | 8226.3682 | 8997.29 | 8918.612 | -770.9219 | 67.47309 | 11.20504
31.07 | 8137.1235 | 8993.601 | 8914.562 | -856.4777 | 67.69913 | 11.33992
31.08 | 8053.2891 | 8989.925 | 8910.516 | -936.6357 | 67.92773 | 11.48129
31.09 | 8073.9741 | 8986.261 | 8906.473 | -912.2869 | 68.15889 | 11.62955
31.1 | 8067.0215 | 8982.61 | 8902.432 | -915.5887 | 68.39262 | 11.78514
31.110001 | 8050.7358 | 8978.973 | 8898.395 | -928.2368 | 68.62894 | 11.94853
31.120001 | 8177.2363 | 8975.349 | 8894.361 | -798.113 | 68.86782 | 12.12015
31.129999 | 7873.7031 | 8971.741 | 8890.331 | -1098.038 | 69.10925 | 12.30051
31.139999 | 8040.6357 | 8968.148 | 8886.304 | -927.5118 | 69.3533 | 12.49029
31.15 | 8097.479 | 8964.569 | 8882.279 | -867.0901 | 69.59995 | 12.69006
31.16 | 8265.9023 | 8961.008 | 8878.258 | -695.1053 | 69.84921 | 12.90049
31.17 | 8267.1133 | 8957.463 | 8874.24 | -690.3499 | 70.10109 | 13.1223
31.18 | 8140.6816 | 8953.937 | 8870.225 | -813.2551 | 70.3556 | 13.35631
31.190001 | 8196.2217 | 8950.429 | 8866.213 | -754.2071 | 70.61279 | 13.60342
31.200001 | 8074.4316 | 8946.941 | 8862.204 | -872.5093 | 70.87259 | 13.86444
31.209999 | 8090.1714 | 8943.475 | 8858.199 | -853.3033 | 71.13503 | 14.14052
31.219999 | 8318.5039 | 8940.03 | 8854.197 | -621.5258 | 71.40018 | 14.43278
31.23 | 8130.3013 | 8936.608 | 8850.197 | -806.3063 | 71.66802 | 14.74247
31.24 | 7859.4019 | 8933.21 | 8846.201 | -1073.809 | 71.93858 | 15.07092
31.25 | 8098.502 | 8929.84 | 8842.208 | -831.3375 | 72.21185 | 15.41963
31.26 | 8520.6992 | 8926.496 | 8838.218 | -405.7972 | 72.48786 | 15.79029
31.27 | 8410.377 | 8923.183 | 8834.232 | -512.8059 | 72.76663 | 16.18472
31.280001 | 8159.9414 | 8919.901 | 8830.248 | -759.9596 | 73.04821 | 16.60508
31.290001 | 8118.4741 | 8916.653 | 8826.267 | -798.1792 | 73.33255 | 17.05341
31.299999 | 8193.8447 | 8913.443 | 8822.291 | -719.5985 | 73.61965 | 17.53254
31.309999 | 8269.3428 | 8910.272 | 8818.317 | -640.9292 | 73.90963 | 18.04541
31.32 | 7936.563 | 8907.144 | 8814.346 | -970.5805 | 74.20246 | 18.5954
31.33 | 7701.0073 | 8904.063 | 8810.378 | -1203.055 | 74.49816 | 19.18638
31.34 | 7675.6675 | 8901.033 | 8806.413 | -1225.366 | 74.79674 | 19.82299
31.35 | 8141.8154 | 8898.061 | 8802.452 | -756.2455 | 75.09825 | 20.51063
31.360001 | 8236.8115 | 8895.152 | 8798.493 | -658.3404 | 75.40273 | 21.25577
31.370001 | 8234.04 | 8892.315 | 8794.538 | -658.2748 | 75.71014 | 22.06634
31.379999 | 8119.1279 | 8889.559 | 8790.587 | -770.431 | 76.02049 | 22.95119
31.389999 | 8039.9272 | 8886.895 | 8786.639 | -846.9675 | 76.33389 | 23.92233
31.4 | 8291.3135 | 8884.336 | 8782.693 | -593.0229 | 76.65033 | 24.9935
31.41 | 8210.6211 | 8881.901 | 8778.75 | -671.2804 | 76.96982 | 26.18152
31.42 | 8389.041 | 8879.61 | 8774.811 | -490.5694 | 77.29241 | 27.50702
31.43 | 8385.6875 | 8877.488 | 8770.875 | -491.8003 | 77.61812 | 28.99481
31.440001 | 8503.9033 | 8875.564 | 8766.942 | -371.6603 | 77.94701 | 30.67503
31.450001 | 8448.9629 | 8873.873 | 8763.012 | -424.9104 | 78.27904 | 32.58241
31.459999 | 8238.9062 | 8872.459 | 8759.086 | -633.5524 | 78.61424 | 34.75825
31.469999 | 8044.2437 | 8871.367 | 8755.163 | -827.1236 | 78.95271 | 37.25182
31.48 | 8436.6006 | 8870.654 | 8751.242 | -434.0538 | 79.29445 | 40.1178
31.49 | 8378.7441 | 8870.383 | 8747.325 | -491.6385 | 79.63948 | 43.41793
31.5 | 8142.937 | 8870.62 | 8743.411 | -727.6828 | 79.98785 | 47.22065
31.51 | 8131.5562 | 8871.44 | 8739.501 | -739.884 | 80.33959 | 51.5999
31.52 | 8378.5781 | 8872.922 | 8735.593 | -494.3437 | 80.69472 | 56.63389
31.530001 | 8475.1016 | 8875.146 | 8731.689 | -400.0448 | 81.05333 | 62.4045
31.540001 | 8320.4082 | 8878.193 | 8727.787 | -557.7844 | 81.41538 | 68.98977
31.549999 | 8292.6074 | 8882.137 | 8723.89 | -589.53 | 81.78089 | 76.46619
31.559999 | 8454.0205 | 8887.053 | 8719.996 | -433.0328 | 82.14999 | 84.90778
31.57 | 8489.7334 | 8892.998 | 8716.104 | -403.2649 | 82.52267 | 94.37201
31.58 | 8351.9463 | 8900.014 | 8712.215 | -548.0679 | 82.89898 | 104.9
31.59 | 8245.2441 | 8908.119 | 8708.33 | -662.8748 | 83.27895 | 116.5099
31.6 | 8218.6777 | 8917.297 | 8704.448 | -698.6197 | 83.66262 | 129.1867
31.610001 | 8114.2598 | 8927.493 | 8700.569 | -813.2331 | 84.05009 | 142.8739
31.620001 | 8231.4326 | 8938.583 | 8696.693 | -707.1505 | 84.4413 | 157.4485
31.629999 | 8060.4907 | 8950.375 | 8692.822 | -889.8839 | 84.83629 | 172.7167
31.639999 | 8135.1948 | 8962.588 | 8688.952 | -827.3931 | 85.2352 | 188.4002
31.65 | 8404.2002 | 8974.828 | 8685.086 | -570.628 | 85.63805 | 204.1041
31.66 | 8463.416 | 8986.593 | 8681.223 | -523.1772 | 86.04486 | 219.3251
31.67 | 8220.6123 | 8997.293 | 8677.364 | -776.6811 | 86.45569 | 233.4741
31.68 | 8176.1094 | 9006.3 | 8673.507 | -830.1911 | 86.87058 | 245.9228
31.690001 | 8066.8359 | 9013.029 | 8669.654 | -946.1927 | 87.28964 | 256.0855
31.700001 | 8229.9492 | 9017.024 | 8665.803 | -787.0751 | 87.7128 | 263.508
31.709999 | 8358.9238 | 9018.045 | 8661.957 | -659.1213 | 88.14014 | 267.9476
31.719999 | 8138.3228 | 9016.08 | 8658.114 | -877.7571 | 88.57179 | 269.3943
31.73 | 8200.2266 | 9011.31 | 8654.273 | -811.0838 | 89.00777 | 268.0297
31.74 | 8438.1963 | 9004.028 | 8650.436 | -565.8313 | 89.44813 | 264.1437
31.75 | 8410.8018 | 8994.548 | 8646.602 | -583.7465 | 89.89291 | 258.0536
31.76 | 8321.6777 | 8983.153 | 8642.771 | -661.4751 | 90.34219 | 250.0397
31.77 | 8379.4053 | 8970.073 | 8638.943 | -590.6681 | 90.79602 | 240.3341
31.780001 | 8370.3838 | 8955.517 | 8635.119 | -585.1337 | 91.2545 | 229.1444
31.790001 | 8246.2852 | 8939.722 | 8631.297 | -693.437 | 91.71761 | 216.7072
31.799999 | 8323.957 | 8922.969 | 8627.48 | -599.0118 | 92.18537 | 203.3033
31.809999 | 8496.8848 | 8905.581 | 8623.665 | -408.6962 | 92.658 | 189.2576
31.82 | 8525 | 8887.92 | 8619.853 | -362.9199 | 93.13548 | 174.931
31.83 | 8539.0586 | 8870.338 | 8616.045 | -331.2795 | 93.61789 | 160.675
31.84 | 8436.4189 | 8853.141 | 8612.24 | -416.7221 | 94.10529 | 146.7957
31.85 | 8703.8115 | 8836.573 | 8608.438 | -132.7614 | 94.59774 | 133.537
31.860001 | 8751.3428 | 8820.807 | 8604.639 | -69.46439 | 95.09538 | 121.0727
31.870001 | 8456.9395 | 8805.959 | 8600.844 | -349.0194 | 95.59817 | 109.5171
31.879999 | 8344.2822 | 8792.086 | 8597.052 | -447.8037 | 96.10616 | 98.92757
31.889999 | 8653.1133 | 8779.196 | 8593.263 | -126.0826 | 96.61956 | 89.31326
31.9 | 8966.4629 | 8767.274 | 8589.477 | 199.1894 | 97.13839 | 80.65819
31.91 | 8815.8174 | 8756.282 | 8585.694 | 59.53563 | 97.66272 | 72.92469
31.92 | 9321.1191 | 8746.164 | 8581.915 | 574.9551 | 98.19262 | 66.05636
31.93 | 9433.333 | 8736.856 | 8578.139 | 696.4774 | 98.72819 | 59.98853
31.940001 | 9281.8193 | 8728.286 | 8574.366 | 553.5332 | 99.26956 | 54.65097
31.950001 | 9256.874 | 8720.386 | 8570.596 | 536.4882 | 99.8167 | 49.97313
31.959999 | 9519.0566 | 8713.084 | 8566.83 | 805.9721 | 100.3697 | 45.88457
31.969999 | 9807.8389 | 8706.311 | 8563.067 | 1101.528 | 100.9287 | 42.31506
31.98 | 9578.0869 | 8700.001 | 8559.307 | 878.0854 | 101.4939 | 39.20097
31.99 | 9455.2656 | 8694.099 | 8555.55 | 761.1667 | 102.0652 | 36.4838
32 | 9407.6201 | 8688.548 | 8551.796 | 719.0719 | 102.6428 | 34.1091
32.009998 | 9461.168 | 8683.302 | 8548.047 | 777.8655 | 103.2266 | 32.02906
32.02 | 9719.207 | 8678.316 | 8544.299 | 1040.891 | 103.8172 | 30.19967
32.029999 | 9849.4766 | 8673.555 | 8540.556 | 1175.921 | 104.4141 | 28.58547
32.040001 | 9886.9395 | 8668.986 | 8536.814 | 1217.954 | 105.0179 | 27.15346
32.049999 | 9817.4746 | 8664.583 | 8533.078 | 1152.892 | 105.6282 | 25.8772
32.060001 | 9719.2178 | 8660.321 | 8529.343 | 1058.897 | 106.2456 | 24.73293
32.07 | 9700 | 8656.184 | 8525.612 | 1043.816 | 106.8698 | 23.70225
32.080002 | 9646.3525 | 8652.154 | 8521.884 | 994.199 | 107.5013 | 22.76836
32.09 | 9419.1553 | 8648.219 | 8518.16 | 770.9366 | 108.1398 | 21.91871
32.099998 | 9500.2695 | 8644.367 | 8514.44 | 855.9024 | 108.7855 | 21.14178
32.110001 | 9533.333 | 8640.588 | 8510.721 | 892.7451 | 109.4391 | 20.42809
32.119999 | 9473.4443 | 8636.877 | 8507.007 | 836.567 | 110.0999 | 19.77063
32.130001 | 9219.2441 | 8633.226 | 8503.295 | 586.0182 | 110.7685 | 19.16265
32.139999 | 9032.3926 | 8629.631 | 8499.587 | 402.7614 | 111.4448 | 18.59908
32.150002 | 8794.918 | 8626.086 | 8495.881 | 168.8325 | 112.1293 | 18.07502
32.16 | 8735.0645 | 8622.589 | 8492.18 | 112.4755 | 112.8215 | 17.58717
32.169998 | 8838.7686 | 8619.136 | 8488.483 | 219.6322 | 113.522 | 17.13186
32.18 | 8978.4727 | 8615.724 | 8484.787 | 362.749 | 114.231 | 16.70602
32.189999 | 8883.6191 | 8612.351 | 8481.095 | 271.2681 | 114.9484 | 16.30748
32.200001 | 8889.3057 | 8609.014 | 8477.406 | 280.2917 | 115.6745 | 15.93375
32.209999 | 8762.7002 | 8605.713 | 8473.721 | 156.9869 | 116.4092 | 15.58303
32.220001 | 8692.374 | 8602.444 | 8470.038 | 89.92953 | 117.153 | 15.25337
32.23 | 8514.0137 | 8599.209 | 8466.36 | -85.19483 | 117.9057 | 14.9433
32.240002 | 8427.6699 | 8596.002 | 8462.683 | -168.3323 | 118.6679 | 14.65124
32.25 | 8740.9912 | 8592.827 | 8459.011 | 148.1645 | 119.4391 | 14.37612
32.259998 | 8677.9668 | 8589.679 | 8455.343 | 88.2873 | 120.2199 | 14.11658
32.27 | 8323.2197 | 8586.559 | 8451.676 | -263.3388 | 121.0107 | 13.87144
32.279999 | 8291.3633 | 8583.465 | 8448.014 | -292.102 | 121.8112 | 13.6399
32.290001 | 8424.1621 | 8580.397 | 8444.354 | -156.2348 | 122.6219 | 13.42093
32.299999 | 8201.4531 | 8577.355 | 8440.699 | -375.9021 | 123.4427 | 13.21379
32.310001 | 8035.2725 | 8574.337 | 8437.045 | -539.0643 | 124.2741 | 13.0176
32.32 | 8078.6919 | 8571.344 | 8433.396 | -492.6517 | 125.1159 | 12.83181
32.330002 | 7959.5664 | 8568.373 | 8429.749 | -608.8069 | 125.9688 | 12.65562
32.34 | 8445.415 | 8565.428 | 8426.107 | -120.0125 | 126.8324 | 12.48859
32.349998 | 8538.4004 | 8562.505 | 8422.467 | -24.10432 | 127.7071 | 12.33009
32.360001 | 8415.1514 | 8559.603 | 8418.83 | -144.4518 | 128.5938 | 12.17953
32.369999 | 8282.0244 | 8556.726 | 8415.197 | -274.7012 | 129.4917 | 12.03656
32.380001 | 8281.5947 | 8553.869 | 8411.567 | -272.2743 | 130.4017 | 11.90069
32.389999 | 8171.8516 | 8551.036 | 8407.941 | -379.1841 | 131.3235 | 11.77154
32.400002 | 7982.2974 | 8548.223 | 8404.316 | -565.9254 | 132.258 | 11.64868
32.41 | 8128.0225 | 8545.433 | 8400.697 | -417.4106 | 133.2046 | 11.53187
32.419998 | 8542.6426 | 8542.665 | 8397.081 | -0.02258556 | 134.1639 | 11.42072
32.43 | 8526.9873 | 8539.918 | 8393.466 | -12.93049 | 135.1367 | 11.31487
32.439999 | 8570.7168 | 8537.193 | 8389.856 | 33.52386 | 136.1226 | 11.21413
32.450001 | 8244.958 | 8534.489 | 8386.248 | -289.5307 | 137.1221 | 11.11819
32.459999 | 8174.7275 | 8531.807 | 8382.645 | -357.0799 | 138.1352 | 11.02683
32.470001 | 8135.8389 | 8529.147 | 8379.044 | -393.3077 | 139.1627 | 10.93979
32.48 | 8091.9058 | 8526.508 | 8375.447 | -434.6025 | 140.2042 | 10.85689
32.490002 | 8256.2988 | 8523.891 | 8371.853 | -267.5923 | 141.2607 | 10.77789
32.5 | 8076.252 | 8521.297 | 8368.263 | -445.0449 | 142.3317 | 10.70266
32.509998 | 8305.3994 | 8518.725 | 8364.676 | -213.3254 | 143.4179 | 10.63099
32.52 | 8379.834 | 8516.174 | 8361.091 | -136.3399 | 144.5202 | 10.56268
32.529999 | 8244.1484 | 8513.646 | 8357.511 | -269.4979 | 145.638 | 10.49762
32.540001 | 8077.7393 | 8511.14 | 8353.932 | -433.4009 | 146.7723 | 10.43565
32.549999 | 8283.4414 | 8508.658 | 8350.359 | -225.2167 | 147.9227 | 10.37665
32.560001 | 8381.0869 | 8506.198 | 8346.787 | -125.111 | 149.0903 | 10.32046
32.57 | 8176.8008 | 8503.762 | 8343.22 | -326.9608 | 150.2749 | 10.26697
32.580002 | 8257.6025 | 8501.348 | 8339.655 | -243.7456 | 151.4774 | 10.21607
32.59 | 8522.3252 | 8498.959 | 8336.094 | 23.36593 | 152.6974 | 10.16767
32.599998 | 8533.6045 | 8496.594 | 8332.537 | 37.01006 | 153.9357 | 10.12165
32.610001 | 8436.0566 | 8494.253 | 8328.981 | -58.19621 | 155.1934 | 10.07789
32.619999 | 8462.4258 | 8491.937 | 8325.431 | -29.51119 | 156.4697 | 10.03634
32.630001 | 8513.3203 | 8489.645 | 8321.882 | 23.67523 | 157.7659 | 9.996884
32.639999 | 8507.0459 | 8487.38 | 8318.338 | 19.6664 | 159.0817 | 9.959462
32.650002 | 8673.1797 | 8485.138 | 8314.796 | 188.0414 | 160.4185 | 9.923975
32.66 | 9021.7344 | 8482.924 | 8311.258 | 538.81 | 161.7755 | 9.890385
32.669998 | 8919.2754 | 8480.737 | 8307.724 | 438.5386 | 163.1538 | 9.858601
32.68 | 8981.6641 | 8478.575 | 8304.192 | 503.0888 | 164.5546 | 9.828544
32.689999 | 9213.3574 | 8476.442 | 8300.664 | 736.9155 | 165.9773 | 9.800178
32.700001 | 9324.6865 | 8474.335 | 8297.139 | 850.3512 | 167.4231 | 9.773429
32.709999 | 9441.877 | 8472.258 | 8293.618 | 969.619 | 168.8919 | 9.748251
32.720001 | 9577.4434 | 8470.208 | 8290.099 | 1107.235 | 170.3848 | 9.724576
32.73 | 9927.7275 | 8468.188 | 8286.584 | 1459.539 | 171.9019 | 9.702378
32.740002 | 10245.7334 | 8466.198 | 8283.072 | 1779.536 | 173.4445 | 9.681586
32.75 | 10249.0352 | 8464.238 | 8279.564 | 1784.797 | 175.0119 | 9.662176
32.759998 | 10164.1914 | 8462.309 | 8276.06 | 1701.882 | 176.6056 | 9.644094
32.77 | 10322.0176 | 8460.411 | 8272.557 | 1861.606 | 178.2267 | 9.627289
32.779999 | 10550.9287 | 8458.546 | 8269.059 | 2092.383 | 179.8749 | 9.61174
32.790001 | 10825.1836 | 8456.712 | 8265.563 | 2368.471 | 181.5515 | 9.5974
32.799999 | 11061.1494 | 8454.913 | 8262.072 | 2606.237 | 183.2564 | 9.584238
32.810001 | 11424.8584 | 8453.146 | 8258.583 | 2971.712 | 184.9913 | 9.572218
32.82 | 11495.043 | 8451.415 | 8255.098 | 3043.628 | 186.7559 | 9.561309
32.830002 | 11265.7354 | 8449.719 | 8251.615 | 2816.017 | 188.5522 | 9.551478
32.84 | 11318.2021 | 8448.059 | 8248.137 | 2870.143 | 190.3793 | 9.542706
32.849998 | 11371.9023 | 8446.436 | 8244.663 | 2925.466 | 192.239 | 9.534959
32.860001 | 11566.2529 | 8444.851 | 8241.189 | 3121.402 | 194.133 | 9.528206
32.869999 | 11345.4023 | 8443.304 | 8237.721 | 2902.098 | 196.0604 | 9.522427
32.880001 | 11018.3408 | 8441.796 | 8234.255 | 2576.544 | 198.0234 | 9.5176
32.889999 | 10938.9971 | 8440.331 | 8230.794 | 2498.666 | 200.0232 | 9.513698
32.900002 | 10902.1074 | 8438.904 | 8227.334 | 2463.203 | 202.0593 | 9.5107
32.91 | 10894.6104 | 8437.52 | 8223.879 | 2457.09 | 204.1322 | 9.508592
32.919998 | 10956.2568 | 8436.179 | 8220.428 | 2520.077 | 206.2441 | 9.507346
32.93 | 10747.5928 | 8434.882 | 8216.978 | 2312.711 | 208.3967 | 9.506946
32.939999 | 10599.7324 | 8433.63 | 8213.533 | 2166.102 | 210.5899 | 9.507375
32.950001 | 10343.0801 | 8432.424 | 8210.09 | 1910.656 | 212.8254 | 9.508612
32.959999 | 10146.957 | 8431.266 | 8206.652 | 1715.691 | 215.1036 | 9.510651
32.970001 | 10113.8955 | 8430.156 | 8203.216 | 1683.74 | 217.4267 | 9.513462
32.98 | 10000.1396 | 8429.096 | 8199.784 | 1571.044 | 219.7948 | 9.517044
32.990002 | 9891.8418 | 8428.086 | 8196.354 | 1463.755 | 222.2106 | 9.521374
33 | 9513.1719 | 8427.129 | 8192.929 | 1086.043 | 224.6735 | 9.526441
33.009998 | 9465.5869 | 8426.226 | 8189.508 | 1039.361 | 227.1859 | 9.532232
33.02 | 9868.6992 | 8425.378 | 8186.088 | 1443.321 | 229.751 | 9.538736
33.029999 | 10140.3975 | 8424.586 | 8182.673 | 1715.811 | 232.3673 | 9.54594
33.040001 | 10082.2217 | 8423.851 | 8179.26 | 1658.37 | 235.0377 | 9.553833
33.049999 | 9921.2705 | 8423.177 | 8175.852 | 1498.094 | 237.7629 | 9.562405
33.060001 | 9784.9658 | 8422.563 | 8172.445 | 1362.403 | 240.5459 | 9.571646
33.07 | 9953.5898 | 8422.012 | 8169.043 | 1531.578 | 243.3869 | 9.581545
33.080002 | 9996.1914 | 8421.525 | 8165.643 | 1574.666 | 246.2894 | 9.592097
33.09 | 9839.3486 | 8421.105 | 8162.248 | 1418.244 | 249.2528 | 9.603286
33.099998 | 9850.5391 | 8420.752 | 8158.857 | 1429.787 | 252.2804 | 9.615107
33.110001 | 9719.415 | 8420.47 | 8155.467 | 1298.945 | 255.3758 | 9.62756
33.119999 | 9603.5195 | 8420.26 | 8152.082 | 1183.259 | 258.5378 | 9.640625
33.130001 | 9613.0957 | 8420.124 | 8148.699 | 1192.972 | 261.7709 | 9.654305
33.139999 | 9502.0742 | 8420.064 | 8145.32 | 1082.01 | 265.0755 | 9.668585
33.150002 | 9428.002 | 8420.083 | 8141.944 | 1007.919 | 268.4561 | 9.683468
33.16 | 9536.7002 | 8420.183 | 8138.572 | 1116.517 | 271.9121 | 9.698938
33.169998 | 9435.5039 | 8420.366 | 8135.204 | 1015.138 | 275.4475 | 9.714992
33.18 | 9394.6025 | 8420.635 | 8131.837 | 973.9671 | 279.0666 | 9.731635
33.189999 | 9324.6641 | 8420.994 | 8128.475 | 903.6702 | 282.77 | 9.748849
33.200001 | 9092.8203 | 8421.443 | 8125.115 | 671.3773 | 286.561 | 9.766636
33.209999 | 9117.7949 | 8421.987 | 8121.76 | 695.8084 | 290.4412 | 9.784988
33.220001 | 9212.6367 | 8422.627 | 8118.407 | 790.0096 | 294.4159 | 9.803905
33.23 | 9157.0117 | 8423.368 | 8115.059 | 733.6438 | 298.4859 | 9.823379
33.240002 | 8881.8975 | 8424.213 | 8111.712 | 457.6846 | 302.6573 | 9.843413
33.25 | 8746.8711 | 8425.164 | 8108.371 | 321.7068 | 306.9297 | 9.863992
33.259998 | 8656.5508 | 8426.226 | 8105.032 | 230.3246 | 311.3089 | 9.885117
33.27 | 8522.3164 | 8427.403 | 8101.696 | 94.91331 | 315.8005 | 9.906799
33.279999 | 8650.6494 | 8428.698 | 8098.364 | 221.9513 | 320.4052 | 9.929016
33.290001 | 8732.5664 | 8430.115 | 8095.034 | 302.4515 | 325.129 | 9.951781
33.299999 | 8768.0732 | 8431.658 | 8091.709 | 336.415 | 329.974 | 9.975078
33.310001 | 8635.9053 | 8433.332 | 8088.386 | 202.573 | 334.9472 | 9.998919
33.32 | 8497.5264 | 8435.159 | 8085.068 | 62.36785 | 340.0509 | 10.04013
33.330002 | 8500.5127 | 8437.109 | 8081.751 | 63.40374 | 345.2926 | 10.06506
33.34 | 8649.001 | 8439.203 | 8078.44 | 209.7976 | 350.6733 | 10.09052
33.349998 | 8494.7109 | 8441.449 | 8075.131 | 53.26236 | 356.2007 | 10.1165
33.360001 | 8529.0479 | 8443.851 | 8071.825 | 85.19656 | 361.8835 | 10.14303
33.369999 | 8675.2578 | 8446.415 | 8068.523 | 228.8429 | 367.7217 | 10.17008
33.380001 | 8777.3281 | 8449.147 | 8065.224 | 328.1813 | 373.7256 | 10.19766
33.389999 | 8727.7832 | 8452.053 | 8061.929 | 275.7304 | 379.8983 | 10.22576
33.400002 | 8883.9414 | 8455.157 | 8058.636 | 428.7845 | 386.2507 | 10.27069
33.41 | 9013.3301 | 8458.431 | 8055.347 | 554.8987 | 392.7842 | 10.29987
33.419998 | 9069.833 | 8461.901 | 8052.062 | 607.9315 | 399.5094 | 10.32957
33.43 | 9251.002 | 8465.576 | 8048.78 | 785.4256 | 406.437 | 10.35982
33.439999 | 9361.5176 | 8469.462 | 8045.501 | 892.0553 | 413.5706 | 10.39059
33.450001 | 9384.9004 | 8473.577 | 8042.225 | 911.3237 | 420.9213 | 10.43031
33.459999 | 9534.8477 | 8477.911 | 8038.954 | 1056.937 | 428.4952 | 10.46215
33.470001 | 10012.5254 | 8482.484 | 8035.684 | 1530.041 | 436.3058 | 10.49452
33.48 | 10353.5898 | 8487.305 | 8032.419 | 1866.284 | 444.3589 | 10.5275
33.490002 | 10447.5264 | 8492.388 | 8029.156 | 1955.139 | 452.6703 | 10.56094
33.5 | 10773.0762 | 8497.737 | 8025.898 | 2275.339 | 461.2439 | 10.59491
33.509998 | 11129.5479 | 8503.369 | 8022.644 | 2626.179 | 470.0957 | 10.62941
33.52 | 11247.917 | 8509.297 | 8019.391 | 2738.62 | 479.242 | 10.66446
33.529999 | 11529.8447 | 8515.541 | 8016.143 | 3014.304 | 488.6897 | 10.70818
33.540001 | 11744.3428 | 8522.097 | 8012.897 | 3222.245 | 498.4563 | 10.74433
33.549999 | 11734.2178 | 8528.989 | 8009.655 | 3205.229 | 508.5522 | 10.781
33.560001 | 11630.0801 | 8536.233 | 8006.416 | 3093.847 | 518.9985 | 10.81823
33.57 | 11840.1357 | 8543.843 | 8003.181 | 3296.293 | 529.8058 | 10.85601
33.580002 | 12012.957 | 8551.842 | 7999.949 | 3461.115 | 540.9986 | 10.89434
33.59 | 12120.5195 | 8560.24 | 7996.721 | 3560.28 | 552.5857 | 10.93321
33.599998 | 11916.8076 | 8569.061 | 7993.496 | 3347.746 | 564.5923 | 10.97264
33.610001 | 11715.4014 | 8578.332 | 7990.274 | 3137.069 | 577.046 | 11.01268
33.619999 | 11349.8525 | 8588.065 | 7987.056 | 2761.788 | 589.9558 | 11.05324
33.630001 | 10935.5703 | 8598.29 | 7983.84 | 2337.281 | 603.355 | 11.09436
33.639999 | 10982.9365 | 8609.026 | 7980.629 | 2373.91 | 617.261 | 11.13605
33.650002 | 11162.1113 | 8620.308 | 7977.42 | 2541.803 | 631.7098 | 11.17832
33.66 | 11085.5234 | 8632.154 | 7974.216 | 2453.37 | 646.7171 | 11.22115
33.669998 | 10703.0732 | 8644.599 | 7971.015 | 2058.474 | 662.3203 | 11.26456
33.68 | 10460.042 | 8657.683 | 7967.816 | 1802.359 | 678.5589 | 11.30857
33.689999 | 10469.541 | 8671.431 | 7964.621 | 1798.11 | 695.4567 | 11.35316
33.700001 | 10510.1992 | 8685.886 | 7961.429 | 1824.314 | 713.0567 | 11.4001
33.709999 | 10437.2129 | 8701.078 | 7958.241 | 1736.135 | 731.3908 | 11.44587
33.720001 | 10269.9043 | 8717.06 | 7955.056 | 1552.844 | 750.5117 | 11.49225
33.73 | 9952.7217 | 8733.868 | 7951.875 | 1218.854 | 770.4541 | 11.53923
33.740002 | 9698.7617 | 8751.563 | 7948.696 | 947.1988 | 791.2799 | 11.58682
33.75 | 9554.0342 | 8770.181 | 7945.522 | 783.8536 | 813.0235 | 11.63502
33.759998 | 9680.0723 | 8789.787 | 7942.351 | 890.2858 | 835.7513 | 11.68383
33.77 | 9863.6338 | 8810.45 | 7939.183 | 1053.183 | 859.5344 | 11.73328
33.779999 | 9675.5977 | 8832.225 | 7936.018 | 843.3732 | 884.4227 | 11.78335
33.790001 | 9508.333 | 8855.186 | 7932.857 | 653.1469 | 910.4955 | 11.83406
33.799999 | 9368.6289 | 8879.402 | 7929.699 | 489.2266 | 937.8175 | 11.8854
33.810001 | 9137.6504 | 8904.968 | 7926.544 | 232.682 | 966.4868 | 11.9374
33.82 | 9162.6631 | 8931.959 | 7923.393 | 230.7036 | 996.576 | 11.99004
33.830002 | 9221.9795 | 8960.492 | 7920.245 | 261.4879 | 1028.202 | 12.04423
33.84 | 9005.0898 | 8990.642 | 7917.101 | 14.44762 | 1061.443 | 12.09818
33.849998 | 9023.2949 | 9022.541 | 7913.961 | 0.7542806 | 1096.427 | 12.1528
33.860001 | 9033.2129 | 9056.331 | 7910.822 | -23.11824 | 1133.301 | 12.20812
33.869999 | 8992.2793 | 9092.114 | 7907.689 | -99.83435 | 1172.161 | 12.2641
33.880001 | 9247.2969 | 9130.06 | 7904.557 | 117.2371 | 1213.182 | 12.32079
33.889999 | 9320.4736 | 9170.312 | 7901.43 | 150.1613 | 1256.504 | 12.37815
33.900002 | 9105.875 | 9213.076 | 7898.305 | -107.2007 | 1302.334 | 12.43658
33.91 | 8961.4941 | 9258.507 | 7895.185 | -297.0134 | 1350.827 | 12.49536
33.919998 | 8776.1709 | 9306.844 | 7892.068 | -530.6735 | 1402.221 | 12.55484
33.93 | 8785.6738 | 9358.348 | 7888.953 | -572.6746 | 1456.78 | 12.61508
33.939999 | 9102.2012 | 9413.251 | 7885.843 | -311.0499 | 1514.732 | 12.67603
33.950001 | 9154.7178 | 9471.869 | 7882.735 | -317.1516 | 1576.396 | 12.73774
33.959999 | 8920.582 | 9534.511 | 7879.632 | -613.9289 | 1642.079 | 12.80018
33.970001 | 8920.4307 | 9601.591 | 7876.531 | -681.1599 | 1712.196 | 12.86338
33.98 | 9131.5371 | 9673.5 | 7873.434 | -541.9633 | 1787.139 | 12.92734
33.990002 | 9075.8574 | 9750.787 | 7870.339 | -674.93 | 1867.456 | 12.99209
34 | 9188.4189 | 9833.958 | 7867.25 | -645.539 | 1953.651 | 13.05759
34.009998 | 9458.9336 | 9923.72 | 7864.163 | -464.7868 | 2046.433 | 13.12388
34.02 | 9369.0205 | 10020.91 | 7861.079 | -651.8909 | 2146.641 | 13.191
34.029999 | 9351.1982 | 10126.41 | 7857.999 | -775.2073 | 2255.147 | 13.25907
34.040001 | 9471.0195 | 10241.36 | 7854.921 | -770.3396 | 2373.11 | 13.32781
34.049999 | 9692.8545 | 10367.05 | 7851.849 | -674.199 | 2501.808 | 13.39735
34.060001 | 9937.6338 | 10505.17 | 7848.778 | -567.5322 | 2642.92 | 13.46775
34.07 | 9904.1748 | 10657.53 | 7845.711 | -753.3504 | 2798.275 | 13.53899
34.080002 | 10103.2959 | 10826.53 | 7842.647 | -723.2336 | 2970.271 | 13.6111
34.09 | 10644.2227 | 11014.74 | 7839.588 | -370.5218 | 3161.473 | 13.68404
34.099998 | 10858.791 | 11225.46 | 7836.532 | -366.6727 | 3375.174 | 13.75786
34.110001 | 10833.0293 | 11462.61 | 7833.478 | -629.5815 | 3615.301 | 13.83261
34.119999 | 11223.5342 | 11730.29 | 7830.428 | -506.7534 | 3885.951 | 13.90823
34.130001 | 11689.998 | 12033.76 | 7827.381 | -343.7659 | 4192.398 | 13.98477
34.139999 | 11995.4023 | 12378.56 | 7824.339 | -383.1591 | 4540.16 | 14.06222
34.150002 | 12371.1631 | 12771.36 | 7821.298 | -400.2015 | 4935.926 | 14.14063
34.16 | 12873.7959 | 13218.91 | 7818.262 | -345.1127 | 5386.426 | 14.21995
34.169998 | 13302.0234 | 13729.08 | 7815.23 | -427.0615 | 5899.555 | 14.30022
34.18 | 13608.625 | 14310.42 | 7812.2 | -701.7917 | 6483.835 | 14.3815
34.189999 | 14504.8223 | 14971.15 | 7809.174 | -466.325 | 7147.51 | 14.46374
34.200001 | 15744.3955 | 15720.36 | 7806.151 | 24.04001 | 7899.658 | 14.547
34.209999 | 16828.1387 | 16566.4 | 7803.132 | 261.7414 | 8748.634 | 14.63123
34.220001 | 17744.5586 | 17518.21 | 7800.115 | 226.348 | 9703.379 | 14.71651
34.23 | 18542.9648 | 18582.72 | 7797.103 | -39.75326 | 10770.81 | 14.80282
34.240002 | 19717.6836 | 19766.93 | 7794.093 | -49.24486 | 11957.95 | 14.89019
34.25 | 20932.1973 | 21073.91 | 7791.088 | -141.7127 | 13267.84 | 14.97859
34.259998 | 22053.5273 | 22505.39 | 7788.086 | -451.8659 | 14702.24 | 15.06807
34.27 | 23534.1367 | 24059.15 | 7785.086 | -525.0168 | 16258.91 | 15.15868
34.279999 | 25156.248 | 25725.58 | 7782.09 | -569.3324 | 17928.24 | 15.25037
34.290001 | 26586.2559 | 27489.51 | 7779.097 | -903.2507 | 19695.07 | 15.34321
34.299999 | 27750.4355 | 29325.57 | 7776.109 | -1575.133 | 21534.02 | 15.43716
34.310001 | 29277.1074 | 31200.27 | 7773.123 | -1923.159 | 23411.61 | 15.53229
34.32 | 31046.2012 | 33068.24 | 7770.141 | -2022.043 | 25282.47 | 15.62858
34.330002 | 32487.0176 | 34878.38 | 7767.161 | -2391.36 | 27095.49 | 15.72607
34.34 | 33525.957 | 36573.16 | 7764.187 | -3047.203 | 28793.15 | 15.82474
34.349998 | 34833.4609 | 38099.81 | 7761.215 | -3266.35 | 30322.67 | 15.92462
34.360001 | 35677.0273 | 39413.31 | 7758.246 | -3736.287 | 31639.04 | 16.02579
34.369999 | 36085.1016 | 40479.3 | 7755.281 | -4394.203 | 32707.9 | 16.12819
34.380001 | 36742.2148 | 41277.34 | 7752.318 | -4535.121 | 33508.79 | 16.23188
34.389999 | 37420.6484 | 41796.82 | 7749.361 | -4376.169 | 34031.12 | 16.33685
34.400002 | 37949.4688 | 42033.04 | 7746.405 | -4083.572 | 34270.19 | 16.44317
34.41 | 37347.2773 | 41985.49 | 7743.453 | -4638.212 | 34225.49 | 16.55078
34.419998 | 36726.7852 | 41658.08 | 7740.506 | -4931.294 | 33900.91 | 16.65973
34.43 | 36399.6016 | 41060.06 | 7737.56 | -4660.462 | 33305.73 | 16.77012
34.439999 | 35977.875 | 40210.11 | 7734.619 | -4232.237 | 32458.61 | 16.88186
34.450001 | 34968.3359 | 39134.76 | 7731.68 | -4166.42 | 31386.08 | 16.99505
34.459999 | 33581.4961 | 37868.44 | 7728.746 | -4286.943 | 30122.58 | 17.10964
34.470001 | 32697.7793 | 36448.39 | 7725.814 | -3750.614 | 28705.35 | 17.22572
34.48 | 32054.0547 | 34913.12 | 7722.886 | -2859.061 | 27172.89 | 17.34328
34.490002 | 30730.0742 | 33297.12 | 7719.961 | -2567.043 | 25559.69 | 17.46236
34.5 | 28745.0176 | 31633.45 | 7717.04 | -2888.428 | 23898.82 | 17.58293
34.509998 | 27176.7539 | 29949.8 | 7714.123 | -2773.042 | 22217.97 | 17.70505
34.52 | 25993.666 | 28271.64 | 7711.208 | -2277.976 | 20542.61 | 17.82881
34.529999 | 24641.125 | 26624.67 | 7708.297 | -1983.55 | 18898.42 | 17.95413
34.540001 | 23530.3438 | 25030.71 | 7705.389 | -1500.368 | 17307.24 | 18.0811
34.549999 | 22451.084 | 23509.49 | 7702.485 | -1058.404 | 15788.79 | 18.2097
34.560001 | 21017.6543 | 22075.6 | 7699.584 | -1057.942 | 14357.67 | 18.34002
34.57 | 19536.5391 | 20740.22 | 7696.686 | -1203.685 | 13025.07 | 18.47203
34.580002 | 18295.3008 | 19508.67 | 7693.792 | -1213.366 | 11796.27 | 18.60581
34.59 | 17443.2773 | 18383.89 | 7690.902 | -940.6125 | 10674.25 | 18.7413
34.599998 | 16768.8262 | 17363.85 | 7688.015 | -595.0265 | 9656.959 | 18.87857
34.610001 | 16324.3535 | 16444.42 | 7685.13 | -120.0644 | 8740.27 | 19.01775
34.619999 | 15524.0098 | 15620.83 | 7682.25 | -96.82025 | 7919.421 | 19.15873
34.630001 | 14306.9385 | 14885.88 | 7679.372 | -578.9365 | 7187.201 | 19.30163
34.639999 | 13648.9062 | 14232.66 | 7676.499 | -583.7511 | 6536.712 | 19.44642
34.650002 | 13355.2754 | 13653.31 | 7673.628 | -298.0353 | 5960.09 | 19.59321
34.66 | 12976.2988 | 13140.9 | 7670.761 | -164.6002 | 5450.396 | 19.74193
34.669998 | 12408.874 | 12687.92 | 7667.898 | -279.0463 | 5000.129 | 19.89265
34.68 | 12146.3818 | 12287.53 | 7665.037 | -141.1468 | 4602.446 | 20.0455
34.689999 | 11933.7402 | 11933.62 | 7662.181 | 0.1167267 | 4251.242 | 20.20039
34.700001 | 11666.2275 | 11620.33 | 7659.327 | 45.89947 | 3940.644 | 20.35744
34.709999 | 11349.1904 | 11342.54 | 7656.477 | 6.646422 | 3665.55 | 20.51661
34.720001 | 11147.875 | 11095.46 | 7653.63 | 52.41101 | 3421.156 | 20.67803
34.73 | 10772.748 | 10875.1 | 7650.787 | -102.3516 | 3203.471 | 20.84166
34.740002 | 10293.4668 | 10677.71 | 7647.947 | -384.2396 | 3008.752 | 21.00761
34.75 | 10141.7539 | 10500.32 | 7645.111 | -358.5669 | 2834.034 | 21.17581
34.759998 | 10007.6494 | 10340.13 | 7642.278 | -332.4849 | 2676.51 | 21.34637
34.77 | 9828.502 | 10194.81 | 7639.448 | -366.3041 | 2533.839 | 21.51942
34.779999 | 9667.3486 | 10062.45 | 7636.622 | -395.0996 | 2404.131 | 21.69485
34.790001 | 9430.4023 | 9941.353 | 7633.798 | -510.9506 | 2285.682 | 21.87282
34.799999 | 9409.7617 | 9830.155 | 7630.979 | -420.3934 | 2177.122 | 22.05329
34.810001 | 9379.6191 | 9727.607 | 7628.163 | -347.9876 | 2077.208 | 22.23638
34.82 | 9246.9814 | 9632.753 | 7625.35 | -385.7719 | 1984.981 | 22.42209
34.830002 | 9053.501 | 9544.685 | 7622.54 | -491.1839 | 1899.534 | 22.61051
34.84 | 8759.0137 | 9462.751 | 7619.735 | -703.7373 | 1820.215 | 22.80161
34.849998 | 8495.0312 | 9386.285 | 7616.933 | -891.2543 | 1746.357 | 22.99547
34.860001 | 8465.1279 | 9314.728 | 7614.133 | -849.6003 | 1677.403 | 23.19227
34.869999 | 8538.8359 | 9247.688 | 7611.338 | -708.8521 | 1612.958 | 23.3919
34.880001 | 8609.7012 | 9184.718 | 7608.545 | -575.0167 | 1552.579 | 23.59451
34.889999 | 8713.7998 | 9125.501 | 7605.756 | -411.7008 | 1495.944 | 23.80007
34.900002 | 8691.5117 | 9069.691 | 7602.97 | -378.1797 | 1442.713 | 24.00879
34.91 | 8406.5371 | 9017.064 | 7600.188 | -610.5269 | 1392.655 | 24.22053
34.919998 | 8254.9092 | 8967.344 | 7597.41 | -712.4348 | 1345.499 | 24.43544
34.93 | 8367.3525 | 8920.297 | 7594.634 | -552.9447 | 1301.01 | 24.6537
34.939999 | 8397.2773 | 8875.754 | 7591.862 | -478.4768 | 1259.017 | 24.8752
34.950001 | 8282.5059 | 8833.521 | 7589.093 | -551.0147 | 1219.328 | 25.10012
34.959999 | 8218.6104 | 8793.45 | 7586.328 | -574.8398 | 1181.794 | 25.32844
34.970001 | 8387.4551 | 8755.374 | 7583.566 | -367.9189 | 1146.248 | 25.56031
34.98 | 8455.292 | 8719.176 | 7580.807 | -263.8842 | 1112.573 | 25.79575
34.990002 | 8239.7627 | 8684.71 | 7578.052 | -444.9478 | 1080.624 | 26.0349
35 | 8017.8853 | 8651.893 | 7575.3 | -634.0072 | 1050.314 | 26.27768
35.009998 | 7976.54 | 8620.599 | 7572.553 | -644.0591 | 1021.522 | 26.52426
35.02 | 7904.4546 | 8590.725 | 7569.807 | -686.2699 | 994.1425 | 26.77485
35.029999 | 7737.7188 | 8562.198 | 7567.066 | -824.4792 | 968.1028 | 27.02932
35.040001 | 7969.3613 | 8534.928 | 7564.327 | -565.5668 | 943.313 | 27.2879
35.049999 | 7833.2812 | 8508.85 | 7561.593 | -675.5685 | 919.7061 | 27.55055
35.060001 | 7785.645 | 8483.879 | 7558.861 | -698.2343 | 897.2008 | 27.8175
35.07 | 7884.1841 | 8459.965 | 7556.133 | -575.7809 | 875.7429 | 28.08872
35.080002 | 7951.5527 | 8437.032 | 7553.408 | -485.4793 | 855.2594 | 28.36441
35.09 | 7993.5078 | 8415.044 | 7550.688 | -421.536 | 835.7118 | 28.64451
35.099998 | 7926.9399 | 8393.936 | 7547.97 | -466.9964 | 817.0369 | 28.92918
35.110001 | 7825.9302 | 8373.652 | 7545.255 | -547.722 | 799.1785 | 29.2187
35.119999 | 7733.8135 | 8354.166 | 7542.544 | -620.3527 | 782.1088 | 29.51292
35.130001 | 7760.9756 | 8335.422 | 7539.836 | -574.4466 | 765.7739 | 29.81212
35.139999 | 7628.1748 | 8317.391 | 7537.133 | -689.2165 | 750.1425 | 30.11627
35.150002 | 7425.5166 | 8300.025 | 7534.431 | -874.5086 | 735.1687 | 30.42567
35.16 | 7623.6655 | 8283.305 | 7531.734 | -659.6398 | 720.8312 | 30.74019
35.169998 | 7855.3716 | 8267.19 | 7529.04 | -411.8184 | 707.0896 | 31.06005
35.18 | 7696.998 | 8251.644 | 7526.349 | -554.6463 | 693.9097 | 31.38555
35.189999 | 7497.2095 | 8236.65 | 7523.662 | -739.4405 | 681.2715 | 31.71656
35.200001 | 7613.1826 | 8222.175 | 7520.977 | -608.9927 | 669.1445 | 32.05338
35.209999 | 7868.9502 | 8208.202 | 7518.297 | -339.2516 | 657.5083 | 32.39601
35.220001 | 7868.0928 | 8194.699 | 7515.62 | -326.6059 | 646.3342 | 32.74473
35.23 | 7683.3335 | 8181.649 | 7512.946 | -498.3155 | 635.6059 | 33.0969
35.240002 | 7694.1733 | 8169.029 | 7510.275 | -474.8562 | 625.296 | 33.45812
35.25 | 7716.6665 | 8156.829 | 7507.609 | -440.1624 | 615.3944 | 33.82566
35.259998 | 7697.8691 | 8145.023 | 7504.946 | -447.1536 | 605.8772 | 34.19978
35.27 | 7655.6602 | 8133.59 | 7502.285 | -477.9297 | 596.7241 | 34.58086
35.279999 | 7591.4639 | 8122.52 | 7499.628 | -531.0563 | 587.9244 | 34.9674
35.290001 | 7596.4399 | 8111.797 | 7496.974 | -515.3573 | 579.4603 | 35.36247
35.299999 | 7851.2749 | 8101.41 | 7494.325 | -250.1349 | 571.3202 | 35.76472
35.310001 | 7865.5962 | 8091.339 | 7491.678 | -225.7426 | 563.4867 | 36.17452
35.32 | 7888.2017 | 8081.577 | 7489.035 | -193.3755 | 555.9507 | 36.59192
35.330002 | 7604.2056 | 8072.107 | 7486.394 | -467.901 | 548.6953 | 37.01724
35.34 | 7589.3774 | 8062.924 | 7483.758 | -473.5465 | 541.7153 | 37.45044
35.349998 | 7727.8506 | 8054.013 | 7481.125 | -326.1626 | 534.9959 | 37.89185
35.360001 | 7783.3984 | 8045.36 | 7478.495 | -261.962 | 528.5236 | 38.34193
35.369999 | 7540.4824 | 8036.965 | 7475.869 | -496.4823 | 522.2951 | 38.80052
35.380001 | 7545.6821 | 8028.81 | 7473.246 | -483.1282 | 516.2967 | 39.26811
35.389999 | 7652.5254 | 8020.894 | 7470.626 | -368.3682 | 510.5224 | 39.74473
35.400002 | 7675.9268 | 8013.201 | 7468.009 | -337.274 | 504.9605 | 40.23091
35.41 | 7779.1938 | 8006.466 | 7465.397 | -227.2718 | 500.3421 | 40.72647
35.419998 | 7915.0449 | 7999.209 | 7462.788 | -84.1638 | 495.1887 | 41.23188
35.43 | 7943.6743 | 7992.154 | 7460.182 | -48.47989 | 490.225 | 41.74768
35.439999 | 7950.8447 | 7985.76 | 7457.579 | -34.91503 | 485.9069 | 42.27373
35.450001 | 7748.5615 | 7979.097 | 7454.979 | -230.5359 | 481.3076 | 42.81059
35.459999 | 7917.6807 | 7972.624 | 7452.384 | -54.9429 | 476.8815 | 43.35834
35.470001 | 8028.6597 | 7966.329 | 7449.791 | 62.33077 | 472.6207 | 43.91754
35.48 | 8303.0215 | 7960.212 | 7447.202 | 342.8098 | 468.5217 | 44.48825
35.490002 | 8129.0327 | 7954.263 | 7444.615 | 174.7696 | 464.5766 | 45.07105
35.5 | 7997.8853 | 7948.483 | 7442.034 | 49.40216 | 460.7837 | 45.66591
35.509998 | 8258.2334 | 7942.864 | 7439.455 | 315.369 | 457.136 | 46.27339
35.52 | 8326.126 | 7937.401 | 7436.879 | 388.7252 | 453.6278 | 46.89418
35.529999 | 7767.7944 | 7932.092 | 7434.307 | -164.2971 | 450.2566 | 47.52815
35.540001 | 7586.9229 | 7926.931 | 7431.737 | -340.0079 | 447.0174 | 48.17603
35.549999 | 7764.3369 | 7922.285 | 7429.172 | -157.9477 | 444.2743 | 48.83796
35.560001 | 7756.0161 | 7917.413 | 7426.61 | -161.3964 | 441.2882 | 49.51465
35.57 | 7832.9868 | 7912.681 | 7424.051 | -79.69425 | 438.4236 | 50.20631
35.580002 | 7992.6758 | 7908.314 | 7421.495 | 84.3619 | 435.905 | 50.91363
35.59 | 7782.3672 | 7903.853 | 7418.944 | -121.4854 | 433.2721 | 51.63668
35.599998 | 7663.5649 | 7899.522 | 7416.396 | -235.9567 | 430.7498 | 52.37616
35.610001 | 7850.1509 | 7895.316 | 7413.85 | -45.16545 | 428.3337 | 53.13304
35.619999 | 8081.7324 | 7891.239 | 7411.308 | 190.4934 | 426.0237 | 53.90709
35.630001 | 8010.7236 | 7887.284 | 7408.769 | 123.4399 | 423.8151 | 54.69943
35.639999 | 7751.1289 | 7883.451 | 7406.235 | -132.3222 | 421.7063 | 55.51028
35.650002 | 7730.4082 | 7879.736 | 7403.702 | -149.3281 | 419.6936 | 56.34071
35.66 | 7745.5654 | 7876.141 | 7401.174 | -130.5758 | 417.7764 | 57.19062
35.669998 | 7682.1597 | 7872.662 | 7398.65 | -190.502 | 415.951 | 58.06103
35.68 | 7786.3433 | 7869.3 | 7396.127 | -82.9563 | 414.219 | 58.95309
35.689999 | 7603.6665 | 7866.047 | 7393.609 | -262.3805 | 412.5708 | 59.86679
35.700001 | 7806.3154 | 7862.906 | 7391.094 | -56.59031 | 411.0083 | 60.80334
35.709999 | 7880.0688 | 7859.876 | 7388.583 | 20.19279 | 409.5298 | 61.76315
35.720001 | 7493.9443 | 7856.955 | 7386.074 | -363.0106 | 408.1331 | 62.74741
35.73 | 7630.499 | 7854.143 | 7383.57 | -223.6444 | 406.8169 | 63.75666
35.740002 | 7897.6128 | 7851.439 | 7381.068 | 46.17414 | 405.5786 | 64.7921
35.75 | 7681.1558 | 7848.842 | 7378.57 | -167.6865 | 404.4178 | 65.85404
35.759998 | 7398.0449 | 7846.352 | 7376.076 | -448.3074 | 403.3324 | 66.94377
35.77 | 7331.0957 | 7843.968 | 7373.584 | -512.8719 | 402.3203 | 68.0629
35.779999 | 7424.1787 | 7841.689 | 7371.097 | -417.5104 | 401.3808 | 69.21159
35.790001 | 7560.7412 | 7839.516 | 7368.612 | -278.7745 | 400.5125 | 70.39153
35.799999 | 7516.6665 | 7837.449 | 7366.131 | -320.7821 | 399.7142 | 71.6034
35.810001 | 7500.5654 | 7835.486 | 7363.653 | -334.9209 | 398.9846 | 72.84903
35.82 | 7447.9995 | 7833.632 | 7361.178 | -385.6327 | 398.3248 | 74.12896
35.830002 | 7433.7134 | 7831.881 | 7358.707 | -398.1675 | 397.7288 | 75.44528
35.84 | 7430.0713 | 7830.237 | 7356.24 | -400.1655 | 397.1987 | 76.79851
35.849998 | 7517.6763 | 7828.699 | 7353.776 | -311.0228 | 396.7329 | 78.19051
35.860001 | 7600.3745 | 7827.268 | 7351.314 | -226.8933 | 396.3301 | 79.62373
35.869999 | 7718.2485 | 7825.945 | 7348.857 | -107.6969 | 395.9902 | 81.09831
35.880001 | 7812.1299 | 7824.731 | 7346.402 | -12.60123 | 395.712 | 82.61702
35.889999 | 7741.6665 | 7823.627 | 7343.952 | -81.96089 | 395.4947 | 84.18103
35.900002 | 7791.1533 | 7822.634 | 7341.503 | -31.48069 | 395.3375 | 85.7931
35.91 | 7903.4888 | 7821.754 | 7339.06 | 81.73527 | 395.24 | 87.45384
35.919998 | 7697.876 | 7820.986 | 7336.619 | -123.1105 | 395.201 | 89.16606
35.93 | 7581.0591 | 7820.335 | 7334.181 | -239.2756 | 395.2203 | 90.93293
35.939999 | 7453.7896 | 7819.8 | 7331.748 | -366.0103 | 395.2969 | 92.75539
35.950001 | 7617.7114 | 7819.384 | 7329.316 | -201.6726 | 395.4308 | 94.63684
35.959999 | 7482.0771 | 7819.09 | 7326.89 | -337.0126 | 395.621 | 96.57917
35.970001 | 7340.0063 | 7818.918 | 7324.465 | -478.9121 | 395.8675 | 98.58593
35.98 | 7506.8159 | 7818.874 | 7322.045 | -312.0578 | 396.1695 | 100.6596
35.990002 | 7613.1978 | 7818.957 | 7319.627 | -205.7595 | 396.5267 | 102.8037
36 | 7704.1416 | 7819.173 | 7317.213 | -115.0309 | 396.9386 | 105.0205
36.009998 | 7680.9688 | 7819.522 | 7314.803 | -138.5536 | 397.4049 | 107.3142
36.02 | 7382.8096 | 7820.011 | 7312.396 | -437.2013 | 397.9257 | 109.6897
36.029999 | 7284.3584 | 7820.714 | 7309.992 | -536.3556 | 398.5 | 112.2221
36.040001 | 7515.2681 | 7821.49 | 7307.591 | -306.2223 | 399.1285 | 114.771
36.049999 | 7522.7285 | 7822.417 | 7305.194 | -299.6887 | 399.81 | 117.4129
36.060001 | 7479.0625 | 7823.499 | 7302.8 | -344.4366 | 400.5452 | 120.1539
36.07 | 7578.0869 | 7824.741 | 7300.41 | -246.6538 | 401.3334 | 122.9975
36.080002 | 7540.1685 | 7826.148 | 7298.022 | -285.9793 | 402.1747 | 125.9508
36.09 | 7610.04 | 7827.726 | 7295.639 | -217.6858 | 403.0689 | 129.0179
36.099998 | 7605.1465 | 7829.481 | 7293.259 | -224.3342 | 404.0159 | 132.2058
36.110001 | 7457.9834 | 7831.421 | 7290.881 | -373.4375 | 405.0161 | 135.5235
36.119999 | 7599.8521 | 7833.551 | 7288.508 | -233.6993 | 406.0689 | 138.9744
36.130001 | 7742.2095 | 7835.882 | 7286.137 | -93.67233 | 407.175 | 142.5696
36.139999 | 8138.4395 | 7838.496 | 7283.771 | 299.9432 | 408.3337 | 146.3919
36.150002 | 7923.0703 | 7841.251 | 7281.406 | 81.819 | 409.546 | 150.2989
36.16 | 7932.5229 | 7844.232 | 7279.047 | 88.29103 | 410.8112 | 154.3741
36.169998 | 7818.9141 | 7847.485 | 7276.69 | -28.57136 | 412.1295 | 158.6658
36.18 | 7645.3057 | 7850.953 | 7274.336 | -205.6474 | 413.502 | 163.115
36.189999 | 7637.4214 | 7854.681 | 7271.986 | -217.2591 | 414.9277 | 167.7668
36.200001 | 7693.2075 | 7858.684 | 7269.639 | -165.4765 | 416.4081 | 172.6372
36.209999 | 7706.1143 | 7862.975 | 7267.296 | -156.8612 | 417.9421 | 177.7378
36.220001 | 7778.8291 | 7867.574 | 7264.955 | -88.74525 | 419.5314 | 183.088
36.23 | 7989.3511 | 7872.512 | 7262.618 | 116.8386 | 421.1752 | 188.719
36.240002 | 8016.6665 | 7877.778 | 7260.284 | 138.8886 | 422.8748 | 194.6188
36.25 | 8022.5884 | 7883.405 | 7257.955 | 139.1832 | 424.6292 | 200.8214
36.259998 | 8027.9741 | 7889.42 | 7255.628 | 138.5541 | 426.4398 | 207.352
36.27 | 7914.8057 | 7895.852 | 7253.304 | 18.95352 | 428.3077 | 214.2403
36.279999 | 7889.7759 | 7902.726 | 7250.984 | -12.95009 | 430.2319 | 221.5098
36.290001 | 8002.8647 | 7910.118 | 7248.667 | 92.74699 | 432.2145 | 229.2362
36.299999 | 8064.9561 | 7917.983 | 7246.354 | 146.9734 | 434.2543 | 237.3744
36.310001 | 8297.1836 | 7926.409 | 7244.043 | 370.7746 | 436.3537 | 246.0119
36.32 | 8262.3896 | 7935.44 | 7241.737 | 326.9492 | 438.5119 | 255.1917
36.330002 | 8116.8062 | 7945.14 | 7239.433 | 171.6659 | 440.7303 | 264.9771
36.34 | 7944.0112 | 7955.57 | 7237.133 | -11.55849 | 443.009 | 275.4275
36.349998 | 8108.6772 | 7966.81 | 7234.837 | 141.8672 | 445.3487 | 286.6244
36.360001 | 8056.0088 | 7978.963 | 7232.543 | 77.04623 | 447.7518 | 298.6681
36.369999 | 8168.563 | 7992.131 | 7230.253 | 176.4321 | 450.2166 | 311.6613
36.380001 | 7868.9946 | 8006.439 | 7227.966 | -137.4448 | 452.7462 | 325.7274
36.389999 | 7694.0879 | 8022.036 | 7225.683 | -327.9485 | 455.3394 | 341.0142
36.400002 | 8108.3335 | 8039.113 | 7223.402 | 69.22087 | 457.9993 | 357.7113
36.41 | 8137.9629 | 8057.991 | 7221.126 | 79.97172 | 460.7248 | 376.1407
36.419998 | 8308.9336 | 8078.652 | 7218.853 | 230.2813 | 463.5175 | 396.2822
36.43 | 8381.0908 | 8101.514 | 7216.582 | 279.5773 | 466.38 | 418.5515
36.439999 | 8508.333 | 8126.885 | 7214.315 | 381.4476 | 469.3109 | 443.259
36.450001 | 8504.6123 | 8155.091 | 7212.051 | 349.5208 | 472.3138 | 470.7262
36.459999 | 8474.7354 | 8186.513 | 7209.792 | 288.2221 | 475.3872 | 501.3343
36.470001 | 8407.9707 | 8221.596 | 7207.534 | 186.3751 | 478.5352 | 535.5259
36.48 | 8270.9961 | 8260.758 | 7205.281 | 10.23822 | 481.7567 | 573.72
36.490002 | 8090.5435 | 8304.503 | 7203.031 | -213.9591 | 485.055 | 616.417
36.5 | 8315.626 | 8353.282 | 7200.784 | -37.65551 | 488.4288 | 664.0685
36.509998 | 8274.9395 | 8407.602 | 7198.541 | -132.6627 | 491.8813 | 717.1799
36.52 | 8734.2227 | 8468.066 | 7196.3 | 266.1568 | 495.4153 | 776.3502
36.529999 | 9009.9385 | 8534.907 | 7194.064 | 475.031 | 499.0297 | 841.8141
36.540001 | 8760.5986 | 8608.654 | 7191.83 | 151.9443 | 502.7287 | 914.096
36.549999 | 8775 | 8689.575 | 7189.6 | 85.4245 | 506.5109 | 993.4647
36.560001 | 8808.2637 | 8778.015 | 7187.373 | 30.2483 | 510.3816 | 1080.261
36.57 | 9031.5811 | 8873.804 | 7185.149 | 157.7767 | 514.3396 | 1174.316
36.580002 | 9040.2832 | 8976.896 | 7182.928 | 63.38682 | 518.3887 | 1275.579
36.59 | 8884.5146 | 9086.675 | 7180.712 | -202.1607 | 522.5292 | 1383.434
36.599998 | 9389.3896 | 9202.251 | 7178.499 | 187.1382 | 526.7636 | 1496.989
36.610001 | 9292.5371 | 9322.247 | 7176.288 | -29.71033 | 531.0966 | 1614.863
36.619999 | 9147.8184 | 9444.429 | 7174.081 | -296.6102 | 535.5262 | 1734.821
36.630001 | 9348.3184 | 9566.197 | 7171.877 | -217.8788 | 540.0586 | 1854.262
36.639999 | 9681.9736 | 9684.155 | 7169.677 | -2.181466 | 544.6925 | 1969.786
36.650002 | 10017.3105 | 9794.805 | 7167.479 | 222.5058 | 549.4349 | 2077.891
36.66 | 9926.7168 | 9894.612 | 7165.286 | 32.10455 | 554.2827 | 2175.044
36.669998 | 10122.0674 | 9980.73 | 7163.096 | 141.3375 | 559.2416 | 2258.393
36.68 | 10110.623 | 10051.64 | 7160.908 | 58.98324 | 564.3165 | 2326.415
36.689999 | 10188.8057 | 10107.18 | 7158.724 | 81.62554 | 569.5063 | 2378.949
36.700001 | 10159.1318 | 10148.77 | 7156.543 | 10.36516 | 574.8176 | 2417.406
36.709999 | 10179.9805 | 10178.84 | 7154.367 | 1.141437 | 580.2496 | 2444.223
36.720001 | 10814.8301 | 10200.37 | 7152.192 | 614.4612 | 585.8098 | 2462.367
36.73 | 10835.3428 | 10216.3 | 7150.022 | 619.0424 | 591.498 | 2474.781
36.740002 | 11133.0488 | 10229.12 | 7147.854 | 903.9253 | 597.321 | 2483.949
36.75 | 11169.9971 | 10240.92 | 7145.69 | 929.0784 | 603.2776 | 2491.951
36.759998 | 10886.1973 | 10253.41 | 7143.53 | 632.7827 | 609.3748 | 2500.51
36.77 | 10631.8691 | 10268.47 | 7141.372 | 363.4036 | 615.6191 | 2511.474
36.779999 | 10760.2578 | 10287.91 | 7139.218 | 472.3437 | 622.0097 | 2526.686
36.790001 | 11420.9375 | 10314.35 | 7137.067 | 1106.585 | 628.5555 | 2548.73
36.799999 | 11903.3945 | 10350.74 | 7134.92 | 1552.659 | 635.2557 | 2580.56
36.810001 | 11873.7461 | 10400.17 | 7132.775 | 1473.571 | 642.121 | 2625.279
36.82 | 11983.0947 | 10465.82 | 7130.634 | 1517.272 | 649.1512 | 2686.037
36.830002 | 11683.2031 | 10550.49 | 7128.496 | 1132.712 | 656.3546 | 2765.64
36.84 | 11835.4619 | 10656.4 | 7126.362 | 1179.066 | 663.7339 | 2866.3
36.849998 | 11791.0391 | 10785.23 | 7124.232 | 1005.806 | 671.2952 | 2989.706
36.860001 | 11966.542 | 10937.95 | 7122.103 | 1028.591 | 679.0491 | 3136.798
36.869999 | 12128.8926 | 11114.43 | 7119.979 | 1014.458 | 686.9938 | 3307.461
36.880001 | 12073.1387 | 11313.71 | 7117.858 | 759.4301 | 695.143 | 3500.708
36.889999 | 11988.1582 | 11533.5 | 7115.74 | 454.6575 | 703.4967 | 3714.264
36.900002 | 12233.5752 | 11770.23 | 7113.625 | 463.3474 | 712.0698 | 3944.533
36.91 | 12429.1348 | 12018.34 | 7111.514 | 410.795 | 720.8596 | 4185.966
36.919998 | 12561.9004 | 12270.92 | 7109.406 | 290.979 | 729.8788 | 4431.636
36.93 | 12542.4541 | 12519.27 | 7107.301 | 23.18373 | 739.1397 | 4672.829
36.939999 | 12918.2178 | 12753.37 | 7105.2 | 164.8434 | 748.6424 | 4899.532
36.950001 | 12767.4824 | 12963.31 | 7103.101 | -195.831 | 758.4038 | 5101.808
36.959999 | 13061.0615 | 13140.05 | 7101.007 | -78.98887 | 768.4239 | 5270.62
36.970001 | 12928.3496 | 13277.21 | 7098.915 | -348.8571 | 778.7224 | 5399.57
36.98 | 13361.376 | 13371.63 | 7096.827 | -10.25033 | 789.3008 | 5485.499
36.990002 | 13122.8096 | 13423.93 | 7094.741 | -301.1185 | 800.1765 | 5529.011
37 | 13587.0137 | 13437.73 | 7092.66 | 149.2843 | 811.3517 | 5533.718
37.009998 | 12971.5527 | 13418.47 | 7090.582 | -446.9221 | 822.8436 | 5505.05
37.02 | 12976.7695 | 13371.95 | 7088.506 | -395.1786 | 834.6697 | 5448.772
37.029999 | 13685.6064 | 13303.19 | 7086.434 | 382.419 | 846.833 | 5369.92
37.040001 | 13584.9043 | 13215.96 | 7084.365 | 368.9477 | 859.3563 | 5272.235
37.049999 | 13357.7021 | 13112.63 | 7082.3 | 245.0686 | 872.2438 | 5158.09
37.060001 | 13216.751 | 12994.99 | 7080.237 | 221.7569 | 885.5217 | 5029.235
37.07 | 13079.0723 | 12864.77 | 7078.179 | 214.3021 | 899.1964 | 4887.395
37.080002 | 12880.3818 | 12724.19 | 7076.123 | 156.1897 | 913.2909 | 4734.778
37.09 | 12826.6104 | 12576.46 | 7074.071 | 250.1468 | 927.8176 | 4574.575
37.099998 | 12720.8828 | 12424.98 | 7072.022 | 295.8992 | 942.796 | 4410.166
37.110001 | 12778.8799 | 12273.25 | 7069.976 | 505.6251 | 958.256 | 4245.023
37.119999 | 12545.4316 | 12124.57 | 7067.933 | 420.8579 | 974.2023 | 4082.438
37.130001 | 12317.9658 | 11981.36 | 7065.894 | 336.6046 | 990.6724 | 3924.795
37.139999 | 12349.6729 | 11845.49 | 7063.858 | 504.1848 | 1007.675 | 3773.955
37.150002 | 12486.0732 | 11718.3 | 7061.825 | 767.7717 | 1025.253 | 3631.224
37.16 | 12220.6455 | 11601.23 | 7059.796 | 619.4105 | 1043.411 | 3498.028
37.169998 | 12309.2666 | 11495.54 | 7057.77 | 813.7313 | 1062.188 | 3375.578
37.18 | 12476.417 | 11402.62 | 7055.746 | 1073.794 | 1081.622 | 3265.255
37.189999 | 11988.7783 | 11323.96 | 7053.727 | 664.8177 | 1101.728 | 3168.506
37.200001 | 12288.5088 | 11260.63 | 7051.71 | 1027.881 | 1122.558 | 3086.36
37.209999 | 12225.8223 | 11213.24 | 7049.697 | 1012.585 | 1144.125 | 3019.415
37.220001 | 12437.4111 | 11181.83 | 7047.687 | 1255.584 | 1166.49 | 2967.651
37.23 | 12323.8643 | 11165.86 | 7045.68 | 1158.002 | 1189.675 | 2930.507
37.240002 | 12076.6475 | 11164.35 | 7043.676 | 912.2968 | 1213.739 | 2906.936
37.25 | 11897.6621 | 11176.03 | 7041.677 | 721.6318 | 1238.707 | 2895.647
37.259998 | 11831.3701 | 11199.28 | 7039.68 | 632.0902 | 1264.641 | 2894.959
37.27 | 11778.7627 | 11232.25 | 7037.686 | 546.5153 | 1291.606 | 2902.956
37.279999 | 11896.293 | 11272.56 | 7035.696 | 623.7311 | 1319.635 | 2917.232
37.290001 | 12041.667 | 11317.35 | 7033.708 | 724.3201 | 1348.81 | 2934.829
37.299999 | 12040.2646 | 11362.97 | 7031.724 | 677.2931 | 1379.172 | 2952.075
37.310001 | 11996.3262 | 11405.46 | 7029.743 | 590.8694 | 1410.818 | 2964.896
37.32 | 12161.2012 | 11440.66 | 7027.766 | 720.5369 | 1443.799 | 2969.099
37.330002 | 11951.5879 | 11465.06 | 7025.791 | 486.5294 | 1478.21 | 2961.058
37.34 | 12018.3477 | 11476.26 | 7023.821 | 542.0854 | 1514.126 | 2938.316
37.349998 | 12094.8184 | 11473.42 | 7021.853 | 621.3958 | 1551.641 | 2899.928
37.360001 | 12241.9932 | 11457.25 | 7019.888 | 784.743 | 1590.882 | 2846.48
37.369999 | 12253.1748 | 11429.64 | 7017.927 | 823.5337 | 1631.916 | 2779.798
37.380001 | 11974.4395 | 11393 | 7015.969 | 581.4426 | 1674.902 | 2702.127
37.389999 | 11940.5117 | 11349.67 | 7014.014 | 590.8439 | 1719.927 | 2615.727
37.400002 | 11865.3828 | 11301.41 | 7012.062 | 563.9741 | 1767.18 | 2522.166
37.41 | 11776.3652 | 11249.35 | 7010.114 | 527.0156 | 1816.751 | 2422.484
37.419998 | 11881.8398 | 11194.13 | 7008.169 | 687.7058 | 1868.834 | 2317.131
37.43 | 11752.2051 | 11136.18 | 7006.227 | 616.0208 | 1923.633 | 2206.325
37.439999 | 11973.25 | 11076.27 | 7004.288 | 896.9845 | 1981.293 | 2090.684
37.450001 | 11762.9326 | 11015.52 | 7002.352 | 747.4149 | 2042.078 | 1971.088
37.459999 | 11232.0723 | 10955.74 | 7000.42 | 276.3311 | 2106.165 | 1849.156
37.470001 | 11009.6299 | 10899.03 | 6998.491 | 110.601 | 2173.873 | 1726.665
37.48 | 11318.0928 | 10847.71 | 6996.565 | 470.3789 | 2245.434 | 1605.715
37.490002 | 11825.0234 | 10804 | 6994.642 | 1021.019 | 2321.206 | 1488.156
37.5 | 11841.6641 | 10769.76 | 6992.723 | 1071.899 | 2401.477 | 1375.564
37.509998 | 11650.2656 | 10746.61 | 6990.808 | 903.6596 | 2486.675 | 1269.124
37.52 | 11583.5186 | 10735.69 | 6988.894 | 847.8237 | 2577.283 | 1169.517
37.529999 | 12131.0352 | 10737.94 | 6986.985 | 1393.094 | 2673.719 | 1077.237
37.540001 | 11884.7266 | 10754.01 | 6985.078 | 1130.716 | 2776.632 | 992.3006
37.549999 | 12057.1143 | 10784.43 | 6983.175 | 1272.689 | 2886.58 | 914.6701
37.560001 | 12504.5693 | 10829.7 | 6981.274 | 1674.87 | 3004.422 | 844.002
37.57 | 12434.0654 | 10890.3 | 6979.378 | 1543.765 | 3130.949 | 779.9741
37.580002 | 12037.7939 | 10966.87 | 6977.484 | 1070.92 | 3267.261 | 722.1292
37.59 | 12337.7988 | 11060.05 | 6975.594 | 1277.746 | 3414.46 | 669.9998
37.599998 | 12415.6211 | 11170.85 | 6973.707 | 1244.766 | 3574.039 | 623.109
37.610001 | 12621.8057 | 11300.56 | 6971.822 | 1321.25 | 3747.789 | 580.9448
37.619999 | 12551.2539 | 11450.56 | 6969.942 | 1100.696 | 3937.534 | 543.0821
37.630001 | 13016.3955 | 11622.95 | 6968.064 | 1393.448 | 4145.843 | 509.0412
37.639999 | 13711.3447 | 11819.95 | 6966.19 | 1891.393 | 4375.325 | 478.4371
37.650002 | 13977.9346 | 12044.73 | 6964.318 | 1933.206 | 4629.556 | 450.8555
37.66 | 13885.5625 | 12300.45 | 6962.45 | 1585.108 | 4912.039 | 425.9662
37.669998 | 14119.2773 | 12591.43 | 6960.586 | 1527.844 | 5227.401 | 403.4464
37.68 | 14766.8291 | 12922.67 | 6958.723 | 1844.163 | 5580.947 | 382.9956
37.689999 | 15010.4932 | 13299.41 | 6956.865 | 1711.081 | 5978.167 | 364.3799
37.700001 | 15397.4258 | 13728.33 | 6955.01 | 1669.097 | 6425.96 | 347.3596
37.709999 | 15861.3564 | 14216.06 | 6953.158 | 1645.301 | 6931.143 | 331.7545
37.720001 | 16537.4062 | 14770.81 | 6951.309 | 1766.591 | 7502.124 | 317.3821
37.73 | 17122.9922 | 15400.57 | 6949.463 | 1722.421 | 8147.003 | 304.1058
37.740002 | 17955.2207 | 16114.55 | 6947.62 | 1840.673 | 8875.131 | 291.7961
37.75 | 18811.8086 | 16921.37 | 6945.781 | 1890.434 | 9695.246 | 280.3472
37.759998 | 20166.9277 | 17830.72 | 6943.945 | 2336.21 | 10617.1 | 269.6673
37.77 | 20930.4766 | 18852.3 | 6942.112 | 2078.179 | 11650.52 | 259.6701
37.779999 | 22239.7383 | 19993.88 | 6940.282 | 2245.862 | 12803.3 | 250.2972
37.790001 | 23603.2148 | 21264.3 | 6938.455 | 2338.92 | 14084.36 | 241.4817
37.799999 | 24448.918 | 22668.68 | 6936.632 | 1780.242 | 15498.86 | 233.1803
37.810001 | 26373.209 | 24212.51 | 6934.812 | 2160.703 | 17052.35 | 225.3419
37.82 | 28257.8867 | 25895.57 | 6932.995 | 2362.312 | 18744.65 | 217.933
37.830002 | 29653.5977 | 27715.29 | 6931.181 | 1938.303 | 20573.2 | 210.9173
37.84 | 30899.6621 | 29660.56 | 6929.37 | 1239.1 | 22526.93 | 204.2663
37.849998 | 32948.2734 | 31714.43 | 6927.563 | 1233.842 | 24588.92 | 197.9531
37.860001 | 34696.6367 | 33849.81 | 6925.758 | 846.8268 | 26732.1 | 191.9496
37.869999 | 37099.5 | 36023.56 | 6923.957 | 1075.936 | 28913.37 | 186.2399
37.880001 | 39585.1562 | 38183.07 | 6922.159 | 1402.084 | 31080.11 | 180.7994
37.889999 | 41379.7656 | 40258.08 | 6920.364 | 1121.688 | 33162.1 | 175.6146
37.900002 | 42427.3281 | 42172.89 | 6918.572 | 254.4401 | 35083.65 | 170.6647
37.91 | 43174.9219 | 43844.62 | 6916.784 | -669.6944 | 36761.89 | 165.9389
37.919998 | 45139.2969 | 45202.36 | 6914.999 | -63.06659 | 38125.94 | 161.4225
37.93 | 47366.2109 | 46193.81 | 6913.216 | 1172.401 | 39123.49 | 157.0999
37.939999 | 48689.3203 | 46793.72 | 6911.437 | 1895.601 | 39729.32 | 152.9635
37.950001 | 48805.7305 | 47008.59 | 6909.661 | 1797.145 | 39949.93 | 148.9993
37.959999 | 48379.25 | 46870.58 | 6907.888 | 1508.67 | 39817.49 | 145.2002
37.970001 | 48614.8594 | 46427 | 6906.118 | 2187.862 | 39379.32 | 141.5542
37.98 | 48236.6289 | 45727.98 | 6904.352 | 2508.646 | 38685.58 | 138.0548
37.990002 | 47361.7227 | 44816.22 | 6902.588 | 2545.498 | 37778.94 | 134.6931
38 | 46997.5312 | 43722.12 | 6900.828 | 3275.408 | 36689.83 | 131.4624
38.009998 | 46247.0508 | 42462.98 | 6899.072 | 3784.071 | 35435.55 | 128.3557
38.02 | 44799.7852 | 41048.69 | 6897.318 | 3751.096 | 34026.01 | 125.3648
38.029999 | 43240.0781 | 39491.28 | 6895.567 | 3748.796 | 32473.23 | 122.4863
38.040001 | 41405.7227 | 37806.14 | 6893.819 | 3599.578 | 30792.61 | 119.7123
38.049999 | 40358.2656 | 36021.24 | 6892.075 | 4337.025 | 29012.13 | 117.0396
38.060001 | 37677.4883 | 34169.66 | 6890.333 | 3507.828 | 27164.87 | 114.4612
38.07 | 35723.6914 | 32292.56 | 6888.595 | 3431.129 | 25291.99 | 111.9741
38.080002 | 33229.8242 | 30428.31 | 6886.86 | 2801.518 | 23431.87 | 109.5729
38.09 | 30920.5547 | 28613.73 | 6885.128 | 2306.826 | 21621.35 | 107.2548
38.099998 | 29633.0156 | 26876.35 | 6883.4 | 2756.662 | 19887.94 | 105.0154
38.110001 | 28243.9199 | 25235.84 | 6881.674 | 3008.08 | 18251.32 | 102.8497
38.119999 | 26289.0059 | 23707.43 | 6879.951 | 2581.577 | 16726.72 | 100.7564
38.130001 | 24306.2461 | 22296.29 | 6878.232 | 2009.961 | 15319.32 | 98.73074
38.139999 | 23047.1934 | 21005.65 | 6876.516 | 2041.539 | 14032.37 | 96.771
38.150002 | 21273.1934 | 19832.31 | 6874.802 | 1440.879 | 12862.64 | 94.87283
38.16 | 19790.709 | 18773.2 | 6873.092 | 1017.513 | 11807.07 | 93.03508
38.169998 | 18554.4062 | 17821.4 | 6871.386 | 733.0088 | 10858.76 | 91.2548
38.18 | 17799.9395 | 16969.3 | 6869.682 | 830.6384 | 10010.09 | 89.52842
38.189999 | 16889.0391 | 16209.84 | 6867.981 | 679.2005 | 9254.002 | 87.85528
38.200001 | 16145.1562 | 15534.5 | 6866.283 | 610.6515 | 8581.99 | 86.23189
38.209999 | 15248.29 | 14935.9 | 6864.589 | 312.3892 | 7986.654 | 84.65744
38.220001 | 14640.5469 | 14405.74 | 6862.898 | 234.803 | 7459.718 | 83.12879
38.23 | 14088.8115 | 13937.2 | 6861.209 | 151.6089 | 6994.348 | 81.64495
38.240002 | 13427.3418 | 13523.05 | 6859.524 | -95.70912 | 6583.323 | 80.20376
38.25 | 13186.5234 | 13157.32 | 6857.842 | 29.19924 | 6220.678 | 78.80397
38.259998 | 12681.8564 | 12834.05 | 6856.164 | -152.1894 | 5900.438 | 77.44393
38.27 | 12602.6582 | 12547.88 | 6854.488 | 54.77783 | 5617.271 | 76.12129
38.279999 | 12726.4102 | 12294.44 | 6852.815 | 431.9746 | 5366.785 | 74.83582
38.290001 | 12273.9229 | 12069.43 | 6851.145 | 204.4898 | 5144.703 | 73.58517
38.299999 | 12157.3613 | 11869.46 | 6849.479 | 287.9033 | 4947.61 | 72.36894
38.310001 | 11831.7236 | 11691.19 | 6847.815 | 140.5311 | 4772.192 | 71.18501
38.32 | 11510.8301 | 11532.1 | 6846.155 | -21.26958 | 4615.911 | 70.03286
38.330002 | 11253.6279 | 11389.75 | 6844.498 | -136.1171 | 4476.336 | 68.91096
38.34 | 11431.2959 | 11262.28 | 6842.844 | 169.0193 | 4351.614 | 67.81878
38.349998 | 11377.4131 | 11147.95 | 6841.193 | 229.4657 | 4239.999 | 66.75501
38.360001 | 11278.5264 | 11045.27 | 6839.545 | 233.2594 | 4140.004 | 65.71807
38.369999 | 11112.6592 | 10953.17 | 6837.901 | 159.4928 | 4050.558 | 64.708
38.380001 | 10762.1602 | 10870.5 | 6836.259 | -108.3438 | 3970.522 | 63.7231
38.389999 | 10541.2021 | 10796.51 | 6834.62 | -255.3035 | 3899.122 | 62.76321
38.400002 | 10867.0527 | 10730.34 | 6832.984 | 136.7153 | 3835.526 | 61.82675
38.41 | 11047.8574 | 10671.46 | 6831.352 | 376.4023 | 3779.189 | 60.9137
38.419998 | 10775.584 | 10619.28 | 6829.723 | 156.3087 | 3729.529 | 60.02309
38.43 | 10566.2207 | 10573.3 | 6828.096 | -7.081357 | 3686.052 | 59.15363
38.439999 | 10773.8086 | 10533.18 | 6826.473 | 240.6267 | 3648.403 | 58.30542
38.450001 | 10945.9531 | 10498.52 | 6824.853 | 447.4318 | 3616.191 | 57.47717
38.459999 | 10409.8154 | 10469.06 | 6823.236 | -59.24051 | 3589.151 | 56.6688
38.470001 | 10281.6768 | 10444.49 | 6821.622 | -162.8096 | 3566.986 | 55.87914
38.48 | 9770.3535 | 10424.6 | 6820.011 | -654.2502 | 3549.485 | 55.10803
38.490002 | 10145.1367 | 10409.19 | 6818.403 | -264.0506 | 3536.43 | 54.35462
38.5 | 10719.7324 | 10398.07 | 6816.798 | 321.6575 | 3527.658 | 53.61876
38.509998 | 10484.2842 | 10391.11 | 6815.197 | 93.17583 | 3523.012 | 52.89974
38.52 | 10404.6768 | 10388.15 | 6813.598 | 16.53017 | 3522.352 | 52.19663
38.529999 | 10528.751 | 10389.09 | 6812.002 | 139.6629 | 3525.576 | 51.50961
38.540001 | 10578.5664 | 10393.84 | 6810.409 | 184.7257 | 3532.594 | 50.8377
38.549999 | 10626.1152 | 10402.33 | 6808.82 | 223.7893 | 3543.325 | 50.18091
38.560001 | 10718.7617 | 10414.47 | 6807.233 | 304.2909 | 3557.699 | 49.53835
38.57 | 10747.5488 | 10430.24 | 6805.65 | 317.3083 | 3575.68 | 48.90995
38.580002 | 10508.7197 | 10449.61 | 6804.07 | 59.11297 | 3597.242 | 48.29514
38.59 | 10254.1104 | 10472.52 | 6802.493 | -218.4095 | 3622.334 | 47.69372
38.599998 | 10301.5547 | 10499 | 6800.919 | -197.4456 | 3650.976 | 47.10527
38.610001 | 10747.4922 | 10529.05 | 6799.347 | 218.44 | 3683.176 | 46.52908
38.619999 | 10895.5146 | 10562.68 | 6797.779 | 332.8313 | 3718.939 | 45.96531
38.630001 | 10683.0459 | 10599.93 | 6796.214 | 83.1184 | 3758.301 | 45.41324
38.639999 | 10444.8545 | 10640.82 | 6794.652 | -195.9694 | 3801.299 | 44.87288
38.650002 | 10801.3281 | 10685.44 | 6793.092 | 115.8875 | 3848.005 | 44.3435
38.66 | 10727.8623 | 10733.81 | 6791.537 | -5.946714 | 3898.447 | 43.82533
38.669998 | 10609.0605 | 10786.03 | 6789.984 | -176.9724 | 3952.731 | 43.31784
38.68 | 10884.998 | 10842.22 | 6788.434 | 42.782 | 4010.962 | 42.82047
38.689999 | 11067.1787 | 10902.44 | 6786.887 | 164.7415 | 4073.217 | 42.33342
38.700001 | 11015.0889 | 10966.83 | 6785.343 | 48.26132 | 4139.629 | 41.85604
38.709999 | 10986.0986 | 11035.49 | 6783.802 | -49.39344 | 4210.301 | 41.38843
38.720001 | 11462.1406 | 11108.63 | 6782.264 | 353.508 | 4285.438 | 40.93002
38.73 | 11149.5791 | 11186.35 | 6780.73 | -36.77448 | 4365.143 | 40.4808
38.740002 | 11087.417 | 11268.88 | 6779.198 | -181.4621 | 4449.641 | 40.0404
38.75 | 11409.3262 | 11356.34 | 6777.669 | 52.98903 | 4539.059 | 39.60882
38.759998 | 11344.0049 | 11448.99 | 6776.144 | -104.9825 | 4633.658 | 39.18573
38.77 | 11440.5654 | 11547.09 | 6774.621 | -106.5225 | 4733.697 | 38.77069
38.779999 | 11830.8867 | 11650.82 | 6773.101 | 180.0623 | 4839.359 | 38.36387
38.790001 | 12532.6758 | 11760.55 | 6771.584 | 772.1213 | 4951.005 | 37.96479
38.799999 | 12276.2324 | 11876.49 | 6770.071 | 399.7379 | 5068.85 | 37.57352
38.810001 | 12266.8906 | 11999.03 | 6768.56 | 267.8629 | 5193.278 | 37.18962
38.82 | 12583.7383 | 12128.47 | 6767.052 | 455.2706 | 5324.602 | 36.81311
38.830002 | 12738.6113 | 12265.26 | 6765.548 | 473.3504 | 5463.27 | 36.4437
38.84 | 12785.5537 | 12409.71 | 6764.046 | 375.8449 | 5609.581 | 36.08137
38.849998 | 12961.5146 | 12562.35 | 6762.548 | 399.1688 | 5764.072 | 35.72592
38.860001 | 13040.6963 | 12723.72 | 6761.052 | 316.9747 | 5927.293 | 35.37697
38.869999 | 13110.9443 | 12894.25 | 6759.559 | 216.6906 | 6099.66 | 35.03469
38.880001 | 13158.8027 | 13074.61 | 6758.07 | 84.18804 | 6281.846 | 34.69868
38.889999 | 13497.3838 | 13265.34 | 6756.583 | 232.0417 | 6474.39 | 34.36903
38.900002 | 13905.1709 | 13467.33 | 6755.099 | 437.8414 | 6678.185 | 34.04532
38.91 | 14434.0459 | 13681.06 | 6753.619 | 752.9818 | 6893.718 | 33.72775
38.919998 | 14689.417 | 13907.52 | 6752.141 | 781.8929 | 7121.967 | 33.41604
38.93 | 14932.8486 | 14147.69 | 6750.666 | 785.1549 | 7363.917 | 33.10991
38.939999 | 15565.6826 | 14402.4 | 6749.195 | 1163.282 | 7620.396 | 32.80949
38.950001 | 16109.2871 | 14672.95 | 6747.726 | 1436.338 | 7892.709 | 32.51447
38.959999 | 16375.1191 | 14960.31 | 6746.26 | 1414.808 | 8181.826 | 32.22491
38.970001 | 16363.3838 | 15266.12 | 6744.797 | 1097.266 | 8489.38 | 31.94052
38.98 | 16735.6543 | 15591.64 | 6743.338 | 1144.015 | 8816.64 | 31.66134
38.990002 | 16820.0566 | 15938.76 | 6741.881 | 881.2957 | 9165.493 | 31.38715
39 | 17055.2402 | 16309.1 | 6740.427 | 746.1425 | 9537.553 | 31.118
39.009998 | 17963.5059 | 16704.99 | 6738.977 | 1258.518 | 9935.158 | 30.85372
39.02 | 18625.8574 | 17129.02 | 6737.528 | 1496.84 | 10360.89 | 30.59407
39.029999 | 19150.4805 | 17583.68 | 6736.084 | 1566.803 | 10817.25 | 30.33918
39.040001 | 19626.9629 | 18072.58 | 6734.641 | 1554.387 | 11307.85 | 30.08879
39.049999 | 20165.2969 | 18599.01 | 6733.203 | 1566.286 | 11835.97 | 29.84295
39.060001 | 21182.125 | 19167.88 | 6731.766 | 2014.245 | 12406.51 | 29.60145
39.07 | 21601.8359 | 19783.87 | 6730.333 | 1817.969 | 13024.17 | 29.36431
39.080002 | 21852.6895 | 20453.36 | 6728.903 | 1399.325 | 13695.33 | 29.13136
39.09 | 22149.8438 | 21182.89 | 6727.476 | 966.95 | 14426.52 | 28.90264
39.099998 | 23259.2676 | 21981.12 | 6726.052 | 1278.145 | 15226.39 | 28.67803
39.110001 | 24200.5215 | 22858.15 | 6724.631 | 1342.367 | 16105.07 | 28.45731
39.119999 | 25104.1855 | 23824.58 | 6723.213 | 1279.607 | 17073.13 | 28.24063
39.130001 | 26358.5977 | 24894.62 | 6721.797 | 1463.973 | 18144.8 | 28.02776
39.139999 | 27687.3926 | 26082.62 | 6720.385 | 1604.774 | 19334.41 | 27.81876
39.150002 | 28790.9609 | 27407.67 | 6718.975 | 1383.294 | 20661.08 | 27.6134
39.16 | 30198.8984 | 28888.09 | 6717.569 | 1310.806 | 22143.11 | 27.41181
39.169998 | 31462.4375 | 30547.54 | 6716.165 | 914.8935 | 23804.16 | 27.21386
39.18 | 33700.2812 | 32412.09 | 6714.764 | 1288.19 | 25670.31 | 27.01935
39.189999 | 36131.4023 | 34508.28 | 6713.367 | 1623.12 | 27768.09 | 26.82843
39.200001 | 37926.0742 | 36868.43 | 6711.972 | 1057.648 | 30129.81 | 26.64088
39.209999 | 40813.1875 | 39523.11 | 6710.58 | 1290.073 | 32786.08 | 26.45678
39.220001 | 44900.9922 | 42509.68 | 6709.191 | 2391.308 | 35774.22 | 26.27596
39.23 | 47968.7266 | 45861.98 | 6707.805 | 2106.742 | 39128.08 | 26.09844
39.240002 | 51074.7617 | 49618.72 | 6706.422 | 1456.037 | 42886.38 | 25.92413
39.25 | 55201.2695 | 53813.25 | 6705.042 | 1388.024 | 47082.45 | 25.75305
39.259998 | 59965.1562 | 58482.32 | 6703.665 | 1482.839 | 51753.07 | 25.58513
39.27 | 65398.9922 | 63659.39 | 6702.29 | 1739.598 | 56931.68 | 25.4202
39.279999 | 71128.2891 | 69366.56 | 6700.919 | 1761.726 | 62640.39 | 25.25839
39.290001 | 77173.1875 | 75626.32 | 6699.55 | 1546.87 | 68901.67 | 25.09954
39.299999 | 83331.9453 | 82438.28 | 6698.185 | 893.6619 | 75715.15 | 24.94369
39.310001 | 90787.2266 | 89797.31 | 6696.822 | 989.9183 | 83075.7 | 24.79071
39.32 | 98384.125 | 97662.33 | 6695.463 | 721.7995 | 90942.22 | 24.64064
39.330002 | 105972.3203 | 105971.8 | 6694.105 | 0.5665688 | 99253.15 | 24.49339
39.34 | 114493.8359 | 114614.1 | 6692.752 | -120.3123 | 107897 | 24.35446
39.349998 | 122485.4844 | 123444.8 | 6691.401 | -959.2813 | 116729.2 | 24.21286
39.360001 | 130268.8594 | 132270.6 | 6690.052 | -2001.703 | 125556.4 | 24.07391
39.369999 | 138467.0625 | 140845.5 | 6688.707 | -2378.454 | 134132.9 | 23.93772
39.380001 | 145369.875 | 148912.9 | 6687.365 | -3543.061 | 142201.8 | 23.80417
39.389999 | 151550.9531 | 156197.9 | 6686.026 | -4646.93 | 149488.2 | 23.67329
39.400002 | 157719.3125 | 162469.2 | 6684.689 | -4749.882 | 155761 | 23.54497
39.41 | 163713.5625 | 167536.9 | 6683.355 | -3823.377 | 160830.2 | 23.41928
39.419998 | 168079.5 | 171297.5 | 6682.025 | -3217.999 | 164592.2 | 23.29617
39.43 | 169770.3594 | 173715.7 | 6680.697 | -3945.384 | 167011.9 | 23.17551
39.439999 | 170114.9531 | 174818.7 | 6679.372 | -4703.747 | 168116.3 | 23.05742
39.450001 | 170487.25 | 174673.2 | 6678.049 | -4185.969 | 167972.2 | 22.94176
39.459999 | 169928.9219 | 173367.8 | 6676.73 | -3438.843 | 166668.2 | 22.82859
39.470001 | 167221.0469 | 170994.8 | 6675.414 | -3773.72 | 164296.6 | 22.71782
39.48 | 164501.4062 | 167647.5 | 6674.1 | -3146.095 | 160950.8 | 22.60947
39.490002 | 160813.6406 | 163412.7 | 6672.789 | -2599.086 | 156717.4 | 22.50623
39.5 | 155944.2969 | 158381.3 | 6671.482 | -2436.988 | 151687.4 | 22.40266
39.509998 | 151025.4844 | 152642.8 | 6670.177 | -1617.341 | 145950.3 | 22.30146
39.52 | 145614.875 | 146295.6 | 6668.875 | -680.6779 | 139604.5 | 22.20253
39.529999 | 139003.6562 | 139455.2 | 6667.576 | -451.4986 | 132765.5 | 22.10596
39.540001 | 132190.0469 | 132234.7 | 6666.279 | -44.67631 | 125546.4 | 22.01167
39.549999 | 124705.7656 | 124763.1 | 6664.986 | -57.37531 | 118076.2 | 21.91968
39.560001 | 116405.8516 | 117154.7 | 6663.695 | -748.8002 | 110469.1 | 21.82994
39.57 | 109160.5078 | 109532.7 | 6662.408 | -372.1969 | 102848.6 | 21.74247
39.580002 | 102366.7188 | 102003 | 6661.122 | 363.7324 | 95320.21 | 21.65724
39.59 | 95188.2266 | 94671.88 | 6659.841 | 516.3481 | 87990.46 | 21.57426
39.599998 | 87661.5156 | 87621.8 | 6658.562 | 39.71132 | 80941.75 | 21.49352
39.610001 | 80972.2344 | 80920.79 | 6657.285 | 51.44135 | 74242.09 | 21.41495
39.619999 | 75146.6719 | 74626.05 | 6656.012 | 520.6223 | 67948.7 | 21.33862
39.630001 | 70221.1094 | 68763.93 | 6654.741 | 1457.178 | 62087.93 | 21.26447
39.639999 | 64362.5195 | 63355.46 | 6653.473 | 1007.057 | 56680.8 | 21.19253
39.650002 | 59307.668 | 58395.51 | 6652.208 | 912.1603 | 51722.18 | 21.12275
39.66 | 55417.793 | 53879.79 | 6650.946 | 1538.001 | 47207.79 | 21.05517
39.669998 | 51394.3789 | 49785.85 | 6649.687 | 1608.532 | 43115.17 | 20.98979
39.68 | 47666.9297 | 46088.86 | 6648.43 | 1578.068 | 39419.51 | 20.92654
39.689999 | 43560.3828 | 42763.1 | 6647.177 | 797.2832 | 36095.06 | 20.8655
39.700001 | 39796.1797 | 39776.98 | 6645.926 | 19.20109 | 33110.25 | 20.80662
39.709999 | 36708.5977 | 37103.14 | 6644.678 | -394.5434 | 30437.71 | 20.74991
39.720001 | 34948.3789 | 34709.55 | 6643.432 | 238.8298 | 28045.42 | 20.69538
39.73 | 33535.168 | 32569.96 | 6642.19 | 965.2034 | 25907.13 | 20.64301
39.740002 | 31573.4609 | 30656.1 | 6640.95 | 917.3585 | 23994.56 | 20.59282
39.75 | 29714.8066 | 28944.61 | 6639.714 | 770.195 | 22284.35 | 20.54483
39.759998 | 27563.1895 | 27411.42 | 6638.48 | 151.7714 | 20752.44 | 20.49905
39.77 | 25681.5293 | 26035.49 | 6637.249 | -353.9646 | 19377.79 | 20.45541
39.779999 | 24450.7246 | 24798.75 | 6636.02 | -348.0241 | 18142.31 | 20.41401
39.790001 | 23960.4453 | 23683.57 | 6634.795 | 276.879 | 17028.4 | 20.37481
39.799999 | 22962.9844 | 22675.97 | 6633.572 | 287.0172 | 16022.06 | 20.33783
39.810001 | 21378.7539 | 21761.82 | 6632.352 | -383.0669 | 15109.17 | 20.30308
39.82 | 20546.2754 | 20930.41 | 6631.135 | -384.1361 | 14279.01 | 20.27056
39.830002 | 20173.8184 | 20171.15 | 6629.92 | 2.671583 | 13520.99 | 20.24031
39.84 | 19392.9902 | 19475.98 | 6628.709 | -82.98681 | 12827.06 | 20.21232
39.849998 | 18502.0996 | 18836.97 | 6627.501 | -334.874 | 12189.29 | 20.18664
39.860001 | 17738.5098 | 18247.54 | 6626.294 | -509.0347 | 11601.09 | 20.16324
39.869999 | 17156.3672 | 17702.65 | 6625.091 | -546.2832 | 11057.42 | 20.14216
39.880001 | 16459.0488 | 17196.99 | 6623.891 | -737.9392 | 10552.97 | 20.12343
39.889999 | 15976.4619 | 16726.94 | 6622.693 | -750.4806 | 10084.14 | 20.10705
39.900002 | 15623.9453 | 16288.45 | 6621.498 | -664.4998 | 9646.854 | 20.09306
39.91 | 14984.376 | 15878.98 | 6620.306 | -894.6067 | 9238.595 | 20.08147
39.919998 | 14733.333 | 15495.57 | 6619.117 | -762.2344 | 8856.378 | 20.07234
39.93 | 14733.333 | 15135.81 | 6617.931 | -402.4723 | 8497.809 | 20.06563
39.939999 | 13904.2676 | 14797.87 | 6616.747 | -893.6 | 8161.059 | 20.06144
39.950001 | 13376.9961 | 14479.72 | 6615.566 | -1102.723 | 7844.093 | 20.05977
39.959999 | 13506.3994 | 14180.04 | 6614.388 | -673.6366 | 7545.587 | 20.06063
39.970001 | 13104.2988 | 13897.1 | 6613.212 | -792.801 | 7263.823 | 20.06409
39.98 | 12824.9795 | 13629.87 | 6612.04 | -804.8884 | 6997.758 | 20.07016
39.990002 | 12675.1748 | 13377.01 | 6610.87 | -701.8344 | 6746.061 | 20.0789
40 | 12480.9688 | 13137.69 | 6609.703 | -656.7193 | 6507.895 | 20.09033
40.009998 | 12145.8477 | 12910.81 | 6608.538 | -764.9671 | 6282.172 | 20.10452
40.02 | 11886.9766 | 12695.49 | 6607.377 | -808.5116 | 6067.99 | 20.12147
40.029999 | 11588.2607 | 12491.06 | 6606.218 | -902.7955 | 5864.697 | 20.14126
40.040001 | 11466.667 | 12296.66 | 6605.061 | -829.991 | 5671.433 | 20.16395
40.049999 | 11603.7725 | 12111.79 | 6603.908 | -508.0176 | 5487.692 | 20.18953
40.060001 | 11713.3145 | 11935.71 | 6602.757 | -222.3978 | 5312.737 | 20.21813
40.07 | 11225.2832 | 11767.97 | 6601.609 | -542.6851 | 5146.109 | 20.24974
40.080002 | 10920.168 | 11607.95 | 6600.464 | -687.7794 | 4987.199 | 20.28448
40.09 | 11036.04 | 11455.3 | 6599.322 | -419.2637 | 4835.66 | 20.32236
40.099998 | 10874.8027 | 11309.51 | 6598.182 | -434.704 | 4690.961 | 20.36348
40.110001 | 10809.623 | 11170.11 | 6597.045 | -360.4856 | 4552.656 | 20.4079
40.119999 | 10598.2314 | 11036.84 | 6595.911 | -438.6136 | 4420.478 | 20.45565
40.130001 | 10466.667 | 10909.27 | 6594.779 | -442.6016 | 4293.983 | 20.50689
40.139999 | 10574.4346 | 10787.14 | 6593.651 | -212.701 | 4172.923 | 20.5616
40.150002 | 10703.2441 | 10670.05 | 6592.524 | 33.19576 | 4056.904 | 20.61995
40.16 | 10317.6602 | 10557.84 | 6591.401 | -240.184 | 3945.761 | 20.68195
40.169998 | 10313.665 | 10450.19 | 6590.28 | -136.5211 | 3839.158 | 20.74775
40.18 | 10409.5908 | 10346.81 | 6589.162 | 62.78359 | 3736.828 | 20.81741
40.189999 | 10482.3672 | 10247.53 | 6588.047 | 234.8325 | 3638.597 | 20.89104
40.200001 | 10245.7979 | 10152.11 | 6586.934 | 93.68716 | 3544.208 | 20.96877
40.209999 | 10008.9355 | 10060.39 | 6585.825 | -51.45848 | 3453.519 | 21.05063
40.220001 | 9903.0244 | 9972.117 | 6584.717 | -69.09261 | 3366.263 | 21.13684
40.23 | 9930.1826 | 9887.176 | 6583.613 | 43.00651 | 3282.336 | 21.22741
40.240002 | 10162.1143 | 9805.351 | 6582.511 | 356.7631 | 3201.518 | 21.32257
40.25 | 10427.8818 | 9726.554 | 6581.412 | 701.3274 | 3123.72 | 21.42236
40.259998 | 10390.3975 | 9650.594 | 6580.316 | 739.8036 | 3048.751 | 21.52697
40.27 | 10153.8965 | 9577.317 | 6579.222 | 576.5793 | 2976.458 | 21.63653
40.279999 | 9979.7324 | 9506.643 | 6578.131 | 473.0897 | 2906.76 | 21.7512
40.290001 | 9650.9395 | 9438.4 | 6577.043 | 212.5396 | 2839.486 | 21.87117
40.299999 | 9535.5225 | 9372.529 | 6575.957 | 162.9933 | 2774.575 | 21.99649
40.310001 | 9524.999 | 9308.877 | 6574.874 | 216.1219 | 2711.875 | 22.1275
40.32 | 9567.5723 | 9247.377 | 6573.794 | 320.1948 | 2651.319 | 22.26422
40.330002 | 9473.4629 | 9187.9 | 6572.716 | 285.5625 | 2592.777 | 22.40698
40.34 | 9215.6562 | 9130.404 | 6571.642 | 85.25251 | 2536.206 | 22.55587
40.349998 | 9118.666 | 9074.768 | 6570.57 | 43.89768 | 2481.488 | 22.7112
40.360001 | 9166.2461 | 9020.898 | 6569.5 | 145.3483 | 2428.525 | 22.87319
40.369999 | 9418.0547 | 8968.759 | 6568.433 | 449.2958 | 2377.284 | 23.04195
40.380001 | 9671.2959 | 8918.243 | 6567.369 | 753.0526 | 2327.657 | 23.21792
40.389999 | 9582.8184 | 8869.313 | 6566.307 | 713.5059 | 2279.604 | 23.40117
40.400002 | 9064.0166 | 8821.866 | 6565.248 | 242.1508 | 2233.026 | 23.59217
40.41 | 8902.0625 | 8775.889 | 6564.192 | 126.1735 | 2187.906 | 23.79102
40.419998 | 8981.9443 | 8731.294 | 6563.138 | 250.6498 | 2144.158 | 23.99817
40.43 | 8834.1211 | 8688.017 | 6562.087 | 146.1042 | 2101.716 | 24.2139
40.439999 | 8768.835 | 8646.032 | 6561.039 | 122.8034 | 2060.554 | 24.43854
40.450001 | 8999.1719 | 8605.259 | 6559.993 | 393.9131 | 2020.593 | 24.67255
40.459999 | 8981.8145 | 8565.684 | 6558.95 | 416.1307 | 1981.817 | 24.91609
40.470001 | 8621.2461 | 8527.234 | 6557.91 | 94.0123 | 1944.154 | 25.16984
40.48 | 8621.0088 | 8489.887 | 6556.872 | 131.122 | 1907.581 | 25.43397
40.490002 | 8648.0068 | 8453.582 | 6555.837 | 194.4253 | 1872.036 | 25.70919
40.5 | 8511.5273 | 8418.308 | 6554.805 | 93.21923 | 1837.508 | 25.99573
40.509998 | 8473.3281 | 8384.01 | 6553.775 | 89.31857 | 1803.94 | 26.29428
40.52 | 8627.9795 | 8350.643 | 6552.747 | 277.3367 | 1771.29 | 26.60534
40.529999 | 8675.2266 | 8318.196 | 6551.723 | 357.0306 | 1739.544 | 26.92947
40.540001 | 8532.3955 | 8286.614 | 6550.701 | 245.7814 | 1708.646 | 27.26738
40.549999 | 8274.9453 | 8255.894 | 6549.682 | 19.05082 | 1678.593 | 27.61946
40.560001 | 8273.6504 | 8225.979 | 6548.665 | 47.67182 | 1649.327 | 27.98676
40.57 | 8318.8486 | 8196.863 | 6547.651 | 121.9853 | 1620.843 | 28.36965
40.580002 | 8271.9658 | 8168.503 | 6546.639 | 103.4625 | 1593.095 | 28.76929
40.59 | 8032.2573 | 8140.896 | 6545.63 | -108.6391 | 1566.08 | 29.18614
40.599998 | 7791.6274 | 8114.003 | 6544.624 | -322.3753 | 1539.757 | 29.62137
40.610001 | 7684.395 | 8087.791 | 6543.62 | -403.396 | 1514.095 | 30.07599
40.619999 | 7718.3682 | 8062.261 | 6542.619 | -343.8927 | 1489.091 | 30.55065
40.630001 | 7922.6035 | 8037.374 | 6541.621 | -114.7705 | 1464.707 | 31.04694
40.639999 | 8062.5093 | 8013.125 | 6540.625 | 49.384 | 1440.935 | 31.56553
40.650002 | 8204.6387 | 7989.478 | 6539.631 | 215.1607 | 1417.739 | 32.1082
40.66 | 8127.0449 | 7966.438 | 6538.641 | 160.6069 | 1395.122 | 32.67577
40.669998 | 7877.8848 | 7943.974 | 6537.653 | -66.08874 | 1373.051 | 33.27007
40.68 | 7768.8701 | 7922.063 | 6536.667 | -153.1929 | 1351.503 | 33.89258
40.689999 | 7897.8423 | 7900.706 | 6535.684 | -2.863555 | 1330.477 | 34.54493
40.700001 | 7865.5923 | 7879.872 | 6534.704 | -14.27965 | 1309.939 | 35.22915
40.709999 | 7824.1455 | 7859.564 | 6533.726 | -35.41864 | 1289.891 | 35.94667
40.720001 | 7943.1392 | 7839.756 | 6532.751 | 103.3836 | 1270.305 | 36.70031
40.73 | 8023.8457 | 7820.445 | 6531.778 | 203.4012 | 1251.175 | 37.49163
40.740002 | 8184.4307 | 7801.609 | 6530.808 | 382.8215 | 1232.478 | 38.32386
40.75 | 8158.7104 | 7783.254 | 6529.84 | 375.4567 | 1214.214 | 39.19892
40.759998 | 8153.0952 | 7765.358 | 6528.876 | 387.7374 | 1196.362 | 40.12032
40.77 | 8144.6284 | 7747.908 | 6527.913 | 396.7205 | 1178.904 | 41.09111
40.779999 | 7908.7896 | 7730.906 | 6526.953 | 177.884 | 1161.838 | 42.1147
40.790001 | 7662.0303 | 7714.336 | 6525.996 | -52.30549 | 1145.145 | 43.19524
40.799999 | 7650.1475 | 7698.2 | 6525.041 | -48.05207 | 1128.822 | 44.33609
40.810001 | 7731.7651 | 7682.482 | 6524.089 | 49.2832 | 1112.85 | 45.54298
40.82 | 7745.3237 | 7667.186 | 6523.14 | 78.13818 | 1097.226 | 46.81987
40.830002 | 7732.335 | 7652.298 | 6522.192 | 80.0369 | 1081.932 | 48.17361
40.84 | 7720.3447 | 7637.828 | 6521.248 | 82.51648 | 1066.971 | 49.60928
40.849998 | 7679.5059 | 7623.766 | 6520.306 | 55.74012 | 1052.325 | 51.13492
40.860001 | 7506.3203 | 7610.105 | 6519.366 | -103.7847 | 1037.98 | 52.75872
40.869999 | 7539.6514 | 7596.858 | 6518.43 | -57.20618 | 1023.939 | 54.48849
40.880001 | 7852.1309 | 7584.017 | 6517.495 | 268.114 | 1010.185 | 56.33636
40.889999 | 7824.1763 | 7571.594 | 6516.563 | 252.5825 | 996.7179 | 58.31242
40.900002 | 7665.8125 | 7559.586 | 6515.634 | 106.2268 | 983.5194 | 60.43244
40.91 | 7768.334 | 7548.013 | 6514.707 | 220.321 | 970.5954 | 62.71031
40.919998 | 7808.0293 | 7536.88 | 6513.783 | 271.1493 | 957.9306 | 65.16619
40.93 | 7675.4106 | 7526.198 | 6512.861 | 149.2129 | 945.5151 | 67.8214
40.939999 | 7691.0508 | 7515.993 | 6511.942 | 175.0574 | 933.3501 | 70.70113
40.950001 | 7594.0605 | 7506.282 | 6511.025 | 87.77888 | 921.4205 | 73.83593
40.959999 | 7382.02 | 7497.098 | 6510.111 | -115.0783 | 909.7293 | 77.25783
40.970001 | 7343.0869 | 7488.472 | 6509.199 | -145.3853 | 898.2635 | 81.00939
40.98 | 7475.6323 | 7480.446 | 6508.29 | -4.814141 | 887.0204 | 85.13588
40.990002 | 7471.4712 | 7473.068 | 6507.383 | -1.596929 | 875.9918 | 89.693
41 | 7338.4233 | 7466.419 | 6506.479 | -127.9959 | 865.1774 | 94.76252
41.009998 | 7291.0386 | 7460.509 | 6505.578 | -169.47 | 854.5668 | 100.364
41.02 | 7310.1567 | 7455.435 | 6504.678 | -145.2783 | 844.1564 | 106.6001
41.029999 | 7440.3809 | 7451.279 | 6503.782 | -10.89842 | 833.9413 | 113.5561
41.040001 | 7560.0337 | 7448.13 | 6502.887 | 111.9037 | 823.9168 | 121.3258
41.049999 | 7498.9756 | 7446.084 | 6501.996 | 52.89154 | 814.0781 | 130.01
41.060001 | 7429.4297 | 7445.245 | 6501.106 | -15.815 | 804.4208 | 139.7175
41.07 | 7274.2329 | 7445.721 | 6500.22 | -171.4886 | 794.9402 | 150.5615
41.080002 | 7084.8315 | 7447.632 | 6499.335 | -362.8008 | 785.6308 | 162.6661
41.09 | 7063.6621 | 7451.078 | 6498.454 | -387.4164 | 776.4929 | 176.1319
41.099998 | 7122.833 | 7456.187 | 6497.575 | -333.3542 | 767.518 | 191.0946
41.110001 | 7219.6348 | 7463.062 | 6496.697 | -243.4268 | 758.7037 | 207.6604
41.119999 | 7161.4194 | 7471.799 | 6495.823 | -310.38 | 750.0463 | 225.9299
41.130001 | 7093.1997 | 7482.48 | 6494.951 | -389.2805 | 741.542 | 245.9871
41.139999 | 7194.5698 | 7495.157 | 6494.082 | -300.5876 | 733.1875 | 267.8881
41.150002 | 7223.6299 | 7509.855 | 6493.215 | -286.2252 | 724.9779 | 291.6627
41.16 | 7174.3555 | 7526.515 | 6492.35 | -352.1591 | 716.9137 | 317.2507
41.169998 | 7244.686 | 7545.021 | 6491.488 | -300.3349 | 708.9879 | 344.5447
41.18 | 7350.8447 | 7565.156 | 6490.628 | -214.3118 | 701.1984 | 373.3296
41.189999 | 7435.1626 | 7586.57 | 6489.771 | -151.4076 | 693.5425 | 403.2564
41.200001 | 7676.0151 | 7608.752 | 6488.916 | 67.26273 | 686.017 | 433.8189
41.209999 | 7743.0742 | 7631.018 | 6488.064 | 112.0565 | 678.619 | 464.3344
41.220001 | 7449.6567 | 7652.511 | 6487.214 | -202.8542 | 671.3459 | 493.9507
41.23 | 7202.8154 | 7672.245 | 6486.367 | -469.4291 | 664.1948 | 521.6828
41.240002 | 7443.1772 | 7689.195 | 6485.522 | -246.0174 | 657.162 | 546.5108
41.25 | 7792.6445 | 7702.375 | 6484.679 | 90.26927 | 650.2482 | 567.4477
41.259998 | 7735.8877 | 7711.079 | 6483.839 | 24.80844 | 643.4477 | 583.7921
41.27 | 7591.27 | 7714.903 | 6483.002 | -123.6326 | 636.7591 | 595.142
41.279999 | 7495.2412 | 7713.85 | 6482.166 | -218.6086 | 630.1801 | 601.5034
41.290001 | 7416.5493 | 7708.295 | 6481.333 | -291.7454 | 623.7084 | 603.253
41.299999 | 7521.3926 | 7698.873 | 6480.503 | -177.4805 | 617.3418 | 601.0283
41.310001 | 7499.6875 | 7686.312 | 6479.675 | -186.6247 | 611.0781 | 595.5593
41.32 | 7362.499 | 7671.304 | 6478.849 | -308.8046 | 604.9154 | 587.5389
41.330002 | 7370.8223 | 7654.374 | 6478.026 | -283.5521 | 598.8505 | 577.4981
41.34 | 7428.8926 | 7635.885 | 6477.205 | -206.9923 | 592.8843 | 565.7953
41.349998 | 7508.1465 | 7615.979 | 6476.387 | -107.8325 | 587.0123 | 552.5797
41.360001 | 7549.835 | 7594.788 | 6475.571 | -44.9531 | 581.2331 | 537.9842
41.369999 | 7636.6279 | 7572.259 | 6474.757 | 64.36938 | 575.5453 | 521.9559
41.380001 | 7654.9644 | 7548.589 | 6473.946 | 106.3751 | 569.947 | 504.6964
41.389999 | 7296.9507 | 7524.039 | 6473.137 | -227.0881 | 564.4364 | 486.4651
41.400002 | 7069.1226 | 7498.989 | 6472.331 | -429.866 | 559.0112 | 467.6468
41.41 | 7321.3398 | 7473.947 | 6471.527 | -152.6069 | 553.6721 | 448.7478
41.419998 | 7426.6245 | 7449.375 | 6470.725 | -22.75064 | 548.4152 | 430.2346
41.43 | 7329.9478 | 7425.749 | 6469.926 | -95.80158 | 543.2397 | 412.5838
41.439999 | 7263.5947 | 7403.451 | 6469.129 | -139.8559 | 538.1441 | 396.1774
41.450001 | 7172.5449 | 7382.769 | 6468.334 | -210.2237 | 533.1271 | 381.3071
41.459999 | 7020.0669 | 7363.895 | 6467.542 | -343.8281 | 528.1872 | 368.1654
41.470001 | 7265.9697 | 7346.941 | 6466.753 | -80.97089 | 523.3232 | 356.8648
41.48 | 7445.4233 | 7331.951 | 6465.965 | 113.4724 | 518.5337 | 347.452
41.490002 | 7105.4946 | 7318.922 | 6465.18 | -213.4273 | 513.8168 | 339.9251
41.5 | 6986.5913 | 7307.827 | 6464.397 | -321.2356 | 509.1733 | 334.2562
41.509998 | 7147.4565 | 7298.566 | 6463.617 | -151.1098 | 504.6 | 330.349
41.52 | 7339.6494 | 7291.098 | 6462.839 | 48.55103 | 500.0964 | 328.1628
41.529999 | 7367.5137 | 7285.084 | 6462.064 | 82.42946 | 495.6614 | 327.3592
41.540001 | 7397.3398 | 7280.38 | 6461.29 | 116.9601 | 491.294 | 327.7954
41.549999 | 7324.0801 | 7276.706 | 6460.519 | 47.37414 | 486.9931 | 329.1934
41.560001 | 7183.3335 | 7273.787 | 6459.751 | -90.45354 | 482.7629 | 331.2734
41.57 | 7253.8042 | 7271.322 | 6458.985 | -17.51735 | 478.5922 | 333.7447
41.580002 | 7278.6621 | 7269.08 | 6458.221 | 9.582432 | 474.4847 | 336.3745
41.59 | 7189.4009 | 7266.895 | 6457.459 | -77.49444 | 470.4413 | 338.9949
41.599998 | 7259.3477 | 7264.682 | 6456.7 | -5.334229 | 466.4593 | 341.5226
41.610001 | 7324.6221 | 7262.449 | 6455.943 | 62.17306 | 462.5385 | 343.9676
41.619999 | 7142.978 | 7260.25 | 6455.189 | -117.272 | 458.6782 | 346.3833
41.630001 | 7258.3076 | 7258.199 | 6454.436 | 0.1083718 | 454.8778 | 348.8853
41.639999 | 7435.2808 | 7256.384 | 6453.686 | 178.8965 | 451.1364 | 351.5615
41.650002 | 7230.2993 | 7254.895 | 6452.939 | -24.59607 | 447.4498 | 354.5071
41.66 | 7127.729 | 7253.785 | 6452.193 | -126.0564 | 443.8256 | 357.7665
41.669998 | 7240.4761 | 7253.07 | 6451.451 | -12.59362 | 440.2582 | 361.361
41.68 | 7481.3638 | 7252.789 | 6450.71 | 228.5744 | 436.7478 | 365.3319
41.689999 | 7372.3394 | 7252.914 | 6449.971 | 119.4253 | 433.2937 | 369.649
41.700001 | 7271.1484 | 7253.545 | 6449.235 | 17.60357 | 429.8961 | 374.4135
41.709999 | 7390.2349 | 7254.784 | 6448.502 | 135.4509 | 426.5524 | 379.73
41.720001 | 7320.6724 | 7256.832 | 6447.77 | 63.84049 | 423.2662 | 385.7957
41.73 | 7218.6572 | 7259.871 | 6447.041 | -41.21401 | 420.0377 | 392.7926
41.740002 | 7224.9263 | 7264.126 | 6446.314 | -39.20006 | 416.8615 | 400.951
41.75 | 7342.8218 | 7269.756 | 6445.589 | 73.06545 | 413.7414 | 410.4255
41.759998 | 7278.1099 | 7276.88 | 6444.867 | 1.229836 | 410.676 | 421.3368
41.77 | 7098.8667 | 7285.498 | 6444.147 | -186.6317 | 407.6659 | 433.6854
41.779999 | 7128.7905 | 7295.503 | 6443.429 | -166.7127 | 404.711 | 447.3628
41.790001 | 7402.5142 | 7306.651 | 6442.714 | 95.86322 | 401.8121 | 462.1251
41.799999 | 7480.0947 | 7318.517 | 6442.001 | 161.5779 | 398.9689 | 477.5471
41.810001 | 7261.7466 | 7330.581 | 6441.29 | -68.83489 | 396.1824 | 493.1094
41.82 | 7194.0088 | 7342.127 | 6440.581 | -148.1177 | 393.4528 | 508.0926
41.830002 | 7176.8491 | 7352.394 | 6439.875 | -175.5452 | 390.7805 | 521.7391
41.84 | 7119.8105 | 7360.55 | 6439.171 | -240.7392 | 388.1677 | 533.2113
41.849998 | 7173.9424 | 7365.86 | 6438.469 | -191.9174 | 385.614 | 541.7769
41.860001 | 7179.7051 | 7367.762 | 6437.769 | -188.0567 | 383.1212 | 546.8715
41.869999 | 7366.7656 | 7365.957 | 6437.072 | 0.8082146 | 380.6902 | 548.1952
41.880001 | 7526.4565 | 7360.462 | 6436.377 | 165.9945 | 378.3234 | 545.762
41.889999 | 7426.3262 | 7351.598 | 6435.684 | 74.72803 | 376.0219 | 539.8924
41.900002 | 7503.8315 | 7339.843 | 6434.993 | 163.9884 | 373.7881 | 531.0619
41.91 | 7560.6841 | 7325.805 | 6434.305 | 234.8788 | 371.6253 | 519.8751
41.919998 | 7480.9907 | 7309.984 | 6433.619 | 171.0071 | 369.5353 | 506.8294
41.93 | 7400 | 7292.795 | 6432.935 | 107.2048 | 367.5225 | 492.3378
41.939999 | 7545.5337 | 7274.465 | 6432.253 | 271.0686 | 365.5902 | 476.6216
41.950001 | 7614.2334 | 7255.075 | 6431.574 | 359.1582 | 363.7441 | 459.7574
41.959999 | 7346.3555 | 7234.659 | 6430.897 | 111.697 | 361.9887 | 441.7732
41.970001 | 7227.2275 | 7213.17 | 6430.222 | 14.05752 | 360.3326 | 422.6159
41.98 | 7410.1709 | 7190.7 | 6429.549 | 219.4705 | 358.7814 | 402.3702
41.990002 | 7603.1587 | 7167.377 | 6428.878 | 435.7821 | 357.3448 | 381.1536
42 | 7480.1802 | 7143.506 | 6428.21 | 336.6743 | 356.0349 | 359.261
42.009998 | 7306.7466 | 7119.425 | 6427.544 | 187.3214 | 354.8625 | 337.0187
42.02 | 7227.772 | 7095.528 | 6426.88 | 132.2442 | 353.8445 | 314.8033
42.029999 | 7332.4395 | 7072.211 | 6426.218 | 260.2287 | 352.9957 | 292.9968
42.040001 | 7345.604 | 7049.806 | 6425.559 | 295.7979 | 352.3384 | 271.909
42.049999 | 7271.1982 | 7028.598 | 6424.902 | 242.6 | 351.8924 | 251.8043
42.060001 | 7469.1665 | 7008.772 | 6424.246 | 460.3948 | 351.6865 | 232.8389
42.07 | 7709.228 | 6990.475 | 6423.593 | 718.753 | 351.747 | 215.1345
42.080002 | 7594.5049 | 6973.773 | 6422.943 | 620.732 | 352.1067 | 198.7236
42.09 | 7320.896 | 6958.718 | 6422.294 | 362.1784 | 352.8018 | 183.6216
42.099998 | 7405.8076 | 6945.308 | 6421.648 | 460.4998 | 353.8683 | 169.7916
42.110001 | 7581.2617 | 6933.525 | 6421.004 | 647.7365 | 355.3522 | 157.1693
42.119999 | 7372.9526 | 6923.357 | 6420.362 | 449.5955 | 357.2911 | 145.7043
42.130001 | 7087.9897 | 6914.766 | 6419.722 | 173.2234 | 359.7373 | 135.3072
42.139999 | 7036.688 | 6907.719 | 6419.084 | 128.9694 | 362.7299 | 125.9043
42.150002 | 7202.2368 | 6902.178 | 6418.449 | 300.0583 | 366.3232 | 117.4066
42.16 | 7398.3047 | 6898.112 | 6417.816 | 500.193 | 370.5566 | 109.7396
42.169998 | 7276.7935 | 6895.475 | 6417.184 | 381.3181 | 375.4701 | 102.8208
42.18 | 7284.5205 | 6894.242 | 6416.555 | 390.2786 | 381.1094 | 96.57708
42.189999 | 7266.2861 | 6894.357 | 6415.929 | 371.9291 | 387.4889 | 90.93943
42.200001 | 6873.3433 | 6895.785 | 6415.304 | -22.44158 | 394.6388 | 85.8422
42.209999 | 6677.8262 | 6898.445 | 6414.681 | -220.619 | 402.5348 | 81.22891
42.220001 | 6707.1128 | 6902.267 | 6414.061 | -195.1543 | 411.1639 | 77.04223
42.23 | 6872.5469 | 6907.125 | 6413.443 | -34.5784 | 420.4459 | 73.23662
42.240002 | 7168.8584 | 6913.302 | 6412.827 | 255.5562 | 430.7099 | 69.76564
42.25 | 7165.8203 | 6919.711 | 6412.213 | 246.109 | 440.9051 | 66.59341
42.259998 | 7203.7104 | 6926.509 | 6411.601 | 277.2014 | 451.2243 | 63.68362
42.27 | 7138.1211 | 6933.368 | 6410.991 | 204.7535 | 461.3695 | 61.0067
42.279999 | 7137.5024 | 6939.868 | 6410.384 | 197.6348 | 470.9471 | 58.53659
42.290001 | 7179.3755 | 6945.585 | 6409.778 | 233.7904 | 479.5569 | 56.24979
42.299999 | 7146.6816 | 6950.073 | 6409.175 | 196.6083 | 486.7703 | 54.12781
42.310001 | 7195.2251 | 6952.963 | 6408.574 | 242.2625 | 492.2372 | 52.15157
42.32 | 6968.0435 | 6954.857 | 6407.975 | 13.18688 | 496.5739 | 50.30779
42.330002 | 6878.1133 | 6953.899 | 6407.378 | -75.78541 | 497.939 | 48.58189
42.34 | 6922.0977 | 6951.013 | 6406.783 | -28.91495 | 497.2653 | 46.96422
42.349998 | 6808.3335 | 6946.385 | 6406.191 | -138.0515 | 494.7507 | 45.44374
42.360001 | 6946.6284 | 6940.275 | 6405.6 | 6.353269 | 490.6635 | 44.01188
42.369999 | 7153.0654 | 6932.988 | 6405.011 | 220.077 | 485.315 | 42.6621
42.380001 | 6991.709 | 6924.757 | 6404.425 | 66.95211 | 478.9455 | 41.38652
42.389999 | 6745.9609 | 6915.781 | 6403.841 | -169.8205 | 471.7603 | 40.1804
42.400002 | 6875.8325 | 6906.14 | 6403.258 | -30.30731 | 463.8442 | 39.03734
42.41 | 7128.8086 | 6896.101 | 6402.678 | 232.7077 | 455.4688 | 37.95383
42.419998 | 7094.7339 | 6885.22 | 6402.1 | 209.5141 | 446.1947 | 36.92478
42.43 | 7180.1426 | 6873.706 | 6401.524 | 306.4364 | 436.2354 | 35.94657
42.439999 | 7075 | 6861.615 | 6400.95 | 213.3853 | 425.6484 | 35.01584
42.450001 | 7044.4287 | 6849.022 | 6400.379 | 195.407 | 414.514 | 34.12919
42.459999 | 6900.2383 | 6836.089 | 6399.809 | 64.14882 | 402.9962 | 33.28432
42.470001 | 6796.3525 | 6822.986 | 6399.241 | -26.63318 | 391.2666 | 32.47785
42.48 | 6906.8096 | 6809.917 | 6398.676 | 96.89261 | 379.5333 | 31.70806
42.490002 | 6894.0854 | 6797.5 | 6398.112 | 96.58543 | 368.4159 | 30.97201
42.5 | 6815.9712 | 6785.022 | 6397.551 | 30.94938 | 357.2027 | 30.26841
42.509998 | 6830.0005 | 6773.043 | 6396.991 | 56.9578 | 346.4565 | 29.59479
42.52 | 6811.5596 | 6761.633 | 6396.434 | 49.9262 | 336.2499 | 28.94952
42.529999 | 6683.3335 | 6750.859 | 6395.879 | -67.52588 | 326.6496 | 28.33104
42.540001 | 6742.7656 | 6740.733 | 6395.325 | 2.032829 | 317.6697 | 27.73768
42.549999 | 6891.4697 | 6731.261 | 6394.774 | 160.209 | 309.3179 | 27.16843
42.560001 | 6943.0454 | 6722.421 | 6394.225 | 220.6243 | 301.5746 | 26.62148
42.57 | 6811.7041 | 6714.192 | 6393.678 | 97.51178 | 294.4182 | 26.09608
42.580002 | 6667.6025 | 6706.539 | 6393.133 | -38.93606 | 287.8151 | 25.59062
42.59 | 6673.6816 | 6699.424 | 6392.59 | -25.74222 | 281.7293 | 25.10458
42.599998 | 6645.4038 | 6692.808 | 6392.049 | -47.4043 | 276.1225 | 24.63657
42.610001 | 6770.4951 | 6686.649 | 6391.51 | 83.84586 | 270.9537 | 24.18566
42.619999 | 6886.998 | 6680.912 | 6390.973 | 206.0864 | 266.1872 | 23.75131
42.630001 | 6693.1987 | 6675.554 | 6390.438 | 17.64493 | 261.7834 | 23.33231
42.639999 | 6572.2251 | 6670.543 | 6389.905 | -98.31778 | 257.7094 | 22.92829
42.650002 | 6790.9561 | 6665.842 | 6389.374 | 125.1141 | 253.9296 | 22.53814
42.66 | 6868.0767 | 6661.423 | 6388.845 | 206.6541 | 250.4156 | 22.16162
42.669998 | 6783.5464 | 6657.255 | 6388.319 | 126.2917 | 247.1383 | 21.79778
42.68 | 6782.9634 | 6653.311 | 6387.794 | 129.6525 | 244.0712 | 21.4461
42.689999 | 6755.6602 | 6649.569 | 6387.271 | 106.0908 | 241.1924 | 21.10607
42.700001 | 6682.0479 | 6646.007 | 6386.75 | 36.04094 | 238.48 | 20.77706
42.709999 | 6556.0239 | 6642.607 | 6386.231 | -86.58265 | 235.9166 | 20.4588
42.720001 | 6650.1445 | 6639.35 | 6385.714 | 10.79494 | 233.4848 | 20.15055
42.73 | 6783.8618 | 6636.223 | 6385.199 | 147.6392 | 231.1711 | 19.85212
42.740002 | 7094.6567 | 6633.212 | 6384.686 | 461.4451 | 228.9624 | 19.56283
42.75 | 7161.3384 | 6630.307 | 6384.176 | 531.0318 | 226.8484 | 19.28259
42.759998 | 6722.8398 | 6627.497 | 6383.667 | 95.34299 | 224.8193 | 19.0108
42.77 | 6538.2964 | 6624.773 | 6383.16 | -86.47668 | 222.8663 | 18.74715
42.779999 | 6776.6851 | 6622.129 | 6382.655 | 154.556 | 220.983 | 18.49134
42.790001 | 6928.3584 | 6619.557 | 6382.152 | 308.8011 | 219.1627 | 18.24298
42.799999 | 6874.5425 | 6617.053 | 6381.651 | 257.4893 | 217.4005 | 18.00194
42.810001 | 6925 | 6614.61 | 6381.152 | 310.3895 | 215.6912 | 17.76772
42.82 | 6943.958 | 6612.226 | 6380.654 | 331.7322 | 214.0311 | 17.54024
42.830002 | 6937.4512 | 6609.894 | 6380.159 | 327.5567 | 212.4162 | 17.31905
42.84 | 6734.082 | 6607.614 | 6379.666 | 126.4678 | 210.8439 | 17.10414
42.849998 | 6610.1846 | 6605.381 | 6379.175 | 4.803494 | 209.311 | 16.89509
42.860001 | 6782.2642 | 6603.192 | 6378.686 | 179.0721 | 207.8148 | 16.69168
42.869999 | 6768.8555 | 6601.046 | 6378.198 | 167.8098 | 206.3535 | 16.49384
42.880001 | 6874.981 | 6598.939 | 6377.713 | 276.0423 | 204.9247 | 16.30121
42.889999 | 6895.3696 | 6596.87 | 6377.229 | 298.4995 | 203.5269 | 16.11374
42.900002 | 7097.7139 | 6594.837 | 6376.748 | 502.8771 | 202.1579 | 15.93108
42.91 | 6776.9736 | 6592.838 | 6376.268 | 184.1351 | 200.8169 | 15.75327
42.919998 | 6490.1606 | 6590.873 | 6375.791 | -100.7122 | 199.5021 | 15.57998
42.93 | 6408.9634 | 6588.938 | 6375.315 | -179.9746 | 198.2121 | 15.41108
42.939999 | 6732.3667 | 6587.034 | 6374.841 | 145.3331 | 196.946 | 15.24644
42.950001 | 6646.5386 | 6585.158 | 6374.369 | 61.38108 | 195.7025 | 15.08588
42.959999 | 6606.5366 | 6583.309 | 6373.899 | 23.22716 | 194.4808 | 14.92936
42.970001 | 6601.8174 | 6581.488 | 6373.431 | 20.32989 | 193.2798 | 14.77661
42.98 | 6523.6333 | 6579.691 | 6372.965 | -56.05806 | 192.0987 | 14.62763
42.990002 | 6646.0854 | 6577.919 | 6372.501 | 68.16593 | 190.9366 | 14.48216
43 | 6669.9175 | 6576.172 | 6372.038 | 93.74564 | 189.7931 | 14.34025
43.009998 | 6622.8862 | 6574.447 | 6371.578 | 48.43915 | 188.6672 | 14.20167
43.02 | 6526.5303 | 6572.744 | 6371.12 | -46.21375 | 187.5582 | 14.06632
43.029999 | 6401.1807 | 6571.063 | 6370.663 | -169.8821 | 186.4657 | 13.93414
43.040001 | 6276.8125 | 6569.402 | 6370.208 | -292.5895 | 185.3889 | 13.80497
43.049999 | 6557.3374 | 6567.762 | 6369.755 | -10.42422 | 184.3275 | 13.67881
43.060001 | 6623.2207 | 6566.14 | 6369.304 | 57.0802 | 183.2808 | 13.55547
43.07 | 6260.6064 | 6564.539 | 6368.855 | -303.9321 | 182.2484 | 13.43495
43.080002 | 6187.2925 | 6562.955 | 6368.408 | -375.6622 | 181.2297 | 13.31707
43.09 | 6522.4971 | 6561.389 | 6367.963 | -38.89221 | 180.2248 | 13.20187
43.099998 | 6828.4668 | 6559.841 | 6367.519 | 268.6256 | 179.2327 | 13.08917
43.110001 | 6550.7515 | 6558.31 | 6367.078 | -7.558337 | 178.2533 | 12.9789
43.119999 | 6290.9839 | 6556.795 | 6366.638 | -265.8114 | 177.2863 | 12.87107
43.130001 | 6582.48 | 6555.297 | 6366.2 | 27.1833 | 176.3312 | 12.76552
43.139999 | 6472.8081 | 6553.814 | 6365.764 | -81.00601 | 175.3877 | 12.66226
43.150002 | 6448.2515 | 6552.346 | 6365.33 | -104.095 | 174.4555 | 12.56114
43.16 | 6340.7002 | 6550.894 | 6364.898 | -210.1942 | 173.5346 | 12.4622
43.169998 | 6448.8218 | 6549.457 | 6364.467 | -100.6352 | 172.6244 | 12.36532
43.18 | 6476.1699 | 6548.034 | 6364.039 | -71.86378 | 171.7247 | 12.27042
43.189999 | 6535.5005 | 6546.625 | 6363.612 | -11.12416 | 170.8353 | 12.17749
43.200001 | 6658.0059 | 6545.229 | 6363.187 | 112.7767 | 169.9559 | 12.08644
43.209999 | 6729.9243 | 6543.848 | 6362.764 | 186.0767 | 169.0864 | 11.99728
43.220001 | 6606.4268 | 6542.479 | 6362.343 | 63.94787 | 168.2264 | 11.90988
43.23 | 6357.3457 | 6541.123 | 6361.923 | -183.7778 | 167.3759 | 11.82427
43.240002 | 6398.3247 | 6539.78 | 6361.506 | -141.4557 | 166.5345 | 11.74032
43.25 | 6511.1782 | 6538.45 | 6361.09 | -27.2722 | 165.7024 | 11.65809
43.259998 | 6279.1558 | 6537.133 | 6360.676 | -257.9767 | 164.879 | 11.57745
43.27 | 6123.4023 | 6535.826 | 6360.264 | -412.4242 | 164.0642 | 11.49839
43.279999 | 6426.3345 | 6534.533 | 6359.854 | -108.198 | 163.258 | 11.42086
43.290001 | 6666.6021 | 6533.25 | 6359.445 | 133.3521 | 162.4601 | 11.34481
43.299999 | 6524.2671 | 6531.979 | 6359.038 | -7.712114 | 161.6705 | 11.27026
43.310001 | 6481.9399 | 6530.719 | 6358.634 | -48.77957 | 160.8889 | 11.1971
43.32 | 6415.3457 | 6529.471 | 6358.23 | -114.1253 | 160.1152 | 11.12535
43.330002 | 6427.1304 | 6528.233 | 6357.829 | -101.1028 | 159.3492 | 11.05493
43.34 | 6593.897 | 6527.008 | 6357.43 | 66.8895 | 158.591 | 10.98673
43.349998 | 6595.5576 | 6525.791 | 6357.032 | 69.7662 | 157.8403 | 10.91894
43.360001 | 6508.1162 | 6524.586 | 6356.636 | -16.46933 | 157.097 | 10.85239
43.369999 | 6306.6099 | 6523.39 | 6356.242 | -216.7803 | 156.361 | 10.7871
43.380001 | 6353.5244 | 6522.205 | 6355.85 | -168.6805 | 155.6322 | 10.72298
43.389999 | 6446.4443 | 6521.031 | 6355.459 | -74.58668 | 154.9117 | 10.66005
43.400002 | 6439.8101 | 6519.865 | 6355.07 | -80.05532 | 154.1969 | 10.59824
43.41 | 6334.0039 | 6518.71 | 6354.683 | -184.7062 | 153.4891 | 10.53758
43.419998 | 6409.231 | 6517.564 | 6354.298 | -108.3333 | 152.788 | 10.478
43.43 | 6526.3159 | 6516.428 | 6353.915 | 9.888101 | 152.0936 | 10.41948
43.439999 | 6598.6367 | 6515.301 | 6353.533 | 83.33581 | 151.4059 | 10.362
43.450001 | 6420.1641 | 6514.201 | 6353.153 | -94.03693 | 150.7246 | 10.32344
43.459999 | 6278.1572 | 6513.093 | 6352.775 | -234.9355 | 150.0498 | 10.26801
43.470001 | 6097.6479 | 6511.993 | 6352.398 | -414.3453 | 149.3813 | 10.21353
43.48 | 6098.4805 | 6510.903 | 6352.024 | -412.4224 | 148.7191 | 10.16003
43.490002 | 6302.2856 | 6509.821 | 6351.651 | -207.5356 | 148.0631 | 10.10743
43.5 | 6389.5566 | 6508.749 | 6351.28 | -119.1923 | 147.4134 | 10.05591
43.509998 | 6223.2354 | 6507.685 | 6350.91 | -284.4496 | 146.7696 | 10.00513
43.52 | 5993.0166 | 6506.63 | 6350.542 | -513.6134 | 146.1319 | 9.955663
43.529999 | 6300 | 6505.583 | 6350.177 | -205.5832 | 145.5001 | 9.906615
43.540001 | 6252.8389 | 6504.545 | 6349.812 | -251.7059 | 144.8742 | 9.858397
43.549999 | 6081.7935 | 6503.515 | 6349.45 | -421.7214 | 144.2541 | 9.811014
43.560001 | 6132.1201 | 6502.493 | 6349.089 | -370.373 | 143.6398 | 9.764418
43.57 | 6501.1929 | 6501.48 | 6348.73 | -0.2873818 | 143.0318 | 9.718624
43.580002 | 6471.709 | 6500.475 | 6348.372 | -28.76582 | 142.4289 | 9.673578
43.59 | 6716.8301 | 6499.478 | 6348.017 | 217.3523 | 141.8317 | 9.629316
43.599998 | 6421.5039 | 6498.489 | 6347.663 | -76.98478 | 141.24 | 9.585779
43.610001 | 6136.2485 | 6497.507 | 6347.311 | -361.2589 | 140.6538 | 9.542957
43.619999 | 6364.271 | 6496.543 | 6346.96 | -132.2721 | 140.0731 | 9.509807
43.630001 | 6355.7495 | 6495.578 | 6346.611 | -139.8281 | 139.498 | 9.468403
43.639999 | 6247.0527 | 6494.62 | 6346.264 | -247.5674 | 138.9282 | 9.427695
43.650002 | 6234.0986 | 6493.67 | 6345.919 | -259.5714 | 138.3637 | 9.387636
43.66 | 6330.0293 | 6492.728 | 6345.575 | -162.6988 | 137.8048 | 9.348259
43.669998 | 6156.1079 | 6491.794 | 6345.233 | -335.686 | 137.2512 | 9.309738
43.68 | 6366.7031 | 6490.867 | 6344.893 | -124.164 | 136.7028 | 9.271689
43.689999 | 6438.4976 | 6489.948 | 6344.554 | -51.45025 | 136.1598 | 9.234196
43.700001 | 6354.2031 | 6489.036 | 6344.217 | -134.833 | 135.622 | 9.197304
43.709999 | 6215.1948 | 6488.132 | 6343.882 | -272.9372 | 135.0894 | 9.161021
43.720001 | 6272.3384 | 6487.235 | 6343.548 | -214.8969 | 134.5621 | 9.125312
43.73 | 6338.7085 | 6486.346 | 6343.216 | -147.6376 | 134.0401 | 9.090189
43.740002 | 6441.9419 | 6485.464 | 6342.885 | -43.52231 | 133.5232 | 9.055614
43.75 | 6273.355 | 6484.59 | 6342.557 | -211.2351 | 133.0116 | 9.021616
43.759998 | 6366.6362 | 6483.723 | 6342.23 | -117.087 | 132.5052 | 8.988151
43.77 | 6312.0264 | 6482.864 | 6341.904 | -170.8373 | 132.004 | 8.95522
43.779999 | 6288.248 | 6482.012 | 6341.581 | -193.7637 | 131.5081 | 8.922814
43.790001 | 6204.0532 | 6481.167 | 6341.259 | -277.1137 | 131.0174 | 8.89092
43.799999 | 6288.4067 | 6480.33 | 6340.938 | -191.923 | 130.5319 | 8.859542
43.810001 | 6035.5015 | 6479.5 | 6340.619 | -443.9983 | 130.0517 | 8.828653
43.82 | 6153.1602 | 6478.677 | 6340.302 | -325.5172 | 129.5768 | 8.798263
43.830002 | 6239.3491 | 6477.862 | 6339.987 | -238.5132 | 129.1072 | 8.76834
43.84 | 6309.5156 | 6477.055 | 6339.673 | -167.5393 | 128.643 | 8.738909
43.849998 | 6353.6865 | 6476.255 | 6339.361 | -122.5685 | 128.1841 | 8.710045
43.860001 | 6271.4653 | 6475.462 | 6339.05 | -203.9971 | 127.7308 | 8.681522
43.869999 | 6258.3335 | 6474.678 | 6338.741 | -216.3441 | 127.2828 | 8.653611
43.880001 | 6246.0845 | 6473.9 | 6338.434 | -227.8157 | 126.8405 | 8.625981
43.889999 | 6217.4111 | 6473.13 | 6338.128 | -255.7194 | 126.4037 | 8.598793
43.900002 | 6233.0947 | 6472.368 | 6337.824 | -239.2736 | 125.9725 | 8.572022
43.91 | 6057.1792 | 6471.614 | 6337.521 | -414.435 | 125.5472 | 8.545689
43.919998 | 6157.8247 | 6470.868 | 6337.22 | -313.0432 | 125.1277 | 8.519761
43.93 | 6314.9604 | 6470.13 | 6336.921 | -155.1691 | 124.7141 | 8.494368
43.939999 | 6281.1738 | 6469.399 | 6336.623 | -188.2253 | 124.3066 | 8.469249
43.950001 | 6193.5767 | 6468.677 | 6336.327 | -275.1001 | 123.9052 | 8.444521
43.959999 | 6251.5459 | 6467.963 | 6336.033 | -216.417 | 123.5101 | 8.42019
43.970001 | 6193.3379 | 6467.25 | 6335.74 | -273.9121 | 123.1214 | 8.388992
43.98 | 6259.8564 | 6466.553 | 6335.448 | -206.6966 | 122.7393 | 8.365428
43.990002 | 6485.1143 | 6465.865 | 6335.158 | 19.24979 | 122.3639 | 8.342223
44 | 6378.9312 | 6465.185 | 6334.87 | -86.25396 | 121.9955 | 8.319401
44.009998 | 6230.9463 | 6464.515 | 6334.584 | -233.5685 | 121.6342 | 8.29693
44.02 | 6396.5508 | 6463.854 | 6334.299 | -67.3028 | 121.2802 | 8.274813
44.029999 | 6445.8145 | 6463.202 | 6334.015 | -17.38747 | 120.9338 | 8.253047
44.040001 | 6521.5684 | 6462.556 | 6333.733 | 59.01193 | 120.5954 | 8.228003
44.049999 | 6355.7612 | 6461.925 | 6333.453 | -106.1636 | 120.265 | 8.207002
44.060001 | 6504.1743 | 6461.303 | 6333.174 | 42.87101 | 119.9431 | 8.186255
44.07 | 6696.8848 | 6460.693 | 6332.897 | 236.1922 | 119.6301 | 8.165844
44.080002 | 6525.9058 | 6460.093 | 6332.621 | 65.81302 | 119.3261 | 8.145747
44.09 | 6433.2539 | 6459.505 | 6332.347 | -26.25079 | 119.0319 | 8.125984
44.099998 | 6320.3232 | 6458.928 | 6332.074 | -138.6052 | 118.7477 | 8.106531
44.110001 | 6287.5981 | 6458.365 | 6331.803 | -170.7666 | 118.4741 | 8.087447
44.119999 | 6228.7085 | 6457.814 | 6331.534 | -229.1054 | 118.2117 | 8.068615
44.130001 | 6182.272 | 6457.277 | 6331.266 | -275.0048 | 117.9611 | 8.05008
44.139999 | 6132.2163 | 6456.754 | 6330.999 | -324.5382 | 117.7235 | 8.031849
44.150002 | 6415.9053 | 6456.247 | 6330.734 | -40.34148 | 117.4987 | 8.013904
44.16 | 6352.3916 | 6455.755 | 6330.471 | -103.3636 | 117.2882 | 7.996262
44.169998 | 6263.4878 | 6455.099 | 6330.209 | -191.611 | 117.0927 | 7.797083
44.18 | 6356.2915 | 6454.643 | 6329.949 | -98.35103 | 116.9138 | 7.780204
44.189999 | 6468.8882 | 6454.206 | 6329.69 | 14.68252 | 116.7524 | 7.763604
44.200001 | 6297.0142 | 6453.79 | 6329.432 | -156.7757 | 116.6103 | 7.747279
44.209999 | 6200.3477 | 6453.397 | 6329.177 | -253.049 | 116.4889 | 7.731228
44.220001 | 6399.0967 | 6453.028 | 6328.922 | -53.93162 | 116.3907 | 7.715443
44.23 | 6582.9829 | 6452.596 | 6328.669 | 130.387 | 116.3176 | 7.608962
44.240002 | 6491.3105 | 6452.284 | 6328.418 | 39.02658 | 116.2724 | 7.593565
44.25 | 6272.8833 | 6452.005 | 6328.168 | -179.1217 | 116.2582 | 7.578673
44.259998 | 6407.502 | 6451.762 | 6327.92 | -44.26029 | 116.2783 | 7.564028
44.27 | 6500.9761 | 6451.56 | 6327.673 | 49.41588 | 116.3376 | 7.549637
44.279999 | 6384.7378 | 6451.403 | 6327.428 | -66.66527 | 116.4399 | 7.535495
44.290001 | 6377.7051 | 6451.297 | 6327.184 | -73.59176 | 116.5915 | 7.521597
44.299999 | 6297.2324 | 6451.247 | 6326.941 | -154.0147 | 116.7978 | 7.507944
44.310001 | 6256.8369 | 6451.261 | 6326.7 | -194.4246 | 117.0666 | 7.494412
44.32 | 6299.0674 | 6451.348 | 6326.461 | -152.2803 | 117.4055 | 7.481238
44.330002 | 6144.0703 | 6451.514 | 6326.223 | -307.4437 | 117.8227 | 7.468291
44.34 | 6306.6431 | 6451.77 | 6325.986 | -145.1273 | 118.3284 | 7.455586
44.349998 | 6598.6206 | 6452.127 | 6325.751 | 146.4935 | 118.9325 | 7.443106
44.360001 | 6360.2959 | 6452.596 | 6325.518 | -92.30048 | 119.6477 | 7.430849
44.369999 | 6210.2788 | 6453.189 | 6325.286 | -242.9102 | 120.4845 | 7.41882
44.380001 | 5860.6348 | 6453.92 | 6325.055 | -593.2847 | 121.4575 | 7.40701
44.389999 | 6044.7544 | 6454.799 | 6324.826 | -410.0448 | 122.578 | 7.395421
44.400002 | 6036.2104 | 6455.844 | 6324.598 | -419.6335 | 123.862 | 7.384044
44.41 | 6132.6055 | 6457.065 | 6324.372 | -324.4599 | 125.3209 | 7.37289
44.419998 | 6107.7681 | 6458.477 | 6324.147 | -350.7084 | 126.9678 | 7.361942
44.43 | 6232.7236 | 6460.092 | 6323.923 | -227.3684 | 128.8175 | 7.351205
44.439999 | 6187.1411 | 6461.919 | 6323.701 | -274.7777 | 130.8769 | 7.340674
44.450001 | 6186.9004 | 6463.969 | 6323.481 | -277.0684 | 133.158 | 7.330349
44.459999 | 6049.1338 | 6466.242 | 6323.261 | -417.1082 | 135.6604 | 7.320229
44.470001 | 5981.0986 | 6468.741 | 6323.044 | -487.6429 | 138.3876 | 7.310308
44.48 | 6207.7554 | 6471.454 | 6322.827 | -263.6991 | 141.3267 | 7.300588
44.490002 | 6474.4863 | 6474.363 | 6322.612 | 0.1235629 | 144.4595 | 7.29106
44.5 | 6334.7808 | 6477.432 | 6322.399 | -142.6516 | 147.7519 | 7.281735
44.509998 | 6110.8936 | 6480.612 | 6322.187 | -369.7188 | 151.1532 | 7.272598
44.52 | 6206.2524 | 6483.837 | 6321.976 | -277.5848 | 154.5976 | 7.263655
44.529999 | 6398.8286 | 6487.011 | 6321.767 | -88.18193 | 157.989 | 7.254898
44.540001 | 6452.334 | 6490.029 | 6321.559 | -37.69464 | 161.2237 | 7.246331
44.549999 | 6502.5435 | 6492.765 | 6321.352 | 9.778826 | 164.1746 | 7.237949
44.560001 | 6415.498 | 6495.099 | 6321.147 | -79.60135 | 166.7226 | 7.229752
44.57 | 6409.4937 | 6496.92 | 6320.943 | -87.42601 | 168.7547 | 7.221739
44.580002 | 6409.7554 | 6498.146 | 6320.741 | -88.39106 | 170.1917 | 7.213901
44.59 | 6326.6421 | 6498.746 | 6320.54 | -172.1043 | 171.0001 | 7.206249
44.599998 | 6098.8398 | 6498.715 | 6320.34 | -399.8757 | 171.1763 | 7.198771
44.610001 | 6211.6851 | 6498.109 | 6320.142 | -286.4241 | 170.7756 | 7.191469
44.619999 | 5967.7852 | 6497.011 | 6319.945 | -529.2256 | 169.8812 | 7.184342
44.630001 | 6008.3086 | 6495.508 | 6319.75 | -487.1995 | 168.5809 | 7.177388
44.639999 | 6187.5327 | 6493.693 | 6319.556 | -306.1598 | 166.9662 | 7.170606
44.650002 | 5969.0088 | 6491.627 | 6319.363 | -522.618 | 165.0999 | 7.163991
44.66 | 6180.3911 | 6489.357 | 6319.172 | -308.9654 | 163.0274 | 7.15755
44.669998 | 6339.1719 | 6486.902 | 6318.982 | -147.73 | 160.7691 | 7.151272
44.68 | 6052.355 | 6484.259 | 6318.793 | -431.9035 | 158.3205 | 7.145162
44.689999 | 6133.4844 | 6481.425 | 6318.606 | -347.9411 | 155.6808 | 7.139214
44.700001 | 6191.6665 | 6478.394 | 6318.419 | -286.7276 | 152.8411 | 7.13343
44.709999 | 6198.9751 | 6475.179 | 6318.235 | -276.2037 | 149.8162 | 7.127809
44.720001 | 6238.6064 | 6471.801 | 6318.052 | -233.1945 | 146.6271 | 7.122348
44.73 | 6170.6636 | 6468.306 | 6317.87 | -297.6425 | 143.3195 | 7.117047
44.740002 | 6259.3525 | 6464.746 | 6317.689 | -205.3931 | 139.9448 | 7.1119
44.75 | 6243.4126 | 6461.179 | 6317.51 | -217.7661 | 136.5622 | 7.106917
44.759998 | 6090.042 | 6457.659 | 6317.332 | -367.6169 | 133.2252 | 7.102085
44.77 | 6203.9785 | 6454.235 | 6317.155 | -250.2568 | 129.983 | 7.09741
44.779999 | 6257.9927 | 6450.941 | 6316.98 | -192.948 | 126.8683 | 7.092886
44.790001 | 6425.0381 | 6447.802 | 6316.805 | -22.76434 | 123.9085 | 7.088517
44.799999 | 6283.5107 | 6444.839 | 6316.633 | -161.3287 | 121.1223 | 7.084298
44.810001 | 6148.7158 | 6442.057 | 6316.461 | -293.3416 | 118.5159 | 7.080231
44.82 | 6075.9536 | 6439.46 | 6316.291 | -363.5062 | 116.0923 | 7.076313
44.830002 | 6068.2075 | 6437.042 | 6316.122 | -368.8346 | 113.8472 | 7.072541
44.84 | 5994.9849 | 6434.8 | 6315.955 | -439.8147 | 111.7758 | 7.06892
44.849998 | 6314.6978 | 6432.722 | 6315.789 | -118.0241 | 109.8678 | 7.065442
44.860001 | 6033.3335 | 6430.799 | 6315.624 | -397.4651 | 108.1128 | 7.062112
44.869999 | 6042.46 | 6429.02 | 6315.46 | -386.5598 | 106.5008 | 7.058926
44.880001 | 6113.9531 | 6427.374 | 6315.298 | -313.4204 | 105.0199 | 7.055884
44.889999 | 6090.7705 | 6425.85 | 6315.137 | -335.079 | 103.6599 | 7.052984
44.900002 | 6079.7803 | 6424.436 | 6314.977 | -344.6557 | 102.409 | 7.050226
44.91 | 6027.998 | 6423.124 | 6314.818 | -395.1263 | 101.2584 | 7.047611
44.919998 | 5861.7212 | 6421.904 | 6314.661 | -560.1825 | 100.1976 | 7.045134
44.93 | 6033.3335 | 6420.765 | 6314.505 | -387.4316 | 99.21728 | 7.042798
44.939999 | 6029.0547 | 6419.701 | 6314.35 | -390.646 | 98.30981 | 7.0406
44.950001 | 6004.3804 | 6418.702 | 6314.197 | -414.322 | 97.46702 | 7.038541
44.959999 | 6107.4326 | 6417.764 | 6314.045 | -310.3311 | 96.68243 | 7.036618
44.970001 | 6042.459 | 6416.878 | 6313.894 | -374.4188 | 95.94935 | 7.034833
44.98 | 6186.0044 | 6416.04 | 6313.744 | -230.0352 | 95.26246 | 7.033183
44.990002 | 6064.0396 | 6415.244 | 6313.595 | -351.2041 | 94.61653 | 7.031666
45 | 6107.7886 | 6414.486 | 6313.448 | -306.6975 | 94.0075 | 7.030288
45.009998 | 6043.3774 | 6413.763 | 6313.302 | -370.3851 | 93.43114 | 7.02904
45.02 | 6196.1021 | 6413.069 | 6313.158 | -216.9674 | 92.88394 | 7.027928
45.029999 | 6023.4863 | 6412.404 | 6313.014 | -388.9179 | 92.36316 | 7.026946
45.040001 | 6246.126 | 6411.764 | 6312.872 | -165.6378 | 91.8659 | 7.026098
45.049999 | 6193.7646 | 6411.146 | 6312.731 | -217.3817 | 91.39011 | 7.025379
45.060001 | 6057.5874 | 6410.549 | 6312.591 | -352.9619 | 90.93356 | 7.024794
45.07 | 6125.8267 | 6409.971 | 6312.452 | -284.1447 | 90.49467 | 7.024337
45.080002 | 6038.1177 | 6409.411 | 6312.315 | -371.2931 | 90.07181 | 7.024009
45.09 | 5929.1553 | 6408.866 | 6312.179 | -479.7111 | 89.66382 | 7.023812
45.099998 | 6072.8652 | 6408.337 | 6312.044 | -335.4718 | 89.26937 | 7.023741
45.110001 | 6237.9341 | 6407.821 | 6311.91 | -169.8872 | 88.88739 | 7.023802
45.119999 | 6344.4458 | 6407.319 | 6311.778 | -62.87284 | 88.5171 | 7.023987
45.130001 | 5999.8052 | 6406.828 | 6311.646 | -407.0228 | 88.15757 | 7.024302
45.139999 | 5831.9468 | 6406.349 | 6311.516 | -574.4022 | 87.80817 | 7.024741
45.150002 | 6025.4028 | 6405.88 | 6311.387 | -380.4777 | 87.46811 | 7.025308
45.16 | 6316.4761 | 6405.422 | 6311.259 | -88.94624 | 87.13703 | 7.026002
45.169998 | 6368.0977 | 6404.974 | 6311.133 | -36.87612 | 86.81425 | 7.026818
45.18 | 5905.6826 | 6404.534 | 6311.007 | -498.8517 | 86.49925 | 7.027762
45.189999 | 5899.2222 | 6404.104 | 6310.883 | -504.8815 | 86.19171 | 7.028828
45.200001 | 6189.1538 | 6403.681 | 6310.76 | -214.5274 | 85.89113 | 7.030021
45.209999 | 6260.2495 | 6403.267 | 6310.638 | -143.0173 | 85.59725 | 7.031335
45.220001 | 6275.7637 | 6402.86 | 6310.517 | -127.0962 | 85.30963 | 7.032776
45.23 | 6187.0703 | 6402.46 | 6310.398 | -215.39 | 85.02803 | 7.034339
45.240002 | 6225.3394 | 6402.068 | 6310.28 | -176.7283 | 84.75213 | 7.036022
45.25 | 6129.856 | 6401.682 | 6310.162 | -271.826 | 84.48176 | 7.037831
45.259998 | 6201.8506 | 6401.303 | 6310.046 | -199.4521 | 84.21659 | 7.039758
45.27 | 6316.7812 | 6400.93 | 6309.931 | -84.14847 | 83.9564 | 7.041812
45.279999 | 6097.084 | 6400.563 | 6309.818 | -303.4788 | 83.70105 | 7.043984
45.290001 | 6064.0864 | 6400.202 | 6309.705 | -336.1153 | 83.45028 | 7.046281
45.299999 | 6136.5601 | 6399.846 | 6309.594 | -263.2862 | 83.20398 | 7.048694
45.310001 | 6050.4404 | 6399.496 | 6309.483 | -349.0561 | 82.96193 | 7.051234
45.32 | 5837.688 | 6399.152 | 6309.374 | -561.4641 | 82.72402 | 7.053891
45.330002 | 6027.542 | 6398.813 | 6309.266 | -371.2709 | 82.4901 | 7.056669
45.34 | 6177.9746 | 6398.479 | 6309.159 | -220.5042 | 82.26009 | 7.059567
45.349998 | 6092.0796 | 6398.15 | 6309.053 | -306.0702 | 82.03381 | 7.062584
45.360001 | 5995.2861 | 6397.826 | 6308.949 | -402.5395 | 81.81118 | 7.065724
45.369999 | 6302.0493 | 6397.506 | 6308.845 | -95.45697 | 81.5921 | 7.068981
45.380001 | 6325.7666 | 6397.192 | 6308.743 | -71.42497 | 81.37648 | 7.072361
45.389999 | 6215.7827 | 6396.905 | 6308.641 | -181.1221 | 81.16423 | 7.099114
45.400002 | 6338.2212 | 6396.599 | 6308.541 | -58.37801 | 80.95525 | 7.102756
45.41 | 6413.7808 | 6396.298 | 6308.442 | 17.48259 | 80.74958 | 7.106513
45.419998 | 6357.2041 | 6396.002 | 6308.344 | -38.79749 | 80.54707 | 7.110388
45.43 | 6192.5552 | 6395.709 | 6308.247 | -203.1541 | 80.34766 | 7.114386
45.439999 | 6072.6143 | 6395.421 | 6308.151 | -322.807 | 80.15134 | 7.1185
45.450001 | 6173.2012 | 6395.137 | 6308.057 | -221.9363 | 79.95805 | 7.122736
45.459999 | 6136.8057 | 6394.858 | 6307.963 | -258.0522 | 79.76777 | 7.127087
45.470001 | 6054.3408 | 6394.583 | 6307.871 | -340.2417 | 79.58045 | 7.13156
45.48 | 6134.186 | 6394.311 | 6307.779 | -260.1253 | 79.39608 | 7.136151
45.490002 | 6157.1152 | 6394.044 | 6307.689 | -236.929 | 79.21464 | 7.140859
45.5 | 6311.3833 | 6393.781 | 6307.599 | -82.39795 | 79.03616 | 7.145687
45.509998 | 6678.771 | 6393.522 | 6307.511 | 285.2486 | 78.86058 | 7.15063
45.52 | 6418.6763 | 6393.268 | 6307.424 | 25.40865 | 78.68794 | 7.155698
45.529999 | 6299.8037 | 6393.017 | 6307.338 | -93.21335 | 78.51824 | 7.160879
45.540001 | 6471.2236 | 6392.771 | 6307.253 | 78.45303 | 78.3515 | 7.166184
45.549999 | 6565.1787 | 6392.528 | 6307.169 | 172.6504 | 78.18774 | 7.171602
45.560001 | 6532.605 | 6392.29 | 6307.086 | 140.3148 | 78.02701 | 7.177145
45.57 | 6516.3101 | 6392.068 | 6307.004 | 124.2422 | 77.86933 | 7.194426
45.580002 | 6497.5205 | 6391.838 | 6306.923 | 105.6822 | 77.7148 | 7.200215
45.59 | 6247.6123 | 6391.614 | 6306.844 | -144.0013 | 77.56346 | 7.206607
45.599998 | 6192 | 6391.393 | 6306.765 | -199.3929 | 77.41538 | 7.212632
45.610001 | 6214.6553 | 6391.177 | 6306.687 | -176.5213 | 77.27069 | 7.218782
45.619999 | 6567.6865 | 6390.995 | 6306.611 | 176.6919 | 77.12946 | 7.254579
45.630001 | 6394.8135 | 6390.788 | 6306.535 | 4.025737 | 76.99187 | 7.260995
45.639999 | 6678.6553 | 6390.586 | 6306.46 | 288.0694 | 76.85803 | 7.267525
45.650002 | 6335.9878 | 6390.456 | 6306.387 | -54.46804 | 76.72814 | 7.34096
45.66 | 6423.8447 | 6390.264 | 6306.314 | 33.58026 | 76.60243 | 7.347795
45.669998 | 6856.0967 | 6390.079 | 6306.243 | 466.0181 | 76.48112 | 7.354748
45.68 | 6778.6147 | 6389.899 | 6306.172 | 388.7162 | 76.36452 | 7.361828
45.689999 | 6394.5737 | 6389.725 | 6306.103 | 4.849015 | 76.25296 | 7.369022
45.700001 | 6484.3599 | 6389.557 | 6306.034 | 94.80251 | 76.14684 | 7.376343
45.709999 | 6517.9116 | 6389.397 | 6305.967 | 128.5145 | 76.04657 | 7.383778
45.720001 | 6562.6777 | 6389.244 | 6305.9 | 173.4333 | 75.95276 | 7.391341
45.73 | 6704.8276 | 6389.1 | 6305.835 | 315.7279 | 75.86592 | 7.399021
45.740002 | 6585.5942 | 6388.964 | 6305.77 | 196.6303 | 75.78683 | 7.406825
45.75 | 6663.3892 | 6388.838 | 6305.707 | 274.5514 | 75.71622 | 7.414748
45.759998 | 6546.0952 | 6388.722 | 6305.644 | 157.373 | 75.65504 | 7.422792
45.77 | 6726.2207 | 6388.618 | 6305.583 | 337.6026 | 75.60429 | 7.430965
45.779999 | 7111.2686 | 6388.527 | 6305.522 | 722.7417 | 75.5651 | 7.439497
45.790001 | 7228.6309 | 6388.449 | 6305.463 | 840.1815 | 75.53878 | 7.447915
45.799999 | 7019.9458 | 6388.387 | 6305.404 | 631.5586 | 75.52655 | 7.456506
45.810001 | 6799.2759 | 6388.357 | 6305.347 | 410.9193 | 75.53013 | 7.479943
45.82 | 7155.853 | 6388.33 | 6305.29 | 767.5235 | 75.55087 | 7.488742
45.830002 | 7030.335 | 6388.323 | 6305.234 | 642.0123 | 75.59078 | 7.497667
45.84 | 6871.2437 | 6388.371 | 6305.18 | 482.8727 | 75.65135 | 7.540114
45.849998 | 6669.0923 | 6388.41 | 6305.126 | 280.6825 | 75.73467 | 7.549317
45.860001 | 6804.4141 | 6388.474 | 6305.073 | 415.9398 | 75.84268 | 7.558653
45.869999 | 6569.7295 | 6388.566 | 6305.021 | 181.1633 | 75.9769 | 7.568107
45.880001 | 6770.269 | 6388.688 | 6304.97 | 381.5814 | 76.13963 | 7.577694
45.889999 | 7012.3896 | 6388.84 | 6304.92 | 623.5499 | 76.33198 | 7.587401
45.900002 | 6703.8867 | 6389.024 | 6304.871 | 314.8622 | 76.55595 | 7.597243
45.91 | 7006.9678 | 6389.242 | 6304.823 | 617.7254 | 76.81199 | 7.607206
45.919998 | 6885.7251 | 6389.494 | 6304.776 | 496.2307 | 77.10096 | 7.617295
45.93 | 6345.2153 | 6389.78 | 6304.73 | -44.56451 | 77.42237 | 7.62752
45.939999 | 6701.3506 | 6390.097 | 6304.685 | 311.2534 | 77.77468 | 7.637868
45.950001 | 6849.4595 | 6390.444 | 6304.64 | 459.0158 | 78.15506 | 7.648351
45.959999 | 6781.5913 | 6390.814 | 6304.597 | 390.7776 | 78.55784 | 7.658957
45.970001 | 6539.4048 | 6391.201 | 6304.554 | 148.2043 | 78.97644 | 7.669701
45.98 | 6185.1836 | 6391.593 | 6304.513 | -206.4096 | 79.3998 | 7.680571
45.990002 | 6525.4521 | 6391.979 | 6304.472 | 133.4727 | 79.81567 | 7.691603
46 | 6625.3022 | 6392.343 | 6304.432 | 232.9595 | 80.20765 | 7.702736
46.009998 | 6708.4473 | 6392.667 | 6304.394 | 315.7808 | 80.55901 | 7.714
46.02 | 6749.6782 | 6392.933 | 6304.356 | 356.745 | 80.85222 | 7.725405
46.029999 | 6575.2842 | 6393.127 | 6304.318 | 182.1569 | 81.07187 | 7.736936
46.040001 | 6874.9814 | 6393.238 | 6304.282 | 481.7437 | 81.20673 | 7.74861
46.049999 | 6550.271 | 6393.259 | 6304.247 | 157.0121 | 81.25144 | 7.760409
46.060001 | 6483.4482 | 6393.192 | 6304.213 | 90.25605 | 81.20714 | 7.772352
46.07 | 6666.1875 | 6393.045 | 6304.179 | 273.1426 | 81.08129 | 7.784427
46.080002 | 6508.8877 | 6392.828 | 6304.147 | 116.0596 | 80.88489 | 7.796641
46.09 | 6433.6626 | 6392.556 | 6304.115 | 41.10698 | 80.63181 | 7.80899
46.099998 | 6250.9668 | 6392.24 | 6304.084 | -141.2729 | 80.33422 | 7.821476
46.110001 | 6341.1021 | 6391.89 | 6304.054 | -50.78833 | 80.00234 | 7.834109
46.119999 | 6424.4131 | 6391.515 | 6304.025 | 32.89786 | 79.64351 | 7.846873
46.130001 | 6582.0781 | 6391.116 | 6303.997 | 190.9617 | 79.26 | 7.859785
46.139999 | 6252.9375 | 6390.695 | 6303.969 | -137.7575 | 78.85291 | 7.87283
46.150002 | 6357.2832 | 6390.249 | 6303.943 | -32.96561 | 78.42009 | 7.886027
46.16 | 6449.0303 | 6389.777 | 6303.917 | 59.25286 | 77.96106 | 7.899359
46.169998 | 6482.9512 | 6389.28 | 6303.892 | 93.67093 | 77.47523 | 7.912833
46.18 | 6656.1743 | 6388.76 | 6303.868 | 267.4145 | 76.96513 | 7.926459
46.189999 | 6296.5132 | 6388.221 | 6303.845 | -91.7076 | 76.43547 | 7.940223
46.200001 | 6316.3145 | 6387.67 | 6303.823 | -71.35528 | 75.89283 | 7.954141
46.209999 | 6694.2598 | 6387.115 | 6303.801 | 307.1448 | 75.3454 | 7.968197
46.220001 | 6675.3965 | 6386.597 | 6303.781 | 288.7991 | 74.80061 | 8.016045
46.23 | 6535.7031 | 6386.058 | 6303.761 | 149.6455 | 74.26616 | 8.030432
46.240002 | 6492.3999 | 6385.535 | 6303.742 | 106.8653 | 73.74764 | 8.044972
46.25 | 6647.0742 | 6385.034 | 6303.724 | 262.0406 | 73.25001 | 8.059659
46.259998 | 6560.1074 | 6384.557 | 6303.707 | 175.5502 | 72.77608 | 8.074495
46.27 | 6688.9702 | 6384.107 | 6303.69 | 304.8627 | 72.32783 | 8.089493
46.279999 | 6585.6187 | 6383.689 | 6303.674 | 201.9301 | 71.90947 | 8.104635
46.290001 | 6477.3799 | 6383.294 | 6303.66 | 94.08639 | 71.51394 | 8.119941
46.299999 | 6711.147 | 6382.925 | 6303.646 | 328.2218 | 71.14425 | 8.135392
46.310001 | 6708.5308 | 6382.583 | 6303.632 | 325.9483 | 70.79918 | 8.151009
46.32 | 6667.6909 | 6382.264 | 6303.62 | 285.4266 | 70.4776 | 8.166778
46.330002 | 6707.2729 | 6381.969 | 6303.608 | 325.304 | 70.17789 | 8.182708
46.34 | 6813.8159 | 6381.695 | 6303.597 | 432.1209 | 69.8987 | 8.198794
46.349998 | 6638.3164 | 6381.441 | 6303.587 | 256.8756 | 69.63834 | 8.21504
46.360001 | 6617.1343 | 6381.205 | 6303.578 | 235.9293 | 69.39536 | 8.231458
46.369999 | 6802.792 | 6380.986 | 6303.57 | 421.806 | 69.16829 | 8.248026
46.380001 | 6848.7593 | 6380.783 | 6303.562 | 467.9768 | 68.95572 | 8.264771
46.389999 | 6712.6738 | 6380.593 | 6303.555 | 332.0807 | 68.75634 | 8.281669
46.400002 | 7095.7319 | 6380.417 | 6303.549 | 715.3153 | 68.56889 | 8.298747
46.41 | 6995.4424 | 6380.269 | 6303.544 | 615.1736 | 68.39232 | 8.3328
46.419998 | 6629.1265 | 6380.115 | 6303.539 | 249.0117 | 68.22548 | 8.350219
46.43 | 6318.8433 | 6379.971 | 6303.535 | -61.12726 | 68.0675 | 8.367818
46.439999 | 6404.8389 | 6379.835 | 6303.532 | 25.00364 | 67.91749 | 8.38558
46.450001 | 6440.4731 | 6379.708 | 6303.53 | 60.765 | 67.77467 | 8.403525
46.459999 | 6385.4722 | 6379.588 | 6303.528 | 5.883813 | 67.63839 | 8.421633
46.470001 | 6503.6436 | 6379.477 | 6303.528 | 124.1663 | 67.50975 | 8.439929
46.48 | 6716.6851 | 6379.371 | 6303.528 | 337.3144 | 67.38473 | 8.458394
46.490002 | 6821.0767 | 6379.27 | 6303.528 | 441.8068 | 67.26458 | 8.477042
46.5 | 6657.0151 | 6379.175 | 6303.53 | 277.8406 | 67.14892 | 8.495864
46.509998 | 6713.9375 | 6379.084 | 6303.532 | 334.8534 | 67.03731 | 8.514867
46.52 | 6317.4141 | 6378.998 | 6303.535 | -61.58434 | 66.92952 | 8.534063
46.529999 | 6523.3823 | 6378.917 | 6303.539 | 144.4651 | 66.82519 | 8.553433
46.540001 | 6716.6631 | 6378.84 | 6303.543 | 337.8231 | 66.7241 | 8.573001
46.549999 | 7139.1157 | 6378.767 | 6303.548 | 760.3489 | 66.62603 | 8.592743
46.560001 | 6672.9761 | 6378.697 | 6303.554 | 294.2787 | 66.53078 | 8.612688
46.57 | 6467.1592 | 6378.631 | 6303.56 | 88.52771 | 66.43819 | 8.632815
46.580002 | 6577.4712 | 6378.569 | 6303.568 | 198.9022 | 66.34811 | 8.653139
46.59 | 6988.0425 | 6378.51 | 6303.576 | 609.5327 | 66.2604 | 8.673651
46.599998 | 7135.188 | 6378.454 | 6303.584 | 756.7342 | 66.17494 | 8.69436
46.610001 | 6967.3965 | 6378.401 | 6303.594 | 588.9956 | 66.09165 | 8.715278
46.619999 | 6720.9038 | 6378.351 | 6303.604 | 342.553 | 66.01039 | 8.736381
46.630001 | 6795.3135 | 6378.304 | 6303.615 | 417.0098 | 65.93112 | 8.757699
46.639999 | 6823.7007 | 6378.259 | 6303.626 | 445.4414 | 65.85372 | 8.779206
46.650002 | 6998.6514 | 6378.218 | 6303.639 | 620.4337 | 65.77816 | 8.800934
46.66 | 7237.0337 | 6378.179 | 6303.652 | 858.8549 | 65.70435 | 8.822858
46.669998 | 7021.5029 | 6378.142 | 6303.665 | 643.3605 | 65.63222 | 8.844987
46.68 | 6976.8447 | 6378.109 | 6303.679 | 598.7362 | 65.56176 | 8.86734
46.689999 | 6967.1348 | 6378.077 | 6303.694 | 589.0576 | 65.49288 | 8.889895
46.700001 | 6966.6665 | 6378.048 | 6303.71 | 588.6182 | 65.42555 | 8.912677
46.709999 | 6464.187 | 6378.022 | 6303.726 | 86.16525 | 65.35972 | 8.935662
46.720001 | 6707.8828 | 6377.998 | 6303.743 | 329.8852 | 65.29536 | 8.958881
46.73 | 7046.3291 | 6377.976 | 6303.761 | 668.3533 | 65.23242 | 8.982311
46.740002 | 7262.4253 | 6377.956 | 6303.779 | 884.4691 | 65.17088 | 9.005972
46.75 | 7079.4155 | 6377.939 | 6303.798 | 701.4766 | 65.11071 | 9.02985
46.759998 | 6949.4204 | 6377.924 | 6303.818 | 571.4966 | 65.05186 | 9.053955
46.77 | 6933.8569 | 6377.911 | 6303.838 | 555.9459 | 64.99436 | 9.078304
46.779999 | 7042.5693 | 6377.9 | 6303.859 | 664.669 | 64.93813 | 9.102871
46.790001 | 6878.4961 | 6377.892 | 6303.881 | 500.6044 | 64.88316 | 9.127688
46.799999 | 7186.0039 | 6377.885 | 6303.903 | 808.1186 | 64.82943 | 9.152727
46.810001 | 6795.8979 | 6377.881 | 6303.926 | 418.0169 | 64.77694 | 9.178023
46.82 | 6665.5933 | 6377.879 | 6303.95 | 287.7146 | 64.72563 | 9.203551
46.830002 | 6720.4771 | 6377.879 | 6303.974 | 342.5985 | 64.67552 | 9.229329
46.84 | 6802.6108 | 6377.88 | 6303.999 | 424.7304 | 64.62658 | 9.255348
46.849998 | 6606.7241 | 6377.884 | 6304.024 | 228.8398 | 64.57878 | 9.281617
46.860001 | 6428.9727 | 6377.89 | 6304.05 | 51.08237 | 64.53216 | 9.308155
46.869999 | 6509.5522 | 6377.898 | 6304.077 | 131.654 | 64.48663 | 9.33493
46.880001 | 6439.3306 | 6377.908 | 6304.104 | 61.42236 | 64.44226 | 9.361982
46.889999 | 6340.6128 | 6377.92 | 6304.132 | -37.30734 | 64.39896 | 9.389278
46.900002 | 6441.4116 | 6377.934 | 6304.16 | 63.47751 | 64.35678 | 9.416858
46.91 | 6442.2871 | 6377.95 | 6304.19 | 64.33714 | 64.31568 | 9.444691
46.919998 | 6472.4912 | 6377.968 | 6304.219 | 94.52344 | 64.27564 | 9.472792
46.93 | 6436.5034 | 6377.988 | 6304.25 | 58.51582 | 64.2367 | 9.501182
46.939999 | 6125.6318 | 6378.009 | 6304.281 | -252.3775 | 64.19881 | 9.529837
46.950001 | 5992.3999 | 6378.033 | 6304.312 | -385.6331 | 64.16198 | 9.558786
46.959999 | 6244.416 | 6378.059 | 6304.344 | -133.6425 | 64.12618 | 9.588002
46.970001 | 6143.9131 | 6378.086 | 6304.377 | -234.1729 | 64.09144 | 9.617522
46.98 | 6202.3208 | 6378.115 | 6304.41 | -175.7946 | 64.05772 | 9.647321
46.990002 | 6369.1621 | 6378.147 | 6304.444 | -8.984688 | 64.02505 | 9.677422
47 | 6322.1196 | 6378.18 | 6304.479 | -56.0604 | 63.99339 | 9.70781
47.009998 | 6140.833 | 6378.215 | 6304.514 | -237.3821 | 63.96272 | 9.738497
47.02 | 6300.6782 | 6378.252 | 6304.55 | -77.57395 | 63.93313 | 9.769507
47.029999 | 6408.2437 | 6378.291 | 6304.586 | 29.95264 | 63.90452 | 9.800806
47.040001 | 6370.9189 | 6378.332 | 6304.623 | -7.412988 | 63.87693 | 9.832437
47.049999 | 6305.7236 | 6378.375 | 6304.66 | -72.65096 | 63.85034 | 9.864363
47.060001 | 6360.8892 | 6378.419 | 6304.698 | -17.52997 | 63.82476 | 9.896631
47.07 | 6244.9956 | 6378.466 | 6304.736 | -133.47 | 63.80016 | 9.92921
47.080002 | 6081.3794 | 6378.514 | 6304.775 | -297.1346 | 63.77658 | 9.962124
47.09 | 6294.396 | 6378.564 | 6304.815 | -84.1682 | 63.75399 | 9.995364
47.099998 | 6445.5991 | 6378.616 | 6304.855 | 66.98282 | 63.73237 | 10.02893
47.110001 | 6359.8252 | 6378.67 | 6304.896 | -18.84513 | 63.71181 | 10.06287
47.119999 | 6244.0078 | 6378.726 | 6304.937 | -134.7184 | 63.69218 | 10.09713
47.130001 | 6528.3354 | 6378.784 | 6304.979 | 149.5514 | 63.67358 | 10.13176
47.139999 | 6286.2642 | 6378.844 | 6305.021 | -92.57937 | 63.65594 | 10.16672
47.150002 | 5722.2271 | 6378.905 | 6305.064 | -656.678 | 63.63932 | 10.20206
47.16 | 6089.1372 | 6378.969 | 6305.107 | -289.8314 | 63.62369 | 10.23776
47.169998 | 6314.2319 | 6379.034 | 6305.151 | -64.8019 | 63.60901 | 10.27381
47.18 | 6355.9258 | 6379.101 | 6305.195 | -23.17524 | 63.59537 | 10.31027
47.189999 | 6252.9956 | 6379.17 | 6305.24 | -126.1745 | 63.58269 | 10.34708
47.200001 | 6068.7642 | 6379.253 | 6305.286 | -310.489 | 63.57104 | 10.39638
47.209999 | 6034.9785 | 6379.326 | 6305.332 | -344.3475 | 63.56033 | 10.43398
47.220001 | 6303.4854 | 6379.401 | 6305.378 | -75.91547 | 63.55067 | 10.472
47.23 | 6130.8984 | 6379.478 | 6305.425 | -248.5791 | 63.54196 | 10.51041
47.240002 | 5943.5317 | 6379.556 | 6305.473 | -436.0245 | 63.53427 | 10.54923
47.25 | 5895.0625 | 6379.637 | 6305.521 | -484.5742 | 63.52756 | 10.58845
47.259998 | 5996.3555 | 6379.719 | 6305.569 | -383.3635 | 63.52182 | 10.62809
47.27 | 6157.7568 | 6379.803 | 6305.618 | -222.0466 | 63.51715 | 10.66818
47.279999 | 6100.354 | 6379.89 | 6305.668 | -279.5357 | 63.51345 | 10.70867
47.290001 | 6196.0786 | 6379.978 | 6305.718 | -183.8993 | 63.51075 | 10.74963
47.299999 | 6223.2363 | 6380.068 | 6305.768 | -156.8317 | 63.50906 | 10.791
47.310001 | 6076.103 | 6380.16 | 6305.819 | -304.0571 | 63.50838 | 10.83286
47.32 | 6088.0864 | 6380.254 | 6305.87 | -292.1678 | 63.5087 | 10.87515
47.330002 | 6262.5967 | 6380.351 | 6305.922 | -117.754 | 63.51006 | 10.91849
47.34 | 6313.0342 | 6380.449 | 6305.975 | -67.41447 | 63.51241 | 10.96172
47.349998 | 6094.1074 | 6380.551 | 6306.027 | -286.4433 | 63.51576 | 11.00755
47.360001 | 6074.0786 | 6380.653 | 6306.081 | -306.574 | 63.5202 | 11.05177
47.369999 | 6060.189 | 6380.756 | 6306.134 | -320.5675 | 63.5256 | 11.09645
47.380001 | 5984.3428 | 6380.862 | 6306.189 | -396.5196 | 63.53209 | 11.14167
47.389999 | 5997.1777 | 6380.976 | 6306.243 | -383.7986 | 63.53956 | 11.1934
47.400002 | 6088.6323 | 6381.086 | 6306.298 | -292.4539 | 63.54812 | 11.23965
47.41 | 6181.1748 | 6381.198 | 6306.354 | -200.0233 | 63.5577 | 11.28641
47.419998 | 6169.5474 | 6381.312 | 6306.41 | -211.7646 | 63.56828 | 11.33369
47.43 | 6277.165 | 6381.428 | 6306.467 | -104.263 | 63.57998 | 11.38154
47.439999 | 6225.4258 | 6382.39 | 6306.523 | -156.9643 | 64.43677 | 11.42993
47.450001 | 6260.7881 | 6382.511 | 6306.581 | -121.7229 | 64.45135 | 11.4789
47.459999 | 6134.4185 | 6382.634 | 6306.639 | -248.2154 | 64.46694 | 11.52841
47.470001 | 6168.0513 | 6383.146 | 6306.697 | -215.0946 | 64.87062 | 11.57853
47.48 | 6116.3262 | 6383.275 | 6306.755 | -266.9484 | 64.88873 | 11.63041
47.490002 | 5991.0889 | 6383.404 | 6306.815 | -392.3153 | 64.90793 | 11.68171
47.5 | 6209.2827 | 6383.536 | 6306.874 | -174.2531 | 64.9282 | 11.73361
47.509998 | 6029.5347 | 6383.67 | 6306.934 | -354.1349 | 64.94954 | 11.78613
47.52 | 6080.3931 | 6383.806 | 6306.994 | -303.4128 | 64.97206 | 11.8396
47.529999 | 5887.209 | 6383.944 | 6307.055 | -496.735 | 64.99562 | 11.89339
47.540001 | 6026.1333 | 6384.084 | 6307.116 | -357.951 | 65.02032 | 11.94786
47.549999 | 5824.0337 | 6384.228 | 6307.178 | -560.1941 | 65.04612 | 12.00403
47.560001 | 6228.6372 | 6384.373 | 6307.24 | -155.7354 | 65.07306 | 12.05986
47.57 | 6357.1548 | 6384.529 | 6307.302 | -27.37439 | 65.10111 | 12.12604
47.580002 | 6126.7544 | 6384.678 | 6307.365 | -257.924 | 65.13031 | 12.18326
47.59 | 6157.04 | 6384.83 | 6307.428 | -227.7898 | 65.16065 | 12.24118
47.599998 | 6377.1289 | 6384.983 | 6307.491 | -7.854512 | 65.19211 | 12.29981
47.610001 | 6422.8354 | 6385.139 | 6307.555 | 37.69591 | 65.22481 | 12.35922
47.619999 | 6294.5977 | 6385.298 | 6307.62 | -90.70002 | 65.2586 | 12.41934
47.630001 | 6195.3794 | 6385.458 | 6307.684 | -190.079 | 65.29364 | 12.48028
47.639999 | 6002.5361 | 6386.043 | 6307.75 | -383.5074 | 65.75194 | 12.54196
47.650002 | 6047.2554 | 6386.209 | 6307.815 | -338.9539 | 65.78974 | 12.60448
47.66 | 6152.1831 | 6386.571 | 6307.881 | -234.3881 | 66.02206 | 12.6683
47.669998 | 6159.4536 | 6386.742 | 6307.947 | -227.2882 | 66.06236 | 12.73242
47.68 | 6079.061 | 6386.916 | 6308.014 | -307.8546 | 66.10398 | 12.79802
47.689999 | 6196.2715 | 6387.091 | 6308.081 | -190.8197 | 66.14676 | 12.86386
47.700001 | 6504.4248 | 6387.269 | 6308.148 | 117.1555 | 66.19085 | 12.93061
47.709999 | 6542.8125 | 6387.45 | 6308.216 | 155.3626 | 66.23612 | 12.99821
47.720001 | 6606.2988 | 6387.633 | 6308.284 | 218.6658 | 66.28273 | 13.06678
47.73 | 6250.7378 | 6387.819 | 6308.352 | -137.0809 | 66.33056 | 13.13625
47.740002 | 6213.1729 | 6388.01 | 6308.421 | -174.8373 | 66.3797 | 13.20988
47.75 | 6087.7412 | 6388.202 | 6308.49 | -300.4609 | 66.43012 | 13.28229
47.759998 | 6209.792 | 6388.396 | 6308.559 | -178.6035 | 66.48181 | 13.35466
47.77 | 6390.6333 | 6388.597 | 6308.629 | 2.03666 | 66.53493 | 13.43294
47.779999 | 6280.9355 | 6388.796 | 6308.699 | -107.86 | 66.58931 | 13.50736
47.790001 | 6058.4834 | 6388.997 | 6308.769 | -330.5138 | 66.64507 | 13.58288
47.799999 | 6124.8374 | 6389.202 | 6308.84 | -264.3642 | 66.70216 | 13.65943
47.810001 | 6234.292 | 6389.409 | 6308.911 | -155.1168 | 66.76066 | 13.73713
47.82 | 6413.7324 | 6389.619 | 6308.982 | 24.11354 | 66.82053 | 13.81592
47.830002 | 6384.7661 | 6389.832 | 6309.054 | -5.065729 | 66.88182 | 13.89588
47.84 | 6303.9365 | 6390.048 | 6309.126 | -86.11114 | 66.94452 | 13.97699
47.849998 | 6092.8623 | 6390.266 | 6309.198 | -297.4041 | 67.00862 | 14.05928
47.860001 | 5717.8237 | 6390.489 | 6309.271 | -672.6648 | 67.07428 | 14.14311
47.869999 | 6048.1597 | 6390.713 | 6309.344 | -342.5536 | 67.14131 | 14.22788
47.880001 | 6449.5005 | 6390.941 | 6309.417 | 58.55926 | 67.20992 | 14.31399
47.889999 | 6218.2427 | 6391.172 | 6309.491 | -172.9295 | 67.27995 | 14.40134
47.900002 | 6138.3896 | 6391.406 | 6309.565 | -253.0169 | 67.35161 | 14.4901
47.91 | 6267.5312 | 6391.649 | 6309.639 | -124.1177 | 67.42476 | 14.58524
47.919998 | 6235.2114 | 6391.889 | 6309.713 | -156.6781 | 67.49943 | 14.67672
47.93 | 5935.9204 | 6392.134 | 6309.788 | -456.2132 | 67.57579 | 14.76968
47.939999 | 6038.314 | 6392.383 | 6309.863 | -354.069 | 67.65369 | 14.86618
47.950001 | 6256.7041 | 6392.634 | 6309.938 | -135.9298 | 67.7333 | 14.96212
47.959999 | 6284.6343 | 6392.888 | 6310.014 | -108.2537 | 67.81449 | 15.05954
47.970001 | 6297.3857 | 6393.146 | 6310.09 | -95.76026 | 67.89746 | 15.15861
47.98 | 6370.2002 | 6393.407 | 6310.166 | -23.20716 | 67.98208 | 15.25926
47.990002 | 6418.4028 | 6393.673 | 6310.242 | 24.7303 | 68.06848 | 15.36156
48 | 6179.7271 | 6393.941 | 6310.319 | -214.2142 | 68.1566 | 15.46556
48.009998 | 6189.3467 | 6394.214 | 6310.396 | -204.8671 | 68.2465 | 15.57126
48.02 | 6276.9517 | 6394.49 | 6310.473 | -117.5387 | 68.33834 | 15.67881
48.029999 | 6305.6455 | 6394.771 | 6310.551 | -89.12534 | 68.43196 | 15.78812
48.040001 | 6259.4492 | 6395.055 | 6310.628 | -135.6062 | 68.52752 | 15.89938
48.049999 | 6312.7959 | 6395.344 | 6310.706 | -82.54802 | 68.62498 | 16.01248
48.060001 | 6527.1665 | 6395.637 | 6310.785 | 131.5297 | 68.72443 | 16.12764
48.07 | 6538.8057 | 6395.934 | 6310.863 | 142.8719 | 68.82588 | 16.24475
48.080002 | 6345.437 | 6396.235 | 6310.942 | -50.79831 | 68.9294 | 16.36399
48.09 | 6238.8027 | 6396.541 | 6311.021 | -157.7385 | 69.03498 | 16.48532
48.099998 | 6148.5825 | 6396.852 | 6311.1 | -248.269 | 69.14266 | 16.60881
48.110001 | 6133.3335 | 6397.169 | 6311.18 | -263.8358 | 69.25264 | 16.73717
48.119999 | 6070.9189 | 6397.492 | 6311.259 | -326.5733 | 69.36475 | 16.8683
48.130001 | 6148.4092 | 6397.817 | 6311.339 | -249.408 | 69.47924 | 16.99881
48.139999 | 6353.5845 | 6398.147 | 6311.419 | -44.56238 | 69.59598 | 17.13167
48.150002 | 6357.0825 | 6398.482 | 6311.5 | -41.39947 | 69.71523 | 17.26714
48.16 | 6184.1392 | 6398.822 | 6311.58 | -214.6829 | 69.83687 | 17.40511
48.169998 | 6350.2407 | 6399.168 | 6311.661 | -48.92693 | 69.96098 | 17.54572
48.18 | 6439.9585 | 6399.519 | 6311.742 | 40.4396 | 70.08782 | 17.68912
48.189999 | 6422.4287 | 6399.876 | 6311.823 | 22.55303 | 70.21723 | 17.83527
48.200001 | 6650.8203 | 6400.238 | 6311.905 | 250.5818 | 70.34948 | 17.98439
48.209999 | 6658.7148 | 6400.607 | 6311.986 | 258.1077 | 70.48445 | 18.13637
48.220001 | 6601.8755 | 6400.982 | 6312.068 | 200.8934 | 70.62245 | 18.29153
48.23 | 6749.6523 | 6401.363 | 6312.15 | 348.289 | 70.76339 | 18.44979
48.240002 | 6872.5522 | 6401.751 | 6312.232 | 470.8011 | 70.90748 | 18.6113
48.25 | 6802.5254 | 6402.146 | 6312.315 | 400.3798 | 71.05472 | 18.77615
48.259998 | 6762.7803 | 6402.547 | 6312.397 | 360.2333 | 71.20526 | 18.94439
48.27 | 6621.4307 | 6402.956 | 6312.48 | 218.4748 | 71.35936 | 19.11632
48.279999 | 6755.8076 | 6403.372 | 6312.563 | 352.4357 | 71.51695 | 19.29179
48.290001 | 6784.8335 | 6403.796 | 6312.646 | 381.0376 | 71.67833 | 19.47118
48.299999 | 7042.7725 | 6404.227 | 6312.73 | 638.545 | 71.84347 | 19.65435
48.310001 | 7093.1787 | 6404.668 | 6312.813 | 688.5111 | 72.01273 | 19.84169
48.32 | 6921.2788 | 6405.118 | 6312.897 | 516.1611 | 72.1861 | 20.03465
48.330002 | 6767.5703 | 6405.563 | 6312.981 | 362.0068 | 72.35226 | 20.2304
48.34 | 6802.8999 | 6406.03 | 6313.065 | 396.8699 | 72.53458 | 20.43058
48.349998 | 6809.8687 | 6406.506 | 6313.149 | 403.3628 | 72.72165 | 20.63529
48.360001 | 7032.4663 | 6406.992 | 6313.233 | 625.4741 | 72.9139 | 20.8449
48.369999 | 7069.7612 | 6407.488 | 6313.318 | 662.2728 | 73.11129 | 21.05926
48.380001 | 7025.9858 | 6407.996 | 6313.403 | 617.99 | 73.31436 | 21.27888
48.389999 | 7043.7637 | 6408.514 | 6313.487 | 635.2495 | 73.52319 | 21.50358
48.400002 | 6962.0107 | 6409.045 | 6313.572 | 552.966 | 73.73836 | 21.73392
48.41 | 6934.9043 | 6409.581 | 6313.657 | 525.3229 | 73.95417 | 21.96979
48.419998 | 6933.3335 | 6410.137 | 6313.743 | 523.1966 | 74.18274 | 22.21142
48.43 | 6811.8179 | 6410.706 | 6313.828 | 401.1115 | 74.41894 | 22.45928
48.439999 | 6877.7637 | 6411.29 | 6313.914 | 466.4738 | 74.663 | 22.71324
48.450001 | 6738.2598 | 6411.889 | 6313.999 | 326.3708 | 74.91571 | 22.97391
48.459999 | 6868.3335 | 6412.504 | 6314.085 | 455.8297 | 75.17751 | 23.24112
48.470001 | 6827.603 | 6413.136 | 6314.171 | 414.4669 | 75.4494 | 23.51555
48.48 | 6546.187 | 6413.786 | 6314.257 | 132.4006 | 75.73199 | 23.79715
48.490002 | 6503.481 | 6414.456 | 6314.343 | 89.02482 | 76.02643 | 24.08632
48.5 | 6535.1738 | 6415.147 | 6314.43 | 120.0272 | 76.33355 | 24.38332
48.509998 | 6709.2734 | 6415.859 | 6314.516 | 293.4142 | 76.65473 | 24.68838
48.52 | 6723.2061 | 6416.596 | 6314.603 | 306.6097 | 76.99156 | 25.00217
48.529999 | 6515.8857 | 6417.359 | 6314.689 | 98.5265 | 77.34532 | 25.32454
48.540001 | 6553.5967 | 6418.149 | 6314.776 | 135.4475 | 77.71676 | 25.65637
48.549999 | 6494.8262 | 6418.971 | 6314.863 | 75.85546 | 78.11029 | 25.99749
48.560001 | 6475 | 6419.826 | 6314.95 | 55.17403 | 78.52715 | 26.34886
48.57 | 6388.2954 | 6420.718 | 6315.037 | -32.42241 | 78.97031 | 26.71048
48.580002 | 6386.6582 | 6421.649 | 6315.124 | -34.99059 | 79.44164 | 27.08295
48.59 | 6404.9829 | 6422.623 | 6315.211 | -17.63965 | 79.94441 | 27.4667
48.599998 | 6488.1616 | 6423.643 | 6315.299 | 64.51827 | 80.48244 | 27.8621
48.610001 | 6581.4458 | 6424.715 | 6315.386 | 156.7304 | 81.05902 | 28.27014
48.619999 | 6453.9009 | 6425.844 | 6315.474 | 28.05732 | 81.67911 | 28.69071
48.630001 | 6403.3965 | 6427.033 | 6315.561 | -23.6367 | 82.34672 | 29.12508
48.639999 | 6777.876 | 6428.288 | 6315.649 | 349.5876 | 83.0662 | 29.57316
48.650002 | 6583.5576 | 6429.616 | 6315.737 | 153.9415 | 83.84294 | 30.03632
48.66 | 6587.749 | 6431.02 | 6315.825 | 156.7287 | 84.68091 | 30.5147
48.669998 | 6482.7002 | 6432.508 | 6315.913 | 50.19265 | 85.58594 | 31.00903
48.68 | 6258.4097 | 6434.085 | 6316.001 | -175.6748 | 86.56327 | 31.52068
48.689999 | 6221.5352 | 6435.756 | 6316.089 | -214.2204 | 87.61738 | 32.04965
48.700001 | 6330.5229 | 6437.528 | 6316.177 | -107.0047 | 88.7532 | 32.59768
48.709999 | 6338.5649 | 6439.404 | 6316.265 | -100.8393 | 89.97446 | 33.1648
48.720001 | 6195.0732 | 6441.391 | 6316.353 | -246.3174 | 91.28457 | 33.75292
48.73 | 6072.8174 | 6443.489 | 6316.441 | -370.6714 | 92.68496 | 34.36239
48.740002 | 6102.5796 | 6445.7 | 6316.53 | -343.1208 | 94.17606 | 34.9946
48.75 | 6399.0396 | 6448.022 | 6316.618 | -48.98222 | 95.753 | 35.6507
48.759998 | 6330.6543 | 6450.449 | 6316.707 | -119.7945 | 97.41053 | 36.33171
48.77 | 6265.4448 | 6452.972 | 6316.795 | -187.5274 | 99.13736 | 37.03984
48.779999 | 6435.1797 | 6455.573 | 6316.884 | -20.3938 | 100.9146 | 37.7754
48.790001 | 6555.3198 | 6458.232 | 6316.972 | 97.08821 | 102.7184 | 38.54113
48.799999 | 6418.0737 | 6460.915 | 6317.061 | -42.84082 | 104.5164 | 39.33747
48.810001 | 6277.0054 | 6463.587 | 6317.149 | -186.5812 | 106.2698 | 40.1675
48.82 | 6210.8359 | 6466.204 | 6317.238 | -255.3679 | 107.9337 | 41.03214
48.830002 | 6154.3481 | 6468.722 | 6317.327 | -314.3739 | 109.4616 | 41.93382
48.84 | 6161.2148 | 6471.098 | 6317.415 | -309.8829 | 110.8077 | 42.87471
48.849998 | 6082.0298 | 6473.297 | 6317.504 | -391.2671 | 111.9361 | 43.85683
48.860001 | 6142.897 | 6475.301 | 6317.593 | -332.4035 | 112.8239 | 44.88398
48.869999 | 6316.1509 | 6477.101 | 6317.681 | -160.9504 | 113.4626 | 45.95724
48.880001 | 6592.1074 | 6478.715 | 6317.77 | 113.3927 | 113.8631 | 47.08141
48.889999 | 6379.3433 | 6480.166 | 6317.859 | -100.8232 | 114.0497 | 48.25787
48.900002 | 6468.5469 | 6481.496 | 6317.948 | -12.94957 | 114.0566 | 49.49214
48.91 | 6464.8506 | 6482.746 | 6318.036 | -17.89545 | 113.923 | 50.78654
48.919998 | 6398.2285 | 6483.953 | 6318.125 | -85.72458 | 113.6826 | 52.14523
48.93 | 6247.5503 | 6485.154 | 6318.214 | -237.6037 | 113.3655 | 53.57449
48.939999 | 6305.2383 | 6486.369 | 6318.303 | -181.1308 | 112.9893 | 55.07703
48.950001 | 6604.4336 | 6487.616 | 6318.392 | 116.8174 | 112.5638 | 56.66086
48.959999 | 6451.1611 | 6488.899 | 6318.48 | -37.73793 | 112.0893 | 58.32944
48.970001 | 6293.1216 | 6490.224 | 6318.569 | -197.102 | 111.5623 | 60.09235
48.98 | 6350.3628 | 6491.59 | 6318.658 | -141.2269 | 110.977 | 61.95494
48.990002 | 6452.1914 | 6493.003 | 6318.746 | -40.81201 | 110.3307 | 63.92632
49 | 6455.7188 | 6494.478 | 6318.835 | -38.75953 | 109.6274 | 66.01584
49.009998 | 6360.0977 | 6496.032 | 6318.924 | -135.9346 | 108.8755 | 68.23307
49.02 | 6519.3994 | 6497.696 | 6319.012 | 21.70312 | 108.0912 | 70.59275
49.029999 | 6427.5571 | 6499.5 | 6319.101 | -71.94295 | 107.2949 | 73.10422
49.040001 | 6396.1436 | 6501.487 | 6319.19 | -105.3432 | 106.5094 | 75.78794
49.049999 | 6425.5981 | 6503.689 | 6319.278 | -78.09052 | 105.7564 | 78.65421
49.060001 | 6599.5796 | 6506.151 | 6319.367 | 93.42837 | 105.0563 | 81.72839
49.07 | 6745.8291 | 6508.909 | 6319.455 | 236.9202 | 104.4254 | 85.02854
49.080002 | 6896.2793 | 6512 | 6319.543 | 384.2791 | 103.8761 | 88.58075
49.09 | 6831.291 | 6515.463 | 6319.632 | 315.8285 | 103.4179 | 92.41292
49.099998 | 6768.1392 | 6519.33 | 6319.72 | 248.8088 | 103.0556 | 96.55479
49.110001 | 6580.0654 | 6523.647 | 6319.808 | 56.4186 | 102.7912 | 101.0474
49.119999 | 6614.0576 | 6528.443 | 6319.896 | 85.61427 | 102.6244 | 105.9225
49.130001 | 6667.0898 | 6533.77 | 6319.985 | 133.3196 | 102.5526 | 111.233
49.139999 | 6636.8979 | 6539.662 | 6320.073 | 97.23617 | 102.5703 | 117.0187
49.150002 | 6783.623 | 6546.176 | 6320.161 | 237.4474 | 102.6708 | 123.3441
49.16 | 6941.1045 | 6553.375 | 6320.249 | 387.7299 | 102.8446 | 130.2814
49.169998 | 6765.9761 | 6561.27 | 6320.336 | 204.7065 | 103.0799 | 137.8532
49.18 | 6624.0566 | 6569.949 | 6320.424 | 54.10796 | 103.363 | 146.1613
49.189999 | 6764.4033 | 6579.578 | 6320.512 | 184.8249 | 103.7997 | 155.2667
49.200001 | 7006.2007 | 6589.996 | 6320.6 | 416.2044 | 104.1303 | 165.2663
49.209999 | 6833.1084 | 6601.374 | 6320.687 | 231.7348 | 104.4588 | 176.2276
49.220001 | 7029.5337 | 6613.804 | 6320.775 | 415.73 | 104.7698 | 188.2592
49.23 | 7085.1587 | 6627.35 | 6320.862 | 457.8091 | 105.0499 | 201.4375
49.240002 | 7005.7417 | 6642.101 | 6320.95 | 363.6405 | 105.2909 | 215.8608
49.25 | 6945.5884 | 6658.145 | 6321.037 | 287.4438 | 105.489 | 231.6188
49.259998 | 7077.8979 | 6675.56 | 6321.124 | 402.3374 | 105.6458 | 248.7909
49.27 | 7024.5195 | 6694.489 | 6321.211 | 330.0304 | 105.8006 | 267.4775
49.279999 | 7085.7866 | 6714.899 | 6321.298 | 370.8872 | 105.8941 | 287.7074
49.290001 | 7053.9736 | 6736.908 | 6321.385 | 317.0653 | 105.9693 | 309.5543
49.299999 | 7027.0693 | 6760.489 | 6321.471 | 266.58 | 106.0337 | 332.9841
49.310001 | 6987.4487 | 6785.649 | 6321.558 | 201.8 | 106.094 | 357.9966
49.32 | 7275.1553 | 6812.256 | 6321.645 | 462.8994 | 106.153 | 384.4582
49.330002 | 7100.0928 | 6840.147 | 6321.731 | 259.9458 | 106.2118 | 412.2042
49.34 | 6902.21 | 6869.059 | 6321.817 | 33.15103 | 106.2689 | 440.9728
49.349998 | 6916.5645 | 6898.623 | 6321.904 | 17.9412 | 106.3216 | 470.3982
49.360001 | 6858.5508 | 6928.434 | 6321.99 | -69.88365 | 106.368 | 500.0769
49.369999 | 7032.583 | 6957.942 | 6322.076 | 74.64084 | 106.4057 | 529.4609
49.380001 | 7174.6548 | 6986.633 | 6322.161 | 188.0217 | 106.4356 | 558.0362
49.389999 | 6976.2271 | 7013.949 | 6322.247 | -37.72188 | 106.4592 | 585.2428
49.400002 | 6819.2622 | 7039.543 | 6322.333 | -220.2807 | 106.5418 | 610.6685
49.41 | 6946.7993 | 7062.927 | 6322.418 | -116.1277 | 106.5668 | 633.9422
49.419998 | 7142.6001 | 7083.964 | 6322.503 | 58.63603 | 106.6005 | 654.8602
49.43 | 7080.1621 | 7102.591 | 6322.588 | -22.42857 | 106.6494 | 673.3529
49.439999 | 6825.0371 | 7118.775 | 6322.673 | -293.7381 | 106.7176 | 689.3842
49.450001 | 6805.6572 | 7132.538 | 6322.758 | -326.8813 | 106.81 | 702.9702
49.459999 | 6880.6099 | 7143.825 | 6322.843 | -263.2149 | 106.9289 | 714.0529
49.470001 | 6887.6528 | 7152.515 | 6322.928 | -264.8626 | 107.077 | 722.5107
49.48 | 6914.1748 | 7158.413 | 6323.012 | -244.2382 | 107.2719 | 728.129
49.490002 | 6746.2715 | 7161.226 | 6323.096 | -414.9546 | 107.4808 | 730.649
49.5 | 6818.8047 | 7160.723 | 6323.18 | -341.9186 | 107.72 | 729.823
49.509998 | 6737.4634 | 7156.743 | 6323.264 | -419.2792 | 107.9891 | 725.4891
49.52 | 6439.6279 | 7149.239 | 6323.348 | -709.6116 | 108.2881 | 717.6033
49.529999 | 6423.7046 | 7138.375 | 6323.432 | -714.6699 | 108.6152 | 706.3276
49.540001 | 6327.2642 | 7124.426 | 6323.515 | -797.162 | 108.9702 | 691.9408
49.549999 | 6540.8589 | 7107.858 | 6323.598 | -566.9988 | 109.3514 | 674.9079
49.560001 | 6565.9438 | 7089.15 | 6323.682 | -523.2057 | 109.7585 | 655.7094
49.57 | 6535.5454 | 7068.846 | 6323.765 | -533.3007 | 110.1901 | 634.8914
49.580002 | 6649.5352 | 7047.414 | 6323.847 | -397.8788 | 110.6457 | 612.921
49.59 | 6642.7812 | 7025.237 | 6323.93 | -382.4556 | 111.1241 | 590.1828
49.599998 | 6435.7305 | 7002.599 | 6324.012 | -566.8688 | 111.6248 | 566.9623
49.610001 | 6391.0679 | 6979.653 | 6324.094 | -588.5849 | 112.1477 | 543.4107
49.619999 | 6588.9468 | 6956.53 | 6324.176 | -367.5827 | 112.6914 | 519.6617
49.630001 | 6694.8726 | 6933.265 | 6324.258 | -238.3921 | 113.2563 | 495.7501
49.639999 | 6665.7407 | 6909.989 | 6324.34 | -244.248 | 113.8414 | 471.8073
49.650002 | 6491.9331 | 6886.717 | 6324.421 | -394.7835 | 114.4474 | 447.8478
49.66 | 6251.104 | 6863.649 | 6324.503 | -612.545 | 115.0735 | 424.0728
49.669998 | 6438.2373 | 6840.975 | 6324.584 | -402.7378 | 115.7197 | 400.6717
49.68 | 6757.7002 | 6818.881 | 6324.665 | -61.18045 | 116.3872 | 377.829
49.689999 | 6435.7266 | 6797.61 | 6324.745 | -361.8833 | 117.0752 | 355.7896
49.700001 | 6337.8159 | 6777.321 | 6324.826 | -439.5048 | 117.7849 | 334.7102
49.709999 | 6424.8667 | 6758.2 | 6324.906 | -333.3329 | 118.5162 | 314.7776
49.720001 | 6323.0898 | 6740.331 | 6324.986 | -417.2412 | 119.2708 | 296.0744
49.73 | 6347.4585 | 6723.807 | 6325.066 | -376.3483 | 120.0488 | 278.6925
49.740002 | 6272.438 | 6708.654 | 6325.145 | -436.2159 | 120.8517 | 262.657
49.75 | 6287.5845 | 6694.87 | 6325.224 | -407.2853 | 121.6807 | 247.9646
49.759998 | 6266.1738 | 6682.436 | 6325.304 | -416.262 | 122.537 | 234.5952
49.77 | 6262.0352 | 6671.291 | 6325.382 | -409.2553 | 123.4236 | 222.4845
49.779999 | 6314.7671 | 6661.395 | 6325.461 | -346.6275 | 124.3412 | 211.5923
49.790001 | 6255.2368 | 6652.659 | 6325.54 | -397.4226 | 125.2931 | 201.8267
49.799999 | 6315.0347 | 6645.021 | 6325.618 | -329.9866 | 126.2811 | 193.1224
49.810001 | 6284.0308 | 6638.383 | 6325.696 | -354.3518 | 127.3093 | 185.3776
49.82 | 6186.4282 | 6632.657 | 6325.773 | -446.2287 | 128.38 | 178.5035
49.830002 | 6146.3594 | 6627.747 | 6325.851 | -481.3873 | 129.4977 | 172.3981
49.84 | 6183.54 | 6623.545 | 6325.928 | -440.0048 | 130.6661 | 166.9506
49.849998 | 6176.0928 | 6619.963 | 6326.005 | -443.8705 | 131.8894 | 162.0687
49.860001 | 5993.4863 | 6616.86 | 6326.082 | -623.3741 | 133.1743 | 157.6042
49.869999 | 6044.333 | 6614.154 | 6326.158 | -569.8214 | 134.5241 | 153.472
49.880001 | 6193.0137 | 6611.748 | 6326.235 | -418.7344 | 135.946 | 149.5675
49.889999 | 6132.0728 | 6609.573 | 6326.311 | -477.5002 | 137.4449 | 145.8175
49.900002 | 5996.4434 | 6607.571 | 6326.386 | -611.1275 | 139.0285 | 142.1561
49.91 | 6077.2612 | 6605.718 | 6326.462 | -528.4565 | 140.7024 | 138.5536
49.919998 | 5839.8159 | 6604.007 | 6326.537 | -764.1914 | 142.4731 | 134.9973
49.93 | 5825.917 | 6602.45 | 6326.612 | -776.5333 | 144.3497 | 131.4887
49.939999 | 5920.0479 | 6601.076 | 6326.686 | -681.0279 | 146.3363 | 128.053
49.950001 | 5959.4453 | 6599.901 | 6326.761 | -640.456 | 148.441 | 124.6995
49.959999 | 6144.3013 | 6598.959 | 6326.835 | -454.6572 | 150.668 | 121.4555
49.970001 | 6080.5957 | 6598.257 | 6326.909 | -517.6608 | 153.0234 | 118.3243
49.98 | 6048.6445 | 6597.804 | 6326.982 | -549.1595 | 155.509 | 115.3126
49.990002 | 6194.1733 | 6597.589 | 6327.056 | -403.416 | 158.1259 | 112.4077
50 | 6261.8022 | 6597.596 | 6327.129 | -335.794 | 160.8711 | 109.5965
50.009998 | 6290.251 | 6597.796 | 6327.201 | -307.5452 | 163.7363 | 106.8586
50.02 | 6276.436 | 6598.16 | 6327.274 | -321.7242 | 166.7121 | 104.1743
50.029999 | 6231.3506 | 6598.652 | 6327.346 | -367.3011 | 169.7738 | 101.532
50.040001 | 6316.644 | 6599.235 | 6327.418 | -282.5908 | 172.8948 | 98.92237
50.049999 | 6387.7134 | 6599.875 | 6327.489 | -212.1613 | 176.0342 | 96.35138
50.060001 | 6129.9316 | 6600.529 | 6327.56 | -470.5973 | 179.1454 | 93.82307
50.07 | 6163.3184 | 6601.155 | 6327.631 | -437.837 | 182.17 | 91.35408
50.080002 | 6230.8608 | 6601.705 | 6327.702 | -370.8442 | 185.0466 | 88.95632
50.09 | 6391.4482 | 6602.129 | 6327.772 | -210.6805 | 187.7132 | 86.6432
50.099998 | 6458.3335 | 6602.38 | 6327.842 | -144.0464 | 190.1146 | 84.42303
50.110001 | 6429.1025 | 6602.423 | 6327.912 | -173.3205 | 192.2131 | 82.29789
50.119999 | 6369.937 | 6602.235 | 6327.981 | -232.2978 | 193.9843 | 80.26913
50.130001 | 6589.2856 | 6601.813 | 6328.05 | -12.52725 | 195.4336 | 78.32878
50.139999 | 6598.3662 | 6601.173 | 6328.119 | -2.806767 | 196.5816 | 76.47213
50.150002 | 6395.1958 | 6600.35 | 6328.188 | -205.154 | 197.4716 | 74.69046
50.16 | 6435.6064 | 6599.383 | 6328.256 | -163.7762 | 198.1506 | 72.9763
50.169998 | 6524.0483 | 6598.32 | 6328.324 | -74.27137 | 198.6697 | 71.32645
50.18 | 6495.1743 | 6597.203 | 6328.391 | -102.0291 | 199.0739 | 69.73851
50.189999 | 6666.6172 | 6596.068 | 6328.458 | 70.54945 | 199.3953 | 68.21434
50.200001 | 6610.7603 | 6594.936 | 6328.525 | 15.82429 | 199.6566 | 66.75443
50.209999 | 6474.6426 | 6593.816 | 6328.591 | -119.1732 | 199.8622 | 65.36221
50.220001 | 6308.4551 | 6592.707 | 6328.658 | -284.2517 | 200.0122 | 64.0371
50.23 | 6307.8691 | 6591.599 | 6328.723 | -283.7299 | 200.0961 | 62.77954
50.240002 | 6547.2671 | 6590.481 | 6328.789 | -43.2137 | 200.1059 | 61.58619
50.25 | 6687.8833 | 6589.343 | 6328.854 | 98.53997 | 200.0365 | 60.45299
50.259998 | 6656.3838 | 6588.184 | 6328.919 | 68.20011 | 199.8914 | 59.3738
50.27 | 6691.0063 | 6587.006 | 6328.983 | 104.0002 | 199.6815 | 58.34162
50.279999 | 6526.5078 | 6585.826 | 6329.047 | -59.31796 | 199.4278 | 57.35101
50.290001 | 6263.1841 | 6584.662 | 6329.111 | -321.4783 | 199.1558 | 56.39589
50.299999 | 6367.417 | 6583.541 | 6329.174 | -216.1241 | 198.8936 | 55.47356
50.310001 | 6645.4233 | 6582.488 | 6329.237 | 62.93556 | 198.6694 | 54.58134
50.32 | 6647.1904 | 6581.527 | 6329.3 | 65.66303 | 198.5079 | 53.7198
50.330002 | 6642.7612 | 6580.682 | 6329.362 | 62.07919 | 198.4304 | 52.88969
50.34 | 6721.3979 | 6579.969 | 6329.424 | 141.4288 | 198.452 | 52.09335
50.349998 | 6727.0869 | 6579.402 | 6329.485 | 147.6851 | 198.584 | 51.33252
50.360001 | 6670.8794 | 6578.988 | 6329.546 | 91.89117 | 198.8331 | 50.6087
50.369999 | 6638.563 | 6578.733 | 6329.607 | 59.82956 | 199.2024 | 49.92382
50.380001 | 6313.3657 | 6578.639 | 6329.668 | -265.2728 | 199.693 | 49.2779
50.389999 | 6355.0591 | 6578.702 | 6329.728 | -223.6429 | 200.3028 | 48.67156
50.400002 | 6396.0347 | 6578.921 | 6329.787 | -182.8861 | 201.0299 | 48.10365
50.41 | 6346.5039 | 6579.29 | 6329.847 | -232.7859 | 201.8694 | 47.5739
50.419998 | 6407.3599 | 6579.804 | 6329.905 | -172.444 | 202.8178 | 47.08072
50.43 | 6418.9087 | 6580.86 | 6329.964 | -161.9515 | 204.2739 | 46.62239
50.439999 | 6408.3335 | 6581.646 | 6330.022 | -173.3129 | 205.4267 | 46.19771
50.450001 | 6493.5317 | 6582.559 | 6330.08 | -89.0278 | 206.6753 | 45.80454
50.459999 | 6357.4062 | 6583.593 | 6330.137 | -226.1863 | 208.0139 | 45.44162
50.470001 | 6235.3081 | 6584.741 | 6330.194 | -349.4329 | 209.4402 | 45.10686
50.48 | 6363.9683 | 6585.998 | 6330.25 | -222.0301 | 210.9491 | 44.7989
50.490002 | 6422.0122 | 6588.161 | 6330.307 | -166.1483 | 213.3378 | 44.51609
50.5 | 6207.4004 | 6589.622 | 6330.362 | -382.2219 | 215.003 | 44.25702
50.509998 | 6198.75 | 6591.179 | 6330.418 | -392.4288 | 216.7409 | 44.02025
50.52 | 6309.4219 | 6592.828 | 6330.473 | -283.4061 | 218.5512 | 43.80431
50.529999 | 6330.3838 | 6594.564 | 6330.527 | -264.1804 | 220.4289 | 43.60825
50.540001 | 6375.7305 | 6596.386 | 6330.581 | -220.6558 | 222.3746 | 43.43062
50.549999 | 6450.6875 | 6598.29 | 6330.635 | -147.6022 | 224.3843 | 43.27064
50.560001 | 6311.813 | 6600.274 | 6330.688 | -288.4612 | 226.4591 | 43.12708
50.57 | 6283.9346 | 6602.336 | 6330.741 | -318.4015 | 228.596 | 42.9992
50.580002 | 6184.7461 | 6604.475 | 6330.793 | -419.7288 | 230.7955 | 42.88613
50.59 | 6439.3193 | 6606.688 | 6330.845 | -167.3691 | 233.0561 | 42.78708
50.599998 | 6367.3428 | 6608.975 | 6330.897 | -241.6325 | 235.3771 | 42.70141
50.610001 | 6168.6797 | 6611.338 | 6330.948 | -442.6579 | 237.7613 | 42.62836
50.619999 | 6253.7676 | 6613.771 | 6330.999 | -360.0034 | 240.2049 | 42.56747
50.630001 | 6322.2607 | 6616.279 | 6331.049 | -294.0178 | 242.7115 | 42.51808
50.639999 | 6123.792 | 6618.857 | 6331.099 | -495.065 | 245.2784 | 42.47984
50.650002 | 5946.8188 | 6621.711 | 6331.148 | -674.8926 | 248.1111 | 42.45217
50.66 | 5997.6074 | 6624.436 | 6331.197 | -626.8288 | 250.8043 | 42.43473
50.669998 | 6119.7153 | 6627.234 | 6331.246 | -507.5183 | 253.5607 | 42.42722
50.68 | 6241.8862 | 6630.107 | 6331.294 | -388.2207 | 256.384 | 42.42916
50.689999 | 6300.0298 | 6633.053 | 6331.341 | -333.0235 | 259.2715 | 42.4404
50.700001 | 6208.2397 | 6636.077 | 6331.389 | -427.8371 | 262.2277 | 42.46048
50.709999 | 6180.5576 | 6639.575 | 6331.435 | -459.0176 | 265.6507 | 42.4893
50.720001 | 6580.2593 | 6642.753 | 6331.482 | -62.49408 | 268.7453 | 42.52651
50.73 | 6275.8042 | 6646.009 | 6331.527 | -370.2052 | 271.9101 | 42.57192
50.740002 | 5880.9102 | 6649.346 | 6331.573 | -768.4357 | 275.1477 | 42.62543
50.75 | 6096.269 | 6652.764 | 6331.618 | -556.4947 | 278.4593 | 42.68668
50.759998 | 5920.7798 | 6656.263 | 6331.662 | -735.4835 | 281.8455 | 42.75565
50.77 | 6051.3091 | 6659.851 | 6331.706 | -608.5415 | 285.3124 | 42.8321
50.779999 | 6293.8936 | 6663.523 | 6331.75 | -369.6289 | 288.8569 | 42.91596
50.790001 | 6258.8896 | 6667.285 | 6331.793 | -408.3953 | 292.4851 | 43.00703
50.799999 | 6189.0977 | 6671.135 | 6331.835 | -482.0377 | 296.1949 | 43.1052
50.810001 | 6224.582 | 6675.081 | 6331.877 | -450.4988 | 299.993 | 43.21038
50.82 | 6073.8574 | 6679.12 | 6331.919 | -605.2621 | 303.878 | 43.32245
50.830002 | 6115.3281 | 6683.256 | 6331.96 | -567.928 | 307.8545 | 43.44136264
50.84 | 6287.7407 | 6687.491 | 6332.001 | -399.7507 | 311.9235 | 43.56692
50.849998 | 6171.4619 | 6691.827 | 6332.041 | -520.3651 | 316.0867 | 43.69916
50.860001 | 6061.3901 | 6696.271 | 6332.081 | -634.8809 | 320.3521 | 43.83803
50.869999 | 5940.3765 | 6700.819 | 6332.12 | -760.4426 | 324.7157 | 43.98335
50.880001 | 6075.0117 | 6705.48 | 6332.159 | -630.4687 | 329.1863 | 44.13516
50.889999 | 6251.6064 | 6710.252 | 6332.197 | -458.6456 | 333.7616 | 44.29334
50.900002 | 6395.5444 | 6715.143 | 6332.235 | -319.599 | 338.4505 | 44.45795
50.91 | 6340.748 | 6720.152 | 6332.272 | -379.4041 | 343.2511 | 44.62878
50.919998 | 6376.1191 | 6725.283 | 6332.309 | -349.1638 | 348.1681 | 44.80594
50.93 | 6365.0132 | 6730.544 | 6332.345 | -365.5311 | 353.2096 | 44.9894
50.939999 | 6562.1802 | 6735.933 | 6332.381 | -173.753 | 358.3731 | 45.17909
50.950001 | 6596.2275 | 6741.46 | 6332.416 | -145.232 | 363.6682 | 45.37503
50.959999 | 6511.9233 | 6747.121 | 6332.451 | -235.1978 | 369.0929 | 45.57712
50.970001 | 6502.5366 | 6752.929 | 6332.485 | -250.3926 | 374.6583 | 45.78548
50.98 | 6589.7876 | 6759.474 | 6332.519 | -169.6861 | 380.9546 | 45.99996
50.990002 | 6562.7998 | 6765.58 | 6332.552 | -202.7805 | 386.8071 | 46.22077
51 | 6595.4741 | 6771.843 | 6332.585 | -176.3691 | 392.8104 | 46.44765
51.009998 | 6822.9102 | 6778.266 | 6332.617 | 44.64456 | 398.9675 | 46.68078
51.02 | 6849.2334 | 6784.861 | 6332.649 | 64.37233 | 405.2918 | 46.9202
51.029999 | 6759.6675 | 6791.625 | 6332.68 | -31.95708 | 411.7785 | 47.16582
51.040001 | 6938.6362 | 6798.571 | 6332.711 | 140.0652 | 418.4423 | 47.4178
51.049999 | 6893.4541 | 6805.698 | 6332.741 | 87.75616 | 425.2809 | 47.67594
51.060001 | 6781.3657 | 6813.363 | 6332.771 | -31.99712 | 432.6553 | 47.93685
51.07 | 6944.5029 | 6820.881 | 6332.8 | 123.6223 | 439.8731 | 48.20771
51.080002 | 7122.4326 | 6828.605 | 6332.828 | 293.8278 | 447.2913 | 48.48509
51.09 | 7053.6899 | 6836.54 | 6332.856 | 217.1503 | 454.9144 | 48.76876
51.099998 | 7029.2935 | 6844.691 | 6332.884 | 184.6027 | 462.748 | 49.05895
51.110001 | 7017.7759 | 6853.077 | 6332.911 | 164.699 | 470.8102 | 49.3558
51.119999 | 7123.4219 | 6861.693 | 6332.937 | 261.7293 | 479.0962 | 49.65909
51.130001 | 7089.7959 | 6870.558 | 6332.963 | 219.2375 | 487.6261 | 49.96915
51.139999 | 7129.7603 | 6879.671 | 6332.989 | 250.0897 | 496.3982 | 50.28392
51.150002 | 7065.5781 | 6889.054 | 6333.013 | 176.5237 | 505.4336 | 50.60748
51.16 | 7112.3076 | 6898.708 | 6333.038 | 213.5997 | 514.7327 | 50.93768
51.169998 | 7148.2827 | 6908.642 | 6333.061 | 239.641 | 524.3056 | 51.27484
51.18 | 6946.4717 | 6918.879 | 6333.084 | 27.59301 | 534.1752 | 51.61904
51.189999 | 6911.0137 | 6929.417 | 6333.107 | -18.4029 | 544.3392 | 51.97026
51.200001 | 7040.6074 | 6940.575 | 6333.129 | 100.0326 | 555.117 | 52.3287
51.209999 | 7128.9438 | 6951.763 | 6333.151 | 177.1806 | 565.9183 | 52.69422
51.220001 | 7102.1128 | 6963.304 | 6333.172 | 138.8086 | 577.0654 | 53.0672
51.23 | 6952.7256 | 6975.202 | 6333.192 | -22.47599 | 588.5622 | 53.44743
51.240002 | 6989.5688 | 6987.475 | 6333.212 | 2.094277 | 600.4273 | 53.83537
51.25 | 7182.6816 | 7000.137 | 6333.231 | 182.5446 | 612.6753 | 54.23069
51.259998 | 7290.1499 | 7013.202 | 6333.25 | 276.9481 | 625.3182 | 54.63377
51.27 | 7191.772 | 7026.703 | 6333.268 | 165.0689 | 638.3904 | 55.0448
51.279999 | 7109.1187 | 7040.811 | 6333.285 | 68.30788 | 652.0617 | 55.46364
51.290001 | 6946.6113 | 7055.218 | 6333.302 | -108.6064 | 666.0245 | 55.89074
51.299999 | 6779.062 | 7070.099 | 6333.319 | -291.0371 | 680.4545 | 56.32575
51.310001 | 6965.6655 | 7085.496 | 6333.335 | -119.8302 | 695.3917 | 56.76934
51.32 | 7094.7241 | 7101.416 | 6333.35 | -6.692227 | 710.8452 | 57.22117
51.330002 | 6949.3413 | 7117.891 | 6333.365 | -168.5496 | 726.8446 | 57.68176
51.34 | 6819.2651 | 7134.943 | 6333.379 | -315.678 | 743.4135 | 58.15084
51.349998 | 6865.3398 | 7152.595 | 6333.392 | -287.2548 | 760.5736 | 58.62885
51.360001 | 6813.6914 | 7170.89759 | 6333.405 | -357.2062 | 778.3764 | 59.11609
51.369999 | 6774.0938 | 7189.853 | 6333.417 | -415.759 | 796.8231 | 59.61225
51.380001 | 6820.0762 | 7209.519 | 6333.429 | -389.4431 | 815.9721 | 60.11798
51.389999 | 6757.7549 | 7229.907 | 6333.44 | -472.152 | 835.8335 | 60.633
51.400002 | 6844.5742 | 7251.079 | 6333.451 | -406.5051 | 856.4704 | 61.15798
51.41 | 6888.3511 | 7273.053 | 6333.461 | -384.7021 | 877.8998 | 61.69252
51.419998 | 6908.5156 | 7295.87 | 6333.47 | -387.3541 | 900.1622 | 62.23719
51.43 | 6907.1997 | 7319.603 | 6333.479 | -412.4033 | 923.3317 | 62.79223
51.439999 | 6755.8882 | 7344.262 | 6333.487 | -588.3737 | 947.417 | 63.35764
51.450001 | 6758.4849 | 7369.931 | 6333.495 | -611.4462 | 972.5024 | 63.93384
51.459999 | 6829.187 | 7396.632 | 6333.502 | -567.445 | 998.6095 | 64.52064
51.470001 | 6810.4131 | 7424.457 | 6333.508 | -614.0435 | 1025.83 | 65.11879
51.48 | 6833.3027 | 7453.44 | 6333.514 | -620.1376 | 1054.198 | 65.72799
51.490002 | 6894.7339 | 7483.66 | 6333.519 | -588.9257 | 1083.792 | 66.34904
51.5 | 6906.2754 | 7515.181 | 6333.524 | -608.9059 | 1114.676 | 66.98151
51.509998 | 6874.0439 | 7548.071 | 6333.527 | -674.0266 | 1146.917 | 67.62609
51.52 | 7024.3115 | 7582.452 | 6333.531 | -558.1408 | 1180.638 | 68.28314
51.529999 | 7187.189 | 7618.358 | 6333.533 | -431.1689 | 1215.872 | 68.95262
51.540001 | 7209.4658 | 7655.932 | 6333.536 | -446.4661 | 1252.761 | 69.63511
51.549999 | 7148.2642 | 7695.228 | 6333.537 | -546.9638 | 1291.361 | 70.33041
51.560001 | 7152.8511 | 7736.406 | 6333.538 | -583.5553 | 1331.829 | 71.03943
51.57 | 7138.8467 | 7779.547 | 6333.538 | -640.7005 | 1374.247 | 71.76185
51.580002 | 7106.3457 | 7824.794 | 6333.538 | -718.4485 | 1418.758 | 72.49865
51.59 | 7476.3877 | 7872.283 | 6333.536 | -395.8953 | 1465.497 | 73.24937
51.599998 | 7713.4849 | 7922.144 | 6333.535 | -208.6595 | 1514.595 | 74.01489
51.610001 | 7711.5195 | 7974.613 | 6333.532 | -263.0931 | 1566.284 | 74.79576
51.619999 | 7775.1899 | 8029.781 | 6333.529 | -254.591 | 1620.66 | 75.59154
51.630001 | 7796.1128 | 8087.926 | 6333.526 | -291.8129 | 1677.996 | 76.40354
51.639999 | 7865.4785 | 8149.189 | 6333.522 | -283.7102 | 1738.436 | 77.23125
51.650002 | 8044.9092 | 8213.892 | 6333.517 | -168.9827 | 1802.299 | 78.07595
51.66 | 8253.1328 | 8282.232 | 6333.511 | -29.0994 | 1869.784 | 78.93707
51.669998 | 8159.2207 | 8354.497 | 6333.505 | -195.2765 | 1941.176 | 79.81568
51.68 | 8055.1167 | 8431.113 | 6333.498 | -375.9962 | 2016.902 | 80.71229
51.689999 | 8109.4556 | 8512.316 | 6333.491 | -402.8606 | 2097.198 | 81.62702
51.700001 | 8264.2559 | 8598.632 | 6333.483 | -334.3757 | 2182.588 | 82.56071
51.709999 | 8561.1182 | 8690.405 | 6333.474 | -129.2865 | 2273.418 | 83.51318
51.720001 | 8664.3057 | 8788.272 | 6333.464 | -123.9668 | 2370.322 | 84.48579
51.73 | 8580.5293 | 8892.723 | 6333.454 | -312.1933 | 2473.79 | 85.47821
51.740002 | 8597.6621 | 9004.446 | 6333.444 | -406.7839 | 2584.51 | 86.49187
51.75 | 8826.6064 | 9124.172 | 6333.432 | -297.566 | 2703.214 | 87.52632
51.759998 | 9112.6172 | 9252.686 | 6333.42 | -140.069 | 2830.683 | 88.58277
51.77 | 9272.5186 | 9391.109 | 6333.407 | -118.5905 | 2968.04 | 89.66202
51.779999 | 9181.5059 | 9540.266 | 6333.394 | -358.7599 | 3116.108 | 90.7642
51.790001 | 9292.6133 | 9701.564 | 6333.38 | -408.9511 | 3276.294 | 91.89047
51.799999 | 9345.7646 | 9876.121 | 6333.365 | -530.3568 | 3449.715 | 93.04066
51.810001 | 9659.2695 | 10065.66 | 6333.35 | -406.394 | 3638.097 | 94.21652
51.82 | 9911.8896 | 10271.66 | 6333.334 | -359.7711 | 3842.909 | 95.41775
51.830002 | 10091.6992 | 10496.01 | 6333.317 | -404.315 | 4066.051 | 96.64618
51.84 | 10411.9814 | 10740.72 | 6333.3 | -328.7425 | 4309.523 | 97.90128
51.849998 | 10449.1426 | 11007.89 | 6333.282 | -558.7456 | 4575.422 | 99.1848
51.860001 | 10630.2227 | 11300.29 | 6333.263 | -670.0707 | 4866.533 | 100.4979
51.869999 | 11219.5771 | 11620.03 | 6333.244 | -400.4577 | 5184.951 | 101.8401
51.880001 | 11645.8682 | 11970.37 | 6333.223 | -324.5058 | 5533.937 | 103.214
51.889999 | 11952.7432 | 12353.8 | 6333.203 | -401.0557 | 5915.977 | 104.6189
51.900002 | 12543.5869 | 12773.97 | 6333.181 | -230.3873 | 6334.736 | 106.0574
51.91 | 13167.7744 | 13233.73 | 6333.159 | -65.95441 | 6793.041 | 107.5287
51.919998 | 13508.6523 | 13736.35 | 6333.136 | -227.6936 | 7294.175 | 109.0352
51.93 | 13786.9971 | 14285.97 | 6333.113 | -498.9717 | 7842.278 | 110.578
51.939999 | 14186.8926 | 14885.04 | 6333.088 | -698.1448 | 8439.791 | 112.1577
51.950001 | 14791.6582 | 15537.7 | 6333.063 | -746.0454 | 9090.864 | 113.7761
51.959999 | 15634.5088 | 16246.09 | 6333.038 | -611.5859 | 9797.623 | 115.4334
51.970001 | 16402.6484 | 17013.75 | 6333.011 | -611.1027 | 10563.61 | 117.1324
51.98 | 17115.502 | 17841.84 | 6332.984 | -726.3335 | 11389.98 | 118.873
51.990002 | 18198.9648 | 18731.54 | 6332.957 | -532.5743 | 12277.92 | 120.6581
52 | 19038.6465 | 19682.35 | 6332.928 | -643.7079 | 13226.94 | 122.4875
52.009998 | 19986.1914 | 20691.53 | 6332.899 | -705.3386 | 14234.27 | 124.3639
52.02 | 20895.8438 | 21755.74 | 6332.869 | -859.8991 | 15296.58 | 126.2892
52.029999 | 22044.0039 | 22865.37 | 6332.839 | -821.3678 | 16404.27 | 128.2644
52.040001 | 23402.3633 | 24010.53 | 6332.807 | -608.1673 | 17547.43 | 130.292
52.049999 | 24693.3711 | 25174.22 | 6332.775 | -480.8445 | 18709.07 | 132.3725
52.060001 | 25602.998 | 26338.02 | 6332.743 | -735.0246 | 19870.77 | 134.5097
52.07 | 26470.4121 | 27477.06 | 6332.709 | -1006.65 | 21007.65 | 136.7039
52.080002 | 27867.2852 | 28564.86 | 6332.675 | -697.5749 | 22093.23 | 138.9592
52.09 | 29341.9863 | 29572.96 | 6332.64 | -230.9709 | 23099.04 | 141.2754
52.099998 | 30947.9707 | 30473.52 | 6332.605 | 474.4473 | 23997.26 | 143.6567
52.110001 | 31961.043 | 31243.21 | 6332.569 | 717.8379 | 24764.53 | 146.1061
52.119999 | 32281.5215 | 31862.03 | 6332.532 | 419.4875 | 25380.88 | 148.6237
52.130001 | 32923 | 32319.15 | 6332.494 | 603.8456 | 25835.45 | 151.2155
52.139999 | 33819.918 | 32611.14 | 6332.455 | 1208.779 | 26124.8 | 153.8812
52.150002 | 34037.3828 | 32742.92 | 6332.416 | 1294.466 | 26253.87 | 156.627
52.16 | 34030.0586 | 32726.09 | 6332.376 | 1303.967 | 26234.26 | 159.4527
52.169998 | 34018.0703 | 32577.79 | 6332.336 | 1440.28 | 26083.09 | 162.3641
52.18 | 33746.0703 | 32316.73 | 6332.294 | 1429.341 | 25819.07 | 165.3647
52.189999 | 32901.0547 | 31963.09 | 6332.252 | 937.9616 | 25462.38 | 168.4573
52.200001 | 32866.8906 | 31533.62 | 6332.209 | 1333.271 | 25029.76 | 171.6472
52.209999 | 32630.8145 | 31042.66 | 6332.166 | 1588.152 | 24535.56 | 174.936
52.220001 | 31767.7891 | 30498.75 | 6332.122 | 1269.035 | 23988.3 | 178.3318
52.23 | 31482.1445 | 29907.32 | 6332.077 | 1574.824 | 23393.41 | 181.8356
52.240002 | 31111.8809 | 29269.74 | 6332.031 | 1842.145 | 22752.25 | 185.456
52.25 | 30396.1992 | 28585.24 | 6331.984 | 1810.956 | 22064.06 | 189.1941
52.259998 | 29755.7383 | 27853.69 | 6331.937 | 1902.052 | 21328.69 | 193.0586
52.27 | 28981.5898 | 27073.97 | 6331.889 | 1907.624 | 20545.02 | 197.0553
52.279999 | 28298.6699 | 26250.1 | 6331.84 | 2048.569 | 19717.07 | 201.1893
52.290001 | 27403.498 | 25385.94 | 6331.791 | 2017.559 | 18848.68 | 205.4709
52.299999 | 25956.0156 | 24490.35 | 6331.74 | 1465.664 | 17948.71 | 209.9
52.310001 | 24898.25 | 23572.13 | 6331.689 | 1326.123 | 17025.95 | 214.4905
52.32 | 23974.6289 | 22643.47 | 6331.638 | 1331.159 | 16092.59 | 219.246
52.330002 | 23001.5586 | 21715.88 | 6331.585 | 1285.675 | 15160.12 | 224.18
52.34 | 22027.6133 | 20801.03 | 6331.532 | 1226.587 | 14240.2 | 229.2959
52.349998 | 20974.6426 | 19909.41 | 6331.478 | 1065.237 | 13343.32 | 234.6077
52.360001 | 20320.957 | 19048.75 | 6331.423 | 1272.208 | 12477.2 | 240.127
52.369999 | 19689.2344 | 18227.1 | 6331.367 | 1462.139 | 11649.87 | 245.8596
52.380001 | 18739.3691 | 17448.27 | 6331.311 | 1291.103 | 10865.13 | 251.8244
52.389999 | 17650.0801 | 16716.12 | 6331.254 | 933.9648 | 10126.83 | 258.0276
52.400002 | 16910.4473 | 16031.18 | 6331.196 | 879.2699 | 9435.491 | 264.4902
52.41 | 16154.376 | 15394.4 | 6331.137 | 759.9728 | 8792.047 | 271.2193
52.419998 | 15674.4424 | 14804.65 | 6331.078 | 869.7944 | 8195.333 | 278.2372
52.43 | 15015.7051 | 14259.77 | 6331.018 | 755.9365 | 7643.19 | 285.561
52.439999 | 14154.4297 | 13758.34 | 6330.957 | 396.0849 | 7134.18 | 293.208
52.450001 | 13845.2109 | 13297.34 | 6330.895 | 547.8739 | 6665.24 | 301.2023
52.459999 | 13468.4248 | 12874.6 | 6330.833 | 593.8281 | 6234.204 | 309.5597
52.470001 | 13139.0752 | 12487.01 | 6330.769 | 652.0614 | 5837.929 | 318.3152
52.48 | 12713.0732 | 12132.27 | 6330.705 | 580.8002 | 5474.067 | 327.5009
52.490002 | 12028.8633 | 11807.67 | 6330.64 | 221.198 | 5139.897 | 337.1276
52.5 | 11757.1768 | 11510.93 | 6330.575 | 246.2456 | 4833.125 | 347.2317
52.509998 | 11765.4707 | 11239.78 | 6330.508 | 525.6902 | 4551.413 | 357.8592
52.52 | 11577.4404 | 10991.9 | 6330.441 | 585.5385 | 4292.395 | 369.0657
52.529999 | 11218.125 | 10765.65 | 6330.373 | 452.4714 | 4054.418 | 380.8623
52.540001 | 11011.9834 | 10558.99 | 6330.304 | 452.9935 | 3835.364 | 393.3218
52.549999 | 11140.0166 | 10370.46 | 6330.235 | 769.5616 | 3633.731 | 406.4888
52.560001 | 11025.8848 | 10198.32 | 6330.165 | 827.5619 | 3447.717 | 420.4414
52.57 | 10613.0137 | 10041.31 | 6330.093 | 571.7041 | 3275.981 | 435.2351
52.580002 | 10333.8857 | 9898.073 | 6330.021 | 435.8123 | 3117.086 | 450.9659
52.59 | 10064.3418 | 9767.484 | 6329.949 | 296.8577 | 2969.834 | 467.7012
52.599998 | 9921.3945 | 9648.502 | 6329.875 | 272.8927 | 2833.07 | 485.5565
52.610001 | 9910.8301 | 9540.085 | 6329.801 | 370.745 | 2705.644 | 504.6402
52.619999 | 9984.9453 | 9441.595 | 6329.726 | 543.3505 | 2586.814 | 525.0552
52.630001 | 10040.5703 | 9352.249 | 6329.65 | 688.3216 | 2475.639 | 546.9597
52.639999 | 9863.7383 | 9271.587 | 6329.573 | 592.1515 | 2371.534 | 570.4794
52.650002 | 9827.4707 | 9199.061 | 6329.496 | 628.4092 | 2273.769 | 595.797
52.66 | 9815.3506 | 9134.408 | 6329.417 | 680.9421 | 2181.927 | 623.0644
52.669998 | 9468.0791 | 9077.337 | 6329.338 | 390.7425 | 2095.513 | 652.4855
52.68 | 9296.9463 | 9027.566 | 6329.258 | 269.3806 | 2014.038 | 684.2698
52.689999 | 9516.2627 | 8985.083 | 6329.177 | 531.1798 | 1937.245 | 718.66
52.700001 | 9339.6572 | 8949.675 | 6329.096 | 389.9818 | 1864.717 | 755.8628
52.709999 | 9246.1836 | 8921.358 | 6329.014 | 324.8251 | 1796.228 | 796.117
52.720001 | 9525.7266 | 8900.111 | 6328.93 | 625.6153 | 1731.429 | 839.752
52.73 | 9626.6289 | 8885.941 | 6328.846 | 740.6877 | 1670.121 | 886.974
52.740002 | 9785.7969 | 8878.949 | 6328.762 | 906.8482 | 1612.043 | 938.1437
52.75 | 9906.3359 | 8879.158 | 6328.676 | 1027.178 | 1557.001 | 993.4805
52.759998 | 9737.8232 | 8886.735 | 6328.589 | 851.0881 | 1504.794 | 1053.352
52.77 | 9514.1934 | 8901.685 | 6328.502 | 612.5082 | 1455.186 | 1117.997
52.779999 | 9526.4092 | 8924.179 | 6328.414 | 602.2298 | 1408.076 | 1187.689
52.790001 | 9758.0908 | 8954.264 | 6328.325 | 803.8271 | 1363.251 | 1262.687
52.799999 | 10134.1992 | 8991.933 | 6328.235 | 1142.266 | 1320.614 | 1343.084
52.810001 | 10319.4082 | 9037.199 | 6328.145 | 1282.209 | 1279.981 | 1429.073
52.82 | 10512.3848 | 9089.832 | 6328.053 | 1422.553 | 1241.263 | 1520.516
52.830002 | 10457.2266 | 9149.638 | 6327.961 | 1307.589 | 1204.328 | 1617.349
52.84 | 10334.2568 | 9215.996 | 6327.868 | 1118.261 | 1169.079 | 1719.048
52.849998 | 10597.0176 | 9288.292 | 6327.774 | 1308.726 | 1135.419 | 1825.099
52.860001 | 10904.3965 | 9365.501 | 6327.68 | 1538.896 | 1103.219 | 1934.602
52.869999 | 10911.3711 | 9446.301 | 6327.584 | 1465.07 | 1072.441 | 2046.276
52.880001 | 10796.4277 | 9529.251 | 6327.488 | 1267.177 | 1042.965 | 2158.798
52.889999 | 10591.5186 | 9612.554 | 6327.39 | 978.9642 | 1014.75 | 2270.414
52.900002 | 10468.4209 | 9694.557 | 6327.292 | 773.8641 | 987.6927 | 2379.572
52.91 | 10349.9014 | 9773.452 | 6327.193 | 576.4491 | 961.7582 | 2484.501
52.919998 | 10384.1748 | 9848.028 | 6327.094 | 536.1469 | 936.8801 | 2584.054
52.93 | 10646.9766 | 9917.37 | 6326.993 | 729.6063 | 912.9765 | 2677.401
52.939999 | 10592.2852 | 9981.308 | 6326.892 | 610.9768 | 890.0288 | 2764.388
52.950001 | 10385.8105 | 10040.19 | 6326.789 | 345.6252 | 867.9598 | 2845.436
52.959999 | 10369.9805 | 10095.01 | 6326.686 | 274.9753 | 846.7482 | 2921.571
52.970001 | 10486.9609 | 10147 | 6326.582 | 339.9653 | 826.3268 | 2994.086
52.98 | 10608.6348 | 10197.58 | 6326.478 | 411.0552 | 806.6732 | 3064.429
52.990002 | 10558.623 | 10247.85 | 6326.372 | 310.7717 | 787.7415 | 3133.738
53 | 10670.4902 | 10298.53 | 6326.265 | 371.9574 | 769.5019 | 3202.766
53.009998 | 10761.1494 | 10349.69 | 6326.158 | 411.4552 | 751.9224 | 3271.614
53.02 | 10612.6416 | 10400.69 | 6326.05 | 211.9475 | 734.9535 | 3339.691
53.029999 | 10583.4141 | 10450.2 | 6325.941 | 133.2174 | 718.5903 | 3405.666
53.040001 | 10506.7324 | 10496.26 | 6325.831 | 10.46922 | 702.7852 | 3467.647
53.049999 | 10349.252 | 10536.68 | 6325.72 | -187.4247 | 687.5298 | 3523.427
53.060001 | 10431.6807 | 10569.04 | 6325.608 | -137.3623 | 672.7824 | 3570.652
53.07 | 10659.6211 | 10591.41 | 6325.496 | 68.21457 | 658.5326 | 3607.378
53.080002 | 10604.2217 | 10602.32 | 6325.382 | 1.901384 | 644.7531 | 3632.185
53.09 | 10751.25 | 10601.29 | 6325.268 | 149.9601 | 631.427 | 3644.595
53.099998 | 10874.7412 | 10588.74 | 6325.153 | 286.0011 | 618.5362 | 3645.051
53.110001 | 10652.2334 | 10566.04 | 6325.037 | 86.1921 | 606.0482 | 3634.956
53.119999 | 10645.5508 | 10535.16 | 6324.92 | 110.3869 | 593.9642 | 3616.279
53.130001 | 10949.9424 | 10498.53 | 6324.803 | 451.4088 | 582.2525 | 3591.478
53.139999 | 11218.999 | 10458.54 | 6324.684 | 760.4631 | 570.9107 | 3562.941
53.150002 | 11084.4502 | 10417.39 | 6324.565 | 667.0622 | 559.9101 | 3532.913
53.16 | 10827.3203 | 10376.81 | 6324.445 | 450.5125 | 549.2491 | 3503.114
53.169998 | 10911.2217 | 10338 | 6324.323 | 573.2256 | 538.912 | 3474.761
53.18 | 11064.1299 | 10301.7 | 6324.201 | 762.4347 | 528.8752 | 3448.619
53.189999 | 11150.665 | 10268.11 | 6324.078 | 882.5503 | 519.1413 | 3424.895
53.200001 | 11253.1807 | 10237.37 | 6323.955 | 1015.814 | 509.6865 | 3403.725
53.209999 | 11251.3398 | 10209.38 | 6323.83 | 1041.963 | 500.5109 | 3385.036
53.220001 | 11315.1562 | 10184.32 | 6323.704 | 1130.834 | 491.5933 | 3369.025
53.23 | 11534.1846 | 10162.53 | 6323.578 | 1371.654 | 482.9316 | 3356.021
53.240002 | 11614.249 | 10144.7 | 6323.451 | 1469.549 | 474.5132 | 3346.736
53.25 | 11592.2627 | 10131.91 | 6323.323 | 1460.35 | 466.3309 | 3342.259
53.259998 | 11492.9385 | 10125.38 | 6323.194 | 1367.556 | 458.3774 | 3343.811
53.27 | 11457.9404 | 10126.66 | 6323.064 | 1331.285 | 450.6355 | 3352.956
53.279999 | 11508.333 | 10137.03 | 6322.933 | 1371.301 | 443.1091 | 3370.991
53.290001 | 11744.1299 | 10157.98 | 6322.801 | 1586.147 | 435.7811 | 3399.4
53.299999 | 11652.1836 | 10190.44 | 6322.669 | 1461.747 | 428.6527 | 3439.115
53.310001 | 11493.8115 | 10235.37 | 6322.535 | 1258.444 | 421.709 | 3491.123
53.32 | 11481.2803 | 10293.09 | 6322.401 | 1188.195 | 414.9501 | 3555.734
53.330002 | 11422.6982 | 10363.7 | 6322.265 | 1058.998 | 408.365 | 3633.07
53.34 | 11560.7295 | 10446.93 | 6322.129 | 1113.801 | 401.9516 | 3722.848
53.349998 | 11768.9639 | 10541.91 | 6321.992 | 1227.05 | 395.7042 | 3824.217
53.360001 | 11742.8711 | 10647.58 | 6321.854 | 1095.288 | 389.6105 | 3936.119
53.369999 | 11611.2471 | 10761.9 | 6321.716 | 849.345 | 383.6742 | 4056.512
53.380001 | 11613.7334 | 10882.82 | 6321.576 | 730.9171 | 377.8828 | 4183.358
53.389999 | 11668.6084 | 11007.16 | 6321.435 | 661.45 | 372.2381 | 4313.485
53.400002 | 11682.3779 | 11131.9 | 6321.294 | 550.4822 | 366.7286 | 4443.873
53.41 | 11789.9092 | 11253.26 | 6321.151 | 536.6511 | 361.3559 | 4570.751
53.419998 | 11961.5664 | 11367.75 | 6321.008 | 593.8177 | 356.1149 | 4690.626
53.43 | 11867.2832 | 11472.35 | 6320.864 | 394.9378 | 350.9963 | 4800.485
53.439999 | 11838.6855 | 11564.5 | 6320.719 | 274.1893 | 346.0019 | 4897.776
53.450001 | 12069.291 | 11642.94 | 6320.573 | 426.3472 | 341.1235 | 4981.248
53.459999 | 12134.7031 | 11707.25 | 6320.426 | 427.4546 | 336.3625 | 5050.46
53.470001 | 12192.7803 | 11758.33 | 6320.278 | 434.4493 | 331.7098 | 5106.343
53.48 | 12287.293 | 11797.6 | 6320.129 | 489.6951 | 327.1662 | 5150.302
53.490002 | 12287.7031 | 11827.12 | 6319.98 | 460.5856 | 322.7267 | 5184.411
53.5 | 12095.1934 | 11848.64 | 6319.829 | 246.5578 | 318.3892 | 5210.417
53.509998 | 12235.1025 | 11863.67 | 6319.678 | 371.4305 | 314.1514 | 5229.843
53.52 | 12341.9551 | 11872.73 | 6319.525 | 469.226 | 310.0057 | 5243.198
53.529999 | 12092.2686 | 11875.54 | 6319.372 | 216.7273 | 305.9555 | 5250.214
53.540001 | 11934.0098 | 11870.73 | 6319.218 | 63.28309 | 301.9931 | 5249.516
53.549999 | 11758.3652 | 11856.25 | 6319.063 | -97.88211 | 298.1203 | 5239.064
53.560001 | 11866.4219 | 11829.64 | 6318.907 | 36.78265 | 294.3303 | 5216.402
53.57 | 12006.6143 | 11788.53 | 6318.75 | 218.0809 | 290.6244 | 5179.159
53.580002 | 11866.9697 | 11731.16 | 6318.592 | 135.8138 | 286.9976 | 5125.566
53.59 | 11839.9609 | 11656.6 | 6318.433 | 183.356 | 283.4498 | 5054.722
53.599998 | 11848.0781 | 11565.33 | 6318.273 | 282.7507 | 279.979 | 4967.075
53.610001 | 11441.1982 | 11458.75 | 6318.113 | -17.54774 | 276.5793 | 4864.054
53.619999 | 11332.9209 | 11339.69 | 6317.951 | -6.765666 | 273.2537 | 4748.481
53.630001 | 11671.1191 | 11211.18 | 6317.789 | 459.9408 | 269.9962 | 4623.393
53.639999 | 11632.1533 | 11077.04 | 6317.626 | 555.1129 | 266.8086 | 4492.606
53.650002 | 11526.4062 | 10940.41 | 6317.461 | 585.9932 | 263.6852 | 4359.267
53.66 | 11407.4424 | 10804.48 | 6317.296 | 602.9645 | 260.628 | 4226.554
53.669998 | 11180.9434 | 10671.55 | 6317.13 | 509.3923 | 257.634 | 4096.787
53.68 | 11009.5361 | 10543.15 | 6316.963 | 466.3867 | 254.6996 | 3971.487
53.689999 | 10594.793 | 10420.46 | 6316.795 | 174.3328 | 251.8262 | 3851.839
53.700001 | 10454.6006 | 10303.76 | 6316.626 | 150.8428 | 249.0097 | 3738.122
53.709999 | 10659.7393 | 10193.4 | 6316.456 | 466.3433 | 246.2516 | 3630.688
53.720001 | 10622.7344 | 10089.14 | 6316.285 | 533.5907 | 243.5472 | 3529.311
53.73 | 10400.5576 | 9991.192 | 6316.114 | 409.3657 | 240.8977 | 3434.181
53.740002 | 10330.749 | 9899.653 | 6315.941 | 431.0958 | 238.3007 | 3345.411
53.75 | 10250.8145 | 9814.973 | 6315.767 | 435.8412 | 235.7556 | 3263.45
53.759998 | 10146.5176 | 9737.752 | 6315.593 | 408.7657 | 233.2615 | 3188.897
53.77 | 10251.6885 | 9668.649 | 6315.418 | 583.0399 | 230.8147 | 3122.416
53.779999 | 10359.0527 | 9608.496 | 6315.241 | 750.5568 | 228.4171 | 3064.838
53.790001 | 10128 | 9557.859 | 6315.064 | 570.141 | 226.0652 | 3016.73
53.799999 | 9815.5166 | 9517.197 | 6314.886 | 298.3197 | 223.7605 | 2978.551
53.810001 | 9715.8838 | 9486.647 | 6314.706 | 229.2366 | 221.4992 | 2950.441
53.82 | 9607.1436 | 9465.96 | 6314.526 | 141.1831 | 219.2828 | 2932.151
53.830002 | 9609.4609 | 9454.571 | 6314.345 | 154.8899 | 217.1085 | 2923.117
53.84 | 9696.166 | 9451.377 | 6314.163 | 244.7887 | 214.9769 | 2922.237
53.849998 | 9577.0977 | 9454.901 | 6313.98 | 122.1971 | 212.887 | 2928.033
53.860001 | 9331.8037 | 9463.211 | 6313.796 | -131.4077 | 210.8358 | 2938.579
53.869999 | 9296.7676 | 9474.059 | 6313.612 | -177.2912 | 209.005 | 2951.442
53.880001 | 9265.4414 | 9484.574 | 6313.426 | -219.1321 | 207.0324 | 2964.115
53.889999 | 9073.9619 | 9492.129 | 6313.239 | -418.1675 | 205.0991 | 2973.791
53.900002 | 8831.7734 | 9494.181 | 6313.051 | -662.4074 | 203.2018 | 2977.928
53.91 | 8843.166 | 9488.478 | 6312.863 | -645.3118 | 201.3423 | 2974.273
53.919998 | 8995.7979 | 9473.392 | 6312.673 | -477.5942 | 199.519 | 2961.2
53.93 | 9109.2207 | 9448.118 | 6312.483 | -338.8974 | 197.7301 | 2937.905
53.939999 | 9153.6934 | 9412.652 | 6312.291 | -258.9591 | 195.977 | 2904.384
53.950001 | 9079.1426 | 9367.807 | 6312.099 | -288.6647 | 194.2575 | 2861.451
53.959999 | 9129.4277 | 9315.015 | 6311.906 | -185.587 | 192.5729 | 2810.536
53.970001 | 9108.041 | 9255.934 | 6311.711 | -147.8926 | 190.9207 | 2753.302
53.98 | 9004.0801 | 9192.435 | 6311.516 | -188.3554 | 189.3021 | 2691.617
53.990002 | 8841.3945 | 9125.96 | 6311.32 | -284.5658 | 187.7162 | 2626.924
54 | 8495.5967 | 9057.876 | 6311.123 | -562.2798 | 186.1628 | 2560.591
54.009998 | 8408.3564 | 8988.763 | 6310.925 | -580.4066 | 184.6421 | 2493.196
54.02 | 8633.2588 | 8918.935 | 6310.726 | -285.676 | 183.1522 | 2425.057
54.029999 | 8733.333 | 8848.169 | 6310.526 | -114.8363 | 181.6947 | 2355.949
54.040001 | 8695.9307 | 8775.995 | 6310.325 | -80.06395 | 180.2682 | 2285.402
54.049999 | 8650.0293 | 8701.9 | 6310.123 | -51.87106 | 178.8741 | 2212.904
54.060001 | 8583.5928 | 8625.221 | 6309.92 | -41.62785 | 177.5108 | 2137.79
54.07 | 8471.124 | 8545.756 | 6309.716 | -74.63166 | 176.1798 | 2059.86
54.080002 | 8416.667 | 8463.364 | 6309.511 | -46.69663 | 174.8804 | 1978.972
54.09 | 8354.6182 | 8378.503 | 6309.305 | -23.88522 | 173.6135 | 1895.585
54.099998 | 8481.7725 | 8291.755 | 6309.098 | 190.0172 | 172.3798 | 1810.277
54.110001 | 8369.4629 | 8203.937 | 6308.891 | 165.5257 | 171.1781 | 1723.868
54.119999 | 8173.834 | 8116.275 | 6308.682 | 57.55877 | 170.101 | 1637.492
54.130001 | 8196.8799 | 8029.434 | 6308.472 | 167.4459 | 168.9681 | 1551.993
54.139999 | 7918.8374 | 7944.585 | 6308.262 | -25.74711 | 167.8716 | 1468.451
54.150002 | 7786.8086 | 7862.33 | 6308.05 | -75.5216 | 166.8111 | 1387.469
54.16 | 7788.2412 | 7783.421 | 6307.838 | 4.820677 | 165.7893 | 1309.793
54.169998 | 7889.3535 | 7708.235 | 6307.624 | 181.1182 | 164.8074 | 1235.804
54.18 | 7943.3496 | 7637.002 | 6307.41 | 306.3481 | 163.8662 | 1165.726
54.189999 | 7796.4502 | 7569.936 | 6307.194 | 226.5141 | 162.9689 | 1099.773
54.200001 | 7778.8047 | 7506.981 | 6306.978 | 271.824 | 162.1168 | 1037.886
54.209999 | 7861.3564 | 7448.179 | 6306.761 | 413.1778 | 161.3134 | 980.1046
54.220001 | 7994.4717 | 7393.303 | 6306.542 | 601.1684 | 160.5601 | 926.201
54.23 | 7838.0332 | 7342.28 | 6306.323 | 495.7535 | 159.8609 | 876.0959
54.240002 | 7514.3428 | 7294.868 | 6306.103 | 219.4749 | 159.2188 | 829.5466
54.25 | 7388.3242 | 7250.898 | 6305.881 | 137.4266 | 158.6368 | 786.3795
54.259998 | 7272.6465 | 7210.144 | 6305.659 | 62.50202 | 158.1193 | 746.3661
54.27 | 7159.1274 | 7172.37 | 6305.436 | -13.24261 | 157.6689 | 709.2652
54.279999 | 7320.0508 | 7137.411 | 6305.212 | 182.6395 | 157.2908 | 674.9088
54.290001 | 7403.208 | 7104.697 | 6304.986 | 298.5109 | 156.664 | 643.0466
54.299999 | 7246.6089 | 7074.736 | 6304.76 | 171.8725 | 156.4419 | 613.5341
54.310001 | 7095.1045 | 7046.969 | 6304.533 | 48.13502 | 156.303 | 586.1333
54.32 | 7108.355 | 7021.267 | 6304.305 | 87.08775 | 156.2519 | 560.7102
54.330002 | 7197.6675 | 6997.443 | 6304.076 | 200.224 | 156.2918 | 537.0756
54.34 | 7181.8203 | 6975.366 | 6303.846 | 206.4544 | 156.4245 | 515.0954
54.349998 | 7140.4883 | 6954.889 | 6303.615 | 185.5995 | 156.6525 | 494.6213
54.360001 | 6892.4487 | 6935.865 | 6303.383 | -43.41664 | 156.9748 | 475.5076
54.369999 | 6821.9736 | 6917.992 | 6303.15 | -96.01876 | 157.178 | 457.6644
54.380001 | 7077.6772 | 6901.389 | 6302.916 | 176.2886 | 157.5197 | 440.9529
54.389999 | 7081.0991 | 6886.092 | 6302.681 | 195.0074 | 158.1039 | 425.3067
54.400002 | 6891.9648 | 6871.8 | 6302.445 | 20.16509 | 158.7554 | 410.5992
54.41 | 6791.0161 | 6858.441 | 6302.208 | -67.42447 | 159.4553 | 396.777
54.419998 | 6691.6665 | 6845.909 | 6301.97 | -154.2422 | 160.1816 | 383.7568
54.43 | 6699.6792 | 6834.099 | 6301.731 | -134.4198 | 160.903 | 371.4646
54.439999 | 6692.3242 | 6822.929 | 6301.492 | -130.6047 | 161.585 | 359.8524
54.450001 | 6722.9824 | 6812.185 | 6301.251 | -89.20247 | 162.0804 | 348.8538
54.459999 | 6794.9736 | 6802.007 | 6301.009 | -7.033227 | 162.5618 | 338.4362
54.470001 | 6792.7212 | 6792.186 | 6300.766 | 0.5352789 | 162.882 | 328.538
54.48 | 6647.0547 | 6782.665 | 6300.522 | -135.6103 | 163.0081 | 319.1348
54.490002 | 6508.7002 | 6773.374 | 6300.277 | -264.6739 | 162.9159 | 310.1809
54.5 | 6643.2593 | 6764.279 | 6300.032 | -121.0194 | 162.5949 | 301.6523
54.509998 | 6724.4634 | 6755.349 | 6299.785 | -30.88545 | 162.0483 | 293.5158
54.52 | 6605.9204 | 6746.571 | 6299.537 | -140.6508 | 161.2928 | 285.7415
54.529999 | 6646.0264 | 6737.956 | 6299.288 | -91.9298 | 160.3554 | 278.3126
54.540001 | 6725.4048 | 6729.507 | 6299.038 | -4.102318 | 159.2688 | 271.1999
54.549999 | 6700.8252 | 6721.249 | 6298.788 | -20.42384 | 158.0682 | 264.3932
54.560001 | 6608.1592 | 6713.184 | 6298.536 | -105.0244 | 156.784 | 257.8637
54.57 | 6457.8037 | 6705.329 | 6298.283 | -247.5256 | 155.4422 | 251.6039
54.580002 | 6430.7202 | 6697.68 | 6298.029 | -266.9598 | 154.0586 | 245.592
54.59 | 6459.6626 | 6690.238 | 6297.775 | -230.5757 | 152.6438 | 239.8198
54.599998 | 6559.4551 | 6682.985 | 6297.519 | -123.5301 | 151.1962 | 234.27
54.610001 | 6696.0625 | 6675.902 | 6297.262 | 20.16069 | 149.7113 | 228.9283
54.619999 | 6530.3853 | 6668.976 | 6297.005 | -138.5909 | 148.1811 | 223.7905
54.630001 | 6495.4058 | 6662.181 | 6296.746 | -166.7747 | 146.5967 | 218.838
54.639999 | 6603.3682 | 6655.508 | 6296.486 | -52.14025 | 144.9531 | 214.0692
54.650002 | 6494.5996 | 6648.941 | 6296.225 | -154.3413 | 143.2482 | 209.4673
54.66 | 6504.3623 | 6642.483 | 6295.964 | -138.1211 | 141.4889 | 205.0308
54.669998 | 6633.7197 | 6636.134 | 6295.701 | -2.414086 | 139.6844 | 200.7483
54.68 | 6656.9805 | 6629.897 | 6295.437 | 27.08379 | 137.8485 | 196.6109
54.689999 | 6549.7275 | 6623.788 | 6295.173 | -74.06024 | 136.0001 | 192.615
54.700001 | 6537.979 | 6617.814 | 6294.907 | -79.83455 | 134.1563 | 188.7503
54.709999 | 6615.5977 | 6611.991 | 6294.64 | 3.60668 | 132.3349 | 185.0159
54.720001 | 6461.9248 | 6606.322 | 6294.373 | -144.3976 | 130.5501 | 181.3997
54.73 | 6200.5054 | 6600.82 | 6294.104 | -400.3149 | 128.8146 | 177.9019
54.740002 | 6338.8423 | 6595.484 | 6293.834 | -256.642 | 127.137 | 174.5132
54.75 | 6451.269 | 6590.32 | 6293.563 | -139.0511 | 125.5244 | 171.2323
54.759998 | 6435.8154 | 6585.324 | 6293.292 | -149.5091 | 123.9801 | 168.0526
54.77 | 6440.4775 | 6580.492 | 6293.019 | -140.0148 | 122.5046 | 164.9686
54.779999 | 6355.7422 | 6575.824 | 6292.745 | -220.0814 | 121.0994 | 161.9788
54.790001 | 6481.5479 | 6571.31 | 6292.471 | -89.76164 | 119.7622 | 159.0767
54.799999 | 6454.2197 | 6566.949 | 6292.195 | -112.7289 | 118.4916 | 156.2621
54.810001 | 6341.4678 | 6562.73 | 6291.918 | -221.262 | 117.2841 | 153.5276
54.82 | 6252.4722 | 6558.651 | 6291.64 | -306.1785 | 116.137 | 150.8733
54.830002 | 6366.9673 | 6554.702 | 6291.362 | -187.7345 | 115.0465 | 148.2936
54.84 | 6618.668 | 6550.88 | 6291.082 | 67.78833 | 114.0098 | 145.7879
54.849998 | 6658.332 | 6547.176 | 6290.801 | 111.1558 | 113.0232 | 143.3517
54.860001 | 6550.0479 | 6543.583 | 6290.519 | 6.464639 | 112.0825 | 140.9813
54.869999 | 6503.1826 | 6540.1 | 6290.237 | -36.91724 | 111.1856 | 138.6775
54.880001 | 6528.1714 | 6536.716 | 6289.953 | -8.544215 | 110.3287 | 136.434
54.889999 | 6610.6265 | 6533.43 | 6289.668 | 77.19681 | 109.5093 | 134.2522
54.900002 | 6546.2295 | 6530.233 | 6289.382 | 15.99663 | 108.7241 | 132.1264
54.91 | 6275.5889 | 6527.124 | 6289.096 | -251.5356 | 107.9711 | 130.0578
54.919998 | 6250.0063 | 6524.098 | 6288.808 | -274.092 | 107.2478 | 128.0426
54.93 | 6545.313 | 6521.149 | 6288.519 | 24.16422 | 106.5513 | 126.0785
54.939999 | 6583.6846 | 6518.275 | 6288.229 | 65.4101 | 105.8804 | 124.1649
54.950001 | 6199.1001 | 6515.47 | 6287.938 | -316.37 | 105.233 | 122.2988
54.959999 | 6232.0771 | 6512.734 | 6287.647 | -280.6569 | 104.6071 | 120.4804
54.970001 | 6477.9272 | 6510.06 | 6287.354 | -32.13315 | 104.001 | 118.7057
54.98 | 6525.1997 | 6507.449 | 6287.06 | 17.75065 | 103.4137 | 116.9756
54.990002 | 6659.1387 | 6504.895 | 6286.765 | 154.2436 | 102.8436 | 115.2866
55 | 6688.6318 | 6502.398 | 6286.469 | 186.2337 | 102.2899 | 113.6392
55.009998 | 6648.501 | 6499.955 | 6286.172 | 148.5465 | 101.7514 | 112.031
55.02 | 6586.4121 | 6497.561 | 6285.874 | 88.85106 | 101.2267 | 110.4602
55.029999 | 6614.2261 | 6495.218 | 6285.575 | 119.0086 | 100.7155 | 108.9268
55.040001 | 6638.8276 | 6492.92 | 6285.275 | 145.9074 | 100.2167 | 107.4283
55.049999 | 6492.0503 | 6490.67 | 6284.974 | 1.380734 | 99.72985 | 105.9653
55.060001 | 6433.0996 | 6488.461 | 6284.672 | -55.36164 | 99.25401 | 104.5349
55.07 | 6441.9419 | 6486.296 | 6284.369 | -44.35404 | 98.78893 | 103.1376
55.080002 | 6448.0527 | 6484.17 | 6284.065 | -36.11764 | 98.33382 | 101.7712
55.09 | 6501.6455 | 6482.085 | 6283.76 | 19.5607 | 97.88848 | 100.436
55.099998 | 6475.8306 | 6480.037 | 6283.454 | -4.20639 | 97.45238 | 99.13021
55.110001 | 6545.3687 | 6478.024 | 6283.147 | 67.3443 | 97.02476 | 97.85238
55.119999 | 6604.2275 | 6476.049 | 6282.839 | 128.179 | 96.60584 | 96.60343
55.130001 | 6505.9717 | 6474.105 | 6282.53 | 31.86625 | 96.19481 | 95.38053
55.139999 | 6325.8398 | 6472.197 | 6282.22 | -146.3568 | 95.79176 | 94.18478
55.150002 | 6310.2402 | 6470.319 | 6281.909 | -160.0783 | 95.39598 | 93.01366
55.16 | 6448.0229 | 6468.473 | 6281.597 | -20.44961 | 95.00761 | 91.86809
55.169998 | 6454.7998 | 6466.657 | 6281.284 | -11.8568 | 94.62637 | 90.74652
55.18 | 6380.0308 | 6464.869 | 6280.969 | -84.83821 | 94.25162 | 89.64791
55.189999 | 6408.9502 | 6463.11 | 6280.654 | -54.16016 | 93.88359 | 88.57243
55.200001 | 6560.9624 | 6461.378 | 6280.338 | 99.58396 | 93.52178 | 87.5186
55.209999 | 6547.3145 | 6459.674 | 6280.021 | 87.64007 | 93.16656 | 86.48696
55.220001 | 6650.021 | 6457.995 | 6279.703 | 192.0259 | 92.81692 | 85.47559
55.23 | 6699.0713 | 6456.342 | 6279.383 | 242.7296 | 92.47323 | 84.48515
55.240002 | 6837.7803 | 6454.712 | 6279.063 | 383.0681 | 92.13512 | 83.5141
55.25 | 6833.7388 | 6453.107 | 6278.742 | 380.6315 | 91.80265 | 82.56286
55.259998 | 6706.2002 | 6451.526 | 6278.42 | 254.6747 | 91.47561 | 81.63037
55.27 | 6764.0879 | 6449.966 | 6278.096 | 314.1223 | 91.15362 | 80.71583
55.279999 | 6686.2334 | 6448.428 | 6277.772 | 237.8053 | 90.8369 | 79.81944
55.290001 | 6713.5269 | 6446.911 | 6277.446 | 266.6155 | 90.52506 | 78.94003
55.299999 | 6798.0366 | 6445.416 | 6277.12 | 352.6202 | 90.21827 | 78.07815
55.310001 | 6857.0586 | 6443.941 | 6276.793 | 413.1177 | 89.9161 | 77.23224
55.32 | 6878.9878 | 6442.486 | 6276.464 | 436.5021 | 89.61872 | 76.40288
55.330002 | 6852.6602 | 6441.049 | 6276.135 | 411.6109 | 89.32585 | 75.58886
55.34 | 6687.2954 | 6439.644 | 6275.804 | 247.651 | 89.03755 | 74.80272
55.349998 | 6659.46 | 6438.246 | 6275.473 | 221.2142 | 88.7537 | 74.01935
55.360001 | 6956.8506 | 6436.864 | 6275.14 | 519.9865 | 88.47395 | 73.25011
55.369999 | 6942.6465 | 6435.501 | 6274.807 | 507.1456 | 88.19861 | 72.49571
55.380001 | 6861.979 | 6434.154 | 6274.472 | 427.8252 | 87.92726 | 71.75462
55.389999 | 6979.5596 | 6432.824 | 6274.136 | 546.7354 | 87.66013 | 71.02763
55.400002 | 7008.5864 | 6431.51 | 6273.8 | 577.0765 | 87.39684 | 70.31338
55.41 | 7036.4062 | 6430.212 | 6273.462 | 606.194 | 87.13757 | 69.61254
55.419998 | 7190.4292 | 6428.93 | 6273.124 | 761.4991 | 86.88225 | 68.92428
55.43 | 7193.2104 | 6427.662 | 6272.784 | 765.548 | 86.63054 | 68.24805
55.439999 | 7332.2456 | 6426.413 | 6272.443 | 905.8325 | 86.38571 | 67.58425
55.450001 | 7236.7158 | 6425.175 | 6272.101 | 811.5412 | 86.1414 | 66.93189
55.459999 | 6969.8525 | 6423.951 | 6271.759 | 545.9016 | 85.90083 | 66.29146
55.470001 | 7023.9087 | 6422.74 | 6271.415 | 601.1684 | 85.66367 | 65.66191
55.48 | 7363.5659 | 6421.544 | 6271.07 | 942.0221 | 85.43011 | 65.04372
55.490002 | 7425 | 6420.36 | 6270.724 | 1004.64 | 85.19991 | 64.43603
55.5 | 7497.0015 | 6419.19 | 6270.377 | 1077.812 | 84.97319 | 63.83921
55.509998 | 7739.1143 | 6418.032 | 6270.029 | 1321.082 | 84.74983 | 63.25267
55.52 | 7933.3335 | 6416.886 | 6269.681 | 1516.447 | 84.52963 | 62.67601
55.529999 | 7936.9219 | 6415.753 | 6269.331 | 1521.169 | 84.31277 | 62.10945
55.540001 | 7873.5532 | 6414.631 | 6268.98 | 1458.922 | 84.09902 | 61.55224
55.549999 | 7829.8882 | 6413.521 | 6268.628 | 1416.367 | 83.88854 | 61.00495
55.560001 | 7855.8931 | 6412.422 | 6268.275 | 1443.471 | 83.68107 | 60.4665
55.57 | 7965.5703 | 6411.335 | 6267.921 | 1554.235 | 83.47673 | 59.93747
55.580002 | 7982.2319 | 6410.258 | 6267.565 | 1571.974 | 83.27538 | 59.4171
55.59 | 7646.5483 | 6409.192 | 6267.209 | 1237.356 | 83.07708 | 58.90571
55.599998 | 7701.9658 | 6408.143 | 6266.852 | 1293.823 | 82.88178 | 58.4089
55.610001 | 7866.8486 | 6407.098 | 6266.494 | 1459.751 | 82.68924 | 57.91411
55.619999 | 8052.3784 | 6406.063 | 6266.135 | 1646.316 | 82.49972 | 57.42787
55.630001 | 8288.6924 | 6405.265 | 6265.775 | 1883.427 | 82.50804 | 56.98247
55.639999 | 8213.8467 | 6404.25 | 6265.414 | 1809.596 | 82.3243 | 56.51218
55.650002 | 8275.1973 | 6403.244 | 6265.051 | 1871.953 | 82.14324 | 56.04931
55.66 | 8039.917 | 6402.247 | 6264.688 | 1637.67 | 81.96498 | 55.59432
55.669998 | 7632.3105 | 6401.26 | 6264.324 | 1231.05 | 81.78951 | 55.14674
55.68 | 7492.3828 | 6400.281 | 6263.959 | 1092.101 | 81.61659 | 54.70624
55.689999 | 7655.8433 | 6399.372 | 6263.592 | 1256.471 | 81.50699 | 54.27315
55.700001 | 7856.3892 | 6398.411 | 6263.225 | 1457.978 | 81.33939 | 53.84685
55.709999 | 7806.5947 | 6397.459 | 6262.857 | 1409.136 | 81.1745 | 53.42772
55.720001 | 7468.0469 | 6396.514 | 6262.487 | 1071.533 | 81.01208 | 53.0151
55.73 | 7350.5679 | 6395.578 | 6262.117 | 954.9896 | 80.85226 | 52.60936
55.740002 | 7394.7256 | 6394.651 | 6261.745 | 1000.075 | 80.69548 | 52.20996
55.75 | 7169.377 | 6393.731 | 6261.373 | 775.6457 | 80.54068 | 51.81794
55.759998 | 7075.8413 | 6392.819 | 6260.999 | 683.0222 | 80.38836 | 51.43145
55.77 | 7051.0312 | 6391.914 | 6260.625 | 659.1172 | 80.23838 | 51.05101
55.779999 | 7007.791 | 6391.017 | 6260.249 | 616.7742 | 80.09089 | 50.6768
55.790001 | 7006.7646 | 6390.127 | 6259.872 | 616.6381 | 79.94572 | 50.30836
55.799999 | 6947.874 | 6389.244 | 6259.495 | 558.63 | 79.80301 | 49.9461
55.810001 | 6940.2983 | 6388.368 | 6259.116 | 551.9302 | 79.66256 | 49.58933
55.82 | 6859.5513 | 6387.501 | 6258.737 | 472.0507 | 79.52564 | 49.23847
55.830002 | 6750.7085 | 6386.639 | 6258.356 | 364.0699 | 79.38984 | 48.89304
55.84 | 6656.9785 | 6385.784 | 6257.974 | 271.1947 | 79.25635 | 48.55331
55.849998 | 6515.9385 | 6384.936 | 6257.591 | 131.0029 | 79.12518 | 48.21896
55.860001 | 6428.7734 | 6384.093 | 6257.208 | 44.67998 | 78.99612 | 47.88975
55.869999 | 6223.7349 | 6383.258 | 6256.823 | -159.5233 | 78.86939 | 47.56602
55.880001 | 6230.2964 | 6382.429 | 6256.437 | -152.1325 | 78.74478 | 47.24726
55.889999 | 6363.5688 | 6381.72 | 6256.05 | -18.15163 | 78.71998 | 46.95032
55.900002 | 6334.7651 | 6380.904 | 6255.662 | -46.13847 | 78.59979 | 46.64165
55.91 | 6276.3384 | 6380.093 | 6255.273 | -103.7548 | 78.48178 | 46.33811
55.919998 | 6404.8926 | 6379.289 | 6254.883 | 25.60377 | 78.36596 | 46.03942
55.93 | 6300.3262 | 6378.49 | 6254.492 | -78.16378 | 78.25216 | 45.7454
55.939999 | 6055.3364 | 6377.699 | 6254.1 | -322.3624 | 78.14215 | 45.45621
55.950001 | 5966.6338 | 6376.941 | 6253.707 | -410.3072 | 78.06205 | 45.17154
55.959999 | 6125.3638 | 6376.16 | 6253.313 | -250.7959 | 77.95459 | 44.89165
55.970001 | 6151.2095 | 6375.383 | 6252.918 | -224.174 | 77.84909 | 44.61611
55.98 | 6060.6777 | 6374.613 | 6252.522 | -313.9354 | 77.74569 | 44.3452
55.990002 | 6154.6274 | 6373.848 | 6252.125 | -219.2205 | 77.64427 | 44.07856
56 | 6171.9458 | 6373.089 | 6251.727 | -201.1428 | 77.54516 | 43.8164
56.009998 | 6113.9932 | 6372.335 | 6251.328 | -258.3415 | 77.44778 | 43.55895
56.02 | 6080.0684 | 6371.585 | 6250.928 | -291.5168 | 77.35231 | 43.30521
56.029999 | 5891.8882 | 6370.841 | 6250.526 | -478.9529 | 77.25883 | 43.05581
56.040001 | 5861.4233 | 6370.102 | 6250.124 | -508.6786 | 77.16727 | 42.81041
56.049999 | 6066.5679 | 6369.368 | 6249.721 | -302.8001 | 77.07769 | 42.56927
56.060001 | 6230.4883 | 6368.639 | 6249.317 | -138.1503 | 76.98999 | 42.33202
56.07 | 6085.5078 | 6367.914 | 6248.911 | -282.4067 | 76.90421 | 42.09891
56.080002 | 5804.9531 | 6367.196 | 6248.505 | -562.2424 | 76.82091 | 41.86964
56.09 | 5928.2944 | 6366.481 | 6248.098 | -438.1866 | 76.73891 | 41.64442
56.099998 | 6177.3691 | 6365.771 | 6247.689 | -188.4022 | 76.65884 | 41.42306
56.110001 | 6216.1382 | 6365.066 | 6247.28 | -148.9276 | 76.58053 | 41.20543
56.119999 | 6185.4082 | 6364.365 | 6246.87 | -178.9572 | 76.50415 | 40.99174
56.130001 | 6283.6094 | 6363.669 | 6246.458 | -80.05985 | 76.42955 | 40.7817
56.139999 | 6343.4048 | 6362.978 | 6246.046 | -19.57317 | 76.35683 | 40.57552
56.150002 | 6284.5605 | 6362.291 | 6245.632 | -77.73028 | 76.28588 | 40.37291
56.16 | 6191.7476 | 6361.608 | 6245.218 | -169.8608 | 76.21674 | 40.1741
56.169998 | 6189.9014 | 6360.93 | 6244.802 | -171.0291 | 76.14946 | 39.97892
56.18 | 6066.4531 | 6360.257 | 6244.385 | -293.8035 | 76.08389 | 39.78729
56.189999 | 5955.019 | 6359.587 | 6243.968 | -404.5684 | 76.02013 | 39.59931
56.200001 | 5981.6685 | 6358.923 | 6243.549 | -377.2545 | 75.95893 | 39.41482
56.209999 | 6004.9883 | 6358.262 | 6243.13 | -353.2741 | 75.89871 | 39.234
56.220001 | 6021.6733 | 6357.606 | 6242.709 | -335.9324 | 75.8402 | 39.05657
56.23 | 6053.2173 | 6356.954 | 6242.287 | -303.7363 | 75.78346 | 38.88277
56.240002 | 6134.8853 | 6356.305 | 6241.865 | -221.4201 | 75.72844 | 38.71237
56.25 | 6115.3271 | 6355.662 | 6241.441 | -240.3345 | 75.67515 | 38.54552
56.259998 | 6064.7358 | 6355.022 | 6241.016 | -290.2862 | 75.62359 | 38.38216
56.27 | 6072.0796 | 6354.386 | 6240.59 | -282.3067 | 75.57368 | 38.22215
56.279999 | 5952.0225 | 6353.755 | 6240.164 | -401.7324 | 75.5255 | 38.06567
56.290001 | 5904.8662 | 6353.127 | 6239.736 | -448.2612 | 75.47903 | 37.91252
56.299999 | 6030.4736 | 6352.504 | 6239.307 | -322.0306 | 75.43422 | 37.76292
56.310001 | 6086.3154 | 6351.885 | 6238.877 | -265.5695 | 75.39112 | 37.61662
56.32 | 5836.2129 | 6351.27 | 6238.446 | -515.057 | 75.34966 | 37.47385
56.330002 | 5778.8301 | 6350.659 | 6238.014 | -571.8286 | 75.30989 | 37.33441
56.34 | 6067.3188 | 6350.052 | 6237.582 | -282.733 | 75.27176 | 37.19847
56.349998 | 6298.7847 | 6349.449 | 6237.148 | -50.66433 | 75.23533 | 37.06595
56.360001 | 6245.2407 | 6348.85 | 6236.713 | -103.6092 | 75.20047 | 36.93678
56.369999 | 6238.0771 | 6348.255 | 6236.277 | -110.1782 | 75.1673 | 36.81115
56.380001 | 6339.9702 | 6347.664 | 6235.84 | -7.694181 | 75.13573 | 36.68888
56.389999 | 6518.853 | 6347.078 | 6235.402 | 171.7751 | 75.10582 | 36.57017
56.400002 | 6437.1094 | 6346.495 | 6234.963 | 90.61431 | 75.07751 | 36.45484
56.41 | 6128.0156 | 6345.917 | 6234.523 | -217.9011 | 75.05081 | 36.34309
56.419998 | 6106.6699 | 6345.342 | 6234.082 | -238.6726 | 75.02577 | 36.23485
56.43 | 6179.1162 | 6344.772 | 6233.64 | -165.6559 | 75.00229 | 36.13012
56.439999 | 6185.2134 | 6344.206 | 6233.197 | -158.9927 | 74.98042 | 36.029
56.450001 | 6312.0083 | 6343.644 | 6232.753 | -31.63577 | 74.96014 | 35.93141
56.459999 | 6283.0532 | 6343.087 | 6232.308 | -60.03333 | 74.94148 | 35.83755
56.470001 | 6212.2373 | 6342.533 | 6231.861 | -130.2957 | 74.92439 | 35.74727
56.48 | 6337.0913 | 6341.984 | 6231.414 | -4.892588 | 74.9089 | 35.66078
56.490002 | 6252.1997 | 6341.439 | 6230.966 | -89.23925 | 74.89499 | 35.57799
56.5 | 6153.2197 | 6340.899 | 6230.517 | -187.6789 | 74.88264 | 35.49905
56.509998 | 6158.3335 | 6340.363 | 6230.067 | -182.0296 | 74.87234 | 35.42397
56.52 | 6078.0371 | 6339.831 | 6229.616 | -261.7943 | 74.86312 | 35.35276
56.529999 | 6014.1606 | 6339.304 | 6229.163 | -325.1438 | 74.85548 | 35.28558
56.540001 | 6305.7139 | 6338.782 | 6228.71 | -33.06796 | 74.84943 | 35.22237
56.549999 | 6601.9326 | 6338.264 | 6228.256 | 263.6684 | 74.84491 | 35.16336
56.560001 | 6524.5396 | 6337.751 | 6227.801 | 186.7886 | 74.84198 | 35.10845
56.57 | 6352.813 | 6337.243 | 6227.344 | 15.57018 | 74.84058 | 35.05787
56.580002 | 6278.6997 | 6336.739 | 6226.887 | -58.03969 | 74.84075 | 35.01162
56.59 | 6379.145 | 6336.241 | 6226.429 | 42.90387 | 74.84245 | 34.96985
56.599998 | 6498.4785 | 6335.748 | 6225.97 | 162.7305 | 74.84574 | 34.93264
56.610001 | 6502.3398 | 6335.26 | 6225.509 | 167.08 | 74.85053 | 34.90006
56.619999 | 6469.4292 | 6334.777 | 6225.048 | 134.652 | 74.85688 | 34.87232
56.630001 | 6519.479 | 6334.3 | 6224.586 | 185.1793 | 74.86477 | 34.84942
56.639999 | 6416.8511 | 6333.828 | 6224.122 | 83.02294 | 74.87421 | 34.83163
56.650002 | 6302.0093 | 6333.362 | 6223.658 | -31.35269 | 74.88519 | 34.81896
56.66 | 6294.8247 | 6332.902 | 6223.193 | -38.07722 | 74.89765 | 34.81168
56.669998 | 6205.3706 | 6332.448 | 6222.726 | -127.0773 | 74.91174 | 34.80987
56.68 | 6005.8936 | 6332 | 6222.259 | -326.1063 | 74.92729 | 34.81377
56.689999 | 6011.999 | 6331.558 | 6221.791 | -319.5595 | 74.94443 | 34.82353
56.700001 | 6254.8071 | 6331.123 | 6221.321 | -76.31634 | 74.96307 | 34.83932
56.709999 | 6397.7217 | 6330.695 | 6220.851 | 67.02623 | 74.98326 | 34.86145
56.720001 | 6284.2437 | 6330.274 | 6220.379 | -46.03058 | 75.00497 | 34.89004
56.73 | 6229.1919 | 6329.861 | 6219.907 | -100.6687 | 75.02823 | 34.92544
56.740002 | 6331.313 | 6329.454 | 6219.433 | 1.858722 | 75.05302 | 34.96785
56.75 | 6451.0488 | 6329.059 | 6218.959 | 121.9901 | 75.07932 | 35.02028
56.759998 | 6359.4858 | 6328.669 | 6218.484 | 30.81726 | 75.10717 | 35.0776
56.77 | 6271.811 | 6328.287 | 6218.007 | -56.47571 | 75.13653 | 35.14292
56.779999 | 6367.4619 | 6327.914 | 6217.53 | 39.54784 | 75.16765 | 35.21654
56.790001 | 6485.3159 | 6327.55 | 6217.051 | 157.7655 | 75.20011 | 35.29896
56.799999 | 6417.3276 | 6327.196 | 6216.572 | 90.13116 | 75.23407 | 35.39036
56.810001 | 6122.8794 | 6326.852 | 6216.091 | -203.9729 | 75.2696 | 35.49123
56.82 | 6050.7798 | 6326.519 | 6215.61 | -275.7391 | 75.30663 | 35.60214
56.830002 | 6350.4302 | 6326.196 | 6215.128 | 24.23383 | 75.34524 | 35.72358
56.84 | 6487.0674 | 6325.886 | 6214.644 | 161.1818 | 75.38533 | 35.85607
56.849998 | 6506.8086 | 6325.587 | 6214.16 | 181.2215 | 75.42702 | 36.00019
56.860001 | 6430.252 | 6325.301 | 6213.674 | 104.9507 | 75.47021 | 36.15677
56.869999 | 6440.3872 | 6325.037 | 6213.188 | 115.3505 | 75.51496 | 36.33377
56.880001 | 6303.7671 | 6324.779 | 6212.7 | -21.01206 | 75.56125 | 36.51752
56.889999 | 6141.6494 | 6324.537 | 6212.212 | -182.8874 | 75.60907 | 36.71566
56.900002 | 6304.876 | 6324.31 | 6211.722 | -19.43434 | 75.65849 | 36.92939
56.91 | 6238.6045 | 6324.101 | 6211.232 | -85.49675 | 75.70937 | 37.15976
56.919998 | 6352.6021 | 6323.91 | 6210.741 | 28.69162 | 75.76188 | 37.40781
56.93 | 6460.5952 | 6323.739 | 6210.248 | 136.8559 | 75.8159 | 37.67512
56.939999 | 6352.6763 | 6323.589 | 6209.755 | 29.08716 | 75.87152 | 37.96274
56.950001 | 6427.8672 | 6323.461 | 6209.26 | 104.4059 | 75.92868 | 38.27228
56.959999 | 6435.8555 | 6323.358 | 6208.765 | 112.4975 | 75.9874 | 38.60552
56.970001 | 6502.1606 | 6323.28 | 6208.269 | 178.8801 | 76.0477 | 38.96426
56.98 | 6445.4736 | 6323.231 | 6207.771 | 122.2422 | 76.10957 | 39.35071
56.990002 | 6421.1982 | 6323.213 | 6207.273 | 97.98533 | 76.17302 | 39.76719
57 | 6359.8311 | 6323.228 | 6206.773 | 36.60347 | 76.23801 | 40.21625
57.009998 | 6464.231 | 6323.278 | 6206.273 | 140.9526 | 76.3046 | 40.70073
57.02 | 6482.959 | 6323.37 | 6205.772 | 159.5888 | 76.37277 | 41.22583
57.029999 | 6252.4614 | 6323.504 | 6205.269 | -71.04224 | 76.44251 | 41.79187
57.040001 | 6225.5005 | 6323.684 | 6204.766 | -98.1836 | 76.5139 | 42.40441
57.049999 | 6315.0405 | 6323.916 | 6204.262 | -8.875896 | 76.58682 | 43.06803
57.060001 | 6332.6538 | 6324.205 | 6203.756 | 8.448602 | 76.6614 | 43.7877
57.07 | 6328.668 | 6324.556 | 6203.25 | 4.111855 | 76.73754 | 44.56879
57.080002 | 6352.9966 | 6324.975 | 6202.742 | 28.02141 | 76.81536 | 45.41745
57.09 | 6325.4141 | 6325.469 | 6202.234 | -0.05487846 | 76.8947 | 46.34011
57.099998 | 6239.7676 | 6326.044 | 6201.725 | -86.27683 | 76.97573 | 47.34372
57.110001 | 6361.8091 | 6326.71 | 6201.215 | 35.09885 | 77.05837 | 48.43735
57.119999 | 6562.3281 | 6327.474 | 6200.703 | 234.8539 | 77.14263 | 49.62819
57.130001 | 6348.2051 | 6328.345 | 6200.191 | 19.85988 | 77.22855 | 50.92567
57.139999 | 6353.521 | 6329.337 | 6199.678 | 24.18375 | 77.31608 | 52.34332
57.150002 | 6411.396 | 6330.424 | 6199.163 | 80.97155 | 77.40532 | 53.85566
57.16 | 6433.6021 | 6331.678 | 6198.648 | 101.9238 | 77.4961 | 55.53384
57.169998 | 6502.2603 | 6333.081 | 6198.132 | 169.1792 | 77.58863 | 57.36025
57.18 | 6319.084 | 6334.647 | 6197.615 | -15.5628 | 77.68279 | 59.34904
57.189999 | 6396.9561 | 6336.385 | 6197.097 | 60.57079 | 77.77865 | 61.50981
57.200001 | 6611.4375 | 6338.309 | 6196.578 | 273.1282 | 77.8762 | 63.85552
57.209999 | 6675.9233 | 6340.431 | 6196.058 | 335.4921 | 77.97539 | 66.39826
57.220001 | 6501.9087 | 6342.762 | 6195.536 | 159.1465 | 78.07632 | 69.14954
57.23 | 6194.6914 | 6345.313 | 6195.014 | -150.622 | 78.17894 | 72.1201
57.240002 | 6204.4932 | 6348.079 | 6194.491 | -143.5863 | 78.28329 | 75.30502
57.25 | 6485.5195 | 6351.096 | 6193.967 | 134.4237 | 78.38929 | 78.73927
57.259998 | 6299.3442 | 6354.351 | 6193.442 | -55.00662 | 78.49729 | 82.41124
57.27 | 6157.4609 | 6357.848 | 6192.916 | -200.3868 | 78.6068 | 86.32476
57.279999 | 6119.1611 | 6361.575 | 6192.389 | -242.4142 | 78.71799 | 90.46808
57.290001 | 6070.4321 | 6365.52 | 6191.861 | -295.0879 | 78.83101 | 94.82786
57.299999 | 6133.9341 | 6369.657 | 6191.332 | -235.7231 | 78.94571 | 99.37914
57.310001 | 6261.2075 | 6373.949 | 6190.802 | -112.7416 | 79.06226 | 104.0845
57.32 | 6137.8735 | 6378.344 | 6190.272 | -240.4705 | 79.18051 | 108.892
57.330002 | 6255.0327 | 6382.775 | 6189.74 | -127.7418 | 79.30062 | 113.7344
57.34 | 6125.7104 | 6387.155 | 6189.207 | -261.4449 | 79.42243 | 118.526
57.349998 | 6135.1948 | 6391.386 | 6188.673 | -256.1912 | 79.54611 | 123.1668
57.360001 | 6103.2202 | 6395.36 | 6188.138 | -292.1402 | 79.6716 | 127.5506
57.369999 | 6096.1543 | 6398.958 | 6187.603 | -302.8034 | 79.79888 | 131.5562
57.380001 | 6030.144 | 6402.067 | 6187.066 | -371.9229 | 79.92804 | 135.0732
57.389999 | 6071.624 | 6404.591 | 6186.528 | -332.9665 | 80.05899 | 138.0034
57.400002 | 6260.6182 | 6406.456 | 6185.989 | -145.8376 | 80.19189 | 140.2746
57.41 | 6368.7139 | 6407.621 | 6185.45 | -38.90738 | 80.32651 | 141.8449
57.419998 | 6333.5957 | 6408.088 | 6184.909 | -74.49231 | 80.46309 | 142.7156
57.43 | 6332.8315 | 6407.889 | 6184.368 | -75.05755 | 80.60155 | 142.9198
57.439999 | 6271.4248 | 6407.094 | 6183.825 | -135.6692 | 80.74191 | 142.5269
57.450001 | 6296.5688 | 6405.791 | 6183.282 | -109.2224 | 80.88422 | 141.6253
57.459999 | 6495.5967 | 6404.08 | 6182.737 | 91.51698 | 81.02838 | 140.3141
57.470001 | 6517.8774 | 6402.056 | 6182.192 | 115.8213 | 81.17455 | 138.6899
57.48 | 6309.2471 | 6399.805 | 6181.645 | -90.55816 | 81.32263 | 136.8372
57.490002 | 6223.793 | 6397.393 | 6181.098 | -173.5998 | 81.4727 | 134.8222
57.5 | 6375.1694 | 6394.858 | 6180.55 | -19.68873 | 81.62468 | 132.6837
57.509998 | 6383.1753 | 6392.165 | 6180.001 | -8.989425 | 81.77865 | 130.3855
57.52 | 6409.0654 | 6389.423 | 6179.45 | 19.64257 | 81.93468 | 128.0379
57.529999 | 6505.7803 | 6386.543 | 6178.899 | 119.2373 | 82.09264 | 125.5513
57.540001 | 6561.522 | 6383.534 | 6178.347 | 177.9878 | 82.25285 | 122.9345
57.549999 | 6512.5127 | 6380.352 | 6177.794 | 132.161 | 82.41489 | 120.1429
57.560001 | 6274.6001 | 6376.976 | 6177.24 | -102.3758 | 82.57908 | 117.1571
57.57 | 6270.0928 | 6373.4 | 6176.685 | -103.307 | 82.74525 | 113.9698
57.580002 | 6436.5205 | 6369.631 | 6176.129 | 66.88901 | 82.91362 | 110.5892
57.59 | 6432.6162 | 6365.696 | 6175.572 | 66.92 | 83.08396 | 107.0404
57.599998 | 6303.1172 | 6361.602 | 6175.014 | -58.48443 | 83.2565 | 103.331
57.610001 | 6422.292 | 6357.451 | 6174.455 | 64.84147 | 83.43119 | 99.56425
57.619999 | 6491.8184 | 6353.268 | 6173.895 | 138.5506 | 83.60798 | 95.76441
57.630001 | 6583.3521 | 6349.093 | 6173.335 | 234.2596 | 83.787 | 91.97098
57.639999 | 6502.6943 | 6344.989 | 6172.773 | 157.7049 | 83.96815 | 88.24829
57.650002 | 6330.5435 | 6341.003 | 6172.21 | -10.45972 | 84.15161 | 84.64144
57.66 | 6391.6343 | 6337.151 | 6171.647 | 54.48344 | 84.33712 | 81.16706
57.669998 | 6452.6855 | 6333.44 | 6171.082 | 119.2454 | 84.52496 | 77.83282
57.68 | 6483.4512 | 6329.9 | 6170.517 | 153.5513 | 84.71507 | 74.66817
57.689999 | 6430.5728 | 6326.542 | 6169.95 | 104.0308 | 84.90746 | 71.68425
57.700001 | 6496.6802 | 6323.369 | 6169.383 | 173.311 | 85.1022 | 68.88422
57.709999 | 6578.3462 | 6320.381 | 6168.815 | 257.9648 | 85.29916 | 66.2677
57.720001 | 6548.9707 | 6317.575 | 6168.245 | 231.3959 | 85.49856 | 63.83106
57.73 | 6733.5283 | 6314.944 | 6167.675 | 418.5846 | 85.70023 | 61.56842
57.740002 | 6705.4829 | 6312.463 | 6167.104 | 393.0195 | 85.90443 | 59.45525
57.75 | 6670.1279 | 6310.16 | 6166.532 | 359.9676 | 86.11084 | 57.5177
57.759998 | 6536.728 | 6308.007 | 6165.959 | 228.7206 | 86.31979 | 55.72877
57.77 | 6444.6841 | 6305.995 | 6165.385 | 138.6894 | 86.53118 | 54.07881
57.779999 | 6443.9263 | 6304.114 | 6164.81 | 139.8119 | 86.74504 | 52.55947
57.790001 | 6491.8335 | 6302.357 | 6164.234 | 189.4768 | 86.96148 | 51.16128
57.799999 | 6455.9727 | 6300.713 | 6163.657 | 155.2597 | 87.18033 | 49.87543
57.810001 | 6430.2383 | 6299.175 | 6163.079 | 131.0636 | 87.40184 | 48.69344
57.82 | 6501.7012 | 6297.734 | 6162.501 | 203.9673 | 87.62589 | 47.60728
57.830002 | 6588.96 | 6296.375 | 6161.921 | 292.5855 | 87.85259 | 46.60089
57.84 | 6553.6035 | 6295.107 | 6161.341 | 258.4967 | 88.08182 | 45.68442
57.849998 | 6545.644 | 6293.915 | 6160.759 | 251.7287 | 88.31371 | 44.84235
57.860001 | 6636.7734 | 6292.793 | 6160.177 | 343.98 | 88.54841 | 44.06833
57.869999 | 6532.4624 | 6291.736 | 6159.593 | 240.726 | 88.78574 | 43.3572
57.880001 | 6435.2056 | 6290.738 | 6159.009 | 144.4671 | 89.02592 | 42.7035
57.889999 | 6561.4341 | 6289.795 | 6158.424 | 271.6388 | 89.26879 | 42.1025
57.900002 | 6694.936 | 6288.902 | 6157.838 | 406.0341 | 89.51465 | 41.54962
57.91 | 6685.396 | 6288.055 | 6157.251 | 397.3408 | 89.76314 | 41.04134
57.919998 | 6810.4961 | 6287.251 | 6156.663 | 523.245 | 90.01463 | 40.57366
57.93 | 6863.6089 | 6286.486 | 6156.074 | 577.1229 | 90.26907 | 40.14314
57.939999 | 6591.6665 | 6285.773 | 6155.484 | 305.8935 | 90.52646 | 39.76249
57.950001 | 6559.7451 | 6285.078 | 6154.893 | 274.6669 | 90.78693 | 39.3981
57.959999 | 6584.6357 | 6284.415 | 6154.302 | 300.2208 | 91.05033 | 39.06301
57.970001 | 6693.1523 | 6283.747 | 6153.709 | 409.4052 | 91.31695 | 38.72127
57.98 | 6560.9155 | 6283.14 | 6153.115 | 277.7752 | 91.58657 | 38.43839
57.990002 | 6649.3525 | 6282.559 | 6152.521 | 366.7933 | 91.85957 | 38.17879
58 | 6640.1968 | 6282.002 | 6151.926 | 358.1947 | 92.13554 | 37.94102
58.009998 | 6840.3984 | 6281.468 | 6151.329 | 558.9305 | 92.41494 | 37.72358
58.02 | 6883.7676 | 6280.955 | 6150.732 | 602.8129 | 92.69763 | 37.52501
58.029999 | 6824.6006 | 6280.462 | 6150.134 | 544.1386 | 92.98373 | 37.34435
58.040001 | 6838.3438 | 6279.989 | 6149.535 | 558.3552 | 93.27333 | 37.18048
58.049999 | 7082.395 | 6279.534 | 6148.935 | 802.8613 | 93.5663 | 37.03247
58.060001 | 7009.3486 | 6279.08 | 6148.334 | 730.2691 | 93.86297 | 36.88258
58.07 | 6780.2271 | 6278.659 | 6147.732 | 501.5679 | 94.1632 | 36.76378
58.080002 | 6922.1548 | 6278.255 | 6147.129 | 643.8997 | 94.46719 | 36.65846
58.09 | 7184.8804 | 6277.867 | 6146.526 | 907.0137 | 94.77481 | 36.56602
58.099998 | 7099.5073 | 6277.494 | 6145.922 | 822.0137 | 95.08626 | 36.48588
58.110001 | 6996.4204 | 6277.135 | 6145.316 | 719.2853 | 95.4018 | 36.41738
58.119999 | 6972.2476 | 6276.791 | 6144.71 | 695.4566 | 95.7212 | 36.36017
58.130001 | 7094.5991 | 6276.461 | 6144.102 | 818.1382 | 96.04484 | 36.31375
58.139999 | 7146.5483 | 6276.145 | 6143.494 | 870.4038 | 96.37254 | 36.27774
58.150002 | 7122.0732 | 6275.842 | 6142.885 | 846.2317 | 96.70476 | 36.25174
58.16 | 7187.7031 | 6275.552 | 6142.275 | 912.1514 | 97.0411 | 36.23539
58.169998 | 7110.7681 | 6275.275 | 6141.664 | 835.4931 | 97.38211 | 36.22844
58.18 | 7090.5161 | 6275.011 | 6141.053 | 815.5053 | 97.72782 | 36.23051
58.189999 | 7156.3584 | 6274.76 | 6140.44 | 881.5988 | 98.07833 | 36.24141
58.200001 | 7030.1372 | 6274.521 | 6139.826 | 755.6162 | 98.43388 | 36.2609
58.209999 | 6912.9194 | 6274.295 | 6139.212 | 638.6244 | 98.79441 | 36.28872
58.220001 | 6824.8887 | 6274.081 | 6138.596 | 550.8072 | 99.16042 | 36.32473
58.23 | 6912.7583 | 6273.881 | 6137.98 | 638.8777 | 99.53179 | 36.36869
58.240002 | 6877.9722 | 6273.692 | 6137.363 | 604.2797 | 99.90915 | 36.42051
58.25 | 6718.0698 | 6273.517 | 6136.745 | 444.5529 | 100.2921 | 36.47992
58.259998 | 6729.0537 | 6273.355 | 6136.126 | 455.6992 | 100.6816 | 36.54691
58.27 | 6742.0317 | 6273.205 | 6135.506 | 468.8269 | 101.0775 | 36.62128
58.279999 | 6568.7852 | 6273.069 | 6134.885 | 295.7166 | 101.4803 | 36.70297
58.290001 | 6708.1533 | 6272.946 | 6134.264 | 435.2074 | 101.8904 | 36.79189
58.299999 | 6776.0288 | 6272.837 | 6133.641 | 503.1918 | 102.3079 | 36.88793
58.310001 | 6738.4297 | 6272.742 | 6133.018 | 465.6875 | 102.7335 | 36.99107
58.32 | 6939.5972 | 6272.662 | 6132.393 | 666.9351 | 103.1675 | 37.1012
58.330002 | 6867.8486 | 6272.597 | 6131.768 | 595.2516 | 103.6105 | 37.21835
58.34 | 6984.8555 | 6272.547 | 6131.142 | 712.3083 | 104.0628 | 37.34232
58.349998 | 6864.1099 | 6272.514 | 6130.515 | 591.5963 | 104.525 | 37.47324
58.360001 | 6797.4985 | 6272.496 | 6129.887 | 525.0021 | 104.9981 | 37.61103
58.369999 | 6781.6772 | 6272.497 | 6129.259 | 509.1806 | 105.4823 | 37.7557
58.380001 | 6671.0596 | 6272.515 | 6128.629 | 398.5449 | 105.9785 | 37.90724
58.389999 | 6501.522 | 6272.551 | 6127.999 | 228.9706 | 106.4873 | 38.06566
58.400002 | 6551.0181 | 6272.608 | 6127.367 | 278.4104 | 107.0097 | 38.23104
58.41 | 6502.3013 | 6272.684 | 6126.735 | 229.6174 | 107.5459 | 38.4032
58.419998 | 6559.2324 | 6272.781 | 6126.102 | 286.4509 | 108.0973 | 38.58237
58.43 | 6645.582 | 6272.901 | 6125.468 | 372.6813 | 108.6645 | 38.76854
58.439999 | 6876.8447 | 6273.043 | 6124.833 | 603.8018 | 109.2484 | 38.96172
58.450001 | 6784.939 | 6273.209 | 6124.197 | 511.7302 | 109.8498 | 39.16203
58.459999 | 6566.2729 | 6273.399 | 6123.56 | 292.8739 | 110.4691 | 39.36947
58.470001 | 6388.7949 | 6273.615 | 6122.923 | 115.1803 | 111.1076 | 39.58416
58.48 | 6449.0312 | 6273.856 | 6122.285 | 175.1752 | 111.7654 | 39.80614
58.490002 | 6515.6855 | 6274.124 | 6121.645 | 241.5613 | 112.4434 | 40.0356
58.5 | 6613.7568 | 6274.418 | 6121.005 | 339.3383 | 113.141 | 40.27236
58.509998 | 6537.3486 | 6274.74 | 6120.364 | 262.6087 | 113.8589 | 40.51678
58.52 | 6395.9263 | 6275.087 | 6119.722 | 120.8389 | 114.5962 | 40.76891
58.529999 | 6237.1772 | 6275.46 | 6119.08 | -38.28319 | 115.3519 | 41.02881
58.540001 | 6254.5088 | 6275.857 | 6118.436 | -21.34828 | 116.1245 | 41.2967
58.549999 | 6302.6865 | 6276.275 | 6117.792 | 26.41149 | 116.9108 | 41.5726
58.560001 | 6530.4478 | 6276.711 | 6117.146 | 253.7368 | 117.7081 | 41.85675
58.57 | 6569.3413 | 6277.161 | 6116.5 | 292.1807 | 118.5113 | 42.14923
58.580002 | 6414.0049 | 6277.619 | 6115.853 | 136.3862 | 119.3155 | 42.45034
58.59 | 6395.6133 | 6278.078 | 6115.205 | 117.5349 | 120.1133 | 42.7599
58.599998 | 6541.3252 | 6278.533 | 6114.557 | 262.7918 | 120.8985 | 43.0784
58.610001 | 6761.0669 | 6278.976 | 6113.907 | 482.0904 | 121.6638 | 43.40597
58.619999 | 6871.6055 | 6279.401 | 6113.256 | 592.2047 | 122.4017 | 43.74273
58.630001 | 6797.9736 | 6279.801 | 6112.605 | 518.1728 | 123.1069 | 44.08898
58.639999 | 6447.4404 | 6280.172 | 6111.953 | 167.2684 | 123.7742 | 44.44485
58.650002 | 6432.3916 | 6280.513 | 6111.3 | 151.8789 | 124.4023 | 44.81074
58.66 | 6592.8154 | 6280.823 | 6110.646 | 311.9927 | 124.9903 | 45.18647
58.669998 | 6550.002 | 6281.105 | 6109.991 | 268.8966 | 125.5414 | 45.57265
58.68 | 6539.3647 | 6281.365 | 6109.336 | 257.9997 | 126.0598 | 45.96951
58.689999 | 6420.2007 | 6281.608 | 6108.679 | 138.5929 | 126.5513 | 46.37719
58.700001 | 6523.4585 | 6281.84 | 6108.022 | 241.6181 | 127.0224 | 46.79611
58.709999 | 6748.5513 | 6281.435 | 6107.364 | 467.1162 | 126.8447 | 47.22643
58.720001 | 6814.5718 | 6281.667 | 6106.705 | 532.905 | 127.2934 | 47.6686
58.73 | 6750.938 | 6281.905 | 6106.045 | 469.0327 | 127.7373 | 48.12285
58.740002 | 6776.646 | 6282.154 | 6105.384 | 494.4918 | 128.1801 | 48.58971
58.75 | 6705.5537 | 6282.415 | 6104.723 | 423.139 | 128.6227 | 49.06904
58.759998 | 6750.4839 | 6282.688 | 6104.061 | 467.7959 | 129.0655 | 49.56168
58.77 | 6687.7495 | 6282.973 | 6103.398 | 404.7764 | 129.5076 | 50.06795
58.779999 | 6809.4878 | 6283.269 | 6102.734 | 526.2186 | 129.9474 | 50.58813
58.790001 | 6938.9722 | 6283.575 | 6102.069 | 655.3973 | 130.3834 | 51.1228
58.799999 | 6692.1372 | 6283.572 | 6101.403 | 408.5653 | 130.4965 | 51.67225
58.810001 | 6380.252 | 6283.895 | 6100.737 | 96.35695 | 130.9214 | 52.2371
58.82 | 6465.3027 | 6284.227 | 6100.069 | 181.0752 | 131.3404 | 52.81774
58.830002 | 6587.7031 | 6284.571 | 6099.401 | 303.1322 | 131.755 | 53.41493
58.84 | 6869.9106 | 6284.928 | 6098.732 | 584.9828 | 132.1671 | 54.02857
58.849998 | 6883.8188 | 6285.302 | 6098.062 | 598.517 | 132.5795 | 54.65983
58.860001 | 6813.9741 | 6285.697 | 6097.392 | 528.2773 | 132.9959 | 55.30921
58.869999 | 6826.9092 | 6286.117 | 6096.72 | 540.7925 | 133.4192 | 55.97718
58.880001 | 7008.6001 | 6286.565 | 6096.048 | 722.0348 | 133.8528 | 56.66456
58.889999 | 6808.1553 | 6287.046 | 6095.375 | 521.1092 | 134.2993 | 57.37189
58.900002 | 6589.5894 | 6287.562 | 6094.701 | 302.0269 | 134.7614 | 58.10027
58.91 | 6684.3257 | 6288.116 | 6094.026 | 396.2096 | 135.2403 | 58.84959
58.919998 | 6727.0249 | 6288.71 | 6093.351 | 438.3148 | 135.738 | 59.62144
58.93 | 6620.5259 | 6289.346 | 6092.674 | 331.18 | 136.2552 | 60.41652
58.939999 | 6665.8931 | 6290.025 | 6091.997 | 375.8681 | 136.7924 | 61.23552
58.950001 | 6559.8418 | 6290.749 | 6091.319 | 269.0932 | 137.35 | 62.07959
58.959999 | 6418.8145 | 6291.518 | 6090.64 | 127.297 | 137.9278 | 62.9495
58.970001 | 6652.1821 | 6292.333 | 6089.96 | 359.8492 | 138.5259 | 63.8465
58.98 | 6593.8433 | 6293.195 | 6089.28 | 300.648 | 139.1437 | 64.77152
58.990002 | 6331.9648 | 6294.106 | 6088.599 | 37.85859 | 139.7814 | 65.72612
59 | 6692.187 | 6295.065 | 6087.917 | 397.1221 | 140.4377 | 66.71046
59.009998 | 6961.0889 | 6296.074 | 6087.234 | 665.0152 | 141.1128 | 67.72682
59.02 | 6788.416 | 6297.133 | 6086.55 | 491.2832 | 141.8062 | 68.7764
59.029999 | 6691.3286 | 6298.244 | 6085.866 | 393.0851 | 142.5174 | 69.86039
59.040001 | 6865.7642 | 6299.407 | 6085.18 | 566.3573 | 143.246 | 70.98058
59.049999 | 7118.1162 | 6300.624 | 6084.494 | 817.4922 | 143.9913 | 72.13831
59.060001 | 6936.96 | 6301.896 | 6083.807 | 635.0637 | 144.7535 | 73.33557
59.07 | 6821.8223 | 6303.225 | 6083.12 | 518.597 | 145.5317 | 74.57397
59.080002 | 7130.5742 | 6304.613 | 6082.431 | 825.9612 | 146.3259 | 75.85601
59.09 | 7341.7178 | 6306.059 | 6081.742 | 1035.658 | 147.1353 | 77.18229
59.099998 | 7168.0464 | 6307.569 | 6081.052 | 860.4778 | 147.9603 | 78.55636
59.110001 | 6965.9888 | 6309.142 | 6080.361 | 656.8469 | 148.8008 | 79.98031
59.119999 | 7046.5767 | 6310.781 | 6079.669 | 735.7953 | 149.6558 | 81.45633
59.130001 | 7030.4521 | 6312.49 | 6078.977 | 717.9621 | 150.5259 | 82.98739
59.139999 | 6881.1338 | 6314.27 | 6078.284 | 566.8638 | 151.4104 | 84.576
59.150002 | 6932.0869 | 6316.126 | 6077.589 | 615.9614 | 152.3101 | 86.22618
59.16 | 7100.4341 | 6318.057 | 6076.895 | 782.377 | 153.2235 | 87.93907
59.169998 | 7096.5566 | 6320.071 | 6076.199 | 776.4858 | 154.1516 | 89.72006
59.18 | 7049.4277 | 6322.17 | 6075.503 | 727.2582 | 155.0944 | 91.57257
59.189999 | 7087.1611 | 6324.357 | 6074.805 | 762.8038 | 156.0516 | 93.50034
59.200001 | 6979.0366 | 6326.639 | 6074.107 | 652.3976 | 157.0235 | 95.50816
59.209999 | 7071.4009 | 6329.019 | 6073.409 | 742.3823 | 158.0095 | 97.60044
59.220001 | 6916.7881 | 6331.502 | 6072.709 | 585.2857 | 159.0106 | 99.78278
59.23 | 6794.4829 | 6334.095 | 6072.009 | 460.3877 | 160.026 | 102.0605
59.240002 | 6888.8965 | 6336.805 | 6071.307 | 552.0913 | 161.0568 | 104.4409
59.25 | 7015.0996 | 6339.635 | 6070.606 | 675.4642 | 162.1017 | 106.9279
59.259998 | 6937.7539 | 6342.597 | 6069.903 | 595.157 | 163.162 | 109.5317
59.27 | 6613.1602 | 6345.697 | 6069.2 | 267.4632 | 164.2377 | 112.2596
59.279999 | 6786.5654 | 6348.945 | 6068.496 | 437.6209 | 165.3287 | 115.1202
59.290001 | 7091.2002 | 6352.35 | 6067.79 | 738.8503 | 166.4355 | 118.124
59.299999 | 6939.0532 | 6355.924 | 6067.085 | 583.1296 | 167.5575 | 121.2811
59.310001 | 6688.6128 | 6359.679 | 6066.378 | 328.9342 | 168.6961 | 124.6043
59.32 | 6852.6909 | 6363.627 | 6065.671 | 489.0634 | 169.8502 | 128.1062
59.330002 | 6971.605 | 6367.788 | 6064.963 | 603.8174 | 171.0215 | 131.8032
59.34 | 7045.1309 | 6372.17 | 6064.254 | 672.9612 | 172.2084 | 135.707
59.349998 | 6869.7783 | 6376.797 | 6063.545 | 492.9811 | 173.4126 | 139.8398
59.360001 | 6679.104 | 6381.689 | 6062.834 | 297.4153 | 174.6343 | 144.2201
59.369999 | 6616.0078 | 6386.865 | 6062.123 | 229.1426 | 175.8727 | 148.8691
59.380001 | 6519.3403 | 6392.352 | 6061.411 | 126.9885 | 177.1293 | 153.8111
59.389999 | 6725.4741 | 6398.174 | 6060.699 | 327.3003 | 178.4033 | 159.0715
59.400002 | 6818.3208 | 6404.364 | 6059.985 | 413.9572 | 179.6963 | 164.6819
59.41 | 6670.9536 | 6410.944 | 6059.271 | 260.0099 | 181.0067 | 170.6656
59.419998 | 6689.4111 | 6417.956 | 6058.557 | 271.4547 | 182.3363 | 177.0634
59.43 | 6629.3145 | 6425.436 | 6057.841 | 203.8784 | 183.6853 | 183.9098
59.439999 | 6802.0737 | 6433.422 | 6057.125 | 368.652 | 185.0536 | 191.2434
59.450001 | 6654.2139 | 6441.956 | 6056.407 | 212.2576 | 186.442 | 199.1069
59.459999 | 6471.165 | 6451.084 | 6055.69 | 20.08099 | 187.8499 | 207.5443
59.470001 | 6235.1401 | 6460.854 | 6054.971 | -225.7141 | 189.279 | 216.6042
59.48 | 6404.0771 | 6471.316 | 6054.252 | -67.23906 | 190.7282 | 226.3362
59.490002 | 6454.0542 | 6482.529 | 6053.532 | -28.47449 | 192.1997 | 236.7975
59.5 | 6460.7559 | 6494.532 | 6052.811 | -33.77586 | 193.6915 | 248.0294
59.509998 | 6395.4629 | 6507.397 | 6052.089 | -111.934 | 195.2058 | 260.1016
59.52 | 6448.4316 | 6521.178 | 6051.367 | -72.74601 | 196.7429 | 273.0677
59.529999 | 6333.4697 | 6535.931 | 6050.644 | -202.4614 | 198.3026 | 286.9844
59.540001 | 6271.5171 | 6551.716 | 6049.92 | -280.1985 | 199.886 | 301.9094
59.549999 | 6213.4536 | 6568.584 | 6049.196 | -355.1303 | 201.4925 | 317.8955
59.560001 | 6403.71 | 6586.588 | 6048.47 | -182.8779 | 203.1238 | 334.9936
59.57 | 6468.7007 | 6605.768 | 6047.745 | -137.0677 | 204.7792 | 353.2446
59.580002 | 6489.2095 | 6626.167 | 6047.018 | -136.9574 | 206.4608 | 372.6884
59.59 | 6488.7593 | 6647.772 | 6046.29 | -159.0132 | 208.1666 | 393.3154
59.599998 | 6307.5327 | 6670.606 | 6045.562 | -363.0734 | 209.8991 | 415.1445
59.610001 | 6225.4604 | 6694.627 | 6044.833 | -469.1663 | 211.659 | 438.1343
59.619999 | 6421.6104 | 6719.762 | 6044.104 | -298.1515 | 213.4453 | 462.2126
59.630001 | 6577.8599 | 6745.898 | 6043.374 | -168.0385 | 215.2602 | 487.2647
59.639999 | 6583.2949 | 6772.863 | 6042.643 | -189.5683 | 217.1027 | 513.1179
59.650002 | 6219.6333 | 6800.436 | 6041.911 | -580.8024 | 218.9754 | 539.5496
59.66 | 6195.9814 | 6828.277 | 6041.178 | -632.2956 | 220.876 | 566.2226
59.669998 | 6361.6201 | 6856.047 | 6040.445 | -494.4265 | 222.8076 | 592.7937
59.68 | 6486.7368 | 6883.295 | 6039.711 | -396.5585 | 224.7703 | 618.8137
59.689999 | 6627.6787 | 6909.533 | 6038.977 | -281.854 | 226.7644 | 643.7916
59.700001 | 6455.9517 | 6934.249 | 6038.241 | -478.2975 | 228.7912 | 667.2167
59.709999 | 6488.8599 | 6956.944 | 6037.505 | -468.0843 | 230.85 | 688.5888
59.720001 | 6497.7627 | 6977.18 | 6036.769 | -479.4178 | 232.9434 | 707.4685
59.73 | 6399.1118 | 6994.617 | 6036.031 | -595.5054 | 235.0703 | 723.5157
59.740002 | 6436.2207 | 7009.06 | 6035.293 | -572.8395 | 237.2338 | 736.5335
59.75 | 6385.7729 | 7020.47 | 6034.554 | -634.6967 | 239.4314 | 746.484
59.759998 | 6403.9219 | 7028.985 | 6033.815 | -625.0628 | 241.6666 | 753.5033
59.77 | 6587.6226 | 7034.889 | 6033.074 | -447.2661 | 243.9398 | 757.8745
59.779999 | 6801.4321 | 7038.576 | 6032.334 | -237.1435 | 246.2514 | 759.9907
59.790001 | 6819.6885 | 7040.51 | 6031.592 | -220.8219 | 248.603 | 760.3157
59.799999 | 6732.2002 | 7041.166 | 6030.85 | -308.9656 | 250.9939 | 759.3224
59.810001 | 6647.9736 | 7040.992 | 6030.106 | -393.0183 | 253.4272 | 757.4584
59.82 | 6796.5156 | 7040.362 | 6029.363 | -243.8466 | 255.9018 | 755.0977
59.830002 | 6707.877 | 7039.559 | 6028.618 | -331.6822 | 258.4215 | 752.5197
59.84 | 6749.1128 | 7038.787 | 6027.873 | -289.6738 | 260.9834 | 749.9301
59.849998 | 6615.5352 | 7038.115 | 6027.127 | -422.5797 | 263.5918 | 747.3956
59.860001 | 6889.7524 | 7037.563 | 6026.381 | -147.8104 | 266.2479 | 744.9341
59.869999 | 6771.2207 | 7037.076 | 6025.634 | -265.8555 | 268.9505 | 742.4919
59.880001 | 6738.1875 | 7036.588 | 6024.886 | -298.4008 | 271.7035 | 739.9991
59.889999 | 6875.4731 | 7036.026 | 6024.137 | -160.5529 | 274.5057 | 737.3829
59.900002 | 6617.3716 | 7035.365 | 6023.388 | -417.9937 | 277.3615 | 734.6158
59.91 | 6595.4731 | 7034.64 | 6022.638 | -439.1665 | 280.268 | 731.7334
59.919998 | 6720.4014 | 7033.949 | 6021.888 | -313.5474 | 283.2301 | 728.831
59.93 | 6974.8887 | 7033.482 | 6021.136 | -58.59327 | 286.2487 | 726.0969
59.939999 | 6563.2427 | 7033.479 | 6020.385 | -470.2366 | 289.3246 | 723.7701
59.950001 | 6674.4121 | 7034.245 | 6019.632 | -359.833 | 292.4605 | 722.1528
59.959999 | 6916.957 | 7036.095 | 6018.879 | -119.138 | 295.656 | 721.5604
59.970001 | 6892.2661 | 7039.372 | 6018.125 | -147.1063 | 298.9155 | 722.3323
59.98 | 6535.1504 | 7044.392 | 6017.37 | -509.2421 | 302.2382 | 724.7842
59.990002 | 6380.7114 | 7051.468 | 6016.615 | -670.7565 | 305.6294 | 729.2238
60 | 6724.1421 | 7060.855 | 6015.859 | -336.7125 | 309.0863 | 735.9094
60.009998 | 6792.895 | 7072.81 | 6015.102 | -279.9149 | 312.6149 | 745.0926
60.02 | 6904.4429 | 7087.549 | 6014.345 | -183.106 | 316.2168 | 756.9871
60.029999 | 6851.1519 | 7105.24 | 6013.587 | -254.0879 | 319.8937 | 771.759
60.040001 | 7101.8384 | 7126.049 | 6012.828 | -24.21053 | 323.649 | 789.5716
60.049999 | 7042.6011 | 7150.087 | 6012.069 | -107.4857 | 327.4828 | 810.5346
60.060001 | 6968.6733 | 7177.47 | 6011.309 | -208.7969 | 331.4014 | 834.7595
60.07 | 6862.6304 | 7208.257 | 6010.549 | -345.6269 | 335.4042 | 862.3042
60.080002 | 7068.6274 | 7242.511 | 6009.787 | -173.8837 | 339.4986 | 893.2249
60.09 | 6998.3223 | 7280.189 | 6009.026 | -281.8663 | 343.6821 | 927.4807
60.099998 | 6920.519 | 7321.296 | 6008.263 | -400.7772 | 347.9627 | 965.07
60.110001 | 6924.3232 | 7365.748 | 6007.5 | -441.4244 | 352.3446 | 1005.903
60.119999 | 7141.9282 | 7413.373 | 6006.736 | -271.4449 | 356.8281 | 1049.808
60.130001 | 7282.5708 | 7463.978 | 6005.972 | -181.4074 | 361.4215 | 1096.585
60.139999 | 7266.3379 | 7517.24 | 6005.207 | -250.9021 | 366.1257 | 1145.907
60.150002 | 7230.8013 | 7572.812 | 6004.441 | -342.0107 | 370.9505 | 1197.42
60.16 | 6911.5513 | 7630.111 | 6003.675 | -718.5599 | 375.8944 | 1250.542
60.169998 | 6997.7642 | 7688.6 | 6002.908 | -690.8362 | 380.9685 | 1304.724
60.18 | 7077.001 | 7747.559 | 6002.14 | -670.5578 | 386.1785 | 1359.24
60.189999 | 7216.3135 | 7806.144 | 6001.372 | -589.8309 | 391.5295 | 1413.243
60.200001 | 7370.2515 | 7863.488 | 6000.603 | -493.2369 | 397.0302 | 1465.855
60.209999 | 7433.4146 | 7918.639 | 5999.834 | -485.2244 | 402.6849 | 1516.12
60.220001 | 7584.54 | 7970.727 | 5999.063 | -386.1866 | 408.5062 | 1563.157
60.23 | 7475.5718 | 8018.936 | 5998.293 | -543.3638 | 414.4982 | 1606.145
60.240002 | 7494.1157 | 8062.679 | 5997.521 | -568.5634 | 420.6757 | 1644.482
60.25 | 7521.4683 | 8101.566 | 5996.749 | -580.0981 | 427.0405 | 1677.777
60.259998 | 7765.3496 | 8135.577 | 5995.977 | -370.2277 | 433.6091 | 1705.991
60.27 | 7596.189 | 8164.994 | 5995.203 | -568.8045 | 440.3926 | 1729.398
60.279999 | 7641.5234 | 8190.334 | 5994.43 | -548.8104 | 447.3999 | 1748.504
60.290001 | 7525.4575 | 8212.413 | 5993.655 | -686.9552 | 454.6452 | 1764.113
60.299999 | 7546.0532 | 8232.105 | 5992.88 | -686.0517 | 462.1371 | 1777.088
60.310001 | 7601.5298 | 8250.401 | 5992.104 | -648.8711 | 469.8939 | 1788.403
60.32 | 7902.9849 | 8268.157 | 5991.328 | -365.1721 | 477.9233 | 1798.906
60.330002 | 7641.8296 | 8286.132 | 5990.551 | -644.3021 | 486.2459 | 1809.335
60.34 | 7808.6953 | 8304.875 | 5989.773 | -496.1794 | 494.8653 | 1820.236
60.349998 | 7800.02 | 8324.674 | 5988.995 | -524.654 | 503.8021 | 1831.877
60.360001 | 7584.5278 | 8345.612 | 5988.216 | -761.0844 | 513.0722 | 1844.324
60.369999 | 7385.6709 | 8367.44 | 5987.437 | -981.769 | 522.6787 | 1857.324
60.380001 | 7523.8403 | 8389.763 | 5986.657 | -865.9224 | 532.6404 | 1870.465
60.389999 | 7826.6021 | 8411.916 | 5985.876 | -585.314 | 542.9591 | 1883.081
60.400002 | 8000.9722 | 8433.163 | 5985.095 | -432.191 | 553.6494 | 1894.419
60.41 | 7928.8828 | 8452.611 | 5984.313 | -523.7285 | 564.7011 | 1903.597
60.419998 | 7987.8296 | 8469.385 | 5983.531 | -481.5558 | 576.1187 | 1909.736
60.43 | 7858.8921 | 8482.629 | 5982.748 | -623.7365 | 587.8956 | 1911.985
60.439999 | 7724.5029 | 8491.551 | 5981.965 | -767.048 | 600.0066 | 1909.58
60.450001 | 7900.7793 | 8495.51 | 5981.18 | -594.7309 | 612.4288 | 1901.901
60.459999 | 7733.7354 | 8494.037 | 5980.396 | -760.3016 | 625.1165 | 1888.525
60.470001 | 7872.1958 | 8486.886 | 5979.61 | -614.69 | 638.0276 | 1869.248
60.48 | 7954.1934 | 8474.056 | 5978.824 | -519.863 | 651.0908 | 1844.141
60.490002 | 7754.0576 | 8455.801 | 5978.038 | -701.7434 | 664.2439 | 1813.519
60.5 | 8070.0234 | 8432.641 | 5977.251 | -362.6173 | 677.3927 | 1777.997
60.509998 | 8031.4243 | 8405.25 | 5976.463 | -373.826 | 690.466 | 1738.321
60.52 | 7813.3052 | 8374.473 | 5975.675 | -561.1676 | 703.3883 | 1695.41
60.529999 | 7778.335 | 8341.215 | 5974.886 | -562.8801 | 716.088 | 1650.241
60.540001 | 7821.6738 | 8306.368 | 5974.097 | -484.6942 | 728.5255 | 1603.746
60.549999 | 7805.0146 | 8268.763 | 5973.307 | -463.7481 | 738.6938 | 1556.762
60.560001 | 7834.7104 | 8233.045 | 5972.516 | -398.3348 | 750.5699 | 1509.959
60.57 | 7965.3882 | 8197.738 | 5971.725 | -232.3501 | 762.1997 | 1463.814
60.580002 | 7753.7642 | 8163.162 | 5970.933 | -409.3974 | 773.6579 | 1418.57
60.59 | 7646.0361 | 8129.508 | 5970.141 | -483.4717 | 785.0063 | 1374.36
60.599998 | 7859.5791 | 8096.714 | 5969.349 | -237.1345 | 796.3497 | 1331.015
60.610001 | 7888.1108 | 8063.75 | 5968.555 | -175.6394 | 806.8722 | 1288.323
60.619999 | 7530.7451 | 8032.202 | 5967.761 | -501.4568 | 818.4597 | 1245.981
60.630001 | 7430.5747 | 8000.923 | 5966.967 | -570.3485 | 830.2932 | 1203.663
60.639999 | 7607.1226 | 7969.688 | 5966.172 | -362.5659 | 842.4151 | 1161.102
60.650002 | 7556.0332 | 7937.346 | 5965.376 | -381.3131 | 853.8952 | 1118.075
60.66 | 7690.4414 | 7905.859 | 5964.58 | -215.4179 | 866.7115 | 1074.568
60.669998 | 7832.5112 | 7874.278 | 5963.783 | -41.76704 | 879.9052 | 1030.59
60.68 | 7681.5278 | 7842.755 | 5962.986 | -161.227 | 893.4703 | 986.2986
60.689999 | 7435.748 | 7811.578 | 5962.188 | -375.8303 | 907.4044 | 941.9857
60.700001 | 7221.1523 | 7781.027 | 5961.39 | -559.8746 | 921.7107 | 897.9265
60.709999 | 7501.1597 | 7751.015 | 5960.591 | -249.8551 | 935.9299 | 854.4938
60.720001 | 7694.3374 | 7722.758 | 5959.791 | -28.42023 | 950.9983 | 811.9679
60.73 | 7623.8677 | 7696.135 | 5958.992 | -72.26763 | 966.4762 | 770.6676
60.740002 | 7659.9165 | 7671.428 | 5958.191 | -11.51174 | 982.4256 | 730.8118
60.75 | 7386.5005 | 7648.866 | 5957.39 | -262.3659 | 998.8708 | 692.6057
60.759998 | 7384.2017 | 7628.651 | 5956.589 | -244.4496 | 1015.901 | 656.1621
60.77 | 7329.2754 | 7610.893 | 5955.786 | -281.6174 | 1033.573 | 621.5333
60.779999 | 7427.3579 | 7595.738 | 5954.984 | -168.3798 | 1051.962 | 588.792
60.790001 | 7630.7832 | 7583.216 | 5954.18 | 47.56689 | 1071.14 | 557.8964
60.799999 | 7655.6772 | 7573.392 | 5953.377 | 82.28513 | 1091.163 | 528.8527
60.810001 | 7432.8779 | 7566.26 | 5952.572 | -133.382 | 1112.113 | 501.575
60.82 | 7169.6963 | 7561.823 | 5951.768 | -392.1268 | 1134.032 | 476.023
60.830002 | 7373.9985 | 7560.077 | 5950.962 | -186.0781 | 1157.006 | 452.1079
60.84 | 7645.0024 | 7560.966 | 5950.157 | 84.03611 | 1181.05 | 429.7601
60.849998 | 7190.314 | 7564.487 | 5949.35 | -374.1731 | 1206.25 | 408.8868
60.860001 | 6885.498 | 7570.584 | 5948.543 | -685.0863 | 1232.655 | 389.3862
60.869999 | 6881.4087 | 7579.229 | 5947.736 | -697.8201 | 1260.298 | 371.1943
60.880001 | 7078.478 | 7590.389 | 5946.928 | -511.9108 | 1289.259 | 354.2022
60.889999 | 7444.8901 | 7604.033 | 5946.12 | -159.1433 | 1319.567 | 338.3462
60.900002 | 7215.2705 | 7620.151 | 5945.311 | -404.8801 | 1351.317 | 323.5231
60.91 | 7300.0894 | 7638.698 | 5944.501 | -338.6083 | 1384.519 | 309.677
60.919998 | 7379.5586 | 7659.702 | 5943.692 | -280.1432 | 1419.285 | 296.7253
60.93 | 7380.2949 | 7683.146 | 5942.881 | -302.851 | 1455.674 | 284.591
60.939999 | 7279.5708 | 7709.055 | 5942.07 | -429.484 | 1493.761 | 273.2239
60.950001 | 7223.4917 | 7737.449 | 5941.259 | -513.9568 | 1533.638 | 262.5521
60.959999 | 7203.1265 | 7768.351 | 5940.447 | -565.2245 | 1575.37 | 252.5337
60.970001 | 7131.1616 | 7801.834 | 5939.634 | -670.6721 | 1619.091 | 243.108
60.98 | 7174.6479 | 7837.93 | 5938.821 | -663.2817 | 1664.87 | 234.2384
60.990002 | 7530.4453 | 7876.759 | 5938.008 | -346.3135 | 1712.872 | 225.8795
61 | 7229.1479 | 7918.339 | 5937.194 | -689.1911 | 1763.146 | 217.9991
61.009998 | 7168.9897 | 7962.832 | 5936.38 | -793.8426 | 1815.892 | 210.5601
61.02 | 7355.5625 | 8010.336 | 5935.565 | -654.7731 | 1871.244 | 203.5272
61.029999 | 7439.1172 | 8060.982 | 5934.749 | -621.865 | 1929.354 | 196.879
61.040001 | 7370.6421 | 8114.929 | 5933.933 | -744.2868 | 1990.413 | 190.5821
61.049999 | 7518.1401 | 8172.31 | 5933.117 | -654.17 | 2054.574 | 184.6186
61.060001 | 7790.6055 | 8233.359 | 5932.3 | -442.7539 | 2122.099 | 178.9598
61.07 | 7932.8877 | 8298.233 | 5931.483 | -365.3457 | 2193.161 | 173.5894
61.080002 | 7884.3696 | 8367.238 | 5930.665 | -482.8685 | 2268.088 | 168.4854
61.09 | 7832.5322 | 8440.518 | 5929.847 | -607.9858 | 2347.038 | 163.6335
61.099998 | 7821.144 | 8518.458 | 5929.028 | -697.3141 | 2430.415 | 159.0152
61.110001 | 8164.126 | 8601.37 | 5928.209 | -437.2439 | 2518.548 | 154.6129
61.119999 | 8188.7778 | 8689.551 | 5927.389 | -500.7731 | 2611.744 | 150.4174
61.130001 | 8219.6611 | 8783.473 | 5926.569 | -563.8119 | 2710.492 | 146.4117
61.139999 | 8440.5176 | 8883.504 | 5925.749 | -442.9868 | 2815.168 | 142.5878
61.150002 | 8463.5342 | 8990.245 | 5924.927 | -526.7109 | 2926.388 | 138.9303
61.16 | 8422.6279 | 9104.072 | 5924.106 | -681.444 | 3044.532 | 135.4344
61.169998 | 8544.418 | 9225.735 | 5923.284 | -681.3175 | 3170.363 | 132.0881
61.18 | 8852.6123 | 9355.861 | 5922.461 | -503.2488 | 3304.518 | 128.8813
61.189999 | 9084.2236 | 9495.168 | 5921.639 | -410.9441 | 3447.72 | 125.8091
61.200001 | 8955.3506 | 9644.485 | 5920.815 | -689.134 | 3600.808 | 122.8612
61.209999 | 8892.9463 | 9804.593 | 5919.991 | -911.6469 | 3764.568 | 120.0335
61.220001 | 8980.7422 | 9976.56 | 5919.167 | -995.8177 | 3940.076 | 117.317
61.23 | 9629.6406 | 10161.28 | 5918.342 | -531.6358 | 4128.227 | 114.7076
61.240002 | 9847.1367 | 10360.04 | 5917.517 | -512.9065 | 4330.328 | 112.1985
61.25 | 9816.791 | 10573.73 | 5916.691 | -756.9399 | 4547.253 | 109.7864
61.259998 | 10002.917 | 10803.89 | 5915.865 | -800.971 | 4780.558 | 107.4651
61.27 | 10319.4395 | 11051.8 | 5915.039 | -732.3644 | 5031.536 | 105.2291
61.279999 | 10431.7676 | 11318.9 | 5914.212 | -887.1349 | 5301.614 | 103.0762
61.290001 | 10820.2305 | 11606.78 | 5913.384 | -786.5471 | 5592.393 | 101.0005
61.299999 | 11402.2598 | 11916.87 | 5912.557 | -514.6071 | 5905.31 | 99.00018
61.310001 | 11664.3848 | 12251.08 | 5911.728 | -586.7001 | 6242.287 | 97.06984
61.32 | 11573.1543 | 12610.91 | 5910.9 | -1037.754 | 6604.801 | 95.20754
61.330002 | 12352.3076 | 12998.48 | 5910.07 | -646.177 | 6995.005 | 93.40928
61.34 | 12900.3203 | 13414.97 | 5909.241 | -514.6512 | 7414.057 | 91.6735
61.349998 | 12932.1377 | 13862.64 | 5908.411 | -930.504 | 7864.234 | 89.99645
61.360001 | 13618.4785 | 14343.11 | 5907.58 | -724.6338 | 8347.157 | 88.37493
61.369999 | 14172.9561 | 14857.54 | 5906.75 | -684.588 | 8863.987 | 86.80791
61.380001 | 14672.6045 | 15407.64 | 5905.918 | -735.031 | 9416.426 | 85.29168
61.389999 | 15376.8564 | 15993.88 | 5905.087 | -617.0189 | 10004.96 | 83.82543
61.400002 | 15773.5293 | 16617.38 | 5904.254 | -843.8512 | 10630.72 | 82.40543
61.41 | 16157.0312 | 17277.05 | 5903.422 | -1120.016 | 11292.59 | 81.03177
61.419998 | 17177.2578 | 17972.87 | 5902.589 | -795.6127 | 11990.58 | 79.70147
61.43 | 17860.6426 | 18702.89 | 5901.756 | -842.249 | 12722.72 | 78.41234
61.439999 | 18560.3223 | 19464.28 | 5900.922 | -903.9567 | 13486.19 | 77.16378
61.450001 | 19516.6777 | 20253.39 | 5900.088 | -736.7093 | 14277.35 | 75.95319
61.459999 | 20169.4023 | 21064.65 | 5899.253 | -895.2493 | 15090.62 | 74.7801
61.470001 | 20695.0098 | 21892.85 | 5898.418 | -1197.836 | 15920.79 | 73.64208
61.48 | 21456.7422 | 22730.23 | 5897.583 | -1273.486 | 16760.11 | 72.53856
61.490002 | 22430.502 | 23570.39 | 5896.747 | -1139.89 | 17602.18 | 71.4677
61.5 | 23050.3281 | 24404.4 | 5895.911 | -1354.071 | 18438.06 | 70.42916
61.509998 | 23954.3594 | 25225.92 | 5895.074 | -1271.562 | 19261.43 | 69.4211
61.52 | 24832.1172 | 26027.92 | 5894.237 | -1195.802 | 20065.24 | 68.44216
61.529999 | 25747.6094 | 26804.16 | 5893.4 | -1056.551 | 20843.27 | 67.49204
61.540001 | 26949.9219 | 27549.58 | 5892.562 | -599.6593 | 21590.45 | 66.56896
61.549999 | 27697.541 | 28258.32 | 5891.724 | -560.782 | 22300.93 | 65.67277
61.560001 | 28245.9082 | 28926.44 | 5890.885 | -680.5355 | 22970.76 | 64.80178
61.57 | 29448.8438 | 29547.15 | 5890.047 | -98.30951 | 23593.15 | 63.95571
61.580002 | 30098.9609 | 30114.76 | 5889.207 | -15.80178 | 24162.42 | 63.13329
61.59 | 30078.4238 | 30620.51 | 5888.368 | -542.0844 | 24669.81 | 62.33444
61.599998 | 31189.5312 | 31055.98 | 5887.528 | 133.5556 | 25106.89 | 61.55787
61.610001 | 31992.2363 | 31411.97 | 5886.687 | 580.2648 | 25464.48 | 60.80263
61.619999 | 31371.8633 | 31679.01 | 5885.846 | -307.1496 | 25733.1 | 60.06865
61.630001 | 31630.7383 | 31850.3 | 5885.005 | -219.5582 | 25905.94 | 59.35465
61.639999 | 32163.3535 | 31920.84 | 5884.164 | 242.5167 | 25978.01 | 58.66061
61.650002 | 32257.2578 | 31889.25 | 5883.321 | 368.0097 | 25947.94 | 57.98516
61.66 | 31792.6699 | 31758.04 | 5882.479 | 34.62559 | 25818.24 | 57.32873
61.669998 | 31655.4434 | 31532.77 | 5881.637 | 122.6687 | 25594.45 | 56.69016
61.68 | 31885.4473 | 31222.48 | 5880.794 | 662.9661 | 25285.62 | 56.06879
61.689999 | 31579.4629 | 30838.1 | 5879.95 | 741.3649 | 24902.68 | 55.46456
61.700001 | 31035.3066 | 30391.54 | 5879.106 | 643.7685 | 24457.56 | 54.87651
61.709999 | 30383.1445 | 29895.8 | 5878.262 | 487.3477 | 23963.23 | 54.30468
61.720001 | 29652.2988 | 29361.15 | 5877.418 | 291.1454 | 23429.99 | 53.74814
61.73 | 29748.8281 | 28798.41 | 5876.573 | 950.4161 | 22868.63 | 53.20683
61.740002 | 28696.4902 | 28214.01 | 5875.728 | 482.476 | 22285.61 | 52.68006
61.75 | 27869.4336 | 27614.05 | 5874.882 | 255.3815 | 21687 | 52.16793
61.759998 | 27157.2383 | 27000.64 | 5874.037 | 156.5966 | 21074.94 | 51.66966
61.77 | 27141.0605 | 26374.54 | 5873.19 | 766.5223 | 20450.16 | 51.18482
61.779999 | 26698.1309 | 25735.23 | 5872.344 | 962.9009 | 19812.17 | 50.7134
61.790001 | 26020.9219 | 25081 | 5871.497 | 939.9262 | 19159.24 | 50.25471
61.799999 | 25216.5742 | 24411.22 | 5870.65 | 805.3509 | 18490.76 | 49.80883
61.810001 | 24555.082 | 23724.45 | 5869.802 | 830.6312 | 17805.27 | 49.37507
61.82 | 23585.7031 | 23022.32 | 5868.954 | 563.3806 | 17104.42 | 48.95343
61.830002 | 23433.5117 | 22306.23 | 5868.106 | 1127.284 | 16389.58 | 48.54342
61.84 | 22330.832 | 21581.06 | 5867.257 | 749.7756 | 15665.65 | 48.14516
61.849998 | 21595.2285 | 20851.03 | 5866.408 | 744.2007 | 14936.86 | 47.75806
61.860001 | 20461.9707 | 20121.89 | 5865.559 | 340.0761 | 14208.95 | 47.38186
61.869999 | 19586.3496 | 19400.34 | 5864.709 | 186.0132 | 13488.61 | 47.01656
61.880001 | 19310.4961 | 18691.57 | 5863.859 | 618.9302 | 12781.04 | 46.66167
61.889999 | 18656.3652 | 18001.39 | 5863.009 | 654.9718 | 12092.07 | 46.31725
61.900002 | 17901.4102 | 17333.61 | 5862.159 | 567.799 | 11425.47 | 45.98278
61.91 | 17034.3145 | 16692.69 | 5861.308 | 341.6228 | 10785.73 | 45.65854
61.919998 | 16297.3047 | 16080.4 | 5860.457 | 216.9087 | 10174.6 | 45.34401
61.93 | 15553.4326 | 15498.55 | 5859.605 | 54.88731 | 9593.901 | 45.03901
61.939999 | 15551.0518 | 14948.11 | 5858.754 | 602.9406 | 9044.614 | 44.74357
61.950001 | 15268.1416 | 14429.18 | 5857.901 | 838.963 | 8526.82 | 44.45729
61.959999 | 14271.3076 | 13941.63 | 5857.049 | 329.6754 | 8040.403 | 44.1803
61.970001 | 13176.1621 | 13484.43 | 5856.196 | -308.2717 | 7584.325 | 43.91219
61.98 | 12690.79 | 13056.8 | 5855.343 | -366.0064 | 7157.8 | 43.65303
61.990002 | 12184.2773 | 12657.1 | 5854.49 | -472.823 | 6759.208 | 43.40254
62 | 11696.0312 | 12284.51 | 5853.636 | -588.4788 | 6387.713 | 43.16088
62.009998 | 11568.7324 | 11937.07 | 5852.782 | -368.337 | 6041.359 | 42.92769
62.02 | 11215.001 | 11613.38 | 5851.928 | -398.3816 | 5718.752 | 42.7029
62.029999 | 10927.7959 | 11312 | 5851.074 | -384.2061 | 5418.442 | 42.48654
62.040001 | 10829.8555 | 11031.39 | 5850.219 | -201.5391 | 5138.898 | 42.27833
62.049999 | 10357.8926 | 10770.24 | 5849.364 | -412.3523 | 4878.803 | 42.07842
62.060001 | 9948.4639 | 10527.03 | 5848.508 | -578.5665 | 4636.636 | 41.88651
62.07 | 10137.5693 | 10300.58 | 5847.652 | -163.0122 | 4411.226 | 41.7027
62.080002 | 9905.2422 | 10089.47 | 5846.796 | -184.2294 | 4201.149 | 41.52681
62.09 | 9316.25 | 9892.833 | 5845.94 | -576.5829 | 4005.534 | 41.35903
62.099998 | 9585.1758 | 9709.317 | 5845.084 | -124.1412 | 3823.034 | 41.19905
62.110001 | 9523.3369 | 9537.938 | 5844.227 | -14.60135 | 3652.664 | 41.04695
62.119999 | 9367.7627 | 9377.85 | 5843.37 | -10.08755 | 3493.578 | 40.90273
62.130001 | 9131.7939 | 9228.065 | 5842.512 | -96.27106 | 3344.786 | 40.76622
62.139999 | 8953.9014 | 9087.859 | 5841.655 | -133.9579 | 3205.567 | 40.63758
62.150002 | 8562.0605 | 8956.359 | 5840.797 | -394.2989 | 3075.046 | 40.5166
62.16 | 8409.2471 | 8833.06 | 5839.939 | -423.8131 | 2952.718 | 40.40358
62.169998 | 8366.7842 | 8717.166 | 5839.08 | -350.382 | 2837.788 | 40.29825
62.18 | 8378.6797 | 8608.131 | 5838.222 | -229.4512 | 2729.709 | 40.20077
62.189999 | 8037.3516 | 8505.438 | 5837.363 | -468.0867 | 2627.965 | 40.11113
62.200001 | 7910.4849 | 8408.579 | 5836.503 | -498.094 | 2532.046 | 40.02927
62.209999 | 8001.0356 | 8317.153 | 5835.644 | -316.1174 | 2441.554 | 39.95536
62.220001 | 7707.3228 | 8230.693 | 5834.784 | -523.3706 | 2356.02 | 39.88932
62.23 | 7661.3232 | 8148.887 | 5833.924 | -487.5638 | 2275.132 | 39.8313
62.240002 | 7732.9897 | 8071.321 | 5833.064 | -338.3314 | 2198.476 | 39.78127
62.25 | 7292.2339 | 7997.799 | 5832.203 | -705.5656 | 2125.857 | 39.73947
62.259998 | 7513.8838 | 7927.948 | 5831.343 | -414.0639 | 2056.899 | 39.70575
62.27 | 7389.2808 | 7861.531 | 5830.482 | -472.2502 | 1991.369 | 39.68041
62.279999 | 7468.2891 | 7798.327 | 5829.621 | -330.0379 | 1929.043 | 39.66343
62.290001 | 7297.9746 | 7738.109 | 5828.759 | -440.1342 | 1869.695 | 39.65487
62.299999 | 7262.1411 | 7680.712 | 5827.897 | -418.5709 | 1813.16 | 39.65498
62.310001 | 7092.2446 | 7625.918 | 5827.035 | -533.6732 | 1759.219 | 39.66375
62.32 | 6977.0039 | 7573.601 | 5826.173 | -596.5974 | 1707.747 | 39.68142
62.330002 | 6962.7158 | 7523.563 | 5825.31 | -560.8469 | 1658.544 | 39.70806
62.34 | 6746.0215 | 7475.736 | 5824.448 | -729.7149 | 1611.544 | 39.74399
62.349998 | 6745.4072 | 7429.935 | 5823.585 | -684.5275 | 1566.56 | 39.78914
62.360001 | 6957.3457 | 7386.045 | 5822.722 | -428.6997 | 1523.479 | 39.84399
62.369999 | 6942.1294 | 7343.991 | 5821.859 | -401.8615 | 1482.224 | 39.90854
62.380001 | 6857.8477 | 7303.637 | 5820.995 | -445.7897 | 1442.659 | 39.983
62.389999 | 6668.6196 | 7264.921 | 5820.131 | -596.3014 | 1404.722 | 40.0677
62.400002 | 6695.9824 | 7227.718 | 5819.267 | -531.7351 | 1368.288 | 40.16278
62.41 | 6812.9932 | 7192 | 5818.403 | -379.0073 | 1333.329 | 40.26867
62.419998 | 6948.9243 | 7157.65 | 5817.539 | -208.7254 | 1299.726 | 40.38542
62.43 | 6739.416 | 7124.605 | 5816.674 | -385.1887 | 1267.417 | 40.51366
62.439999 | 6656.416 | 7092.806 | 5815.809 | -436.3899 | 1236.343 | 40.65345
62.450001 | 6644.5317 | 7062.184 | 5814.944 | -417.6523 | 1206.435 | 40.80516
62.459999 | 6629.5645 | 7032.699 | 5814.079 | -403.1342 | 1177.651 | 40.96925
62.470001 | 6350.1963 | 7004.274 | 5813.213 | -654.0775 | 1149.915 | 41.14603
62.48 | 6412.8901 | 6976.88 | 5812.348 | -563.9903 | 1123.197 | 41.33596
62.490002 | 6388.0361 | 6950.444 | 5811.481 | -562.4079 | 1097.423 | 41.53945
62.5 | 6399.7026 | 6924.959 | 5810.616 | -525.2562 | 1072.586 | 41.75707
62.509998 | 6191.6001 | 6900.351 | 5809.749 | -708.7508 | 1048.612 | 41.98907
62.52 | 6136.1567 | 6876.588 | 5808.883 | -740.4309 | 1025.468 | 42.23647
62.529999 | 6248.1538 | 6853.636 | 5808.016 | -605.4824 | 1003.121 | 42.49941
62.540001 | 6415.8047 | 6831.456 | 5807.149 | -415.6513 | 981.5283 | 42.77859
62.549999 | 6269.4863 | 6810.027 | 5806.282 | -540.5404 | 960.6697 | 43.07474
62.560001 | 6254.292 | 6789.301 | 5805.415 | -535.0088 | 940.4974 | 43.38849
62.57 | 6474.3428 | 6769.265 | 5804.548 | -294.922 | 920.9967 | 43.72061
62.580002 | 6316.0776 | 6749.872 | 5803.68 | -433.7939 | 902.1199 | 44.07187
62.59 | 6168.668 | 6731.123 | 5802.812 | -562.4551 | 883.8678 | 44.44319
62.599998 | 6114.8647 | 6712.972 | 5801.944 | -598.1068 | 866.192 | 44.83518
62.610001 | 6109.8716 | 6695.396 | 5801.076 | -585.524 | 849.0703 | 45.24947
62.619999 | 6169.3203 | 6678.386 | 5800.208 | -509.0661 | 832.4922 | 45.68646
62.630001 | 5996.6875 | 6661.909 | 5799.339 | -665.2218 | 816.4227 | 46.14748
62.639999 | 6125.1802 | 6645.958 | 5798.471 | -520.7775 | 800.8534 | 46.63372
62.650002 | 6263.1343 | 6630.497 | 5797.601 | -367.3627 | 785.7491 | 47.14643
62.66 | 6210.4653 | 6615.533 | 5796.733 | -405.0681 | 771.1136 | 47.68708
62.669998 | 6058.7124 | 6601.031 | 5795.864 | -542.3191 | 756.911 | 48.25678
62.68 | 6420.1562 | 6586.981 | 5794.994 | -166.8244 | 743.1284 | 48.85804
62.689999 | 6452.6064 | 6573.369 | 5794.125 | -120.7625 | 729.7524 | 49.49173
62.700001 | 6455.9648 | 6560.179 | 5793.255 | -104.2146 | 716.7645 | 50.15997
62.709999 | 6281.3267 | 6547.408 | 5792.385 | -266.0813 | 704.1578 | 50.86483
62.720001 | 6181.3696 | 6535.033 | 5791.515 | -353.663 | 691.9089 | 51.60848
62.73 | 6077.9941 | 6523.053 | 5790.645 | -445.0587 | 680.0143 | 52.39331
62.740002 | 5965.1411 | 6511.446 | 5789.775 | -546.3051 | 668.4495 | 53.2219
62.75 | 6047.8794 | 6500.222 | 5788.905 | -452.3423 | 657.2201 | 54.09714
62.759998 | 6268.564 | 6489.356 | 5788.034 | -220.7922 | 646.3005 | 55.02158
62.77 | 6413.167 | 6478.847 | 5787.163 | -65.67957 | 635.6834 | 55.99993
62.779999 | 6244.2104 | 6468.687 | 5786.293 | -224.4769 | 625.3602 | 57.03454
62.790001 | 6315.0063 | 6458.87 | 5785.421 | -143.8641 | 615.3191 | 58.12984
62.799999 | 6050.1128 | 6449.397 | 5784.55 | -399.2846 | 605.5567 | 59.29023
62.810001 | 5848.9546 | 6440.256 | 5783.679 | -591.3016 | 596.0567 | 60.52049
62.82 | 6080.6484 | 6431.452 | 5782.808 | -350.8036 | 586.8183 | 61.82589
62.830002 | 6208.3335 | 6422.973 | 5781.936 | -214.6393 | 577.8245 | 63.21218
62.84 | 6183.0576 | 6414.832 | 5781.065 | -231.7741 | 569.0814 | 64.68572
62.849998 | 5988.9663 | 6407.016 | 5780.193 | -418.0502 | 560.5708 | 66.25266
62.860001 | 6333.0269 | 6399.531 | 5779.321 | -66.50403 | 552.2873 | 67.92278
62.869999 | 6173.3906 | 6392.382 | 5778.449 | -218.9913 | 544.2307 | 69.70217
62.880001 | 6163.9414 | 6385.566 | 5777.577 | -221.6248 | 536.3888 | 71.60069
62.889999 | 6204.7026 | 6379.085 | 5776.705 | -174.3828 | 528.7622 | 73.61858
62.900002 | 6092.4609 | 6372.956 | 5775.832 | -280.4952 | 521.3381 | 75.7859
62.91 | 6106.3242 | 6367.187 | 5774.96 | -260.8633 | 514.123 | 78.10479
62.919998 | 6149.3535 | 6361.777 | 5774.087 | -212.424 | 507.1033 | 80.58688
62.93 | 5984.9004 | 6356.741 | 5773.214 | -371.8403 | 500.277 | 83.24932
62.939999 | 6028.856 | 6352.087 | 5772.342 | -323.2309 | 493.6416 | 86.10366
62.950001 | 6277.2793 | 6347.828 | 5771.469 | -70.54838 | 487.1921 | 89.16703
62.959999 | 5975.7729 | 6343.981 | 5770.596 | -368.2081 | 480.9288 | 92.45644
62.970001 | 5991.0259 | 6340.557 | 5769.722 | -349.5311 | 474.8444 | 95.9902
62.98 | 6083.5132 | 6337.577 | 5768.849 | -254.0641 | 468.9406 | 99.7874
62.990002 | 6258.3843 | 6335.053 | 5767.976 | -76.66893 | 463.2091 | 103.8683
63 | 6299.1807 | 6333.008 | 5767.103 | -33.82721 | 457.6563 | 108.2491
63.009998 | 5881.041 | 6331.461 | 5766.229 | -450.4199 | 452.2728 | 112.9589
63.02 | 5955.1958 | 6330.435 | 5765.355 | -375.2393 | 447.0583 | 118.0213
63.029999 | 6103.6362 | 6329.946 | 5764.482 | -226.3095 | 442.0115 | 123.4523
63.040001 | 6224.2554 | 6330.013 | 5763.608 | -105.758 | 437.1294 | 129.2761
63.049999 | 6195.1768 | 6330.66 | 5762.734 | -135.4835 | 432.4119 | 135.5142
63.060001 | 5949.187 | 6331.901 | 5761.86 | -382.7141 | 427.8533 | 142.1877
63.07 | 5714.1611 | 6333.755 | 5760.986 | -619.5942 | 423.4535 | 149.3157
63.080002 | 6063.2827 | 6336.233 | 5760.112 | -272.9503 | 419.2045 | 156.9167
63.09 | 6371.3652 | 6339.352 | 5759.238 | 32.01281 | 415.1078 | 165.0067
63.099998 | 6325.3755 | 6343.112 | 5758.364 | -17.73664 | 411.1521 | 173.5962
63.110001 | 6231.5879 | 6347.529 | 5757.489 | -115.9415 | 407.3305 | 182.7097
63.119999 | 6125.7163 | 6352.595 | 5756.615 | -226.8789 | 403.6357 | 192.3445
63.130001 | 6137.6108 | 6358.307 | 5755.74 | -220.6959 | 400.054 | 202.5124
63.139999 | 6193.2646 | 6364.655 | 5754.866 | -171.3909 | 396.5734 | 213.2161
63.150002 | 6262.5884 | 6371.62 | 5753.991 | -109.0319 | 393.175 | 224.4542
63.16 | 5828.834 | 6379.178 | 5753.117 | -550.3438 | 389.8452 | 236.216
63.169998 | 5558.6514 | 6387.277 | 5752.242 | -828.6261 | 386.5596 | 248.4758
63.18 | 6106.9424 | 6395.88 | 5751.367 | -288.938 | 383.2986 | 261.2146
63.189999 | 6098.585 | 6404.891 | 5750.492 | -306.3058 | 380.0417 | 274.3567
63.200001 | 6157.103 | 6414.211 | 5749.617 | -257.1083 | 376.7696 | 287.8244
63.209999 | 5967.2363 | 6423.712 | 5748.743 | -456.4756 | 373.4675 | 301.5019
63.220001 | 6088.4697 | 6433.228 | 5747.867 | -344.7584 | 370.1219 | 315.2389
63.23 | 6340.1118 | 6442.568 | 5746.992 | -102.4561 | 366.7288 | 328.8466
63.240002 | 6349.2314 | 6451.503 | 5746.117 | -102.2719 | 363.284 | 342.1022
63.25 | 5590.7129 | 6459.792 | 5745.242 | -869.0795 | 359.7981 | 354.752
63.259998 | 5712.3726 | 6467.162 | 5744.367 | -754.7898 | 356.2757 | 366.5194
63.27 | 6145.6499 | 6473.371 | 5743.492 | -327.7214 | 352.7312 | 377.1483
63.279999 | 6174.4966 | 6478.161 | 5742.617 | -303.6647 | 349.1787 | 386.3658
63.290001 | 5980.9121 | 6481.334 | 5741.741 | -500.4216 | 345.6323 | 393.9602
63.299999 | 6049.3467 | 6482.752 | 5740.866 | -433.4057 | 342.1071 | 399.7791
63.310001 | 6055.9648 | 6482.342 | 5739.991 | -426.3775 | 338.6101 | 403.7416
63.32 | 6205.6069 | 6480.118 | 5739.115 | -274.5116 | 335.1518 | 405.8513
63.330002 | 5980.7866 | 6476.166 | 5738.24 | -495.3789 | 331.7309 | 406.1949
63.34 | 6076.2183 | 6470.647 | 5737.365 | -394.4291 | 328.3534 | 404.9294
63.349998 | 6381.4907 | 6463.766 | 5736.489 | -82.27518 | 325.011 | 402.2656
63.360001 | 6236.1953 | 6455.752 | 5735.614 | -219.5568 | 321.6989 | 398.4397
63.369999 | 5976.7314 | 6446.851 | 5734.738 | -470.1198 | 318.4131 | 393.6999
63.380001 | 6102.5024 | 6437.278 | 5733.863 | -334.7758 | 315.1433 | 388.2723
63.389999 | 6127.1123 | 6427.225 | 5732.987 | -300.1128 | 311.8869 | 382.351
63.400002 | 6059.8979 | 6416.83 | 5732.111 | -356.9319 | 308.6359 | 376.0825
63.41 | 6190.7153 | 6406.195 | 5731.236 | -215.4798 | 305.3937 | 369.5653
63.419998 | 6272.3232 | 6395.364 | 5730.361 | -123.0406 | 302.1574 | 362.8457
63.43 | 6126.6431 | 6384.329 | 5729.485 | -257.6864 | 298.9316 | 355.9129
63.439999 | 6042.876 | 6373.069 | 5728.61 | -330.1931 | 295.7228 | 348.7368
63.450001 | 6061.9409 | 6361.526 | 5727.734 | -299.5847 | 292.5371 | 341.2547
63.459999 | 6115.5073 | 6349.64 | 5726.858 | -234.1323 | 289.3851 | 333.3961
63.470001 | 6210.1162 | 6337.351 | 5725.983 | -127.2347 | 286.2715 | 325.0966
63.48 | 6241.606 | 6324.627 | 5725.107 | -83.02109 | 283.207 | 316.3128
63.490002 | 6327.0898 | 6311.456 | 5724.232 | 15.63424 | 280.1945 | 307.0294
63.5 | 6023.248 | 6297.866 | 5723.356 | -274.6181 | 277.2434 | 297.2664
63.509998 | 5993.0337 | 6283.917 | 5722.481 | -290.8833 | 274.3543 | 287.0818
63.52 | 5912.1187 | 6269.679 | 5721.605 | -357.5598 | 271.5299 | 276.5434
63.529999 | 6062.3804 | 6255.272 | 5720.73 | -192.8915 | 268.7726 | 265.7694
63.540001 | 5903.6401 | 6240.805 | 5719.854 | -337.1648 | 266.0815 | 254.8693
63.549999 | 6076.8677 | 6226.398 | 5718.979 | -149.5303 | 263.4584 | 243.9607
63.560001 | 6218.9199 | 6212.156 | 5718.103 | 6.76342 | 260.8996 | 233.1535
63.57 | 6236.0044 | 6198.181 | 5717.228 | 37.82364 | 258.4064 | 222.5464
63.580002 | 6034.9902 | 6184.549 | 5716.352 | -149.5584 | 255.9745 | 212.2216
63.59 | 5940.5605 | 6171.328 | 5715.477 | -230.7676 | 253.6057 | 202.2451
63.599998 | 5923.3516 | 6158.567 | 5714.602 | -235.2159 | 251.2956 | 192.6697
63.610001 | 5879.2495 | 6146.284 | 5713.727 | -267.0347 | 249.0424 | 183.5152
63.619999 | 5606.6665 | 6134.513 | 5712.852 | -527.8465 | 246.8466 | 174.8148
63.630001 | 5933.0396 | 6123.253 | 5711.976 | -190.2137 | 244.7043 | 166.5729
63.639999 | 5819.0483 | 6112.507 | 5711.101 | -293.4584 | 242.6159 | 158.7896
63.650002 | 5970.209 | 6102.254 | 5710.226 | -132.0451 | 240.5775 | 151.4507
63.66 | 5894.7109 | 6092.503 | 5709.351 | -197.7922 | 238.5906 | 144.5616
63.669998 | 5820.8706 | 6083.23 | 5708.476 | -262.3599 | 236.6513 | 138.1031
63.68 | 5881.2451 | 6074.41 | 5707.601 | -193.1645 | 234.7585 | 132.0503
63.689999 | 5861.9282 | 6066.032 | 5706.726 | -204.1033 | 232.911 | 126.3946
63.700001 | 6029.3022 | 6058.072 | 5705.851 | -28.77004 | 231.1067 | 121.1146
63.709999 | 5839.1079 | 6050.514 | 5704.976 | -211.4056 | 229.3455 | 116.1917
63.720001 | 5813.7251 | 6043.332 | 5704.101 | -229.6072 | 227.6244 | 111.6066
63.73 | 6018.9409 | 6036.51 | 5703.227 | -17.56926 | 225.9436 | 107.3399
63.740002 | 5917.4775 | 6030.024 | 5702.352 | -112.5466 | 224.2998 | 103.3724
63.75 | 5798.5059 | 6023.857 | 5701.477 | -225.3509 | 222.6945 | 99.68487
63.759998 | 5779.9468 | 6017.983 | 5700.603 | -238.0365 | 221.1243 | 96.25598
63.77 | 5855.877 | 6012.387 | 5699.728 | -156.5105 | 219.5886 | 93.07047
63.779999 | 5827.3994 | 6007.052 | 5698.854 | -179.6527 | 218.0867 | 90.11134
63.790001 | 6001.4531 | 6001.956 | 5697.98 | -0.5033023 | 216.6171 | 87.35978
63.799999 | 6019.2275 | 5997.085 | 5697.105 | 22.14232 | 215.1799 | 84.79983
63.810001 | 5918.791 | 5992.42 | 5696.231 | -73.62924 | 213.773 | 82.41619
63.82 | 5822.8315 | 5987.949 | 5695.357 | -165.1175 | 212.3968 | 80.1951
63.830002 | 5929.708 | 5983.656 | 5694.483 | -53.94768 | 211.0491 | 78.12373
63.84 | 5984.9624 | 5979.531 | 5693.609 | 5.431734 | 209.7313 | 76.19027
63.849998 | 5622.7559 | 5975.562 | 5692.735 | -352.8056 | 208.4411 | 74.38501
63.860001 | 6140.7876 | 5971.735 | 5691.861 | 169.0528 | 207.1781 | 72.69537
63.869999 | 5978.3037 | 5968.045 | 5690.988 | 10.25829 | 205.9427 | 71.11487
63.880001 | 5895.751 | 5964.481 | 5690.114 | -68.73015 | 204.7334 | 69.63369
63.889999 | 5954.0542 | 5961.035 | 5689.241 | -6.981146 | 203.5509 | 68.24375
63.900002 | 5738.251 | 5957.697 | 5688.367 | -219.4463 | 202.3935 | 66.93686
63.91 | 5823.6689 | 5954.462 | 5687.494 | -130.793 | 201.2627 | 65.70542
63.919998 | 5798.6792 | 5951.32 | 5686.621 | -152.641 | 200.1567 | 64.5428
63.93 | 5777.1846 | 5948.264 | 5685.747 | -171.0791 | 199.0757 | 63.44049
63.939999 | 5821.8687 | 5945.288 | 5684.875 | -123.4197 | 198.0198 | 62.39404
63.950001 | 5914.9463 | 5942.387 | 5684.001 | -27.4409 | 196.9885 | 61.39723
63.959999 | 5881.6265 | 5939.557 | 5683.129 | -57.9302 | 195.9826 | 60.4453
63.970001 | 5853.8101 | 5936.791 | 5682.256 | -82.98076 | 195.0011 | 59.53389
63.98 | 5912.8203 | 5934.088 | 5681.383 | -21.26739 | 194.0449 | 58.65938
63.990002 | 5684.1665 | 5931.442 | 5680.511 | -247.2758 | 193.1131 | 57.81852
64 | 5701.6528 | 5928.854 | 5679.639 | -227.2015 | 192.2074 | 57.00847
64.010002 | 5736.6123 | 5926.319 | 5678.766 | -189.7066 | 191.3261 | 56.22667
64.019997 | 5805.2842 | 5923.837 | 5677.894 | -118.5528 | 190.4714 | 55.47123
64.029999 | 5912.3647 | 5921.404 | 5677.022 | -9.038843 | 189.6423 | 54.73907
64.040001 | 5980.0737 | 5919.019 | 5676.15 | 61.05473 | 188.8393 | 54.02952
64.050003 | 5750.793 | 5916.682 | 5675.278 | -165.8892 | 188.0633 | 53.34079
64.059998 | 5768.6318 | 5914.394 | 5674.407 | -145.7621 | 187.3149 | 52.67209
64.07 | 5804.4365 | 5912.151 | 5673.535 | -107.7143 | 186.594 | 52.02155
64.080002 | 5726.9316 | 5909.954 | 5672.664 | -183.0226 | 185.9011 | 51.3894
64.089996 | 5778.5381 | 5907.806 | 5671.793 | -129.268 | 185.238 | 50.77516
64.099998 | 6012.4736 | 5905.703 | 5670.922 | 106.7703 | 184.6039 | 50.1777
64.110001 | 5742.0991 | 5903.647 | 5670.05 | -161.5481 | 183.9999 | 49.59682
64.120003 | 5586.5591 | 5901.639 | 5669.179 | -315.08 | 183.427 | 49.03265
64.129997 | 5821.8779 | 5899.68 | 5668.309 | -77.80226 | 182.8859 | 48.485
64.139999 | 5572.0708 | 5897.768 | 5667.439 | -325.6975 | 182.3769 | 47.95282
64.150002 | 5512.6875 | 5895.905 | 5666.568 | -383.2173 | 181.9004 | 47.43661
64.160004 | 5601.8628 | 5894.091 | 5665.697 | -292.2278 | 181.4576 | 46.93565
64.169998 | 5467.2368 | 5892.327 | 5664.828 | -425.0901 | 181.0485 | 46.45059
64.18 | 5663.8442 | 5890.61 | 5663.958 | -226.7663 | 180.6731 | 45.97973
64.190002 | 5606.29 | 5888.942 | 5663.088 | -282.6523 | 180.331 | 45.5236
64.199997 | 5746.1929 | 5887.323 | 5662.218 | -141.1303 | 180.0227 | 45.08197
64.209999 | 5660.0474 | 5885.75 | 5661.349 | -225.7022 | 179.7468 | 44.65397
64.220001 | 5702.7153 | 5884.221 | 5660.479 | -181.5058 | 179.5017 | 44.24007
64.230003 | 5760.6167 | 5882.732 | 5659.61 | -122.1148 | 179.2816 | 43.84001
64.239998 | 5614.3374 | 5881.287 | 5658.741 | -266.9497 | 179.0915 | 43.45421
64.25 | 5567.8872 | 5879.878 | 5657.872 | -311.9911 | 178.9236 | 43.08239
64.260002 | 5798.0435 | 5878.502 | 5657.004 | -80.4581 | 178.7727 | 42.72534
64.269997 | 5746.1265 | 5877.153 | 5656.135 | -131.0265 | 178.634 | 42.38354
64.279999 | 5655.1113 | 5875.824 | 5655.267 | -220.713 | 178.5005 | 42.05689
64.290001 | 5787.7593 | 5874.509 | 5654.399 | -86.75016 | 178.3646 | 41.74617
64.300003 | 5897.4976 | 5873.201 | 5653.53 | 24.2963 | 178.2193 | 41.45147
64.309998 | 5828.6909 | 5871.893 | 5652.663 | -43.20232 | 178.057 | 41.17311
64.32 | 5709.252 | 5870.577 | 5651.795 | -161.3247 | 177.8706 | 40.91074
64.330002 | 5748.4771 | 5869.247 | 5650.928 | -120.7701 | 177.6549 | 40.66458
64.339996 | 6143.1099 | 5867.9 | 5650.061 | 275.2099 | 177.4045 | 40.43453
64.349998 | 5955.0747 | 5866.535 | 5649.194 | 88.53981 | 177.1211 | 40.22003
64.360001 | 5857.8784 | 5865.151 | 5648.327 | -7.27284 | 176.8038 | 40.02082
64.370003 | 5621.5903 | 5863.752 | 5647.46 | -242.1617 | 176.4555 | 39.83665
64.379997 | 5751.748 | 5862.343 | 5646.594 | -110.5946 | 176.0817 | 39.66709
64.389999 | 5579.1196 | 5860.927 | 5645.727 | -281.807 | 175.6877 | 39.51145
64.400002 | 5925.7808 | 5859.512 | 5644.861 | 66.26893 | 175.2813 | 39.36953
64.410004 | 5702.252 | 5858.105 | 5643.995 | -155.8532 | 174.8696 | 39.24067
64.419998 | 5527.731 | 5856.714 | 5643.13 | -328.9831 | 174.4597 | 39.1247
64.43 | 5615.3486 | 5855.342 | 5642.264 | -239.9934 | 174.0571 | 39.02079
64.440002 | 5828.4648 | 5853.994 | 5641.399 | -25.52896 | 173.6664 | 38.92871
64.449997 | 5927.8057 | 5852.674 | 5640.534 | 75.13204 | 173.2916 | 38.84805
64.459999 | 5754.6943 | 5851.381 | 5639.669 | -96.6869 | 172.934 | 38.77826
64.470001 | 5654.4995 | 5850.118 | 5638.804 | -195.6186 | 172.5948 | 38.71917
64.480003 | 6061.8804 | 5848.884 | 5637.94 | 212.9968 | 172.2737 | 38.67028
64.489998 | 6173.9995 | 5847.677 | 5637.076 | 326.3221 | 171.9703 | 38.63129
64.5 | 6129.5737 | 5846.497 | 5636.212 | 283.0769 | 171.6834 | 38.60185
64.510002 | 5731.8721 | 5845.341 | 5635.348 | -113.4694 | 171.4121 | 38.58171
64.519997 | 5688.8589 | 5844.212 | 5634.485 | -155.353 | 171.1569 | 38.57058
64.529999 | 5877.6064 | 5843.107 | 5633.621 | 34.49921 | 170.918 | 38.56815
64.540001 | 5964.3301 | 5842.03 | 5632.758 | 122.3002 | 170.6979 | 38.57432
64.550003 | 5886.3286 | 5840.983 | 5631.895 | 45.34548 | 170.4997 | 38.58876
64.559998 | 5987.8057 | 5839.971 | 5631.032 | 147.8344 | 170.3276 | 38.61126
64.57 | 5850.2236 | 5838.998 | 5630.17 | 11.22578 | 170.1863 | 38.64169
64.580002 | 5855.2451 | 5838.07 | 5629.308 | 17.17553 | 170.0822 | 38.67987
64.589996 | 5744.709 | 5837.193 | 5628.446 | -92.48351 | 170.0208 | 38.7256
64.599998 | 5861.1162 | 5836.372 | 5627.584 | 24.74405 | 170.0091 | 38.77882
64.610001 | 5953.8081 | 5835.615 | 5626.722 | 118.1934 | 170.0529 | 38.83937
64.620003 | 5466.2197 | 5834.927 | 5625.861 | -368.7076 | 170.1591 | 38.90714
64.629997 | 5776.4297 | 5834.316 | 5625.001 | -57.8862 | 170.3333 | 38.98195
64.639999 | 5828.5088 | 5833.786 | 5624.14 | -5.276721 | 170.582 | 39.06381
64.650002 | 5634.1245 | 5833.343 | 5623.279 | -199.2185 | 170.9113 | 39.15271
64.660004 | 5668.6118 | 5832.994 | 5622.419 | -164.3821 | 171.3269 | 39.2484
64.669998 | 5749.4263 | 5832.745 | 5621.559 | -83.31865 | 171.8349 | 39.35091
64.68 | 5725.752 | 5832.601 | 5620.699 | -106.8494 | 172.4419 | 39.46024
64.690002 | 5758.8877 | 5832.571 | 5619.84 | -73.68302 | 173.1548 | 39.5763
64.699997 | 5782.9702 | 5832.659 | 5618.981 | -49.68885 | 173.9793 | 39.69898
64.709999 | 5772.9062 | 5832.874 | 5618.122 | -59.96743 | 174.9235 | 39.82838
64.720001 | 6054.833 | 5833.222 | 5617.263 | 221.6109 | 175.9947 | 39.96453
64.730003 | 5888.0591 | 5833.713 | 5616.404 | 54.34579 | 177.2018 | 40.10728
64.739998 | 5714.9814 | 5834.354 | 5615.547 | -119.3726 | 178.5508 | 40.2566
64.75 | 5636.6396 | 5835.154 | 5614.689 | -198.5144 | 180.0528 | 40.41269
64.760002 | 5798.7036 | 5836.123 | 5613.831 | -37.41947 | 181.7169 | 40.57543
64.769997 | 5734.7627 | 5837.269 | 5612.974 | -102.5063 | 183.5505 | 40.74475
64.779999 | 5807.0884 | 5838.603 | 5612.117 | -31.51486 | 185.5658 | 40.92086
64.790001 | 5743.7998 | 5840.135 | 5611.26 | -96.33542 | 187.7718 | 41.10379
64.800003 | 5861.9131 | 5841.876 | 5610.403 | 20.03669 | 190.18 | 41.29345
64.809998 | 6054.9771 | 5843.833 | 5609.547 | 211.1438 | 192.7963 | 41.4898
64.82 | 5865.8105 | 5846.018 | 5608.691 | 19.79247 | 195.6337 | 41.69321
64.830002 | 5820.9907 | 5848.44 | 5607.835 | -27.4495 | 198.7014 | 41.90348
64.839996 | 6071.3208 | 5851.102 | 5606.98 | 220.2191 | 202.0007 | 42.12059
64.849998 | 5848.8027 | 5854.017 | 5606.125 | -5.213954 | 205.5466 | 42.34489
64.860001 | 5775.9087 | 5857.182 | 5605.27 | -81.27337 | 209.3355 | 42.57637
64.870003 | 5832.4468 | 5860.602 | 5604.416 | -28.15513 | 213.3714 | 42.81498
64.879997 | 5773.0254 | 5864.266 | 5603.562 | -91.24026 | 217.6431 | 43.06071
64.889999 | 5644.6719 | 5868.169 | 5602.708 | -223.4971 | 222.1473 | 43.31395
64.900002 | 5850.3511 | 5872.295 | 5601.854 | -21.94344 | 226.8659 | 43.57474
64.910004 | 5877.0483 | 5876.613 | 5601 | 0.4352498 | 231.7696 | 43.84299
64.919998 | 6025.6636 | 5881.088 | 5600.148 | 144.5758 | 236.8211 | 44.11874
64.93 | 6071.9932 | 5885.676 | 5599.295 | 186.3174 | 241.9782 | 44.40249
64.940002 | 5842.396 | 5890.317 | 5598.443 | -47.92105 | 247.1803 | 44.69408
64.949997 | 5902.4238 | 5894.933 | 5597.591 | 7.4912 | 252.3481 | 44.99349
64.959999 | 6099.2178 | 5899.445 | 5596.739 | 199.7733 | 257.4042 | 45.30122
64.970001 | 6033.7119 | 5903.755 | 5595.887 | 129.9568 | 262.2504 | 45.6173
64.980003 | 6064.6553 | 5907.766 | 5595.036 | 156.8891 | 266.7882 | 45.94174
64.989998 | 5881.0396 | 5911.37 | 5594.186 | -30.33025 | 270.9095 | 46.27454
65 | 5669.9834 | 5914.476 | 5593.335 | -244.4928 | 274.5247 | 46.61635
65.010002 | 5992.1577 | 5917.001 | 5592.485 | 75.15632 | 277.5495 | 46.96698
65.019997 | 6041.1157 | 5918.881 | 5591.635 | 122.2345 | 279.9193 | 47.32645
65.029999 | 5983.8618 | 5920.083 | 5590.786 | 63.77881 | 281.6018 | 47.69537
65.040001 | 6041.5942 | 5920.598 | 5589.936 | 120.9963 | 282.5877 | 48.07379
65.050003 | 6032.5034 | 5920.45 | 5589.087 | 112.0534 | 282.9009 | 48.46176
65.059998 | 5933.5972 | 5919.69 | 5588.239 | 13.90729 | 282.5913 | 48.85931
65.07 | 5966.9805 | 5918.388 | 5587.391 | 48.5922 | 281.7301 | 49.26724
65.080002 | 6008.0352 | 5916.629 | 5586.543 | 91.40661 | 280.4003 | 49.68534
65.089996 | 5965.8765 | 5914.508 | 5585.696 | 51.36892 | 278.698 | 50.11362
65.099998 | 5850.9058 | 5912.104 | 5584.849 | -61.19781 | 276.7021 | 50.55291
65.110001 | 5992.168 | 5909.499 | 5584.002 | 82.66879 | 274.4943 | 51.00331
65.120003 | 6075.4229 | 5906.755 | 5583.155 | 168.6678 | 272.1354 | 51.4648
65.129997 | 6148.248 | 5903.919 | 5582.309 | 244.3288 | 269.6724 | 51.93752
65.139999 | 5817.8047 | 5901.017 | 5581.463 | -83.21202 | 267.1311 | 52.42231
65.150002 | 6049.3628 | 5898.052 | 5580.618 | 151.3108 | 264.515 | 52.9193
65.160004 | 5906.8228 | 5895.024 | 5579.772 | 11.79877 | 261.823 | 53.42857
65.169998 | 5543.0073 | 5891.911 | 5578.928 | -348.9042 | 259.0331 | 53.95015
65.18 | 5899.8037 | 5888.686 | 5578.084 | 11.11727 | 256.1175 | 54.48525
65.190002 | 5841.4678 | 5885.321 | 5577.239 | -43.85304 | 253.0478 | 55.03361
65.199997 | 5774.4565 | 5881.797 | 5576.396 | -107.3406 | 249.8055 | 55.59536
65.209999 | 5567.2432 | 5878.094 | 5575.553 | -310.8506 | 246.3695 | 56.17156
65.220001 | 5825.3247 | 5874.208 | 5574.71 | -48.88372 | 242.7364 | 56.76234
65.230003 | 6000.0737 | 5870.147 | 5573.867 | 129.9263 | 238.9125 | 57.36791
65.239998 | 6049.9814 | 5865.938 | 5573.025 | 184.0438 | 234.9239 | 57.98843
65.25 | 6033.2188 | 5861.605 | 5572.183 | 171.6141 | 230.7963 | 58.62524
65.260002 | 5875.0029 | 5857.189 | 5571.342 | 17.81432 | 226.5689 | 59.27812
65.269997 | 5883.333 | 5852.738 | 5570.501 | 30.5948 | 222.29 | 59.94728
65.279999 | 5825.0234 | 5848.292 | 5569.66 | -23.26811 | 217.9974 | 60.63406
65.290001 | 5783.3657 | 5843.896 | 5568.82 | -60.53026 | 213.7377 | 61.33864
65.300003 | 5816.6284 | 5839.587 | 5567.979 | -22.95891 | 209.5465 | 62.06135
65.309998 | 5949.7964 | 5835.406 | 5567.14 | 114.3908 | 205.4628 | 62.80244
65.32 | 5950 | 5831.372 | 5566.301 | 118.628 | 201.5074 | 63.56358
65.330002 | 5908.4282 | 5827.509 | 5565.462 | 80.91927 | 197.7023 | 64.34455
65.339996 | 5767.042 | 5823.836 | 5564.624 | -56.7942 | 194.0664 | 65.14566
65.349998 | 5725.126 | 5820.356 | 5563.786 | -95.23033 | 190.6017 | 65.96862
65.360001 | 5916.0156 | 5817.082 | 5562.948 | 98.93406 | 187.3196 | 66.81388
65.370003 | 5908.3647 | 5814.01 | 5562.111 | 94.35426 | 184.2181 | 67.68167
65.379997 | 5825.3452 | 5811.148 | 5561.274 | 14.19713 | 181.3012 | 68.57247
65.389999 | 5841.5913 | 5808.484 | 5560.438 | 33.10701 | 178.5583 | 69.48822
65.400002 | 5733.8628 | 5806.018 | 5559.602 | -72.15569 | 175.9877 | 70.42931
65.410004 | 5741.623 | 5803.744 | 5558.766 | -62.12126 | 173.5822 | 71.39635
65.419998 | 5832.8169 | 5801.657 | 5557.931 | 31.15977 | 171.3366 | 72.38957
65.43 | 5427.4517 | 5799.748 | 5557.096 | -372.2963 | 169.2403 | 73.41175
65.440002 | 5557.4834 | 5798.01 | 5556.261 | -240.5265 | 167.2858 | 74.46267
65.449997 | 5682.4902 | 5796.438 | 5555.428 | -113.9476 | 165.467 | 75.54298
65.459999 | 5832.2656 | 5795.022 | 5554.594 | 37.24327 | 163.7731 | 76.65517
65.470001 | 5816.7915 | 5793.759 | 5553.761 | 23.03265 | 162.1983 | 77.79979
65.480003 | 5626.5063 | 5792.639 | 5552.928 | -166.1331 | 160.7339 | 78.97779
65.489998 | 5616.7354 | 5791.66 | 5552.096 | -174.925 | 159.3745 | 80.18996
65.5 | 5691.022 | 5790.815 | 5551.264 | -99.7927 | 158.1116 | 81.43939
65.510002 | 5584.3047 | 5790.097 | 5550.432 | -205.7921 | 156.9385 | 82.72617
65.519997 | 5731.9326 | 5789.503 | 5549.601 | -57.57057 | 155.8504 | 84.05132
65.529999 | 5857.1201 | 5789.029 | 5548.771 | 68.09157 | 154.8398 | 85.41813
65.540001 | 5594.3535 | 5788.67 | 5547.94 | -194.3166 | 153.9024 | 86.82749
65.550003 | 5707.1147 | 5788.423 | 5547.11 | -81.30862 | 153.0323 | 88.28082
65.559998 | 5658.874 | 5788.287 | 5546.281 | -129.4126 | 152.226 | 89.77938
65.57 | 5683.0537 | 5788.257 | 5545.452 | -105.2036 | 151.4779 | 91.32729
65.580002 | 5543.3027 | 5788.332 | 5544.623 | -245.0298 | 150.7841 | 92.92494
65.589996 | 5821.624 | 5788.511 | 5543.796 | 33.11266 | 150.1415 | 94.57391
65.599998 | 5874.3857 | 5788.792 | 5542.968 | 85.59369 | 149.5453 | 96.27859
65.610001 | 5595.2505 | 5789.175 | 5542.141 | -193.9247 | 148.9935 | 98.04108
65.620003 | 5517.6431 | 5789.659 | 5541.314 | -272.0157 | 148.4822 | 99.86284
65.629997 | 5467.3359 | 5790.244 | 5540.488 | -322.9081 | 148.0099 | 101.7462
65.639999 | 5721.4482 | 5790.931 | 5539.662 | -69.48295 | 147.5727 | 103.6965
65.650002 | 5946.8242 | 5791.721 | 5538.836 | 155.1029 | 147.1691 | 105.7159
65.660004 | 5646.1313 | 5792.615 | 5538.011 | -146.4842 | 146.7969 | 107.8075
65.669998 | 5805.8589 | 5793.614 | 5537.187 | 12.24455 | 146.4542 | 109.973
65.68 | 5931.4321 | 5794.723 | 5536.363 | 136.7092 | 146.1392 | 112.2208
65.690002 | 5728.2446 | 5795.941 | 5535.539 | -67.69651 | 145.85 | 114.552
65.699997 | 5733.2007 | 5797.272 | 5534.716 | -64.07171 | 145.5857 | 116.9703
65.709999 | 6069.4297 | 5798.722 | 5533.894 | 270.7079 | 145.3444 | 119.4838
65.720001 | 5943.8892 | 5800.293 | 5533.071 | 143.5967 | 145.1253 | 122.0961
65.730003 | 5999.0063 | 5801.988 | 5532.249 | 197.0179 | 144.9269 | 124.8122
65.739998 | 5991.8115 | 5803.814 | 5531.428 | 187.9972 | 144.7486 | 127.6373
65.75 | 5787.0332 | 5805.779 | 5530.607 | -18.7453 | 144.5892 | 130.5819
65.760002 | 5971.5269 | 5807.885 | 5529.787 | 163.6423 | 144.4478 | 133.65
65.769997 | 5885.0278 | 5810.139 | 5528.967 | 74.88847 | 144.3237 | 136.8482
65.779999 | 5801.5703 | 5812.553 | 5528.148 | -10.98281 | 144.2161 | 140.1893
65.790001 | 6110.584 | 5815.133 | 5527.329 | 295.451 | 144.1244 | 143.68
65.800003 | 5977.7725 | 5817.888 | 5526.51 | 159.885 | 144.0477 | 147.3298
65.809998 | 5787.1538 | 5820.826 | 5525.692 | -33.67241 | 143.9858 | 151.1479
65.82 | 5677.1982 | 5823.965 | 5524.875 | -146.7664 | 143.9381 | 155.1517
65.830002 | 6017.771 | 5827.311 | 5524.058 | 190.4603 | 143.9038 | 159.3493
65.839996 | 5976.0508 | 5830.877 | 5523.242 | 145.1736 | 143.8828 | 163.7529
65.849998 | 5942.3794 | 5834.683 | 5522.425 | 107.6969 | 143.8743 | 168.3829
65.860001 | 5933.5146 | 5838.743 | 5521.609 | 94.77189 | 143.8783 | 173.2549
65.870003 | 5827.3936 | 5843.071 | 5520.794 | -15.67742 | 143.8941 | 178.3827
65.879997 | 5939.0469 | 5847.686 | 5519.98 | 91.36124 | 143.9216 | 183.7839
65.889999 | 5957.9531 | 5852.613 | 5519.166 | 105.3406 | 143.9602 | 189.4864
65.900002 | 5950.1934 | 5857.87 | 5518.352 | 92.32381 | 144.01 | 195.5076
65.910004 | 5998.8232 | 5863.481 | 5517.539 | 135.3424 | 144.0704 | 201.8716
65.919998 | 5821.0469 | 5869.464 | 5516.727 | -48.41705 | 144.141 | 208.5963
65.93 | 5621.5166 | 5875.86 | 5515.914 | -254.3429 | 144.2221 | 215.723
65.940002 | 5933.6689 | 5882.686 | 5515.103 | 50.9831 | 144.3129 | 223.2703
65.949997 | 6104.1724 | 5889.971 | 5514.292 | 214.2011 | 144.4134 | 231.2659
65.959999 | 6027.1104 | 5897.757 | 5513.481 | 129.353 | 144.5235 | 239.7527
65.970001 | 5748.9429 | 5906.071 | 5512.671 | -157.1279 | 144.643 | 248.7568
65.980003 | 5887.7612 | 5914.946 | 5511.861 | -27.18491 | 144.7716 | 258.3133
65.989998 | 6045.8208 | 5924.416 | 5511.053 | 121.405 | 144.9091 | 268.4542
66 | 6155.4355 | 5934.532 | 5510.244 | 220.9039 | 145.0556 | 279.2321
66.010002 | 5923.2173 | 5945.32 | 5509.436 | -22.10232 | 145.2108 | 290.6732
66.019997 | 5884.2485 | 5956.817 | 5508.629 | -72.56805 | 145.3744 | 302.8136
66.029999 | 5486.3589 | 5969.078 | 5507.821 | -482.7191 | 145.5465 | 315.7101
66.040001 | 5628.8726 | 5982.132 | 5507.015 | -353.2597 | 145.7271 | 329.3905
66.050003 | 5908.584 | 5996.018 | 5506.209 | -87.43367 | 145.9157 | 343.8933
66.059998 | 5827.6475 | 6010.764 | 5505.404 | -183.117 | 146.1124 | 359.2485
66.07 | 5501.4121 | 6026.427 | 5504.599 | -525.0149 | 146.3173 | 375.5111
66.080002 | 5823.2231 | 6043.013 | 5503.794 | -219.7899 | 146.5301 | 392.6889
66.089996 | 6294.1094 | 6060.539 | 5502.991 | 233.5709 | 146.7506 | 410.7973
66.099998 | 6267.9292 | 6079.033 | 5502.187 | 188.8966 | 146.9789 | 429.8664
66.110001 | 6113.1865 | 6098.492 | 5501.384 | 14.69412 | 147.2152 | 449.893
66.120003 | 5987.209 | 6118.881 | 5500.582 | -131.6717 | 147.459 | 470.84
66.129997 | 6088.2695 | 6140.155 | 5499.781 | -51.88522 | 147.7102 | 492.664
66.139999 | 6075.5283 | 6162.277 | 5498.979 | -86.74887 | 147.9692 | 515.3288
66.150002 | 6002.4048 | 6185.134 | 5498.178 | -182.729 | 148.2358 | 538.7197
66.160004 | 5959.6841 | 6208.603 | 5497.378 | -248.9187 | 148.5098 | 562.7149
66.169998 | 5934.1523 | 6232.493 | 5496.579 | -298.3408 | 148.7909 | 587.1231
66.18 | 5731.8994 | 6256.662 | 5495.78 | -524.7626 | 149.0798 | 611.8023
66.190002 | 6023.0142 | 6280.845 | 5494.981 | -257.8308 | 149.376 | 636.4877
66.199997 | 6033.3335 | 6304.784 | 5494.184 | -271.4502 | 149.6794 | 660.9206
66.209999 | 6073.5762 | 6328.244 | 5493.386 | -254.6677 | 149.9902 | 684.8674
66.220001 | 6227.8677 | 6350.948 | 5492.589 | -123.0808 | 150.3085 | 708.0507
66.230003 | 5871.4092 | 6372.655 | 5491.793 | -501.2462 | 150.634 | 730.2285
66.239998 | 6236.2061 | 6393.169 | 5490.998 | -156.9626 | 150.9666 | 751.2044
66.25 | 6386.6279 | 6412.39 | 5490.202 | -25.76215 | 151.3068 | 770.8809
66.260002 | 6367.5645 | 6430.258 | 5489.408 | -62.69335 | 151.6542 | 789.1959
66.269997 | 6310.4487 | 6446.814 | 5488.614 | -136.3653 | 152.0087 | 806.1911
66.279999 | 6348.4746 | 6462.217 | 5487.82 | -113.742 | 152.3707 | 822.0254
66.290001 | 6309.8735 | 6476.696 | 5487.027 | -166.8225 | 152.7402 | 836.9284
66.300003 | 6380.5352 | 6490.526 | 5486.235 | -109.9908 | 153.1168 | 851.1742
66.309998 | 6431.4507 | 6504.045 | 5485.444 | -72.59428 | 153.5006 | 865.1007
66.32 | 6425.3169 | 6517.629 | 5484.652 | -92.3123 | 153.8921 | 879.0847
66.330002 | 6569.2471 | 6531.631 | 5483.862 | 37.61627 | 154.2908 | 893.4784
66.339996 | 6510.9131 | 6546.372 | 5483.072 | -35.45928 | 154.6967 | 908.6036
66.349998 | 6516.3413 | 6562.177 | 5482.283 | -45.83543 | 155.1102 | 924.784
66.360001 | 6300.5298 | 6579.295 | 5481.493 | -278.7649 | 155.5313 | 942.2699
66.370003 | 6507.7256 | 6597.92 | 5480.705 | -90.19396 | 155.9598 | 961.2548
66.379997 | 6924.6313 | 6618.198 | 5479.918 | 306.4335 | 156.3955 | 981.8845
66.389999 | 6821.7202 | 6640.256 | 5479.13 | 181.4646 | 156.8391 | 1004.286
66.400002 | 6824.6602 | 6664.188 | 5478.344 | 160.4727 | 157.2904 | 1028.553
66.410004 | 6793.0371 | 6689.997 | 5477.558 | 103.0397 | 157.7493 | 1054.691
66.419998 | 7103.1914 | 6717.745 | 5476.773 | 385.4464 | 158.2154 | 1082.757
66.43 | 6805.2534 | 6747.493 | 5475.988 | 57.7601 | 158.6897 | 1112.816
66.440002 | 6727.8101 | 6779.267 | 5475.204 | -51.45736 | 159.1717 | 1144.892
66.449997 | 6852.6675 | 6813.127 | 5474.42 | 39.54041 | 159.6612 | 1179.046
66.459999 | 6842.3804 | 6849.192 | 5473.637 | -6.811583 | 160.1588 | 1215.396
66.470001 | 6722.064 | 6887.574 | 5472.855 | -165.5103 | 160.6646 | 1254.055
66.480003 | 6740.5786 | 6928.332 | 5472.073 | -187.7538 | 161.1783 | 1295.081
66.489998 | 6717.7632 | 6971.539 | 5471.292 | -253.7762 | 161.6997 | 1338.548
66.5 | 6605.1572 | 7017.305 | 5470.511 | -412.1474 | 162.2296 | 1384.564
66.510002 | 6695.5454 | 7065.544 | 5469.731 | -369.9985 | 162.7677 | 1433.045
66.519997 | 6668.1631 | 7116.146 | 5468.952 | -447.9824 | 163.3137 | 1483.88
66.529999 | 6650.7539 | 7168.941 | 5468.173 | -518.187 | 163.8683 | 1536.899
66.540001 | 6801.1177 | 7223.588 | 5467.395 | -422.4705 | 164.4316 | 1591.762
66.550003 | 6712.9243 | 7279.555 | 5466.617 | -566.6304 | 165.0032 | 1647.934
66.559998 | 6930.8745 | 7336.189 | 5465.841 | -405.3142 | 165.583 | 1704.765
66.57 | 7124.4033 | 7392.791 | 5465.064 | -268.3873 | 166.1721 | 1761.554
66.580002 | 7117.4487 | 7448.364 | 5464.288 | -330.9156 | 166.7697 | 1817.306
66.589996 | 6862.6055 | 7501.875 | 5463.514 | -639.2697 | 167.3757 | 1870.986
66.599998 | 6754.7612 | 7552.297 | 5462.739 | -797.5362 | 167.9911 | 1921.567
66.610001 | 6980.0791 | 7598.488 | 5461.965 | -618.4086 | 168.6158 | 1967.907
66.620003 | 7174.0781 | 7639.37 | 5461.192 | -465.2919 | 169.2494 | 2008.929
66.629997 | 7080.2676 | 7673.98 | 5460.42 | -593.7122 | 169.8919 | 2043.668
66.639999 | 7178.0288 | 7701.608 | 5459.648 | -523.5795 | 170.5441 | 2071.417
66.650002 | 7278.4033 | 7721.717 | 5458.876 | -443.3142 | 171.206 | 2091.635
66.660004 | 7085.3413 | 7734.062 | 5458.105 | -648.7211 | 171.8774 | 2104.08
66.669998 | 6940.4131 | 7738.712 | 5457.336 | -798.2992 | 172.5579 | 2108.819
66.68 | 7036.2163 | 7736.013 | 5456.566 | -699.7963 | 173.2489 | 2106.198
66.690002 | 6843.8848 | 7726.594 | 5455.797 | -882.7094 | 173.9497 | 2096.848
66.699997 | 6872.8755 | 7711.239 | 5455.029 | -838.3634 | 174.6602 | 2081.549
66.709999 | 7207.0381 | 7690.851 | 5454.262 | -483.8134 | 175.3813 | 2061.209
66.720001 | 7319.8345 | 7666.352 | 5453.494 | -346.517 | 176.113 | 2036.744
66.730003 | 7317.1001 | 7638.711 | 5452.728 | -321.6106 | 176.855 | 2009.128
66.739998 | 7245.5908 | 7608.69 | 5451.963 | -363.0993 | 177.6072 | 1979.12
66.75 | 7154.8271 | 7576.888 | 5451.198 | -422.0609 | 178.3709 | 1947.319
66.760002 | 7150 | 7543.844 | 5450.433 | -393.8441 | 179.1455 | 1914.265
66.769997 | 7355.1123 | 7509.798 | 5449.67 | -154.6854 | 179.9306 | 1880.197
66.779999 | 7579.5928 | 7474.815 | 5448.907 | 104.778 | 180.7276 | 1845.18
66.790001 | 7307.8647 | 7438.815 | 5448.144 | -130.9499 | 181.5362 | 1809.134
66.800003 | 7204.98 | 7401.684 | 5447.383 | -196.7035 | 182.3564 | 1771.945
66.809998 | 7239.3892 | 7363.147 | 5446.622 | -123.758 | 183.1879 | 1733.337
66.82 | 6879.4136 | 7322.891 | 5445.861 | -443.4774 | 184.0322 | 1692.998
66.830002 | 6574.9307 | 7280.755 | 5445.101 | -705.8239 | 184.8886 | 1650.765
66.839996 | 6715.7241 | 7236.57 | 5444.343 | -520.8458 | 185.7568 | 1606.47
66.849998 | 6850.8682 | 7190.252 | 5443.584 | -339.3835 | 186.6383 | 1560.029
66.860001 | 7047.0698 | 7141.874 | 5442.826 | -94.80402 | 187.533 | 1511.515
66.870003 | 6916.8306 | 7091.669 | 5442.069 | -174.8383 | 188.4406 | 1461.159
66.879997 | 6908.3335 | 7039.969 | 5441.313 | -131.6358 | 189.3611 | 1409.295
66.889999 | 6876.9102 | 6987.11 | 5440.557 | -110.1999 | 190.2957 | 1356.257
66.900002 | 6953.5298 | 6933.569 | 5439.802 | 19.96068 | 191.2445 | 1302.523
66.910004 | 6919.082 | 6879.87 | 5439.047 | 39.21215 | 192.2075 | 1248.615
66.919998 | 7159.9395 | 6826.51 | 5438.294 | 333.4291 | 193.1838 | 1195.033
66.93 | 6986.7256 | 6773.877 | 5437.541 | 212.8487 | 194.1761 | 1142.16
66.940002 | 7210.2607 | 6722.416 | 5436.788 | 487.845 | 195.1831 | 1090.444
66.949997 | 7177.9644 | 6672.502 | 5436.037 | 505.4622 | 196.2049 | 1040.26
66.959999 | 6908.5571 | 6624.352 | 5435.286 | 284.2047 | 197.243 | 991.8237
66.970001 | 6680.1533 | 6578.204 | 5434.535 | 101.9492 | 198.2975 | 945.3713
66.980003 | 6666.6665 | 6534.21 | 5433.785 | 132.4564 | 199.3682 | 901.0565
66.989998 | 6744.9502 | 6492.504 | 5433.037 | 252.4467 | 200.455 | 859.0117
67 | 6773.4771 | 6453.074 | 5432.288 | 320.4033 | 201.5599 | 819.2255
67.010002 | 6861.0522 | 6415.96 | 5431.541 | 445.0921 | 202.6824 | 781.7371
67.019997 | 6765.0039 | 6381.169 | 5430.794 | 383.8353 | 203.8222 | 746.5524
67.029999 | 6922.501 | 6348.612 | 5430.048 | 573.8893 | 204.9812 | 713.5829
67.040001 | 6988.0366 | 6318.247 | 5429.302 | 669.7892 | 206.1595 | 682.786
67.050003 | 6702.6196 | 6290.004 | 5428.557 | 412.6161 | 207.3571 | 654.0895
67.059998 | 6574.002 | 6263.824 | 5427.813 | 310.178 | 208.5741 | 627.4368
67.07 | 6644.7334 | 6239.586 | 5427.07 | 405.1475 | 209.8128 | 602.7035
67.080002 | 6532.9404 | 6217.22 | 5426.327 | 315.7199 | 211.0726 | 579.8213
67.089996 | 6610.814 | 6196.662 | 5425.585 | 414.1524 | 212.3534 | 558.7232
67.099998 | 6437.2998 | 6177.787 | 5424.844 | 259.5132 | 213.6577 | 539.2854
67.110001 | 6409.4082 | 6160.539 | 5424.103 | 248.8692 | 214.9859 | 521.4505
67.120003 | 6361.5742 | 6144.839 | 5423.363 | 216.7351 | 216.3379 | 505.1387
67.129997 | 6669.9531 | 6130.629 | 5422.624 | 539.3244 | 217.7128 | 490.2922
67.139999 | 6761.7568 | 6117.822 | 5421.885 | 643.9345 | 219.1158 | 476.8215
67.150002 | 6385.1958 | 6106.365 | 5421.147 | 278.8303 | 220.5463 | 464.6722
67.160004 | 6288.2915 | 6096.211 | 5420.41 | 192.08 | 222.0046 | 453.7971
67.169998 | 6563.4048 | 6087.312 | 5419.674 | 476.0927 | 223.4906 | 444.1478
67.18 | 6583.3335 | 6079.615 | 5418.938 | 503.7182 | 225.0085 | 435.6689
67.190002 | 6404.522 | 6073.092 | 5418.203 | 331.4296 | 226.5581 | 428.3316
67.199997 | 6469.3843 | 6067.715 | 5417.469 | 401.6696 | 228.1397 | 422.1061
67.209999 | 6653.689 | 6063.451 | 5416.735 | 590.2377 | 229.757 | 416.959
67.220001 | 6581.2363 | 6060.286 | 5416.002 | 520.9503 | 231.4111 | 412.8726
67.230003 | 6450.7798 | 6058.209 | 5415.27 | 392.5709 | 233.103 | 409.8359
67.239998 | 6193.3115 | 6057.21 | 5414.539 | 136.1015 | 234.8334 | 407.8376
67.25 | 6268.1011 | 6057.286 | 5413.808 | 210.8149 | 236.6081 | 406.87
67.260002 | 6484.4062 | 6058.444 | 5413.078 | 425.9618 | 238.4271 | 406.9393
67.269997 | 6461.2344 | 6060.685 | 5412.349 | 400.5489 | 240.2918 | 408.0444
67.279999 | 6349.8267 | 6064.025 | 5411.621 | 285.8018 | 242.2072 | 410.1971
67.290001 | 6271.936 | 6068.476 | 5410.893 | 203.46 | 244.1752 | 413.4081
67.300003 | 6514.5127 | 6074.063 | 5410.166 | 440.4496 | 246.1981 | 417.6994
67.309998 | 6517.8481 | 6080.797 | 5409.44 | 437.0514 | 248.2783 | 423.0788
67.32 | 6423.7876 | 6088.71 | 5408.714 | 335.0777 | 250.4221 | 429.5739
67.330002 | 6524.9888 | 6097.829 | 5407.989 | 427.1601 | 252.6306 | 437.2091
67.339996 | 6664.8223 | 6108.157 | 5407.265 | 556.6648 | 254.9069 | 445.9852
67.349998 | 6388.9155 | 6119.749 | 5406.542 | 269.1666 | 257.2578 | 455.9492
67.360001 | 6451.6899 | 6132.602 | 5405.819 | 319.0874 | 259.6866 | 467.0968
67.370003 | 6427.4263 | 6146.742 | 5405.097 | 280.6843 | 262.1964 | 479.4485
67.379997 | 6185.5518 | 6162.152 | 5404.376 | 23.39949 | 264.7906 | 492.9853
67.389999 | 6128.0591 | 6178.848 | 5403.656 | -50.78871 | 267.4775 | 507.7144
67.400002 | 6364.2861 | 6196.803 | 5402.936 | 167.4828 | 270.2601 | 523.6071
67.410004 | 6298.4541 | 6215.963 | 5402.217 | 82.49134 | 273.1433 | 540.6024
67.419998 | 6438.2266 | 6236.246 | 5401.499 | 201.9803 | 276.1282 | 558.6187
67.43 | 6411.4448 | 6257.579 | 5400.782 | 153.8655 | 279.2264 | 577.5711
67.440002 | 6223.3301 | 6279.816 | 5400.065 | -56.48599 | 282.4387 | 597.3124
67.449997 | 6085.0396 | 6302.744 | 5399.35 | -217.7048 | 285.7678 | 617.627
67.459999 | 6259.8784 | 6326.167 | 5398.634 | -66.28884 | 289.2222 | 638.3107
67.470001 | 6259.5986 | 6349.788 | 5397.92 | -90.18949 | 292.8027 | 659.0655
67.480003 | 6427.6909 | 6373.289 | 5397.206 | 54.40198 | 296.5115 | 679.5713
67.489998 | 6233.8887 | 6396.269 | 5396.494 | -162.3802 | 300.3479 | 699.4273
67.5 | 6524.3828 | 6418.359 | 5395.781 | 106.024 | 304.3172 | 718.2602
67.510002 | 6596.1421 | 6439.129 | 5395.07 | 157.0132 | 308.4128 | 735.6462
67.519997 | 6623.063 | 6458.148 | 5394.36 | 164.9152 | 312.6284 | 751.1596
67.529999 | 6532.7783 | 6475.067 | 5393.65 | 57.71166 | 316.9618 | 764.455
67.540001 | 6717.0645 | 6489.549 | 5392.941 | 227.5154 | 321.3979 | 775.2105
67.550003 | 6357.0132 | 6501.364 | 5392.232 | -144.3509 | 325.921 | 783.2108
67.559998 | 6509.2583 | 6510.372 | 5391.525 | -1.114011 | 330.5082 | 788.3389
67.57 | 6379.1777 | 6516.568 | 5390.818 | -137.39 | 335.1406 | 790.6088
67.580002 | 6389.6836 | 6520.018 | 5390.112 | -130.3343 | 339.7827 | 790.123
67.589996 | 6230.6025 | 6520.922 | 5389.407 | -290.3197 | 344.3973 | 787.1174
67.599998 | 6178.3311 | 6519.518 | 5388.703 | -341.1869 | 348.9511 | 781.8639
67.610001 | 6458.5903 | 6516.129 | 5387.999 | -57.53871 | 353.401 | 774.7289
67.620003 | 6406.7129 | 6511.05 | 5387.296 | -104.337 | 357.7028 | 766.0509
67.629997 | 6024.6846 | 6504.617 | 5386.595 | -479.932 | 361.8154 | 756.2066
67.639999 | 6282.6309 | 6497.1 | 5385.893 | -214.4687 | 365.7103 | 745.4962
67.650002 | 6606.855 | 6488.712 | 5385.192 | 118.1428 | 369.3581 | 734.1617
67.660004 | 6725.1558 | 6479.657 | 5384.493 | 245.4987 | 372.7418 | 722.4227
67.669998 | 6618.5938 | 6470.026 | 5383.794 | 148.5679 | 375.8538 | 710.378
67.68 | 6264.228 | 6459.882 | 5383.096 | -195.654 | 378.7068 | 698.0795
67.690002 | 6470.3052 | 6449.208 | 5382.398 | 21.097 | 381.3169 | 685.493
67.699997 | 6652.1426 | 6437.993 | 5381.702 | 214.1495 | 383.7099 | 672.5811
67.709999 | 6277.0684 | 6426.152 | 5381.006 | -149.0834 | 385.9231 | 659.2226
67.720001 | 6134.7534 | 6413.608 | 5380.311 | -278.8541 | 387.9946 | 645.302
67.730003 | 6674.6577 | 6400.282 | 5379.617 | 274.3752 | 389.9614 | 630.7044
67.739998 | 6625.7891 | 6386.148 | 5378.924 | 239.6407 | 391.858 | 615.3668
67.75 | 6517.4883 | 6371.165 | 5378.231 | 146.3238 | 393.7179 | 599.2157
67.760002 | 6454.9473 | 6355.355 | 5377.539 | 99.59278 | 395.5662 | 582.2493
67.769997 | 6556.7368 | 6338.804 | 5376.848 | 217.9327 | 397.4178 | 564.5381
67.779999 | 6581.9097 | 6321.591 | 5376.158 | 260.3187 | 399.2844 | 546.1486
67.790001 | 6583.3335 | 6303.866 | 5375.468 | 279.4675 | 401.1703 | 527.2273
67.800003 | 6362.4536 | 6285.777 | 5374.78 | 76.67617 | 403.0702 | 507.9276
67.809998 | 6410.1929 | 6267.513 | 5374.092 | 142.6802 | 404.9754 | 488.4451
67.82 | 6424.2783 | 6249.211 | 5373.405 | 175.0669 | 406.8783 | 468.9281
67.830002 | 6303.2554 | 6231.048 | 5372.719 | 72.20788 | 408.7682 | 449.5606
67.839996 | 6375.3389 | 6213.181 | 5372.034 | 162.1577 | 410.6331 | 430.5143
67.849998 | 6352.917 | 6195.706 | 5371.349 | 157.211 | 412.4704 | 411.8865
67.860001 | 6562.8442 | 6178.745 | 5370.665 | 384.0993 | 414.2771 | 393.8027
67.870003 | 6575.7344 | 6162.389 | 5369.982 | 413.3452 | 416.056 | 376.3512
67.879997 | 6666.1592 | 6146.72 | 5369.3 | 519.4397 | 417.8151 | 359.6042
67.889999 | 6492.7407 | 6131.766 | 5368.619 | 360.9747 | 419.5682 | 343.579
67.900002 | 6361.125 | 6117.588 | 5367.938 | 243.5372 | 421.3349 | 328.3148
67.910004 | 6774.9946 | 6104.206 | 5367.258 | 670.7888 | 423.1297 | 313.8179
67.919998 | 6642.1724 | 6091.654 | 5366.58 | 550.5182 | 424.9731 | 300.1014
67.93 | 6480.8994 | 6079.913 | 5365.902 | 400.9863 | 426.8879 | 287.1236
67.940002 | 6527.3208 | 6068.998 | 5365.224 | 458.3231 | 428.8916 | 274.8819
67.949997 | 6563.6504 | 6058.904 | 5364.548 | 504.7464 | 430.9984 | 263.3575
67.959999 | 6422.7061 | 6049.603 | 5363.872 | 373.1033 | 433.225 | 252.5055
67.970001 | 6355.3125 | 6041.091 | 5363.197 | 314.222 | 435.5858 | 242.3073
67.980003 | 6266.7085 | 6033.336 | 5362.523 | 233.3726 | 438.0863 | 232.7263
67.989998 | 6515.6968 | 6026.322 | 5361.851 | 489.3746 | 440.7344 | 223.7373
68 | 6450.8618 | 6020.012 | 5361.178 | 430.85 | 443.5389 | 215.2947
68.010002 | 6381.1499 | 6014.383 | 5360.507 | 366.7666 | 446.502 | 207.3748
68.019997 | 6254.0054 | 6009.409 | 5359.836 | 244.596 | 449.6233 | 199.9498
68.029999 | 6438.2197 | 6005.053 | 5359.166 | 433.1669 | 452.9076 | 192.9788
68.040001 | 6526.3491 | 6001.295 | 5358.497 | 525.0541 | 456.3572 | 186.4405
68.050003 | 6359.5713 | 5998.101 | 5357.829 | 361.4702 | 459.968 | 180.3041
68.059998 | 6507.8203 | 5995.449 | 5357.162 | 512.371 | 463.7393 | 174.548
68.07 | 6328.6997 | 5993.31 | 5356.495 | 335.39 | 467.6754 | 169.139
68.080002 | 6451.7378 | 5991.661 | 5355.83 | 460.077 | 471.7726 | 164.0586
68.089996 | 6527.0278 | 5990.48 | 5355.165 | 536.548 | 476.0265 | 159.288
68.099998 | 6337.2217 | 5989.742 | 5354.501 | 347.4795 | 480.4427 | 154.7983
68.110001 | 6655.9819 | 5989.431 | 5353.838 | 666.5505 | 485.0197 | 150.5739
68.120003 | 6473.0669 | 5989.526 | 5353.175 | 483.5406 | 489.7535 | 146.5974
68.129997 | 6487.6777 | 5990.011 | 5352.514 | 497.6662 | 494.643 | 142.8541
68.139999 | 6551.9316 | 5990.869 | 5351.854 | 561.0625 | 499.6925 | 139.3229
68.150002 | 6633.6406 | 5992.09 | 5351.194 | 641.5509 | 504.9034 | 135.9925
68.160004 | 6370.6475 | 5993.655 | 5350.535 | 376.9922 | 510.2715 | 132.849
68.169998 | 6590.022 | 5995.554 | 5349.877 | 594.4681 | 515.7935 | 129.8833
68.18 | 6368.3901 | 5997.779 | 5349.22 | 370.6112 | 521.4812 | 127.0778
68.190002 | 6469.5259 | 6000.319 | 5348.563 | 469.2067 | 527.3305 | 124.4254
68.199997 | 6310.4023 | 6003.164 | 5347.908 | 307.2383 | 533.338 | 121.9178
68.209999 | 6524.6738 | 6006.309 | 5347.253 | 518.3648 | 539.5128 | 119.5427
68.220001 | 6587.5698 | 6009.751 | 5346.6 | 577.8189 | 545.8569 | 117.2944
68.230003 | 6584.1553 | 6013.479 | 5345.946 | 570.6768 | 552.3677 | 115.1644
68.239998 | 6493.2227 | 6017.488 | 5345.295 | 475.7344 | 559.0459 | 113.1477
68.25 | 6340.7031 | 6021.782 | 5344.643 | 318.9214 | 565.9031 | 111.2353
68.260002 | 6415.0537 | 6026.353 | 5343.993 | 388.7006 | 572.9374 | 109.4229
68.269997 | 6409.9956 | 6031.197 | 5343.344 | 378.7984 | 580.1469 | 107.7065
68.279999 | 6258.3384 | 6036.318 | 5342.695 | 222.0206 | 587.5438 | 106.0789
68.290001 | 6384.1172 | 6041.717 | 5342.047 | 342.4006 | 595.132 | 104.5375
68.300003 | 6145.1689 | 6047.387 | 5341.4 | 97.7816 | 602.9099 | 103.0773
68.309998 | 6229.0566 | 6053.33 | 5340.754 | 175.7262 | 610.8798 | 101.6963
68.32 | 6264.1377 | 6059.555 | 5340.109 | 204.5825 | 619.0571 | 100.3891
68.330002 | 6206.7627 | 6066.059 | 5339.465 | 140.7038 | 627.4406 | 99.15367
68.339996 | 6102.687 | 6072.839 | 5338.822 | 29.84808 | 636.0289 | 97.98845
68.349998 | 6323.6484 | 6079.908 | 5338.179 | 243.7408 | 644.8402 | 96.88855
68.360001 | 6432.2905 | 6087.268 | 5337.537 | 345.0227 | 653.8778 | 95.85308
68.370003 | 6404.2734 | 6094.918 | 5336.896 | 309.3555 | 663.1421 | 94.87978
68.379997 | 6385.0474 | 6102.861 | 5336.256 | 282.1864 | 672.637 | 93.96759
68.389999 | 6405.7554 | 6111.11 | 5335.617 | 294.6451 | 682.3795 | 93.11348
68.400002 | 6453.1631 | 6119.673 | 5334.979 | 333.4902 | 692.3773 | 92.31673
68.410004 | 6234.2544 | 6128.548 | 5334.341 | 105.7063 | 702.6308 | 91.57592
68.419998 | 6185.9326 | 6137.736 | 5333.705 | 48.19705 | 713.1396 | 90.89066
68.43 | 6131.0806 | 6147.261 | 5333.07 | -16.18076 | 723.9331 | 90.25865
68.440002 | 6311.5586 | 6157.124 | 5332.435 | 154.435 | 735.0093 | 89.67948
68.449997 | 6228.8931 | 6167.324 | 5331.801 | 61.56918 | 746.3695 | 89.15312
68.459999 | 6231.582 | 6177.883 | 5331.168 | 53.69891 | 758.0367 | 88.6781
68.470001 | 6434.6294 | 6188.811 | 5330.536 | 245.818 | 770.0205 | 88.25478
68.480003 | 6331.6304 | 6200.11 | 5329.905 | 131.5206 | 782.3228 | 87.88223
68.489998 | 6219.8062 | 6211.787 | 5329.275 | 8.019622 | 794.9508 | 87.56097
68.5 | 6223.2305 | 6223.869 | 5328.645 | -0.6383706 | 807.9329 | 87.29066
68.510002 | 6329.2471 | 6236.359 | 5328.017 | 92.88779 | 821.2714 | 87.0713
68.519997 | 6230.0078 | 6249.262 | 5327.389 | -19.2545 | 834.9693 | 86.90372
68.529999 | 6439.916 | 6262.606 | 5326.762 | 177.3095 | 849.0561 | 86.78795
68.540001 | 6712.1655 | 6276.407 | 5326.136 | 435.7588 | 863.545 | 86.72521
68.550003 | 6592.9253 | 6290.667 | 5325.511 | 302.2583 | 878.44 | 86.71556
68.559998 | 6404 | 6305.4 | 5324.888 | 98.59994 | 893.7519 | 86.7605
68.57 | 6591.4438 | 6320.643 | 5324.264 | 270.8012 | 909.5171 | 86.86113
68.580002 | 6534.9341 | 6336.401 | 5323.642 | 198.533 | 925.7401 | 87.01908
68.589996 | 6257.5928 | 6352.682 | 5323.021 | -95.08947 | 942.4257 | 87.23569
68.599998 | 6017.0801 | 6369.529 | 5322.4 | -352.4488 | 959.6159 | 87.51272
68.610001 | 6251.4873 | 6386.959 | 5321.781 | -135.4714 | 977.3252 | 87.85299
68.620003 | 6491.1265 | 6404.982 | 5321.162 | 86.14444 | 995.5624 | 88.25801
68.629997 | 6427.6396 | 6423.618 | 5320.544 | 4.021347 | 1014.343 | 88.73073
68.639999 | 6335.0835 | 6442.912 | 5319.927 | -107.8284 | 1033.71 | 89.27455
68.650002 | 6606.748 | 6462.891 | 5319.311 | 143.8571 | 1053.687 | 89.89301
68.660004 | 6849.2075 | 6483.569 | 5318.696 | 365.6382 | 1074.284 | 90.58911
68.669998 | 6682.3418 | 6504.96 | 5318.082 | 177.3822 | 1095.511 | 91.36695
68.68 | 6502.772 | 6527.138 | 5317.469 | -24.36565 | 1117.437 | 92.23233
68.690002 | 6483.3335 | 6550.113 | 5316.856 | -66.77949 | 1140.068 | 93.1887
68.699997 | 6742.4458 | 6573.907 | 5316.245 | 168.5392 | 1163.42 | 94.24173
68.709999 | 6997.0293 | 6598.584 | 5315.634 | 398.4455 | 1187.551 | 95.3983
68.720001 | 6928.8164 | 6624.185 | 5315.024 | 304.6318 | 1212.495 | 96.66516
68.730003 | 7478.8027 | 6650.731 | 5314.416 | 828.0715 | 1238.268 | 98.04783
68.739998 | 7165.4961 | 6678.262 | 5313.808 | 487.234 | 1264.9 | 99.55394
68.75 | 7234.9399 | 6706.862 | 5313.201 | 528.0777 | 1292.467 | 101.1941
68.760002 | 7213.0508 | 6736.558 | 5312.595 | 476.4927 | 1320.989 | 102.9746
68.769997 | 7356.0864 | 6767.385 | 5311.99 | 588.7017 | 1350.49 | 104.9049
68.779999 | 7175.5933 | 6799.434 | 5311.386 | 376.159 | 1381.052 | 106.9969
68.790001 | 7076.1675 | 6832.768 | 5310.782 | 243.3998 | 1412.724 | 109.2617
68.800003 | 7361.9077 | 6867.422 | 5310.18 | 494.4856 | 1445.534 | 111.7083
68.809998 | 7628.7437 | 6903.457 | 5309.579 | 725.2864 | 1479.53 | 114.3485
68.82 | 7451.7876 | 6940.994 | 5308.978 | 510.7937 | 1514.817 | 117.1991
68.830002 | 7380.7534 | 6980.077 | 5308.378 | 400.6768 | 1551.429 | 120.2692
68.839996 | 7588.7954 | 7020.76 | 5307.78 | 568.0358 | 1589.407 | 123.5724
68.849998 | 7616.6665 | 7063.183 | 5307.182 | 553.4831 | 1628.875 | 127.126
68.860001 | 7749.2886 | 7107.431 | 5306.585 | 641.8572 | 1669.901 | 130.9451
68.870003 | 7906.6147 | 7153.568 | 5305.989 | 753.0467 | 1712.538 | 135.0408
68.879997 | 7733.5488 | 7201.684 | 5305.394 | 531.8644 | 1756.863 | 139.4276
68.889999 | 7870.2827 | 7251.939 | 5304.8 | 618.3437 | 1803.014 | 144.1249
68.900002 | 8075.646 | 7304.45 | 5304.207 | 771.196 | 1851.096 | 149.1471
68.910004 | 8151.499 | 7359.302 | 5303.614 | 792.1967 | 1901.185 | 154.5034
68.919998 | 8246.5908 | 7416.578 | 5303.023 | 830.0132 | 1953.349 | 160.2052
68.93 | 7817.1733 | 7476.53 | 5302.433 | 340.6437 | 2007.825 | 166.272
68.940002 | 7839.189 | 7539.235 | 5301.843 | 299.9539 | 2064.689 | 172.7027
68.949997 | 8129.2373 | 7604.807 | 5301.255 | 524.4307 | 2124.05 | 179.5014
68.959999 | 8218.0898 | 7673.478 | 5300.667 | 544.6122 | 2186.136 | 186.6744
68.970001 | 8276.4082 | 7745.413 | 5300.08 | 530.9948 | 2251.117 | 194.2156
68.980003 | 8099.7856 | 7820.729 | 5299.494 | 279.0562 | 2319.131 | 202.1043
68.989998 | 8097.019 | 7899.587 | 5298.91 | 197.4323 | 2390.36 | 210.3168
69 | 8261.4277 | 7982.28 | 5298.326 | 279.1479 | 2465.122 | 218.8318
69.010002 | 8540.0752 | 8068.928 | 5297.743 | 471.1474 | 2543.594 | 227.5904
69.019997 | 8670.334 | 8159.68 | 5297.161 | 510.654 | 2625.987 | 236.5316
69.029999 | 8851.9512 | 8254.848 | 5296.58 | 597.1028 | 2712.68 | 245.5885
69.040001 | 8853.0127 | 8354.652 | 5296 | 498.3612 | 2803.984 | 254.6682
69.050003 | 8901.2891 | 8459.239 | 5295.42 | 442.0505 | 2900.162 | 263.6563
69.059998 | 8864.3838 | 8568.834 | 5294.842 | 295.5498 | 3001.559 | 272.4327
69.07 | 8836.3652 | 8683.855 | 5294.265 | 152.5101 | 3108.711 | 280.879
69.080002 | 8796.7305 | 8804.512 | 5293.688 | -7.781639 | 3221.965 | 288.8587
69.089996 | 8981.9473 | 8931.063 | 5293.113 | 50.88474 | 3341.712 | 296.2368
69.099998 | 9118.0791 | 9064.071 | 5292.539 | 54.00769 | 3468.625 | 302.9073
69.110001 | 9520.9902 | 9203.981 | 5291.965 | 317.0095 | 3603.242 | 308.7734
69.120003 | 9808.9902 | 9351.218 | 5291.392 | 457.7721 | 3746.062 | 313.7635
69.129997 | 9834.3564 | 9506.366 | 5290.821 | 327.99 | 3897.7 | 317.8454
69.139999 | 9847.9492 | 9670.29 | 5290.25 | 177.6596 | 4059.01 | 321.0294
69.150002 | 10120.3184 | 9843.792 | 5289.68 | 276.5262 | 4230.759 | 323.353
69.160004 | 10172.9414 | 10027.65 | 5289.111 | 145.2949 | 4413.645 | 324.8903
69.169998 | 10379.4482 | 10222.62 | 5288.543 | 156.8274 | 4608.338 | 325.7394
69.18 | 10904.709 | 10430.19 | 5287.976 | 474.5221 | 4816.19 | 326.0207
69.190002 | 10785.2637 | 10651.2 | 5287.41 | 134.0632 | 5037.941 | 325.8491
69.199997 | 11363.8584 | 10886.69 | 5286.845 | 477.169 | 5274.491 | 325.3527
69.209999 | 11099.916 | 11138.12 | 5286.281 | -38.20823 | 5527.205 | 324.6382
69.220001 | 11042.709 | 11406.76 | 5285.718 | -364.0464 | 5797.244 | 323.7932
69.230003 | 11231.1875 | 11693.64 | 5285.156 | -462.4494 | 6085.591 | 322.8903
69.239998 | 11965.1934 | 12000 | 5284.595 | -34.80595 | 6393.434 | 321.9704
69.25 | 12197.7998 | 12327.58 | 5284.034 | -129.7838 | 6722.497 | 321.0525
69.260002 | 12253.082 | 12677.43 | 5283.475 | -424.3444 | 7073.83 | 320.1221
69.269997 | 12957.3135 | 13050.67 | 5282.917 | -93.35314 | 7448.59 | 319.1604
69.279999 | 13524.1885 | 13449.06 | 5282.359 | 75.12426 | 7848.585 | 318.1204
69.290001 | 14137.4375 | 13873.96 | 5281.802 | 263.4752 | 8275.216 | 316.9436
69.300003 | 14514.9375 | 14326.3 | 5281.247 | 188.6333 | 8729.48 | 315.5775
69.309998 | 15191.0713 | 14807.24 | 5280.693 | 383.8333 | 9212.581 | 313.9645
69.32 | 15792.29 | 15318.58 | 5280.139 | 473.7054 | 9726.388 | 312.0578
69.330002 | 15793.9785 | 15860.93 | 5279.586 | -66.95515 | 10271.52 | 309.83
69.339996 | 15826.9336 | 16434.8 | 5279.035 | -607.8689 | 10848.5 | 307.2687
69.349998 | 16821.3359 | 17041.53 | 5278.484 | -220.1949 | 11458.67 | 304.38
69.360001 | 18092.3848 | 17681.33 | 5277.934 | 411.0523 | 12102.21 | 301.1917
69.370003 | 18911.793 | 18353.52 | 5277.385 | 558.274 | 12778.38 | 297.7551
69.379997 | 19668.8711 | 19057.2 | 5276.837 | 611.6725 | 13486.23 | 294.1307
69.389999 | 20477.8164 | 19791.61 | 5276.29 | 686.2024 | 14224.93 | 290.3923
69.400002 | 21410.3594 | 20554.44 | 5275.744 | 855.9154 | 14992.08 | 286.6174
69.410004 | 22671.9922 | 21341.77 | 5275.199 | 1330.226 | 15783.67 | 282.8967
69.419998 | 23051.9336 | 22148.21 | 5274.655 | 903.7188 | 16594.25 | 279.309
69.43 | 23684.9668 | 22969.54 | 5274.112 | 715.4235 | 17419.5 | 275.928
69.440002 | 25448.9629 | 23797.41 | 5273.57 | 1651.553 | 18251.01 | 272.8289
69.449997 | 26236.0996 | 24622.4 | 5273.029 | 1613.696 | 19079.3 | 270.0697
69.459999 | 27692.7598 | 25435.21 | 5272.489 | 2257.547 | 19895.03 | 267.6977
69.470001 | 28609.5801 | 26224.27 | 5271.95 | 2385.315 | 20686.57 | 265.7479
69.480003 | 28579.1328 | 26976.64 | 5271.411 | 1602.49 | 21440.98 | 264.2524
69.489998 | 30085.2617 | 27679.53 | 5270.874 | 2405.727 | 22145.44 | 263.2211
69.5 | 31387.3945 | 28321.4 | 5270.338 | 3065.998 | 22788.4 | 262.6568
69.510002 | 31499.3711 | 28890.4 | 5269.803 | 2608.972 | 23358.04 | 262.5614
69.519997 | 32294.2734 | 29376.38 | 5269.268 | 2917.896 | 23844.19 | 262.9201
69.529999 | 33074.4805 | 29772.68 | 5268.735 | 3301.796 | 24240.23 | 263.7184
69.540001 | 33240.0391 | 30074.69 | 5268.203 | 3165.353 | 24541.55 | 264.9317
69.550003 | 33777.4062 | 30281.18 | 5267.671 | 3496.231 | 24746.96 | 266.5429
69.559998 | 33973.8984 | 30394.05 | 5267.141 | 3579.844 | 24858.39 | 268.5225
69.57 | 34540.4492 | 30418.43 | 5266.611 | 4122.02 | 24880.97 | 270.8503
69.580002 | 34870.4414 | 30362.2 | 5266.083 | 4508.241 | 24822.61 | 273.5064
69.589996 | 34598.0039 | 30234.38 | 5265.555 | 4363.628 | 24692.35 | 276.4659
69.599998 | 34586.0742 | 30045.8 | 5265.029 | 4540.272 | 24501.06 | 279.7126
69.610001 | 33920.8555 | 29806.68 | 5264.503 | 4114.171 | 24258.97 | 283.2153
69.620003 | 32915.2852 | 29527.99 | 5263.978 | 3387.297 | 23977.06 | 286.9518
69.629997 | 32674.0723 | 29218.51 | 5263.455 | 3455.564 | 23664.18 | 290.8762
69.639999 | 31952.0293 | 28885.53 | 5262.932 | 3066.496 | 23327.64 | 294.9568
69.650002 | 31733.5879 | 28534.55 | 5262.41 | 3199.039 | 22973.01 | 299.1289
69.660004 | 31493.3652 | 28169.13 | 5261.89 | 3324.237 | 22603.91 | 303.3286
69.669998 | 30867.8223 | 27791.43 | 5261.37 | 3076.393 | 22222.59 | 307.4706
69.68 | 30163.0488 | 27399.86 | 5260.851 | 2763.194 | 21827.53 | 311.4724
69.690002 | 29181.373 | 26993.54 | 5260.333 | 2187.837 | 21417.96 | 315.2384
69.699997 | 28271.7402 | 26569.76 | 5259.817 | 1701.978 | 20991.27 | 318.6734
69.709999 | 27495.377 | 26125.07 | 5259.301 | 1370.309 | 20544.07 | 321.6944
69.720001 | 27434.8164 | 25656.46 | 5258.786 | 1778.355 | 20073.45 | 324.2251
69.730003 | 27132.5039 | 25162.09 | 5258.272 | 1970.418 | 19577.6 | 326.2104
69.739998 | 26084.2148 | 24640.61 | 5257.76 | 1443.603 | 19055.23 | 327.6203
69.75 | 24868.6582 | 24091.31 | 5257.248 | 777.3466 | 18505.61 | 328.4549
69.760002 | 25123.8613 | 23515.89 | 5256.737 | 1607.97 | 17930.42 | 328.7356
69.769997 | 24717.6426 | 22917.37 | 5256.227 | 1800.271 | 17332.63 | 328.5129
69.779999 | 23995.4414 | 22298.82 | 5255.718 | 1696.624 | 16715.24 | 327.8545
69.790001 | 22800.5527 | 21664.98 | 5255.21 | 1135.578 | 16082.92 | 326.8486
69.800003 | 22079.5879 | 21021.4 | 5254.703 | 1058.187 | 15441.12 | 325.5784
69.809998 | 21238.3359 | 20373.89 | 5254.197 | 864.4409 | 14795.56 | 324.1403
69.82 | 20714.9961 | 19727.05 | 5253.692 | 987.9473 | 14150.74 | 322.6151
69.830002 | 20269.9473 | 19086.26 | 5253.188 | 1183.683 | 13512.01 | 321.0691
69.839996 | 19699.3398 | 18456.89 | 5252.685 | 1242.445 | 12884.65 | 319.5589
69.849998 | 18620.4492 | 17841.71 | 5252.183 | 778.7396 | 12271.41 | 318.1149
69.860001 | 17913.7812 | 17244.48 | 5251.682 | 669.3061 | 11676.03 | 316.7613
69.870003 | 16686.0391 | 16667.86 | 5251.182 | 18.17951 | 11101.19 | 315.4849
69.879997 | 16256.5127 | 16114.08 | 5250.683 | 142.4376 | 10549.12 | 314.2767
69.889999 | 15343.2041 | 15583.73 | 5250.185 | -240.5209 | 10020.45 | 313.0918
69.900002 | 14555.8105 | 15077.59 | 5249.688 | -521.7802 | 9516.007 | 311.8961
69.910004 | 14414.2207 | 14596.39 | 5249.192 | -182.1662 | 9036.562 | 310.6334
69.919998 | 13478.3232 | 14140.15 | 5248.697 | -661.8299 | 8582.197 | 309.2593
69.93 | 12910.1807 | 13707.86 | 5248.203 | -797.6744 | 8151.927 | 307.7254
69.940002 | 12884.5684 | 13299.11 | 5247.709 | -414.5435 | 7745.416 | 305.9869
69.949997 | 12019.5684 | 12913.59 | 5247.217 | -894.0251 | 7362.362 | 304.0139
69.959999 | 11424.7705 | 12549.88 | 5246.726 | -1125.108 | 7001.372 | 301.7802
69.970001 | 11342.8555 | 12207.11 | 5246.236 | -864.2535 | 6661.596 | 299.2771
69.980003 | 11127.3828 | 11884.41 | 5245.747 | -757.0295 | 6342.164 | 296.5013
69.989998 | 11127.3711 | 11580.95 | 5245.259 | -453.5752 | 6042.22 | 293.4674
70 | 10683.5693 | 11295.3 | 5244.772 | -611.7307 | 5760.337 | 290.1913
70.010002 | 10230.0586 | 11026.6 | 5244.285 | -796.5379 | 5495.606 | 286.7047
70.019997 | 9831.3018 | 10774.15 | 5243.8 | -942.8527 | 5247.305 | 283.049
70.029999 | 9525.3242 | 10536.69 | 5243.316 | -1011.366 | 5014.107 | 279.2666
70.040001 | 9383.4883 | 10313.38 | 5242.833 | -929.8868 | 4795.13 | 275.4121
70.050003 | 9487.875 | 10103.45 | 5242.351 | -615.575 | 4589.556 | 271.5431
70.059998 | 8788.3945 | 9906.216 | 5241.87 | -1117.822 | 4396.625 | 267.7216
70.07 | 8559.7725 | 9720.648 | 5241.389 | -1160.875 | 4215.262 | 263.9965
70.080002 | 8591.5381 | 9546.104 | 5240.91 | -954.5657 | 4044.765 | 260.4282
70.089996 | 8265.2363 | 9382.106 | 5240.432 | -1116.87 | 3884.609 | 257.0651
70.099998 | 8571.4951 | 9227.688 | 5239.955 | -656.1927 | 3733.789 | 253.9441
70.110001 | 8718.7617 | 9082.357 | 5239.479 | -363.5956 | 3591.782 | 251.0967
70.120003 | 8334.7705 | 8945.559 | 5239.003 | -610.7881 | 3458.009 | 248.546
70.129997 | 8081.6665 | 8816.799 | 5238.529 | -735.1326 | 3331.967 | 246.3027
70.139999 | 7921.9556 | 8695.392 | 5238.056 | -773.4369 | 3212.975 | 244.3613
70.150002 | 7828.8823 | 8580.842 | 5237.584 | -751.9598 | 3100.548 | 242.7107
70.160004 | 7759.7866 | 8472.763 | 5237.112 | -712.9761 | 2994.321 | 241.329
70.169998 | 7614.9448 | 8370.728 | 5236.643 | -755.7829 | 2893.901 | 240.1842
70.18 | 7193.7095 | 8274.147 | 5236.173 | -1080.437 | 2798.739 | 239.2338
70.190002 | 7345.2422 | 8182.667 | 5235.705 | -837.4247 | 2708.529 | 238.4327
70.199997 | 7354.9224 | 8095.991 | 5235.238 | -741.0684 | 2623.024 | 237.7289
70.209999 | 7484.9189 | 8013.633 | 5234.772 | -528.7141 | 2541.794 | 237.0668
70.220001 | 7458.6387 | 7935.269 | 5234.306 | -476.6308 | 2464.572 | 236.3915
70.230003 | 7286.7588 | 7860.614 | 5233.842 | -573.8554 | 2391.125 | 235.6471
70.239998 | 7300.9072 | 7789.406 | 5233.379 | -488.4986 | 2321.244 | 234.7827
70.25 | 7251.5825 | 7721.278 | 5232.917 | -469.6952 | 2254.611 | 233.7494
70.260002 | 6943.7983 | 7656.015 | 5232.456 | -712.217 | 2191.052 | 232.5079
70.269997 | 7005.1118 | 7593.459 | 5231.996 | -588.3475 | 2130.436 | 231.0273
70.279999 | 6989.5571 | 7533.328 | 5231.536 | -543.7706 | 2072.506 | 229.2858
70.290001 | 6898.292 | 7475.464 | 5231.078 | -577.1721 | 2017.109 | 227.2768
70.300003 | 6904.5884 | 7419.75 | 5230.621 | -515.1618 | 1964.123 | 225.006
70.309998 | 7149.1641 | 7366.091 | 5230.165 | -216.9272 | 1913.432 | 222.4946
70.32 | 7347.4595 | 7314.318 | 5229.71 | 33.14119 | 1864.84 | 219.7686
70.330002 | 6999.7734 | 7264.382 | 5229.255 | -264.609 | 1818.253 | 216.8737
70.339996 | 6869.6313 | 7216.273 | 5228.802 | -346.6415 | 1773.613 | 213.8573
70.349998 | 7205.0688 | 7169.853 | 5228.35 | 35.21569 | 1730.735 | 210.7678
70.360001 | 7167.624 | 7125.112 | 5227.899 | 42.51221 | 1689.555 | 207.6581
70.370003 | 7036.8364 | 7082.023 | 5227.449 | -45.1867 | 1649.996 | 204.5783
70.379997 | 7242.9385 | 7040.566 | 5227 | 202.3725 | 1611.994 | 201.5724
70.389999 | 7035.9097 | 7000.65 | 5226.551 | 35.25991 | 1575.427 | 198.6713
70.400002 | 6913.9243 | 6962.23 | 5226.104 | -48.30606 | 1540.225 | 195.9012
70.410004 | 6666.8301 | 6925.289 | 5225.658 | -258.4584 | 1506.35 | 193.2808
70.419998 | 6829.8569 | 6889.781 | 5225.213 | -59.92364 | 1473.751 | 190.8161
70.43 | 6767.7944 | 6855.588 | 5224.769 | -87.79346 | 1442.318 | 188.5009
70.440002 | 6855.9082 | 6822.672 | 5224.326 | 33.23618 | 1412.016 | 186.3305
70.449997 | 6564.4116 | 6790.992 | 5223.884 | -226.5807 | 1382.821 | 184.2875
70.459999 | 6698.875 | 6760.44 | 5223.442 | -61.56484 | 1354.646 | 182.3515
70.470001 | 6592.2256 | 6730.954 | 5223.002 | -138.7282 | 1327.449 | 180.5026
70.480003 | 6623.0957 | 6702.486 | 5222.563 | -79.39039 | 1301.201 | 178.7221
70.489998 | 6950.6704 | 6674.989 | 5222.125 | 275.6809 | 1275.871 | 176.993
70.5 | 6634.6719 | 6648.374 | 5221.688 | -13.70194 | 1251.388 | 175.2975
70.510002 | 6425.6968 | 6622.61 | 5221.252 | -196.9135 | 1227.728 | 173.6304
70.519997 | 6632.5439 | 6597.677 | 5220.817 | 34.86647 | 1204.878 | 171.9824
70.529999 | 6829.9917 | 6573.506 | 5220.383 | 256.4857 | 1182.775 | 170.3482
70.540001 | 7048.5044 | 6550.069 | 5219.95 | 498.4355 | 1161.392 | 168.7276
70.550003 | 6794.625 | 6527.344 | 5219.518 | 267.2806 | 1140.71 | 167.1172
70.559998 | 6797.9863 | 6505.31 | 5219.087 | 292.6763 | 1120.71 | 165.5137
70.57 | 6850.563 | 6483.902 | 5218.657 | 366.6612 | 1101.339 | 163.9064
70.580002 | 6450.2129 | 6463.1 | 5218.227 | -12.88687 | 1082.582 | 162.2899
70.589996 | 6255.4072 | 6442.883 | 5217.8 | -187.4761 | 1064.436 | 160.6472
70.599998 | 6479.4941 | 6423.18 | 5217.373 | 56.31419 | 1046.846 | 158.9612
70.610001 | 6658.5981 | 6403.961 | 5216.946 | 254.6374 | 1029.801 | 157.2134
70.620003 | 6627.0952 | 6385.196 | 5216.521 | 241.8997 | 1013.287 | 155.3873
70.629997 | 6546.3857 | 6366.856 | 5216.098 | 179.5296 | 997.2904 | 153.4681
70.639999 | 6849.522 | 6348.892 | 5215.674 | 500.6304 | 981.7755 | 151.4416
70.650002 | 6507.9238 | 6331.281 | 5215.252 | 176.6425 | 966.7241 | 149.3049
70.660004 | 6461.4253 | 6314.021 | 5214.831 | 147.4041 | 952.132 | 147.0579
70.669998 | 6726.4575 | 6297.113 | 5214.412 | 429.3443 | 937.9895 | 144.7121
70.68 | 6536.3306 | 6280.526 | 5213.993 | 255.8046 | 924.2574 | 142.2761
70.690002 | 6210.9458 | 6264.279 | 5213.575 | -53.33293 | 910.9312 | 139.7731
70.699997 | 6460.0361 | 6248.393 | 5213.158 | 211.6436 | 898.009 | 137.2258
70.709999 | 6706.063 | 6232.857 | 5212.742 | 473.2057 | 885.4606 | 134.655
70.720001 | 6461.146 | 6217.687 | 5212.327 | 243.4589 | 873.2751 | 132.0853
70.730003 | 6106.8457 | 6202.898 | 5211.913 | -96.05219 | 861.447 | 129.5381
70.739998 | 6260.2905 | 6188.501 | 5211.5 | 71.78986 | 849.9694 | 127.0313
70.75 | 6433.1523 | 6174.478 | 5211.088 | 258.6746 | 838.8161 | 124.5735
70.760002 | 6486.3589 | 6160.834 | 5210.677 | 325.5247 | 827.9828 | 122.1744
70.769997 | 6554.709 | 6147.573 | 5210.267 | 407.1357 | 817.4691 | 119.8369
70.779999 | 6510.6421 | 6134.665 | 5209.858 | 375.9773 | 807.2515 | 117.5549
70.790001 | 6380.9761 | 6122.095 | 5209.45 | 258.881 | 797.3222 | 115.3225
70.800003 | 6274.3364 | 6109.852 | 5209.043 | 164.4849 | 787.6781 | 113.13
70.809998 | 6167.3579 | 6097.918 | 5208.638 | 69.44033 | 778.3142 | 110.9656
70.82 | 6191.9785 | 6086.257 | 5208.233 | 105.7219 | 769.2102 | 108.8136
70.830002 | 6011.1401 | 6074.856 | 5207.829 | -63.71549 | 760.3634 | 106.6633
70.839996 | 6107.8701 | 6063.708 | 5207.426 | 44.16189 | 751.7758 | 104.5061
70.849998 | 6378.0371 | 6052.782 | 5207.024 | 325.2555 | 743.4251 | 102.3321
70.860001 | 6110.4546 | 6042.071 | 5206.623 | 68.38388 | 735.3096 | 100.1377
70.870003 | 6126.8711 | 6031.575 | 5206.224 | 95.29612 | 727.4262 | 97.92524
70.879997 | 6057.8271 | 6021.295 | 5205.825 | 36.532 | 719.7713 | 95.69882
70.889999 | 5783.2217 | 6011.221 | 5205.427 | -227.9994 | 712.331 | 93.4631
70.900002 | 5921.8843 | 6001.357 | 5205.03 | -79.47311 | 705.0989 | 91.2283
70.910004 | 6028.1509 | 5991.717 | 5204.634 | 36.43341 | 698.0762 | 89.00697
70.919998 | 5999.7861 | 5982.312 | 5204.24 | 17.47381 | 691.2609 | 86.81159
70.93 | 5893.9678 | 5973.133 | 5203.846 | -79.16518 | 684.6362 | 84.6509
70.940002 | 5930.8149 | 5964.192 | 5203.453 | -33.37736 | 678.2024 | 82.53678
70.949997 | 6150.9243 | 5955.504 | 5203.061 | 195.4207 | 671.961 | 80.48116
70.959999 | 5891.8003 | 5947.059 | 5202.671 | -55.25913 | 665.8996 | 78.48922
70.970001 | 5979.7456 | 5938.863 | 5202.281 | 40.88226 | 660.0146 | 76.56793
70.980003 | 6078.0376 | 5930.921 | 5201.892 | 147.1161 | 654.3059 | 74.72358
70.989998 | 6056.8228 | 5923.236 | 5201.504 | 133.587 | 648.7718 | 72.95957
71 | 5994.2627 | 5915.795 | 5201.118 | 78.46768 | 643.4015 | 71.27586
71.010002 | 6025.127 | 5908.601 | 5200.732 | 116.5263 | 638.195 | 69.67384
71.019997 | 5789.5938 | 5901.656 | 5200.347 | -112.0623 | 633.1537 | 68.15505
71.029999 | 5832.1777 | 5894.948 | 5199.964 | -62.77038 | 628.2683 | 66.71623
71.040001 | 5947.4512 | 5888.473 | 5199.581 | 58.97809 | 623.5363 | 65.35609
71.050003 | 5959.7075 | 5882.231 | 5199.199 | 77.47687 | 618.9582 | 64.07352
71.059998 | 5937.4604 | 5876.217 | 5198.818 | 61.24303 | 614.5329 | 62.86606
71.07 | 5926.3774 | 5870.421 | 5198.439 | 55.95663 | 610.2525 | 61.72963
71.080002 | 6154.4951 | 5864.839 | 5198.06 | 289.656 | 606.1174 | 60.66181
71.089996 | 6220.8584 | 5859.473 | 5197.682 | 361.3851 | 602.1297 | 59.66111
71.099998 | 5953.9023 | 5854.309 | 5197.306 | 99.59335 | 598.2809 | 58.72241
71.110001 | 5830.5034 | 5849.345 | 5196.93 | -18.84112 | 594.571 | 57.84359
71.120003 | 5934.7837 | 5844.578 | 5196.555 | 90.20559 | 591.0006 | 57.02238
71.129997 | 5826.3506 | 5840.006 | 5196.182 | -13.65589 | 587.5689 | 56.25594
71.139999 | 5952.7876 | 5835.621 | 5195.809 | 117.1667 | 584.2712 | 55.54074
71.150002 | 5775.0342 | 5831.417 | 5195.437 | -56.38298 | 581.1056 | 54.87441
71.160004 | 5802.7505 | 5827.395 | 5195.066 | -24.64494 | 578.074 | 54.25496
71.169998 | 5761.1455 | 5823.554 | 5194.697 | -62.40853 | 575.1769 | 53.68017
71.18 | 5847.1401 | 5819.883 | 5194.328 | 27.2575 | 572.4073 | 53.14704
71.190002 | 5609.9971 | 5816.381 | 5193.961 | -206.3841 | 569.7669 | 52.65373
71.199997 | 5717.8486 | 5813.05 | 5193.594 | -95.20096 | 567.2566 | 52.19885
71.209999 | 5860.9419 | 5809.881 | 5193.228 | 51.06138 | 564.8723 | 51.77988
71.220001 | 6021.9795 | 5806.871 | 5192.864 | 215.1085 | 562.6122 | 51.39524
71.230003 | 5814.3545 | 5804.02 | 5192.5 | 10.33408 | 560.4769 | 51.04359
71.239998 | 5586.5078 | 5801.326 | 5192.137 | -214.8181 | 558.4649 | 50.72346
71.25 | 5723.1909 | 5798.781 | 5191.776 | -75.58964 | 556.5717 | 50.43312
71.260002 | 5959.1895 | 5796.382 | 5191.415 | 162.8071 | 554.796 | 50.17136
71.269997 | 5944.604 | 5794.129 | 5191.056 | 150.4746 | 553.1364 | 49.93738
71.279999 | 6092.5615 | 5792.015 | 5190.697 | 300.547 | 551.5879 | 49.72974
71.290001 | 5903.5146 | 5790.032 | 5190.339 | 113.4824 | 550.1455 | 49.54753
71.300003 | 5858.3335 | 5788.179 | 5189.982 | 70.15452 | 548.8065 | 49.39001
71.309998 | 5747.6401 | 5786.449 | 5189.627 | -38.80873 | 547.5655 | 49.25635
71.32 | 5780.334 | 5784.833 | 5189.272 | -4.499113 | 546.4151 | 49.14572
71.330002 | 5694.8535 | 5783.326 | 5188.919 | -88.47275 | 545.3503 | 49.05739
71.339996 | 5840.9282 | 5781.923 | 5188.566 | 59.00551 | 544.3655 | 48.99109
71.349998 | 5792.0542 | 5780.613 | 5188.214 | 11.4414 | 543.4524 | 48.94603
71.360001 | 5968.4971 | 5779.391 | 5187.864 | 189.1061 | 542.6055 | 48.92188
71.370003 | 6146.5146 | 5778.252 | 5187.514 | 368.2622 | 541.8202 | 48.91832
71.379997 | 5974.6816 | 5777.192 | 5187.165 | 197.4893 | 541.0919 | 48.93492
71.389999 | 6030.0171 | 5776.207 | 5186.818 | 253.81 | 540.4179 | 48.9715
71.400002 | 5967.1465 | 5775.295 | 5186.471 | 191.8518 | 539.7959 | 49.02784
71.410004 | 5853.3589 | 5774.457 | 5186.125 | 78.90221 | 539.2277 | 49.10377
71.419998 | 5702.2065 | 5773.696 | 5185.781 | -71.48942 | 538.716 | 49.19911
71.43 | 5633.6006 | 5773.014 | 5185.437 | -139.4132 | 538.2628 | 49.31399
71.440002 | 5838.8491 | 5772.416 | 5185.094 | 66.43269 | 537.874 | 49.44812
71.449997 | 5890.23 | 5771.91 | 5184.753 | 118.3198 | 537.5558 | 49.60167
71.459999 | 5919.248 | 5771.501 | 5184.412 | 147.7472 | 537.3139 | 49.77481
71.470001 | 5828.4868 | 5771.194 | 5184.072 | 57.29239 | 537.1545 | 49.96761
71.480003 | 5863.4717 | 5770.998 | 5183.733 | 92.47415 | 537.0839 | 50.18015
71.489998 | 5799.2017 | 5770.916 | 5183.396 | 28.28564 | 537.1076 | 50.41253
71.5 | 5790.2227 | 5770.955 | 5183.059 | 19.26811 | 537.23 | 50.66538
71.510002 | 5853.6562 | 5771.117 | 5182.723 | 82.53884 | 537.4554 | 50.93856
71.519997 | 5963.0737 | 5771.408 | 5182.389 | 191.666 | 537.7865 | 51.23247
71.529999 | 5611.5591 | 5771.828 | 5182.055 | -160.269 | 538.2254 | 51.54779
71.540001 | 5698.5303 | 5772.38 | 5181.722 | -73.85003 | 538.7733 | 51.88482
71.550003 | 5850.3223 | 5773.065 | 5181.39 | 77.25714 | 539.4309 | 52.24387
71.559998 | 5861.2397 | 5773.884 | 5181.06 | 87.35606 | 540.1986 | 52.62532
71.57 | 5844.5762 | 5774.838 | 5180.73 | 69.73863 | 541.0773 | 53.03033
71.580002 | 5965.4561 | 5775.929 | 5180.401 | 189.5274 | 542.0687 | 53.45892
71.589996 | 6115.4292 | 5777.158 | 5180.073 | 338.2714 | 543.1726 | 53.91182
71.599998 | 6148.541 | 5778.528 | 5179.747 | 370.0129 | 544.3914 | 54.39015
71.610001 | 5985.0552 | 5780.044 | 5179.421 | 205.0107 | 545.7292 | 54.89466
71.620003 | 5936.2578 | 5781.709 | 5179.096 | 154.5484 | 547.1878 | 55.42589
71.629997 | 5617.3267 | 5783.529 | 5178.772 | -166.2018 | 548.7719 | 55.98453
71.639999 | 5453.8447 | 5785.51 | 5178.449 | -331.6658 | 550.489 | 56.57236
71.650002 | 5556.9346 | 5787.662 | 5178.127 | -230.7272 | 552.3444 | 57.19021
71.660004 | 5514.6807 | 5789.99 | 5177.806 | -275.3089 | 554.3444 | 57.83897
71.669998 | 5554.9102 | 5792.502 | 5177.486 | -237.5915 | 556.4956 | 58.51956
71.68 | 5731.3613 | 5795.209 | 5177.168 | -63.84812 | 558.8075 | 59.23445
71.690002 | 5752.9453 | 5798.121 | 5176.85 | -45.1756 | 561.2873 | 59.98412
71.699997 | 5708.8442 | 5801.243 | 5176.533 | -92.39857 | 563.94 | 60.77007
71.709999 | 5830.2988 | 5804.589 | 5176.217 | 25.70998 | 566.7773 | 61.59484
71.720001 | 5625.2173 | 5808.168 | 5175.902 | -182.9505 | 569.8062 | 62.45999
71.730003 | 5725.8071 | 5811.987 | 5175.588 | -86.17987 | 573.0324 | 63.36702
71.739998 | 5751.48 | 5816.056 | 5175.275 | -64.57591 | 576.4635 | 64.31773
71.75 | 6010.373 | 5820.39 | 5174.963 | 189.9831 | 580.1115 | 65.31583
71.760002 | 6032.4146 | 5824.998 | 5174.651 | 207.4167 | 583.984 | 66.36246
71.769997 | 5853.7754 | 5829.887 | 5174.342 | 23.88832 | 588.0854 | 67.46013
71.779999 | 5686.564 | 5835.076 | 5174.032 | -148.5123 | 592.431 | 68.61294
71.790001 | 5911.6372 | 5840.577 | 5173.724 | 71.05981 | 597.0297 | 69.82356
71.800003 | 5905.0654 | 5846.4 | 5173.417 | 58.66521 | 601.8885 | 71.09468
71.809998 | 5912.1958 | 5852.558 | 5173.111 | 59.63752 | 607.0178 | 72.42949
71.82 | 6032.9751 | 5859.075 | 5172.806 | 173.9004 | 612.4352 | 73.83383
71.830002 | 6345.6216 | 5865.964 | 5172.501 | 479.6573 | 618.1528 | 75.31005
71.839996 | 6360.4624 | 5873.238 | 5172.198 | 487.2239 | 624.1776 | 76.86247
71.849998 | 6035.4854 | 5880.926 | 5171.896 | 154.5594 | 630.5324 | 78.49759
71.860001 | 6110.2188 | 5889.049 | 5171.595 | 221.1698 | 637.2339 | 80.22041
71.870003 | 6223.6792 | 5897.623 | 5171.294 | 326.0558 | 644.2937 | 82.03536
71.879997 | 6200.6689 | 5906.673 | 5170.995 | 293.9961 | 651.7298 | 83.94791
71.889999 | 6164.3408 | 5916.235 | 5170.697 | 248.1057 | 659.5713 | 85.96711
71.900002 | 6021.7329 | 5926.338 | 5170.399 | 95.39485 | 667.8396 | 88.09921
71.910004 | 6182.8662 | 5937.007 | 5170.103 | 245.8593 | 676.5533 | 90.35079
71.919998 | 6047.4951 | 5948.273 | 5169.807 | 99.22178 | 685.7371 | 92.72873
71.93 | 6090.2412 | 5960.189 | 5169.513 | 130.0526 | 695.43 | 95.2457
71.940002 | 6128.8062 | 5972.788 | 5169.219 | 156.0177 | 705.6616 | 97.90751
71.949997 | 6044.6372 | 5986.104 | 5168.927 | 58.53303 | 716.4536 | 100.7236
71.959999 | 6243.2827 | 6000.201 | 5168.635 | 243.0817 | 727.8582 | 103.7074
71.970001 | 6462.1641 | 6015.128 | 5168.345 | 447.0357 | 739.9146 | 106.8691
71.980003 | 6513.6367 | 6030.93 | 5168.055 | 482.7064 | 752.6567 | 110.2186
71.989998 | 6291.7051 | 6047.663 | 5167.766 | 244.0425 | 766.1293 | 113.7668
72 | 6193.9575 | 6065.409 | 5167.479 | 128.5489 | 780.3982 | 117.5316
72.010002 | 6340.0586 | 6084.229 | 5167.192 | 255.8294 | 795.5159 | 121.5214
72.019997 | 6368.1875 | 6104.178 | 5166.906 | 264.0095 | 811.523 | 125.7487
72.029999 | 6502.8926 | 6125.359 | 5166.621 | 377.5339 | 828.5051 | 130.2322
72.040001 | 6587.812 | 6147.852 | 5166.338 | 439.96 | 846.5303 | 134.9842
72.050003 | 6620.4253 | 6171.727 | 5166.055 | 448.6981 | 865.6567 | 140.016
72.059998 | 6870.0518 | 6197.072 | 5165.773 | 672.9798 | 885.9596 | 145.3397
72.07 | 6959.0278 | 6224.013 | 5165.492 | 735.0149 | 907.5444 | 150.9768
72.080002 | 6599.2427 | 6252.642 | 5165.212 | 346.6004 | 930.4976 | 156.9329
72.089996 | 6747.959 | 6283.037 | 5164.933 | 464.9225 | 954.8839 | 163.2197
72.099998 | 6677.5767 | 6315.347 | 5164.655 | 362.2297 | 980.8365 | 169.8558
72.110001 | 6677.1997 | 6349.691 | 5164.378 | 327.5083 | 1008.462 | 176.8517
72.120003 | 6690.1318 | 6386.161 | 5164.101 | 303.9711 | 1037.846 | 184.2129
72.129997 | 6718.855 | 6424.875 | 5163.826 | 293.9799 | 1069.101 | 191.9476
72.139999 | 6908.4819 | 6466.007 | 5163.552 | 442.475 | 1102.38 | 200.075
72.150002 | 7045.1187 | 6509.691 | 5163.279 | 535.428 | 1137.809 | 208.6031
72.160004 | 6957.9819 | 6556.029 | 5163.006 | 401.9526 | 1175.487 | 217.536
72.169998 | 7116.7007 | 6605.157 | 5162.735 | 511.5433 | 1215.542 | 226.8806
72.18 | 6961.4243 | 6657.277 | 5162.464 | 304.1475 | 1258.152 | 236.6606
72.190002 | 7052.438 | 6712.517 | 5162.195 | 339.9214 | 1303.45 | 246.8718
72.199997 | 7253.0122 | 6770.959 | 5161.927 | 482.0533 | 1351.513 | 257.5194
72.209999 | 7176.3091 | 6832.819 | 5161.659 | 343.4904 | 1402.542 | 268.6182
72.220001 | 7211.0591 | 6898.224 | 5161.392 | 312.8348 | 1456.666 | 280.1657
72.230003 | 7326.7437 | 6967.229 | 5161.127 | 359.5146 | 1513.958 | 292.1442
72.239998 | 7594.1348 | 7039.913 | 5160.862 | 554.2217 | 1574.519 | 304.5325
72.25 | 7758.4819 | 7116.415 | 5160.598 | 642.0669 | 1638.5 | 317.317
72.260002 | 7654.5376 | 7196.729 | 5160.335 | 457.8085 | 1705.96 | 330.4341
72.269997 | 7882.5381 | 7280.732 | 5160.073 | 601.8062 | 1776.843 | 343.8159
72.279999 | 8138.1685 | 7368.439 | 5159.812 | 769.7299 | 1851.237 | 357.3894
72.290001 | 8068.1665 | 7459.677 | 5159.552 | 608.4892 | 1929.082 | 371.0426
72.300003 | 8075.5322 | 7554.108 | 5159.293 | 521.4246 | 2010.182 | 384.6326
72.309998 | 7859.8662 | 7651.361 | 5159.035 | 208.5055 | 2094.324 | 398.0009
72.32 | 8349.96 | 7751.075 | 5158.778 | 598.8846 | 2181.306 | 410.9915
72.330002 | 8447.9238 | 7852.632 | 5158.522 | 595.2918 | 2270.712 | 423.3984
72.339996 | 8373.9912 | 7955.204 | 5158.267 | 418.7868 | 2361.914 | 435.0239
72.349998 | 8466.5918 | 8058.098 | 5158.012 | 408.4942 | 2454.399 | 445.6863
72.360001 | 8802.8457 | 8160.354 | 5157.759 | 642.4918 | 2547.399 | 455.1966
72.370003 | 8942.6338 | 8260.833 | 5157.506 | 681.8005 | 2639.933 | 463.3942
72.379997 | 8971.8574 | 8358.406 | 5157.255 | 613.4517 | 2730.999 | 470.1515
72.389999 | 9042.6064 | 8452.014 | 5157.004 | 590.592 | 2819.606 | 475.4039
72.400002 | 8983.9824 | 8540.481 | 5156.755 | 443.5011 | 2904.613 | 479.1136
72.410004 | 9081.5498 | 8622.631 | 5156.506 | 458.919 | 2984.816 | 481.3088
72.419998 | 9290.7578 | 8697.468 | 5156.258 | 593.2902 | 3059.15 | 482.0594
72.43 | 9137.4365 | 8764.254 | 5156.011 | 373.1828 | 3126.76 | 481.482
72.440002 | 9071.4053 | 8822.333 | 5155.765 | 249.0726 | 3186.836 | 479.7315
72.449997 | 9215.2178 | 8871.296 | 5155.52 | 343.9218 | 3238.797 | 476.9787
72.459999 | 9682.0596 | 8911.121 | 5155.276 | 770.9387 | 3282.441 | 473.4038
72.470001 | 9513.3516 | 8941.947 | 5155.033 | 571.4046 | 3317.74 | 469.1741
72.480003 | 9396.0146 | 8964.17 | 5154.791 | 431.8448 | 3344.912 | 464.4667
72.489998 | 9349.5996 | 8978.387 | 5154.55 | 371.2127 | 3364.424 | 459.4135
72.5 | 9125.8125 | 8985.353 | 5154.309 | 140.4594 | 3376.926 | 454.1175
72.510002 | 9115.4639 | 8985.806 | 5154.07 | 129.6583 | 3383.065 | 448.6704
72.519997 | 9340.7656 | 8980.568 | 5153.831 | 360.1978 | 3383.62 | 443.1163
72.529999 | 9148.9795 | 8970.335 | 5153.594 | 178.644 | 3379.274 | 437.4676
72.540001 | 9401.7041 | 8955.678 | 5153.357 | 446.0263 | 3370.615 | 431.7058
72.550003 | 9481.7383 | 8937.079 | 5153.121 | 544.6591 | 3358.145 | 425.8131
72.559998 | 9335.1152 | 8914.827 | 5152.887 | 420.2886 | 3342.203 | 419.7366
72.57 | 9347.1514 | 8889.061 | 5152.653 | 458.0903 | 3322.993 | 413.4155
72.580002 | 9668.1191 | 8859.748 | 5152.42 | 808.3706 | 3300.519 | 406.8096
72.589996 | 9176.085 | 8826.898 | 5152.188 | 349.1866 | 3274.835 | 399.8761
72.599998 | 9270.5459 | 8790.304 | 5151.957 | 480.2416 | 3245.767 | 392.5806
72.610001 | 9250.9658 | 8749.791 | 5151.726 | 501.1746 | 3213.149 | 384.9157
72.620003 | 9018.0049 | 8705.248 | 5151.497 | 312.7571 | 3176.849 | 376.9022
72.629997 | 9208.8623 | 8656.576 | 5151.269 | 552.2867 | 3136.727 | 368.5797
72.639999 | 9185.9512 | 8603.704 | 5151.041 | 582.247 | 3092.672 | 359.9916
72.650002 | 9274.2656 | 8546.688 | 5150.814 | 727.5771 | 3044.659 | 351.2149
72.660004 | 9044.5039 | 8485.781 | 5150.589 | 558.7231 | 2992.858 | 342.3344
72.669998 | 8822 | 8421.266 | 5150.364 | 400.7337 | 2937.458 | 333.444
72.68 | 8783.333 | 8353.491 | 5150.14 | 429.842 | 2878.729 | 324.6215
72.690002 | 8803.4922 | 8282.941 | 5149.917 | 520.5517 | 2817.062 | 315.9613
72.699997 | 8680.6885 | 8210.259 | 5149.695 | 470.4293 | 2753.018 | 307.5459
72.709999 | 8414.9111 | 8135.932 | 5149.474 | 278.9787 | 2687.022 | 299.4364
72.720001 | 8358.333 | 8060.535 | 5149.254 | 297.798 | 2619.578 | 291.7034
72.730003 | 8687.3252 | 7984.714 | 5149.035 | 702.6108 | 2551.283 | 284.3964
72.739998 | 8659.2627 | 7908.987 | 5148.816 | 750.2752 | 2482.605 | 277.566
72.75 | 8452.125 | 7833.724 | 5148.599 | 618.401 | 2413.889 | 271.2362
72.760002 | 8529.1143 | 7759.352 | 5148.382 | 769.7627 | 2345.532 | 265.4379
72.769997 | 8437.5762 | 7686.259 | 5148.166 | 751.3174 | 2277.899 | 260.193
72.779999 | 7985.7686 | 7614.611 | 5147.952 | 371.1579 | 2211.15 | 255.5087
72.790001 | 7782.7427 | 7544.615 | 5147.738 | 238.128 | 2145.474 | 251.4026
72.800003 | 8395.2783 | 7476.508 | 5147.525 | 918.77 | 2081.106 | 247.8777
72.809998 | 8208.1299 | 7410.431 | 5147.313 | 797.6988 | 2018.174 | 244.9447
72.82 | 7897.1318 | 7346.427 | 5147.101 | 550.7047 | 1956.723 | 242.6033
72.830002 | 7875.1699 | 7284.66 | 5146.891 | 590.5103 | 1896.912 | 240.8566
72.839996 | 8037.4175 | 7225.28 | 5146.682 | 812.1372 | 1838.89 | 239.7089
72.849998 | 7807.0806 | 7168.32 | 5146.473 | 638.7604 | 1782.686 | 239.1608
72.860001 | 7654.6104 | 7113.885 | 5146.265 | 540.7256 | 1728.397 | 239.2221
72.870003 | 7318.6538 | 7062.116 | 5146.058 | 256.5373 | 1676.166 | 239.8917
72.879997 | 7409.0156 | 7013.091 | 5145.853 | 395.9244 | 1626.058 | 241.1806
72.889999 | 7503.541 | 6966.824 | 5145.648 | 536.7175 | 1578.083 | 243.0925
72.900002 | 7469.8276 | 6923.377 | 5145.444 | 546.4502 | 1532.293 | 245.6411
72.910004 | 7217.4946 | 6882.814 | 5145.24 | 334.6808 | 1488.743 | 248.8308
72.919998 | 7178.3994 | 6845.158 | 5145.038 | 333.2416 | 1447.446 | 252.6742
72.93 | 7169.959 | 6810.352 | 5144.837 | 359.6072 | 1408.324 | 257.191
72.940002 | 7133.2368 | 6778.414 | 5144.636 | 354.8227 | 1371.392 | 262.3865
72.949997 | 7091.5767 | 6749.334 | 5144.436 | 342.2427 | 1336.622 | 268.2756
72.959999 | 7083.3335 | 6723.033 | 5144.237 | 360.3004 | 1303.917 | 274.879
72.970001 | 7116.7432 | 6699.473 | 5144.039 | 417.27 | 1273.22 | 282.214
72.980003 | 6951.3032 | 6678.615 | 5143.842 | 272.6877 | 1244.486 | 290.2875
72.989998 | 6915.0127 | 6660.393 | 5143.646 | 254.6201 | 1217.632 | 299.1142
73 | 6990.1245 | 6644.72 | 5143.451 | 345.4049 | 1192.549 | 308.7203
73.010002 | 7128.5132 | 6631.535 | 5143.256 | 496.9777 | 1169.178 | 319.1012
73.019997 | 7245.1128 | 6620.776 | 5143.063 | 624.3372 | 1147.45 | 330.2628
73.029999 | 7300.0366 | 6612.344 | 5142.87 | 687.6923 | 1127.257 | 342.2174
73.040001 | 7228.2612 | 6606.161 | 5142.678 | 622.1006 | 1108.523 | 354.9595
73.050003 | 6928.1362 | 6602.139 | 5142.487 | 325.9974 | 1091.189 | 368.4625
73.059998 | 7058.4346 | 6600.173 | 5142.297 | 458.2614 | 1075.176 | 382.6999
73.07 | 7181.6895 | 6600.155 | 5142.108 | 581.535 | 1060.394 | 397.6531
73.080002 | 6973.3086 | 6601.952 | 5141.919 | 371.3571 | 1046.788 | 413.2438
73.089996 | 6643.3574 | 6605.43 | 5141.732 | 37.92777 | 1034.302 | 429.3951
73.099998 | 6688.3008 | 6610.431 | 5141.545 | 77.86997 | 1022.861 | 446.0244
73.110001 | 6896.5796 | 6616.772 | 5141.36 | 279.808 | 1012.403 | 463.0094
73.120003 | 6908.356 | 6624.247 | 5141.175 | 284.1086 | 1002.89 | 480.1824
73.129997 | 6959.9473 | 6632.62 | 5140.991 | 327.3268 | 994.2634 | 497.3665
73.139999 | 7014.957 | 6641.656 | 5140.807 | 373.3009 | 986.4736 | 514.3752
73.150002 | 6971.7349 | 6651.073 | 5140.625 | 320.6619 | 979.4718 | 530.9762
73.160004 | 6964.9902 | 6660.586 | 5140.443 | 304.4043 | 973.2286 | 546.914
73.169998 | 6999.9443 | 6669.891 | 5140.263 | 330.0532 | 967.7007 | 561.9277
73.18 | 6775.4355 | 6678.719 | 5140.083 | 96.71678 | 962.8458 | 575.79
73.190002 | 6703.3608 | 6686.778 | 5139.904 | 16.58292 | 958.6365 | 588.2374
73.199997 | 6833.0317 | 6693.831 | 5139.726 | 139.2004 | 955.0456 | 599.0598
73.209999 | 6993.022 | 6699.689 | 5139.549 | 293.3327 | 952.0416 | 608.0992
73.220001 | 6719.1475 | 6704.193 | 5139.372 | 14.95491 | 949.5928 | 615.2276
73.230003 | 6515.3613 | 6707.274 | 5139.197 | -191.9128 | 947.688 | 620.3895
73.239998 | 6589.6748 | 6708.911 | 5139.022 | -119.2364 | 946.2955 | 623.5938
73.25 | 6563.5063 | 6709.163 | 5138.848 | -145.6566 | 945.3977 | 624.9172
73.260002 | 6430.4131 | 6708.138 | 5138.675 | -277.7254 | 944.9769 | 624.4867
73.269997 | 6639.127 | 6706.002 | 5138.503 | -66.87498 | 945.0185 | 622.4807
73.279999 | 6806.2578 | 6702.95 | 5138.331 | 103.308 | 945.5089 | 619.1096
73.290001 | 6893.0918 | 6699.173 | 5138.161 | 193.9185 | 946.4263 | 614.5862
73.300003 | 6828.6714 | 6694.913 | 5137.991 | 133.7588 | 947.7693 | 609.1522
73.309998 | 6649.041 | 6690.359 | 5137.822 | -41.31766 | 949.5183 | 603.018
73.32 | 6754.3228 | 6685.685 | 5137.654 | 68.63807 | 951.6677 | 596.3628
73.330002 | 6785.0322 | 6681.045 | 5137.487 | 103.9869 | 954.2071 | 589.3512
73.339996 | 6650.668 | 6676.548 | 5137.321 | -25.88046 | 957.1292 | 582.0986
73.349998 | 6689.6182 | 6672.26 | 5137.155 | 17.35783 | 960.4321 | 574.6731
73.360001 | 6807.7935 | 6668.2 | 5136.99 | 139.593 | 964.1026 | 567.1075
73.370003 | 6906.2563 | 6664.376 | 5136.826 | 241.8804 | 968.1428 | 559.4067
73.379997 | 6785.8105 | 6660.736 | 5136.664 | 125.0745 | 972.5375 | 551.535
73.389999 | 6537.9438 | 6657.23 | 5136.501 | -119.2864 | 977.2993 | 543.4296
73.400002 | 6642.3442 | 6653.762 | 5136.34 | -11.41747 | 982.4118 | 535.0101
73.410004 | 6689.9575 | 6650.28 | 5136.179 | 39.67739 | 987.8841 | 526.2168
73.419998 | 6837.3696 | 6646.692 | 5136.019 | 190.6777 | 993.7009 | 516.9715
73.43 | 6888.2432 | 6642.943 | 5135.86 | 245.3 | 999.8751 | 507.2075
73.440002 | 6971.1099 | 6639.005 | 5135.702 | 332.1053 | 1006.4 | 496.9019
73.449997 | 6859.2876 | 6634.858 | 5135.545 | 224.4296 | 1013.276 | 486.0373
73.459999 | 6752.2056 | 6630.537 | 5135.389 | 121.6685 | 1020.513 | 474.6353
73.470001 | 6574.5405 | 6626.069 | 5135.233 | -51.52842 | 1028.101 | 462.7354
73.480003 | 6566.4087 | 6621.547 | 5135.078 | -55.13865 | 1036.053 | 450.4165
73.489998 | 6614.6826 | 6617.046 | 5134.924 | -2.363895 | 1044.356 | 437.7668
73.5 | 6638.2251 | 6612.671 | 5134.771 | 25.55392 | 1053.03 | 424.8704
73.510002 | 6615.2222 | 6608.544 | 5134.618 | 6.678121 | 1062.071 | 411.8547
73.519997 | 6793.4102 | 6604.778 | 5134.466 | 188.6325 | 1071.481 | 398.8299
73.529999 | 6696.2778 | 6601.482 | 5134.316 | 94.7958 | 1081.28 | 385.8869
73.540001 | 6394.042 | 6598.754 | 5134.165 | -204.712 | 1091.455 | 373.1338
73.550003 | 6516.5737 | 6596.704 | 5134.016 | -80.13066 | 1102.025 | 360.6632
73.559998 | 6672.3418 | 6595.402 | 5133.868 | 76.93968 | 1112.982 | 348.5522
73.57 | 6554.7251 | 6594.918 | 5133.72 | -40.19334 | 1124.35 | 336.8481
73.580002 | 6543.0752 | 6595.306 | 5133.573 | -52.23125 | 1136.128 | 325.6056
73.589996 | 6807.4321 | 6596.629 | 5133.427 | 210.8035 | 1148.319 | 314.8827
73.599998 | 6578.021 | 6598.911 | 5133.282 | -20.89036 | 1160.949 | 304.6801
73.610001 | 6638.563 | 6602.163 | 5133.137 | 36.39971 | 1174.016 | 295.0102
73.620003 | 6714.5815 | 6606.41 | 5132.994 | 108.1715 | 1187.534 | 285.8825
73.629997 | 6632.6606 | 6611.63 | 5132.851 | 21.0306 | 1201.495 | 277.284
73.639999 | 6555.5786 | 6617.842 | 5132.709 | -62.26383 | 1215.946 | 269.1875
73.650002 | 6759.2383 | 6625.011 | 5132.567 | 134.2269 | 1230.873 | 261.5714
73.660004 | 6585.9541 | 6633.132 | 5132.427 | -47.17815 | 1246.304 | 254.4017
73.669998 | 6729.3052 | 6642.158 | 5132.287 | 87.14672 | 1262.226 | 247.6455
73.68 | 6750.3872 | 6652.079 | 5132.148 | 98.30792 | 1278.686 | 241.2451
73.690002 | 6695.5513 | 6662.859 | 5132.01 | 32.69265 | 1295.683 | 235.1657
73.699997 | 6663.5732 | 6674.461 | 5131.873 | -10.88793 | 1313.227 | 229.3615
73.709999 | 6427.8462 | 6686.875 | 5131.736 | -259.0285 | 1331.362 | 223.7771
73.720001 | 6485.1797 | 6700.06 | 5131.6 | -214.8804 | 1350.077 | 218.3827
73.730003 | 6793.1426 | 6714.014 | 5131.465 | 79.12866 | 1369.41 | 213.1391
73.739998 | 6840.3408 | 6728.703 | 5131.331 | 111.6374 | 1389.356 | 208.0166
73.75 | 6708.3096 | 6744.15 | 5131.197 | -35.83994 | 1409.967 | 202.9859
73.760002 | 6628.9478 | 6760.348 | 5131.064 | -131.4004 | 1431.247 | 198.0375
73.769997 | 6840.3057 | 6777.308 | 5130.932 | 62.99768 | 1453.212 | 193.164
73.779999 | 6814.5078 | 6795.078 | 5130.801 | 19.42931 | 1475.92 | 188.3575
73.790001 | 6771.9414 | 6813.661 | 5130.67 | -41.7193 | 1499.364 | 183.6266
73.800003 | 6832.4043 | 6833.11 | 5130.541 | -0.7056346 | 1523.59 | 178.979
73.809998 | 6928.8696 | 6853.44 | 5130.412 | 75.42953 | 1548.6 | 174.428
73.82 | 6890.8594 | 6874.723 | 5130.284 | 16.13663 | 1574.461 | 169.9779
73.830002 | 6855.2905 | 6896.986 | 5130.156 | -41.69509 | 1601.184 | 165.6456
73.839996 | 6797.4512 | 6920.262 | 5130.029 | -122.8111 | 1628.792 | 161.4407
73.849998 | 6947.5166 | 6944.628 | 5129.903 | 2.888896 | 1657.36 | 157.3647
73.860001 | 6952.2705 | 6970.098 | 5129.778 | -17.82745 | 1686.898 | 153.4219
73.870003 | 7027.0088 | 6996.722 | 5129.654 | 30.28633 | 1717.454 | 149.6143
73.879997 | 6925.2939 | 7024.504 | 5129.53 | -99.21024 | 1749.034 | 145.9396
73.889999 | 6957.2886 | 7053.548 | 5129.407 | -96.25929 | 1781.756 | 142.3843
73.900002 | 6870.0254 | 7083.84 | 5129.285 | -213.8148 | 1815.613 | 138.9427
73.910004 | 6881.0244 | 7115.451 | 5129.164 | -234.427 | 1850.686 | 135.6014
73.919998 | 7016.2754 | 7148.367 | 5129.043 | -132.0919 | 1886.973 | 132.3518
73.93 | 6984.4292 | 7182.698 | 5128.923 | -198.269 | 1924.603 | 129.1727
73.940002 | 6973.2227 | 7218.459 | 5128.804 | -245.2361 | 1963.598 | 126.0568
73.949997 | 7027.436 | 7255.689 | 5128.685 | -228.2528 | 2004.01 | 122.9931
73.959999 | 7100.6455 | 7294.505 | 5128.567 | -193.8598 | 2045.969 | 119.9684
73.970001 | 7195.29 | 7334.918 | 5128.45 | -139.6281 | 2089.488 | 116.9795
73.980003 | 7439.3892 | 7377.036 | 5128.334 | 62.3531 | 2134.68 | 114.0219
73.989998 | 7539.2964 | 7420.896 | 5128.219 | 118.4009 | 2181.579 | 111.098
74 | 7425.5859 | 7466.651 | 5128.104 | -41.06538 | 2230.344 | 108.2035
74.010002 | 7502.9624 | 7514.367 | 5127.99 | -11.40476 | 2281.031 | 105.3469
74.019997 | 7526.7876 | 7564.135 | 5127.876 | -37.34738 | 2333.725 | 102.534
74.029999 | 7335.2168 | 7616.148 | 5127.764 | -280.9311 | 2388.617 | 99.76727
74.040001 | 7257.1616 | 7670.457 | 5127.652 | -413.2953 | 2445.748 | 97.05671
74.050003 | 7459.334 | 7727.241 | 5127.541 | -267.9069 | 2505.293 | 94.40774
74.059998 | 7451.2627 | 7786.583 | 5127.43 | -335.3199 | 2567.323 | 91.82954
74.07 | 7433.3335 | 7848.722 | 5127.32 | -415.3888 | 2632.08 | 89.32169
74.080002 | 7557.5522 | 7913.774 | 5127.211 | -356.2214 | 2699.67 | 86.89266
74.089996 | 7768.1538 | 7981.89 | 5127.103 | -213.736 | 2770.241 | 84.54567
74.099998 | 7829.7373 | 8053.35 | 5126.995 | -223.6125 | 2844.075 | 82.27967
74.110001 | 7872.5376 | 8128.3 | 5126.889 | -255.7626 | 2921.314 | 80.09775
74.120003 | 7889.8662 | 8206.971 | 5126.782 | -317.1045 | 3002.188 | 78.0007
74.129997 | 7917.7925 | 8289.505 | 5126.677 | -371.7123 | 3086.838 | 75.9897
74.139999 | 7970.7109 | 8376.343 | 5126.572 | -405.6325 | 3175.712 | 74.05918
74.150002 | 8185.729 | 8467.615 | 5126.468 | -281.8864 | 3268.937 | 72.21026
74.160004 | 8215.5566 | 8563.702 | 5126.365 | -348.145 | 3366.897 | 70.43986
74.169998 | 8358.4385 | 8664.752 | 5126.262 | -306.3134 | 3469.742 | 68.74805
74.18 | 8471.7754 | 8771.317 | 5126.16 | -299.5418 | 3578.029 | 67.12793
74.190002 | 8511.2383 | 8883.648 | 5126.059 | -372.4094 | 3692.009 | 65.57964
74.199997 | 8699.2959 | 9002.096 | 5125.958 | -302.8001 | 3812.037 | 64.10026
74.209999 | 8665.2246 | 9127.26 | 5125.858 | -462.0354 | 3938.717 | 62.68491
74.220001 | 8759.0254 | 9259.412 | 5125.759 | -500.3863 | 4072.32 | 61.33227
74.230003 | 8967.6699 | 9399.129 | 5125.661 | -431.4587 | 4213.429 | 60.03853
74.239998 | 9277.3613 | 9546.776 | 5125.563 | -269.4146 | 4362.41 | 58.803
74.25 | 9545.4824 | 9703.115 | 5125.466 | -157.6327 | 4520.029 | 57.61991
74.260002 | 9586.9707 | 9868.586 | 5125.369 | -281.6148 | 4686.728 | 56.48856
74.269997 | 9648.4688 | 10043.75 | 5125.274 | -395.2786 | 4863.068 | 55.40634
74.279999 | 9686.2031 | 10229.51 | 5125.178 | -543.3112 | 5049.966 | 54.36938
74.290001 | 9652.6006 | 10426.31 | 5125.084 | -773.7082 | 5247.848 | 53.37643
74.300003 | 9954.1318 | 10635 | 5124.99 | -680.8634 | 5457.58 | 52.42491
74.309998 | 10373.5957 | 10856.11 | 5124.897 | -482.5137 | 5679.698 | 51.51359
74.32 | 10525.2305 | 11090.76 | 5124.805 | -565.5341 | 5915.321 | 50.63854
74.330002 | 10775.877 | 11339.57 | 5124.713 | -563.6887 | 6165.053 | 49.79926
74.339996 | 10952.2441 | 11603.28 | 5124.622 | -651.0335 | 6429.661 | 48.9939
74.349998 | 10840.2607 | 11883.11 | 5124.532 | -1042.845 | 6710.354 | 48.21987
74.360001 | 11073.084 | 12179.74 | 5124.442 | -1106.656 | 7007.822 | 47.47567
74.370003 | 11767.5693 | 12494.09 | 5124.353 | -726.5255 | 7322.981 | 46.76023
74.379997 | 12084.6543 | 12826.72 | 5124.265 | -742.0693 | 7656.386 | 46.07252
74.389999 | 12664.3477 | 13179.26 | 5124.177 | -514.9155 | 8009.676 | 45.40983
74.400002 | 12940.1074 | 13552 | 5124.09 | -611.8933 | 8383.139 | 44.77168
74.410004 | 13007.4785 | 13946.11 | 5124.004 | -938.6365 | 8777.955 | 44.15662
74.419998 | 13438.7979 | 14361.68 | 5123.918 | -922.8797 | 9194.195 | 43.56426
74.43 | 14168.6797 | 14800.23 | 5123.833 | -631.5501 | 9633.405 | 42.99212
74.440002 | 14672.7471 | 15261.82 | 5123.749 | -589.0745 | 10095.63 | 42.4402
74.449997 | 15006.8145 | 15746.68 | 5123.665 | -739.861 | 10581.1 | 41.90736
74.459999 | 15444.8848 | 16255.68 | 5123.582 | -810.7989 | 11090.71 | 41.39234
74.470001 | 15952.251 | 16788.03 | 5123.499 | -835.7831 | 11623.64 | 40.89466
74.480003 | 16514.2441 | 17343.72 | 5123.417 | -829.4792 | 12179.89 | 40.41343
74.489998 | 17744.1777 | 17921.41 | 5123.336 | -177.2286 | 12758.12 | 39.94831
74.5 | 17798.9707 | 18520.74 | 5123.256 | -721.7707 | 13357.99 | 39.49769
74.510002 | 18470.5215 | 19139.57 | 5123.176 | -669.0487 | 13977.33 | 39.06166
74.519997 | 19182.4102 | 19775.55 | 5123.096 | -593.1375 | 14613.81 | 38.63958
74.529999 | 19953.582 | 20426.94 | 5123.018 | -473.3561 | 15265.69 | 38.23035
74.540001 | 21137.5703 | 21089.57 | 5122.94 | 47.99596 | 15928.8 | 37.8338
74.550003 | 22053.334 | 21760.24 | 5122.862 | 293.0975 | 16599.92 | 37.44939
74.559998 | 22874.4941 | 22433.92 | 5122.786 | 440.5736 | 17274.06 | 37.07691
74.57 | 24036.0723 | 23106.93 | 5122.71 | 929.1444 | 17947.5 | 36.71521
74.580002 | 24698.6211 | 23773.73 | 5122.634 | 924.8863 | 18614.74 | 36.36436
74.589996 | 25209.6309 | 24428.9 | 5122.559 | 780.7324 | 19270.32 | 36.0241
74.599998 | 25667.9766 | 25067.97 | 5122.485 | 600.0053 | 19909.79 | 35.69363
74.610001 | 26581.8809 | 25684.82 | 5122.411 | 897.0584 | 20527.04 | 35.37262
74.620003 | 27761.0938 | 26274.55 | 5122.338 | 1486.541 | 21117.15 | 35.06097
74.629997 | 28557.1914 | 26831.08 | 5122.266 | 1726.107 | 21674.06 | 34.7585
74.639999 | 29083.3672 | 27351 | 5122.194 | 1732.364 | 22194.34 | 34.46437
74.650002 | 29527.8379 | 27828.61 | 5122.123 | 1699.231 | 22672.31 | 34.17859
74.660004 | 30491.1133 | 28259.97 | 5122.053 | 2231.141 | 23104.02 | 33.90085
74.669998 | 30651.1953 | 28640.56 | 5121.983 | 2010.635 | 23484.95 | 33.63117
74.68 | 30967.4316 | 28967.41 | 5121.913 | 2000.023 | 23812.13 | 33.36869
74.690002 | 31447.7871 | 29237.56 | 5121.845 | 2210.224 | 24082.6 | 33.11364
74.699997 | 31416.248 | 29448.86 | 5121.776 | 1967.389 | 24294.22 | 32.86576
74.709999 | 31755.9688 | 29600.49 | 5121.709 | 2155.479 | 24446.16 | 32.62452
74.720001 | 31711.7266 | 29692.2 | 5121.642 | 2019.525 | 24538.17 | 32.38994
74.730003 | 31460.1211 | 29725.29 | 5121.576 | 1734.834 | 24571.55 | 32.1618
74.739998 | 31787.1934 | 29701.93 | 5121.51 | 2085.259 | 24548.48 | 31.94007
74.75 | 31583.8555 | 29625.47 | 5121.445 | 1958.39 | 24472.3 | 31.72415
74.760002 | 31130.4297 | 29500.15 | 5121.38 | 1630.275 | 24347.26 | 31.51422
74.769997 | 30889.5625 | 29330.8 | 5121.316 | 1558.763 | 24178.17 | 31.31008
74.779999 | 30540.4922 | 29122.2 | 5121.253 | 1418.292 | 23969.84 | 31.11134
74.790001 | 29798.873 | 28879.76 | 5121.19 | 919.1112 | 23727.65 | 30.91801
74.800003 | 29460.0859 | 28608.21 | 5121.128 | 851.8754 | 23456.35 | 30.72994
74.809998 | 29732.4336 | 28312.31 | 5121.066 | 1420.119 | 23160.7 | 30.54711
74.82 | 29528.625 | 27995.55 | 5121.005 | 1533.071 | 22844.18 | 30.36904
74.830002 | 28849.0371 | 27661.45 | 5120.945 | 1187.589 | 22510.31 | 30.1959
74.839996 | 28726.5234 | 27312.63 | 5120.885 | 1413.89 | 22161.72 | 30.02754
74.849998 | 27556.8828 | 26950.54 | 5120.825 | 606.3432 | 21799.85 | 29.86369
74.860001 | 26564.5586 | 26576.64 | 5120.767 | -12.08134 | 21426.17 | 29.70422
74.870003 | 26220.5254 | 26191.53 | 5120.708 | 28.99194 | 21041.28 | 29.54919
74.879997 | 25628.0098 | 25795.82 | 5120.651 | -167.8084 | 20645.77 | 29.3985
74.889999 | 25151.4062 | 25388.4 | 5120.594 | -236.9924 | 20238.55 | 29.25182
74.900002 | 25264.1758 | 24969.64 | 5120.537 | 294.5379 | 19819.99 | 29.10921
74.910004 | 24714.0273 | 24538.71 | 5120.481 | 175.3152 | 19389.26 | 28.97053
74.919998 | 24006.0742 | 24096.14 | 5120.426 | -90.06937 | 18946.88 | 28.83585
74.93 | 23387.1348 | 23641.08 | 5120.371 | -253.9475 | 18492.01 | 28.70477
74.940002 | 23269.2812 | 23174.53 | 5120.317 | 94.75462 | 18025.63 | 28.57744
74.949997 | 22876.582 | 22697.62 | 5120.263 | 178.9581 | 17548.91 | 28.45377
74.959999 | 21974.5059 | 22211.24 | 5120.21 | -236.7302 | 17062.69 | 28.33351
74.970001 | 21459.0312 | 21718.18 | 5120.157 | -259.1513 | 16569.81 | 28.21671
74.980003 | 20919.0234 | 21220.59 | 5120.105 | -301.5695 | 16072.38 | 28.1033
74.989998 | 20032.0859 | 20721.92 | 5120.054 | -689.8321 | 15573.87 | 27.99323
75 | 19898.207 | 20224.51 | 5120.003 | -326.3033 | 15076.62 | 27.88629
75.010002 | 19193.3125 | 19731.91 | 5119.952 | -538.5944 | 14584.17 | 27.78258
75.019997 | 18333.2988 | 19247.29 | 5119.902 | -913.9944 | 14099.71 | 27.68199
75.029999 | 17692.5664 | 18772.83 | 5119.853 | -1080.268 | 13625.4 | 27.58436
75.040001 | 17006.6934 | 18311.85 | 5119.804 | -1305.159 | 13164.56 | 27.48971
75.050003 | 16052.8535 | 17866.2 | 5119.756 | -1813.35 | 12719.05 | 27.39799
75.059998 | 15464.0166 | 17438.32 | 5119.708 | -1974.305 | 12291.31 | 27.30919
75.07 | 15460.9014 | 17029.12 | 5119.66 | -1568.223 | 11882.24 | 27.22309
75.080002 | 14978.9297 | 16640.14 | 5119.614 | -1661.208 | 11493.38 | 27.1398
75.089996 | 14767.3291 | 16272.31 | 5119.568 | -1504.983 | 11125.69 | 27.05924
75.099998 | 14455.2959 | 15925.82 | 5119.522 | -1470.525 | 10779.32 | 26.98131
75.110001 | 14078.4277 | 15601.41 | 5119.477 | -1522.984 | 10455.03 | 26.90593
75.120003 | 13396.0947 | 15299.08 | 5119.432 | -1902.98 | 10152.81 | 26.83317
75.129997 | 13613.6338 | 15019.26 | 5119.388 | -1405.623 | 9873.106 | 26.76295
75.139999 | 13323.6445 | 14761.04 | 5119.344 | -1437.393 | 9614.998 | 26.69516
75.150002 | 12476.791 | 14524.81 | 5119.301 | -2048.016 | 9378.876 | 26.62981
75.160004 | 12066.3701 | 14309.95 | 5119.258 | -2243.579 | 9164.124 | 26.56684
75.169998 | 12091.5 | 14116.55 | 5119.216 | -2025.054 | 8970.831 | 26.50631
75.18 | 12250.9863 | 13943.9 | 5119.175 | -1692.91 | 8798.274 | 26.44801
75.190002 | 11959.1348 | 13791.84 | 5119.134 | -1832.709 | 8646.318 | 26.39204
75.199997 | 11538.6562 | 13660.04 | 5119.093 | -2121.387 | 8514.612 | 26.33834
75.209999 | 11595.0801 | 13548.01 | 5119.053 | -1952.933 | 8402.674 | 26.28681
75.220001 | 11596.9307 | 13455.74 | 5119.013 | -1858.814 | 8310.494 | 26.23747
75.230003 | 11500.2686 | 13382.89 | 5118.974 | -1882.625 | 8237.73 | 26.19031
75.239998 | 11436.6699 | 13329.35 | 5118.935 | -1892.679 | 8184.268 | 26.14529
75.25 | 11469.709 | 13294.89 | 5118.897 | -1825.179 | 8149.889 | 26.10231
75.260002 | 11457.791 | 13279.52 | 5118.86 | -1821.733 | 8134.603 | 26.06145
75.269997 | 11756.4492 | 13283.1 | 5118.822 | -1526.651 | 8138.255 | 26.02263
75.279999 | 11696.8066 | 13305.64 | 5118.786 | -1608.831 | 8160.866 | 25.98579
75.290001 | 11624.4727 | 13347.3 | 5118.749 | -1722.829 | 8202.601 | 25.95096
75.300003 | 11623.0469 | 13408.18 | 5118.714 | -1785.134 | 8263.549 | 25.9181
75.309998 | 11892.9219 | 13488.33 | 5118.678 | -1595.408 | 8343.764 | 25.8872
75.32 | 12038.7773 | 13588.05 | 5118.644 | -1549.273 | 8443.548 | 25.85818
75.330002 | 12096.5918 | 13707.61 | 5118.609 | -1611.014 | 8563.166 | 25.8311
75.339996 | 12427.0898 | 13846.93 | 5118.575 | -1419.842 | 8702.551 | 25.80589
75.349998 | 13034.9053 | 14006.76 | 5118.542 | -971.8506 | 8862.431 | 25.78254
75.360001 | 13268.1367 | 14187.09 | 5118.509 | -918.9526 | 9042.819 | 25.76101
75.370003 | 13170.6143 | 14388.32 | 5118.477 | -1217.708 | 9244.104 | 25.74133
75.379997 | 13305.3193 | 14610.44 | 5118.445 | -1305.124 | 9466.275 | 25.72345
75.389999 | 13613.0742 | 14853.92 | 5118.413 | -1240.849 | 9709.803 | 25.70733
75.400002 | 14251.9814 | 15118.9 | 5118.382 | -866.9215 | 9974.828 | 25.69301
75.410004 | 14622.3428 | 15405.19 | 5118.351 | -782.8513 | 10261.16 | 25.68043
75.419998 | 14842.4473 | 15712.57 | 5118.321 | -870.126 | 10568.58 | 25.66961
75.43 | 15260.7344 | 16041.15 | 5118.291 | -780.4137 | 10897.2 | 25.66049
75.440002 | 15724.9053 | 16390.31 | 5118.262 | -665.4023 | 11246.39 | 25.65312
75.449997 | 16151.3623 | 16758.83 | 5118.233 | -607.4669 | 11614.95 | 25.64742
75.459999 | 16631.5547 | 17146.14 | 5118.205 | -514.586 | 12002.29 | 25.64341
75.470001 | 16896.2324 | 17550.48 | 5118.177 | -654.247 | 12406.66 | 25.64108
75.480003 | 17081.5117 | 17970.13 | 5118.149 | -888.6171 | 12826.34 | 25.64043
75.489998 | 17862.2109 | 18402.16 | 5118.122 | -539.9471 | 13258.39 | 25.64141
75.5 | 18707.998 | 18844.31 | 5118.095 | -136.3168 | 13700.58 | 25.64403
75.510002 | 19344.6816 | 19293.04 | 5118.069 | 51.64298 | 14149.32 | 25.64831
75.519997 | 20029.543 | 19744 | 5118.043 | 285.5435 | 14600.3 | 25.65419
75.529999 | 20549.2461 | 20193.59 | 5118.018 | 355.6585 | 15049.91 | 25.66169
75.540001 | 21172.5703 | 20636.79 | 5117.993 | 535.7832 | 15493.12 | 25.6708
75.550003 | 21415.8477 | 21069.03 | 5117.968 | 346.8193 | 15925.38 | 25.68153
75.559998 | 21911.2656 | 21485.01 | 5117.944 | 426.2575 | 16341.37 | 25.69383
75.57 | 22210.6035 | 21880.74 | 5117.92 | 329.8592 | 16737.12 | 25.7077
75.580002 | 22435.9453 | 22251.71 | 5117.897 | 184.2349 | 17108.09 | 25.72319
75.589996 | 22478.9824 | 22594.06 | 5117.874 | -115.0765 | 17450.44 | 25.74022
75.599998 | 22354.5293 | 22905.47 | 5117.852 | -550.944 | 17761.86 | 25.75885
75.610001 | 22551.2188 | 23183.68 | 5117.83 | -632.4585 | 18040.07 | 25.77902
75.620003 | 22815.1367 | 23427.52 | 5117.808 | -612.3798 | 18283.91 | 25.80077
75.629997 | 22735.5957 | 23636.59 | 5117.787 | -900.9965 | 18492.98 | 25.82405
75.639999 | 22869.0527 | 23811.91 | 5117.766 | -942.8605 | 18668.3 | 25.84889
75.650002 | 22741.3184 | 23953.94 | 5117.745 | -1212.624 | 18810.32 | 25.87531
75.660004 | 22651.6699 | 24064.52 | 5117.725 | -1412.851 | 18920.89 | 25.90325
75.669998 | 23369.7539 | 24144.66 | 5117.706 | -774.9103 | 19001.03 | 25.93273
75.68 | 23713.9375 | 24196.24 | 5117.686 | -482.3075 | 19052.59 | 25.96376
75.690002 | 23376.6191 | 24220.1 | 5117.668 | -843.4789 | 19076.43 | 25.99636
75.699997 | 22922.9941 | 24217.5 | 5117.649 | -1294.509 | 19073.82 | 26.03045
75.709999 | 23297.4277 | 24189.06 | 5117.631 | -891.6287 | 19045.36 | 26.06611
75.720001 | 23544.8672 | 24134.79 | 5117.613 | -589.9252 | 18991.08 | 26.10332
75.730003 | 23378.9844 | 24054.87 | 5117.596 | -675.8809 | 18911.13 | 26.14207
75.739998 | 23316.666 | 23949.39 | 5117.579 | -632.7216 | 18805.63 | 26.18233
75.75 | 23070.1719 | 23818.09 | 5117.562 | -747.9183 | 18674.3 | 26.22416
75.760002 | 23320.2559 | 23660.87 | 5117.546 | -340.6164 | 18517.06 | 26.26755
75.769997 | 23563.9883 | 23478.25 | 5117.53 | 85.73888 | 18334.41 | 26.31244
75.779999 | 23627.2832 | 23270.28 | 5117.515 | 357.0059 | 18126.4 | 26.35891
75.790001 | 23064.9863 | 23037.6 | 5117.5 | 27.38828 | 17893.69 | 26.40694
75.800003 | 22334.0488 | 22781.11 | 5117.485 | -447.0627 | 17637.17 | 26.45654
75.809998 | 21975.2773 | 22502.31 | 5117.47 | -527.0287 | 17358.33 | 26.50765
75.82 | 21512.7695 | 22202.29 | 5117.456 | -689.5237 | 17058.28 | 26.56034
75.830002 | 21326.5469 | 21883.04 | 5117.443 | -556.4956 | 16738.99 | 26.61463
75.839996 | 20948.7676 | 21546.98 | 5117.429 | -598.2128 | 16402.88 | 26.67043
75.849998 | 20738.7305 | 21195.54 | 5117.416 | -456.8137 | 16051.4 | 26.72786
75.860001 | 20468.7266 | 20831.33 | 5117.404 | -362.6044 | 15687.14 | 26.78686
75.870003 | 20070.1582 | 20456.59 | 5117.391 | -386.4305 | 15312.35 | 26.84747
75.879997 | 19582.2012 | 20073.77 | 5117.379 | -491.5694 | 14929.48 | 26.90962
75.889999 | 19055.0469 | 19684.25 | 5117.368 | -629.1987 | 14539.9 | 26.9734
75.900002 | 18635.2012 | 19290.11 | 5117.357 | -654.9105 | 14145.72 | 27.03883
75.910004 | 18484.9785 | 18892.77 | 5117.346 | -407.7948 | 13748.32 | 27.10584
75.919998 | 17899.9141 | 18493.91 | 5117.335 | -593.9977 | 13349.4 | 27.17445
75.93 | 17112.2617 | 18093.78 | 5117.325 | -981.5197 | 12949.21 | 27.24471
75.940002 | 16935.5508 | 17693.58 | 5117.315 | -758.0298 | 12548.95 | 27.31666
75.949997 | 17036.0645 | 17294.25 | 5117.305 | -258.1869 | 12149.56 | 27.39018
75.959999 | 16531.8672 | 16895.86 | 5117.296 | -363.9919 | 11751.1 | 27.46541
75.970001 | 15924.2969 | 16499.56 | 5117.287 | -575.2654 | 11354.73 | 27.54232
75.980003 | 15380.8369 | 16105.82 | 5117.279 | -724.9867 | 10960.92 | 27.62092
75.989998 | 14872.7422 | 15715.92 | 5117.27 | -843.1806 | 10570.95 | 27.70115
76 | 14523.6953 | 15330.21 | 5117.262 | -806.5122 | 10185.16 | 27.78313
76.010002 | 14368.2969 | 14949.94 | 5117.255 | -581.6413 | 9804.817 | 27.86685
76.019997 | 14084.0439 | 14576.36 | 5117.247 | -492.3111 | 9431.156 | 27.95223
76.029999 | 13792.6904 | 14209.95 | 5117.24 | -417.2632 | 9064.674 | 28.03939
76.040001 | 13718.7197 | 13852.22 | 5117.233 | -133.4994 | 8706.857 | 28.12832
76.050003 | 13616.1973 | 13503.81 | 5117.227 | 112.3846 | 8358.367 | 28.21902
76.059998 | 12892.7588 | 13165.98 | 5117.221 | -273.2201 | 8020.447 | 28.31144
76.07 | 12296.3496 | 12838.92 | 5117.215 | -542.5684 | 7693.297 | 28.4057
76.080002 | 12049.4961 | 12523.4 | 5117.209 | -473.9008 | 7377.686 | 28.50181
76.089996 | 11751.1074 | 12220 | 5117.204 | -468.8912 | 7074.195 | 28.59963
76.099998 | 11484.7666 | 11928.5 | 5117.199 | -443.7315 | 6782.599 | 28.6994
76.110001 | 11525.3359 | 11649.38 | 5117.195 | -124.0484 | 6503.389 | 28.80102
76.120003 | 10994.0674 | 11382.5 | 5117.19 | -388.4304 | 6236.403 | 28.90452
76.129997 | 10714.3096 | 11128.1 | 5117.186 | -413.7935 | 5981.907 | 29.00982
76.139999 | 10463.9941 | 10885.39 | 5117.182 | -421.393 | 5739.088 | 29.11711
76.150002 | 10397.9316 | 10654.47 | 5117.179 | -256.5334 | 5508.06 | 29.22637
76.160004 | 10011.6299 | 10434.85 | 5117.176 | -423.2164 | 5288.333 | 29.33753
76.169998 | 9607.7773 | 10226.43 | 5117.173 | -618.6561 | 5079.81 | 29.4506
76.18 | 9366.3965 | 10028.46 | 5117.17 | -662.0599 | 4881.721 | 29.56572
76.190002 | 9385.5244 | 9840.633 | 5117.167 | -455.1084 | 4693.782 | 29.68289
76.199997 | 9383.2998 | 9662.608 | 5117.165 | -279.3084 | 4515.641 | 29.80198
76.209999 | 9174.7754 | 9493.675 | 5117.163 | -318.8993 | 4346.588 | 29.9232
76.220001 | 9095.8223 | 9333.609 | 5117.162 | -237.7864 | 4186.4 | 30.04651
76.230003 | 9285.5479 | 9181.834 | 5117.16 | 103.7138 | 4034.502 | 30.17192
76.239998 | 8856.0273 | 9038.102 | 5117.159 | -182.0747 | 3890.643 | 30.29936
76.25 | 8547.8848 | 8901.772 | 5117.158 | -353.8869 | 3754.184 | 30.42902
76.260002 | 8275 | 8772.521 | 5117.158 | -497.5212 | 3624.802 | 30.56089
76.269997 | 8050.0342 | 8650.02 | 5117.157 | -599.9863 | 3502.168 | 30.69484
76.279999 | 7881.3037 | 8533.714 | 5117.157 | -652.4103 | 3385.726 | 30.83109
76.290001 | 7885.3872 | 8423.396 | 5117.158 | -538.0089 | 3275.269 | 30.96961
76.300003 | 7781.3574 | 8318.634 | 5117.158 | -537.2761 | 3170.365 | 31.11042
76.309998 | 7448.249 | 8219.228 | 5117.159 | -770.9793 | 3070.816 | 31.25342
76.32 | 7231.4111 | 8124.723 | 5117.159 | -893.3117 | 2976.165 | 31.39884
76.330002 | 7366.3892 | 8034.885 | 5117.161 | -668.4956 | 2886.178 | 31.54666
76.339996 | 7443.7158 | 7949.493 | 5117.162 | -505.7769 | 2800.634 | 31.69673
76.349998 | 7425.0508 | 7868.15 | 5117.163 | -443.0987 | 2719.137 | 31.84936
76.360001 | 7242.0635 | 7790.716 | 5117.165 | -548.6525 | 2641.546 | 32.00445
76.370003 | 7264.3804 | 7716.918 | 5117.167 | -452.5374 | 2567.588 | 32.16204
76.379997 | 7360.2295 | 7646.644 | 5117.17 | -286.4141 | 2497.152 | 32.32202
76.389999 | 6934.6616 | 7579.525 | 5117.172 | -644.8637 | 2429.869 | 32.48467
76.400002 | 7007.6177 | 7515.478 | 5117.175 | -507.8604 | 2365.653 | 32.64997
76.410004 | 7239.0508 | 7454.287 | 5117.178 | -215.2359 | 2304.291 | 32.81784
76.419998 | 6992.7578 | 7395.862 | 5117.181 | -403.1045 | 2245.693 | 32.98828
76.43 | 6960.1509 | 7339.951 | 5117.184 | -379.8 | 2189.605 | 33.16154
76.440002 | 7020.6797 | 7286.451 | 5117.188 | -265.771 | 2135.926 | 33.33758
76.449997 | 6890.2051 | 7235.257 | 5117.191 | -345.0517 | 2084.549 | 33.51626
76.459999 | 6773.23 | 7186.17 | 5117.195 | -412.9396 | 2035.276 | 33.69789
76.470001 | 6787.3203 | 7139.137 | 5117.199 | -351.8166 | 1988.055 | 33.8824
76.480003 | 6706.7202 | 7094.012 | 5117.204 | -387.2916 | 1942.738 | 34.06983
76.489998 | 6873.9507 | 7050.749 | 5117.208 | -176.7983 | 1899.281 | 34.26008
76.5 | 6860.8618 | 7009.188 | 5117.213 | -148.3266 | 1857.522 | 34.45345
76.510002 | 6653.1177 | 6969.267 | 5117.218 | -316.1489 | 1817.399 | 34.64991
76.519997 | 6666.2212 | 6930.922 | 5117.223 | -264.7011 | 1778.85 | 34.8493
76.529999 | 6697.8779 | 6894.021 | 5117.229 | -196.143 | 1741.74 | 35.05197
76.540001 | 6550.96 | 6858.536 | 5117.234 | -307.5758 | 1706.044 | 35.25785
76.550003 | 6642.7964 | 6824.368 | 5117.24 | -181.5716 | 1671.661 | 35.467
76.559998 | 6679.2524 | 6791.492 | 5117.246 | -112.24 | 1638.568 | 35.67928
76.57 | 6699.8228 | 6759.796 | 5117.252 | -59.97333 | 1606.649 | 35.89505
76.580002 | 6491.1865 | 6729.236 | 5117.258 | -238.0499 | 1575.864 | 36.11428
76.589996 | 6460.0859 | 6699.774 | 5117.264 | -239.6883 | 1546.173 | 36.33676
76.599998 | 6437.7925 | 6671.301 | 5117.271 | -233.5089 | 1517.468 | 36.56297
76.610001 | 6220.4053 | 6643.799 | 5117.278 | -423.3936 | 1489.729 | 36.79276
76.620003 | 6125.2065 | 6617.195 | 5117.284 | -491.9883 | 1462.884 | 37.02621
76.629997 | 6290.1802 | 6591.473 | 5117.291 | -301.2932 | 1436.919 | 37.26317
76.639999 | 6294.2407 | 6566.522 | 5117.299 | -272.2815 | 1411.719 | 37.50407
76.650002 | 6244.0298 | 6542.328 | 5117.306 | -298.2977 | 1387.273 | 37.74889
76.660004 | 6177.6006 | 6518.827 | 5117.314 | -341.2268 | 1363.516 | 37.99754
76.669998 | 6418.3584 | 6496.005 | 5117.321 | -77.64688 | 1340.434 | 38.25002
76.68 | 6675.4526 | 6473.78 | 5117.329 | 201.6727 | 1317.944 | 38.50672
76.690002 | 6696.2046 | 6452.129 | 5117.337 | 244.0753 | 1296.025 | 38.76759
76.699997 | 6534.853 | 6431.032 | 5117.345 | 103.8205 | 1274.655 | 39.03243
76.709999 | 6353.4438 | 6410.43 | 5117.353 | -56.98575 | 1253.774 | 39.30174
76.720001 | 6363.9868 | 6390.322 | 5117.362 | -26.33528 | 1233.385 | 39.57542
76.730003 | 6315.3286 | 6370.676 | 5117.37 | -55.3469 | 1213.452 | 39.85356
76.739998 | 6260.7627 | 6351.499 | 5117.379 | -90.7363 | 1193.984 | 40.136
76.75 | 6256.1792 | 6332.753 | 5117.388 | -76.57339 | 1174.941 | 40.42324
76.760002 | 6202.7329 | 6314.44 | 5117.397 | -111.7073 | 1156.328 | 40.71523
76.769997 | 6442.7412 | 6296.566 | 5117.406 | 146.1747 | 1138.149 | 41.01176
76.779999 | 6619.7817 | 6279.101 | 5117.415 | 340.6805 | 1120.373 | 41.31337
76.790001 | 6162.2998 | 6262.061 | 5117.424 | -99.76158 | 1103.017 | 41.62
76.800003 | 6022.5264 | 6245.431 | 5117.434 | -222.9048 | 1086.066 | 41.93172
76.809998 | 6206.106 | 6229.226 | 5117.443 | -23.11978 | 1069.534 | 42.24837
76.82 | 6260.4976 | 6213.415 | 5117.453 | 47.08276 | 1053.391 | 42.57052
76.830002 | 6338.5107 | 6198.002 | 5117.463 | 140.5092 | 1037.641 | 42.89811
76.839996 | 6113.8604 | 6182.987 | 5117.473 | -69.12672 | 1022.283 | 43.23089
76.849998 | 6135.9614 | 6168.336 | 5117.483 | -32.37459 | 1007.284 | 43.56958
76.860001 | 6094.8804 | 6154.054 | 5117.493 | -59.17386 | 992.6474 | 43.91401
76.870003 | 6097.4746 | 6140.122 | 5117.503 | -42.64734 | 978.3545 | 44.26431
76.879997 | 6176.0938 | 6126.544 | 5117.513 | 49.5498 | 964.4103 | 44.62026
76.889999 | 6249.2686 | 6113.276 | 5117.524 | 135.9925 | 950.7697 | 44.9826
76.900002 | 6211.2529 | 6100.322 | 5117.534 | 110.9305 | 937.4368 | 45.35128
76.910004 | 6160.8887 | 6087.664 | 5117.545 | 73.22499 | 924.3926 | 45.7262
76.919998 | 6211.541 | 6075.303 | 5117.556 | 136.2382 | 911.6398 | 46.10742
76.93 | 6171.8076 | 6063.208 | 5117.566 | 108.6 | 899.1458 | 46.49553
76.940002 | 6008.5249 | 6051.379 | 5117.577 | -42.85421 | 886.9114 | 46.89052
76.949997 | 6056.7271 | 6039.816 | 5117.588 | 16.91072 | 874.9362 | 47.29211
76.959999 | 5937.9644 | 6028.498 | 5117.599 | -90.53312 | 863.1973 | 47.7011
76.970001 | 5840.3071 | 6017.433 | 5117.61 | -177.1259 | 851.7054 | 48.11739
76.980003 | 5745.1138 | 6006.613 | 5117.621 | -261.4991 | 840.4503 | 48.54114
76.989998 | 5950.123 | 5996.049 | 5117.633 | -45.92562 | 829.4438 | 48.97218
77 | 6113.1807 | 5985.724 | 5117.644 | 127.4562 | 818.6692 | 49.41127
77.010002 | 5908.3247 | 5975.648 | 5117.655 | -67.32291 | 808.1339 | 49.85842
77.019997 | 6027.5894 | 5965.824 | 5117.667 | 61.76583 | 797.8435 | 50.31334
77.029999 | 5977.2485 | 5956.238 | 5117.678 | 21.01066 | 787.7827 | 50.77693
77.040001 | 5908.7891 | 5946.902 | 5117.69 | -38.11296 | 777.9631 | 51.24912
77.050003 | 5906.1348 | 5937.807 | 5117.701 | -31.67263 | 768.3759 | 51.73008
77.059998 | 5914.4663 | 5928.963 | 5117.713 | -14.49661 | 759.0301 | 52.21967
77.07 | 5959.5874 | 5920.352 | 5117.725 | 39.23578 | 749.908 | 52.71875
77.080002 | 5975 | 5911.975 | 5117.737 | 63.02464 | 741.0114 | 53.22735
77.089996 | 6030.1562 | 5903.506 | 5117.748 | 126.6504 | 732.0122 | 53.74513
77.099998 | 5768.1592 | 5895.58 | 5117.76 | -127.4208 | 723.5464 | 54.27327
77.110001 | 5691.1685 | 5887.872 | 5117.772 | -196.7034 | 715.2881 | 54.81161
77.120003 | 5993.9492 | 5880.37 | 5117.784 | 113.5796 | 707.2251 | 55.36035
77.129997 | 6167.3467 | 5873.075 | 5117.796 | 294.272 | 699.3593 | 55.91931
77.139999 | 6099.853 | 5865.961 | 5117.808 | 233.8916 | 691.6635 | 56.48968
77.150002 | 5895.3242 | 5858.825 | 5117.82 | 36.49897 | 683.9335 | 57.07147
77.160004 | 5778.2725 | 5852.064 | 5117.832 | -73.79137 | 676.5669 | 57.66465
77.169998 | 5795.0312 | 5845.472 | 5117.844 | -50.44046 | 669.3579 | 58.26934
77.18 | 5985.6626 | 5839.028 | 5117.857 | 146.6346 | 662.2848 | 58.88664
77.190002 | 5946.0742 | 5832.731 | 5117.869 | 113.3436 | 655.3453 | 59.51657
77.199997 | 5951.1157 | 5826.576 | 5117.881 | 124.5393 | 648.5367 | 60.15889
77.209999 | 5758.9194 | 5820.551 | 5117.893 | -61.63173 | 641.8432 | 60.81481
77.220001 | 5719.9854 | 5814.659 | 5117.905 | -94.67345 | 635.2691 | 61.48447
77.230003 | 6032.584 | 5808.728 | 5117.918 | 223.8564 | 628.6419 | 62.16816
77.239998 | 5946.2871 | 5803.092 | 5117.93 | 143.1955 | 622.2961 | 62.86575
77.25 | 5685.7734 | 5797.577 | 5117.942 | -111.8036 | 616.0565 | 63.57858
77.260002 | 5683.7949 | 5792.188 | 5117.954 | -108.393 | 609.9269 | 64.30684
77.269997 | 5702.2324 | 5786.927 | 5117.966 | -84.69451 | 603.9103 | 65.05018
77.279999 | 5578.0107 | 5781.787 | 5117.979 | -203.7759 | 597.9976 | 65.81026
77.290001 | 5661.3901 | 5776.671 | 5117.991 | -115.2805 | 592.0926 | 66.58709
77.300003 | 5732.7188 | 5771.78 | 5118.003 | -39.06085 | 586.3953 | 67.38116
77.309998 | 5772.1411 | 5767.016 | 5118.015 | 5.125443 | 580.8079 | 68.19237
77.32 | 5844.2666 | 5762.369 | 5118.028 | 81.89795 | 575.3187 | 69.02237
77.330002 | 5866.6665 | 5757.839 | 5118.04 | 108.8274 | 569.9279 | 69.87142
77.339996 | 5939.7495 | 5753.426 | 5118.052 | 186.3238 | 564.6346 | 70.73915
77.349998 | 6064.0854 | 5749.117 | 5118.064 | 314.9687 | 559.4248 | 71.62776
77.360001 | 5923.4731 | 5744.913 | 5118.076 | 178.5604 | 554.2991 | 72.53726
77.370003 | 5760.9639 | 5740.806 | 5118.088 | 20.15742 | 549.2499 | 73.46823
77.379997 | 5658.0757 | 5736.799 | 5118.1 | -78.72349 | 544.2781 | 74.42058
77.389999 | 5748.9004 | 5732.878 | 5118.113 | 16.02222 | 539.3689 | 75.39672
77.400002 | 5840.314 | 5729.046 | 5118.125 | 111.2685 | 534.5241 | 76.3969
77.410004 | 5797.5396 | 5725.297 | 5118.137 | 72.24287 | 529.7387 | 77.42144
77.419998 | 5939.1011 | 5721.636 | 5118.149 | 217.4652 | 525.0166 | 78.47086
77.43 | 5817.7124 | 5718.057 | 5118.16 | 99.65583 | 520.3487 | 79.54746
77.440002 | 5865.4194 | 5714.564 | 5118.172 | 150.8558 | 515.7396 | 80.65169
77.449997 | 5896.187 | 5711.161 | 5118.184 | 185.0264 | 511.193 | 81.78353
77.459999 | 6049.5278 | 5707.846 | 5118.196 | 341.6817 | 506.7045 | 82.94559
77.470001 | 5744.1318 | 5704.629 | 5118.208 | 39.50324 | 502.2823 | 84.13854
77.480003 | 5553.7173 | 5701.509 | 5118.219 | -147.7916 | 497.926 | 85.36346
77.489998 | 5685.0059 | 5698.496 | 5118.231 | -13.48965 | 493.6439 | 86.62062
77.5 | 5869.0386 | 5695.587 | 5118.243 | 173.4516 | 489.4314 | 87.91305
77.510002 | 5892.4116 | 5692.789 | 5118.254 | 199.6223 | 485.2934 | 89.24168
77.519997 | 5768.1514 | 5690.105 | 5118.266 | 78.04662 | 481.2326 | 90.60656
77.529999 | 5894.6978 | 5687.531 | 5118.277 | 207.1667 | 477.2426 | 92.01144
77.540001 | 5849.27 | 5685.072 | 5118.288 | 164.1978 | 473.3268 | 93.45705
77.550003 | 5741.7007 | 5682.724 | 5118.3 | 58.97684 | 469.4791 | 94.94511
77.559998 | 5765.1143 | 5680.487 | 5118.311 | 84.62682 | 465.7004 | 96.47624
77.57 | 5971.0186 | 5678.356 | 5118.322 | 292.663 | 461.9793 | 98.05442
77.580002 | 5872.1885 | 5676.325 | 5118.333 | 195.8639 | 458.3105 | 99.6811
77.589996 | 5548.1313 | 5674.393 | 5118.344 | -126.262 | 454.6927 | 101.3566
77.599998 | 5643.5884 | 5672.552 | 5118.355 | -28.9632 | 451.1106 | 103.0862
77.610001 | 5825.5317 | 5670.797 | 5118.366 | 154.7346 | 447.5607 | 104.8707
77.620003 | 5751.7837 | 5669.123 | 5118.376 | 82.66079 | 444.0337 | 106.7128
77.629997 | 5702.2886 | 5667.528 | 5118.387 | 34.761 | 440.5273 | 108.6133
77.639999 | 5881.2998 | 5666.004 | 5118.398 | 215.2958 | 437.0281 | 110.5783
77.650002 | 6155.4194 | 5664.553 | 5118.408 | 490.8665 | 433.5355 | 112.6095
77.660004 | 6064.209 | 5663.172 | 5118.418 | 401.0372 | 430.0444 | 114.709
77.669998 | 5661.8394 | 5661.865 | 5118.429 | -0.02597777 | 426.5574 | 116.8793
77.68 | 5593.7031 | 5660.633 | 5118.439 | -66.93016 | 423.0682 | 119.1263
77.690002 | 5459.7461 | 5659.483 | 5118.449 | -199.7364 | 419.581 | 121.4527
77.699997 | 5520.6763 | 5658.419 | 5118.459 | -137.7428 | 416.1007 | 123.8597
77.709999 | 6013.0522 | 5657.45 | 5118.469 | 355.6022 | 412.6263 | 126.3551
77.720001 | 5954.1689 | 5656.585 | 5118.478 | 297.584 | 409.1656 | 128.941
77.730003 | 5734.0273 | 5655.834 | 5118.488 | 78.19372 | 405.7238 | 131.6219
77.739998 | 5695.3882 | 5655.206 | 5118.497 | 40.1817 | 402.3094 | 134.3997
77.75 | 5772.3105 | 5654.712 | 5118.507 | 117.5985 | 398.9225 | 137.2828
77.760002 | 5902.4126 | 5654.361 | 5118.516 | 248.0517 | 395.5701 | 140.2748
77.769997 | 5899.5078 | 5654.161 | 5118.525 | 245.3468 | 392.2586 | 143.3773
77.779999 | 5853.228 | 5654.121 | 5118.534 | 199.107 | 388.9863 | 146.6005
77.790001 | 5799.5303 | 5654.249 | 5118.543 | 145.2812 | 385.759 | 149.9471
77.800003 | 5771.2974 | 5654.551 | 5118.552 | 116.7469 | 382.5764 | 153.4224
77.809998 | 5899.0254 | 5655.031 | 5118.56 | 243.9943 | 379.442 | 157.0287
77.82 | 6100.3677 | 5655.695 | 5118.569 | 444.6723 | 376.3505 | 160.776
77.830002 | 6098.2021 | 5656.548 | 5118.577 | 441.654 | 373.3025 | 164.6684
77.839996 | 5942.7471 | 5657.59 | 5118.585 | 285.1571 | 370.2981 | 168.7065
77.849998 | 6041.9141 | 5658.826 | 5118.593 | 383.0883 | 367.3298 | 172.9026
77.860001 | 6124.0332 | 5660.257 | 5118.601 | 463.7767 | 364.3978 | 177.2574
77.870003 | 5929.106 | 5661.883 | 5118.609 | 267.2225 | 361.4987 | 181.7757
77.879997 | 5892.0356 | 5663.706 | 5118.617 | 228.3296 | 358.633 | 186.4563
77.889999 | 6064.4233 | 5665.729 | 5118.624 | 398.6947 | 355.7929 | 191.3115
77.900002 | 6070.9834 | 5667.951 | 5118.631 | 403.032 | 352.9797 | 196.3402
77.910004 | 5965.9966 | 5670.373 | 5118.639 | 295.6239 | 350.1916 | 201.5425
77.919998 | 6083.2993 | 5672.994 | 5118.646 | 410.3056 | 347.431 | 206.9172
77.93 | 6051.7114 | 5675.817 | 5118.652 | 375.8945 | 344.6935 | 212.471
77.940002 | 5896.7583 | 5678.843 | 5118.659 | 217.9151 | 341.9819 | 218.2022
77.949997 | 5993.8511 | 5682.069 | 5118.666 | 311.7826 | 339.2991 | 224.1038
77.959999 | 6061.9844 | 5685.5 | 5118.672 | 376.4847 | 336.6428 | 230.185
77.970001 | 5874.9683 | 5689.137 | 5118.678 | 185.8313 | 334.0177 | 236.4412
77.980003 | 5907.8013 | 5692.981 | 5118.684 | 214.8201 | 331.4241 | 242.873
77.989998 | 6051.7847 | 5697.034 | 5118.69 | 354.7503 | 328.867 | 249.4776
78 | 6031.8096 | 5701.307 | 5118.695 | 330.5025 | 326.3441 | 256.2676
78.010002 | 5751.0171 | 5705.808 | 5118.701 | 45.20909 | 323.8586 | 263.2486
78.019997 | 5745.7197 | 5710.541 | 5118.706 | 35.17831 | 321.4132 | 270.4221
78.029999 | 5795.2949 | 5715.531 | 5118.711 | 79.76397 | 319.0055 | 277.8143
78.040001 | 5871.751 | 5720.794 | 5118.716 | 150.9573 | 316.6389 | 285.4388
78.050003 | 5900 | 5726.349 | 5118.721 | 173.6505 | 314.3124 | 293.3164
78.059998 | 5941.832 | 5732.222 | 5118.725 | 209.6101 | 312.029 | 301.4677
78.07 | 6006.1279 | 5738.447 | 5118.73 | 267.6809 | 309.7851 | 309.9324
78.080002 | 6090.7002 | 5745.057 | 5118.734 | 345.6434 | 307.5821 | 318.7411
78.089996 | 5877.8228 | 5752.074 | 5118.737 | 125.7484 | 305.4211 | 327.9159
78.099998 | 5962.4175 | 5759.549 | 5118.741 | 202.8685 | 303.298 | 337.5099
78.110001 | 6051.2368 | 5767.512 | 5118.745 | 283.7246 | 301.2146 | 347.5529
78.120003 | 6088.1646 | 5775.997 | 5118.748 | 312.168 | 299.1694 | 358.0793
78.129997 | 5974.7441 | 5785.031 | 5118.751 | 189.7129 | 297.1642 | 369.1161
78.139999 | 6193.332 | 5794.663 | 5118.754 | 398.6693 | 295.1939 | 380.715
78.150002 | 6222.5029 | 5804.92 | 5118.756 | 417.5829 | 293.2602 | 392.9033
78.160004 | 5983.0786 | 5815.821 | 5118.759 | 167.2577 | 291.3613 | 405.7007
78.169998 | 5917.874 | 5827.392 | 5118.761 | 90.48224 | 289.4987 | 419.1319
78.18 | 5930.9565 | 5839.665 | 5118.763 | 91.29132 | 287.6683 | 433.2338
78.190002 | 5921.4238 | 5852.659 | 5118.765 | 68.76512 | 285.8706 | 448.0233
78.199997 | 6017.8696 | 5866.368 | 5118.766 | 151.5018 | 284.1059 | 463.4956
78.209999 | 6159.5083 | 5880.787 | 5118.768 | 278.7209 | 282.3706 | 479.6492
78.220001 | 6063.1543 | 5895.985 | 5118.769 | 167.1693 | 280.6662 | 496.5501
78.230003 | 6168.9341 | 5911.918 | 5118.769 | 257.0162 | 278.9905 | 514.1579
78.239998 | 6037.0977 | 5928.567 | 5118.77 | 108.5308 | 277.3451 | 532.4518
78.25 | 5982.1128 | 5945.934 | 5118.77 | 36.17879 | 275.7265 | 551.4371
78.260002 | 6051.0991 | 5963.99 | 5118.77 | 87.10868 | 274.1352 | 571.0848
78.269997 | 6069.0586 | 5982.675 | 5118.77 | 86.38343 | 272.5713 | 591.3335
78.279999 | 5823.1289 | 6001.966 | 5118.77 | -178.837 | 271.0319 | 612.164
78.290001 | 5772.5063 | 6021.799 | 5118.769 | -249.2931 | 269.5184 | 633.5116
78.300003 | 5856.9697 | 6042.095 | 5118.768 | -185.1255 | 268.0289 | 655.2978
78.309998 | 6019.8384 | 6062.754 | 5118.767 | -42.91609 | 266.5649 | 677.4223
78.32 | 5920.7334 | 6083.704 | 5118.766 | -162.9709 | 265.1233 | 699.815
78.330002 | 5953.2402 | 6104.83 | 5118.764 | -151.5902 | 263.7048 | 722.3613
78.339996 | 5819.6958 | 6125.983 | 5118.762 | -306.287 | 262.3098 | 744.9107
78.349998 | 5856.7109 | 6147.064 | 5118.76 | -290.3528 | 260.9353 | 767.3682
78.360001 | 6054.0947 | 6167.957 | 5118.758 | -113.8621 | 259.5827 | 789.6164
78.370003 | 6087.0415 | 6188.52 | 5118.755 | -101.4789 | 258.2507 | 811.5147
78.379997 | 6009.8428 | 6208.618 | 5118.752 | -198.7757 | 256.9409 | 832.9256
78.389999 | 6018.8638 | 6228.17 | 5118.749 | -209.3063 | 255.6499 | 853.7715
78.400002 | 6193.1753 | 6247.079 | 5118.745 | -53.90378 | 254.379 | 873.9549
78.410004 | 6240.5781 | 6265.258 | 5118.741 | -24.67968 | 253.1273 | 893.3891
78.419998 | 6114.998 | 6282.621 | 5118.737 | -167.6231 | 251.8959 | 911.9879
78.43 | 6273.6948 | 6299.235 | 5118.733 | -25.53976 | 250.6823 | 929.8194
78.440002 | 6370.1602 | 6315.055 | 5118.728 | 55.10488 | 249.4872 | 946.8399
78.449997 | 6185.8237 | 6330.101 | 5118.723 | -144.2772 | 248.3109 | 963.0666
78.459999 | 6167.4341 | 6344.446 | 5118.718 | -177.0116 | 247.1515 | 978.5762
78.470001 | 6368.9194 | 6358.16 | 5118.713 | 10.75955 | 246.0101 | 993.4372
78.480003 | 6335.3452 | 6371.341 | 5118.707 | -35.99557 | 244.8853 | 1007.749
78.489998 | 6220.8057 | 6384.091 | 5118.701 | -163.2854 | 243.7789 | 1021.612
78.5 | 6256.604 | 6396.555 | 5118.694 | -139.9511 | 242.6884 | 1035.173
78.510002 | 6613.8311 | 6408.847 | 5118.688 | 204.9842 | 241.6145 | 1048.545
78.519997 | 6484.4971 | 6421.092 | 5118.681 | 63.40477 | 240.5576 | 1061.854
78.529999 | 6162.6577 | 6433.425 | 5118.673 | -270.7672 | 239.5158 | 1075.236
78.540001 | 6340.3525 | 6445.943 | 5118.666 | -105.591 | 238.4904 | 1088.788
78.550003 | 6544.3208 | 6458.732 | 5118.658 | 85.58837 | 237.4801 | 1102.595
78.559998 | 6736.561 | 6471.83 | 5118.649 | 264.7306 | 236.4864 | 1116.695
78.57 | 6593.791 | 6485.324 | 5118.641 | 108.4672 | 235.5074 | 1131.176
78.580002 | 6608.4634 | 6499.201 | 5118.632 | 109.2619 | 234.5436 | 1146.026
78.589996 | 6720.6602 | 6513.442 | 5118.623 | 207.2183 | 233.5954 | 1161.224
78.599998 | 6579.2871 | 6528.017 | 5118.613 | 51.2703 | 232.6611 | 1176.742
78.610001 | 6337.6694 | 6542.851 | 5118.603 | -205.1819 | 231.7418 | 1192.506
78.620003 | 6390.2158 | 6557.851 | 5118.593 | -167.6348 | 230.8367 | 1208.42
78.629997 | 6712.2202 | 6572.897 | 5118.583 | 139.3229 | 229.947 | 1224.367
78.639999 | 6836.7598 | 6587.89 | 5118.572 | 248.8694 | 229.0707 | 1240.248
78.650002 | 6559.5117 | 6602.686 | 5118.561 | -43.17429 | 228.2087 | 1255.916
78.660004 | 6435.79 | 6617.131 | 5118.549 | -181.3413 | 227.3604 | 1271.221
78.669998 | 6674.2021 | 6631.073 | 5118.538 | 43.12872 | 226.5269 | 1286.009
78.68 | 6792.6196 | 6644.385 | 5118.525 | 148.2349 | 225.7066 | 1300.153
78.690002 | 6711.9277 | 6656.893 | 5118.513 | 55.03502 | 224.9 | 1313.48
78.699997 | 6721.9585 | 6668.464 | 5118.5 | 53.49477 | 224.1073 | 1325.856
78.709999 | 6917.7095 | 6678.973 | 5118.487 | 238.7367 | 223.3274 | 1337.158
78.720001 | 6698.3467 | 6688.314 | 5118.473 | 10.03298 | 222.5613 | 1347.279
78.730003 | 6662.9707 | 6696.375 | 5118.46 | -33.40448 | 221.8079 | 1356.108
78.739998 | 6969.6982 | 6703.09 | 5118.445 | 266.6079 | 221.0686 | 1363.576
78.75 | 6819.5742 | 6708.425 | 5118.431 | 111.1487 | 220.3419 | 1369.653
78.760002 | 6819.666 | 6712.346 | 5118.416 | 107.3199 | 219.6283 | 1374.302
78.769997 | 6667.4976 | 6714.879 | 5118.401 | -47.38093 | 218.9279 | 1377.55
78.779999 | 6917.1382 | 6716.061 | 5118.385 | 201.0768 | 218.2399 | 1379.437
78.790001 | 7075.897 | 6715.984 | 5118.369 | 359.9133 | 217.5651 | 1380.05
78.800003 | 7141.8613 | 6714.738 | 5118.353 | 427.1235 | 216.9026 | 1379.483
78.809998 | 6956.0264 | 6712.462 | 5118.336 | 243.5648 | 216.2535 | 1377.872
78.82 | 6737.9795 | 6709.299 | 5118.319 | 28.68089 | 215.6167 | 1375.363
78.830002 | 6858.7646 | 6705.402 | 5118.301 | 153.3624 | 214.9925 | 1372.109
78.839996 | 7021.0234 | 6700.938 | 5118.283 | 320.0855 | 214.3813 | 1368.273
78.849998 | 7216.1294 | 6696.063 | 5118.265 | 520.0661 | 213.782 | 1364.016
78.860001 | 7184.0093 | 6690.929 | 5118.246 | 493.0801 | 213.1954 | 1359.487
78.870003 | 7024.8486 | 6685.672 | 5118.227 | 339.1767 | 212.6211 | 1354.823
78.879997 | 7249.4419 | 6680.419 | 5118.208 | 569.0232 | 212.0599 | 1350.151
78.889999 | 7261.5923 | 6675.251 | 5118.188 | 586.3413 | 211.5104 | 1345.552
78.900002 | 7041.5938 | 6670.265 | 5118.168 | 371.329 | 210.9736 | 1341.123
78.910004 | 6896.6582 | 6665.457 | 5118.148 | 231.2015 | 210.4489 | 1336.86
78.919998 | 7018.3076 | 6661 | 5118.127 | 357.3073 | 209.9371 | 1332.936
78.93 | 6943.3984 | 6656.862 | 5118.105 | 286.5367 | 209.4373 | 1329.319
78.940002 | 6755.0972 | 6653.075 | 5118.084 | 102.022 | 208.95 | 1326.041
78.949997 | 6700 | 6649.655 | 5118.062 | 50.34501 | 208.4753 | 1323.118
78.959999 | 6647.5708 | 6646.603 | 5118.039 | 0.9673153 | 208.0124 | 1320.552
78.970001 | 6747.2993 | 6643.958 | 5118.016 | 103.3414 | 207.5622 | 1318.379
78.980003 | 6776.7119 | 6641.731 | 5117.993 | 134.9808 | 207.124 | 1316.614
78.989998 | 6749.2056 | 6639.937 | 5117.969 | 109.2681 | 206.6987 | 1315.269
79 | 6561.2896 | 6638.598 | 5117.945 | -77.30867 | 206.2856 | 1314.368
79.010002 | 6570.5869 | 6637.75 | 5117.921 | -67.16274 | 205.8849 | 1313.944
79.019997 | 6631.5942 | 6637.414 | 5117.896 | -5.820277 | 205.4968 | 1314.022
79.029999 | 6973.0337 | 6637.626 | 5117.87 | 335.4082 | 205.1208 | 1314.634
79.040001 | 6959.75 | 6638.417 | 5117.845 | 321.3332 | 204.7577 | 1315.814
79.050003 | 6589.5464 | 6639.789 | 5117.818 | -50.24266 | 204.4066 | 1317.564
79.059998 | 6504.7998 | 6641.812 | 5117.792 | -137.0123 | 204.0685 | 1319.952
79.07 | 6513.3867 | 6644.465 | 5117.765 | -131.0785 | 203.7428 | 1322.958
79.080002 | 6560.5767 | 6647.739 | 5117.737 | -87.16207 | 203.4298 | 1326.572
79.089996 | 6740.0171 | 6651.589 | 5117.71 | 88.42773 | 203.1295 | 1330.75
79.099998 | 6709.71 | 6655.93 | 5117.681 | 53.77985 | 202.8415 | 1335.407
79.110001 | 6689.8652 | 6660.761 | 5117.653 | 29.10434 | 202.5664 | 1340.542
79.120003 | 6682.6064 | 6665.935 | 5117.623 | 16.67171 | 202.3037 | 1346.008
79.129997 | 6576.4648 | 6671.321 | 5117.594 | -94.85664 | 202.0542 | 1351.673
79.139999 | 6672.4004 | 6676.781 | 5117.564 | -4.380466 | 201.8168 | 1357.4
79.150002 | 6675.4062 | 6682.16 | 5117.533 | -6.753634 | 201.5925 | 1363.034
79.160004 | 6586.2993 | 6687.287 | 5117.503 | -100.9881 | 201.3805 | 1368.404
79.169998 | 6402.0234 | 6692.004 | 5117.471 | -289.9805 | 201.1815 | 1373.351
79.18 | 6495.3838 | 6696.159 | 5117.439 | -200.7747 | 200.9949 | 1377.724
79.190002 | 6705.5254 | 6699.611 | 5117.407 | 5.914379 | 200.8211 | 1381.383
79.199997 | 6720.3945 | 6702.234 | 5117.375 | 18.16003 | 200.6598 | 1384.2
79.209999 | 6497.6196 | 6703.936 | 5117.341 | -206.316 | 200.5107 | 1386.083
79.220001 | 6674.2393 | 6704.64 | 5117.308 | -30.4011 | 200.3745 | 1386.958
79.230003 | 6612.5229 | 6704.314 | 5117.274 | -91.79116 | 200.2502 | 1386.79
79.239998 | 6400.4604 | 6702.916 | 5117.239 | -302.4553 | 200.1388 | 1385.537
79.25 | 6330.1162 | 6700.497 | 5117.204 | -370.3809 | 200.0397 | 1383.253
79.260002 | 6296.1318 | 6697.089 | 5117.169 | -400.9569 | 199.9532 | 1379.966
79.269997 | 6450.7173 | 6692.754 | 5117.133 | -242.0364 | 199.8791 | 1375.741
79.279999 | 6444.2183 | 6687.58 | 5117.097 | -243.3614 | 199.8176 | 1370.665
79.290001 | 6269.8926 | 6681.674 | 5117.06 | -411.7819 | 199.7691 | 1364.845
79.300003 | 6415.9316 | 6675.174 | 5117.023 | -259.2422 | 199.7331 | 1358.418
79.309998 | 6554.4521 | 6668.212 | 5116.985 | -113.7598 | 199.7105 | 1351.516
79.32 | 6713.3149 | 6660.923 | 5116.947 | 52.39199 | 199.7012 | 1344.275
79.330002 | 6567.5903 | 6653.461 | 5116.908 | -85.87079 | 199.7057 | 1336.847
79.339996 | 6342.5288 | 6645.965 | 5116.869 | -303.4361 | 199.7238 | 1329.372
79.349998 | 6248.7861 | 6638.553 | 5116.83 | -389.7673 | 199.7559 | 1321.968
79.360001 | 6095.1865 | 6631.338 | 5116.79 | -536.1513 | 199.8027 | 1314.745
79.370003 | 6349.8237 | 6624.419 | 5116.749 | -274.5948 | 199.8637 | 1307.806
79.379997 | 6687.2559 | 6617.864 | 5116.708 | 69.39214 | 199.9399 | 1301.216
79.389999 | 6665.7334 | 6611.718 | 5116.667 | 54.01587 | 200.0311 | 1295.02
79.400002 | 6599.4194 | 6606.004 | 5116.625 | -6.584963 | 200.138 | 1289.242
79.410004 | 6436.4883 | 6600.739 | 5116.582 | -164.2503 | 200.2602 | 1283.896
79.419998 | 6355.1753 | 6595.904 | 5116.539 | -240.7287 | 200.3984 | 1278.966
79.43 | 6252.3545 | 6591.465 | 5116.496 | -339.1105 | 200.5527 | 1274.416
79.440002 | 6133.686 | 6587.39 | 5116.452 | -453.7035 | 200.7236 | 1270.214
79.449997 | 6260.729 | 6583.618 | 5116.407 | -322.8894 | 200.9106 | 1266.3
79.459999 | 6373.5034 | 6580.084 | 5116.362 | -206.5808 | 201.1143 | 1262.607
79.470001 | 6334.2988 | 6576.707 | 5116.317 | -242.4085 | 201.3354 | 1259.055
79.480003 | 6371.4189 | 6573.416 | 5116.271 | -201.9968 | 201.5731 | 1255.572
79.489998 | 6250.9346 | 6570.109 | 5116.225 | -319.174 | 201.8283 | 1252.056
79.5 | 5902.4893 | 6566.68 | 5116.178 | -664.1909 | 202.1012 | 1248.401
79.510002 | 6015.6494 | 6563.033 | 5116.13 | -547.3834 | 202.3923 | 1244.51
79.519997 | 6159.3677 | 6559.047 | 5116.082 | -399.6791 | 202.701 | 1240.263
79.529999 | 6255.167 | 6554.6 | 5116.034 | -299.4335 | 203.0285 | 1235.538
79.540001 | 6291.6665 | 6549.571 | 5115.985 | -257.904 | 203.3751 | 1230.21
79.550003 | 6297.3892 | 6543.829 | 5115.936 | -246.4393 | 203.7403 | 1224.153
79.559998 | 6254.2324 | 6537.267 | 5115.886 | -283.0345 | 204.1251 | 1217.256
79.57 | 6279.0864 | 6529.718 | 5115.835 | -250.6317 | 204.5301 | 1209.353
79.580002 | 6534.4126 | 6521.176 | 5115.784 | 13.23704 | 204.9557 | 1200.436
79.589996 | 6504.4922 | 6511.527 | 5115.733 | -7.034809 | 205.4015 | 1190.393
79.599998 | 6241.6826 | 6500.695 | 5115.681 | -259.0125 | 205.8686 | 1179.146
79.610001 | 6104.3037 | 6488.664 | 5115.628 | -384.3604 | 206.3579 | 1166.678
79.620003 | 6163.2773 | 6475.434 | 5115.575 | -312.1571 | 206.8688 | 1152.991
79.629997 | 6194.2915 | 6461.058 | 5115.521 | -266.767 | 207.4023 | 1138.135
79.639999 | 6374.2822 | 6445.59 | 5115.467 | -71.30825 | 207.9589 | 1122.164
79.650002 | 6327.1191 | 6429.128 | 5115.413 | -102.0091 | 208.5395 | 1105.176
79.660004 | 5958.6943 | 6411.817 | 5115.357 | -453.1228 | 209.1438 | 1087.316
79.669998 | 6118.8413 | 6393.804 | 5115.302 | -274.963 | 209.7723 | 1068.73
79.68 | 6360.9268 | 6375.233 | 5115.245 | -14.30585 | 210.4263 | 1049.561
79.690002 | 6271.585 | 6356.267 | 5115.189 | -84.68151 | 211.1062 | 1029.972
79.699997 | 6179.853 | 6337.095 | 5115.131 | -157.2416 | 211.8117 | 1010.152
79.709999 | 6223.6094 | 6317.818 | 5115.074 | -94.20909 | 212.5441 | 990.2009
79.720001 | 6255.6924 | 6298.626 | 5115.015 | -42.93343 | 213.3044 | 970.3063
79.730003 | 6281.0962 | 6279.596 | 5114.956 | 1.499982 | 214.092 | 950.5481
79.739998 | 6240.4663 | 6260.848 | 5114.897 | -20.38121 | 214.908 | 931.0428
79.75 | 6267.8511 | 6242.413 | 5114.837 | 25.43776 | 215.7536 | 911.823
79.760002 | 6098.3638 | 6224.322 | 5114.776 | -125.9581 | 216.6294 | 892.9164
79.769997 | 6019.7007 | 6206.61 | 5114.715 | -186.9096 | 217.5349 | 874.3604
79.779999 | 6292.0449 | 6189.233 | 5114.653 | 102.8123 | 218.4722 | 856.107
79.790001 | 6365.5464 | 6172.162 | 5114.591 | 193.3848 | 219.442 | 838.1284
79.800003 | 6228.1021 | 6155.332 | 5114.528 | 72.76989 | 220.4439 | 820.3599
79.809998 | 6061.4712 | 6138.707 | 5114.465 | -77.23609 | 221.479 | 802.7631
79.82 | 5928.8882 | 6122.193 | 5114.401 | -193.305 | 222.5492 | 785.2427
79.830002 | 6135.5996 | 6105.721 | 5114.337 | 29.87811 | 223.6551 | 767.7295
79.839996 | 6210.3027 | 6089.262 | 5114.272 | 121.0408 | 224.7961 | 750.1938
79.849998 | 6129.3047 | 6072.72 | 5114.206 | 56.58496 | 225.9746 | 732.5387
79.860001 | 5941.3105 | 6056.089 | 5114.14 | -114.7789 | 227.192 | 714.7571
79.870003 | 5917.6577 | 6039.341 | 5114.074 | -121.683 | 228.4476 | 696.8195
79.879997 | 6009.6333 | 6022.498 | 5114.007 | -12.8642 | 229.743 | 678.748
79.889999 | 6126.5981 | 6005.552 | 5113.939 | 121.0465 | 231.0801 | 660.5327
79.900002 | 5985.5371 | 5988.542 | 5113.87 | -3.004939 | 232.4601 | 642.2115
79.910004 | 5803.8052 | 5971.531 | 5113.801 | -167.7254 | 233.8831 | 623.8461
79.919998 | 5928.0347 | 5954.579 | 5113.732 | -26.54477 | 235.3498 | 605.4976
79.93 | 6042.2627 | 5937.735 | 5113.662 | 104.5278 | 236.8635 | 587.2094
79.940002 | 5900.0464 | 5921.076 | 5113.591 | -21.03003 | 238.425 | 569.06
79.949997 | 5864.5591 | 5904.687 | 5113.52 | -40.12812 | 240.0337 | 551.1333
79.959999 | 6018.9214 | 5888.613 | 5113.448 | 130.308 | 241.6933 | 533.4716
79.970001 | 5851.7773 | 5872.925 | 5113.376 | -21.14752 | 243.4052 | 516.1435
79.980003 | 5752.9585 | 5857.678 | 5113.303 | -104.7193 | 245.1692 | 499.2054
79.989998 | 5933.3008 | 5842.935 | 5113.23 | 90.36624 | 246.9871 | 482.7177
80 | 5869.9668 | 5828.714 | 5113.156 | 41.25322 | 248.8624 | 466.6955
80.010002 | 5845.124 | 5815.059 | 5113.081 | 30.06547 | 250.7965 | 451.181
80.019997 | 5872.3052 | 5802.002 | 5113.006 | 70.30278 | 252.7885 | 436.208
80.029999 | 5801.7207 | 5789.547 | 5112.93 | 12.17396 | 254.8435 | 421.7732
80.040001 | 5682.1406 | 5777.709 | 5112.854 | -95.56836 | 256.9629 | 407.8924
80.050003 | 5714.8994 | 5766.495 | 5112.777 | -51.59556 | 259.147 | 394.5713
80.059998 | 5817.5776 | 5755.915 | 5112.699 | 61.66239 | 261.3979 | 381.8182
80.07 | 5776.8145 | 5745.95 | 5112.621 | 30.86471 | 263.7202 | 369.6086
80.080002 | 5707.8994 | 5736.601 | 5112.542 | -28.70209 | 266.1156 | 357.9437
80.089996 | 5708.5449 | 5727.866 | 5112.463 | -19.32152 | 268.5835 | 346.82
80.099998 | 5694.1699 | 5719.717 | 5112.383 | -25.54698 | 271.1296 | 336.2043
80.110001 | 5750.8022 | 5712.151 | 5112.302 | 38.651 | 273.7569 | 326.0918
80.120003 | 5760.8511 | 5705.152 | 5112.221 | 55.69919 | 276.4653 | 316.4653
80.129997 | 5688.1934 | 5698.713 | 5112.14 | -10.51916 | 279.2577 | 307.3152
80.139999 | 5652.7163 | 5692.807 | 5112.057 | -40.09059 | 282.1396 | 298.6099
80.150002 | 5672.4604 | 5687.423 | 5111.974 | -14.96249 | 285.1138 | 290.3347
80.160004 | 5464.4131 | 5682.55 | 5111.891 | -218.1365 | 288.1813 | 282.4773
80.169998 | 5330.2759 | 5678.172 | 5111.807 | -347.8961 | 291.3442 | 275.0209
80.18 | 5563.4937 | 5674.272 | 5111.722 | -110.778 | 294.6103 | 267.9392
80.190002 | 5632.8623 | 5670.839 | 5111.637 | -37.97666 | 297.982 | 261.22
80.199997 | 5602.7271 | 5667.861 | 5111.551 | -65.13409 | 301.4588 | 254.8513
80.209999 | 5600 | 5665.323 | 5111.464 | -65.32339 | 305.0498 | 248.8091
80.220001 | 5650.4219 | 5663.216 | 5111.377 | -12.79415 | 308.7581 | 243.0805
80.230003 | 5607.7925 | 5661.527 | 5111.29 | -53.73427 | 312.5852 | 237.6519
80.239998 | 5597.395 | 5660.25 | 5111.201 | -62.8547 | 316.5353 | 232.5131
80.25 | 5496.394 | 5659.373 | 5111.112 | -162.9788 | 320.6171 | 227.6433
80.260002 | 5519.9985 | 5658.891 | 5111.023 | -138.8923 | 324.8348 | 223.0331
80.269997 | 5519.1802 | 5658.795 | 5110.933 | -139.6146 | 329.1884 | 218.6737
80.279999 | 5639.7871 | 5659.08 | 5110.842 | -19.29276 | 333.6897 | 214.5482
80.290001 | 5736.2817 | 5659.742 | 5110.751 | 76.53993 | 338.3438 | 210.6474
80.300003 | 5777.939 | 5660.774 | 5110.659 | 117.1652 | 343.1535 | 206.9618
80.309998 | 5763.7368 | 5662.176 | 5110.566 | 101.5609 | 348.1251 | 203.4848
80.32 | 5727.6631 | 5663.946 | 5110.473 | 63.71661 | 353.2711 | 200.2026
80.330002 | 5655.2607 | 5666.086 | 5110.379 | -10.82527 | 358.5981 | 197.109
80.339996 | 5703.1274 | 5668.591 | 5110.284 | 34.53606 | 364.1077 | 194.1992
80.349998 | 5657.9863 | 5671.466 | 5110.189 | -13.47932 | 369.816 | 191.4602
80.360001 | 5694.7427 | 5674.715 | 5110.094 | 20.02744 | 375.7324 | 188.8892
80.370003 | 5683.1582 | 5678.338 | 5109.997 | 4.819721 | 381.862 | 186.4791
80.379997 | 5708.4922 | 5682.342 | 5109.9 | 26.14972 | 388.215 | 184.2271
80.389999 | 5688.7622 | 5686.736 | 5109.803 | 2.02581 | 394.8089 | 182.1247
80.400002 | 5655.5278 | 5691.527 | 5109.705 | -35.99905 | 401.6548 | 180.1675
80.410004 | 5655.5679 | 5696.721 | 5109.606 | -41.15276 | 408.7608 | 178.3541
80.419998 | 5842.0068 | 5702.324 | 5109.506 | 139.6826 | 416.1381 | 176.6797
80.43 | 5833.1807 | 5708.358 | 5109.406 | 124.8227 | 423.8108 | 175.1409
80.440002 | 5655.4028 | 5714.833 | 5109.306 | -59.42985 | 431.7922 | 173.7348
80.449997 | 5497.1406 | 5721.754 | 5109.204 | -224.6137 | 440.0889 | 172.4611
80.459999 | 5750.1602 | 5729.149 | 5109.102 | 21.01082 | 448.7306 | 171.3164
80.470001 | 5900 | 5737.034 | 5109 | 162.9663 | 457.7347 | 170.2993
80.480003 | 5722.2451 | 5745.42 | 5108.897 | -23.17524 | 467.1145 | 169.4094
80.489998 | 5616.6743 | 5754.331 | 5108.793 | -137.6564 | 476.8905 | 168.6474
80.5 | 5880.3403 | 5763.797 | 5108.688 | 116.5437 | 487.0961 | 168.0123
80.510002 | 5827.9897 | 5773.842 | 5108.583 | 54.14751 | 497.7549 | 167.5042
80.519997 | 5683.4058 | 5784.482 | 5108.477 | -101.0764 | 508.8798 | 167.125
80.529999 | 5713.7896 | 5795.763 | 5108.371 | -81.9729 | 520.5156 | 166.8759
80.540001 | 5680.6851 | 5807.713 | 5108.264 | -127.0276 | 532.6911 | 166.7576
80.550003 | 5827.3423 | 5820.359 | 5108.156 | 6.983329 | 545.4298 | 166.7729
80.559998 | 5955.4473 | 5833.739 | 5108.048 | 121.7086 | 558.7657 | 166.9249
80.57 | 5880.8496 | 5847.907 | 5107.939 | 32.94274 | 572.7505 | 167.2172
80.580002 | 5650.6313 | 5862.904 | 5107.83 | -212.2725 | 587.4226 | 167.6517
80.589996 | 5613.6792 | 5878.759 | 5107.719 | -265.0801 | 602.8061 | 168.2338
80.599998 | 5724.6577 | 5895.544 | 5107.609 | -170.8862 | 618.9684 | 168.9671
80.610001 | 5783.2593 | 5913.315 | 5107.497 | -130.0557 | 635.9597 | 169.8583
80.620003 | 5830.3696 | 5932.111 | 5107.385 | -101.7417 | 653.8159 | 170.9105
80.629997 | 6043.4512 | 5951.994 | 5107.272 | 91.45698 | 672.5914 | 172.1307
80.639999 | 5959.3311 | 5973.05 | 5107.159 | -13.71912 | 692.3646 | 173.5269
80.650002 | 5971.6128 | 5995.343 | 5107.045 | -23.73061 | 713.1955 | 175.1033
80.660004 | 6174.084 | 6018.935 | 5106.93 | 155.1486 | 735.1354 | 176.8701
80.669998 | 6095.4463 | 6043.891 | 5106.815 | 51.55485 | 758.2467 | 178.8301
80.68 | 6066.3281 | 6070.328 | 5106.699 | -4.000369 | 782.6309 | 180.9989
80.690002 | 6025.4736 | 6098.323 | 5106.582 | -72.84958 | 808.3612 | 183.3801
80.699997 | 5942.0386 | 6127.932 | 5106.465 | -185.8937 | 835.4842 | 185.9833
80.709999 | 6082.0376 | 6159.292 | 5106.347 | -77.25487 | 864.1234 | 188.8223
80.720001 | 6326.4712 | 6192.495 | 5106.228 | 133.9764 | 894.3639 | 191.9028
80.730003 | 6402.8247 | 6227.619 | 5106.109 | 175.2062 | 926.2732 | 195.2364
80.739998 | 6388.9863 | 6264.764 | 5105.989 | 124.2221 | 959.9424 | 198.8327
80.75 | 6377.8286 | 6304.082 | 5105.869 | 73.74655 | 995.5053 | 202.7082
80.760002 | 6341.9814 | 6345.675 | 5105.747 | -3.693252 | 1033.059 | 206.8679
80.769997 | 6275.4893 | 6389.608 | 5105.626 | -114.119 | 1072.659 | 211.3236
80.779999 | 6409.4814 | 6436.064 | 5105.503 | -26.58253 | 1114.468 | 216.0931
80.790001 | 6585.124 | 6485.151 | 5105.38 | 99.97312 | 1158.59 | 221.1813
80.800003 | 6715.7681 | 6536.955 | 5105.256 | 178.8127 | 1205.098 | 226.6007
80.809998 | 6664.939 | 6591.59 | 5105.132 | 73.34911 | 1254.098 | 232.3599
80.82 | 6704.5371 | 6649.233 | 5105.007 | 55.30442 | 1305.749 | 238.4775
80.830002 | 6914.7017 | 6709.985 | 5104.881 | 204.7163 | 1360.151 | 244.9532
80.839996 | 7038.4175 | 6773.888 | 5104.755 | 264.5299 | 1417.338 | 251.7952
80.849998 | 6981.5249 | 6841.128 | 5104.628 | 140.3974 | 1477.484 | 259.0155
80.860001 | 7023.9336 | 6911.806 | 5104.5 | 112.1275 | 1540.686 | 266.6199
80.870003 | 7011.8408 | 6985.935 | 5104.371 | 25.90606 | 1606.962 | 274.6016
80.879997 | 6786.0269 | 7063.574 | 5104.243 | -277.5472 | 1676.372 | 282.9592
80.889999 | 6809.3472 | 7144.851 | 5104.113 | -335.5035 | 1749.038 | 291.6994
80.900002 | 6984.54 | 7229.761 | 5103.983 | -245.221 | 1824.978 | 300.8007
80.910004 | 7134.7441 | 7318.239 | 5103.852 | -183.4949 | 1904.132 | 310.2551
80.919998 | 7276.3789 | 7410.187 | 5103.72 | -133.8076 | 1986.443 | 320.0237
80.93 | 7330.4712 | 7505.625 | 5103.588 | -175.1537 | 2071.932 | 330.1051
80.940002 | 7448.1934 | 7604.355 | 5103.455 | -156.1617 | 2160.458 | 340.4428
80.949997 | 7776.2485 | 7706.032 | 5103.321 | 70.21678 | 2251.72 | 350.9906
80.959999 | 7927.5981 | 7810.496 | 5103.187 | 117.1025 | 2345.602 | 361.7071
80.970001 | 7998.9004 | 7917.325 | 5103.052 | 81.57517 | 2441.761 | 372.5122
80.980003 | 8006.0229 | 8025.962 | 5102.916 | -19.93915 | 2539.714 | 383.3316
80.989998 | 8150.0117 | 8135.804 | 5102.78 | 14.20785 | 2638.95 | 394.0733
81 | 8462.582 | 8246.275 | 5102.643 | 216.3068 | 2738.976 | 404.6558
81.010002 | 8163.189 | 8356.532 | 5102.506 | -193.3432 | 2839.069 | 414.9575
81.019997 | 8274.3945 | 8465.547 | 5102.368 | -191.1523 | 2938.311 | 424.8681
81.029999 | 8722.6338 | 8572.477 | 5102.229 | 150.1567 | 3035.962 | 434.2865
81.040001 | 8719.4951 | 8676.202 | 5102.089 | 43.2935 | 3131.023 | 443.089
81.050003 | 8647.1152 | 8775.524 | 5101.949 | -128.409 | 3222.406 | 451.1689
81.059998 | 8949.5879 | 8869.287 | 5101.808 | 80.30127 | 3309.051 | 458.4269
81.07 | 9168.2305 | 8956.463 | 5101.667 | 211.7679 | 3390.005 | 464.7903
81.080002 | 9292.5361 | 9035.925 | 5101.525 | 256.6114 | 3464.215 | 470.1851
81.089996 | 9488.585 | 9106.643 | 5101.382 | 381.9417 | 3530.689 | 474.5721
81.099998 | 9495.9531 | 9167.906 | 5101.239 | 328.0472 | 3588.728 | 477.9391
81.110001 | 9556.2109 | 9219.086 | 5101.094 | 337.1252 | 3637.697 | 480.2946
81.120003 | 9744.2275 | 9259.747 | 5100.95 | 484.4808 | 3677.127 | 481.6705
81.129997 | 9789.4971 | 9289.768 | 5100.804 | 499.7294 | 3706.838 | 482.1256
81.139999 | 9758.7041 | 9309.309 | 5100.658 | 449.3953 | 3726.916 | 481.7349
81.150002 | 9717.4189 | 9318.675 | 5100.511 | 398.7443 | 3737.568 | 480.5953
81.160004 | 9689.1436 | 9318.494 | 5100.364 | 370.6491 | 3739.332 | 478.7989
81.169998 | 9677.9072 | 9309.491 | 5100.216 | 368.4166 | 3732.812 | 476.463
81.18 | 9550.2373 | 9292.621 | 5100.067 | 257.6163 | 3718.875 | 473.6789
81.190002 | 9705.6592 | 9268.798 | 5099.918 | 436.8608 | 3698.329 | 470.5517
81.199997 | 9971.3594 | 9239.139 | 5099.768 | 732.2208 | 3672.2 | 467.1709
81.209999 | 9795.3154 | 9204.611 | 5099.617 | 590.7046 | 3641.388 | 463.6057
81.220001 | 9658.333 | 9166.105 | 5099.466 | 492.2282 | 3606.709 | 459.9299
81.230003 | 9642.0879 | 9124.552 | 5099.314 | 517.5359 | 3569.057 | 456.1812
81.239998 | 9324.7832 | 9080.657 | 5099.161 | 244.126 | 3529.102 | 452.394
81.25 | 8941.8828 | 9034.963 | 5099.008 | -93.08044 | 3487.377 | 448.5783
81.260002 | 8841.2285 | 8987.822 | 5098.854 | -146.5935 | 3444.227 | 444.7414
81.269997 | 8866.2227 | 8939.608 | 5098.699 | -73.38549 | 3400.036 | 440.8731
81.279999 | 9020.9512 | 8890.347 | 5098.544 | 130.6038 | 3354.856 | 436.9475
81.290001 | 8981.1182 | 8839.959 | 5098.388 | 141.1589 | 3308.621 | 432.9505
81.300003 | 8700.5938 | 8788.386 | 5098.231 | -87.79236 | 3261.306 | 428.8488
81.309998 | 8691.332 | 8735.381 | 5098.074 | -44.04869 | 3212.687 | 424.6198
81.32 | 8615.0488 | 8680.612 | 5097.916 | -65.56276 | 3162.46 | 420.2359
81.330002 | 8628.0049 | 8623.738 | 5097.758 | 4.267168 | 3110.291 | 415.6888
81.339996 | 8675 | 8564.575 | 5097.598 | 110.4252 | 3056.004 | 410.9729
81.349998 | 8588.7227 | 8502.773 | 5097.439 | 85.94959 | 2999.246 | 406.0884
81.360001 | 8385.3428 | 8438.146 | 5097.278 | -52.80314 | 2939.817 | 401.0512
81.370003 | 8391.6055 | 8370.662 | 5097.117 | 20.94383 | 2877.652 | 395.8928
81.379997 | 8522.4668 | 8300.336 | 5096.955 | 222.1312 | 2812.731 | 390.6493
81.389999 | 8292.043 | 8227.21 | 5096.792 | 64.83303 | 2745.058 | 385.359
81.400002 | 8066.3062 | 8151.528 | 5096.629 | -85.22174 | 2674.823 | 380.0759
81.410004 | 8041.1431 | 8073.647 | 5096.465 | -32.50416 | 2602.328 | 374.8537
81.419998 | 8055.3789 | 7994.011 | 5096.301 | 61.36802 | 2527.959 | 369.7513
81.43 | 7907.772 | 7912.942 | 5096.136 | -5.16985 | 2451.994 | 364.8119
81.440002 | 7776.6226 | 7830.995 | 5095.97 | -54.37234 | 2374.929 | 360.0958
81.449997 | 7857.4678 | 7748.742 | 5095.804 | 108.7258 | 2297.291 | 355.6476
81.459999 | 7819.98 | 7666.561 | 5095.637 | 153.419 | 2219.42 | 351.5039
81.470001 | 7648.5356 | 7584.986 | 5095.469 | 63.54959 | 2141.818 | 347.699
81.480003 | 7390.0967 | 7504.48 | 5095.301 | -114.3832 | 2064.916 | 344.263
81.489998 | 7358.4541 | 7425.452 | 5095.132 | -66.99786 | 1989.107 | 341.2128
81.5 | 7400 | 7348.144 | 5094.962 | 51.85571 | 1914.627 | 338.5552
81.510002 | 7400 | 7272.911 | 5094.792 | 127.0895 | 1841.821 | 336.2979
81.519997 | 7260.6382 | 7200.02 | 5094.621 | 60.61835 | 1770.966 | 334.433
81.529999 | 7135.1099 | 7129.54 | 5094.449 | 5.569845 | 1702.145 | 332.946
81.540001 | 7177.9648 | 7061.654 | 5094.277 | 116.3112 | 1635.563 | 331.8136
81.550003 | 7136.3511 | 6996.443 | 5094.104 | 139.9082 | 1571.328 | 331.0102
81.559998 | 6957.855 | 6933.953 | 5093.931 | 23.90241 | 1509.525 | 330.497
81.57 | 6776.3223 | 6874.097 | 5093.757 | -97.77459 | 1450.11 | 330.2303
81.580002 | 6647.1343 | 6816.896 | 5093.582 | -169.7622 | 1393.151 | 330.1636
81.589996 | 6629.7202 | 6762.309 | 5093.406 | -132.5892 | 1338.663 | 330.24
81.599998 | 6518.7354 | 6710.184 | 5093.23 | -191.4489 | 1286.551 | 330.4025
81.610001 | 6412.5996 | 6660.419 | 5093.054 | -247.8196 | 1236.775 | 330.591
81.620003 | 6359.6206 | 6612.945 | 5092.876 | -253.3246 | 1189.324 | 330.7452
81.629997 | 6192.1719 | 6567.634 | 5092.698 | -375.4618 | 1144.13 | 330.8055
81.639999 | 5921.5312 | 6524.3 | 5092.52 | -602.7686 | 1101.063 | 330.7175
81.650002 | 6003.4019 | 6482.86 | 5092.34 | -479.4578 | 1060.088 | 330.431
81.660004 | 6172.334 | 6443.179 | 5092.16 | -270.8453 | 1021.114 | 329.9045
81.669998 | 6096.3726 | 6405.192 | 5091.98 | -308.8191 | 984.1052 | 329.1065
81.68 | 6022.6743 | 6368.705 | 5091.799 | -346.0306 | 948.8952 | 328.0109
81.690002 | 6176.4961 | 6333.677 | 5091.617 | -157.1808 | 915.449 | 326.6109
81.699997 | 6271.9922 | 6300.037 | 5091.435 | -28.04515 | 883.7001 | 324.9025
81.709999 | 6141.9048 | 6267.666 | 5091.252 | -125.7614 | 853.5222 | 322.8924
81.720001 | 5981.5161 | 6236.536 | 5091.068 | -255.0201 | 824.8668 | 320.6015
81.730003 | 5699.2539 | 6206.594 | 5090.884 | -507.3404 | 797.6579 | 318.0529
81.739998 | 5811.2979 | 6177.806 | 5090.699 | -366.5083 | 771.8287 | 315.2789
81.75 | 6008.4775 | 6150.096 | 5090.513 | -141.6181 | 747.2754 | 312.3071
81.760002 | 6052.2949 | 6123.461 | 5090.327 | -71.16573 | 723.9535 | 309.1803
81.769997 | 6122.0811 | 6097.879 | 5090.14 | 24.20245 | 701.8078 | 305.9307
81.779999 | 6142.4023 | 6073.283 | 5089.953 | 69.11922 | 680.7434 | 302.5871
81.790001 | 6016.5464 | 6049.67 | 5089.765 | -33.12361 | 660.7203 | 299.1852
81.800003 | 5806.7227 | 6027.005 | 5089.576 | -220.2824 | 641.6817 | 295.7477
81.809998 | 5725 | 6005.262 | 5089.387 | -280.2619 | 623.5777 | 292.2977
81.82 | 5857.5684 | 5984.373 | 5089.197 | -126.8048 | 606.3335 | 288.8431
81.830002 | 5975.7397 | 5964.323 | 5089.006 | 11.41686 | 589.9165 | 285.4002
81.839996 | 6132.4727 | 5945.073 | 5088.815 | 187.3994 | 574.288 | 281.9704
81.849998 | 6118.2847 | 5926.558 | 5088.623 | 191.7267 | 559.3854 | 278.5493
81.860001 | 5992.5356 | 5908.73 | 5088.431 | 83.80608 | 545.1681 | 275.1306
81.870003 | 5801.792 | 5891.556 | 5088.238 | -89.76437 | 531.6105 | 271.7081
81.879997 | 5875.4033 | 5874.99 | 5088.044 | 0.4133284 | 518.6747 | 268.271
81.889999 | 5813.2773 | 5858.96 | 5087.85 | -45.68281 | 506.3094 | 264.8007
81.900002 | 5878.3335 | 5843.438 | 5087.655 | 34.89503 | 494.4932 | 261.2902
81.910004 | 5834.5303 | 5828.378 | 5087.46 | 6.152236 | 483.1931 | 257.7253
81.919998 | 5821.7358 | 5813.76 | 5087.264 | 7.975879 | 472.3924 | 254.1038
81.93 | 5747.4199 | 5799.522 | 5087.067 | -52.10203 | 462.0439 | 250.411
81.940002 | 5577.7397 | 5785.643 | 5086.87 | -207.9028 | 452.1253 | 246.6475
81.949997 | 5606.3882 | 5772.122 | 5086.672 | -165.7337 | 442.6288 | 242.821
81.959999 | 5653.0576 | 5758.915 | 5086.473 | -105.8572 | 433.5164 | 238.9249
81.970001 | 5708.0127 | 5746.02 | 5086.274 | -38.00695 | 424.772 | 234.9733
81.980003 | 5768.0264 | 5733.415 | 5086.075 | 34.6114 | 416.3681 | 230.9722
81.989998 | 5778.0635 | 5721.122 | 5085.875 | 56.94111 | 408.311 | 226.9368
82 | 5854.022 | 5709.104 | 5085.674 | 144.9176 | 400.5591 | 222.8716
82.010002 | 5905.2661 | 5697.364 | 5085.472 | 207.9022 | 393.1005 | 218.7913
82.019997 | 5750.4053 | 5685.914 | 5085.27 | 64.49159 | 385.932 | 214.7114
82.029999 | 5632.0215 | 5674.727 | 5085.068 | -42.70593 | 379.0283 | 210.6315
82.040001 | 5695.5728 | 5663.813 | 5084.864 | 31.76028 | 372.3796 | 206.5685
82.050003 | 5820.5439 | 5653.155 | 5084.661 | 167.3892 | 365.9677 | 202.5264
82.059998 | 5651.1484 | 5642.772 | 5084.456 | 8.37672 | 359.7997 | 198.5157
82.07 | 5477.7085 | 5632.632 | 5084.251 | -154.9239 | 353.8463 | 194.5348
82.080002 | 5444.7476 | 5622.739 | 5084.046 | -177.991 | 348.1004 | 190.5925
82.089996 | 5525.6787 | 5613.097 | 5083.84 | -87.41835 | 342.5614 | 186.696
82.099998 | 5590.7466 | 5603.685 | 5083.633 | -12.93871 | 337.2118 | 182.8405
82.110001 | 5652.4688 | 5594.507 | 5083.426 | 57.96223 | 332.0462 | 179.0347
82.120003 | 5604.6592 | 5585.552 | 5083.218 | 19.10735 | 327.0514 | 175.2827
82.129997 | 5626.4927 | 5576.837 | 5083.009 | 49.65597 | 322.2348 | 171.5925
82.139999 | 5640.4614 | 5568.337 | 5082.8 | 72.12403 | 317.5751 | 167.9619
82.150002 | 5556.8911 | 5560.061 | 5082.591 | -3.169769 | 313.0679 | 164.4022
82.160004 | 5589.9878 | 5552.008 | 5082.381 | 37.97947 | 308.7095 | 160.9182
82.169998 | 5701.3921 | 5544.189 | 5082.17 | 157.2032 | 304.5004 | 157.5186
82.18 | 5678.8667 | 5536.587 | 5081.959 | 142.2794 | 300.4241 | 154.2045
82.190002 | 5657.3608 | 5529.21 | 5081.747 | 128.1512 | 296.4778 | 150.9849
82.199997 | 5661.437 | 5522.063 | 5081.535 | 139.3741 | 292.6623 | 147.8661
82.209999 | 5559.0103 | 5515.136 | 5081.322 | 43.87381 | 288.9674 | 144.8475
82.220001 | 5536.5791 | 5508.435 | 5081.108 | 28.14452 | 285.3901 | 141.9365
82.230003 | 5589.6753 | 5501.949 | 5080.894 | 87.72676 | 281.9227 | 139.1319
82.239998 | 5503.8989 | 5495.688 | 5080.679 | 8.210688 | 278.5717 | 136.4371
82.25 | 5561.7217 | 5489.635 | 5080.464 | 72.08713 | 275.3229 | 133.8474
82.260002 | 5622.8975 | 5483.785 | 5080.248 | 139.112 | 272.1745 | 131.3625
82.269997 | 5642.7461 | 5478.139 | 5080.032 | 164.6072 | 269.1274 | 128.9791
82.279999 | 5731.3291 | 5472.68 | 5079.816 | 258.6494 | 266.1744 | 126.6898
82.290001 | 5717.6675 | 5467.403 | 5079.598 | 250.2644 | 263.3131 | 124.4918
82.300003 | 5704.1738 | 5462.295 | 5079.38 | 241.8789 | 260.5378 | 122.3768
82.309998 | 5737.499 | 5457.357 | 5079.162 | 280.1425 | 257.8541 | 120.3405
82.32 | 5661.4946 | 5452.568 | 5078.943 | 208.9266 | 255.2514 | 118.3737
82.330002 | 5603.1289 | 5447.923 | 5078.723 | 155.2063 | 252.7279 | 116.4713
82.339996 | 5620.8091 | 5443.417 | 5078.503 | 177.3925 | 250.2848 | 114.6283
82.349998 | 5784.1445 | 5439.035 | 5078.283 | 345.1092 | 247.9165 | 112.8359
82.360001 | 5609.8799 | 5434.776 | 5078.062 | 175.1038 | 245.6219 | 111.0924
82.370003 | 5413.6245 | 5430.629 | 5077.84 | -17.00477 | 243.3958 | 109.3933
82.379997 | 5396.8613 | 5426.599 | 5077.618 | -29.73796 | 241.2434 | 107.7377
82.389999 | 5540.2002 | 5422.673 | 5077.395 | 117.5275 | 239.1562 | 106.1211
82.400002 | 5562.7119 | 5418.85 | 5077.172 | 143.8623 | 237.1326 | 104.5448
82.410004 | 5540.5659 | 5415.129 | 5076.949 | 125.4374 | 235.1721 | 103.0079
82.419998 | 5441.0776 | 5411.513 | 5076.724 | 29.56494 | 233.2761 | 101.5121
82.43 | 5530.5444 | 5407.993 | 5076.5 | 122.5512 | 231.4375 | 100.056
82.440002 | 5599.0854 | 5404.572 | 5076.274 | 194.5135 | 229.6556 | 98.64176
82.449997 | 5645.5044 | 5401.251 | 5076.049 | 244.2536 | 227.9313 | 97.27058
82.459999 | 5776.5552 | 5398.024 | 5075.823 | 378.5307 | 226.261 | 95.94084
82.470001 | 5776.3857 | 5394.893 | 5075.596 | 381.4923 | 224.6431 | 94.65435
82.480003 | 5591.5894 | 5391.853 | 5075.369 | 199.7366 | 223.0745 | 93.40965
82.489998 | 5515.5195 | 5388.907 | 5075.141 | 126.6127 | 221.5591 | 92.20671
82.5 | 5602.5679 | 5386.045 | 5074.913 | 216.5229 | 220.0901 | 91.04203
82.510002 | 5810.2466 | 5383.266 | 5074.684 | 426.9808 | 218.6671 | 89.91466
82.519997 | 5887.6641 | 5380.568 | 5074.455 | 507.0963 | 217.2906 | 88.82225
82.529999 | 5942.1494 | 5377.943 | 5074.225 | 564.2061 | 215.9581 | 87.76
82.540001 | 5874.9023 | 5375.389 | 5073.995 | 499.5129 | 214.6681 | 86.72618
82.550003 | 5560.5845 | 5372.9 | 5073.764 | 187.685 | 213.4182 | 85.71694
82.559998 | 5289.665 | 5370.475 | 5073.533 | -80.81 | 212.2117 | 84.7299
82.57 | 5355.9199 | 5368.106 | 5073.302 | -12.18654 | 211.044 | 83.76061
82.580002 | 5482.9111 | 5365.791 | 5073.07 | 117.1196 | 209.9143 | 82.80749
82.589996 | 5374.3389 | 5363.53 | 5072.837 | 10.80877 | 208.8234 | 81.86935
82.599998 | 5296.8184 | 5361.317 | 5072.604 | -64.49836 | 207.7697 | 80.94276
82.610001 | 5248.5029 | 5359.152 | 5072.371 | -110.6488 | 206.7531 | 80.02779
82.620003 | 5407.1343 | 5357.032 | 5072.137 | 50.10188 | 205.7709 | 79.12472
82.629997 | 5653.6455 | 5354.964 | 5071.903 | 298.682 | 204.8266 | 78.23431
82.639999 | 5470.9961 | 5352.94 | 5071.668 | 118.0556 | 203.917 | 77.35569
82.650002 | 5256.9141 | 5350.965 | 5071.432 | -94.05057 | 203.0413 | 76.49091
82.660004 | 5312.3794 | 5349.038 | 5071.197 | -36.65893 | 202.1999 | 75.64175
82.669998 | 5330.7007 | 5347.165 | 5070.961 | -16.46432 | 201.3943 | 74.81013
82.68 | 5298.061 | 5345.341 | 5070.724 | -47.28035 | 200.6212 | 73.99617
82.690002 | 5260.8623 | 5343.57 | 5070.487 | -82.70733 | 199.8809 | 73.20184
82.699997 | 5308.3843 | 5341.853 | 5070.25 | -33.4687 | 199.174 | 72.42949
82.709999 | 5278.1777 | 5340.19 | 5070.012 | -62.01205 | 198.4999 | 71.67827
82.720001 | 5407.6929 | 5338.58 | 5069.773 | 69.1127 | 197.8576 | 70.9494
82.730003 | 5542.2979 | 5337.024 | 5069.534 | 205.2743 | 197.2459 | 70.24336
82.739998 | 5496.8418 | 5335.523 | 5069.295 | 161.3187 | 196.6676 | 69.56025
82.75 | 5627.3706 | 5334.073 | 5069.056 | 293.2973 | 196.1193 | 68.89838
82.760002 | 5595.083 | 5332.674 | 5068.816 | 262.409 | 195.6013 | 68.25718
82.769997 | 5436.6753 | 5331.325 | 5068.575 | 105.3498 | 195.1137 | 67.63654
82.779999 | 5376.3174 | 5330.024 | 5068.334 | 46.29294 | 194.6566 | 67.03353
82.790001 | 5571.2471 | 5328.769 | 5068.093 | 242.4781 | 194.2288 | 66.4472
82.800003 | 5556.8486 | 5327.557 | 5067.851 | 229.2917 | 193.8292 | 65.87647
82.809998 | 5584.2104 | 5326.389 | 5067.609 | 257.8212 | 193.4601 | 65.3198
82.82 | 5678.7681 | 5325.262 | 5067.367 | 353.5063 | 193.12 | 64.77505
82.830002 | 5615.0664 | 5324.173 | 5067.124 | 290.8933 | 192.8079 | 64.24135
82.839996 | 5581.981 | 5323.124 | 5066.881 | 258.857 | 192.5246 | 63.71868
82.849998 | 5642.6943 | 5322.112 | 5066.637 | 320.5818 | 192.2705 | 63.20497
82.860001 | 5527.0771 | 5321.138 | 5066.393 | 205.9389 | 192.0449 | 62.70042
82.870003 | 5397.6416 | 5320.201 | 5066.148 | 77.44073 | 191.8468 | 62.20557
82.879997 | 5512.6152 | 5319.303 | 5065.904 | 193.3123 | 191.6785 | 61.72056
82.889999 | 5487.9121 | 5318.443 | 5065.659 | 169.4688 | 191.5395 | 61.24521
82.900002 | 5289.3433 | 5317.622 | 5065.413 | -28.27895 | 191.4285 | 60.78072
82.910004 | 5478.1548 | 5316.842 | 5065.167 | 161.313 | 191.3466 | 60.32819
82.919998 | 5578.7539 | 5316.104 | 5064.921 | 262.6501 | 191.2943 | 59.88862
82.93 | 5334.9385 | 5315.409 | 5064.674 | 19.52981 | 191.272 | 59.46241
82.940002 | 5126.9722 | 5314.757 | 5064.427 | -187.7847 | 191.2787 | 59.05104
82.949997 | 5044.5015 | 5314.151 | 5064.18 | -269.6493 | 191.3149 | 58.65584
82.959999 | 5334.9502 | 5313.592 | 5063.932 | 21.35862 | 191.3824 | 58.27687
82.970001 | 5523.1748 | 5313.079 | 5063.684 | 210.0954 | 191.4798 | 57.91541
82.980003 | 5465.8945 | 5312.615 | 5063.436 | 153.2795 | 191.6069 | 57.57237
82.989998 | 5489.1611 | 5312.201 | 5063.187 | 176.9599 | 191.7659 | 57.24809
83 | 5545.293 | 5311.837 | 5062.938 | 233.4563 | 191.9559 | 56.94271
83.010002 | 5634.4033 | 5311.523 | 5062.689 | 322.8806 | 192.1771 | 56.65695
83.019997 | 5713.7495 | 5311.26 | 5062.439 | 402.4897 | 192.4295 | 56.39122
83.029999 | 5672.5249 | 5311.049 | 5062.189 | 361.4755 | 192.7154 | 56.145
83.040001 | 5613.0718 | 5310.89 | 5061.939 | 302.1813 | 193.033 | 55.91883
83.050003 | 5655.6978 | 5310.783 | 5061.688 | 344.9145 | 193.3826 | 55.71283
83.059998 | 5499.3306 | 5310.729 | 5061.437 | 188.6014 | 193.7655 | 55.5266
83.07 | 5405.3569 | 5310.729 | 5061.186 | 94.62822 | 194.1829 | 55.35999
83.080002 | 5465.4604 | 5310.781 | 5060.934 | 154.6799 | 194.6333 | 55.2131
83.089996 | 5516.9443 | 5310.885 | 5060.682 | 206.059 | 195.117 | 55.08589
83.099998 | 5482.7974 | 5311.044 | 5060.43 | 171.7531 | 195.6365 | 54.97758
83.110001 | 5359.0703 | 5311.257 | 5060.178 | 47.81358 | 196.1908 | 54.88829
83.120003 | 5264.6523 | 5311.522 | 5059.925 | -46.86981 | 196.7791 | 54.81818
83.129997 | 5393.0977 | 5311.841 | 5059.672 | 81.25653 | 197.4027 | 54.76647
83.139999 | 5471.4839 | 5312.215 | 5059.419 | 159.2686 | 198.0635 | 54.73317
83.150002 | 5539.0332 | 5312.642 | 5059.165 | 226.3909 | 198.7591 | 54.71824
83.160004 | 5435.3716 | 5313.123 | 5058.911 | 122.2485 | 199.4905 | 54.72149
83.169998 | 5313.1743 | 5313.657 | 5058.657 | -0.4825581 | 200.2573 | 54.74245
83.18 | 5380.6055 | 5314.246 | 5058.403 | 66.35975 | 201.0618 | 54.78118
83.190002 | 5498.7998 | 5314.887 | 5058.148 | 183.9128 | 201.9012 | 54.8377
83.199997 | 5345.3447 | 5315.58 | 5057.893 | 29.76458 | 202.7751 | 54.91177
83.209999 | 5307.2412 | 5316.327 | 5057.638 | -9.08621 | 203.6861 | 55.00316
83.220001 | 5291.2173 | 5317.126 | 5057.383 | -25.90822 | 204.6308 | 55.11203
83.230003 | 5337.1982 | 5317.974 | 5057.127 | 19.22407 | 205.6085 | 55.2386
83.239998 | 5530.6763 | 5318.873 | 5056.871 | 211.8038 | 206.6191 | 55.38208
83.25 | 5511.1621 | 5319.82 | 5056.615 | 191.342 | 207.6618 | 55.54306
83.260002 | 5225.7183 | 5320.815 | 5056.359 | -95.09635 | 208.7342 | 55.72162
83.269997 | 5053.2129 | 5321.854 | 5056.102 | -268.6409 | 209.8337 | 55.91756
83.279999 | 5173.8403 | 5322.939 | 5055.846 | -149.0989 | 210.9624 | 56.13111
83.290001 | 5356.957 | 5324.066 | 5055.589 | 32.89114 | 212.1148 | 56.36238
83.300003 | 5622.2471 | 5325.233 | 5055.331 | 297.0144 | 213.2893 | 56.6119
83.309998 | 5713.2236 | 5326.437 | 5055.074 | 386.7866 | 214.4839 | 56.87887
83.32 | 5648.2617 | 5327.68 | 5054.817 | 320.5813 | 215.6995 | 57.16433
83.330002 | 5539.8599 | 5328.958 | 5054.559 | 210.9017 | 216.9309 | 57.46847
83.339996 | 5458.3022 | 5330.269 | 5054.301 | 128.0336 | 218.1764 | 57.79126
83.349998 | 5401.6323 | 5331.614 | 5054.043 | 70.01795 | 219.4383 | 58.13317
83.360001 | 5420.0205 | 5332.992 | 5053.784 | 87.02813 | 220.7134 | 58.49452
83.370003 | 5470.0015 | 5334.403 | 5053.526 | 135.5985 | 222.0008 | 58.87618
83.379997 | 5318.3877 | 5335.846 | 5053.267 | -17.45798 | 223.301 | 59.27727
83.389999 | 5368.2173 | 5337.326 | 5053.009 | 30.89133 | 224.6179 | 59.6995
83.400002 | 5295.2017 | 5338.842 | 5052.75 | -43.64051 | 225.9496 | 60.14309
83.410004 | 5179.9922 | 5340.398 | 5052.49 | -160.4057 | 227.2989 | 60.60863
83.419998 | 5362.9893 | 5341.994 | 5052.231 | 20.99524 | 228.667 | 61.09579
83.43 | 5458.3911 | 5343.639 | 5051.972 | 114.7524 | 230.0606 | 61.60636
83.440002 | 5461.6128 | 5345.332 | 5051.712 | 116.2808 | 231.479 | 62.1408
83.449997 | 5524.8452 | 5347.077 | 5051.453 | 177.7683 | 232.9248 | 62.69944
83.459999 | 5478.6128 | 5348.882 | 5051.193 | 129.7312 | 234.4055 | 63.28337
83.470001 | 5350.292 | 5350.747 | 5050.933 | -0.4547304 | 235.9205 | 63.89347
83.480003 | 5414.5068 | 5352.677 | 5050.673 | 61.82967 | 237.4733 | 64.53121
83.489998 | 5526.5029 | 5354.676 | 5050.413 | 171.8273 | 239.0672 | 65.19583
83.5 | 5485.3301 | 5356.747 | 5050.152 | 128.5829 | 240.7049 | 65.89011
83.510002 | 5381.9951 | 5358.895 | 5049.892 | 23.09986 | 242.3886 | 66.61488
83.519997 | 5341.6665 | 5361.12 | 5049.631 | -19.45384 | 244.1182 | 67.37074
83.529999 | 5535.4443 | 5363.431 | 5049.371 | 172.0135 | 245.9003 | 68.15967
83.540001 | 5582.2329 | 5365.825 | 5049.11 | 216.4078 | 247.7322 | 68.9828
83.550003 | 5336.3413 | 5368.307 | 5048.849 | -31.96604 | 249.6156 | 69.84249
83.559998 | 5193.4453 | 5370.877 | 5048.589 | -177.4317 | 251.5504 | 70.73803
83.57 | 5218.0586 | 5373.544 | 5048.328 | -155.485 | 253.5425 | 71.67343
83.580002 | 5286.2954 | 5376.305 | 5048.067 | -90.00936 | 255.5881 | 72.65006
83.589996 | 5341.4507 | 5379.162 | 5047.806 | -37.71113 | 257.6869 | 73.6692
83.599998 | 5274.1021 | 5382.123 | 5047.545 | -108.0204 | 259.8442 | 74.73368
83.610001 | 5211.7139 | 5385.19 | 5047.283 | -173.4765 | 262.0615 | 75.84545
83.620003 | 5233.0874 | 5388.365 | 5047.022 | -155.2781 | 264.3352 | 77.00803
83.629997 | 5259.8975 | 5391.65 | 5046.761 | -131.7521 | 266.6677 | 78.2208
83.639999 | 5256.7729 | 5395.056 | 5046.5 | -138.2833 | 269.0666 | 79.48976
83.650002 | 5299.4487 | 5398.584 | 5046.238 | -99.13526 | 271.5286 | 80.81687
83.660004 | 5392.6479 | 5402.24 | 5045.977 | -9.592242 | 274.0573 | 82.20565
83.669998 | 5398.7471 | 5406.026 | 5045.716 | -7.278839 | 276.6534 | 83.65656
83.68 | 5597.2515 | 5409.958 | 5045.455 | 187.2934 | 279.3271 | 85.17636
83.690002 | 5656.1982 | 5414.036 | 5045.193 | 242.1617 | 282.0754 | 86.76784
83.699997 | 5532.4473 | 5418.266 | 5044.932 | 114.1812 | 284.9001 | 88.43394
83.709999 | 5570.5942 | 5422.664 | 5044.671 | 147.9306 | 287.8134 | 90.17954
83.720001 | 5546.1045 | 5427.23 | 5044.409 | 118.8745 | 290.8119 | 92.00868
83.730003 | 5471.9507 | 5431.976 | 5044.148 | 39.97458 | 293.9006 | 93.92751
83.739998 | 5527.3115 | 5436.904 | 5043.887 | 90.40739 | 297.0815 | 95.93568
83.75 | 5584.8501 | 5442.036 | 5043.626 | 142.8146 | 300.3668 | 98.04311
83.760002 | 5404.5913 | 5447.371 | 5043.364 | -42.77947 | 303.7527 | 100.2537
83.769997 | 5402.9473 | 5452.916 | 5043.103 | -49.96908 | 307.2415 | 102.5715
83.779999 | 5501.5049 | 5458.693 | 5042.842 | 42.81172 | 310.8474 | 105.0035
83.790001 | 5439.4941 | 5464.702 | 5042.581 | -25.20801 | 314.566 | 107.5549
83.800003 | 5504.7139 | 5470.957 | 5042.32 | 33.75688 | 318.4028 | 110.2341
83.809998 | 5455.5928 | 5477.459 | 5042.059 | -21.86636 | 322.3596 | 113.0402
83.82 | 5297.9111 | 5484.236 | 5041.798 | -186.3248 | 326.4509 | 115.9865
83.830002 | 5456.1836 | 5491.287 | 5041.538 | -35.10363 | 330.6717 | 119.0778
83.839996 | 5546.0215 | 5498.621 | 5041.277 | 47.40059 | 335.0245 | 122.3192
83.849998 | 5459.2817 | 5506.259 | 5041.017 | -46.97684 | 339.5228 | 125.7192
83.860001 | 5380.8716 | 5514.212 | 5040.756 | -133.3401 | 344.1719 | 129.2838
83.870003 | 5541.146 | 5522.487 | 5040.496 | 18.65918 | 348.9679 | 133.0234
83.879997 | 5635.8066 | 5531.087 | 5040.236 | 104.7199 | 353.9164 | 136.9348
83.889999 | 5476.1089 | 5540.046 | 5039.975 | -63.93741 | 359.0358 | 141.0352
83.900002 | 5437.1807 | 5549.363 | 5039.715 | -112.1828 | 364.3203 | 145.328
83.910004 | 5651.1562 | 5559.056 | 5039.455 | 92.10019 | 369.7786 | 149.8221
83.919998 | 5726.0874 | 5569.121 | 5039.196 | 156.9663 | 375.4119 | 154.5135
83.93 | 5696.5562 | 5579.598 | 5038.936 | 116.9585 | 381.2426 | 159.4191
83.940002 | 5484.9604 | 5590.481 | 5038.677 | -105.521 | 387.2643 | 164.5405
83.949997 | 5264.9395 | 5601.779 | 5038.417 | -336.8393 | 393.4815 | 169.8798
83.959999 | 5426.6479 | 5613.52 | 5038.158 | -186.8721 | 399.9192 | 175.4426
83.970001 | 5550.5938 | 5625.7 | 5037.899 | -75.10613 | 406.5711 | 181.2295
83.980003 | 5416.23 | 5638.335 | 5037.64 | -222.1054 | 413.4487 | 187.2463
83.989998 | 5543.0576 | 5651.414 | 5037.382 | -108.3562 | 420.5561 | 193.4757
84 | 5730.6694 | 5664.974 | 5037.124 | 65.69557 | 427.921 | 199.9293
84.010002 | 5660.8667 | 5678.999 | 5036.865 | -18.13208 | 435.5373 | 206.5962
84.019997 | 5455.269 | 5693.483 | 5036.607 | -238.2144 | 443.4119 | 213.4641
84.029999 | 5674.8413 | 5708.45 | 5036.35 | -33.60855 | 451.5776 | 220.5226
84.040001 | 5856.1938 | 5723.874 | 5036.092 | 132.3203 | 460.0284 | 227.7531
84.050003 | 5601.1929 | 5739.755 | 5035.835 | -138.5621 | 468.7803 | 235.1401
84.059998 | 5524.3442 | 5756.056 | 5035.578 | -231.7123 | 477.8402 | 242.6386
84.07 | 5466.6602 | 5772.801 | 5035.321 | -306.1409 | 487.245 | 250.2353
84.080002 | 5441.646 | 5789.941 | 5035.064 | -348.2952 | 496.989 | 257.888
84.089996 | 5541.6221 | 5807.443 | 5034.808 | -265.8204 | 507.0833 | 265.5513
84.099998 | 5607.6104 | 5825.297 | 5034.552 | -217.6865 | 517.5636 | 273.1815
84.110001 | 5581.3193 | 5843.47 | 5034.296 | -262.1506 | 528.4485 | 280.7255
84.120003 | 5680.9888 | 5861.911 | 5034.04 | -180.9224 | 539.7371 | 288.1338
84.129997 | 5770.1504 | 5880.566 | 5033.785 | -110.4159 | 551.4487 | 295.3324
84.139999 | 5655.1753 | 5899.443 | 5033.53 | -244.2682 | 563.6332 | 302.2801
84.150002 | 5604.0728 | 5918.477 | 5033.275 | -314.4046 | 576.2861 | 308.916
84.160004 | 5765.4604 | 5937.645 | 5033.021 | -172.1846 | 589.4373 | 315.1868
84.169998 | 5750.4717 | 5956.901 | 5032.767 | -206.429 | 603.097 | 321.0367
84.18 | 5719.9009 | 5976.279 | 5032.513 | -256.3781 | 617.3289 | 326.4368
84.190002 | 5719.6333 | 5995.742 | 5032.26 | -276.1092 | 632.1279 | 331.3547
84.199997 | 5725.5151 | 6015.289 | 5032.007 | -289.774 | 647.5152 | 335.767
84.209999 | 5885.3379 | 6034.989 | 5031.754 | -149.6512 | 663.5615 | 339.6735
84.220001 | 5867.3774 | 6054.843 | 5031.502 | -187.4656 | 680.2625 | 343.0788
84.230003 | 5865.4351 | 6074.911 | 5031.25 | -209.4761 | 697.6583 | 346.0033
84.239998 | 5939.4824 | 6095.245 | 5030.998 | -155.763 | 715.769 | 348.4783
84.25 | 5945.1743 | 6115.969 | 5030.747 | -170.7949 | 734.6761 | 350.5464
84.260002 | 5883.7842 | 6137.13 | 5030.496 | -253.3458 | 754.3743 | 352.2598
84.269997 | 5967.0264 | 6158.807 | 5030.245 | -191.7804 | 774.893 | 353.6684
84.279999 | 6048.6943 | 6181.162 | 5029.995 | -132.4677 | 796.3274 | 354.8393
84.290001 | 6065.7544 | 6204.246 | 5029.746 | -138.492 | 818.6708 | 355.8301
84.300003 | 6179.6445 | 6228.172 | 5029.496 | -48.52754 | 841.9773 | 356.6986
84.309998 | 6201.8643 | 6253.027 | 5029.247 | -51.16317 | 866.2724 | 357.5076
84.32 | 6113.7393 | 6278.968 | 5028.999 | -165.2289 | 891.6674 | 358.3019
84.330002 | 6002.8564 | 6306.036 | 5028.751 | -303.1795 | 918.1534 | 359.1316
84.339996 | 5998.0757 | 6334.3 | 5028.503 | -336.2242 | 945.7711 | 360.0254
84.349998 | 6163.084 | 6363.911 | 5028.256 | -200.8268 | 974.6302 | 361.0243
84.360001 | 6219.9048 | 6394.95 | 5028.01 | -175.0453 | 1004.793 | 362.1472
84.370003 | 6167.6587 | 6427.442 | 5027.763 | -259.7831 | 1036.269 | 363.4092
84.379997 | 6183.5972 | 6461.466 | 5027.518 | -277.8691 | 1069.124 | 364.8247
84.389999 | 6261.1069 | 6497.187 | 5027.273 | -236.0805 | 1103.521 | 366.3939
84.400002 | 6347.9561 | 6534.61 | 5027.028 | -186.654 | 1139.459 | 368.123
84.410004 | 6378.5396 | 6573.827 | 5026.783 | -195.2879 | 1177.047 | 369.9971
84.419998 | 6408.5415 | 6614.908 | 5026.54 | -206.3662 | 1216.341 | 372.0269
84.43 | 6644.0762 | 6658.056 | 5026.297 | -13.97967 | 1257.555 | 374.2047
84.440002 | 6665.9468 | 6703.28 | 5026.054 | -37.33331 | 1300.693 | 376.5335
84.449997 | 6638.4512 | 6750.666 | 5025.812 | -112.215 | 1345.85 | 379.0046
84.459999 | 6586.4268 | 6800.489 | 5025.57 | -214.0619 | 1393.277 | 381.6415
84.470001 | 6881.3008 | 6852.759 | 5025.329 | 28.54202 | 1442.98 | 384.4494
84.480003 | 7067.5205 | 6907.655 | 5025.089 | 159.8651 | 1495.116 | 387.4505
84.489998 | 6976.1118 | 6965.276 | 5024.849 | 10.83587 | 1549.766 | 390.6608
84.5 | 6896.25 | 7025.947 | 5024.609 | -129.6965 | 1607.219 | 394.1182
84.510002 | 6864.3208 | 7089.693 | 5024.371 | -225.3718 | 1667.46 | 397.8616
84.519997 | 6727.0791 | 7156.633 | 5024.133 | -429.5541 | 1730.595 | 401.9056
84.529999 | 6683.4419 | 7227.148 | 5023.895 | -543.7063 | 1796.937 | 406.3161
84.540001 | 6876.3628 | 7301.224 | 5023.658 | -424.8614 | 1866.442 | 411.1242
84.550003 | 6873.7231 | 7379.068 | 5023.422 | -505.3449 | 1939.267 | 416.3791
84.559998 | 6905.9946 | 7460.739 | 5023.186 | -554.7444 | 2015.451 | 422.1022
84.57 | 7296.4131 | 7546.608 | 5022.951 | -250.1951 | 2095.306 | 428.3509
84.580002 | 7472.6436 | 7636.595 | 5022.717 | -163.9514 | 2178.714 | 435.1643
84.589996 | 7504.6982 | 7730.725 | 5022.483 | -226.0267 | 2265.701 | 442.5406
84.599998 | 7586.8672 | 7829.28 | 5022.25 | -242.4123 | 2356.49 | 450.5397
84.610001 | 7817.4951 | 7932.292 | 5022.017 | -114.7971 | 2451.106 | 459.1687
84.620003 | 8174.5703 | 8039.592 | 5021.786 | 134.9783 | 2549.355 | 468.4514
84.629997 | 8315.501 | 8151.094 | 5021.555 | 164.4074 | 2651.178 | 478.3606
84.639999 | 8317.8291 | 8267.03 | 5021.324 | 50.79948 | 2756.775 | 488.9303
84.650002 | 8543.3018 | 8386.983 | 5021.095 | 156.3186 | 2865.743 | 500.1458
84.660004 | 8770.001 | 8510.781 | 5020.866 | 259.2204 | 2977.955 | 511.96
84.669998 | 8816.667 | 8638.035 | 5020.638 | 178.6322 | 3093.053 | 524.3438
84.68 | 8826.1465 | 8768.727 | 5020.41 | 57.4198 | 3211.041 | 537.2757
84.690002 | 9013.3662 | 8902.108 | 5020.184 | 111.258 | 3331.224 | 550.7005
84.699997 | 9050.5508 | 9037.534 | 5019.958 | 13.01718 | 3453.073 | 564.5025
84.709999 | 9159.6143 | 9174.757 | 5019.733 | -15.14252 | 3576.377 | 578.6473
84.720001 | 9427.7559 | 9312.702 | 5019.508 | 115.0541 | 3700.181 | 593.0128
84.730003 | 9515.541 | 9450.602 | 5019.285 | 64.93946 | 3823.817 | 607.5002
84.739998 | 9583.9766 | 9587.377 | 5019.062 | -3.40023 | 3946.372 | 621.9427
84.75 | 9816.5176 | 9722.373 | 5018.84 | 94.14459 | 4067.295 | 636.2377
84.760002 | 9898.0391 | 9854.217 | 5018.619 | 43.82175 | 4185.366 | 650.2328
84.769997 | 9735.5684 | 9981.69 | 5018.399 | -246.1217 | 4299.564 | 663.7274
84.779999 | 9731.3408 | 10104.02 | 5018.179 | -372.6808 | 4409.236 | 676.6062
84.790001 | 9889.6367 | 10219.83 | 5017.96 | -330.1914 | 4513.186 | 688.6821
84.800003 | 10165.8252 | 10328.1 | 5017.742 | -162.2759 | 4610.55 | 699.8085
84.809998 | 10565.3994 | 10427.81 | 5017.526 | 137.5921 | 4700.464 | 709.818
84.82 | 10712.3066 | 10518.36 | 5017.31 | 193.95 | 4782.444 | 718.6033
84.830002 | 10753.9795 | 10598.93 | 5017.094 | 155.0499 | 4855.781 | 726.0541
84.839996 | 10911.9033 | 10668.97 | 5016.88 | 242.9284 | 4920.018 | 732.0767
84.849998 | 10963.4326 | 10728.39 | 5016.667 | 235.0455 | 4975.071 | 736.6489
84.860001 | 10993.4072 | 10777.05 | 5016.454 | 216.3613 | 5020.856 | 739.736
84.870003 | 10976.9121 | 10814.99 | 5016.243 | 161.9203 | 5057.392 | 741.3569
84.879997 | 10811.1406 | 10842.55 | 5016.032 | -31.41276 | 5084.954 | 741.5675
84.889999 | 10655.5957 | 10860.2 | 5015.822 | -204.6001 | 5103.922 | 740.4516
84.900002 | 10711.6396 | 10868.52 | 5015.614 | -156.8802 | 5114.818 | 738.0881
84.910004 | 10805.748 | 10868.1 | 5015.406 | -62.35177 | 5118.076 | 734.6176
84.919998 | 10741.5986 | 10859.66 | 5015.199 | -118.0658 | 5114.288 | 730.1772
84.93 | 10716.1611 | 10843.83 | 5014.994 | -127.6707 | 5103.957 | 724.8817
84.940002 | 10596.3467 | 10821.45 | 5014.789 | -225.0999 | 5087.793 | 718.8648
84.949997 | 10394.3047 | 10793.08 | 5014.585 | -398.7768 | 5066.211 | 712.2858
84.959999 | 10221.958 | 10759.21 | 5014.382 | -537.2562 | 5039.585 | 705.2473
84.970001 | 10277.4375 | 10720.57 | 5014.181 | -443.1362 | 5008.551 | 697.8418
84.980003 | 10238.2617 | 10677.43 | 5013.98 | -439.1708 | 4973.307 | 690.1459
84.989998 | 10026.7676 | 10630.28 | 5013.78 | -603.5105 | 4934.231 | 682.2667
85 | 10062.2178 | 10579.15 | 5013.582 | -516.9305 | 4891.363 | 674.2033
85.010002 | 10332.2764 | 10524.49 | 5013.384 | -192.2177 | 4845.132 | 665.9783
85.019997 | 10512.374 | 10466.36 | 5013.188 | 46.01149 | 4795.544 | 657.6306
85.029999 | 10364.2158 | 10404.6 | 5012.992 | -40.38779 | 4742.488 | 649.1227
85.040001 | 10323.0225 | 10339.48 | 5012.798 | -16.46043 | 4686.264 | 640.4212
85.050003 | 10246.0303 | 10270.8 | 5012.605 | -24.77198 | 4626.717 | 631.48
85.059998 | 10162.3096 | 10198.65 | 5012.413 | -36.33832 | 4563.942 | 622.2931
85.07 | 9883.9912 | 10122.68 | 5012.222 | -238.6874 | 4497.684 | 612.7725
85.080002 | 9669.625 | 10043.12 | 5012.033 | -373.4924 | 4428.212 | 602.8726
85.089996 | 9356.3076 | 9959.954 | 5011.844 | -603.6466 | 4355.524 | 592.5862
85.099998 | 9147.5361 | 9873.036 | 5011.657 | -725.5 | 4279.529 | 581.8508
85.110001 | 9200.9746 | 9782.451 | 5011.47 | -581.476 | 4200.327 | 570.6534
85.120003 | 9208.333 | 9688.516 | 5011.285 | -480.1833 | 4118.252 | 558.9788
85.129997 | 9040.9414 | 9591.485 | 5011.102 | -550.5431 | 4033.514 | 546.8687
85.139999 | 8852.5605 | 9491.319 | 5010.919 | -638.7587 | 3946.09 | 534.3098
85.150002 | 8687.543 | 9388.568 | 5010.738 | -701.0253 | 3856.484 | 521.3467
85.160004 | 8628.8164 | 9283.579 | 5010.558 | -654.7629 | 3764.977 | 508.0446
85.169998 | 8584.0654 | 9176.785 | 5010.379 | -592.72 | 3671.945 | 494.4621
85.18 | 8497.1611 | 9068.33 | 5010.201 | -571.1694 | 3577.481 | 480.6487
85.190002 | 8354.418 | 8958.803 | 5010.025 | -604.3847 | 3482.102 | 466.6759
85.199997 | 8128.5317 | 8848.73 | 5009.85 | -720.1982 | 3386.236 | 452.6443
85.209999 | 8173.2808 | 8738.166 | 5009.676 | -564.8855 | 3289.907 | 438.5838
85.220001 | 8375.0391 | 8627.68 | 5009.503 | -252.6408 | 3193.587 | 424.5894
85.230003 | 8196.2881 | 8517.628 | 5009.332 | -321.3398 | 3097.584 | 410.7114
85.239998 | 7805.6333 | 8408.406 | 5009.163 | -602.7726 | 3002.218 | 397.0258
85.25 | 7705.5093 | 8300.068 | 5008.994 | -594.5585 | 2907.509 | 383.5649
85.260002 | 7676.0195 | 8193.044 | 5008.827 | -517.0244 | 2813.844 | 370.3728
85.269997 | 7505.7437 | 8087.736 | 5008.661 | -581.9923 | 2721.567 | 357.5083
85.279999 | 7495.2031 | 7984.092 | 5008.497 | -488.8891 | 2630.632 | 344.9632
85.290001 | 7516.7734 | 7882.487 | 5008.334 | -365.7133 | 2541.366 | 332.7872
85.300003 | 7164.8442 | 7783.138 | 5008.172 | -618.2942 | 2453.981 | 320.9848
85.309998 | 6972.9263 | 7686.265 | 5008.012 | -713.3387 | 2368.673 | 309.5798
85.32 | 7006.5527 | 7591.82 | 5007.853 | -585.2677 | 2285.401 | 298.5657
85.330002 | 7037.7646 | 7500.038 | 5007.696 | -462.2738 | 2204.397 | 287.9453
85.339996 | 7084.2158 | 7411.136 | 5007.54 | -326.9204 | 2125.862 | 277.7342
85.349998 | 6870.5884 | 7324.996 | 5007.386 | -454.4075 | 2049.711 | 267.8992
85.360001 | 6622.6099 | 7241.702 | 5007.233 | -619.0925 | 1976.013 | 258.4564
85.370003 | 6598.8794 | 7161.397 | 5007.081 | -562.518 | 1904.928 | 249.3886
85.379997 | 6712.396 | 7084.1 | 5006.931 | -371.7043 | 1836.468 | 240.7013
85.389999 | 6709.7686 | 7009.647 | 5006.783 | -299.8787 | 1770.505 | 232.3594
85.400002 | 6672.979 | 6938.107 | 5006.636 | -265.1285 | 1707.103 | 224.3687
85.410004 | 6544.665 | 6869.458 | 5006.491 | -324.7927 | 1646.249 | 216.7183
85.419998 | 6250.5112 | 6803.699 | 5006.347 | -553.1879 | 1587.955 | 209.3969
85.43 | 6195.5396 | 6740.616 | 5006.204 | -545.0762 | 1532.023 | 202.388
85.440002 | 6243.7275 | 6680.21 | 5006.064 | -436.4824 | 1478.465 | 195.6812
85.449997 | 6380.918 | 6622.472 | 5005.925 | -241.5536 | 1427.272 | 189.2754
85.459999 | 6522.085 | 6567.178 | 5005.787 | -45.09311 | 1378.249 | 183.1416
85.470001 | 6354.6421 | 6514.305 | 5005.651 | -159.6626 | 1331.371 | 177.2823
85.480003 | 6075.5186 | 6463.77 | 5005.517 | -388.2518 | 1286.572 | 171.6816
85.489998 | 6044.4897 | 6415.495 | 5005.384 | -371.0055 | 1243.777 | 166.3342
85.5 | 6085.4541 | 6369.297 | 5005.253 | -283.8427 | 1202.82 | 161.2239
85.510002 | 6107.8311 | 6325.125 | 5005.124 | -217.2934 | 1163.659 | 156.3412
85.519997 | 5986.2241 | 6282.934 | 5004.996 | -296.7099 | 1126.254 | 151.6834
85.529999 | 5766.9365 | 6242.535 | 5004.87 | -475.5987 | 1090.437 | 147.2279
85.540001 | 5636.8525 | 6203.889 | 5004.746 | -567.0366 | 1056.168 | 142.9748
85.550003 | 5774.3003 | 6166.92 | 5004.624 | -392.6193 | 1023.385 | 138.911
85.559998 | 5979.7661 | 6131.559 | 5004.503 | -151.793 | 992.0246 | 135.0318
85.57 | 5983.9434 | 6097.669 | 5004.384 | -113.7252 | 961.9611 | 131.3238
85.580002 | 6032.0771 | 6065.211 | 5004.266 | -33.13435 | 933.1656 | 127.7795
85.589996 | 5881.2227 | 6034.155 | 5004.151 | -152.9326 | 905.6083 | 124.3961
85.599998 | 5645.3296 | 6004.375 | 5004.037 | -359.0449 | 879.181 | 121.1565
85.610001 | 5732.062 | 5975.818 | 5003.925 | -243.7562 | 853.8332 | 118.06
85.620003 | 5841.6665 | 5948.464 | 5003.815 | -106.7977 | 829.5525 | 115.0968
85.629997 | 5818.9175 | 5922.261 | 5003.707 | -103.3436 | 806.2895 | 112.2649
85.639999 | 5763.6172 | 5897.106 | 5003.6 | -133.4889 | 783.9562 | 109.5499
85.650002 | 5856.0723 | 5872.983 | 5003.495 | -16.91029 | 762.5371 | 106.9502
85.660004 | 5835.6484 | 5849.846 | 5003.393 | -14.19735 | 741.9928 | 104.4604
85.669998 | 5692.4565 | 5827.67 | 5003.292 | -135.2134 | 722.3031 | 102.0751
85.68 | 5830.8491 | 5806.359 | 5003.193 | 24.4904 | 703.3793 | 99.78677
85.690002 | 5906.9316 | 5785.899 | 5003.096 | 121.0331 | 685.2121 | 97.5909
85.699997 | 5745.6743 | 5766.269 | 5003 | -20.59491 | 667.7827 | 95.48612
85.709999 | 5594.8589 | 5747.385 | 5002.907 | -152.5262 | 651.0157 | 93.46224
85.720001 | 5682.1558 | 5729.233 | 5002.816 | -47.07742 | 634.8984 | 91.51906
85.730003 | 5609.7437 | 5711.778 | 5002.726 | -102.0343 | 619.4007 | 89.65088
85.739998 | 5766.9541 | 5694.991 | 5002.639 | 71.96306 | 604.4958 | 87.85618
85.75 | 5807.0371 | 5678.806 | 5002.554 | 128.2311 | 590.1233 | 86.129
85.760002 | 5603.0947 | 5663.209 | 5002.47 | -60.11447 | 576.2726 | 84.46631
85.769997 | 5401.7456 | 5648.185 | 5002.389 | -246.4389 | 562.928 | 82.8676
85.779999 | 5399.8643 | 5633.667 | 5002.31 | -233.8026 | 550.0318 | 81.32558
85.790001 | 5537.8511 | 5619.649 | 5002.232 | -81.79774 | 537.5761 | 79.84044
85.800003 | 5415.2202 | 5606.105 | 5002.157 | -190.8851 | 525.54 | 78.40828
85.809998 | 5421.1821 | 5593.019 | 5002.084 | -171.8366 | 513.9065 | 77.02836
85.82 | 5448.9873 | 5580.342 | 5002.013 | -131.3543 | 502.6323 | 75.69651
85.830002 | 5409.7065 | 5568.07 | 5001.944 | -158.3634 | 491.7153 | 74.41074
85.839996 | 5375.4121 | 5556.197 | 5001.877 | -180.7852 | 481.1492 | 73.17104
85.849998 | 5270.2495 | 5544.683 | 5001.812 | -274.4339 | 470.8989 | 71.97214
85.860001 | 5450.8735 | 5533.516 | 5001.75 | -82.64248 | 460.9517 | 70.81451
85.870003 | 5735.5376 | 5522.696 | 5001.689 | 212.8417 | 451.3112 | 69.69535
85.879997 | 5529.334 | 5512.212 | 5001.631 | 17.12237 | 441.9659 | 68.61453
85.889999 | 5255.6826 | 5502.031 | 5001.575 | -246.3481 | 432.8866 | 67.56898
85.900002 | 5296.936 | 5492.156 | 5001.521 | -195.2202 | 424.0775 | 66.55735
85.910004 | 5466.1895 | 5482.579 | 5001.47 | -16.38918 | 415.5299 | 65.5791
85.919998 | 5517.9053 | 5473.297 | 5001.42 | 44.60865 | 407.2432 | 64.633
85.93 | 5393.5327 | 5464.279 | 5001.373 | -70.74619 | 399.1887 | 63.71687
85.940002 | 5401.9395 | 5455.531 | 5001.328 | -53.59122 | 391.3725 | 62.82971
85.949997 | 5412.1953 | 5447.052 | 5001.286 | -34.85685 | 383.7943 | 61.97188
85.959999 | 5385.2378 | 5438.814 | 5001.246 | -53.57661 | 376.4287 | 61.14004
85.970001 | 5538.313 | 5430.823 | 5001.208 | 107.4902 | 369.2802 | 60.33479
85.980003 | 5537.9985 | 5423.069 | 5001.172 | 114.9291 | 362.3429 | 59.55441
85.989998 | 5428.2324 | 5415.551 | 5001.139 | 12.68122 | 355.6132 | 58.79912
86 | 5197.3389 | 5408.245 | 5001.108 | -210.9065 | 349.0704 | 58.06698
86.010002 | 5035.1777 | 5401.155 | 5001.079 | -365.9776 | 342.7185 | 57.3573
86.019997 | 5241.689 | 5394.281 | 5001.053 | -152.5917 | 336.5569 | 56.6705
86.029999 | 5359.769 | 5387.598 | 5001.03 | -27.82884 | 330.5642 | 56.00403
86.040001 | 5284.7871 | 5381.111 | 5001.008 | -96.32377 | 324.7441 | 55.35845
86.050003 | 5178.542 | 5374.813 | 5000.989 | -196.2711 | 319.0911 | 54.73249
86.059998 | 5161.3081 | 5368.702 | 5000.973 | -207.3939 | 313.6025 | 54.12642
86.07 | 5101.833 | 5362.759 | 5000.959 | -260.9258 | 308.2609 | 53.53878
86.080002 | 5056.8081 | 5356.986 | 5000.948 | -300.1783 | 303.0697 | 52.96907
86.089996 | 5189.7461 | 5351.384 | 5000.939 | -161.6384 | 298.028 | 52.41772
86.099998 | 5306.1934 | 5345.936 | 5000.932 | -39.74286 | 293.1212 | 51.88275
86.110001 | 5262.0664 | 5340.638 | 5000.928 | -78.57145 | 288.3447 | 51.36469
86.120003 | 5222.2607 | 5335.491 | 5000.927 | -113.2307 | 283.7018 | 50.86253
86.129997 | 5375.1724 | 5330.493 | 5000.928 | 44.67944 | 279.1878 | 50.37682
86.139999 | 5522.8042 | 5325.627 | 5000.932 | 197.1776 | 274.7888 | 49.90577
86.150002 | 5461.0757 | 5320.896 | 5000.939 | 140.18 | 270.5075 | 49.44968
86.160004 | 5307.7817 | 5316.296 | 5000.948 | -8.513985 | 266.3398 | 49.00832
86.169998 | 5188.3599 | 5311.826 | 5000.959 | -123.4664 | 262.2857 | 48.58138
86.18 | 5106.1445 | 5307.473 | 5000.973 | -201.328 | 258.331 | 48.16807
86.190002 | 5137.1357 | 5303.238 | 5000.99 | -166.102 | 254.4791 | 47.76813
86.199997 | 5160.6128 | 5299.122 | 5001.01 | -138.5092 | 250.73 | 47.38191
86.209999 | 5133.3335 | 5295.112 | 5001.032 | -161.7782 | 247.0711 | 47.00811
86.220001 | 5142.1978 | 5291.21 | 5001.058 | -149.0124 | 243.5055 | 46.64715
86.230003 | 5167.7212 | 5287.414 | 5001.085 | -119.6927 | 240.0302 | 46.29834
86.239998 | 5285.1846 | 5283.721 | 5001.116 | 1.463695 | 236.6431 | 45.96202
86.25 | 5202.3735 | 5280.124 | 5001.149 | -77.75028 | 233.3372 | 45.63741
86.260002 | 5080.9702 | 5276.622 | 5001.185 | -195.6516 | 230.1122 | 45.32435
86.269997 | 5099.4888 | 5273.217 | 5001.224 | -173.7277 | 226.9693 | 45.02313
86.279999 | 5122.6094 | 5269.897 | 5001.266 | -147.2877 | 223.8985 | 44.73277
86.290001 | 5145.5815 | 5266.666 | 5001.31 | -121.0847 | 220.9022 | 44.45365
86.300003 | 5097.5029 | 5263.522 | 5001.358 | -166.0186 | 217.9786 | 44.18522
86.309998 | 5190.7651 | 5260.463 | 5001.408 | -69.69758 | 215.127 | 43.92775
86.32 | 5281.8589 | 5257.481 | 5001.461 | 24.37798 | 212.3391 | 43.68074
86.330002 | 5245.1021 | 5254.579 | 5001.517 | -9.476657 | 209.6175 | 43.44404
86.339996 | 5255.3755 | 5251.757 | 5001.576 | 3.618591 | 206.9629 | 43.21793
86.349998 | 5349.9097 | 5249.007 | 5001.638 | 100.9028 | 204.3673 | 43.00166
86.360001 | 5469.5205 | 5246.33 | 5001.703 | 223.1903 | 201.8318 | 42.7956
86.370003 | 5358.1772 | 5243.726 | 5001.771 | 114.451 | 199.3562 | 42.59927
86.379997 | 5313.4775 | 5241.195 | 5001.841 | 72.28287 | 196.9401 | 42.41309
86.389999 | 5452.7822 | 5238.728 | 5001.915 | 214.0539 | 194.5766 | 42.23641
86.400002 | 5363.7075 | 5236.33 | 5001.992 | 127.3779 | 192.2681 | 42.06942
86.410004 | 5202.1157 | 5233.997 | 5002.072 | -31.88158 | 190.0131 | 41.91211
86.419998 | 5144.7041 | 5231.732 | 5002.155 | -87.02779 | 187.8125 | 41.76441
86.43 | 5155.7339 | 5229.526 | 5002.241 | -73.79249 | 185.6593 | 41.62615
86.440002 | 5231.6079 | 5227.383 | 5002.33 | 4.224417 | 183.5561 | 41.4973
86.449997 | 5305.7061 | 5225.304 | 5002.422 | 80.40221 | 181.5037 | 41.37793
86.459999 | 5359.6411 | 5223.282 | 5002.518 | 136.3595 | 179.4959 | 41.26803
86.470001 | 5317.5938 | 5221.319 | 5002.616 | 96.27499 | 177.535 | 41.16755
86.480003 | 5372.23 | 5219.414 | 5002.718 | 152.8156 | 175.6202 | 41.0763
86.489998 | 5418.0771 | 5217.568 | 5002.823 | 200.5089 | 173.7509 | 40.99459
86.5 | 5524.2271 | 5215.777 | 5002.931 | 308.45 | 171.924 | 40.92228
86.510002 | 5592.2969 | 5214.041 | 5003.042 | 378.2556 | 170.1397 | 40.8594
86.519997 | 5406.9365 | 5212.362 | 5003.157 | 194.5743 | 168.3995 | 40.80609
86.529999 | 5466.0879 | 5210.735 | 5003.274 | 255.3529 | 166.6983 | 40.76225
86.540001 | 5555.5039 | 5209.162 | 5003.396 | 346.3422 | 165.038 | 40.72813
86.550003 | 5443.2319 | 5207.642 | 5003.52 | 235.5904 | 163.4181 | 40.70355
86.559998 | 5400.3965 | 5206.175 | 5003.648 | 194.2215 | 161.8387 | 40.68876
86.57 | 5395.2451 | 5204.758 | 5003.779 | 190.4873 | 160.2954 | 40.68386
86.580002 | 5400.7769 | 5203.392 | 5003.913 | 197.3847 | 158.7902 | 40.68894
86.589996 | 5442.8198 | 5202.079 | 5004.051 | 240.7413 | 157.3238 | 40.70408
86.599998 | 5444.8823 | 5200.813 | 5004.192 | 244.0689 | 155.8921 | 40.72945
86.610001 | 5477.2588 | 5199.597 | 5004.336 | 277.6614 | 154.4957 | 40.76531
86.620003 | 5551.1172 | 5198.431 | 5004.484 | 352.6864 | 153.1348 | 40.81154
86.629997 | 5444.4722 | 5197.313 | 5004.636 | 247.1589 | 151.8091 | 40.86847
86.639999 | 5216.2764 | 5196.242 | 5004.791 | 20.03454 | 150.5148 | 40.93641
86.650002 | 5081.8911 | 5195.217 | 5004.949 | -113.3264 | 149.253 | 41.01549
86.660004 | 5232.4893 | 5194.239 | 5005.111 | 38.24985 | 148.0226 | 41.10591
86.669998 | 5434.7441 | 5193.308 | 5005.276 | 241.4362 | 146.8239 | 41.20785
86.68 | 5488.3716 | 5192.419 | 5005.445 | 295.9528 | 145.6519 | 41.32173
86.690002 | 5642.8438 | 5191.573 | 5005.618 | 451.2704 | 144.5078 | 41.44784
86.699997 | 5710.2847 | 5190.771 | 5005.794 | 519.5136 | 143.3912 | 41.58618
86.709999 | 5584.6367 | 5190.009 | 5005.973 | 394.6281 | 142.2975 | 41.73766
86.720001 | 5334.6758 | 5189.286 | 5006.157 | 145.3901 | 141.2266 | 41.90233
86.730003 | 5331.2495 | 5188.601 | 5006.344 | 142.6485 | 140.1768 | 42.08043
86.739998 | 5517.9668 | 5187.953 | 5006.534 | 330.0139 | 139.1462 | 42.27241
86.75 | 5545.6729 | 5187.339 | 5006.729 | 358.334 | 138.1313 | 42.47897
86.760002 | 5299.4556 | 5186.758 | 5006.927 | 112.6981 | 137.1303 | 42.70053
86.769997 | 5126.8789 | 5186.208 | 5007.128 | -59.32893 | 136.1423 | 42.93721
86.779999 | 5149.0723 | 5185.686 | 5007.334 | -36.61399 | 135.1623 | 43.19017
86.790001 | 5211.3853 | 5185.192 | 5007.543 | 26.19307 | 134.1894 | 43.45977
86.800003 | 5239.8589 | 5184.724 | 5007.756 | 55.13497 | 133.2214 | 43.74639
86.809998 | 5467.8472 | 5184.28 | 5007.973 | 283.5669 | 132.2569 | 44.05064
86.82 | 5539.5264 | 5183.858 | 5008.193 | 355.6679 | 131.2913 | 44.37365
86.830002 | 5388.2236 | 5183.459 | 5008.418 | 204.7646 | 130.3249 | 44.7161
86.839996 | 5481.5933 | 5183.082 | 5008.646 | 298.5118 | 129.3572 | 45.07815
86.849998 | 5683.5303 | 5182.725 | 5008.878 | 500.805 | 128.3852 | 45.46163
86.860001 | 5812.6387 | 5182.39 | 5009.115 | 630.2487 | 127.4084 | 45.867
86.870003 | 5648.8311 | 5182.078 | 5009.355 | 466.7533 | 126.4282 | 46.29497
86.879997 | 5366.9233 | 5181.79 | 5009.599 | 185.1336 | 125.4449 | 46.74626
86.889999 | 5404.7827 | 5181.526 | 5009.847 | 223.2563 | 124.4568 | 47.22306
86.900002 | 5494.1318 | 5181.291 | 5010.099 | 312.8408 | 123.4666 | 47.72588
86.910004 | 5415.8931 | 5181.085 | 5010.355 | 234.8078 | 122.4751 | 48.25569
86.919998 | 5473.2451 | 5180.912 | 5010.614 | 292.3328 | 121.4844 | 48.81358
86.93 | 5515.667 | 5180.774 | 5010.878 | 334.8927 | 120.4943 | 49.40153
86.940002 | 5371.8022 | 5180.674 | 5011.147 | 191.1277 | 119.5071 | 50.02085
86.949997 | 5223.7896 | 5180.616 | 5011.419 | 43.17383 | 118.5253 | 50.67188
86.959999 | 5333.3335 | 5180.601 | 5011.695 | 152.7329 | 117.5477 | 51.35803
86.970001 | 5436.4463 | 5180.632 | 5011.975 | 255.8139 | 116.5772 | 52.07989
86.980003 | 5340.0552 | 5180.714 | 5012.26 | 159.3415 | 115.6148 | 52.83896
86.989998 | 5480.2046 | 5180.847 | 5012.549 | 299.358 | 114.6613 | 53.63673
87 | 5499.8311 | 5181.034 | 5012.842 | 318.7972 | 113.7164 | 54.47598
87.010002 | 5410.0806 | 5181.278 | 5013.139 | 228.8026 | 112.7808 | 55.35852
87.019997 | 5440.8091 | 5181.58 | 5013.44 | 259.2286 | 111.8557 | 56.28482
87.029999 | 5523.6753 | 5181.944 | 5013.746 | 341.7318 | 110.9383 | 57.25948
87.040001 | 5458.2651 | 5182.369 | 5014.056 | 275.8958 | 110.0303 | 58.28332
87.050003 | 5214.8428 | 5182.859 | 5014.37 | 31.98358 | 109.1309 | 59.35832
87.059998 | 5180.061 | 5183.415 | 5014.688 | -3.35366 | 108.2398 | 60.48638
87.07 | 5340.3242 | 5184.037 | 5015.011 | 156.2868 | 107.3548 | 61.67119
87.080002 | 5377.354 | 5184.73 | 5015.339 | 192.624 | 106.4762 | 62.91502
87.089996 | 5295.7397 | 5185.493 | 5015.67 | 110.247 | 105.6043 | 64.21823
87.099998 | 5295.9248 | 5186.33 | 5016.006 | 109.5952 | 104.7363 | 65.58687
87.110001 | 5334.0493 | 5187.241 | 5016.347 | 146.8084 | 103.8723 | 67.02162
87.120003 | 5336.8872 | 5188.23 | 5016.692 | 148.6576 | 103.0128 | 68.52472
87.129997 | 5333.8467 | 5189.296 | 5017.041 | 144.5502 | 102.1578 | 70.09742
87.139999 | 5354.083 | 5190.447 | 5017.395 | 163.6363 | 101.3051 | 71.74629
87.150002 | 5388.2349 | 5191.682 | 5017.754 | 196.5531 | 100.4564 | 73.47149
87.160004 | 5497.188 | 5193.004 | 5018.117 | 304.1843 | 99.61182 | 75.27483
87.169998 | 5426.6021 | 5194.415 | 5018.484 | 232.1876 | 98.77203 | 77.15807
87.18 | 5486.8179 | 5195.919 | 5018.857 | 290.8993 | 97.93659 | 79.12537
87.190002 | 5700.4429 | 5197.518 | 5019.234 | 502.9245 | 97.10654 | 81.17834
87.199997 | 5576.6528 | 5199.213 | 5019.615 | 377.4395 | 96.28346 | 83.31499
87.209999 | 5390.9683 | 5201.009 | 5020.001 | 189.959 | 95.46615 | 85.54217
87.220001 | 5405.0493 | 5202.906 | 5020.392 | 202.143 | 94.65668 | 87.85769
87.230003 | 5445.6357 | 5204.904 | 5020.787 | 240.7314 | 93.85566 | 90.26118
87.239998 | 5310.645 | 5207.003 | 5021.187 | 103.6424 | 93.06386 | 92.75125
87.25 | 5343.8989 | 5209.204 | 5021.593 | 134.6952 | 92.28122 | 95.32993
87.260002 | 5462.0796 | 5211.506 | 5022.002 | 250.5735 | 91.50856 | 97.99512
87.269997 | 5272.793 | 5213.903 | 5022.417 | 58.88967 | 90.74716 | 100.7395
87.279999 | 5061.7705 | 5216.399 | 5022.836 | -154.6281 | 89.99573 | 103.5667
87.290001 | 5092.75 | 5218.985 | 5023.26 | -126.2353 | 89.25572 | 106.4691
87.300003 | 5255.1587 | 5221.657 | 5023.69 | 33.50157 | 88.52729 | 109.4402
87.309998 | 5371.2856 | 5224.407 | 5024.123 | 146.8789 | 87.81093 | 112.4724
87.32 | 5399.9033 | 5227.231 | 5024.562 | 172.6724 | 87.10546 | 115.5631
87.330002 | 5438.0093 | 5230.122 | 5025.006 | 207.8871 | 86.41185 | 118.704
87.339996 | 5386.4795 | 5233.067 | 5025.455 | 153.4128 | 85.73066 | 121.8812
87.349998 | 5304.2939 | 5236.063 | 5025.909 | 68.23071 | 85.06035 | 125.0941
87.360001 | 5400.8091 | 5239.101 | 5026.368 | 161.7084 | 84.40126 | 128.3318
87.370003 | 5403.4355 | 5242.169 | 5026.832 | 161.2662 | 83.75394 | 131.5838
87.379997 | 5362.8286 | 5245.259 | 5027.3 | 117.5699 | 83.11833 | 134.8402
87.389999 | 5463.0186 | 5248.369 | 5027.774 | 214.6497 | 82.49294 | 138.1017
87.400002 | 5361.228 | 5251.493 | 5028.253 | 109.7345 | 81.87852 | 141.3615
87.410004 | 5166.4214 | 5254.624 | 5028.738 | -88.203 | 81.27479 | 144.6119
87.419998 | 5150.1147 | 5257.758 | 5029.227 | -107.6431 | 80.68177 | 147.8492
87.43 | 5183.4404 | 5260.9 | 5029.721 | -77.45933 | 80.09852 | 151.0798
87.440002 | 5036.5332 | 5264.051 | 5030.221 | -227.5176 | 79.52512 | 154.3045
87.449997 | 4967.1689 | 5267.206 | 5030.726 | -300.0373 | 78.96194 | 157.5183
87.459999 | 5008.083 | 5270.377 | 5031.236 | -262.2935 | 78.40748 | 160.7328
87.470001 | 5125.7568 | 5273.568 | 5031.752 | -147.8113 | 77.86236 | 163.9539
87.480003 | 5304.2178 | 5276.781 | 5032.273 | 27.43668 | 77.32631 | 167.1821
87.489998 | 5304.1216 | 5280.017 | 5032.799 | 24.10459 | 76.79919 | 170.4192
87.5 | 5308.3857 | 5283.289 | 5033.33 | 25.09674 | 76.28029 | 173.6785
87.510002 | 5316.6445 | 5286.599 | 5033.867 | 30.04574 | 75.76961 | 176.962
87.519997 | 5387.6738 | 5289.938 | 5034.409 | 97.73583 | 75.26748 | 180.2614
87.529999 | 5454.145 | 5293.312 | 5034.957 | 160.8332 | 74.77257 | 183.5824
87.540001 | 5391.6035 | 5296.718 | 5035.51 | 94.88529 | 74.28542 | 186.9227
87.550003 | 5400.0459 | 5300.142 | 5036.069 | 99.90346 | 73.80582 | 190.2678
87.559998 | 5383.3091 | 5303.568 | 5036.633 | 79.74071 | 73.33365 | 193.6021
87.57 | 5291.6689 | 5306.99 | 5037.202 | -15.32108 | 72.86828 | 196.9194
87.580002 | 5362.4463 | 5310.386 | 5037.778 | 52.06043 | 72.40973 | 200.1985
87.589996 | 5416.7026 | 5313.722 | 5038.358 | 102.9802 | 71.95838 | 203.406
87.599998 | 5112.9199 | 5316.98 | 5038.944 | -204.0598 | 71.51312 | 206.5221
87.610001 | 4941.4648 | 5320.129 | 5039.537 | -378.6644 | 71.07395 | 209.5186
87.620003 | 5203.7627 | 5323.133 | 5040.134 | -119.3708 | 70.64129 | 212.3578
87.629997 | 5399.9014 | 5325.956 | 5040.737 | 73.94546 | 70.21505 | 215.0036
87.639999 | 5304.6089 | 5328.568 | 5041.346 | -23.95907 | 69.79415 | 217.4274
87.650002 | 5365.9214 | 5330.939 | 5041.961 | 34.98274 | 69.37913 | 219.5981
87.660004 | 5446.3232 | 5333.031 | 5042.582 | 113.2923 | 68.96982 | 221.4791
87.669998 | 5358.2129 | 5334.818 | 5043.208 | 23.39534 | 68.56626 | 223.0434
87.68 | 5346.0317 | 5336.282 | 5043.84 | 9.749935 | 68.16782 | 224.2738
87.690002 | 5345.6172 | 5337.406 | 5044.478 | 8.211463 | 67.7746 | 225.1529
87.699997 | 5379.1924 | 5338.176 | 5045.122 | 41.01618 | 67.38696 | 225.6676
87.709999 | 5416.3877 | 5338.592 | 5045.771 | 77.79543 | 67.00384 | 225.8169
87.720001 | 5483.1543 | 5338.659 | 5046.427 | 144.4957 | 66.62577 | 225.6057
87.730003 | 5429.7705 | 5338.388 | 5047.089 | 91.38221 | 66.25263 | 225.0468
87.739998 | 5230.1445 | 5337.796 | 5047.756 | -107.6518 | 65.88441 | 224.1559
87.75 | 5215.7393 | 5336.907 | 5048.43 | -121.1678 | 65.52064 | 222.9568
87.760002 | 5428.2266 | 5335.748 | 5049.109 | 92.47896 | 65.1614 | 221.4769
87.769997 | 5516.8247 | 5334.351 | 5049.795 | 182.4738 | 64.80704 | 219.7494
87.779999 | 5450.498 | 5332.746 | 5050.486 | 117.7518 | 64.45661 | 217.8032
87.790001 | 5338.1514 | 5330.954 | 5051.184 | 7.197773 | 64.11063 | 215.6588
87.800003 | 5402.7598 | 5329.037 | 5051.888 | 73.72323 | 63.76901 | 213.3794
87.809998 | 5591.0044 | 5327.01 | 5052.598 | 263.9945 | 63.43174 | 210.9803
87.82 | 5633.5303 | 5324.899 | 5053.314 | 308.631 | 63.09842 | 208.4867
87.830002 | 5394.4316 | 5322.73 | 5054.037 | 71.70196 | 62.76915 | 205.9237
87.839996 | 5314.7534 | 5320.526 | 5054.765 | -5.772469 | 62.44428 | 203.3166
87.849998 | 5479.0015 | 5318.299 | 5055.5 | 160.7025 | 62.12309 | 200.6759
87.860001 | 5339.6099 | 5316.06 | 5056.241 | 23.54996 | 61.8056 | 198.0129
87.870003 | 5240.8413 | 5313.824 | 5056.989 | -72.98236 | 61.49223 | 195.3423
87.879997 | 5427.2788 | 5311.591 | 5057.743 | 115.6881 | 61.18296 | 192.6652
87.889999 | 5418.8032 | 5309.357 | 5058.503 | 109.4462 | 60.87708 | 189.9771
87.900002 | 5172.4526 | 5307.121 | 5059.27 | -134.6682 | 60.57503 | 187.276
87.910004 | 5062.5669 | 5304.879 | 5060.043 | -242.3124 | 60.27678 | 184.5595
87.919998 | 5291.9204 | 5302.626 | 5060.822 | -10.70595 | 59.9824 | 181.8219
87.93 | 5566.1021 | 5300.349 | 5061.608 | 265.7529 | 59.69149 | 179.0494
87.940002 | 5493.5522 | 5298.04 | 5062.401 | 195.5126 | 59.4042 | 176.2345
87.949997 | 5428.3477 | 5295.69 | 5063.2 | 132.658 | 59.12084 | 173.3692
87.959999 | 5380.9238 | 5293.299 | 5064.005 | 87.625 | 58.8407 | 170.4527
87.970001 | 5361.0117 | 5290.856 | 5064.818 | 70.15553 | 58.56422 | 167.4742
87.980003 | 5462.0986 | 5288.364 | 5065.637 | 173.735 | 58.29139 | 164.4354
87.989998 | 5520.0938 | 5285.822 | 5066.462 | 234.2722 | 58.02224 | 161.3375
88 | 5607.3237 | 5283.228 | 5067.294 | 324.0961 | 57.75649 | 158.1768
88.010002 | 5731.7842 | 5280.587 | 5068.133 | 451.1976 | 57.49425 | 154.9589
88.019997 | 5706.3667 | 5277.914 | 5068.979 | 428.4529 | 57.23586 | 151.6993
88.029999 | 5555.1558 | 5275.211 | 5069.831 | 279.945 | 56.98065 | 148.3989
88.040001 | 5455.3608 | 5272.49 | 5070.691 | 182.8711 | 56.72906 | 145.0701
88.050003 | 5432.583 | 5269.765 | 5071.557 | 162.8179 | 56.4811 | 141.7271
88.059998 | 5470.7378 | 5267.053 | 5072.429 | 203.6846 | 56.23681 | 138.3871
88.07 | 5243.0659 | 5264.361 | 5073.309 | -21.29466 | 55.99594 | 135.0554
88.080002 | 5280.6289 | 5261.7 | 5074.196 | 18.92885 | 55.75864 | 131.7453
88.089996 | 5424.5894 | 5259.092 | 5075.089 | 165.497 | 55.52521 | 128.4779
88.099998 | 5335.7417 | 5256.541 | 5075.99 | 79.20038 | 55.29518 | 125.2561
88.110001 | 5367.7202 | 5254.059 | 5076.898 | 113.6617 | 55.0686 | 122.092
88.120003 | 5377.772 | 5251.655 | 5077.813 | 126.1174 | 54.84586 | 118.9959
88.129997 | 5494.1948 | 5249.342 | 5078.734 | 244.8527 | 54.62701 | 115.9811
88.139999 | 5538.0557 | 5247.121 | 5079.663 | 290.9343 | 54.41152 | 113.0469
88.150002 | 5630.1675 | 5244.998 | 5080.599 | 385.1694 | 54.19982 | 110.1991
88.160004 | 5721.6382 | 5242.982 | 5081.542 | 478.6563 | 53.99192 | 107.4475
88.169998 | 5590.4233 | 5241.076 | 5082.492 | 349.3478 | 53.78788 | 104.7955
88.18 | 5487.3813 | 5239.277 | 5083.45 | 248.1039 | 53.5875 | 102.24
88.190002 | 5463.3452 | 5237.589 | 5084.415 | 225.7565 | 53.3909 | 99.78306
88.199997 | 5473.7729 | 5236.017 | 5085.386 | 237.7563 | 53.19838 | 97.43196
88.209999 | 5549.0029 | 5234.555 | 5086.366 | 314.4479 | 53.00942 | 95.17988
88.220001 | 5502.5308 | 5233.205 | 5087.353 | 269.3262 | 52.8244 | 93.02766
88.230003 | 5372.2466 | 5231.965 | 5088.347 | 140.2821 | 52.64334 | 90.97449
88.239998 | 5518.7412 | 5230.836 | 5089.348 | 287.9047 | 52.46633 | 89.02259
88.25 | 5688.6909 | 5229.815 | 5090.357 | 458.8764 | 52.29316 | 87.16482
88.260002 | 5500.7998 | 5228.896 | 5091.373 | 271.9034 | 52.12397 | 85.39942
88.269997 | 5454.521 | 5228.085 | 5092.396 | 226.4365 | 51.95907 | 83.72924
88.279999 | 5591.1143 | 5227.372 | 5093.428 | 363.7418 | 51.79799 | 82.14682
88.290001 | 5676.7866 | 5226.758 | 5094.467 | 450.0282 | 51.64111 | 80.6506
88.300003 | 5665.48 | 5226.24 | 5095.513 | 439.24 | 51.4885 | 79.23827
88.309998 | 5607.1826 | 5225.817 | 5096.567 | 381.3657 | 51.34027 | 77.90993
88.32 | 5541.1436 | 5225.484 | 5097.628 | 315.6597 | 51.19628 | 76.65913
88.330002 | 5413.2383 | 5225.238 | 5098.698 | 188.0001 | 51.0567 | 75.48351
88.339996 | 5399.7007 | 5225.08 | 5099.774 | 174.6203 | 50.92188 | 74.3842
88.349998 | 5400.3032 | 5225.006 | 5100.859 | 175.2972 | 50.79149 | 73.35525
88.360001 | 5479.9585 | 5225.012 | 5101.952 | 254.9461 | 50.66565 | 72.3947
88.370003 | 5570.9888 | 5225.098 | 5103.053 | 345.891 | 50.54472 | 71.50053
88.379997 | 5526.5723 | 5225.261 | 5104.16 | 301.3114 | 50.42883 | 70.6721
88.389999 | 5391.1606 | 5225.499 | 5105.276 | 165.6618 | 50.31757 | 69.90507
88.400002 | 5387.8013 | 5225.809 | 5106.4 | 161.9927 | 50.2113 | 69.19695
88.410004 | 5483.6592 | 5226.188 | 5107.532 | 257.4708 | 50.11013 | 68.54598
88.419998 | 5322.9321 | 5226.639 | 5108.671 | 96.29323 | 50.01385 | 67.95366
88.43 | 5198.332 | 5227.157 | 5109.819 | -28.82451 | 49.92243 | 67.41478
88.440002 | 5341.6157 | 5227.739 | 5110.975 | 113.877 | 49.8358 | 66.92769
88.449997 | 5418.0317 | 5228.385 | 5112.138 | 189.6463 | 49.75406 | 66.49288
88.459999 | 5403.3042 | 5229.094 | 5113.311 | 174.2101 | 49.67656 | 66.10702
88.470001 | 5413.0234 | 5229.863 | 5114.491 | 183.1606 | 49.60336 | 65.76865
88.480003 | 5380.0483 | 5230.69 | 5115.679 | 149.3582 | 49.53411 | 65.47691
88.489998 | 5505.9048 | 5231.575 | 5116.875 | 274.3303 | 49.46849 | 65.23124
88.5 | 5495.2466 | 5232.515 | 5118.08 | 262.732 | 49.40582 | 65.02922
88.510002 | 5168.8721 | 5233.508 | 5119.293 | -64.63583 | 49.34562 | 64.86975
88.519997 | 5160.0439 | 5234.554 | 5120.513 | -74.50989 | 49.28751 | 64.7533
88.529999 | 5300.7437 | 5235.626 | 5121.743 | 65.11792 | 49.2303 | 64.65291
88.540001 | 5378.8267 | 5236.771 | 5122.981 | 142.0553 | 49.17349 | 64.61744
88.550003 | 5451.5176 | 5237.965 | 5124.227 | 213.5529 | 49.1162 | 64.6217
88.559998 | 5289.4644 | 5239.203 | 5125.481 | 50.26105 | 49.05751 | 64.66517
88.57 | 5193.7051 | 5240.486 | 5126.744 | -46.78063 | 48.99627 | 64.74563
88.580002 | 5281.3794 | 5241.81 | 5128.015 | 39.56912 | 48.93152 | 64.86327
88.589996 | 5305.1533 | 5243.177 | 5129.295 | 61.97657 | 48.86247 | 65.01964
88.599998 | 5303.1709 | 5244.584 | 5130.583 | 58.58691 | 48.78775 | 65.21292
88.610001 | 5317.0688 | 5246.029 | 5131.881 | 71.03967 | 48.70645 | 65.44195
88.620003 | 5308.3335 | 5247.512 | 5133.187 | 60.82189 | 48.61791 | 65.70707
88.629997 | 5185.5181 | 5249.029 | 5134.5 | -63.51082 | 48.52144 | 66.00736
88.639999 | 5244.0342 | 5250.583 | 5135.823 | -6.548539 | 48.41602 | 66.34337
88.650002 | 5430.6274 | 5252.17 | 5137.155 | 178.457 | 48.30147 | 66.71353
88.660004 | 5427.6924 | 5253.793 | 5138.496 | 173.8999 | 48.17754 | 67.11888
88.669998 | 5454.3789 | 5255.447 | 5139.844 | 198.9322 | 48.04414 | 67.55808
88.68 | 5552.7598 | 5257.135 | 5141.203 | 295.6247 | 47.90126 | 68.03113
88.690002 | 5477.0479 | 5258.844 | 5142.57 | 218.2038 | 47.74927 | 68.52492
88.699997 | 5239.0273 | 5260.598 | 5143.945 | -21.57108 | 47.58884 | 69.06461
88.709999 | 5326.7314 | 5262.388 | 5145.33 | 64.34367 | 47.42021 | 69.63766
88.720001 | 5438.6099 | 5264.211 | 5146.724 | 174.3991 | 47.24437 | 70.24267
88.730003 | 5282.6108 | 5266.069 | 5148.127 | 16.54187 | 47.06214 | 70.88016
88.739998 | 5223.9746 | 5267.961 | 5149.538 | -43.98591 | 46.87444 | 71.54853
88.75 | 5356.5122 | 5269.889 | 5150.958 | 86.62277 | 46.68199 | 72.24896
88.760002 | 5356.2324 | 5271.855 | 5152.389 | 84.37787 | 46.48571 | 72.98028
88.769997 | 5363.8896 | 5273.856 | 5153.827 | 90.03381 | 46.28663 | 73.74246
88.779999 | 5467.8008 | 5275.896 | 5155.275 | 191.9045 | 46.08511 | 74.53618
88.790001 | 5450.3018 | 5277.975 | 5156.733 | 172.3272 | 45.88205 | 75.36002
88.800003 | 5315.582 | 5280.092 | 5158.199 | 35.48959 | 45.67796 | 76.21512
88.809998 | 5301.5381 | 5282.249 | 5159.674 | 19.28953 | 45.47331 | 77.10093
88.82 | 5397.1099 | 5284.447 | 5161.16 | 112.6633 | 45.26824 | 78.01867
88.830002 | 5501.0112 | 5286.686 | 5162.654 | 214.3251 | 45.063 | 78.96878
88.839996 | 5432.8276 | 5288.967 | 5164.157 | 143.8604 | 44.85781 | 79.95216
88.849998 | 5385.751 | 5291.295 | 5165.671 | 94.45612 | 44.65237 | 80.97185
88.860001 | 5432.8921 | 5293.645 | 5167.194 | 139.2474 | 44.44656 | 82.0044
88.870003 | 5315.7534 | 5296.066 | 5168.726 | 19.68786 | 44.24037 | 83.09905
88.879997 | 5352.2822 | 5298.534 | 5170.267 | 53.74853 | 44.03361 | 84.23328
88.889999 | 5391.8184 | 5301.057 | 5171.818 | 90.7617 | 43.82565 | 85.4128
88.900002 | 5226.7188 | 5303.634 | 5173.379 | -76.91486 | 43.61645 | 86.63775
88.910004 | 5152.3623 | 5306.269 | 5174.95 | -153.9063 | 43.40566 | 87.91278
88.919998 | 5449.0103 | 5308.962 | 5176.529 | 140.048 | 43.19333 | 89.23971
88.93 | 5543.0278 | 5311.721 | 5178.119 | 231.3065 | 42.97888 | 90.62317
88.940002 | 5413.7212 | 5314.548 | 5179.719 | 99.17345 | 42.76237 | 92.06635
88.949997 | 5576.2485 | 5317.444 | 5181.327 | 258.8046 | 42.54391 | 93.57252
88.959999 | 5648.397 | 5320.416 | 5182.947 | 327.9811 | 42.321 | 95.1481
88.970001 | 5628.2285 | 5323.469 | 5184.576 | 304.7597 | 42.09848 | 96.79433
88.980003 | 5524.355 | 5326.606 | 5186.215 | 197.7485 | 41.87431 | 98.51707
88.989998 | 5466.6665 | 5329.831 | 5187.863 | 136.8358 | 41.64885 | 100.3189
89 | 5451.0986 | 5333.15 | 5189.522 | 117.9486 | 41.42217 | 102.2059
89.010002 | 5390.542 | 5336.568 | 5191.191 | 53.97435 | 41.19484 | 104.1819
89.019997 | 5349.4434 | 5340.087 | 5192.869 | 9.356469 | 40.96739 | 106.2508
89.029999 | 5261.1733 | 5343.707 | 5194.558 | -82.53393 | 40.73994 | 108.4095
89.040001 | 5169.4229 | 5347.452 | 5196.257 | -178.0294 | 40.51312 | 110.6823
89.050003 | 5218.8452 | 5351.319 | 5197.966 | -132.4736 | 40.28734 | 113.0652
89.059998 | 5331.4966 | 5355.309 | 5199.685 | -23.81222 | 40.06303 | 115.5613
89.07 | 5413.3633 | 5359.433 | 5201.414 | 53.92986 | 39.84043 | 118.1788
89.080002 | 5601.6074 | 5363.697 | 5203.154 | 237.9102 | 39.61993 | 120.923
89.089996 | 5713.2021 | 5368.104 | 5204.903 | 345.0981 | 39.40197 | 123.7989
89.099998 | 5416.1934 | 5372.669 | 5206.664 | 43.52449 | 39.18657 | 126.8187
89.110001 | 5264.3052 | 5377.393 | 5208.435 | -113.0875 | 38.97397 | 129.984
89.120003 | 5257.4346 | 5382.286 | 5210.216 | -124.8518 | 38.76451 | 133.3057
89.129997 | 5239.2754 | 5387.35 | 5212.007 | -148.0745 | 38.55723 | 136.7862
89.139999 | 5332.9883 | 5392.607 | 5213.809 | -59.61835 | 38.35423 | 140.4436
89.150002 | 5392.272 | 5398.056 | 5215.622 | -5.784053 | 38.15462 | 144.2796
89.160004 | 5352.436 | 5403.711 | 5217.445 | -51.27494 | 37.95839 | 148.3073
89.169998 | 5278.0635 | 5409.575 | 5219.278 | -131.5118 | 37.76584 | 152.5317
89.18 | 5221.7578 | 5415.667 | 5221.122 | -193.9089 | 37.57657 | 156.9677
89.190002 | 5462.8682 | 5421.993 | 5222.978 | 40.87567 | 37.39073 | 161.6241
89.199997 | 5677.3838 | 5428.56 | 5224.842 | 248.8237 | 37.2084 | 166.5093
89.209999 | 5367.5723 | 5435.391 | 5226.719 | -67.81874 | 37.02929 | 171.6425
89.220001 | 5185.9854 | 5442.487 | 5228.607 | -256.5019 | 36.85348 | 177.027
89.230003 | 5389.8403 | 5449.866 | 5230.505 | -60.02544 | 36.68093 | 182.6796
89.239998 | 5464.0815 | 5457.53 | 5232.413 | 6.551301 | 36.51162 | 188.6054
89.25 | 5306.4238 | 5465.502 | 5234.333 | -159.0779 | 36.34526 | 194.823
89.260002 | 5351.1934 | 5473.789 | 5236.265 | -122.5955 | 36.18192 | 201.3424
89.269997 | 5619.7446 | 5482.399 | 5238.205 | 137.3455 | 36.02161 | 208.1722
89.279999 | 5654.002 | 5491.358 | 5240.159 | 162.644 | 35.86399 | 215.3354
89.290001 | 5514.8003 | 5500.665 | 5242.123 | 14.13565 | 35.70914 | 222.8327
89.300003 | 5540.8765 | 5510.338 | 5244.098 | 30.53834 | 35.55697 | 230.683
89.309998 | 5654.3457 | 5520.379 | 5246.083 | 133.9667 | 35.40743 | 238.8882
89.32 | 5639.3477 | 5530.81 | 5248.081 | 108.5379 | 35.26031 | 247.4684
89.330002 | 5497.0425 | 5541.636 | 5250.09 | -44.59395 | 35.11558 | 256.4308
89.339996 | 5394.3691 | 5552.861 | 5252.109 | -158.4921 | 34.97329 | 265.7793
89.349998 | 5369.8145 | 5564.512 | 5254.14 | -194.6977 | 34.83316 | 275.5388
89.360001 | 5478.9624 | 5576.578 | 5256.183 | -97.6156 | 34.69513 | 285.6996
89.370003 | 5599.3135 | 5589.074 | 5258.238 | 10.23992 | 34.55925 | 296.2767
89.379997 | 5631.2622 | 5601.982 | 5260.302 | 29.28 | 34.42548 | 307.2551
89.389999 | 5490.2695 | 5615.338 | 5262.379 | -125.0688 | 34.29352 | 318.6659
89.400002 | 5333.6626 | 5629.117 | 5264.468 | -295.454 | 34.16346 | 330.4853
89.410004 | 5444.3887 | 5643.322 | 5266.568 | -198.9335 | 34.0352 | 342.7189
89.419998 | 5459.4551 | 5657.93 | 5268.678 | -198.4749 | 33.90881 | 355.3429
89.43 | 5433.6016 | 5672.944 | 5270.802 | -239.3423 | 33.78401 | 368.358
89.440002 | 5513.8169 | 5688.338 | 5272.937 | -174.5215 | 33.66082 | 381.7406
89.449997 | 5470.019 | 5704.08 | 5275.082 | -234.0612 | 33.53931 | 395.4584
89.459999 | 5466.3628 | 5720.163 | 5277.241 | -253.7998 | 33.4192 | 409.5023
89.470001 | 5571.1948 | 5736.524 | 5279.412 | -165.3288 | 33.30055 | 423.8114
89.480003 | 5570.4697 | 5753.13 | 5281.594 | -182.6602 | 33.18335 | 438.3525
89.489998 | 5525.583 | 5769.908 | 5283.787 | -244.3247 | 33.06759 | 453.0534
89.5 | 5500.8618 | 5786.813 | 5285.993 | -285.9517 | 32.95303 | 467.8675
89.510002 | 5518.8809 | 5803.767 | 5288.211 | -284.8862 | 32.83977 | 482.7163
89.519997 | 5423.3423 | 5820.678 | 5290.44 | -397.3358 | 32.72784 | 497.5106
89.529999 | 5356.8428 | 5837.481 | 5292.682 | -480.6384 | 32.61699 | 512.1823
89.540001 | 5412.9214 | 5854.054 | 5294.936 | -441.133 | 32.50732 | 526.6109
89.550003 | 5393.8979 | 5870.306 | 5297.203 | -476.4078 | 32.39879 | 540.7042
89.559998 | 5418.9561 | 5886.108 | 5299.48 | -467.1515 | 32.29139 | 554.3364
89.57 | 5450.7861 | 5901.366 | 5301.771 | -450.5804 | 32.18499 | 567.4108
89.580002 | 5341.6665 | 5915.962 | 5304.074 | -574.296 | 32.0796 | 579.8091
89.589996 | 5398.4121 | 5929.777 | 5306.387 | -531.3647 | 31.97531 | 591.414
89.599998 | 5519.6035 | 5942.729 | 5308.715 | -423.1257 | 31.87191 | 602.142
89.610001 | 5632.4653 | 5954.702 | 5311.056 | -322.2369 | 31.76939 | 611.8771
89.620003 | 5691.6665 | 5965.622 | 5313.408 | -273.9559 | 31.66783 | 620.5461
89.629997 | 5752.0791 | 5975.41 | 5315.772 | -223.3313 | 31.56725 | 628.0715
89.639999 | 5794.8086 | 5984.037 | 5318.149 | -189.2284 | 31.46743 | 634.4201
89.650002 | 5660.2578 | 5991.46 | 5320.54 | -331.2023 | 31.36846 | 639.5517
89.660004 | 5447.4087 | 5997.674 | 5322.943 | -550.2652 | 31.27032 | 643.4608
89.669998 | 5416.2407 | 6002.689 | 5325.356 | -586.4487 | 31.17307 | 646.1599
89.68 | 5603.3008 | 6006.543 | 5327.785 | -403.2427 | 31.07653 | 647.6823
89.690002 | 5697.0386 | 6009.286 | 5330.226 | -312.2473 | 30.98075 | 648.0795
89.699997 | 5649.4658 | 6010.984 | 5332.678 | -361.5184 | 30.88582 | 647.4206
89.709999 | 5770.0679 | 6011.719 | 5335.144 | -241.6512 | 30.79152 | 645.7832
89.720001 | 6045.6152 | 6011.583 | 5337.624 | 34.03216 | 30.69794 | 643.2612
89.730003 | 5983.8452 | 6010.667 | 5340.116 | -26.82217 | 30.60509 | 639.946
89.739998 | 5836.7368 | 6009.081 | 5342.62 | -172.3445 | 30.513 | 635.9484
89.75 | 5936.7153 | 6006.913 | 5345.138 | -70.19791 | 30.42148 | 631.3533
89.760002 | 5882.8521 | 6004.258 | 5347.67 | -121.406 | 30.33065 | 626.2576
89.769997 | 5731.248 | 6001.202 | 5350.213 | -269.9545 | 30.24055 | 620.7493
89.779999 | 5757.0654 | 5997.816 | 5352.77 | -240.7503 | 30.15099 | 614.8944
89.790001 | 5895.3501 | 5994.169 | 5355.341 | -98.81918 | 30.06208 | 608.7659
89.800003 | 5950.4712 | 5990.306 | 5357.925 | -39.83432 | 29.9738 | 602.4062
89.809998 | 5971.1216 | 5986.278 | 5360.521 | -15.15639 | 29.88616 | 595.8707
89.82 | 5972.2803 | 5982.098 | 5363.132 | -9.817563 | 29.79907 | 589.1669
89.830002 | 5919.0215 | 5977.781 | 5365.756 | -58.75972 | 29.71234 | 582.3129
89.839996 | 5923.5278 | 5973.328 | 5368.391 | -49.80068 | 29.62649 | 575.3105
89.849998 | 5782.751 | 5968.731 | 5371.043 | -185.9798 | 29.54115 | 568.1471
89.860001 | 5722.4058 | 5963.972 | 5373.707 | -241.5663 | 29.45631 | 560.8085
89.870003 | 5779.8599 | 5959.022 | 5376.385 | -179.1616 | 29.37207 | 553.264
89.879997 | 5839.0508 | 5953.87 | 5379.075 | -114.8196 | 29.28845 | 545.507
89.889999 | 5784.6313 | 5948.465 | 5381.78 | -163.8333 | 29.20526 | 537.4791
89.900002 | 5716.877 | 5942.792 | 5384.5 | -225.9152 | 29.12261 | 529.1699
89.910004 | 5691.2778 | 5936.818 | 5387.232 | -245.5407 | 29.04049 | 520.5455
89.919998 | 5597.1626 | 5930.536 | 5389.977 | -333.3737 | 28.95895 | 511.6005
89.93 | 5713.5938 | 5923.922 | 5392.737 | -210.3281 | 28.87785 | 502.3069
89.940002 | 5953.1187 | 5916.973 | 5395.511 | 36.14585 | 28.79724 | 492.6641
89.949997 | 6023.9727 | 5909.696 | 5398.298 | 114.2766 | 28.7172 | 482.6812
89.959999 | 6021.3979 | 5902.092 | 5401.1 | 119.3063 | 28.63756 | 472.3541
89.970001 | 5972.8975 | 5894.195 | 5403.916 | 78.70281 | 28.5584 | 461.7202
89.980003 | 5833.2515 | 5886.025 | 5406.746 | -52.77373 | 28.47973 | 450.7991
89.989998 | 5791.6665 | 5877.629 | 5409.589 | -85.96211 | 28.40157 | 439.6382
90 | 5791.6665 | 5869.039 | 5412.447 | -77.37226 | 28.32372 | 428.2677