## Summary
Parameter | Mo2C P-3m1
Sample | M2.csv
Method | GSAS-II
Phase name | Mo2C P-3m1
COD / MP ID | mp-1221498
Formula | Mo2C
Space group | P-3m1
Space group # | 164
Crystal system | trigonal
a (Å) | 3.05605
b (Å) | 3.05605
c (Å) | 4.63896
α (°) | 90
β (°) | 90
γ (°) | 120
Volume (A^3) | 37.52081
da/a0 (%) | 0
db/b0 (%) | 0
dc/c0 (%) | 0
dV/V0 (%) | 0
Weight fraction (%) | 100
Weight fraction ± (%)
Weight fraction error source
Weight fraction method | hill_howard
Crystallite size (nm) | 1.52
Crystallite size source | Y_fallback
Scale factor | 3.6756
U (Caglioti) | 0.00016
V (Caglioti) | -0.00021
W (Caglioti) | 0.00047
X (Lorentzian) | 0
Y (Lorentzian) | 5.4615
η at strongest | 1
FWHM (°) | 5.7966
FWHM reference 2theta (deg) | 39.1343
FWHM reference hkl | [1, 0, 1]
N reflections | 9
Seeded by | gsas2
Zero shift (°) | 0
Rwp (%) | 54.23
Rp (%) | 26.75
χ² | 33.647
GoF | 5.801

## Plot Data
2theta | Y_obs | Y_calc | Background | Residual | Mo2C P-3m1 | Mo2C P-3m1 peak 2θ | Mo2C P-3m1 [hkl]
10.0093 | 33.8219 | 36.6239 | 36.47046 | -2.802005 | 0.1534489 | 33.841 | [100]
10.0193 | 33.7882 | 36.61733 | 36.46378 | -2.829132 | 0.1535493 | 38.792 | [002]
10.0293 | 33.8428 | 36.61074 | 36.45709 | -2.767943 | 0.1536498 | 39.155 | [101]
10.0393 | 33.8104 | 36.60414 | 36.45039 | -2.793738 | 0.1537504 | 52.409 | [102]
10.0493 | 33.8049 | 36.59752 | 36.44367 | -2.792617 | 0.1538511 | 60.543 | [210]
10.0593 | 33.8063 | 36.59088 | 36.43693 | -2.78458 | 0.1539519 | 70.47 | [103]
10.0693 | 33.8266 | 36.58423 | 36.43017 | -2.757627 | 0.1540529 | 71.195 | [200]
10.0793 | 33.8543 | 36.57756 | 36.4234 | -2.723258 | 0.1541539 | 74.265 | [212]
10.0893 | 33.857 | 36.57087 | 36.41662 | -2.713873 | 0.1542551 | 74.502 | [201]
10.0993 | 33.881 | 36.56417 | 36.40982 | -2.683172 | 0.1543564
10.1093 | 33.8231 | 36.55746 | 36.403 | -2.734356 | 0.1544578
10.1193 | 33.8661 | 36.55072 | 36.39616 | -2.684623 | 0.1545593
10.1293 | 33.8185 | 36.54397 | 36.38931 | -2.725475 | 0.154661
10.1393 | 33.8263 | 36.53721 | 36.38245 | -2.71091 | 0.1547627
10.1493 | 33.8467 | 36.53043 | 36.37557 | -2.68373 | 0.1548646
10.1593 | 33.8636 | 36.52363 | 36.36867 | -2.660034 | 0.1549665
10.1693 | 33.8167 | 36.51682 | 36.36175 | -2.700123 | 0.1550686
10.1793 | 33.8569 | 36.51 | 36.35482 | -2.653095 | 0.1551708
10.1893 | 33.8182 | 36.50315 | 36.34788 | -2.684952 | 0.1552731
10.1993 | 33.8412 | 36.49629 | 36.34092 | -2.655094 | 0.1553756
10.2093 | 33.8375 | 36.48942 | 36.33394 | -2.651919 | 0.1554781
10.2193 | 33.8478 | 36.48253 | 36.32695 | -2.634729 | 0.1555808
10.2293 | 33.8305 | 36.47562 | 36.31994 | -2.645123 | 0.1556836
10.2393 | 33.8189 | 36.4687 | 36.31292 | -2.649802 | 0.1557865
10.2493 | 33.808 | 36.46177 | 36.30588 | -2.653765 | 0.1558895
10.2593 | 33.7897 | 36.45481 | 36.29882 | -2.665113 | 0.1559926
10.2693 | 33.8047 | 36.44784 | 36.29175 | -2.643145 | 0.1560959
10.2792 | 33.8108 | 36.44093 | 36.28473 | -2.630131 | 0.1561982
10.2892 | 33.7957 | 36.43393 | 36.27763 | -2.638232 | 0.1563017
10.2992 | 33.7916 | 36.42692 | 36.27051 | -2.635318 | 0.1564053
10.3092 | 33.7921 | 36.41989 | 36.26338 | -2.627788 | 0.156509
10.3192 | 33.7584 | 36.41284 | 36.25623 | -2.654443 | 0.1566128
10.3292 | 33.8195 | 36.40578 | 36.24907 | -2.586283 | 0.1567168
10.3392 | 33.7779 | 36.39871 | 36.24189 | -2.620807 | 0.1568208
10.3492 | 33.7803 | 36.39162 | 36.23469 | -2.611316 | 0.156925
10.3592 | 33.7604 | 36.38451 | 36.22748 | -2.624109 | 0.1570293
10.3692 | 33.7732 | 36.37739 | 36.22025 | -2.604187 | 0.1571338
10.3792 | 33.7569 | 36.37025 | 36.21301 | -2.61335 | 0.1572383
10.3892 | 33.7615 | 36.3631 | 36.20575 | -2.601597 | 0.157343
10.3992 | 33.7721 | 36.35593 | 36.19848 | -2.58383 | 0.1574478
10.4092 | 33.7798 | 36.34875 | 36.19119 | -2.568947 | 0.1575527
10.4192 | 33.7538 | 36.34155 | 36.18389 | -2.587749 | 0.1576577
10.4292 | 33.7819 | 36.33434 | 36.17657 | -2.552436 | 0.1577629
10.4392 | 33.7487 | 36.32711 | 36.16924 | -2.578407 | 0.1578681
10.4492 | 33.7929 | 36.31986 | 36.16189 | -2.526964 | 0.1579735
10.4592 | 33.7584 | 36.31261 | 36.15453 | -2.554205 | 0.1580791
10.4692 | 33.7915 | 36.30533 | 36.14715 | -2.513831 | 0.1581847
10.4792 | 33.7584 | 36.29804 | 36.13975 | -2.539643 | 0.1582904
10.4892 | 33.7716 | 36.29074 | 36.13234 | -2.519139 | 0.1583963
10.4992 | 33.7699 | 36.28342 | 36.12492 | -2.51352 | 0.1585023
10.5092 | 33.7725 | 36.27609 | 36.11748 | -2.503586 | 0.1586084
10.5192 | 33.7796 | 36.26874 | 36.11002 | -2.489137 | 0.1587147
10.5292 | 33.7839 | 36.26137 | 36.10255 | -2.477474 | 0.1588211
10.5392 | 33.7955 | 36.254 | 36.09507 | -2.458495 | 0.1589275
10.5492 | 33.8027 | 36.2466 | 36.08757 | -2.443902 | 0.1590342
10.5592 | 33.7851 | 36.23919 | 36.08005 | -2.454093 | 0.1591409
10.5692 | 33.8175 | 36.23177 | 36.07252 | -2.41427 | 0.1592478
10.5792 | 33.7827 | 36.22433 | 36.06498 | -2.441632 | 0.1593548
10.5892 | 33.7942 | 36.21688 | 36.05742 | -2.422679 | 0.1594619
10.5992 | 33.7988 | 36.20941 | 36.04984 | -2.410611 | 0.1595691
10.6092 | 33.7927 | 36.20193 | 36.04225 | -2.409229 | 0.1596765
10.6192 | 33.8045 | 36.19443 | 36.03465 | -2.389932 | 0.1597839
10.6292 | 33.7982 | 36.18692 | 36.02703 | -2.38872 | 0.1598916
10.6392 | 33.7919 | 36.17939 | 36.01939 | -2.387493 | 0.1599993
10.6492 | 33.809 | 36.17185 | 36.01174 | -2.362852 | 0.1601072
10.6592 | 33.8132 | 36.1643 | 36.00408 | -2.351096 | 0.1602151
10.6692 | 33.811 | 36.15673 | 35.9964 | -2.345725 | 0.1603233
10.6792 | 33.8188 | 36.14914 | 35.98871 | -2.33034 | 0.1604315
10.6892 | 33.8172 | 36.14154 | 35.981 | -2.32434 | 0.1605399
10.6992 | 33.8009 | 36.13393 | 35.97328 | -2.333026 | 0.1606484
10.7092 | 33.7985 | 36.1263 | 35.96554 | -2.327797 | 0.160757
10.7192 | 33.7896 | 36.11865 | 35.95779 | -2.329053 | 0.1608657
10.7292 | 33.7917 | 36.111 | 35.95002 | -2.319296 | 0.1609746
10.7392 | 33.7977 | 36.10332 | 35.94224 | -2.305623 | 0.1610836
10.7492 | 33.7875 | 36.09564 | 35.93444 | -2.308136 | 0.1611928
10.7592 | 33.7862 | 36.08793 | 35.92663 | -2.301735 | 0.161302
10.7692 | 33.7786 | 36.08022 | 35.91881 | -2.301619 | 0.1614114
10.7792 | 33.778 | 36.07249 | 35.91097 | -2.294489 | 0.1615209
10.7892 | 33.7859 | 36.06474 | 35.90311 | -2.278845 | 0.1616306
10.7992 | 33.7888 | 36.05699 | 35.89525 | -2.268186 | 0.1617404
10.8092 | 33.7752 | 36.04921 | 35.88736 | -2.274013 | 0.1618503
10.8192 | 33.7772 | 36.04143 | 35.87947 | -2.264225 | 0.1619603
10.8292 | 33.7632 | 36.03362 | 35.87155 | -2.270424 | 0.1620705
10.8392 | 33.7543 | 36.02581 | 35.86363 | -2.271508 | 0.1621808
10.8492 | 33.745 | 36.01798 | 35.85569 | -2.272978 | 0.1622912
10.8591 | 33.747 | 36.01021 | 35.84781 | -2.263212 | 0.1624007
10.8691 | 33.7388 | 36.00235 | 35.83984 | -2.263553 | 0.1625114
10.8791 | 33.7466 | 35.99448 | 35.83186 | -2.247881 | 0.1626222
10.8891 | 33.7485 | 35.98659 | 35.82386 | -2.238094 | 0.1627332
10.8991 | 33.7392 | 35.97869 | 35.81585 | -2.239493 | 0.1628443
10.9091 | 33.721 | 35.97078 | 35.80782 | -2.249778 | 0.1629555
10.9191 | 33.7294 | 35.96285 | 35.79978 | -2.233449 | 0.1630668
10.9291 | 33.7391 | 35.95491 | 35.79173 | -2.215806 | 0.1631783
10.9391 | 33.7327 | 35.94695 | 35.78366 | -2.214249 | 0.16329
10.9491 | 33.7229 | 35.93898 | 35.77558 | -2.216077 | 0.1634017
10.9591 | 33.6996 | 35.93099 | 35.76748 | -2.231392 | 0.1635136
10.9691 | 33.6938 | 35.92299 | 35.75937 | -2.229193 | 0.1636256
10.9791 | 33.6965 | 35.91498 | 35.75124 | -2.21848 | 0.1637378
10.9891 | 33.6818 | 35.90695 | 35.7431 | -2.225153 | 0.1638501
10.9991 | 33.6834 | 35.89891 | 35.73495 | -2.215512 | 0.1639625
11.0091 | 33.695 | 35.89086 | 35.72678 | -2.195857 | 0.1640751
11.0191 | 33.6724 | 35.88279 | 35.7186 | -2.210388 | 0.1641878
11.0291 | 33.6634 | 35.87471 | 35.71041 | -2.211306 | 0.1643006
11.0391 | 33.6673 | 35.86661 | 35.7022 | -2.19931 | 0.1644136
11.0491 | 33.6587 | 35.8585 | 35.69397 | -2.199799 | 0.1645267
11.0591 | 33.6448 | 35.85038 | 35.68574 | -2.205575 | 0.1646399
11.0691 | 33.6378 | 35.84224 | 35.67748 | -2.204438 | 0.1647533
11.0791 | 33.5976 | 35.83409 | 35.66922 | -2.236486 | 0.1648668
11.0891 | 33.6005 | 35.82592 | 35.66094 | -2.225421 | 0.1649805
11.0991 | 33.5955 | 35.81774 | 35.65265 | -2.222242 | 0.1650943
11.1091 | 33.5847 | 35.80955 | 35.64434 | -2.22485 | 0.1652082
11.1191 | 33.5831 | 35.80134 | 35.63602 | -2.218244 | 0.1653223
11.1291 | 33.574 | 35.79312 | 35.62769 | -2.219124 | 0.1654365
11.1391 | 33.5524 | 35.78489 | 35.61934 | -2.232491 | 0.1655509
11.1491 | 33.5425 | 35.77664 | 35.61098 | -2.234144 | 0.1656653
11.1591 | 33.5412 | 35.76838 | 35.6026 | -2.227183 | 0.16578
11.1691 | 33.529 | 35.76011 | 35.59421 | -2.231109 | 0.1658947
11.1791 | 33.5251 | 35.75182 | 35.58581 | -2.226722 | 0.1660097
11.1891 | 33.5082 | 35.74352 | 35.5774 | -2.235321 | 0.1661247
11.1991 | 33.4821 | 35.73521 | 35.56897 | -2.253106 | 0.1662399
11.2091 | 33.4803 | 35.72688 | 35.56052 | -2.246578 | 0.1663552
11.2191 | 33.4829 | 35.71854 | 35.55207 | -2.235637 | 0.1664707
11.2291 | 33.4598 | 35.71018 | 35.5436 | -2.250382 | 0.1665863
11.2391 | 33.4629 | 35.70181 | 35.53511 | -2.238914 | 0.1667021
11.2491 | 33.4598 | 35.69343 | 35.52661 | -2.233632 | 0.166818
11.2591 | 33.4585 | 35.68504 | 35.5181 | -2.226537 | 0.166934
11.2691 | 33.4429 | 35.67663 | 35.50958 | -2.233729 | 0.1670502
11.2791 | 33.4535 | 35.66821 | 35.50104 | -2.214708 | 0.1671665
11.2891 | 33.4407 | 35.65977 | 35.49249 | -2.219073 | 0.167283
11.2991 | 33.4432 | 35.65132 | 35.48393 | -2.208125 | 0.1673996
11.3091 | 33.431 | 35.64286 | 35.47535 | -2.211864 | 0.1675164
11.3191 | 33.4462 | 35.63439 | 35.46676 | -2.188189 | 0.1676333
11.3291 | 33.4187 | 35.6259 | 35.45815 | -2.207201 | 0.1677503
11.3391 | 33.4291 | 35.6174 | 35.44953 | -2.188301 | 0.1678675
11.3491 | 33.4417 | 35.60889 | 35.4409 | -2.167187 | 0.1679849
11.3591 | 33.4463 | 35.60036 | 35.43226 | -2.154059 | 0.1681024
11.3691 | 33.4493 | 35.59182 | 35.4236 | -2.142519 | 0.16822
11.3791 | 33.458 | 35.58327 | 35.41493 | -2.125266 | 0.1683378
11.3891 | 33.4514 | 35.5747 | 35.40624 | -2.123299 | 0.1684557
11.3991 | 33.4547 | 35.56612 | 35.39755 | -2.11142 | 0.1685738
11.4091 | 33.4581 | 35.55753 | 35.38884 | -2.099427 | 0.168692
11.4191 | 33.4845 | 35.54892 | 35.38011 | -2.064422 | 0.1688104
11.4291 | 33.4656 | 35.5403 | 35.37137 | -2.074703 | 0.1689289
11.4391 | 33.4599 | 35.53167 | 35.36262 | -2.071772 | 0.1690476
11.449 | 33.4794 | 35.52311 | 35.35395 | -2.043714 | 0.1691652
11.459 | 33.4877 | 35.51446 | 35.34517 | -2.026757 | 0.1692841
11.469 | 33.4854 | 35.50579 | 35.33638 | -2.020387 | 0.1694033
11.479 | 33.4798 | 35.4971 | 35.32758 | -2.017304 | 0.1695225
11.489 | 33.504 | 35.48841 | 35.31877 | -1.984408 | 0.1696419
11.499 | 33.498 | 35.4797 | 35.30994 | -1.9817 | 0.1697615
11.509 | 33.5105 | 35.47098 | 35.3011 | -1.960478 | 0.1698812
11.519 | 33.511 | 35.46224 | 35.29224 | -1.951244 | 0.1700011
11.529 | 33.5166 | 35.4535 | 35.28338 | -1.936897 | 0.1701211
11.539 | 33.5019 | 35.44474 | 35.2745 | -1.942837 | 0.1702413
11.549 | 33.4913 | 35.43596 | 35.2656 | -1.944665 | 0.1703616
11.559 | 33.4985 | 35.42718 | 35.2567 | -1.92868 | 0.1704821
11.569 | 33.5092 | 35.41838 | 35.24778 | -1.909182 | 0.1706027
11.579 | 33.5106 | 35.40957 | 35.23885 | -1.898971 | 0.1707235
11.589 | 33.5174 | 35.40075 | 35.2299 | -1.883348 | 0.1708444
11.599 | 33.5008 | 35.39191 | 35.22095 | -1.891112 | 0.1709655
11.609 | 33.5024 | 35.38306 | 35.21198 | -1.880664 | 0.1710867
11.619 | 33.4928 | 35.3742 | 35.20299 | -1.881403 | 0.1712081
11.629 | 33.5087 | 35.36533 | 35.194 | -1.85663 | 0.1713297
11.639 | 33.4948 | 35.35644 | 35.18499 | -1.861644 | 0.1714514
11.649 | 33.4854 | 35.34755 | 35.17597 | -1.862145 | 0.1715733
11.659 | 33.4731 | 35.33863 | 35.16694 | -1.865534 | 0.1716953
11.669 | 33.4753 | 35.32971 | 35.15789 | -1.85441 | 0.1718175
11.679 | 33.4711 | 35.32077 | 35.14883 | -1.849674 | 0.1719398
11.689 | 33.4637 | 35.31183 | 35.13976 | -1.848126 | 0.1720623
11.699 | 33.4498 | 35.30287 | 35.13068 | -1.853065 | 0.1721849
11.709 | 33.4615 | 35.29389 | 35.12158 | -1.832392 | 0.1723077
11.719 | 33.4602 | 35.28491 | 35.11248 | -1.824706 | 0.1724307
11.729 | 33.4544 | 35.27591 | 35.10335 | -1.821508 | 0.1725538
11.739 | 33.441 | 35.2669 | 35.09422 | -1.825898 | 0.1726771
11.749 | 33.4431 | 35.25788 | 35.08508 | -1.814776 | 0.1728005
11.759 | 33.4399 | 35.24884 | 35.07592 | -1.808941 | 0.1729242
11.769 | 33.4355 | 35.23979 | 35.06675 | -1.804294 | 0.1730479
11.779 | 33.431 | 35.23073 | 35.05756 | -1.799734 | 0.1731718
11.789 | 33.4248 | 35.22166 | 35.04837 | -1.796863 | 0.1732959
11.799 | 33.4275 | 35.21258 | 35.03916 | -1.785079 | 0.1734202
11.809 | 33.4426 | 35.20348 | 35.02994 | -1.760883 | 0.1735446
11.819 | 33.4416 | 35.19437 | 35.02071 | -1.752775 | 0.1736691
11.829 | 33.4314 | 35.18525 | 35.01146 | -1.753854 | 0.1737939
11.839 | 33.4303 | 35.17612 | 35.0022 | -1.745822 | 0.1739188
11.849 | 33.4367 | 35.16698 | 34.99293 | -1.730278 | 0.1740438
11.859 | 33.4358 | 35.15782 | 34.98365 | -1.722021 | 0.174169
11.869 | 33.459 | 35.14865 | 34.97436 | -1.689652 | 0.1742944
11.879 | 33.4582 | 35.13947 | 34.96505 | -1.681272 | 0.17442
11.889 | 33.4481 | 35.13028 | 34.95573 | -1.682179 | 0.1745457
11.899 | 33.4422 | 35.12107 | 34.9464 | -1.678874 | 0.1746716
11.909 | 33.4453 | 35.11186 | 34.93706 | -1.666558 | 0.1747976
11.919 | 33.4524 | 35.10263 | 34.92771 | -1.650229 | 0.1749239
11.929 | 33.469 | 35.09339 | 34.91834 | -1.624389 | 0.1750502
11.939 | 33.4571 | 35.08414 | 34.90896 | -1.627036 | 0.1751768
11.949 | 33.4601 | 35.07487 | 34.89957 | -1.614772 | 0.1753035
11.959 | 33.4526 | 35.0656 | 34.89017 | -1.612996 | 0.1754304
11.969 | 33.4603 | 35.05631 | 34.88075 | -1.596007 | 0.1755574
11.979 | 33.4647 | 35.04701 | 34.87132 | -1.582308 | 0.1756846
11.989 | 33.4571 | 35.0377 | 34.86188 | -1.580596 | 0.175812
11.999 | 33.4592 | 35.02837 | 34.85243 | -1.569172 | 0.1759396
12.009 | 33.456 | 35.01904 | 34.84297 | -1.563037 | 0.1760673
12.019 | 33.449 | 35.00969 | 34.83349 | -1.56069 | 0.1761952
12.0289 | 33.4332 | 35.00043 | 34.8241 | -1.567225 | 0.176322
12.0389 | 33.4314 | 34.99105 | 34.8146 | -1.559655 | 0.1764503
12.0489 | 33.4357 | 34.98167 | 34.80509 | -1.545973 | 0.1765787
12.0589 | 33.4152 | 34.97228 | 34.79557 | -1.557079 | 0.1767073
12.0689 | 33.415 | 34.96287 | 34.78604 | -1.547874 | 0.176836
12.0789 | 33.4088 | 34.95346 | 34.77649 | -1.544657 | 0.1769649
12.0889 | 33.4096 | 34.94403 | 34.76693 | -1.534428 | 0.177094
12.0989 | 33.3908 | 34.93459 | 34.75736 | -1.543788 | 0.1772233
12.1089 | 33.3891 | 34.92514 | 34.74778 | -1.536036 | 0.1773528
12.1189 | 33.3742 | 34.91567 | 34.73819 | -1.541473 | 0.1774824
12.1289 | 33.3533 | 34.9062 | 34.72859 | -1.552898 | 0.1776122
12.1389 | 33.3404 | 34.89671 | 34.71897 | -1.556312 | 0.1777422
12.1489 | 33.3258 | 34.88721 | 34.70934 | -1.561414 | 0.1778723
12.1589 | 33.3264 | 34.87771 | 34.6997 | -1.551305 | 0.1780026
12.1689 | 33.3266 | 34.86818 | 34.69005 | -1.541584 | 0.1781332
12.1789 | 33.3132 | 34.85865 | 34.68039 | -1.545452 | 0.1782638
12.1889 | 33.2993 | 34.84911 | 34.67071 | -1.549809 | 0.1783947
12.1989 | 33.294 | 34.83955 | 34.66103 | -1.545554 | 0.1785258
12.2089 | 33.2853 | 34.82999 | 34.65133 | -1.544688 | 0.178657
12.2189 | 33.2604 | 34.82041 | 34.64162 | -1.56001 | 0.1787884
12.2289 | 33.2531 | 34.81082 | 34.6319 | -1.557721 | 0.17892
12.2389 | 33.2418 | 34.80122 | 34.62217 | -1.559421 | 0.1790517
12.2489 | 33.247 | 34.79161 | 34.61243 | -1.54461 | 0.1791836
12.2589 | 33.254 | 34.78199 | 34.60267 | -1.527987 | 0.1793158
12.2689 | 33.2323 | 34.77235 | 34.5929 | -1.540053 | 0.1794481
12.2789 | 33.2161 | 34.76271 | 34.58313 | -1.546608 | 0.1795806
12.2889 | 33.2092 | 34.75305 | 34.57334 | -1.543852 | 0.1797132
12.2989 | 33.2023 | 34.74338 | 34.56354 | -1.541084 | 0.1798461
12.3089 | 33.2065 | 34.73371 | 34.55373 | -1.527205 | 0.1799791
12.3189 | 33.1932 | 34.72402 | 34.5439 | -1.530815 | 0.1801123
12.3289 | 33.1972 | 34.71431 | 34.53407 | -1.517115 | 0.1802457
12.3389 | 33.1926 | 34.7046 | 34.52422 | -1.512002 | 0.1803793
12.3489 | 33.165 | 34.69488 | 34.51437 | -1.529879 | 0.1805131
12.3589 | 33.1773 | 34.68515 | 34.5045 | -1.507845 | 0.1806471
12.3689 | 33.16 | 34.6754 | 34.49462 | -1.5154 | 0.1807812
12.3789 | 33.1545 | 34.66564 | 34.48473 | -1.511144 | 0.1809156
12.3889 | 33.1643 | 34.65588 | 34.47483 | -1.491577 | 0.1810501
12.3989 | 33.1615 | 34.6461 | 34.46491 | -1.484598 | 0.1811848
12.4089 | 33.1544 | 34.63631 | 34.45499 | -1.481909 | 0.1813197
12.4189 | 33.148 | 34.62651 | 34.44505 | -1.478509 | 0.1814548
12.4289 | 33.1342 | 34.6167 | 34.43511 | -1.482498 | 0.1815901
12.4389 | 33.1269 | 34.60688 | 34.42515 | -1.479976 | 0.1817255
12.4489 | 33.1341 | 34.59704 | 34.41518 | -1.462943 | 0.1818612
12.4589 | 33.1152 | 34.5872 | 34.4052 | -1.472 | 0.1819971
12.4689 | 33.092 | 34.57735 | 34.39521 | -1.485345 | 0.1821331
12.4789 | 33.1088 | 34.56748 | 34.38521 | -1.45868 | 0.1822693
12.4889 | 33.1034 | 34.5576 | 34.3752 | -1.454204 | 0.1824058
12.4989 | 33.108 | 34.54772 | 34.36517 | -1.439717 | 0.1825424
12.5089 | 33.0995 | 34.53782 | 34.35514 | -1.43832 | 0.1826792
12.5189 | 33.0857 | 34.52791 | 34.34509 | -1.442211 | 0.1828162
12.5289 | 33.0816 | 34.51799 | 34.33504 | -1.436392 | 0.1829534
12.5389 | 33.0675 | 34.50806 | 34.32497 | -1.440562 | 0.1830908
12.5489 | 33.0838 | 34.49812 | 34.31489 | -1.414322 | 0.1832284
12.5589 | 33.0702 | 34.48817 | 34.3048 | -1.417971 | 0.1833663
12.5689 | 33.0595 | 34.47821 | 34.29471 | -1.418709 | 0.1835042
12.5789 | 33.0364 | 34.46824 | 34.28459 | -1.431837 | 0.1836424
12.5889 | 33.0403 | 34.45825 | 34.27447 | -1.417954 | 0.1837808
12.5989 | 33.0382 | 34.44826 | 34.26434 | -1.410061 | 0.1839194
12.6089 | 33.0163 | 34.43826 | 34.2542 | -1.421956 | 0.1840582
12.6188 | 33.0162 | 34.42834 | 34.24415 | -1.412142 | 0.1841958
12.6288 | 33.0203 | 34.41832 | 34.23398 | -1.398017 | 0.184335
12.6388 | 33.0335 | 34.40828 | 34.22381 | -1.374782 | 0.1844744
12.6488 | 33.001 | 34.39824 | 34.21362 | -1.397236 | 0.184614
12.6588 | 32.9955 | 34.38818 | 34.20343 | -1.392679 | 0.1847538
12.6688 | 32.9904 | 34.37811 | 34.19322 | -1.387712 | 0.1848938
12.6788 | 32.9756 | 34.36804 | 34.183 | -1.392435 | 0.185034
12.6888 | 32.9668 | 34.35795 | 34.17277 | -1.391148 | 0.1851744
12.6988 | 32.95 | 34.34785 | 34.16253 | -1.397849 | 0.185315
12.7088 | 32.9601 | 34.33774 | 34.15229 | -1.377641 | 0.1854558
12.7188 | 32.9549 | 34.32762 | 34.14203 | -1.372722 | 0.1855969
12.7288 | 32.9537 | 34.31749 | 34.13176 | -1.363793 | 0.1857381
12.7388 | 32.9263 | 34.30735 | 34.12147 | -1.381054 | 0.1858795
12.7488 | 32.9195 | 34.2972 | 34.11118 | -1.377704 | 0.1860212
12.7588 | 32.9215 | 34.28704 | 34.10088 | -1.365544 | 0.186163
12.7688 | 32.9115 | 34.27687 | 34.09057 | -1.365374 | 0.1863051
12.7788 | 32.9034 | 34.26669 | 34.08025 | -1.363294 | 0.1864474
12.7888 | 32.8893 | 34.2565 | 34.06991 | -1.367203 | 0.1865899
12.7988 | 32.877 | 34.2463 | 34.05957 | -1.369303 | 0.1867326
12.8088 | 32.8698 | 34.23609 | 34.04922 | -1.366292 | 0.1868755
12.8188 | 32.876 | 34.22587 | 34.03885 | -1.349871 | 0.1870186
12.8288 | 32.8661 | 34.21564 | 34.02848 | -1.34954 | 0.187162
12.8388 | 32.8548 | 34.2054 | 34.01809 | -1.350599 | 0.1873055
12.8488 | 32.8517 | 34.19515 | 34.0077 | -1.343447 | 0.1874493
12.8588 | 32.8281 | 34.18489 | 33.99729 | -1.356786 | 0.1875933
12.8688 | 32.8351 | 34.17461 | 33.98688 | -1.339514 | 0.1877375
12.8788 | 32.8154 | 34.16433 | 33.97645 | -1.348933 | 0.1878819
12.8888 | 32.8245 | 34.15404 | 33.96602 | -1.329542 | 0.1880265
12.8988 | 32.8102 | 34.14374 | 33.95557 | -1.33354 | 0.1881713
12.9088 | 32.8037 | 34.13343 | 33.94511 | -1.329729 | 0.1883164
12.9188 | 32.7915 | 34.12311 | 33.93465 | -1.331608 | 0.1884617
12.9288 | 32.7904 | 34.11278 | 33.92417 | -1.322376 | 0.1886072
12.9388 | 32.7784 | 34.10244 | 33.91368 | -1.324035 | 0.188753
12.9488 | 32.7759 | 34.09208 | 33.90319 | -1.316184 | 0.1888989
12.9588 | 32.7848 | 34.08172 | 33.89268 | -1.296923 | 0.1890451
12.9688 | 32.7594 | 34.07135 | 33.88216 | -1.311953 | 0.1891915
12.9788 | 32.7593 | 34.06097 | 33.87163 | -1.301672 | 0.1893381
12.9888 | 32.7531 | 34.05058 | 33.8611 | -1.297482 | 0.1894849
12.9988 | 32.7547 | 34.04018 | 33.85055 | -1.285482 | 0.189632
13.0088 | 32.7505 | 34.02977 | 33.83999 | -1.279272 | 0.1897793
13.0188 | 32.7422 | 34.01935 | 33.82943 | -1.277152 | 0.1899268
13.0288 | 32.7407 | 34.00892 | 33.81885 | -1.268223 | 0.1900746
13.0388 | 32.7278 | 33.99848 | 33.80826 | -1.270683 | 0.1902225
13.0488 | 32.7403 | 33.98803 | 33.79766 | -1.247735 | 0.1903707
13.0588 | 32.7191 | 33.97758 | 33.78706 | -1.258476 | 0.1905192
13.0688 | 32.7243 | 33.96711 | 33.77644 | -1.242808 | 0.1906679
13.0788 | 32.7232 | 33.95663 | 33.76581 | -1.23343 | 0.1908168
13.0888 | 32.7216 | 33.94614 | 33.75518 | -1.224543 | 0.1909659
13.0988 | 32.7213 | 33.93565 | 33.74453 | -1.214346 | 0.1911152
13.1088 | 32.7055 | 33.92514 | 33.73387 | -1.21964 | 0.1912648
13.1188 | 32.7024 | 33.91462 | 33.72321 | -1.212224 | 0.1914147
13.1288 | 32.6975 | 33.9041 | 33.71253 | -1.206598 | 0.1915647
13.1388 | 32.7176 | 33.89356 | 33.70185 | -1.175963 | 0.191715
13.1488 | 32.6912 | 33.88302 | 33.69115 | -1.191818 | 0.1918656
13.1588 | 32.6954 | 33.87246 | 33.68045 | -1.177064 | 0.1920163
13.1688 | 32.6958 | 33.8619 | 33.66973 | -1.166101 | 0.1921673
13.1788 | 32.7031 | 33.85133 | 33.65901 | -1.148228 | 0.1923186
13.1888 | 32.6887 | 33.84075 | 33.64828 | -1.152045 | 0.1924701
13.1987 | 32.6947 | 33.83026 | 33.63764 | -1.13556 | 0.1926203
13.2087 | 32.6743 | 33.81966 | 33.62689 | -1.145359 | 0.1927723
13.2187 | 32.6802 | 33.80905 | 33.61612 | -1.128848 | 0.1929245
13.2287 | 32.6871 | 33.79843 | 33.60535 | -1.111328 | 0.1930769
13.2387 | 32.6638 | 33.7878 | 33.59457 | -1.123999 | 0.1932296
13.2487 | 32.6651 | 33.77716 | 33.58378 | -1.112061 | 0.1933826
13.2587 | 32.6506 | 33.76651 | 33.57298 | -1.115913 | 0.1935357
13.2687 | 32.6537 | 33.75586 | 33.56217 | -1.102156 | 0.1936892
13.2787 | 32.6602 | 33.74519 | 33.55135 | -1.08499 | 0.1938429
13.2887 | 32.6439 | 33.73451 | 33.54052 | -1.090615 | 0.1939968
13.2987 | 32.6486 | 33.72383 | 33.52968 | -1.07523 | 0.194151
13.3087 | 32.6418 | 33.71314 | 33.51883 | -1.071337 | 0.1943054
13.3187 | 32.6538 | 33.70243 | 33.50797 | -1.048634 | 0.1944601
13.3287 | 32.6204 | 33.69172 | 33.49711 | -1.071322 | 0.194615
13.3387 | 32.6252 | 33.681 | 33.48623 | -1.0558 | 0.1947702
13.3487 | 32.6015 | 33.67027 | 33.47534 | -1.06877 | 0.1949256
13.3587 | 32.6067 | 33.65953 | 33.46445 | -1.052831 | 0.1950813
13.3687 | 32.5853 | 33.64878 | 33.45354 | -1.063482 | 0.1952373
13.3787 | 32.5753 | 33.63802 | 33.44263 | -1.062725 | 0.1953935
13.3887 | 32.5648 | 33.62726 | 33.43171 | -1.062458 | 0.1955499
13.3987 | 32.5761 | 33.61648 | 33.42078 | -1.040383 | 0.1957067
13.4087 | 32.5834 | 33.6057 | 33.40983 | -1.022298 | 0.1958636
13.4187 | 32.5649 | 33.5949 | 33.39888 | -1.030005 | 0.1960209
13.4287 | 32.5502 | 33.5841 | 33.38792 | -1.033902 | 0.1961784
13.4387 | 32.556 | 33.57329 | 33.37695 | -1.017291 | 0.1963361
13.4487 | 32.5375 | 33.56247 | 33.36598 | -1.02497 | 0.1964941
13.4587 | 32.5242 | 33.55164 | 33.35499 | -1.027441 | 0.1966524
13.4687 | 32.5075 | 33.5408 | 33.34399 | -1.033303 | 0.196811
13.4787 | 32.5005 | 33.52996 | 33.33299 | -1.029456 | 0.1969698
13.4887 | 32.4937 | 33.5191 | 33.32197 | -1.0254 | 0.1971289
13.4987 | 32.4974 | 33.50824 | 33.31095 | -1.010836 | 0.1972882
13.5087 | 32.4844 | 33.49736 | 33.29991 | -1.012962 | 0.1974478
13.5187 | 32.4846 | 33.48648 | 33.28887 | -1.00188 | 0.1976077
13.5287 | 32.4793 | 33.47559 | 33.27782 | -0.9962893 | 0.1977679
13.5387 | 32.4747 | 33.46469 | 33.26676 | -0.9899896 | 0.1979283
13.5487 | 32.459 | 33.45378 | 33.25569 | -0.9947812 | 0.198089
13.5587 | 32.453 | 33.44286 | 33.24461 | -0.9898641 | 0.19825
13.5687 | 32.4275 | 33.43194 | 33.23353 | -1.004438 | 0.1984113
13.5787 | 32.44 | 33.421 | 33.22243 | -0.9810039 | 0.1985728
13.5887 | 32.4269 | 33.41006 | 33.21133 | -0.9831608 | 0.1987346
13.5987 | 32.3941 | 33.39911 | 33.20021 | -1.005009 | 0.1988967
13.6087 | 32.4021 | 33.38815 | 33.18909 | -0.9860487 | 0.1990591
13.6187 | 32.3988 | 33.37718 | 33.17796 | -0.9783798 | 0.1992217
13.6287 | 32.404 | 33.3662 | 33.16682 | -0.9622023 | 0.1993846
13.6387 | 32.3888 | 33.35522 | 33.15567 | -0.9664162 | 0.1995478
13.6487 | 32.3689 | 33.34422 | 33.14451 | -0.9753217 | 0.1997113
13.6587 | 32.3661 | 33.33322 | 33.13334 | -0.9671186 | 0.1998751
13.6687 | 32.3699 | 33.32221 | 33.12217 | -0.952307 | 0.2000392
13.6787 | 32.349 | 33.31119 | 33.11098 | -0.9621869 | 0.2002035
13.6887 | 32.3501 | 33.30016 | 33.09979 | -0.9500584 | 0.2003682
13.6987 | 32.3391 | 33.28912 | 33.08859 | -0.9500215 | 0.2005331
13.7087 | 32.3015 | 33.27808 | 33.07738 | -0.9765761 | 0.2006983
13.7187 | 32.3231 | 33.26702 | 33.06616 | -0.9439224 | 0.2008638
13.7287 | 32.3103 | 33.25596 | 33.05493 | -0.9456602 | 0.2010296
13.7387 | 32.299 | 33.24489 | 33.04369 | -0.9458897 | 0.2011957
13.7487 | 32.2864 | 33.23381 | 33.03245 | -0.9474108 | 0.2013621
13.7587 | 32.2796 | 33.22272 | 33.02119 | -0.9431237 | 0.2015288
13.7687 | 32.2658 | 33.21163 | 33.00993 | -0.9458282 | 0.2016958
13.7787 | 32.2688 | 33.20052 | 32.99866 | -0.9317245 | 0.2018631
13.7886 | 32.2592 | 33.18952 | 32.98749 | -0.9303236 | 0.202029
13.7986 | 32.2553 | 33.1784 | 32.97621 | -0.9231034 | 0.2021969
13.8086 | 32.2289 | 33.16728 | 32.96491 | -0.938375 | 0.2023651
13.8186 | 32.2241 | 33.15614 | 32.9536 | -0.9320384 | 0.2025335
13.8286 | 32.2073 | 33.14499 | 32.94229 | -0.9376936 | 0.2027024
13.8386 | 32.2032 | 33.13384 | 32.93097 | -0.9306407 | 0.2028715
13.8486 | 32.1928 | 33.12268 | 32.91964 | -0.9298795 | 0.2030409
13.8586 | 32.1796 | 33.11151 | 32.9083 | -0.9319103 | 0.2032106
13.8686 | 32.1812 | 33.10033 | 32.89695 | -0.9191329 | 0.2033806
13.8786 | 32.1722 | 33.08915 | 32.8856 | -0.9169474 | 0.203551
13.8886 | 32.1692 | 33.07795 | 32.87423 | -0.9087539 | 0.2037216
13.8986 | 32.1494 | 33.06675 | 32.86286 | -0.9173523 | 0.2038926
13.9086 | 32.129 | 33.05554 | 32.85148 | -0.9265427 | 0.2040639
13.9186 | 32.1495 | 33.04433 | 32.84009 | -0.8948251 | 0.2042355
13.9286 | 32.1246 | 33.0331 | 32.82869 | -0.9084994 | 0.2044074
13.9386 | 32.0969 | 33.02187 | 32.81729 | -0.9249658 | 0.2045797
13.9486 | 32.0896 | 33.01062 | 32.80587 | -0.9210242 | 0.2047522
13.9586 | 32.1026 | 32.99937 | 32.79445 | -0.8967747 | 0.2049251
13.9686 | 32.0967 | 32.98812 | 32.78302 | -0.8914172 | 0.2050983
13.9786 | 32.0821 | 32.97685 | 32.77158 | -0.8947519 | 0.2052718
13.9886 | 32.079 | 32.96558 | 32.76013 | -0.8865786 | 0.2054457
13.9986 | 32.074 | 32.9543 | 32.74868 | -0.8802975 | 0.2056199
14.0086 | 32.0508 | 32.94301 | 32.73721 | -0.8922086 | 0.2057944
14.0186 | 32.0528 | 32.93171 | 32.72574 | -0.8789118 | 0.2059693
14.0286 | 32.0446 | 32.92041 | 32.71426 | -0.8758072 | 0.2061444
14.0386 | 32.0238 | 32.90909 | 32.70277 | -0.8852948 | 0.20632
14.0486 | 32.0193 | 32.89777 | 32.69128 | -0.8784747 | 0.2064958
14.0586 | 32.022 | 32.88645 | 32.67977 | -0.8644468 | 0.206672
14.0686 | 32.0101 | 32.87511 | 32.66826 | -0.8650112 | 0.2068485
14.0786 | 31.9966 | 32.86377 | 32.65674 | -0.8671678 | 0.2070254
14.0886 | 32.0015 | 32.85242 | 32.64521 | -0.8509168 | 0.2072026
14.0986 | 31.989 | 32.84106 | 32.63368 | -0.8520581 | 0.2073802
14.1086 | 31.9662 | 32.82969 | 32.62213 | -0.8634917 | 0.2075581
14.1186 | 31.9667 | 32.81832 | 32.61058 | -0.8516177 | 0.2077364
14.1286 | 31.9478 | 32.80694 | 32.59902 | -0.8591361 | 0.2079149
14.1386 | 31.9493 | 32.79555 | 32.58745 | -0.8462469 | 0.2080939
14.1486 | 31.927 | 32.78415 | 32.57588 | -0.85715 | 0.2082732
14.1586 | 31.9021 | 32.77275 | 32.56429 | -0.8706457 | 0.2084529
14.1686 | 31.9091 | 32.76133 | 32.5527 | -0.8522338 | 0.2086329
14.1786 | 31.9151 | 32.74991 | 32.5411 | -0.8348143 | 0.2088132
14.1886 | 31.9034 | 32.73849 | 32.52949 | -0.8350874 | 0.208994
14.1986 | 31.8854 | 32.72705 | 32.51788 | -0.841653 | 0.2091751
14.2086 | 31.8798 | 32.71561 | 32.50625 | -0.8358111 | 0.2093565
14.2186 | 31.8737 | 32.70416 | 32.49462 | -0.8304617 | 0.2095383
14.2286 | 31.8439 | 32.6927 | 32.48298 | -0.848805 | 0.2097205
14.2386 | 31.8375 | 32.68124 | 32.47134 | -0.8437408 | 0.209903
14.2486 | 31.8453 | 32.66977 | 32.45968 | -0.8244692 | 0.210086
14.2586 | 31.8361 | 32.65829 | 32.44802 | -0.8221903 | 0.2102693
14.2686 | 31.8041 | 32.6468 | 32.43635 | -0.842704 | 0.2104529
14.2786 | 31.8107 | 32.63531 | 32.42467 | -0.8246104 | 0.2106369
14.2886 | 31.8041 | 32.62381 | 32.41299 | -0.8197094 | 0.2108213
14.2986 | 31.7942 | 32.6123 | 32.4013 | -0.8181012 | 0.2110061
14.3086 | 31.7906 | 32.60079 | 32.38959 | -0.8101856 | 0.2111913
14.3186 | 31.7871 | 32.58926 | 32.37789 | -0.8021629 | 0.2113769
14.3286 | 31.771 | 32.57773 | 32.36617 | -0.8067329 | 0.2115628
14.3386 | 31.7489 | 32.5662 | 32.35445 | -0.8172957 | 0.2117491
14.3486 | 31.745 | 32.55465 | 32.34272 | -0.8096512 | 0.2119359
14.3586 | 31.7432 | 32.5431 | 32.33098 | -0.7998996 | 0.2121229
14.3685 | 31.7409 | 32.53166 | 32.31935 | -0.7907565 | 0.2123086
14.3785 | 31.7346 | 32.52009 | 32.30759 | -0.7854906 | 0.2124964
14.3885 | 31.731 | 32.50852 | 32.29583 | -0.7775177 | 0.2126847
14.3985 | 31.7332 | 32.49694 | 32.28406 | -0.7637376 | 0.2128734
14.4085 | 31.7133 | 32.48535 | 32.27229 | -0.7720504 | 0.2130625
14.4185 | 31.7046 | 32.47376 | 32.2605 | -0.7691562 | 0.213252
14.4285 | 31.7064 | 32.46215 | 32.24871 | -0.7557549 | 0.2134418
14.4385 | 31.693 | 32.45055 | 32.23691 | -0.7575466 | 0.2136321
14.4485 | 31.6774 | 32.43893 | 32.22511 | -0.7615313 | 0.2138228
14.4585 | 31.6738 | 32.42731 | 32.2133 | -0.753509 | 0.214014
14.4685 | 31.6683 | 32.41568 | 32.20147 | -0.7473797 | 0.2142055
14.4785 | 31.6615 | 32.40404 | 32.18965 | -0.7425435 | 0.2143974
14.4885 | 31.6486 | 32.3924 | 32.17781 | -0.7438003 | 0.2145898
14.4985 | 31.6486 | 32.38075 | 32.16597 | -0.7321502 | 0.2147825
14.5085 | 31.6323 | 32.36909 | 32.15412 | -0.7367932 | 0.2149757
14.5185 | 31.6209 | 32.35743 | 32.14226 | -0.7365294 | 0.2151694
14.5285 | 31.608 | 32.34576 | 32.1304 | -0.7377587 | 0.2153634
14.5385 | 31.588 | 32.33408 | 32.11852 | -0.7460812 | 0.2155579
14.5485 | 31.5787 | 32.3224 | 32.10664 | -0.7436968 | 0.2157528
14.5585 | 31.5755 | 32.31071 | 32.09476 | -0.7352057 | 0.2159482
14.5685 | 31.555 | 32.29901 | 32.08286 | -0.7440077 | 0.2161439
14.5785 | 31.5455 | 32.2873 | 32.07096 | -0.741803 | 0.2163402
14.5885 | 31.5434 | 32.27559 | 32.05905 | -0.7321916 | 0.2165368
14.5985 | 31.5247 | 32.26387 | 32.04714 | -0.7391734 | 0.2167339
14.6085 | 31.5118 | 32.25215 | 32.03522 | -0.7403485 | 0.2169315
14.6185 | 31.4827 | 32.24042 | 32.02329 | -0.757717 | 0.2171295
14.6285 | 31.4776 | 32.22868 | 32.01135 | -0.7510788 | 0.2173279
14.6385 | 31.4651 | 32.21693 | 31.99941 | -0.7518339 | 0.2175269
14.6485 | 31.4344 | 32.20518 | 31.98746 | -0.7707825 | 0.2177262
14.6585 | 31.4369 | 32.19342 | 31.9755 | -0.7565244 | 0.217926
14.6685 | 31.4105 | 32.18166 | 31.96353 | -0.7711597 | 0.2181263
14.6785 | 31.4075 | 32.16989 | 31.95156 | -0.7623884 | 0.218327
14.6885 | 31.3888 | 32.15811 | 31.93958 | -0.7693106 | 0.2185282
14.6985 | 31.3715 | 32.14633 | 31.9276 | -0.7748263 | 0.2187299
14.7085 | 31.3617 | 32.13454 | 31.9156 | -0.7728355 | 0.2189321
14.7185 | 31.3586 | 32.12274 | 31.9036 | -0.7641382 | 0.2191347
14.7285 | 31.3479 | 32.11093 | 31.8916 | -0.7630344 | 0.2193378
14.7385 | 31.3232 | 32.09912 | 31.87958 | -0.7759242 | 0.2195414
14.7485 | 31.3097 | 32.08731 | 31.86756 | -0.7776075 | 0.2197455
14.7585 | 31.2955 | 32.07548 | 31.85553 | -0.7799844 | 0.21995
14.7685 | 31.28 | 32.06365 | 31.8435 | -0.7836549 | 0.2201551
14.7785 | 31.2636 | 32.05182 | 31.83146 | -0.7882191 | 0.2203606
14.7885 | 31.2808 | 32.03998 | 31.81941 | -0.7591769 | 0.2205667
14.7985 | 31.2524 | 32.02813 | 31.80736 | -0.7757283 | 0.2207732
14.8085 | 31.2691 | 32.01627 | 31.79529 | -0.7471735 | 0.2209803
14.8185 | 31.219 | 32.00441 | 31.78322 | -0.7854123 | 0.2211878
14.8285 | 31.2203 | 31.99254 | 31.77115 | -0.7722449 | 0.2213959
14.8385 | 31.2198 | 31.98067 | 31.75907 | -0.7608712 | 0.2216044
14.8485 | 31.2117 | 31.96879 | 31.74698 | -0.7570913 | 0.2218135
14.8585 | 31.1914 | 31.95691 | 31.73488 | -0.7655052 | 0.2220231
14.8685 | 31.1836 | 31.94501 | 31.72278 | -0.7614129 | 0.2222332
14.8785 | 31.1661 | 31.93311 | 31.71067 | -0.7670144 | 0.2224439
14.8885 | 31.156 | 31.92121 | 31.69855 | -0.7652097 | 0.222655
14.8985 | 31.1534 | 31.9093 | 31.68643 | -0.7558989 | 0.2228668
14.9085 | 31.1559 | 31.89738 | 31.6743 | -0.741482 | 0.223079
14.9185 | 31.1573 | 31.88546 | 31.66217 | -0.728159 | 0.2232917
14.9285 | 31.1132 | 31.87353 | 31.65002 | -0.7603299 | 0.223505
14.9385 | 31.1121 | 31.86159 | 31.63788 | -0.7494947 | 0.2237189
14.9485 | 31.1044 | 31.84965 | 31.62572 | -0.7452536 | 0.2239333
14.9584 | 31.0987 | 31.83783 | 31.61368 | -0.7391258 | 0.2241461
14.9684 | 31.0866 | 31.82587 | 31.60151 | -0.7392727 | 0.2243616
14.9784 | 31.0849 | 31.81391 | 31.58934 | -0.7290136 | 0.2245777
14.9884 | 31.0547 | 31.80195 | 31.57715 | -0.7472485 | 0.2247943
14.9984 | 31.0709 | 31.78998 | 31.56497 | -0.7190775 | 0.2250115
15.0084 | 31.0516 | 31.778 | 31.55277 | -0.7264005 | 0.2252293
15.0184 | 31.066 | 31.76602 | 31.54057 | -0.7000177 | 0.2254476
15.0284 | 31.0502 | 31.75403 | 31.52836 | -0.703829 | 0.2256665
15.0384 | 31.0352 | 31.74203 | 31.51615 | -0.7068344 | 0.225886
15.0484 | 31.0303 | 31.73003 | 31.50393 | -0.699734 | 0.2261061
15.0584 | 31.0139 | 31.71803 | 31.4917 | -0.7041278 | 0.2263267
15.0684 | 31.0258 | 31.70602 | 31.47947 | -0.6802157 | 0.226548
15.0784 | 31.0301 | 31.694 | 31.46723 | -0.6638979 | 0.2267699
15.0884 | 31.0083 | 31.68197 | 31.45498 | -0.6736744 | 0.2269923
15.0984 | 31.018 | 31.66995 | 31.44273 | -0.6519451 | 0.2272154
15.1084 | 31.0074 | 31.65791 | 31.43047 | -0.6505101 | 0.2274391
15.1184 | 31.0025 | 31.64587 | 31.41821 | -0.6433693 | 0.2276634
15.1284 | 31.0216 | 31.63382 | 31.40593 | -0.6122229 | 0.2278883
15.1384 | 30.9856 | 31.62177 | 31.39366 | -0.6361709 | 0.2281138
15.1484 | 30.9943 | 31.60971 | 31.38137 | -0.6154132 | 0.22834
15.1584 | 30.9845 | 31.59765 | 31.36908 | -0.6131499 | 0.2285668
15.1684 | 30.9888 | 31.58558 | 31.35679 | -0.596781 | 0.2287942
15.1784 | 30.9844 | 31.57351 | 31.34448 | -0.5891066 | 0.2290223
15.1884 | 30.9766 | 31.56143 | 31.33218 | -0.5848266 | 0.229251
15.1984 | 30.9745 | 31.54934 | 31.31986 | -0.574841 | 0.2294804
15.2084 | 30.9764 | 31.53725 | 31.30754 | -0.56085 | 0.2297104
15.2184 | 30.9668 | 31.52515 | 31.29521 | -0.5583534 | 0.2299411
15.2284 | 30.989 | 31.51305 | 31.28288 | -0.5240514 | 0.2301724
15.2384 | 30.9706 | 31.50094 | 31.27054 | -0.5303439 | 0.2304044
15.2484 | 30.9571 | 31.48883 | 31.25819 | -0.531731 | 0.2306371
15.2584 | 30.953 | 31.47671 | 31.24584 | -0.5237127 | 0.2308705
15.2684 | 30.9538 | 31.46459 | 31.23348 | -0.5107891 | 0.2311046
15.2784 | 30.9429 | 31.45246 | 31.22112 | -0.50956 | 0.2313393
15.2884 | 30.9382 | 31.44033 | 31.20875 | -0.5021256 | 0.2315747
15.2984 | 30.9304 | 31.42819 | 31.19638 | -0.4977859 | 0.2318109
15.3084 | 30.9122 | 31.41604 | 31.18399 | -0.5038409 | 0.2320477
15.3184 | 30.9181 | 31.40389 | 31.17161 | -0.4857906 | 0.2322853
15.3284 | 30.9172 | 31.39174 | 31.15921 | -0.474535 | 0.2325235
15.3384 | 30.9159 | 31.37957 | 31.14681 | -0.4636742 | 0.2327625
15.3484 | 30.9144 | 31.36741 | 31.13441 | -0.4530082 | 0.2330023
15.3584 | 30.8906 | 31.35524 | 31.12199 | -0.464637 | 0.2332427
15.3684 | 30.8888 | 31.34306 | 31.10958 | -0.4542606 | 0.2334839
15.3784 | 30.8808 | 31.33088 | 31.09715 | -0.4500791 | 0.2337258
15.3884 | 30.874 | 31.31869 | 31.08472 | -0.4446925 | 0.2339685
15.3984 | 30.8693 | 31.3065 | 31.07229 | -0.4372007 | 0.2342119
15.4084 | 30.839 | 31.2943 | 31.05985 | -0.4553038 | 0.2344562
15.4184 | 30.8465 | 31.2821 | 31.0474 | -0.4356019 | 0.2347011
15.4284 | 30.8426 | 31.26989 | 31.03495 | -0.427295 | 0.2349469
15.4384 | 30.8267 | 31.25768 | 31.02249 | -0.430983 | 0.2351934
15.4484 | 30.819 | 31.24547 | 31.01003 | -0.426466 | 0.2354407
15.4584 | 30.8254 | 31.23324 | 30.99756 | -0.4078441 | 0.2356888
15.4684 | 30.7884 | 31.22102 | 30.98508 | -0.4326172 | 0.2359377
15.4784 | 30.7974 | 31.20879 | 30.9726 | -0.4113853 | 0.2361874
15.4884 | 30.7931 | 31.19655 | 30.96011 | -0.4034485 | 0.2364379
15.4984 | 30.7874 | 31.18431 | 30.94762 | -0.3969069 | 0.2366893
15.5084 | 30.7648 | 31.17206 | 30.93512 | -0.4072604 | 0.2369415
15.5184 | 30.7571 | 31.15981 | 30.92261 | -0.4027091 | 0.2371945
15.5284 | 30.7371 | 31.14755 | 30.9101 | -0.4104529 | 0.2374483
15.5383 | 30.7393 | 31.13541 | 30.89771 | -0.3961146 | 0.2377005
15.5483 | 30.7451 | 31.12315 | 30.88519 | -0.3780489 | 0.237956
15.5583 | 30.7079 | 31.11088 | 30.87267 | -0.4029785 | 0.2382124
15.5683 | 30.7048 | 31.0986 | 30.86013 | -0.3938033 | 0.2384697
15.5783 | 30.6765 | 31.08632 | 30.8476 | -0.4098234 | 0.2387278
15.5883 | 30.6649 | 31.07404 | 30.83505 | -0.4091388 | 0.2389868
15.5983 | 30.6734 | 31.06175 | 30.8225 | -0.3883496 | 0.2392467
15.6083 | 30.6545 | 31.04946 | 30.80995 | -0.3949557 | 0.2395075
15.6183 | 30.6238 | 31.03716 | 30.79739 | -0.4133573 | 0.2397693
15.6283 | 30.6358 | 31.02485 | 30.78482 | -0.3890542 | 0.2400319
15.6383 | 30.6141 | 31.01255 | 30.77225 | -0.3984466 | 0.2402955
15.6483 | 30.616 | 31.00023 | 30.75967 | -0.3842345 | 0.24056
15.6583 | 30.5957 | 30.98792 | 30.74709 | -0.3922178 | 0.2408254
15.6683 | 30.5852 | 30.9756 | 30.7345 | -0.3903966 | 0.2410917
15.6783 | 30.547 | 30.96327 | 30.72191 | -0.4162709 | 0.2413591
15.6883 | 30.5462 | 30.95094 | 30.70931 | -0.4047408 | 0.2416274
15.6983 | 30.5467 | 30.93861 | 30.69671 | -0.3919063 | 0.2418966
15.7083 | 30.5319 | 30.92627 | 30.6841 | -0.3943674 | 0.2421669
15.7183 | 30.5133 | 30.91392 | 30.67149 | -0.4006241 | 0.2424381
15.7283 | 30.4984 | 30.90158 | 30.65887 | -0.4031764 | 0.2427104
15.7383 | 30.4878 | 30.88922 | 30.64624 | -0.4014244 | 0.2429836
15.7483 | 30.4842 | 30.87687 | 30.63361 | -0.3926681 | 0.2432579
15.7583 | 30.504 | 30.86451 | 30.62097 | -0.3605076 | 0.2435332
15.7683 | 30.4796 | 30.85214 | 30.60833 | -0.3725428 | 0.2438095
15.7783 | 30.4769 | 30.83977 | 30.59569 | -0.3628737 | 0.2440869
15.7883 | 30.4578 | 30.8274 | 30.58304 | -0.3696005 | 0.2443653
15.7983 | 30.4474 | 30.81502 | 30.57038 | -0.3676231 | 0.2446448
15.8083 | 30.4314 | 30.80264 | 30.55772 | -0.3712416 | 0.2449254
15.8183 | 30.4186 | 30.79026 | 30.54505 | -0.3716559 | 0.2452071
15.8283 | 30.4155 | 30.77787 | 30.53238 | -0.3623661 | 0.2454898
15.8383 | 30.3904 | 30.76547 | 30.5197 | -0.3750722 | 0.2457737
15.8483 | 30.382 | 30.75307 | 30.50702 | -0.3710743 | 0.2460587
15.8583 | 30.4007 | 30.74067 | 30.49433 | -0.3399724 | 0.2463448
15.8683 | 30.3804 | 30.72827 | 30.48163 | -0.3478665 | 0.2466321
15.8783 | 30.3782 | 30.71586 | 30.46894 | -0.3376566 | 0.2469205
15.8883 | 30.3647 | 30.70344 | 30.45623 | -0.3387427 | 0.24721
15.8983 | 30.3484 | 30.69103 | 30.44352 | -0.342625 | 0.2475008
15.9083 | 30.3509 | 30.6786 | 30.43081 | -0.3277034 | 0.2477927
15.9183 | 30.3438 | 30.66618 | 30.41809 | -0.3223778 | 0.2480858
15.9283 | 30.3432 | 30.65375 | 30.40537 | -0.3105485 | 0.2483802
15.9383 | 30.2976 | 30.64132 | 30.39264 | -0.3437153 | 0.2486757
15.9483 | 30.3127 | 30.62888 | 30.37991 | -0.3161784 | 0.2489725
15.9583 | 30.3031 | 30.61644 | 30.36717 | -0.3133377 | 0.2492706
15.9683 | 30.2987 | 30.60399 | 30.35442 | -0.3052933 | 0.2495699
15.9783 | 30.2968 | 30.59155 | 30.34167 | -0.2947453 | 0.2498705
15.9883 | 30.2675 | 30.57909 | 30.32892 | -0.3115935 | 0.2501723
15.9983 | 30.2673 | 30.56664 | 30.31616 | -0.299338 | 0.2504754
16.0083 | 30.2468 | 30.55418 | 30.3034 | -0.307379 | 0.2507799
16.0183 | 30.253 | 30.54172 | 30.29063 | -0.2887164 | 0.2510857
16.0283 | 30.2283 | 30.52925 | 30.27786 | -0.3009502 | 0.2513928
16.0383 | 30.2223 | 30.51678 | 30.26508 | -0.2944805 | 0.2517013
16.0483 | 30.2085 | 30.50431 | 30.2523 | -0.2958073 | 0.2520112
16.0583 | 30.2046 | 30.49183 | 30.23951 | -0.2872307 | 0.2523224
16.0683 | 30.2193 | 30.47935 | 30.22672 | -0.2600506 | 0.252635
16.0783 | 30.1972 | 30.46687 | 30.21392 | -0.2696671 | 0.2529491
16.0883 | 30.1794 | 30.45438 | 30.20112 | -0.2749802 | 0.2532645
16.0983 | 30.1781 | 30.44189 | 30.18831 | -0.26379 | 0.2535814
16.1083 | 30.152 | 30.4294 | 30.1755 | -0.2773964 | 0.2538998
16.1183 | 30.1472 | 30.4169 | 30.16268 | -0.2696996 | 0.2542196
16.1282 | 30.1526 | 30.40452 | 30.14999 | -0.2519245 | 0.2545377
16.1382 | 30.1448 | 30.39202 | 30.13716 | -0.2472213 | 0.2548606
16.1482 | 30.1035 | 30.37951 | 30.12433 | -0.2760148 | 0.2551849
16.1582 | 30.1119 | 30.36701 | 30.11149 | -0.2551051 | 0.2555108
16.1682 | 30.1372 | 30.35449 | 30.09865 | -0.2172924 | 0.2558382
16.1782 | 30.1126 | 30.34198 | 30.08581 | -0.2293765 | 0.2561672
16.1882 | 30.1057 | 30.32946 | 30.07296 | -0.2237576 | 0.2564979
16.1982 | 30.0959 | 30.31694 | 30.06011 | -0.2210357 | 0.2568301
16.2082 | 30.0873 | 30.30441 | 30.04725 | -0.2171107 | 0.2571639
16.2182 | 30.0581 | 30.29188 | 30.03438 | -0.2337828 | 0.2574994
16.2282 | 30.0687 | 30.27935 | 30.02152 | -0.2106519 | 0.2578365
16.2382 | 30.0578 | 30.26682 | 30.00864 | -0.2090182 | 0.2581753
16.2482 | 30.0368 | 30.25428 | 29.99577 | -0.2174816 | 0.2585159
16.2582 | 30.0243 | 30.24174 | 29.98288 | -0.2174422 | 0.2588582
16.2682 | 30.0503 | 30.2292 | 29.97 | -0.1788999 | 0.2592022
16.2782 | 30.0459 | 30.21665 | 29.95711 | -0.170755 | 0.2595479
16.2882 | 30.0283 | 30.20411 | 29.94421 | -0.1758072 | 0.2598955
16.2982 | 30.0318 | 30.19156 | 29.93131 | -0.1597568 | 0.2602448
16.3082 | 30.0101 | 30.179 | 29.91841 | -0.1689038 | 0.260596
16.3182 | 30.0149 | 30.16645 | 29.9055 | -0.1515481 | 0.260949
16.3282 | 29.9894 | 30.15389 | 29.89259 | -0.1644898 | 0.261304
16.3382 | 29.9938 | 30.14133 | 29.87967 | -0.1475291 | 0.2616608
16.3482 | 29.9904 | 30.12877 | 29.86675 | -0.1383658 | 0.2620195
16.3582 | 29.9606 | 30.1162 | 29.85382 | -0.1556 | 0.2623801
16.3682 | 29.9737 | 30.10363 | 29.84089 | -0.1299319 | 0.2627428
16.3782 | 29.976 | 30.09106 | 29.82795 | -0.1150613 | 0.2631073
16.3882 | 29.9589 | 30.07849 | 29.81501 | -0.1195883 | 0.263474
16.3982 | 29.9523 | 30.06591 | 29.80207 | -0.1136131 | 0.2638426
16.4082 | 29.9441 | 30.05334 | 29.78912 | -0.1092356 | 0.2642133
16.4182 | 29.9107 | 30.04076 | 29.77617 | -0.1300559 | 0.2645861
16.4282 | 29.9066 | 30.02817 | 29.76321 | -0.121574 | 0.2649611
16.4382 | 29.9095 | 30.01559 | 29.75025 | -0.1060899 | 0.2653381
16.4482 | 29.9085 | 30.003 | 29.73729 | -0.09450372 | 0.2657173
16.4582 | 29.8823 | 29.99042 | 29.72432 | -0.1081155 | 0.2660988
16.4682 | 29.8794 | 29.97783 | 29.71134 | -0.09842522 | 0.2664824
16.4782 | 29.9009 | 29.96523 | 29.69836 | -0.06433297 | 0.2668683
16.4882 | 29.8577 | 29.95264 | 29.68538 | -0.09493877 | 0.2672564
16.4982 | 29.8611 | 29.94004 | 29.6724 | -0.07894273 | 0.267647
16.5082 | 29.8461 | 29.92744 | 29.65941 | -0.08134481 | 0.2680398
16.5182 | 29.8342 | 29.91485 | 29.64641 | -0.08064509 | 0.268435
16.5282 | 29.8009 | 29.90224 | 29.63341 | -0.1013436 | 0.2688326
16.5382 | 29.8107 | 29.88964 | 29.62041 | -0.07894044 | 0.2692326
16.5482 | 29.7993 | 29.87704 | 29.6074 | -0.07773559 | 0.2696351
16.5582 | 29.7639 | 29.86443 | 29.59439 | -0.1005291 | 0.2700401
16.5682 | 29.7811 | 29.85182 | 29.58137 | -0.07072107 | 0.2704476
16.5782 | 29.7804 | 29.83921 | 29.56835 | -0.05881152 | 0.2708577
16.5882 | 29.7714 | 29.8266 | 29.55533 | -0.05520051 | 0.2712704
16.5982 | 29.7468 | 29.81399 | 29.5423 | -0.06718806 | 0.2716857
16.6082 | 29.7412 | 29.80137 | 29.52927 | -0.06017427 | 0.2721038
16.6182 | 29.7193 | 29.78876 | 29.51623 | -0.06945912 | 0.2725245
16.6282 | 29.7046 | 29.77614 | 29.50319 | -0.0715427 | 0.2729479
16.6382 | 29.6801 | 29.76353 | 29.49015 | -0.08342508 | 0.2733741
16.6482 | 29.6829 | 29.75091 | 29.4771 | -0.0680063 | 0.2738032
16.6582 | 29.6729 | 29.73829 | 29.46405 | -0.06538639 | 0.2742351
16.6682 | 29.6499 | 29.72567 | 29.451 | -0.07576544 | 0.27467
16.6782 | 29.6589 | 29.71304 | 29.43794 | -0.0541435 | 0.2751077
16.6882 | 29.6429 | 29.70042 | 29.42487 | -0.0575206 | 0.2755485
16.6982 | 29.6464 | 29.6878 | 29.4118 | -0.04139681 | 0.2759923
16.7081 | 29.6216 | 29.6753 | 29.39886 | -0.05369844 | 0.2764346
16.7181 | 29.6166 | 29.66267 | 29.38579 | -0.04607305 | 0.2768845
16.7281 | 29.6151 | 29.65005 | 29.37271 | -0.03494696 | 0.2773376
16.7381 | 29.5924 | 29.63742 | 29.35963 | -0.04502021 | 0.2777939
16.7481 | 29.5772 | 29.62479 | 29.34654 | -0.04759286 | 0.2782535
16.7581 | 29.5708 | 29.61216 | 29.33345 | -0.04136498 | 0.2787163
16.7681 | 29.5495 | 29.59954 | 29.32035 | -0.05003664 | 0.2791825
16.7781 | 29.5358 | 29.58691 | 29.30726 | -0.05110787 | 0.2796521
16.7881 | 29.5412 | 29.57428 | 29.29415 | -0.03307879 | 0.2801251
16.7981 | 29.5172 | 29.56165 | 29.28105 | -0.04444943 | 0.2806016
16.8081 | 29.5103 | 29.54902 | 29.26794 | -0.03871985 | 0.2810817
16.8181 | 29.5061 | 29.53639 | 29.25482 | -0.03029014 | 0.2815654
16.8281 | 29.502 | 29.52376 | 29.24171 | -0.02176036 | 0.2820528
16.8381 | 29.4789 | 29.51113 | 29.22859 | -0.03223055 | 0.2825438
16.8481 | 29.4553 | 29.4985 | 29.21546 | -0.0432008 | 0.2830386
16.8581 | 29.4637 | 29.48587 | 29.20233 | -0.02217121 | 0.2835372
16.8681 | 29.4426 | 29.47324 | 29.1892 | -0.03064181 | 0.2840398
16.8781 | 29.4552 | 29.46061 | 29.17607 | -0.005412736 | 0.2845463
16.8881 | 29.4357 | 29.44798 | 29.16293 | -0.01228399 | 0.2850567
16.8981 | 29.4258 | 29.43536 | 29.14978 | -0.009555707 | 0.2855713
16.9081 | 29.4054 | 29.42273 | 29.13664 | -0.01732793 | 0.28609
16.9181 | 29.4026 | 29.4101 | 29.12349 | -0.007500744 | 0.2866129
16.9281 | 29.3897 | 29.39747 | 29.11033 | -0.007774216 | 0.28714
16.9381 | 29.3812 | 29.38485 | 29.09718 | -0.003648482 | 0.2876716
16.9481 | 29.36 | 29.37222 | 29.08402 | -0.01222353 | 0.2882074
16.9581 | 29.3594 | 29.3596 | 29.07085 | -0.000199562 | 0.2887478
16.9681 | 29.3488 | 29.34698 | 29.05768 | 0.001823418 | 0.2892927
16.9781 | 29.3602 | 29.33435 | 29.04451 | 0.02584529 | 0.2898423
16.9881 | 29.3426 | 29.32173 | 29.03134 | 0.02086597 | 0.2903965
16.9981 | 29.3314 | 29.30911 | 29.01816 | 0.02228542 | 0.2909555
17.0081 | 29.3233 | 29.2965 | 29.00498 | 0.02680345 | 0.2915193
17.0181 | 29.3153 | 29.28388 | 28.99179 | 0.03142005 | 0.2920881
17.0281 | 29.2908 | 29.27126 | 28.9786 | 0.01953508 | 0.2926619
17.0381 | 29.3041 | 29.25865 | 28.96541 | 0.04544843 | 0.2932408
17.0481 | 29.2689 | 29.24604 | 28.95222 | 0.02286003 | 0.2938249
17.0581 | 29.287 | 29.23343 | 28.93902 | 0.05356978 | 0.2944142
17.0681 | 29.2612 | 29.22082 | 28.92581 | 0.04037757 | 0.2950089
17.0781 | 29.2626 | 29.20822 | 28.91261 | 0.05438329 | 0.295609
17.0881 | 29.2541 | 29.19561 | 28.8994 | 0.05848683 | 0.2962147
17.0981 | 29.2455 | 29.18301 | 28.88619 | 0.06248811 | 0.296826
17.1081 | 29.2354 | 29.17041 | 28.87297 | 0.064987 | 0.2974431
17.1181 | 29.2099 | 29.15782 | 28.85975 | 0.05208337 | 0.298066
17.1281 | 29.2251 | 29.14522 | 28.84653 | 0.0798771 | 0.2986948
17.1381 | 29.223 | 29.13263 | 28.8333 | 0.09036811 | 0.2993297
17.1481 | 29.2172 | 29.12004 | 28.82007 | 0.09715625 | 0.2999707
17.1581 | 29.1679 | 29.10746 | 28.80684 | 0.06044142 | 0.300618
17.1681 | 29.2166 | 29.09488 | 28.7936 | 0.1217235 | 0.3012716
17.1781 | 29.1869 | 29.0823 | 28.78037 | 0.1046023 | 0.3019317
17.1881 | 29.1704 | 29.06972 | 28.76712 | 0.1006778 | 0.3025984
17.1981 | 29.1781 | 29.05715 | 28.75388 | 0.1209498 | 0.3032718
17.2081 | 29.157 | 29.04458 | 28.74063 | 0.1124181 | 0.3039521
17.2181 | 29.1578 | 29.03202 | 28.72738 | 0.1257826 | 0.3046393
17.2281 | 29.1389 | 29.01946 | 28.71412 | 0.1194433 | 0.3053336
17.2381 | 29.1374 | 29.0069 | 28.70086 | 0.1304999 | 0.3060351
17.2481 | 29.1381 | 28.99435 | 28.6876 | 0.1437523 | 0.306744
17.2581 | 29.0844 | 28.9818 | 28.67434 | 0.1026004 | 0.3074603
17.2681 | 29.1191 | 28.96926 | 28.66107 | 0.1498439 | 0.3081843
17.2781 | 29.0941 | 28.95672 | 28.6478 | 0.1373828 | 0.3089161
17.2881 | 29.1055 | 28.94418 | 28.63453 | 0.1613168 | 0.3096558
17.298 | 29.0806 | 28.93178 | 28.62138 | 0.1488207 | 0.310396
17.308 | 29.075 | 28.91926 | 28.6081 | 0.1557447 | 0.3111519
17.318 | 29.0673 | 28.90674 | 28.59482 | 0.1605633 | 0.3119161
17.328 | 29.0596 | 28.89422 | 28.58153 | 0.1653765 | 0.3126889
17.338 | 29.0442 | 28.88172 | 28.56825 | 0.162484 | 0.3134704
17.348 | 29.0444 | 28.86921 | 28.55495 | 0.1751856 | 0.3142608
17.358 | 29.0137 | 28.85672 | 28.54166 | 0.1569812 | 0.3150602
17.368 | 29.0142 | 28.84423 | 28.52836 | 0.1699706 | 0.3158688
17.378 | 29.0098 | 28.83175 | 28.51506 | 0.1780535 | 0.3166869
17.388 | 29.0137 | 28.81927 | 28.50176 | 0.1944298 | 0.3175145
17.398 | 29.0017 | 28.8068 | 28.48845 | 0.1948993 | 0.3183519
17.408 | 29.002 | 28.79434 | 28.47514 | 0.2076617 | 0.3191993
17.418 | 28.9912 | 28.78188 | 28.46183 | 0.2093169 | 0.3200568
17.428 | 28.9996 | 28.76944 | 28.44851 | 0.2301646 | 0.3209247
17.438 | 28.9861 | 28.757 | 28.43519 | 0.2291046 | 0.3218033
17.448 | 28.9794 | 28.74456 | 28.42187 | 0.2348367 | 0.3226926
17.458 | 28.9765 | 28.73214 | 28.40855 | 0.2443606 | 0.323593
17.468 | 28.9428 | 28.71972 | 28.39522 | 0.2230761 | 0.3245046
17.478 | 28.9753 | 28.70732 | 28.38189 | 0.267983 | 0.3254277
17.488 | 28.9651 | 28.69492 | 28.36856 | 0.2701809 | 0.3263625
17.498 | 28.9643 | 28.68253 | 28.35522 | 0.2817698 | 0.3273093
17.508 | 28.9453 | 28.67015 | 28.34188 | 0.2751491 | 0.3282684
17.518 | 28.9546 | 28.65778 | 28.32854 | 0.2968188 | 0.3292399
17.528 | 28.9557 | 28.64542 | 28.3152 | 0.3102785 | 0.3302242
17.538 | 28.9427 | 28.63307 | 28.30185 | 0.309628 | 0.3312215
17.548 | 28.9481 | 28.62073 | 28.2885 | 0.3273668 | 0.3322321
17.558 | 28.9551 | 28.60841 | 28.27515 | 0.3466949 | 0.3332563
17.568 | 28.9156 | 28.59609 | 28.26179 | 0.3195118 | 0.3342943
17.578 | 28.9745 | 28.58378 | 28.24844 | 0.3907172 | 0.3353466
17.588 | 28.9402 | 28.57149 | 28.23508 | 0.3687108 | 0.3364133
17.598 | 28.9669 | 28.55921 | 28.22171 | 0.4076923 | 0.3374949
17.608 | 28.9399 | 28.54694 | 28.20835 | 0.3929613 | 0.3385916
17.618 | 28.9443 | 28.53468 | 28.19498 | 0.4096174 | 0.3397038
17.628 | 28.9368 | 28.52244 | 28.18161 | 0.4143604 | 0.3408318
17.638 | 28.9407 | 28.51021 | 28.16823 | 0.4304899 | 0.341976
17.648 | 28.9288 | 28.49799 | 28.15486 | 0.4308054 | 0.3431367
17.658 | 28.9186 | 28.48579 | 28.14148 | 0.4328066 | 0.3443143
17.668 | 28.8948 | 28.47361 | 28.1281 | 0.4211931 | 0.3455093
17.678 | 28.9121 | 28.46144 | 28.11471 | 0.4506644 | 0.346722
17.688 | 28.8935 | 28.44928 | 28.10133 | 0.4442202 | 0.3479527
17.698 | 28.9031 | 28.43714 | 28.08794 | 0.4659601 | 0.349202
17.708 | 28.8937 | 28.42502 | 28.07455 | 0.4686835 | 0.3504703
17.718 | 28.8942 | 28.41291 | 28.06115 | 0.48129 | 0.3517579
17.728 | 28.8709 | 28.40082 | 28.04776 | 0.4700792 | 0.3530654
17.738 | 28.888 | 28.38875 | 28.03436 | 0.4992506 | 0.3543933
17.748 | 28.8628 | 28.3767 | 28.02095 | 0.4861036 | 0.3557419
17.758 | 28.8417 | 28.36466 | 28.00755 | 0.4770378 | 0.3571119
17.768 | 28.8341 | 28.35265 | 27.99414 | 0.4814527 | 0.3585036
17.778 | 28.8051 | 28.34065 | 27.98073 | 0.4644476 | 0.3599178
17.788 | 28.8231 | 28.32868 | 27.96732 | 0.4944222 | 0.3613548
17.798 | 28.7943 | 28.31672 | 27.95391 | 0.4775757 | 0.3628152
17.808 | 28.7955 | 28.30479 | 27.94049 | 0.4907076 | 0.3642996
17.818 | 28.7715 | 28.29288 | 27.92707 | 0.4786173 | 0.3658086
17.828 | 28.7532 | 28.281 | 27.91365 | 0.4722041 | 0.3673428
17.838 | 28.7516 | 28.26913 | 27.90023 | 0.4824675 | 0.3689029
17.848 | 28.7332 | 28.25729 | 27.8868 | 0.4759068 | 0.3704894
17.858 | 28.7223 | 28.24548 | 27.87338 | 0.4768213 | 0.3721031
17.868 | 28.701 | 28.23369 | 27.85995 | 0.4673104 | 0.3737446
17.878 | 28.6592 | 28.22193 | 27.84651 | 0.4372732 | 0.3754146
17.8879 | 28.6869 | 28.21031 | 27.83321 | 0.4765919 | 0.3770967
17.8979 | 28.6538 | 28.1986 | 27.81977 | 0.4552003 | 0.3788256
17.9079 | 28.6559 | 28.18692 | 27.80633 | 0.4689803 | 0.3805853
17.9179 | 28.6335 | 28.17527 | 27.79289 | 0.458231 | 0.3823765
17.9279 | 28.6189 | 28.16365 | 27.77945 | 0.4552517 | 0.3842
17.9379 | 28.5975 | 28.15206 | 27.766 | 0.4454414 | 0.3860567
17.9479 | 28.5896 | 28.1405 | 27.75255 | 0.4490993 | 0.3879475
17.9579 | 28.5899 | 28.12898 | 27.7391 | 0.4609244 | 0.3898733
17.9679 | 28.5751 | 28.11748 | 27.72565 | 0.4576159 | 0.3918349
17.9779 | 28.5338 | 28.10603 | 27.71219 | 0.4277727 | 0.3938333
17.9879 | 28.5422 | 28.09461 | 27.69874 | 0.447594 | 0.3958694
17.9979 | 28.5299 | 28.08322 | 27.68528 | 0.4466786 | 0.3979444
18.0079 | 28.5146 | 28.07187 | 27.67182 | 0.4427256 | 0.4000592
18.0179 | 28.5049 | 28.06057 | 27.65835 | 0.4443339 | 0.4022148
18.0279 | 28.4911 | 28.0493 | 27.64489 | 0.4418023 | 0.4044124
18.0379 | 28.469 | 28.03807 | 27.63142 | 0.4309296 | 0.4066532
18.0479 | 28.4803 | 28.02689 | 27.61795 | 0.4534148 | 0.4089382
18.0579 | 28.4601 | 28.01574 | 27.60447 | 0.4443567 | 0.4112687
18.0679 | 28.4691 | 28.00465 | 27.591 | 0.4644539 | 0.4136459
18.0779 | 28.405 | 27.99359 | 27.57752 | 0.4114051 | 0.4160711
18.0879 | 28.4289 | 27.98259 | 27.56405 | 0.4463091 | 0.4185456
18.0979 | 28.4063 | 27.97164 | 27.55056 | 0.4346645 | 0.4210708
18.1079 | 28.4059 | 27.96073 | 27.53708 | 0.4451698 | 0.423648
18.1179 | 28.3915 | 27.94988 | 27.5236 | 0.4416237 | 0.4262787
18.1279 | 28.3971 | 27.93908 | 27.51011 | 0.4580245 | 0.4289645
18.1379 | 28.3795 | 27.92833 | 27.49662 | 0.4511708 | 0.4317067
18.1479 | 28.3709 | 27.91764 | 27.48313 | 0.453261 | 0.434507
18.1579 | 28.3676 | 27.90701 | 27.46964 | 0.4605934 | 0.4373671
18.1679 | 28.3959 | 27.89643 | 27.45614 | 0.4994666 | 0.4402884
18.1779 | 28.3111 | 27.88592 | 27.44265 | 0.4251785 | 0.4432729
18.1879 | 28.3188 | 27.87547 | 27.42915 | 0.4433275 | 0.4463222
18.1979 | 28.3502 | 27.86509 | 27.41565 | 0.4851117 | 0.4494382
18.2079 | 28.3018 | 27.85477 | 27.40215 | 0.4470293 | 0.4526228
18.2179 | 28.3173 | 27.84452 | 27.38864 | 0.4727782 | 0.4558778
18.2279 | 28.3117 | 27.83434 | 27.37514 | 0.4773566 | 0.4592053
18.2379 | 28.2972 | 27.82424 | 27.36163 | 0.4729624 | 0.4626073
18.2479 | 28.2872 | 27.81421 | 27.34812 | 0.4729934 | 0.4660859
18.2579 | 28.2992 | 27.80425 | 27.33461 | 0.4949475 | 0.4696432
18.2679 | 28.3036 | 27.79438 | 27.3211 | 0.5092224 | 0.4732815
18.2779 | 28.2344 | 27.78458 | 27.30758 | 0.4498159 | 0.477003
18.2879 | 28.2284 | 27.77487 | 27.29406 | 0.4535257 | 0.4808102
18.2979 | 28.2746 | 27.76525 | 27.28055 | 0.5093492 | 0.4847053
18.3079 | 28.2275 | 27.75572 | 27.26703 | 0.4717841 | 0.4886908
18.3179 | 28.2177 | 27.74627 | 27.2535 | 0.4714278 | 0.4927692
18.3279 | 28.2127 | 27.73692 | 27.23998 | 0.4757778 | 0.4969432
18.3379 | 28.2042 | 27.72767 | 27.22645 | 0.4765313 | 0.5012154
18.3479 | 28.2072 | 27.71851 | 27.21293 | 0.4886856 | 0.5055885
18.3579 | 28.2039 | 27.70946 | 27.1994 | 0.4944381 | 0.5100651
18.3679 | 28.1959 | 27.70051 | 27.18587 | 0.4953857 | 0.5146483
18.3779 | 28.13 | 27.69167 | 27.17233 | 0.4383256 | 0.5193409
18.3879 | 28.1417 | 27.68295 | 27.1588 | 0.4587549 | 0.5241457
18.3979 | 28.1591 | 27.67433 | 27.14526 | 0.4847706 | 0.5290659
18.4079 | 28.1246 | 27.66583 | 27.13173 | 0.4587695 | 0.5341044
18.4179 | 28.1164 | 27.65745 | 27.11819 | 0.4589487 | 0.5392644
18.4279 | 28.0948 | 27.6492 | 27.10465 | 0.4456048 | 0.5445491
18.4379 | 28.1079 | 27.64107 | 27.0911 | 0.4668347 | 0.5499615
18.4479 | 28.0681 | 27.63306 | 27.07756 | 0.4350352 | 0.555505
18.4579 | 28.1136 | 27.6252 | 27.06401 | 0.488403 | 0.5611827
18.4678 | 28.0745 | 27.61754 | 27.0506 | 0.4569579 | 0.5669395
18.4778 | 28.0152 | 27.60995 | 27.03705 | 0.4052517 | 0.5728943
18.4878 | 28.0211 | 27.6025 | 27.0235 | 0.4186029 | 0.5789934
18.4978 | 28.0405 | 27.59519 | 27.00995 | 0.4453081 | 0.58524
18.5078 | 28.0133 | 27.58804 | 26.9964 | 0.425264 | 0.5916374
18.5178 | 28.0065 | 27.58103 | 26.98284 | 0.4254673 | 0.5981889
18.5278 | 27.9941 | 27.57419 | 26.96929 | 0.4199147 | 0.6048978
18.5378 | 27.987 | 27.5675 | 26.95573 | 0.4195031 | 0.6117672
18.5478 | 27.9982 | 27.56097 | 26.94217 | 0.4372293 | 0.6188003
18.5578 | 27.9809 | 27.55461 | 26.92861 | 0.4262903 | 0.6260001
18.5678 | 27.9538 | 27.54842 | 26.91505 | 0.405383 | 0.6333696
18.5778 | 27.9148 | 27.5424 | 26.90148 | 0.3724047 | 0.6409116
18.5878 | 27.9227 | 27.53655 | 26.88792 | 0.3861527 | 0.6486287
18.5978 | 27.9344 | 27.53088 | 26.87435 | 0.4035246 | 0.6565234
18.6078 | 27.9153 | 27.52538 | 26.86078 | 0.389918 | 0.6645979
18.6178 | 27.8968 | 27.52007 | 26.84721 | 0.3767308 | 0.6728544
18.6278 | 27.8968 | 27.51494 | 26.83364 | 0.3818616 | 0.6812943
18.6378 | 27.886 | 27.50999 | 26.82007 | 0.3760086 | 0.6899193
18.6478 | 27.9082 | 27.50523 | 26.8065 | 0.402971 | 0.6987304
18.6578 | 27.8747 | 27.50065 | 26.79292 | 0.374048 | 0.7077282
18.6678 | 27.8338 | 27.49626 | 26.77935 | 0.3375395 | 0.7169129
18.6778 | 27.808 | 27.49205 | 26.76577 | 0.3159456 | 0.7262841
18.6878 | 27.8129 | 27.48803 | 26.75219 | 0.3248674 | 0.7358411
18.6978 | 27.8188 | 27.48419 | 26.73861 | 0.3346062 | 0.7455824
18.7078 | 27.8081 | 27.48054 | 26.72503 | 0.3275643 | 0.7555056
18.7178 | 27.8043 | 27.47706 | 26.71145 | 0.3272445 | 0.765608
18.7278 | 27.7826 | 27.47375 | 26.69786 | 0.3088506 | 0.7758858
18.7378 | 27.7624 | 27.47061 | 26.68428 | 0.2917871 | 0.7863345
18.7478 | 27.7915 | 27.46764 | 26.67069 | 0.3238596 | 0.7969484
18.7578 | 27.7508 | 27.46483 | 26.6571 | 0.2859747 | 0.8077209
18.7678 | 27.7128 | 27.46216 | 26.64352 | 0.2506399 | 0.8186445
18.7778 | 27.6918 | 27.45964 | 26.62993 | 0.2321643 | 0.8297102
18.7878 | 27.6899 | 27.45724 | 26.61633 | 0.2326578 | 0.8409079
18.7978 | 27.6953 | 27.45497 | 26.60274 | 0.2403318 | 0.8522262
18.8078 | 27.6826 | 27.4528 | 26.58915 | 0.2297992 | 0.8636524
18.8178 | 27.6951 | 27.45073 | 26.57555 | 0.2443742 | 0.8751721
18.8278 | 27.6754 | 27.44873 | 26.56196 | 0.2266728 | 0.8867694
18.8378 | 27.6752 | 27.44679 | 26.54836 | 0.228412 | 0.8984272
18.8478 | 27.6636 | 27.44489 | 26.53476 | 0.2187108 | 0.9101265
18.8578 | 27.6219 | 27.44301 | 26.52116 | 0.1788902 | 0.9218464
18.8678 | 27.6049 | 27.44113 | 26.50756 | 0.1637719 | 0.933565
18.8778 | 27.5596 | 27.43922 | 26.49396 | 0.1203803 | 0.945258
18.8878 | 27.5846 | 27.43726 | 26.48036 | 0.1473407 | 0.9569002
18.8978 | 27.5853 | 27.43522 | 26.46676 | 0.1500804 | 0.9684639
18.9078 | 27.57 | 27.43307 | 26.45315 | 0.1369283 | 0.9799207
18.9178 | 27.5717 | 27.43079 | 26.43955 | 0.1409145 | 0.9912401
18.9278 | 27.5537 | 27.42833 | 26.42594 | 0.1253708 | 1.002391
18.9378 | 27.5638 | 27.42567 | 26.41233 | 0.1381301 | 1.013339
18.9478 | 27.538 | 27.42277 | 26.39872 | 0.1152266 | 1.024051
18.9578 | 27.5194 | 27.4196 | 26.38511 | 0.09979501 | 1.034492
18.9678 | 27.479 | 27.41613 | 26.3715 | 0.0628713 | 1.044627
18.9778 | 27.4746 | 27.41231 | 26.35789 | 0.06229159 | 1.054418
18.9878 | 27.4669 | 27.40811 | 26.34428 | 0.05879226 | 1.06383
18.9978 | 27.486 | 27.40349 | 26.33066 | 0.08250974 | 1.072826
19.0078 | 27.473 | 27.39842 | 26.31705 | 0.07457998 | 1.08137
19.0178 | 27.4599 | 27.39286 | 26.30343 | 0.06703837 | 1.089427
19.0278 | 27.4785 | 27.38678 | 26.28982 | 0.09171912 | 1.096963
19.0378 | 27.448 | 27.38014 | 26.2762 | 0.06785526 | 1.103944
19.0478 | 27.4418 | 27.37292 | 26.26258 | 0.06887798 | 1.110339
19.0577 | 27.3916 | 27.36516 | 26.2491 | 0.02643509 | 1.116065
19.0677 | 27.3818 | 27.35669 | 26.23548 | 0.02510952 | 1.12121
19.0777 | 27.3719 | 27.34755 | 26.22186 | 0.02435039 | 1.12569
19.0877 | 27.3752 | 27.33772 | 26.20824 | 0.03747892 | 1.129483
19.0977 | 27.3797 | 27.32719 | 26.19462 | 0.05251291 | 1.132572
19.1077 | 27.3642 | 27.31593 | 26.18099 | 0.04826684 | 1.134941
19.1177 | 27.3583 | 27.30395 | 26.16737 | 0.05435162 | 1.13658
19.1277 | 27.3474 | 27.29123 | 26.15374 | 0.05617419 | 1.137482
19.1377 | 27.3251 | 27.27776 | 26.14012 | 0.04733766 | 1.137644
19.1477 | 27.3028 | 27.26356 | 26.12649 | 0.03924134 | 1.137067
19.1577 | 27.283 | 27.24862 | 26.11286 | 0.03438058 | 1.135755
19.1677 | 27.2359 | 27.23295 | 26.09924 | 0.0029468 | 1.133717
19.1777 | 27.2552 | 27.21657 | 26.08561 | 0.03862765 | 1.130964
19.1877 | 27.2369 | 27.19949 | 26.07198 | 0.03740765 | 1.127514
19.1977 | 27.2443 | 27.18173 | 26.05835 | 0.0625673 | 1.123384
19.2077 | 27.221 | 27.16332 | 26.04472 | 0.05768431 | 1.118598
19.2177 | 27.2367 | 27.14427 | 26.03109 | 0.0924336 | 1.11318
19.2277 | 27.2204 | 27.12461 | 26.01745 | 0.09578725 | 1.107158
19.2377 | 27.1632 | 27.10438 | 26.00382 | 0.05881546 | 1.100563
19.2477 | 27.1496 | 27.08361 | 25.99019 | 0.06598608 | 1.093426
19.2577 | 27.1321 | 27.06233 | 25.97655 | 0.06976586 | 1.08578
19.2677 | 27.0984 | 27.04058 | 25.96292 | 0.05781997 | 1.077661
19.2777 | 27.0793 | 27.01839 | 25.94928 | 0.06091291 | 1.069103
19.2877 | 27.0836 | 26.99579 | 25.93565 | 0.08780837 | 1.060144
19.2977 | 27.085 | 26.97283 | 25.92201 | 0.1121701 | 1.050818
19.3077 | 27.1014 | 26.94954 | 25.90837 | 0.1518617 | 1.041164
19.3177 | 27.0652 | 26.92595 | 25.89474 | 0.1392471 | 1.031216
19.3277 | 27.0391 | 26.90211 | 25.8811 | 0.1369911 | 1.021011
19.3377 | 27.0145 | 26.87804 | 25.86746 | 0.1364587 | 1.010582
19.3477 | 26.9828 | 26.85378 | 25.85382 | 0.1290166 | 0.9999633
19.3577 | 26.9868 | 26.82937 | 25.84018 | 0.1574323 | 0.9891876
19.3677 | 26.9377 | 26.80483 | 25.82654 | 0.1328744 | 0.978286
19.3777 | 26.9414 | 26.78019 | 25.8129 | 0.1612134 | 0.9672879
19.3877 | 26.9595 | 26.75548 | 25.79926 | 0.204021 | 0.9562218
19.3977 | 26.9318 | 26.73073 | 25.78562 | 0.2010707 | 0.945114
19.4077 | 26.9565 | 26.70596 | 25.77197 | 0.2505374 | 0.9339897
19.4177 | 26.9276 | 26.6812 | 25.75833 | 0.246398 | 0.9228721
19.4277 | 26.8892 | 26.65647 | 25.74469 | 0.2327306 | 0.9117829
19.4377 | 26.8477 | 26.63178 | 25.73104 | 0.2159153 | 0.9007419
19.4477 | 26.8563 | 26.60717 | 25.7174 | 0.2491337 | 0.8897678
19.4577 | 26.8294 | 26.58263 | 25.70375 | 0.2467691 | 0.878877
19.4677 | 26.8168 | 26.55819 | 25.69011 | 0.2586062 | 0.868085
19.4777 | 26.7922 | 26.53387 | 25.67646 | 0.2583313 | 0.8574055
19.4877 | 26.8248 | 26.50967 | 25.66282 | 0.315132 | 0.8468506
19.4977 | 26.8332 | 26.4856 | 25.64917 | 0.3475974 | 0.8364314
19.5077 | 26.8023 | 26.46168 | 25.63552 | 0.3406179 | 0.8261575
19.5177 | 26.7863 | 26.43791 | 25.62188 | 0.348385 | 0.8160374
19.5277 | 26.7716 | 26.41431 | 25.60823 | 0.3572914 | 0.8060783
19.5377 | 26.7285 | 26.39087 | 25.59458 | 0.337631 | 0.7962864
19.5477 | 26.7341 | 26.3676 | 25.58093 | 0.3664983 | 0.786667
19.5577 | 26.6966 | 26.34451 | 25.56729 | 0.3520893 | 0.7772243
19.5677 | 26.7007 | 26.3216 | 25.55364 | 0.3791003 | 0.7679619
19.5777 | 26.6695 | 26.29887 | 25.53999 | 0.3706289 | 0.7588822
19.5877 | 26.715 | 26.27633 | 25.52634 | 0.438673 | 0.7499873
19.5977 | 26.701 | 26.25397 | 25.51269 | 0.4470313 | 0.7412784
19.6077 | 26.676 | 26.2318 | 25.49904 | 0.4442031 | 0.7327562
19.6177 | 26.6433 | 26.20981 | 25.48539 | 0.4334884 | 0.7244209
19.6277 | 26.6198 | 26.18801 | 25.47174 | 0.4317874 | 0.7162721
19.6376 | 26.6363 | 26.16661 | 25.45823 | 0.4696856 | 0.7083877
19.6476 | 26.595 | 26.14518 | 25.44458 | 0.4498166 | 0.7006074
19.6576 | 26.5514 | 26.12394 | 25.43093 | 0.4274648 | 0.6930099
19.6676 | 26.5878 | 26.10287 | 25.41727 | 0.484932 | 0.6855937
19.6776 | 26.5454 | 26.08198 | 25.40362 | 0.4634202 | 0.6783566
19.6876 | 26.6175 | 26.06127 | 25.38997 | 0.5562319 | 0.6712963
19.6976 | 26.5749 | 26.04073 | 25.37632 | 0.5341694 | 0.6644103
19.7076 | 26.5331 | 26.02036 | 25.36267 | 0.5127355 | 0.6576959
19.7176 | 26.5046 | 26.00017 | 25.34902 | 0.504433 | 0.6511501
19.7276 | 26.5064 | 25.98014 | 25.33536 | 0.5262649 | 0.6447701
19.7376 | 26.4935 | 25.96027 | 25.32171 | 0.5332343 | 0.6385528
19.7476 | 26.4671 | 25.94056 | 25.30806 | 0.5265442 | 0.632495
19.7576 | 26.4438 | 25.921 | 25.29441 | 0.5227979 | 0.6265935
19.7676 | 26.4426 | 25.9016 | 25.28076 | 0.5409986 | 0.620845
19.7776 | 26.4554 | 25.88235 | 25.2671 | 0.5730497 | 0.6152464
19.7876 | 26.4384 | 25.86325 | 25.25345 | 0.5751543 | 0.6097942
19.7976 | 26.4257 | 25.84428 | 25.2398 | 0.5814158 | 0.6044852
19.8076 | 26.396 | 25.82546 | 25.22615 | 0.5705376 | 0.5993159
19.8176 | 26.3559 | 25.80678 | 25.21249 | 0.5491228 | 0.5942832
19.8276 | 26.3624 | 25.78823 | 25.19884 | 0.5741748 | 0.5893838
19.8376 | 26.3459 | 25.7698 | 25.18519 | 0.5760968 | 0.5846144
19.8476 | 26.3193 | 25.75151 | 25.17154 | 0.567792 | 0.5799718
19.8576 | 26.3257 | 25.73334 | 25.15788 | 0.5923635 | 0.5754529
19.8676 | 26.3405 | 25.71529 | 25.14423 | 0.6252145 | 0.5710543
19.8776 | 26.3168 | 25.69735 | 25.13058 | 0.6194481 | 0.5667733
19.8876 | 26.3027 | 25.67953 | 25.11693 | 0.6231672 | 0.5626066
19.8976 | 26.2819 | 25.66183 | 25.10327 | 0.6200749 | 0.5585513
19.9076 | 26.2632 | 25.64423 | 25.08962 | 0.6189741 | 0.5546044
19.9176 | 26.2335 | 25.62673 | 25.07597 | 0.6067675 | 0.5507633
19.9276 | 26.2335 | 25.60934 | 25.06232 | 0.6241581 | 0.5470249
19.9376 | 26.2313 | 25.59205 | 25.04866 | 0.6392485 | 0.5433865
19.9476 | 26.1597 | 25.57486 | 25.03501 | 0.5848414 | 0.5398456
19.9576 | 26.1896 | 25.55776 | 25.02136 | 0.6318394 | 0.5363994
19.9676 | 26.1986 | 25.54075 | 25.00771 | 0.657845 | 0.5330455
19.9776 | 26.2039 | 25.52384 | 24.99406 | 0.6800609 | 0.5297812
19.9876 | 26.1627 | 25.50701 | 24.98041 | 0.6556892 | 0.5266042
19.9976 | 26.1561 | 25.49027 | 24.96676 | 0.6658325 | 0.5235122
20.0076 | 26.1225 | 25.47361 | 24.9531 | 0.6488931 | 0.5205027
20.0176 | 26.1205 | 25.45703 | 24.93945 | 0.6634731 | 0.5175735
20.0276 | 26.0995 | 25.44053 | 24.9258 | 0.6589747 | 0.5147226
20.0376 | 26.0921 | 25.4241 | 24.91215 | 0.6680002 | 0.5119476
20.0476 | 26.0563 | 25.40775 | 24.8985 | 0.6485514 | 0.5092467
20.0576 | 26.055 | 25.39147 | 24.88485 | 0.6635305 | 0.5066176
20.0676 | 26.0537 | 25.37526 | 24.8712 | 0.6784394 | 0.5040585
20.0776 | 26.0483 | 25.35912 | 24.85755 | 0.68918 | 0.5015675
20.0876 | 26.0184 | 25.34305 | 24.8439 | 0.6753541 | 0.4991427
20.0976 | 25.9956 | 25.32704 | 24.83025 | 0.6685635 | 0.4967823
20.1076 | 25.9951 | 25.31109 | 24.81661 | 0.68401 | 0.4944846
20.1176 | 25.9725 | 25.2952 | 24.80296 | 0.6772951 | 0.4922479
20.1276 | 25.9681 | 25.27938 | 24.78931 | 0.6887208 | 0.4900704
20.1376 | 25.9431 | 25.26361 | 24.77566 | 0.6794883 | 0.4879507
20.1476 | 25.9596 | 25.2479 | 24.76201 | 0.7116994 | 0.4858872
20.1576 | 25.9377 | 25.23224 | 24.74837 | 0.7054555 | 0.4838783
20.1676 | 25.9432 | 25.21664 | 24.73472 | 0.726558 | 0.4819226
20.1776 | 25.9271 | 25.20109 | 24.72107 | 0.7260084 | 0.4800187
20.1876 | 25.8943 | 25.18559 | 24.70743 | 0.7087081 | 0.4781652
20.1976 | 25.8649 | 25.17014 | 24.69378 | 0.6947584 | 0.4763607
20.2076 | 25.8773 | 25.15474 | 24.68014 | 0.7225605 | 0.474604
20.2176 | 25.8645 | 25.13938 | 24.66649 | 0.7251157 | 0.4728938
20.2275 | 25.8159 | 25.12423 | 24.65298 | 0.6916724 | 0.4712453
20.2375 | 25.8378 | 25.10896 | 24.63934 | 0.7288378 | 0.469624
20.2475 | 25.8273 | 25.09374 | 24.62569 | 0.7335599 | 0.4680456
20.2575 | 25.8015 | 25.07856 | 24.61205 | 0.7229398 | 0.4665091
20.2675 | 25.8172 | 25.06342 | 24.59841 | 0.7537785 | 0.4650133
20.2775 | 25.7881 | 25.04832 | 24.58477 | 0.739777 | 0.4635572
20.2875 | 25.7611 | 25.03326 | 24.57112 | 0.7278364 | 0.4621398
20.2975 | 25.7428 | 25.01824 | 24.55748 | 0.7245577 | 0.46076
20.3075 | 25.7401 | 25.00326 | 24.54384 | 0.7368417 | 0.459417
20.3175 | 25.7226 | 24.98831 | 24.5302 | 0.7342895 | 0.4581097
20.3275 | 25.6883 | 24.9734 | 24.51656 | 0.7149019 | 0.4568373
20.3375 | 25.6963 | 24.95852 | 24.50292 | 0.7377798 | 0.4555989
20.3475 | 25.6795 | 24.94368 | 24.48928 | 0.735824 | 0.4543936
20.3575 | 25.6933 | 24.92886 | 24.47564 | 0.7644354 | 0.4532207
20.3675 | 25.6636 | 24.91409 | 24.46201 | 0.7495147 | 0.4520793
20.3775 | 25.6167 | 24.89934 | 24.44837 | 0.7173627 | 0.4509686
20.3875 | 25.6222 | 24.88462 | 24.43473 | 0.7375802 | 0.4498879
20.3975 | 25.6125 | 24.86993 | 24.4211 | 0.7425678 | 0.4488364
20.4075 | 25.5884 | 24.85527 | 24.40746 | 0.7331263 | 0.4478135
20.4175 | 25.5607 | 24.84064 | 24.39383 | 0.7200565 | 0.4468183
20.4275 | 25.5579 | 24.82604 | 24.38019 | 0.7318588 | 0.4458504
20.4375 | 25.5325 | 24.81147 | 24.36656 | 0.721034 | 0.4449089
20.4475 | 25.5241 | 24.79692 | 24.35292 | 0.7271827 | 0.4439934
20.4575 | 25.5289 | 24.78239 | 24.33929 | 0.7465055 | 0.443103
20.4675 | 25.4744 | 24.7679 | 24.32566 | 0.706503 | 0.4422374
20.4775 | 25.4821 | 24.75342 | 24.31203 | 0.7286758 | 0.4413958
20.4875 | 25.4647 | 24.73898 | 24.2984 | 0.7257244 | 0.4405777
20.4975 | 25.4376 | 24.72455 | 24.28477 | 0.7130493 | 0.4397827
20.5075 | 25.4308 | 24.71015 | 24.27114 | 0.7206512 | 0.43901
20.5175 | 25.4279 | 24.69577 | 24.25751 | 0.7321304 | 0.4382593
20.5275 | 25.4089 | 24.68141 | 24.24388 | 0.7274874 | 0.4375299
20.5375 | 25.3801 | 24.66708 | 24.23026 | 0.7130229 | 0.4368216
20.5475 | 25.3998 | 24.65276 | 24.21663 | 0.7470371 | 0.4361336
20.5575 | 25.3587 | 24.63847 | 24.203 | 0.7202307 | 0.4354656
20.5675 | 25.3644 | 24.6242 | 24.18938 | 0.7402039 | 0.4348172
20.5775 | 25.3503 | 24.60994 | 24.17575 | 0.7403573 | 0.4341879
20.5875 | 25.3262 | 24.59571 | 24.16213 | 0.7304912 | 0.4335773
20.5975 | 25.3262 | 24.58149 | 24.14851 | 0.7447061 | 0.4329849
20.6075 | 25.3193 | 24.5673 | 24.13489 | 0.7520024 | 0.4324104
20.6175 | 25.2986 | 24.55312 | 24.12127 | 0.7454803 | 0.4318534
20.6275 | 25.2847 | 24.53896 | 24.10765 | 0.7457404 | 0.4313134
20.6375 | 25.2838 | 24.52482 | 24.09403 | 0.7589829 | 0.4307901
20.6475 | 25.284 | 24.51069 | 24.08041 | 0.7733083 | 0.4302833
20.6575 | 25.2458 | 24.49658 | 24.06679 | 0.7492167 | 0.4297925
20.6675 | 25.2374 | 24.48249 | 24.05317 | 0.7549086 | 0.4293174
20.6775 | 25.2312 | 24.46842 | 24.03956 | 0.7627844 | 0.4288575
20.6875 | 25.2202 | 24.45436 | 24.02594 | 0.7658443 | 0.4284127
20.6975 | 25.2067 | 24.44031 | 24.01233 | 0.7663885 | 0.4279827
20.7075 | 25.2141 | 24.42628 | 23.99872 | 0.7878175 | 0.4275669
20.7175 | 25.1683 | 24.41227 | 23.9851 | 0.7560315 | 0.4271654
20.7275 | 25.1827 | 24.39827 | 23.97149 | 0.7844308 | 0.4267776
20.7375 | 25.1783 | 24.38428 | 23.95788 | 0.7940156 | 0.4264034
20.7475 | 25.1224 | 24.37031 | 23.94427 | 0.7520862 | 0.4260425
20.7575 | 25.1415 | 24.35636 | 23.93066 | 0.7851429 | 0.4256945
20.7675 | 25.1247 | 24.34241 | 23.91705 | 0.7822859 | 0.4253593
20.7775 | 25.085 | 24.32848 | 23.90345 | 0.7565154 | 0.4250365
20.7875 | 25.104 | 24.31457 | 23.88984 | 0.7894318 | 0.424726
20.7975 | 25.0623 | 24.30066 | 23.87624 | 0.7616353 | 0.4244274
20.8074 | 25.076 | 24.28691 | 23.86277 | 0.7890871 | 0.4241435
20.8174 | 25.0365 | 24.27303 | 23.84917 | 0.7634653 | 0.4238681
20.8274 | 25.0236 | 24.25917 | 23.83556 | 0.7644313 | 0.4236041
20.8374 | 25.0083 | 24.24531 | 23.82196 | 0.7629852 | 0.4233511
20.8474 | 24.9868 | 24.23147 | 23.80836 | 0.7553271 | 0.423109
20.8574 | 24.9734 | 24.21764 | 23.79477 | 0.7557574 | 0.4228776
20.8674 | 24.9536 | 24.20382 | 23.78117 | 0.7497761 | 0.4226566
20.8774 | 24.9441 | 24.19002 | 23.76757 | 0.7540835 | 0.422446
20.8874 | 24.9421 | 24.17622 | 23.75397 | 0.7658798 | 0.4222454
20.8974 | 24.9115 | 24.16243 | 23.74038 | 0.7490651 | 0.4220547
20.9074 | 24.8823 | 24.14866 | 23.72679 | 0.7336396 | 0.4218737
20.9174 | 24.8754 | 24.1349 | 23.71319 | 0.7405035 | 0.4217022
20.9274 | 24.8657 | 24.12114 | 23.6996 | 0.7445569 | 0.4215401
20.9374 | 24.8373 | 24.1074 | 23.68601 | 0.7299001 | 0.4213872
20.9474 | 24.8213 | 24.09367 | 23.67242 | 0.7276331 | 0.4212434
20.9574 | 24.8009 | 24.07994 | 23.65884 | 0.720956 | 0.4211084
20.9674 | 24.8003 | 24.06623 | 23.64525 | 0.7340692 | 0.4209821
20.9774 | 24.7732 | 24.05253 | 23.63166 | 0.7206726 | 0.4208643
20.9874 | 24.7529 | 24.03883 | 23.61808 | 0.7140665 | 0.420755
20.9974 | 24.7519 | 24.02515 | 23.6045 | 0.7267509 | 0.4206539
21.0074 | 24.7109 | 24.01147 | 23.59091 | 0.6994261 | 0.4205609
21.0174 | 24.7034 | 23.99781 | 23.57733 | 0.705592 | 0.420476
21.0274 | 24.695 | 23.98415 | 23.56375 | 0.710849 | 0.4203988
21.0374 | 24.6713 | 23.9705 | 23.55017 | 0.7007971 | 0.4203293
21.0474 | 24.6596 | 23.95686 | 23.5366 | 0.7027363 | 0.4202675
21.0574 | 24.6398 | 23.94323 | 23.52302 | 0.6965669 | 0.4202131
21.0674 | 24.6341 | 23.92961 | 23.50945 | 0.7044889 | 0.420166
21.0774 | 24.5949 | 23.916 | 23.49587 | 0.6789025 | 0.4201261
21.0874 | 24.5833 | 23.90239 | 23.4823 | 0.6809076 | 0.4200933
21.0974 | 24.5917 | 23.8888 | 23.46873 | 0.7029046 | 0.4200675
21.1074 | 24.5475 | 23.87521 | 23.45516 | 0.6722935 | 0.4200486
21.1174 | 24.5464 | 23.86163 | 23.44159 | 0.6847743 | 0.4200363
21.1274 | 24.5367 | 23.84805 | 23.42802 | 0.6886472 | 0.4200307
21.1374 | 24.5336 | 23.83449 | 23.41446 | 0.6991123 | 0.4200317
21.1474 | 24.4987 | 23.82093 | 23.40089 | 0.6777696 | 0.4200391
21.1574 | 24.4874 | 23.80738 | 23.38733 | 0.6800193 | 0.4200528
21.1674 | 24.4801 | 23.79384 | 23.37377 | 0.6862614 | 0.4200728
21.1774 | 24.4598 | 23.7803 | 23.36021 | 0.679496 | 0.4200989
21.1874 | 24.431 | 23.76678 | 23.34665 | 0.6642232 | 0.420131
21.1974 | 24.4244 | 23.75326 | 23.33309 | 0.6711432 | 0.4201691
21.2074 | 24.4309 | 23.73974 | 23.31953 | 0.6911559 | 0.420213
21.2174 | 24.4025 | 23.72624 | 23.30598 | 0.6762615 | 0.4202628
21.2274 | 24.3826 | 23.71274 | 23.29242 | 0.6698599 | 0.4203182
21.2374 | 24.3953 | 23.69925 | 23.27887 | 0.6960514 | 0.4203792
21.2474 | 24.3596 | 23.68576 | 23.26532 | 0.673836 | 0.4204457
21.2574 | 24.3625 | 23.67229 | 23.25177 | 0.6902137 | 0.4205177
21.2674 | 24.3369 | 23.65882 | 23.23822 | 0.6780847 | 0.420595
21.2774 | 24.3325 | 23.64535 | 23.22467 | 0.6871489 | 0.4206777
21.2874 | 24.3084 | 23.63189 | 23.21113 | 0.6765065 | 0.4207655
21.2974 | 24.2973 | 23.61844 | 23.19758 | 0.6788575 | 0.4208584
21.3074 | 24.2995 | 23.605 | 23.18404 | 0.6945019 | 0.4209564
21.3174 | 24.2899 | 23.59156 | 23.1705 | 0.6983399 | 0.4210595
21.3274 | 24.2678 | 23.57813 | 23.15696 | 0.6896715 | 0.4211674
21.3374 | 24.2645 | 23.5647 | 23.14342 | 0.6997968 | 0.4212802
21.3474 | 24.2572 | 23.55128 | 23.12989 | 0.7059158 | 0.4213978
21.3574 | 24.233 | 23.53787 | 23.11635 | 0.6951285 | 0.4215201
21.3674 | 24.2236 | 23.52446 | 23.10282 | 0.6991351 | 0.421647
21.3774 | 24.2071 | 23.51106 | 23.08929 | 0.6960356 | 0.4217786
21.3874 | 24.2091 | 23.49767 | 23.07576 | 0.71143 | 0.4219147
21.3973 | 24.209 | 23.48442 | 23.06236 | 0.7245845 | 0.4220538
21.4073 | 24.1811 | 23.47103 | 23.04883 | 0.710067 | 0.4221988
21.4173 | 24.1748 | 23.45766 | 23.03531 | 0.7171435 | 0.4223481
21.4273 | 24.1834 | 23.44429 | 23.02178 | 0.7391142 | 0.4225017
21.4373 | 24.15 | 23.43092 | 23.00826 | 0.719079 | 0.4226596
21.4473 | 24.15 | 23.41756 | 22.99474 | 0.7324381 | 0.4228217
21.4573 | 24.1316 | 23.40421 | 22.98122 | 0.7273914 | 0.4229879
21.4673 | 24.1301 | 23.39086 | 22.9677 | 0.7392389 | 0.4231583
21.4773 | 24.1183 | 23.37752 | 22.95419 | 0.740781 | 0.4233325
21.4873 | 24.0869 | 23.36418 | 22.94067 | 0.7227173 | 0.4235109
21.4973 | 24.1081 | 23.35085 | 22.92716 | 0.757248 | 0.4236932
21.5073 | 24.0866 | 23.33753 | 22.91365 | 0.7490732 | 0.4238794
21.5173 | 24.0863 | 23.32421 | 22.90014 | 0.762093 | 0.4240695
21.5273 | 24.063 | 23.31089 | 22.88663 | 0.7521072 | 0.4242633
21.5373 | 24.0518 | 23.29758 | 22.87312 | 0.754216 | 0.424461
21.5473 | 24.0499 | 23.28428 | 22.85962 | 0.7656194 | 0.4246624
21.5573 | 24.0357 | 23.27098 | 22.84612 | 0.7647175 | 0.4248673
21.5673 | 24.006 | 23.25769 | 22.83261 | 0.7483103 | 0.4250759
21.5773 | 23.9996 | 23.2444 | 22.81911 | 0.7551976 | 0.4252882
21.5873 | 24.0132 | 23.23112 | 22.80562 | 0.7820798 | 0.425504
21.5973 | 23.9827 | 23.21784 | 22.79212 | 0.7648568 | 0.4257233
21.6073 | 23.9638 | 23.20457 | 22.77863 | 0.7592285 | 0.4259461
21.6173 | 23.9662 | 23.1913 | 22.76513 | 0.774895 | 0.4261724
21.6273 | 23.9354 | 23.17804 | 22.75164 | 0.7573564 | 0.426402
21.6373 | 23.9383 | 23.16479 | 22.73815 | 0.7735128 | 0.4266349
21.6473 | 23.9031 | 23.15154 | 22.72466 | 0.751564 | 0.4268712
21.6573 | 23.8851 | 23.13829 | 22.71118 | 0.7468101 | 0.4271108
21.6673 | 23.8819 | 23.12505 | 22.6977 | 0.7568511 | 0.4273537
21.6773 | 23.8793 | 23.11181 | 22.68421 | 0.7674872 | 0.4275998
21.6873 | 23.8512 | 23.09858 | 22.67073 | 0.7526182 | 0.4278491
21.6973 | 23.8669 | 23.08536 | 22.65725 | 0.7815444 | 0.4281015
21.7073 | 23.8355 | 23.07213 | 22.64378 | 0.7633655 | 0.4283571
21.7173 | 23.8199 | 23.05892 | 22.6303 | 0.7609817 | 0.4286158
21.7273 | 23.8034 | 23.04571 | 22.61683 | 0.7576931 | 0.4288775
21.7373 | 23.7902 | 23.0325 | 22.60336 | 0.7576995 | 0.4291422
21.7473 | 23.7671 | 23.0193 | 22.58989 | 0.747801 | 0.42941
21.7573 | 23.7519 | 23.0061 | 22.57642 | 0.7457978 | 0.4296808
21.7673 | 23.7587 | 22.99291 | 22.56296 | 0.7657897 | 0.4299545
21.7773 | 23.7365 | 22.97972 | 22.54949 | 0.7567768 | 0.4302311
21.7873 | 23.7397 | 22.96654 | 22.53603 | 0.7731591 | 0.4305106
21.7973 | 23.7166 | 22.95336 | 22.52257 | 0.7632367 | 0.430793
21.8073 | 23.71 | 22.94019 | 22.50911 | 0.7698096 | 0.4310782
21.8173 | 23.7011 | 22.92702 | 22.49566 | 0.7740776 | 0.4313663
21.8273 | 23.6632 | 22.91386 | 22.4822 | 0.7493409 | 0.4316571
21.8373 | 23.6768 | 22.9007 | 22.46875 | 0.7760996 | 0.4319507
21.8473 | 23.6668 | 22.88755 | 22.4553 | 0.7792536 | 0.4322471
21.8573 | 23.6472 | 22.8744 | 22.44185 | 0.7728029 | 0.4325462
21.8673 | 23.6333 | 22.86125 | 22.4284 | 0.7720475 | 0.432848
21.8773 | 23.644 | 22.84811 | 22.41496 | 0.7958875 | 0.4331524
21.8873 | 23.6359 | 22.83498 | 22.40152 | 0.8009229 | 0.4334595
21.8973 | 23.6201 | 22.82185 | 22.38808 | 0.7982537 | 0.4337692
21.9073 | 23.5977 | 22.80872 | 22.37464 | 0.7889798 | 0.4340815
21.9173 | 23.5972 | 22.7956 | 22.3612 | 0.8016014 | 0.4343964
21.9273 | 23.5775 | 22.78248 | 22.34777 | 0.7950184 | 0.4347139
21.9373 | 23.5736 | 22.76937 | 22.33434 | 0.8042308 | 0.4350339
21.9473 | 23.5469 | 22.75626 | 22.3209 | 0.7906387 | 0.4353565
21.9573 | 23.5432 | 22.74316 | 22.30748 | 0.800042 | 0.4356816
21.9673 | 23.5512 | 22.73006 | 22.29405 | 0.8211408 | 0.4360092
21.9772 | 23.5298 | 22.7171 | 22.28076 | 0.8127041 | 0.4363358
21.9872 | 23.5124 | 22.70401 | 22.26734 | 0.8083939 | 0.4366683
21.9972 | 23.5134 | 22.69092 | 22.25392 | 0.8224793 | 0.4370032
22.0072 | 23.4919 | 22.67784 | 22.2405 | 0.81406 | 0.4373405
22.0172 | 23.4726 | 22.66476 | 22.22708 | 0.8078364 | 0.4376801
22.0272 | 23.448 | 22.65169 | 22.21367 | 0.7963082 | 0.4380223
22.0372 | 23.4513 | 22.63862 | 22.20026 | 0.8126756 | 0.4383667
22.0472 | 23.4388 | 22.62556 | 22.18685 | 0.8132385 | 0.4387135
22.0572 | 23.4117 | 22.6125 | 22.17344 | 0.7991969 | 0.4390626
22.0672 | 23.4163 | 22.59945 | 22.16004 | 0.8168509 | 0.439414
22.0772 | 23.4178 | 22.5864 | 22.14663 | 0.8314005 | 0.4397677
22.0872 | 23.3821 | 22.57335 | 22.13323 | 0.8087456 | 0.4401238
22.0972 | 23.3617 | 22.56031 | 22.11983 | 0.8013864 | 0.440482
22.1072 | 23.3499 | 22.54728 | 22.10643 | 0.8026226 | 0.4408426
22.1172 | 23.3507 | 22.53425 | 22.09304 | 0.8164545 | 0.4412054
22.1272 | 23.315 | 22.52122 | 22.07965 | 0.793782 | 0.4415704
22.1372 | 23.3096 | 22.50819 | 22.06626 | 0.801405 | 0.4419376
22.1472 | 23.3029 | 22.49518 | 22.05287 | 0.8077237 | 0.4423071
22.1572 | 23.3192 | 22.48216 | 22.03948 | 0.8370379 | 0.4426787
22.1672 | 23.2842 | 22.46915 | 22.0261 | 0.8150479 | 0.4430524
22.1772 | 23.258 | 22.45615 | 22.01272 | 0.8018533 | 0.4434284
22.1872 | 23.2508 | 22.44315 | 21.99934 | 0.8076544 | 0.4438065
22.1972 | 23.2674 | 22.43015 | 21.98596 | 0.8372512 | 0.4441868
22.2072 | 23.2209 | 22.41716 | 21.97259 | 0.8037435 | 0.4445691
22.2172 | 23.2021 | 22.40417 | 21.95921 | 0.7979315 | 0.4449536
22.2272 | 23.2096 | 22.39118 | 21.94584 | 0.8184151 | 0.4453402
22.2372 | 23.2029 | 22.37821 | 21.93248 | 0.8246944 | 0.4457288
22.2472 | 23.1988 | 22.36523 | 21.91911 | 0.8335693 | 0.4461196
22.2572 | 23.1756 | 22.35226 | 21.90575 | 0.8233399 | 0.4465124
22.2672 | 23.1676 | 22.33929 | 21.89239 | 0.8283061 | 0.4469072
22.2772 | 23.1636 | 22.32633 | 21.87903 | 0.8372679 | 0.4473042
22.2872 | 23.1347 | 22.31337 | 21.86567 | 0.8213253 | 0.4477031
22.2972 | 23.1304 | 22.30042 | 21.85232 | 0.8299785 | 0.4481041
22.3072 | 23.1147 | 22.28747 | 21.83897 | 0.8272273 | 0.4485071
22.3172 | 23.1093 | 22.27453 | 21.82562 | 0.8347717 | 0.4489121
22.3272 | 23.0973 | 22.26159 | 21.81227 | 0.8357118 | 0.4493191
22.3372 | 23.1031 | 22.24865 | 21.79892 | 0.8544476 | 0.4497281
22.3472 | 23.0845 | 22.23572 | 21.78558 | 0.8487789 | 0.4501391
22.3572 | 23.0682 | 22.22279 | 21.77224 | 0.845406 | 0.450552
22.3672 | 23.066 | 22.20987 | 21.7589 | 0.8561287 | 0.4509669
22.3772 | 23.042 | 22.19695 | 21.74557 | 0.8450471 | 0.4513838
22.3872 | 23.0433 | 22.18404 | 21.73224 | 0.8592611 | 0.4518026
22.3972 | 23.0233 | 22.17113 | 21.71891 | 0.8521708 | 0.4522233
22.4072 | 23.0049 | 22.15822 | 21.70558 | 0.8466762 | 0.4526459
22.4172 | 23.0145 | 22.14532 | 21.69225 | 0.8691772 | 0.4530705
22.4272 | 22.9949 | 22.13243 | 21.67893 | 0.8624738 | 0.4534971
22.4372 | 22.9908 | 22.11953 | 21.66561 | 0.8712661 | 0.4539255
22.4472 | 22.9844 | 22.10665 | 21.65229 | 0.8777541 | 0.4543558
22.4572 | 22.9762 | 22.09376 | 21.63897 | 0.8824377 | 0.454788
22.4672 | 22.955 | 22.08088 | 21.62566 | 0.874117 | 0.4552221
22.4772 | 22.9551 | 22.06801 | 21.61235 | 0.8870919 | 0.455658
22.4872 | 22.921 | 22.05514 | 21.59904 | 0.8658624 | 0.4560959
22.4972 | 22.9391 | 22.04227 | 21.58574 | 0.8968287 | 0.4565356
22.5072 | 22.924 | 22.02941 | 21.57243 | 0.8945906 | 0.4569772
22.5172 | 22.9127 | 22.01655 | 21.55913 | 0.8961481 | 0.4574206
22.5272 | 22.8877 | 22.0037 | 21.54583 | 0.8840012 | 0.4578658
22.5372 | 22.906 | 21.99085 | 21.53254 | 0.91515 | 0.4583129
22.5472 | 22.8586 | 21.97801 | 21.51924 | 0.8805945 | 0.4587618
22.5572 | 22.8634 | 21.96517 | 21.50595 | 0.8982346 | 0.4592126
22.5671 | 22.8645 | 21.95246 | 21.4928 | 0.912042 | 0.4596606
22.5771 | 22.8366 | 21.93963 | 21.47951 | 0.8969734 | 0.460115
22.5871 | 22.822 | 21.9268 | 21.46623 | 0.8952003 | 0.4605712
22.5971 | 22.8128 | 21.91398 | 21.45295 | 0.898823 | 0.4610292
22.6071 | 22.8236 | 21.90116 | 21.43967 | 0.9224413 | 0.461489
22.6171 | 22.7893 | 21.88834 | 21.42639 | 0.9009551 | 0.4619506
22.6271 | 22.7861 | 21.87554 | 21.41312 | 0.9105647 | 0.462414
22.6371 | 22.765 | 21.86273 | 21.39985 | 0.9022697 | 0.4628793
22.6471 | 22.7605 | 21.84993 | 21.38658 | 0.9105705 | 0.4633461
22.6571 | 22.7427 | 21.83713 | 21.37332 | 0.9055669 | 0.4638148
22.6671 | 22.7329 | 21.82434 | 21.36006 | 0.9085588 | 0.4642854
22.6771 | 22.7111 | 21.81155 | 21.3468 | 0.8995463 | 0.4647577
22.6871 | 22.7174 | 21.79877 | 21.33354 | 0.9186295 | 0.4652317
22.6971 | 22.7001 | 21.78599 | 21.32028 | 0.9141082 | 0.4657075
22.7071 | 22.6994 | 21.77322 | 21.30703 | 0.9261825 | 0.4661851
22.7171 | 22.6743 | 21.76045 | 21.29378 | 0.9138524 | 0.4666644
22.7271 | 22.6678 | 21.74768 | 21.28054 | 0.9201178 | 0.4671456
22.7371 | 22.6681 | 21.73492 | 21.26729 | 0.933179 | 0.4676282
22.7471 | 22.6405 | 21.72216 | 21.25405 | 0.9183356 | 0.4681129
22.7571 | 22.631 | 21.70941 | 21.24081 | 0.9215878 | 0.4685992
22.7671 | 22.6455 | 21.69666 | 21.22758 | 0.9488355 | 0.4690872
22.7771 | 22.6145 | 21.68392 | 21.21434 | 0.9305789 | 0.4695769
22.7871 | 22.6131 | 21.67118 | 21.20111 | 0.9419178 | 0.4700685
22.7971 | 22.6237 | 21.65845 | 21.18789 | 0.9652522 | 0.4705617
22.8071 | 22.6057 | 21.64572 | 21.17466 | 0.9599821 | 0.4710567
22.8171 | 22.5753 | 21.63299 | 21.16144 | 0.9423077 | 0.4715533
22.8271 | 22.5762 | 21.62027 | 21.14822 | 0.9559288 | 0.4720517
22.8371 | 22.56 | 21.60755 | 21.135 | 0.9524453 | 0.4725518
22.8471 | 22.5698 | 21.59484 | 21.12179 | 0.9749573 | 0.4730536
22.8571 | 22.5526 | 21.58213 | 21.10858 | 0.970465 | 0.4735571
22.8671 | 22.5437 | 21.56943 | 21.09537 | 0.9742681 | 0.4740624
22.8771 | 22.5459 | 21.55673 | 21.08216 | 0.9891667 | 0.4745693
22.8871 | 22.5328 | 21.54404 | 21.06896 | 0.9887608 | 0.475078
22.8971 | 22.5311 | 21.53135 | 21.05576 | 0.9997506 | 0.4755882
22.9071 | 22.5087 | 21.51866 | 21.04256 | 0.9900357 | 0.4761003
22.9171 | 22.4934 | 21.50598 | 21.02937 | 0.9874163 | 0.4766141
22.9271 | 22.4871 | 21.49331 | 21.01618 | 0.9937924 | 0.4771295
22.9371 | 22.4652 | 21.48064 | 21.00299 | 0.984564 | 0.4776466
22.9471 | 22.4618 | 21.46797 | 20.9898 | 0.993831 | 0.4781654
22.9571 | 22.4606 | 21.45531 | 20.97662 | 1.005294 | 0.4786859
22.9671 | 22.4503 | 21.44265 | 20.96344 | 1.007651 | 0.4792082
22.9771 | 22.4264 | 21.43 | 20.95026 | 0.9964048 | 0.4797322
22.9871 | 22.4359 | 21.41735 | 20.93709 | 1.018554 | 0.4802576
22.9971 | 22.4244 | 21.4047 | 20.92392 | 1.019698 | 0.4807849
23.0071 | 22.4026 | 21.39206 | 20.91075 | 1.010538 | 0.4813138
23.0171 | 22.3731 | 21.37943 | 20.89758 | 0.9936728 | 0.4818445
23.0271 | 22.3631 | 21.3668 | 20.88442 | 0.9963034 | 0.4823768
23.0371 | 22.3669 | 21.35417 | 20.87126 | 1.012729 | 0.4829107
23.0471 | 22.3511 | 21.34155 | 20.8581 | 1.009551 | 0.4834464
23.0571 | 22.3472 | 21.32893 | 20.84495 | 1.018267 | 0.4839838
23.0671 | 22.316 | 21.31632 | 20.8318 | 0.9996798 | 0.4845227
23.0771 | 22.329 | 21.30371 | 20.81865 | 1.025287 | 0.4850634
23.0871 | 22.3064 | 21.29111 | 20.8055 | 1.01529 | 0.4856058
23.0971 | 22.2961 | 21.27851 | 20.79236 | 1.017588 | 0.4861499
23.1071 | 22.2738 | 21.26592 | 20.77922 | 1.007882 | 0.4866956
23.1171 | 22.2626 | 21.25333 | 20.76609 | 1.009271 | 0.487243
23.1271 | 22.2538 | 21.24074 | 20.75295 | 1.013056 | 0.4877921
23.1371 | 22.2475 | 21.22816 | 20.73982 | 1.019335 | 0.4883429
23.147 | 22.2261 | 21.21572 | 20.72683 | 1.010385 | 0.4888897
23.157 | 22.2251 | 21.20314 | 20.7137 | 1.021955 | 0.4894438
23.167 | 22.2233 | 21.19058 | 20.70058 | 1.032721 | 0.4899995
23.177 | 22.2122 | 21.17802 | 20.68746 | 1.034182 | 0.4905569
23.187 | 22.1785 | 21.16546 | 20.67435 | 1.013038 | 0.491116
23.197 | 22.1833 | 21.15291 | 20.66123 | 1.03039 | 0.4916768
23.207 | 22.1722 | 21.14036 | 20.64812 | 1.031837 | 0.4922393
23.217 | 22.145 | 21.12782 | 20.63502 | 1.017179 | 0.4928034
23.227 | 22.1501 | 21.11528 | 20.62191 | 1.034817 | 0.4933691
23.237 | 22.1208 | 21.10275 | 20.60881 | 1.018049 | 0.4939366
23.247 | 22.1175 | 21.09022 | 20.59572 | 1.027278 | 0.4945057
23.257 | 22.1293 | 21.0777 | 20.58262 | 1.051601 | 0.4950765
23.267 | 22.0987 | 21.06518 | 20.56953 | 1.033519 | 0.4956489
23.277 | 22.101 | 21.05267 | 20.55644 | 1.048333 | 0.4962231
23.287 | 22.0645 | 21.04016 | 20.54336 | 1.024342 | 0.4967989
23.297 | 22.0612 | 21.02765 | 20.53028 | 1.033546 | 0.4973764
23.307 | 22.0552 | 21.01515 | 20.5172 | 1.040046 | 0.4979556
23.317 | 22.0367 | 21.00266 | 20.50412 | 1.034041 | 0.4985364
23.327 | 22.0405 | 20.99017 | 20.49105 | 1.050331 | 0.4991189
23.337 | 22.0074 | 20.97768 | 20.47798 | 1.029716 | 0.4997032
23.347 | 22.0117 | 20.9652 | 20.46492 | 1.046496 | 0.500289
23.357 | 21.986 | 20.95273 | 20.45185 | 1.033271 | 0.5008766
23.367 | 21.9945 | 20.94026 | 20.43879 | 1.054242 | 0.5014659
23.377 | 21.9769 | 20.92779 | 20.42574 | 1.049108 | 0.5020568
23.387 | 21.9539 | 20.91533 | 20.41268 | 1.038568 | 0.5026494
23.397 | 21.9386 | 20.90288 | 20.39963 | 1.035725 | 0.5032437
23.407 | 21.9477 | 20.89042 | 20.38658 | 1.057276 | 0.5038396
23.417 | 21.929 | 20.87798 | 20.37354 | 1.051022 | 0.5044373
23.427 | 21.9312 | 20.86554 | 20.3605 | 1.065663 | 0.5050367
23.437 | 21.9061 | 20.8531 | 20.34746 | 1.053 | 0.5056377
23.447 | 21.9023 | 20.84067 | 20.33443 | 1.061632 | 0.5062404
23.457 | 21.892 | 20.82824 | 20.3214 | 1.063758 | 0.5068448
23.467 | 21.8838 | 20.81582 | 20.30837 | 1.06798 | 0.507451
23.477 | 21.8848 | 20.8034 | 20.29534 | 1.081397 | 0.5080588
23.487 | 21.868 | 20.79099 | 20.28232 | 1.077009 | 0.5086683
23.497 | 21.848 | 20.77858 | 20.2693 | 1.069416 | 0.5092795
23.507 | 21.852 | 20.76618 | 20.25629 | 1.085818 | 0.5098924
23.517 | 21.8434 | 20.75378 | 20.24328 | 1.089615 | 0.510507
23.527 | 21.8545 | 20.74139 | 20.23027 | 1.113107 | 0.5111233
23.537 | 21.8403 | 20.72901 | 20.21726 | 1.111294 | 0.5117413
23.547 | 21.8187 | 20.71662 | 20.20426 | 1.102076 | 0.512361
23.557 | 21.8005 | 20.70425 | 20.19126 | 1.096254 | 0.5129824
23.567 | 21.8224 | 20.69187 | 20.17827 | 1.130526 | 0.5136056
23.577 | 21.8088 | 20.67951 | 20.16528 | 1.129293 | 0.5142304
23.587 | 21.7861 | 20.66715 | 20.15229 | 1.118955 | 0.514857
23.597 | 21.7804 | 20.65479 | 20.1393 | 1.125612 | 0.5154853
23.607 | 21.7708 | 20.64244 | 20.12632 | 1.128364 | 0.5161153
23.617 | 21.7574 | 20.63009 | 20.11334 | 1.127311 | 0.516747
23.627 | 21.766 | 20.61775 | 20.10037 | 1.148253 | 0.5173804
23.637 | 21.7519 | 20.60541 | 20.08739 | 1.14649 | 0.5180156
23.647 | 21.7339 | 20.59308 | 20.07443 | 1.140821 | 0.5186525
23.657 | 21.7161 | 20.58075 | 20.06146 | 1.135348 | 0.5192911
23.667 | 21.7044 | 20.56843 | 20.0485 | 1.13597 | 0.5199314
23.677 | 21.7111 | 20.55611 | 20.03554 | 1.154986 | 0.5205735
23.687 | 21.692 | 20.5438 | 20.02259 | 1.148198 | 0.5212173
23.697 | 21.666 | 20.5315 | 20.00963 | 1.134504 | 0.5218629
23.707 | 21.6653 | 20.5192 | 19.99668 | 1.146105 | 0.5225102
23.717 | 21.6617 | 20.5069 | 19.98374 | 1.154801 | 0.5231592
23.727 | 21.6418 | 20.49461 | 19.9708 | 1.147192 | 0.52381
23.7369 | 21.62 | 20.48245 | 19.95799 | 1.137554 | 0.524456
23.7469 | 21.6017 | 20.47016 | 19.94505 | 1.131535 | 0.5251102
23.7569 | 21.585 | 20.45789 | 19.93212 | 1.12711 | 0.5257663
23.7669 | 21.5873 | 20.44562 | 19.9192 | 1.14168 | 0.5264241
23.7769 | 21.5775 | 20.43335 | 19.90627 | 1.144145 | 0.5270837
23.7869 | 21.5599 | 20.42109 | 19.89335 | 1.138805 | 0.5277449
23.7969 | 21.5279 | 20.40884 | 19.88043 | 1.11906 | 0.528408
23.8069 | 21.5286 | 20.39659 | 19.86752 | 1.132009 | 0.5290728
23.8169 | 21.5177 | 20.38435 | 19.85461 | 1.133353 | 0.5297394
23.8269 | 21.5078 | 20.37211 | 19.8417 | 1.135692 | 0.5304078
23.8369 | 21.4898 | 20.35987 | 19.8288 | 1.129925 | 0.5310779
23.8469 | 21.48 | 20.34765 | 19.8159 | 1.132354 | 0.5317499
23.8569 | 21.4591 | 20.33542 | 19.803 | 1.123677 | 0.5324236
23.8669 | 21.449 | 20.32321 | 19.79011 | 1.125794 | 0.5330991
23.8769 | 21.4341 | 20.31099 | 19.77722 | 1.123107 | 0.5337764
23.8869 | 21.4237 | 20.29879 | 19.76433 | 1.124914 | 0.5344555
23.8969 | 21.4308 | 20.28658 | 19.75145 | 1.144215 | 0.5351364
23.9069 | 21.4132 | 20.27439 | 19.73857 | 1.138812 | 0.5358191
23.9169 | 21.3987 | 20.2622 | 19.72569 | 1.136503 | 0.5365035
23.9269 | 21.3867 | 20.25001 | 19.71282 | 1.136689 | 0.5371899
23.9369 | 21.3589 | 20.23783 | 19.69995 | 1.121069 | 0.537878
23.9469 | 21.3727 | 20.22566 | 19.68709 | 1.147044 | 0.5385679
23.9569 | 21.3642 | 20.21349 | 19.67423 | 1.150714 | 0.5392596
23.9669 | 21.3384 | 20.20132 | 19.66137 | 1.137078 | 0.5399532
23.9769 | 21.3329 | 20.18916 | 19.64851 | 1.143737 | 0.5406486
23.9869 | 21.3197 | 20.17701 | 19.63566 | 1.14269 | 0.5413458
23.9969 | 21.3295 | 20.16486 | 19.62282 | 1.164638 | 0.5420447
24.0069 | 21.3084 | 20.15272 | 19.60997 | 1.155681 | 0.5427457
24.0169 | 21.2981 | 20.14058 | 19.59713 | 1.157518 | 0.5434484
24.0269 | 21.2795 | 20.12845 | 19.5843 | 1.151049 | 0.5441529
24.0369 | 21.2853 | 20.11632 | 19.57147 | 1.168976 | 0.5448593
24.0469 | 21.2604 | 20.1042 | 19.55864 | 1.156196 | 0.5455676
24.0569 | 21.2464 | 20.09209 | 19.54581 | 1.154312 | 0.5462777
24.0669 | 21.2405 | 20.07998 | 19.53299 | 1.160521 | 0.5469896
24.0769 | 21.2484 | 20.06787 | 19.52017 | 1.180526 | 0.5477034
24.0869 | 21.2263 | 20.05578 | 19.50736 | 1.170524 | 0.5484191
24.0969 | 21.2142 | 20.04368 | 19.49455 | 1.170518 | 0.5491367
24.1069 | 21.2086 | 20.03159 | 19.48174 | 1.177005 | 0.5498561
24.1169 | 21.1947 | 20.01951 | 19.46894 | 1.175187 | 0.5505773
24.1269 | 21.1764 | 20.00744 | 19.45614 | 1.168964 | 0.5513006
24.1369 | 21.173 | 19.99537 | 19.44334 | 1.177635 | 0.5520257
24.1469 | 21.1623 | 19.9833 | 19.43055 | 1.179 | 0.5527526
24.1569 | 21.1508 | 19.97124 | 19.41776 | 1.17956 | 0.5534815
24.1669 | 21.1408 | 19.95919 | 19.40497 | 1.181614 | 0.5542122
24.1769 | 21.128 | 19.94714 | 19.39219 | 1.180863 | 0.5549449
24.1869 | 21.1177 | 19.93509 | 19.37941 | 1.182606 | 0.5556795
24.1969 | 21.1041 | 19.92306 | 19.36664 | 1.181043 | 0.5564159
24.2069 | 21.1046 | 19.91103 | 19.35387 | 1.193575 | 0.5571542
24.2169 | 21.0877 | 19.899 | 19.3411 | 1.188701 | 0.5578946
24.2269 | 21.0645 | 19.88698 | 19.32834 | 1.177521 | 0.5586369
24.2369 | 21.0662 | 19.87496 | 19.31558 | 1.191236 | 0.559381
24.2469 | 21.0579 | 19.86295 | 19.30283 | 1.194945 | 0.560127
24.2569 | 21.0545 | 19.85095 | 19.29008 | 1.203548 | 0.5608751
24.2669 | 21.0238 | 19.83895 | 19.27733 | 1.184846 | 0.5616251
24.2769 | 21.0142 | 19.82696 | 19.26459 | 1.187238 | 0.562377
24.2869 | 21.0012 | 19.81498 | 19.25185 | 1.186224 | 0.5631309
24.2969 | 20.9964 | 19.803 | 19.23911 | 1.193404 | 0.5638868
24.3069 | 20.9916 | 19.79102 | 19.22638 | 1.200579 | 0.5646446
24.3168 | 20.9799 | 19.77917 | 19.21378 | 1.200728 | 0.5653967
24.3268 | 20.9622 | 19.76721 | 19.20105 | 1.194991 | 0.5661584
24.3368 | 20.9517 | 19.75525 | 19.18833 | 1.196449 | 0.5669221
24.3468 | 20.9454 | 19.7433 | 19.17561 | 1.2021 | 0.5676877
24.3568 | 20.9401 | 19.73135 | 19.1629 | 1.208746 | 0.5684554
24.3668 | 20.9231 | 19.71941 | 19.15019 | 1.203686 | 0.5692251
24.3768 | 20.909 | 19.70748 | 19.13748 | 1.20152 | 0.5699967
24.3868 | 20.9064 | 19.69555 | 19.12478 | 1.210848 | 0.5707704
24.3968 | 20.8941 | 19.68363 | 19.11208 | 1.210471 | 0.571546
24.4068 | 20.8727 | 19.67171 | 19.09939 | 1.200987 | 0.5723237
24.4168 | 20.8769 | 19.6598 | 19.0867 | 1.217098 | 0.5731034
24.4268 | 20.8587 | 19.6479 | 19.07401 | 1.210802 | 0.5738851
24.4368 | 20.862 | 19.636 | 19.06133 | 1.226001 | 0.5746688
24.4468 | 20.8425 | 19.62411 | 19.04865 | 1.218394 | 0.5754546
24.4568 | 20.8349 | 19.61222 | 19.03598 | 1.222681 | 0.5762424
24.4668 | 20.8253 | 19.60034 | 19.02331 | 1.224962 | 0.5770322
24.4768 | 20.8219 | 19.58846 | 19.01064 | 1.233437 | 0.5778241
24.4868 | 20.8123 | 19.57659 | 18.99798 | 1.235706 | 0.5786181
24.4968 | 20.8077 | 19.56473 | 18.98532 | 1.24297 | 0.5794141
24.5068 | 20.8035 | 19.55287 | 18.97266 | 1.250627 | 0.5802122
24.5168 | 20.7771 | 19.54102 | 18.96001 | 1.236078 | 0.5810123
24.5268 | 20.7892 | 19.52918 | 18.94736 | 1.260023 | 0.5818146
24.5368 | 20.7774 | 19.51734 | 18.93472 | 1.260062 | 0.5826189
24.5468 | 20.764 | 19.5055 | 18.92208 | 1.258495 | 0.5834253
24.5568 | 20.7703 | 19.49368 | 18.90944 | 1.276622 | 0.5842337
24.5668 | 20.7706 | 19.48186 | 18.89681 | 1.288743 | 0.5850443
24.5768 | 20.7362 | 19.47004 | 18.88418 | 1.266158 | 0.585857
24.5868 | 20.7411 | 19.45823 | 18.87156 | 1.282867 | 0.5866718
24.5968 | 20.7354 | 19.44643 | 18.85894 | 1.28897 | 0.5874887
24.6068 | 20.7289 | 19.43463 | 18.84633 | 1.294267 | 0.5883078
24.6168 | 20.7311 | 19.42284 | 18.83371 | 1.308257 | 0.589129
24.6268 | 20.6994 | 19.41106 | 18.82111 | 1.288342 | 0.5899523
24.6368 | 20.7037 | 19.39928 | 18.8085 | 1.30442 | 0.5907777
24.6468 | 20.7003 | 19.38751 | 18.7959 | 1.312792 | 0.5916053
24.6568 | 20.6855 | 19.37574 | 18.78331 | 1.309758 | 0.5924351
24.6668 | 20.6784 | 19.36398 | 18.77072 | 1.314418 | 0.593267
24.6768 | 20.668 | 19.35223 | 18.75813 | 1.315771 | 0.594101
24.6868 | 20.6543 | 19.34048 | 18.74554 | 1.313819 | 0.5949373
24.6968 | 20.6485 | 19.32874 | 18.73296 | 1.31976 | 0.5957757
24.7068 | 20.6404 | 19.31701 | 18.72039 | 1.323395 | 0.5966163
24.7168 | 20.6353 | 19.30528 | 18.70782 | 1.330024 | 0.597459
24.7268 | 20.6271 | 19.29355 | 18.69525 | 1.333546 | 0.5983041
24.7368 | 20.6096 | 19.28184 | 18.68269 | 1.327762 | 0.5991513
24.7468 | 20.6022 | 19.27013 | 18.67013 | 1.332072 | 0.6000007
24.7568 | 20.5887 | 19.25842 | 18.65757 | 1.330276 | 0.6008522
24.7668 | 20.5747 | 19.24673 | 18.64502 | 1.327973 | 0.6017061
24.7768 | 20.5614 | 19.23504 | 18.63247 | 1.326364 | 0.6025622
24.7868 | 20.5665 | 19.22335 | 18.61993 | 1.343149 | 0.6034205
24.7968 | 20.5643 | 19.21167 | 18.60739 | 1.352627 | 0.604281
24.8068 | 20.5277 | 19.2 | 18.59486 | 1.327699 | 0.6051438
24.8168 | 20.5264 | 19.18834 | 18.58233 | 1.338065 | 0.6060088
24.8268 | 20.4958 | 19.17668 | 18.5698 | 1.319124 | 0.6068761
24.8368 | 20.5106 | 19.16502 | 18.55728 | 1.345577 | 0.6077457
24.8468 | 20.5006 | 19.15338 | 18.54476 | 1.347223 | 0.6086176
24.8568 | 20.4801 | 19.14174 | 18.53224 | 1.338363 | 0.6094917
24.8668 | 20.4712 | 19.1301 | 18.51973 | 1.341097 | 0.6103681
24.8768 | 20.4675 | 19.11848 | 18.50723 | 1.349024 | 0.6112468
24.8868 | 20.4505 | 19.10686 | 18.49473 | 1.343645 | 0.6121278
24.8968 | 20.4445 | 19.09524 | 18.48223 | 1.349259 | 0.6130112
24.9067 | 20.442 | 19.08375 | 18.46986 | 1.358251 | 0.613888
24.9167 | 20.423 | 19.07215 | 18.45737 | 1.350852 | 0.6147759
24.9267 | 20.4183 | 19.06055 | 18.44489 | 1.357747 | 0.6156662
24.9367 | 20.4002 | 19.04896 | 18.43241 | 1.351235 | 0.6165589
24.9467 | 20.3927 | 19.03738 | 18.41993 | 1.355317 | 0.6174538
24.9567 | 20.3995 | 19.02581 | 18.40746 | 1.373692 | 0.6183512
24.9667 | 20.3717 | 19.01424 | 18.39499 | 1.357461 | 0.6192508
24.9767 | 20.381 | 19.00268 | 18.38252 | 1.378323 | 0.6201529
24.9867 | 20.3709 | 18.99112 | 18.37006 | 1.379779 | 0.6210573
24.9967 | 20.3521 | 18.97957 | 18.35761 | 1.372528 | 0.6219641
25.0067 | 20.34 | 18.96803 | 18.34516 | 1.37197 | 0.6228733
25.0167 | 20.3455 | 18.95649 | 18.33271 | 1.389006 | 0.623785
25.0267 | 20.3323 | 18.94497 | 18.32027 | 1.387335 | 0.6246989
25.0367 | 20.3298 | 18.93344 | 18.30783 | 1.396357 | 0.6256153
25.0467 | 20.3116 | 18.92193 | 18.29539 | 1.389673 | 0.6265341
25.0567 | 20.3013 | 18.91042 | 18.28296 | 1.390882 | 0.6274555
25.0667 | 20.2851 | 18.89892 | 18.27054 | 1.386184 | 0.6283792
25.0767 | 20.3043 | 18.88742 | 18.25811 | 1.41688 | 0.6293053
25.0867 | 20.2839 | 18.87593 | 18.2457 | 1.407969 | 0.6302339
25.0967 | 20.2785 | 18.86445 | 18.23328 | 1.414051 | 0.631165
25.1067 | 20.2796 | 18.85297 | 18.22088 | 1.426626 | 0.6320986
25.1167 | 20.2463 | 18.8415 | 18.20847 | 1.404795 | 0.6330345
25.1267 | 20.2655 | 18.83004 | 18.19607 | 1.435457 | 0.633973
25.1367 | 20.2376 | 18.81859 | 18.18367 | 1.419012 | 0.634914
25.1467 | 20.2311 | 18.80714 | 18.17128 | 1.42396 | 0.6358576
25.1567 | 20.2299 | 18.7957 | 18.15889 | 1.434202 | 0.6368035
25.1667 | 20.233 | 18.78426 | 18.14651 | 1.448737 | 0.637752
25.1767 | 20.2193 | 18.77284 | 18.13413 | 1.446465 | 0.638703
25.1867 | 20.2193 | 18.76141 | 18.12176 | 1.457885 | 0.6396567
25.1967 | 20.201 | 18.75 | 18.10939 | 1.451 | 0.6406128
25.2067 | 20.1892 | 18.73859 | 18.09702 | 1.450607 | 0.6415714
25.2167 | 20.1753 | 18.72719 | 18.08466 | 1.448107 | 0.6425326
25.2267 | 20.1925 | 18.7158 | 18.0723 | 1.476701 | 0.6434965
25.2367 | 20.1697 | 18.70441 | 18.05995 | 1.465287 | 0.6444627
25.2467 | 20.153 | 18.69303 | 18.0476 | 1.459967 | 0.6454317
25.2567 | 20.1495 | 18.68166 | 18.03526 | 1.467839 | 0.6464033
25.2667 | 20.1371 | 18.6703 | 18.02292 | 1.466805 | 0.6473775
25.2767 | 20.1437 | 18.65894 | 18.01058 | 1.484764 | 0.6483541
25.2867 | 20.105 | 18.64758 | 17.99825 | 1.457415 | 0.6493335
25.2967 | 20.1235 | 18.63624 | 17.98592 | 1.48726 | 0.6503155
25.3067 | 20.0893 | 18.6249 | 17.9736 | 1.464397 | 0.6513002
25.3167 | 20.0817 | 18.61357 | 17.96128 | 1.468128 | 0.6522875
25.3267 | 20.0793 | 18.60225 | 17.94897 | 1.477051 | 0.6532775
25.3367 | 20.0713 | 18.59093 | 17.93666 | 1.480368 | 0.65427
25.3467 | 20.0473 | 18.57962 | 17.92436 | 1.467677 | 0.6552653
25.3567 | 20.0443 | 18.56832 | 17.91206 | 1.475979 | 0.6562633
25.3667 | 20.0353 | 18.55703 | 17.89976 | 1.478274 | 0.6572639
25.3767 | 20.0243 | 18.54574 | 17.88747 | 1.478562 | 0.6582672
25.3867 | 20.0047 | 18.53446 | 17.87518 | 1.470243 | 0.6592733
25.3967 | 20.0041 | 18.52318 | 17.8629 | 1.480917 | 0.6602822
25.4067 | 19.9818 | 18.51192 | 17.85062 | 1.469883 | 0.6612936
25.4167 | 19.9756 | 18.50066 | 17.83835 | 1.474943 | 0.6623079
25.4267 | 19.9675 | 18.48941 | 17.82608 | 1.478095 | 0.6633249
25.4367 | 19.9679 | 18.47816 | 17.81382 | 1.48974 | 0.6643447
25.4467 | 19.942 | 18.46692 | 17.80156 | 1.475077 | 0.6653671
25.4567 | 19.9405 | 18.45569 | 17.7893 | 1.484808 | 0.6663925
25.4667 | 19.933 | 18.44447 | 17.77705 | 1.488531 | 0.6674205
25.4767 | 19.9322 | 18.43325 | 17.7648 | 1.498947 | 0.6684515
25.4866 | 19.9104 | 18.42216 | 17.75268 | 1.488243 | 0.6694747
25.4966 | 19.9057 | 18.41096 | 17.74044 | 1.494745 | 0.6705112
25.5066 | 19.8972 | 18.39976 | 17.72821 | 1.497439 | 0.6715505
25.5166 | 19.8946 | 18.38857 | 17.71598 | 1.506025 | 0.6725926
25.5266 | 19.8965 | 18.3774 | 17.70376 | 1.519105 | 0.6736376
25.5366 | 19.8722 | 18.36622 | 17.69154 | 1.505977 | 0.6746854
25.5466 | 19.8814 | 18.35506 | 17.67932 | 1.526341 | 0.6757362
25.5566 | 19.855 | 18.3439 | 17.66711 | 1.511098 | 0.6767897
25.5666 | 19.8703 | 18.33275 | 17.65491 | 1.537548 | 0.6778462
25.5766 | 19.864 | 18.32161 | 17.6427 | 1.54239 | 0.6789055
25.5866 | 19.8432 | 18.31047 | 17.63051 | 1.532725 | 0.6799678
25.5966 | 19.8425 | 18.29935 | 17.61831 | 1.543152 | 0.681033
25.6066 | 19.8358 | 18.28823 | 17.60613 | 1.547572 | 0.6821011
25.6166 | 19.8248 | 18.27712 | 17.59394 | 1.547685 | 0.6831722
25.6266 | 19.834 | 18.26601 | 17.58176 | 1.56799 | 0.6842462
25.6366 | 19.829 | 18.25491 | 17.56959 | 1.574087 | 0.6853232
25.6466 | 19.8013 | 18.24382 | 17.55742 | 1.557477 | 0.686403
25.6566 | 19.8023 | 18.23274 | 17.54525 | 1.569559 | 0.687486
25.6666 | 19.8016 | 18.22167 | 17.53309 | 1.579934 | 0.6885719
25.6766 | 19.7778 | 18.2106 | 17.52094 | 1.567201 | 0.6896608
25.6866 | 19.8034 | 18.19954 | 17.50879 | 1.60386 | 0.6907527
25.6966 | 19.7574 | 18.18849 | 17.49664 | 1.568912 | 0.6918476
25.7066 | 19.7827 | 18.17744 | 17.4845 | 1.605256 | 0.6929457
25.7166 | 19.765 | 18.16641 | 17.47236 | 1.598593 | 0.6940467
25.7266 | 19.7527 | 18.15538 | 17.46023 | 1.597322 | 0.6951507
25.7366 | 19.7413 | 18.14436 | 17.4481 | 1.596943 | 0.6962579
25.7466 | 19.7333 | 18.13334 | 17.43598 | 1.599956 | 0.6973682
25.7566 | 19.73 | 18.12234 | 17.42386 | 1.607662 | 0.6984815
25.7666 | 19.725 | 18.11134 | 17.41174 | 1.61366 | 0.6995979
25.7766 | 19.7222 | 18.10035 | 17.39963 | 1.62185 | 0.7007175
25.7866 | 19.6928 | 18.08937 | 17.38753 | 1.603433 | 0.7018401
25.7966 | 19.6923 | 18.07839 | 17.37543 | 1.613907 | 0.702966
25.8066 | 19.6935 | 18.06743 | 17.36333 | 1.626074 | 0.7040949
25.8166 | 19.6782 | 18.05647 | 17.35124 | 1.621733 | 0.7052271
25.8266 | 19.666 | 18.04552 | 17.33915 | 1.620485 | 0.7063624
25.8366 | 19.6574 | 18.03457 | 17.32707 | 1.622828 | 0.7075009
25.8466 | 19.6481 | 18.02364 | 17.31499 | 1.624463 | 0.7086425
25.8566 | 19.6393 | 18.01271 | 17.30292 | 1.626591 | 0.7097874
25.8666 | 19.6167 | 18.00179 | 17.29085 | 1.614911 | 0.7109356
25.8766 | 19.6158 | 17.99088 | 17.27879 | 1.624922 | 0.712087
25.8866 | 19.6094 | 17.97997 | 17.26673 | 1.629426 | 0.7132415
25.8966 | 19.5899 | 17.96908 | 17.25468 | 1.620822 | 0.7143994
25.9066 | 19.594 | 17.95819 | 17.24263 | 1.63581 | 0.7155605
25.9166 | 19.5763 | 17.94731 | 17.23059 | 1.62899 | 0.716725
25.9266 | 19.5661 | 17.93644 | 17.21855 | 1.629661 | 0.7178927
25.9366 | 19.5549 | 17.92557 | 17.20651 | 1.629325 | 0.7190636
25.9466 | 19.5587 | 17.91472 | 17.19448 | 1.643981 | 0.720238
25.9566 | 19.5327 | 17.90387 | 17.18246 | 1.628829 | 0.7214157
25.9666 | 19.5243 | 17.89303 | 17.17044 | 1.631268 | 0.7225967
25.9766 | 19.5124 | 17.8822 | 17.15842 | 1.6302 | 0.7237811
25.9866 | 19.523 | 17.87138 | 17.14641 | 1.651623 | 0.7249688
25.9966 | 19.4925 | 17.86056 | 17.1344 | 1.631938 | 0.72616
26.0066 | 19.4921 | 17.84975 | 17.1224 | 1.642345 | 0.7273545
26.0166 | 19.4869 | 17.83896 | 17.1104 | 1.647944 | 0.7285525
26.0266 | 19.4583 | 17.82816 | 17.09841 | 1.630135 | 0.7297538
26.0366 | 19.4579 | 17.81738 | 17.08642 | 1.640518 | 0.7309586
26.0466 | 19.4522 | 17.80661 | 17.07444 | 1.645592 | 0.7321669
26.0566 | 19.4388 | 17.79584 | 17.06246 | 1.642958 | 0.7333786
26.0666 | 19.4421 | 17.78508 | 17.05049 | 1.657016 | 0.7345938
26.0765 | 19.4196 | 17.77444 | 17.03864 | 1.645157 | 0.7358005
26.0865 | 19.4209 | 17.7637 | 17.02668 | 1.657199 | 0.7370225
26.0965 | 19.4055 | 17.75297 | 17.01472 | 1.652532 | 0.7382482
26.1065 | 19.3954 | 17.74224 | 17.00277 | 1.653156 | 0.7394776
26.1165 | 19.3879 | 17.73153 | 16.99082 | 1.656372 | 0.7407103
26.1265 | 19.3937 | 17.72082 | 16.97887 | 1.67288 | 0.7419466
26.1365 | 19.3665 | 17.71012 | 16.96693 | 1.65638 | 0.7431864
26.1465 | 19.3544 | 17.69943 | 16.955 | 1.654971 | 0.7444301
26.1565 | 19.3594 | 17.68875 | 16.94307 | 1.670653 | 0.7456772
26.1665 | 19.3563 | 17.67807 | 16.93114 | 1.678228 | 0.7469278
26.1765 | 19.3322 | 17.66741 | 16.91922 | 1.664793 | 0.7481822
26.1865 | 19.3206 | 17.65675 | 16.90731 | 1.66385 | 0.7494403
26.1965 | 19.3231 | 17.6461 | 16.8954 | 1.676999 | 0.7507019
26.2065 | 19.3103 | 17.63546 | 16.88349 | 1.674839 | 0.7519672
26.2165 | 19.2972 | 17.62483 | 16.87159 | 1.672371 | 0.7532362
26.2265 | 19.299 | 17.61421 | 16.8597 | 1.684794 | 0.754509
26.2365 | 19.2819 | 17.60359 | 16.84781 | 1.678308 | 0.7557855
26.2465 | 19.2761 | 17.59299 | 16.83592 | 1.683114 | 0.7570656
26.2565 | 19.2664 | 17.58239 | 16.82404 | 1.684011 | 0.7583496
26.2665 | 19.2559 | 17.5718 | 16.81216 | 1.6841 | 0.7596373
26.2765 | 19.2575 | 17.56122 | 16.80029 | 1.696279 | 0.7609289
26.2865 | 19.2506 | 17.55065 | 16.78843 | 1.699951 | 0.7622241
26.2965 | 19.2299 | 17.54009 | 16.77656 | 1.689813 | 0.7635232
26.3065 | 19.2329 | 17.52953 | 16.76471 | 1.703367 | 0.7648261
26.3165 | 19.2187 | 17.51899 | 16.75286 | 1.699712 | 0.7661329
26.3265 | 19.2215 | 17.50845 | 16.74101 | 1.713048 | 0.7674436
26.3365 | 19.1939 | 17.49792 | 16.72917 | 1.695975 | 0.7687580631
26.3465 | 19.2095 | 17.48741 | 16.71733 | 1.722094 | 0.7700764
26.3565 | 19.1873 | 17.4769 | 16.7055 | 1.710404 | 0.7713988
26.3665 | 19.1674 | 17.4664 | 16.69367 | 1.701004 | 0.772725
26.3765 | 19.1695 | 17.4559 | 16.68185 | 1.713597 | 0.7740551
26.3865 | 19.1553 | 17.44542 | 16.67003 | 1.70988 | 0.7753893
26.3965 | 19.1627 | 17.43495 | 16.65822 | 1.727754 | 0.7767274
26.4065 | 19.1445 | 17.42448 | 16.64641 | 1.720019 | 0.7780695
26.4165 | 19.1335 | 17.41402 | 16.63461 | 1.719475 | 0.7794155
26.4265 | 19.1334 | 17.40358 | 16.62281 | 1.729823 | 0.7807656
26.4365 | 19.1126 | 17.39314 | 16.61102 | 1.719461 | 0.7821198
26.4465 | 19.1198 | 17.38271 | 16.59923 | 1.73709 | 0.7834781
26.4565 | 19.1077 | 17.37229 | 16.58745 | 1.735411 | 0.7848402
26.4665 | 19.0779 | 17.36188 | 16.57567 | 1.716022 | 0.7862065
26.4765 | 19.0981 | 17.35148 | 16.5639 | 1.746624 | 0.787577
26.4865 | 19.0844 | 17.34108 | 16.55213 | 1.743317 | 0.7889517
26.4965 | 19.0573 | 17.3307 | 16.54037 | 1.726601 | 0.7903303
26.5065 | 19.0691 | 17.32032 | 16.52861 | 1.748776 | 0.7917132
26.5165 | 19.0474 | 17.30996 | 16.51686 | 1.737441 | 0.7931002
26.5265 | 19.0488 | 17.2996 | 16.50511 | 1.749197 | 0.7944916
26.5365 | 19.0279 | 17.28926 | 16.49337 | 1.738644 | 0.7958869
26.5465 | 19.0335 | 17.27892 | 16.48163 | 1.754582 | 0.7972866
26.5565 | 19.0188 | 17.26859 | 16.4699 | 1.750211 | 0.7986905
26.5665 | 19.013 | 17.25827 | 16.45817 | 1.75473 | 0.8000989
26.5765 | 19.0003 | 17.24796 | 16.44645 | 1.75234 | 0.8015114
26.5865 | 19.0011 | 17.23766 | 16.43473 | 1.763441 | 0.802928
26.5965 | 18.9792 | 17.22737 | 16.42302 | 1.751832 | 0.8043491
26.6065 | 18.9692 | 17.21709 | 16.41131 | 1.752114 | 0.8057746
26.6165 | 18.974 | 17.20681 | 16.39961 | 1.767187 | 0.8072044
26.6265 | 18.9641 | 17.19655 | 16.38791 | 1.76755 | 0.8086384
26.6365 | 18.9493 | 17.1863 | 16.37622 | 1.763004 | 0.810077
26.6465 | 18.9413 | 17.17605 | 16.36453 | 1.765248 | 0.8115201
26.6564 | 18.9336 | 17.16592 | 16.35297 | 1.76768 | 0.8129528
26.6664 | 18.9308 | 17.15569 | 16.34129 | 1.775106 | 0.8144046
26.6764 | 18.9195 | 17.14548 | 16.32962 | 1.774021 | 0.8158609
26.6864 | 18.9128 | 17.13527 | 16.31795 | 1.777527 | 0.8173217
26.6964 | 18.8952 | 17.12508 | 16.30629 | 1.770124 | 0.8187869
26.7064 | 18.8961 | 17.11489 | 16.29463 | 1.781211 | 0.8202567
26.7164 | 18.8803 | 17.10471 | 16.28298 | 1.775588 | 0.8217312
26.7264 | 18.8675 | 17.09454 | 16.27133 | 1.772956 | 0.8232099
26.7364 | 18.852 | 17.08439 | 16.25969 | 1.767614 | 0.8246934
26.7464 | 18.857 | 17.07424 | 16.24806 | 1.782762 | 0.8261815
26.7564 | 18.8489 | 17.0641 | 16.23642 | 1.784801 | 0.8276744
26.7664 | 18.8436 | 17.05397 | 16.2248 | 1.78963 | 0.8291716
26.7764 | 18.8318 | 17.04385 | 16.21318 | 1.787949 | 0.8306737
26.7864 | 18.8214 | 17.03374 | 16.20156 | 1.787658 | 0.8321804
26.7964 | 18.7951 | 17.02364 | 16.18995 | 1.771457 | 0.8336919
26.8064 | 18.7993 | 17.01355 | 16.17835 | 1.785747 | 0.835208
26.8164 | 18.7844 | 17.00347 | 16.16674 | 1.780926 | 0.836729
26.8264 | 18.7889 | 16.9934 | 16.15515 | 1.795496 | 0.8382546
26.8364 | 18.7801 | 16.98334 | 16.14356 | 1.796756 | 0.8397852
26.8464 | 18.7587 | 16.97329 | 16.13197 | 1.785406 | 0.8413204
26.8564 | 18.7599 | 16.96325 | 16.12039 | 1.796646 | 0.8428605
26.8664 | 18.7383 | 16.95322 | 16.10882 | 1.785075 | 0.8444055
26.8764 | 18.725 | 16.9432 | 16.09725 | 1.781795 | 0.8459554
26.8864 | 18.7247 | 16.9332 | 16.08569 | 1.791505 | 0.8475101
26.8964 | 18.7168 | 16.9232 | 16.07413 | 1.793604 | 0.8490699
26.9064 | 18.6944 | 16.91321 | 16.06257 | 1.781194 | 0.8506343
26.9164 | 18.6938 | 16.90323 | 16.05102 | 1.790573 | 0.8522041
26.9264 | 18.6896 | 16.89326 | 16.03948 | 1.796343 | 0.8537786
26.9364 | 18.6644 | 16.8833 | 16.02794 | 1.781102 | 0.8553583
26.9464 | 18.6692 | 16.87335 | 16.01641 | 1.79585 | 0.8569428
26.9564 | 18.6522 | 16.86341 | 16.00488 | 1.788789 | 0.8585325
26.9664 | 18.6543 | 16.85348 | 15.99336 | 1.800817 | 0.8601274
26.9764 | 18.6337 | 16.84356 | 15.98184 | 1.790135 | 0.8617272
26.9864 | 18.6153 | 16.83366 | 15.97033 | 1.781643 | 0.8633322
26.9964 | 18.6066 | 16.82376 | 15.95882 | 1.78284 | 0.8649423
27.0064 | 18.6015 | 16.81387 | 15.94732 | 1.787627 | 0.8665577
27.0164 | 18.5884 | 16.804 | 15.93582 | 1.784403 | 0.8681781
27.0264 | 18.5923 | 16.79413 | 15.92433 | 1.798169 | 0.8698039
27.0364 | 18.5697 | 16.78428 | 15.91284 | 1.785425 | 0.8714349
27.0464 | 18.5695 | 16.77443 | 15.90136 | 1.79507 | 0.8730712
27.0564 | 18.5519 | 16.7646 | 15.88988 | 1.787304 | 0.8747127
27.0664 | 18.5417 | 16.75477 | 15.87841 | 1.786928 | 0.8763596
27.0764 | 18.5452 | 16.74496 | 15.86695 | 1.800242 | 0.8780117
27.0864 | 18.5273 | 16.73516 | 15.85549 | 1.792144 | 0.8796694
27.0964 | 18.5117 | 16.72536 | 15.84403 | 1.786337 | 0.8813323
27.1064 | 18.5161 | 16.71558 | 15.83258 | 1.800518 | 0.8830007
27.1164 | 18.5005 | 16.70581 | 15.82114 | 1.794689 | 0.8846745
27.1264 | 18.4942 | 16.69605 | 15.8097 | 1.798149 | 0.8863538
27.1364 | 18.493 | 16.6863 | 15.79826 | 1.806698 | 0.8880386
27.1464 | 18.4832 | 16.67656 | 15.78683 | 1.806636 | 0.8897289
27.1564 | 18.485 | 16.66684 | 15.77541 | 1.818164 | 0.8914246
27.1664 | 18.4609 | 16.65712 | 15.76399 | 1.803781 | 0.8931261
27.1764 | 18.4636 | 16.64741 | 15.75258 | 1.816187 | 0.8948331
27.1864 | 18.4515 | 16.63772 | 15.74117 | 1.813782 | 0.8965457
27.1964 | 18.4487 | 16.62803 | 15.72977 | 1.820666 | 0.8982639
27.2064 | 18.4399 | 16.61836 | 15.71837 | 1.821539 | 0.8999879
27.2164 | 18.4291 | 16.6087 | 15.70698 | 1.820401 | 0.9017177
27.2264 | 18.4338 | 16.59905 | 15.69559 | 1.834752 | 0.903453
27.2364 | 18.423 | 16.58941 | 15.68421 | 1.833592 | 0.9051941
27.2463 | 18.4159 | 16.57988 | 15.67295 | 1.836025 | 0.9069237
27.2563 | 18.4098 | 16.57026 | 15.66158 | 1.839543 | 0.9086762
27.2663 | 18.3983 | 16.56065 | 15.65022 | 1.837649 | 0.9104347
27.2763 | 18.3977 | 16.55106 | 15.63886 | 1.846645 | 0.9121993
27.2863 | 18.3886 | 16.54147 | 15.6275 | 1.847129 | 0.9139695
27.2963 | 18.3803 | 16.5319 | 15.61615 | 1.848402 | 0.9157457
27.3063 | 18.3833 | 16.52234 | 15.60481 | 1.860964 | 0.9175277
27.3163 | 18.3445 | 16.51279 | 15.59347 | 1.831714 | 0.9193159
27.3263 | 18.3586 | 16.50325 | 15.58214 | 1.855354 | 0.9211101
27.3363 | 18.337 | 16.49372 | 15.57081 | 1.843281 | 0.9229104
27.3463 | 18.3455 | 16.4842 | 15.55949 | 1.861298 | 0.9247164
27.3563 | 18.3277 | 16.4747 | 15.54817 | 1.853002 | 0.9265289
27.3663 | 18.31 | 16.4652 | 15.53686 | 1.844796 | 0.9283474
27.3763 | 18.3133 | 16.45572 | 15.52555 | 1.857577 | 0.930172
27.3863 | 18.3158 | 16.44625 | 15.51425 | 1.869548 | 0.9320027
27.3963 | 18.2936 | 16.43679 | 15.50295 | 1.856807 | 0.9338397
27.4063 | 18.273 | 16.42735 | 15.49166 | 1.845654 | 0.9356831
27.4163 | 18.2749 | 16.41791 | 15.48038 | 1.856989 | 0.9375327
27.4263 | 18.2675 | 16.40849 | 15.4691 | 1.859013 | 0.9393884
27.4363 | 18.2554 | 16.39908 | 15.45782 | 1.856325 | 0.9412505
27.4463 | 18.2517 | 16.38967 | 15.44656 | 1.862025 | 0.9431193
27.4563 | 18.2109 | 16.38029 | 15.43529 | 1.830613 | 0.9449942
27.4663 | 18.2409 | 16.37091 | 15.42403 | 1.86999 | 0.9468755
27.4763 | 18.2075 | 16.36154 | 15.41278 | 1.845955 | 0.9487633
27.4863 | 18.2048 | 16.35219 | 15.40153 | 1.852608 | 0.9506578
27.4963 | 18.2056 | 16.34285 | 15.39029 | 1.862749 | 0.9525587
27.5063 | 18.2009 | 16.33352 | 15.37906 | 1.867378 | 0.9544661
27.5163 | 18.1682 | 16.32421 | 15.36783 | 1.843995 | 0.9563801
27.5263 | 18.186 | 16.3149 | 15.3566 | 1.871099 | 0.9583009
27.5363 | 18.1489 | 16.30561 | 15.34538 | 1.843292 | 0.9602282
27.5463 | 18.1444 | 16.29633 | 15.33416 | 1.848073 | 0.9621623
27.5563 | 18.1597 | 16.28706 | 15.32296 | 1.872642 | 0.9641029
27.5663 | 18.1318 | 16.2778 | 15.31175 | 1.853998 | 0.9660505
27.5763 | 18.1457 | 16.26856 | 15.30055 | 1.877142 | 0.9680048
27.5863 | 18.1187 | 16.25933 | 15.28936 | 1.859374 | 0.9699659
27.5963 | 18.126 | 16.25011 | 15.27817 | 1.875893 | 0.9719338
27.6063 | 18.1147 | 16.2409 | 15.26699 | 1.8738 | 0.9739088
27.6163 | 18.0968 | 16.2317 | 15.25581 | 1.865095 | 0.9758906
27.6263 | 18.0822 | 16.22252 | 15.24464 | 1.859678 | 0.9778794
27.6363 | 18.0901 | 16.21335 | 15.23348 | 1.876748 | 0.9798751
27.6463 | 18.0805 | 16.20419 | 15.22232 | 1.876305 | 0.9818779
27.6563 | 18.0704 | 16.19505 | 15.21116 | 1.87535 | 0.9838879
27.6663 | 18.0689 | 16.18592 | 15.20001 | 1.882982 | 0.985905
27.6763 | 18.0415 | 16.1768 | 15.18887 | 1.864702 | 0.9879291
27.6863 | 18.0618 | 16.16769 | 15.17773 | 1.894109 | 0.9899604
27.6963 | 18.0265 | 16.1586 | 15.1666 | 1.867903 | 0.9919991
27.7063 | 18.0153 | 16.14952 | 15.15547 | 1.865784 | 0.9940449
27.7163 | 18.024 | 16.14045 | 15.14435 | 1.883553 | 0.9960979
27.7263 | 18.0112 | 16.13139 | 15.13323 | 1.879809 | 0.9981584
27.7363 | 17.9978 | 16.12235 | 15.12212 | 1.875452 | 1.000226
27.7463 | 17.9872 | 16.11332 | 15.11102 | 1.873882 | 1.002302
27.7563 | 17.9849 | 16.1043 | 15.09992 | 1.8806 | 1.004384
27.7663 | 17.966 | 16.0953 | 15.08882 | 1.870704 | 1.006474
27.7763 | 17.9573 | 16.08631 | 15.07773 | 1.870995 | 1.008572
27.7863 | 17.9481 | 16.07733 | 15.06665 | 1.870773 | 1.010677
27.7963 | 17.9358 | 16.06836 | 15.05557 | 1.867438 | 1.01279
27.8063 | 17.9173 | 16.05941 | 15.0445 | 1.85789 | 1.014911
27.8163 | 17.91 | 16.05047 | 15.03343 | 1.859528 | 1.017039
27.8262 | 17.9004 | 16.04164 | 15.02248 | 1.858765 | 1.019153
27.8362 | 17.8647 | 16.03272 | 15.01143 | 1.831977 | 1.021297
27.8462 | 17.8916 | 16.02382 | 15.00038 | 1.867775 | 1.023449
27.8562 | 17.8673 | 16.01494 | 14.98933 | 1.852361 | 1.025608
27.8662 | 17.8556 | 16.00607 | 14.97829 | 1.849533 | 1.027775
27.8762 | 17.8479 | 15.99721 | 14.96726 | 1.850692 | 1.02995
27.8862 | 17.8438 | 15.98836 | 14.95623 | 1.855436 | 1.032133
27.8962 | 17.8292 | 15.97953 | 14.94521 | 1.849668 | 1.034324
27.9062 | 17.8326 | 15.97071 | 14.93419 | 1.861886 | 1.036523
27.9162 | 17.8135 | 15.96191 | 14.92318 | 1.85159 | 1.03873
27.9262 | 17.7974 | 15.95312 | 14.91217 | 1.84428 | 1.040946
27.9362 | 17.7968 | 15.94434 | 14.90117 | 1.852457 | 1.04317
27.9462 | 17.7959 | 15.93558 | 14.89018 | 1.86032 | 1.045401
27.9562 | 17.7877 | 15.92683 | 14.87919 | 1.860869 | 1.047641
27.9662 | 17.7809 | 15.9181 | 14.86821 | 1.862804 | 1.04989
27.9762 | 17.7837 | 15.90937 | 14.85723 | 1.874325 | 1.052147
27.9862 | 17.765 | 15.90067 | 14.84626 | 1.864332 | 1.054412
27.9962 | 17.7662 | 15.89197 | 14.83529 | 1.874225 | 1.056685
28.0062 | 17.7557 | 15.8833 | 14.82433 | 1.872404 | 1.058968
28.0162 | 17.7514 | 15.87463 | 14.81337 | 1.876769 | 1.061258
28.0262 | 17.7431 | 15.86598 | 14.80242 | 1.87712 | 1.063558
28.0362 | 17.752 | 15.85734 | 14.79148 | 1.894656 | 1.065865
28.0462 | 17.7404 | 15.84872 | 14.78054 | 1.891679 | 1.068182
28.0562 | 17.7453 | 15.84011 | 14.76961 | 1.905186 | 1.070507
28.0662 | 17.7471 | 15.83152 | 14.75868 | 1.91558 | 1.072842
28.0762 | 17.7296 | 15.82294 | 14.74776 | 1.906659 | 1.075185
28.0862 | 17.7242 | 15.81438 | 14.73684 | 1.909823 | 1.077536
28.0962 | 17.7389 | 15.80583 | 14.72593 | 1.933073 | 1.079897
28.1062 | 17.7269 | 15.79729 | 14.71502 | 1.929608 | 1.082267
28.1162 | 17.7095 | 15.78877 | 14.70413 | 1.920729 | 1.084646
28.1262 | 17.7138 | 15.78026 | 14.69323 | 1.933535 | 1.087034
28.1362 | 17.7016 | 15.77177 | 14.68234 | 1.929826 | 1.089431
28.1462 | 17.7116 | 15.7633 | 14.67146 | 1.948303 | 1.091837
28.1562 | 17.7059 | 15.75484 | 14.66058 | 1.951064 | 1.094253
28.1662 | 17.6947 | 15.74639 | 14.64971 | 1.948311 | 1.096677
28.1762 | 17.7056 | 15.73796 | 14.63885 | 1.967642 | 1.099111
28.1862 | 17.6826 | 15.72954 | 14.62799 | 1.953058 | 1.101555
28.1962 | 17.6881 | 15.72114 | 14.61713 | 1.96696 | 1.104008
28.2062 | 17.668 | 15.71275 | 14.60628 | 1.955246 | 1.10647
28.2162 | 17.6843 | 15.70438 | 14.59544 | 1.979917 | 1.108942
28.2262 | 17.6705 | 15.69603 | 14.5846 | 1.974473 | 1.111424
28.2362 | 17.6719 | 15.68769 | 14.57377 | 1.984213 | 1.113915
28.2462 | 17.6513 | 15.67936 | 14.56295 | 1.971938 | 1.116416
28.2562 | 17.6632 | 15.67105 | 14.55213 | 1.992148 | 1.118927
28.2662 | 17.6387 | 15.66276 | 14.54131 | 1.975942 | 1.121447
28.2762 | 17.6382 | 15.65448 | 14.5305 | 1.98372 | 1.123978
28.2862 | 17.6437 | 15.64622 | 14.5197 | 1.997483 | 1.126518
28.2962 | 17.6213 | 15.63797 | 14.5089 | 1.98333 | 1.129068
28.3062 | 17.6277 | 15.62974 | 14.49811 | 1.997962 | 1.131629
28.3162 | 17.6113 | 15.62152 | 14.48732 | 1.989777 | 1.1342
28.3262 | 17.6066 | 15.61332 | 14.47654 | 1.993277 | 1.13678
28.3362 | 17.5888 | 15.60514 | 14.46577 | 1.983661 | 1.139371
28.3462 | 17.588 | 15.59697 | 14.455 | 1.991029 | 1.141972
28.3562 | 17.5694 | 15.58882 | 14.44424 | 1.980581 | 1.144584
28.3662 | 17.5744 | 15.58068 | 14.43348 | 1.993716 | 1.147206
28.3762 | 17.5623 | 15.57256 | 14.42273 | 1.989736 | 1.149838
28.3862 | 17.547 | 15.56446 | 14.41198 | 1.982539 | 1.152482
28.3962 | 17.5557 | 15.55637 | 14.40124 | 1.999326 | 1.155135
28.4062 | 17.5344 | 15.5483 | 14.3905 | 1.986097 | 1.157799
28.4161 | 17.5378 | 15.54033 | 14.37988 | 1.99747 | 1.160448
28.4261 | 17.5225 | 15.53229 | 14.36916 | 1.990208 | 1.163133
28.4361 | 17.4905 | 15.52427 | 14.35844 | 1.966229 | 1.16583
28.4461 | 17.501 | 15.51627 | 14.34773 | 1.984734 | 1.168537
28.4561 | 17.4897 | 15.50828 | 14.33702 | 1.981421 | 1.171256
28.4661 | 17.4846 | 15.50031 | 14.32632 | 1.984293 | 1.173985
28.4761 | 17.4782 | 15.49235 | 14.31563 | 1.985847 | 1.176725
28.4861 | 17.4653 | 15.48442 | 14.30494 | 1.980884 | 1.179477
28.4961 | 17.4567 | 15.4765 | 14.29426 | 1.980204 | 1.18224
28.5061 | 17.4525 | 15.46859 | 14.28358 | 1.983908 | 1.185014
28.5161 | 17.444 | 15.46071 | 14.27291 | 1.983294 | 1.1878
28.5261 | 17.4244 | 15.45284 | 14.26224 | 1.971562 | 1.190597
28.5361 | 17.4315 | 15.44499 | 14.25158 | 1.986514 | 1.193406
28.5461 | 17.4071 | 15.43715 | 14.24093 | 1.969948 | 1.196226
28.5561 | 17.4196 | 15.42933 | 14.23028 | 1.990265 | 1.199058
28.5661 | 17.3998 | 15.42154 | 14.21963 | 1.978265 | 1.201901
28.5761 | 17.3885 | 15.41375 | 14.209 | 1.974747 | 1.204756
28.5861 | 17.3836 | 15.40599 | 14.19837 | 1.977611 | 1.207624
28.5961 | 17.3777 | 15.39824 | 14.18774 | 1.979457 | 1.210503
28.6061 | 17.3718 | 15.39051 | 14.17712 | 1.981286 | 1.213394
28.6161 | 17.3616 | 15.3828 | 14.16651 | 1.978797 | 1.216297
28.6261 | 17.3498 | 15.37511 | 14.1559 | 1.974689 | 1.219212
28.6361 | 17.3443 | 15.36744 | 14.1453 | 1.976864 | 1.22214
28.6461 | 17.3465 | 15.35978 | 14.1347 | 1.986721 | 1.22508
28.6561 | 17.3135 | 15.35214 | 14.12411 | 1.96136 | 1.228032
28.6661 | 17.3269 | 15.34452 | 14.11352 | 1.98238 | 1.230997
28.6761 | 17.3133 | 15.33692 | 14.10294 | 1.976382 | 1.233974
28.6861 | 17.3063 | 15.32933 | 14.09237 | 1.976965 | 1.236964
28.6961 | 17.3007 | 15.32177 | 14.0818 | 1.97893 | 1.239967
28.7061 | 17.2876 | 15.31422 | 14.07124 | 1.973377 | 1.242982
28.7161 | 17.2785 | 15.3067 | 14.06069 | 1.971804 | 1.24601
28.7261 | 17.2788 | 15.29919 | 14.05013 | 1.979614 | 1.249051
28.7361 | 17.2676 | 15.2917 | 14.03959 | 1.975904 | 1.252106
28.7461 | 17.2508 | 15.28423 | 14.02905 | 1.966575 | 1.255173
28.7561 | 17.2526 | 15.27677 | 14.01852 | 1.975827 | 1.258254
28.7661 | 17.2407 | 15.26934 | 14.00799 | 1.97136 | 1.261347
28.7761 | 17.2394 | 15.26193 | 13.99747 | 1.977474 | 1.264454
28.7861 | 17.2199 | 15.25453 | 13.98696 | 1.965369 | 1.267575
28.7961 | 17.2183 | 15.24716 | 13.97645 | 1.971144 | 1.270709
28.8061 | 17.211 | 15.2398 | 13.96594 | 1.9712 | 1.273857
28.8161 | 17.2056 | 15.23246 | 13.95545 | 1.973137 | 1.277018
28.8261 | 17.182 | 15.22515 | 13.94495 | 1.956853 | 1.280193
28.8361 | 17.1845 | 15.21785 | 13.93447 | 1.96665 | 1.283382
28.8461 | 17.1672 | 15.21057 | 13.92399 | 1.956627 | 1.286585
28.8561 | 17.1802 | 15.20332 | 13.91351 | 1.976885 | 1.289802
28.8661 | 17.1461 | 15.19608 | 13.90304 | 1.950022 | 1.293033
28.8761 | 17.1399 | 15.18886 | 13.89258 | 1.951039 | 1.296278
28.8861 | 17.1532 | 15.18166 | 13.88213 | 1.971536 | 1.299538
28.8961 | 17.13 | 15.17449 | 13.87167 | 1.955513 | 1.302812
28.9061 | 17.1173 | 15.16733 | 13.86123 | 1.949969 | 1.306101
28.9161 | 17.129 | 15.16019 | 13.85079 | 1.968805 | 1.309404
28.9261 | 17.1055 | 15.15308 | 13.84036 | 1.952421 | 1.312722
28.9361 | 17.1065 | 15.14598 | 13.82993 | 1.960516 | 1.316054
28.9461 | 17.0778 | 15.13891 | 13.81951 | 1.938889 | 1.319402
28.9561 | 17.0823 | 15.13186 | 13.80909 | 1.950442 | 1.322765
28.9661 | 17.0632 | 15.12483 | 13.79868 | 1.938374 | 1.326142
28.9761 | 17.0713 | 15.11781 | 13.78828 | 1.953485 | 1.329535
28.9861 | 17.0564 | 15.11082 | 13.77788 | 1.945575 | 1.332943
28.9961 | 17.0432 | 15.10386 | 13.76749 | 1.939344 | 1.336367
29.006 | 17.0408 | 15.09698 | 13.75721 | 1.943821 | 1.339771
29.016 | 17.0251 | 15.09005 | 13.74683 | 1.935047 | 1.343226
29.026 | 17.0104 | 15.08315 | 13.73645 | 1.927251 | 1.346696
29.036 | 17.011 | 15.07627 | 13.72608 | 1.934734 | 1.350182
29.046 | 17.0082 | 15.06941 | 13.71572 | 1.938795 | 1.353684
29.056 | 16.9925 | 15.06257 | 13.70536 | 1.929934 | 1.357202
29.066 | 16.9894 | 15.05575 | 13.69501 | 1.93365 | 1.360736
29.076 | 16.9702 | 15.04896 | 13.68467 | 1.921245 | 1.364286
29.086 | 16.9757 | 15.04218 | 13.67433 | 1.933517 | 1.367853
29.096 | 16.9474 | 15.03543 | 13.664 | 1.911967 | 1.371436
29.106 | 16.9437 | 15.02871 | 13.65367 | 1.914995 | 1.375035
29.116 | 16.9289 | 15.022 | 13.64335 | 1.906899 | 1.378652
29.126 | 16.9217 | 15.01532 | 13.63303 | 1.906382 | 1.382285
29.136 | 16.9111 | 15.00866 | 13.62272 | 1.902441 | 1.385935
29.146 | 16.9148 | 15.00202 | 13.61242 | 1.912777 | 1.389602
29.156 | 16.8923 | 14.99541 | 13.60212 | 1.89689 | 1.393286
29.166 | 16.8871 | 14.98882 | 13.59183 | 1.89828 | 1.396988
29.176 | 16.8768 | 14.98225 | 13.58155 | 1.894547 | 1.400707
29.186 | 16.8649 | 14.97571 | 13.57127 | 1.88919 | 1.404443
29.196 | 16.8594 | 14.96919 | 13.56099 | 1.89021 | 1.408197
29.206 | 16.8549 | 14.96269 | 13.55073 | 1.892206 | 1.411969
29.216 | 16.8518 | 14.95622 | 13.54046 | 1.895578 | 1.415758
29.226 | 16.8275 | 14.94977 | 13.53021 | 1.877727 | 1.419566
29.236 | 16.8365 | 14.94335 | 13.51996 | 1.893151 | 1.423392
29.246 | 16.811 | 14.93695 | 13.50971 | 1.874051 | 1.427236
29.256 | 16.8122 | 14.93057 | 13.49948 | 1.881626 | 1.431098
29.266 | 16.7956 | 14.92422 | 13.48924 | 1.871377 | 1.434979
29.276 | 16.8035 | 14.9179 | 13.47902 | 1.885604 | 1.438879
29.286 | 16.7956 | 14.91159 | 13.4688 | 1.884006 | 1.442797
29.296 | 16.7704 | 14.90532 | 13.45858 | 1.865083 | 1.446734
29.306 | 16.7696 | 14.89907 | 13.44838 | 1.870534 | 1.45069
29.316 | 16.7794 | 14.89284 | 13.43817 | 1.886561 | 1.454666
29.326 | 16.7706 | 14.88664 | 13.42798 | 1.883963 | 1.458661
29.336 | 16.7549 | 14.88046 | 13.41779 | 1.874439 | 1.462675
29.346 | 16.7538 | 14.87431 | 13.4076 | 1.879489 | 1.466709
29.356 | 16.7449 | 14.86819 | 13.39742 | 1.876714 | 1.470762
29.366 | 16.7406 | 14.86209 | 13.38725 | 1.878513 | 1.474836
29.376 | 16.7292 | 14.85601 | 13.37709 | 1.873185 | 1.478929
29.386 | 16.7207 | 14.84997 | 13.36693 | 1.870732 | 1.483043
29.396 | 16.7212 | 14.84395 | 13.35677 | 1.877252 | 1.487177
29.406 | 16.7286 | 14.83795 | 13.34662 | 1.890646 | 1.491331
29.416 | 16.7181 | 14.83199 | 13.33648 | 1.886114 | 1.495506
29.426 | 16.6987 | 14.82605 | 13.32634 | 1.872654 | 1.499702
29.436 | 16.6825 | 14.82013 | 13.31621 | 1.862368 | 1.503918
29.446 | 16.6934 | 14.81425 | 13.30609 | 1.879154 | 1.508156
29.456 | 16.673 | 14.80839 | 13.29597 | 1.864614 | 1.512415
29.466 | 16.6973 | 14.80255 | 13.28586 | 1.894746 | 1.516695
29.476 | 16.6712 | 14.79675 | 13.27575 | 1.87445 | 1.520997
29.486 | 16.658 | 14.79097 | 13.26565 | 1.867026 | 1.525321
29.496 | 16.66 | 14.78522 | 13.25556 | 1.874775 | 1.529666
29.506 | 16.6505 | 14.7795 | 13.24547 | 1.870996 | 1.534034
29.516 | 16.6399 | 14.77381 | 13.23539 | 1.866088 | 1.538424
29.526 | 16.6453 | 14.76815 | 13.22531 | 1.877152 | 1.542836
29.536 | 16.6368 | 14.76251 | 13.21524 | 1.874288 | 1.54727
29.546 | 16.6137 | 14.75691 | 13.20518 | 1.856795 | 1.551728
29.556 | 16.6181 | 14.75133 | 13.19512 | 1.866773 | 1.556208
29.566 | 16.6053 | 14.74578 | 13.18507 | 1.859522 | 1.560711
29.576 | 16.6075 | 14.74026 | 13.17502 | 1.867241 | 1.565237
29.5859 | 16.5968 | 14.73482 | 13.16508 | 1.861976 | 1.569742
29.5959 | 16.5844 | 14.72936 | 13.15505 | 1.855037 | 1.574315
29.6059 | 16.5781 | 14.72393 | 13.14502 | 1.854168 | 1.578912
29.6159 | 16.576 | 14.71853 | 13.135 | 1.85747 | 1.583532
29.6259 | 16.5739 | 14.71316 | 13.12498 | 1.86074 | 1.588177
29.6359 | 16.557 | 14.70782 | 13.11497 | 1.849181 | 1.592847
29.6459 | 16.5549 | 14.70251 | 13.10497 | 1.852391 | 1.59754
29.6559 | 16.543 | 14.69723 | 13.09497 | 1.84577 | 1.602258
29.6659 | 16.5336 | 14.69198 | 13.08498 | 1.841618 | 1.607002
29.6759 | 16.5283 | 14.68676 | 13.07499 | 1.841535 | 1.611771
29.6859 | 16.5347 | 14.68158 | 13.06501 | 1.853121 | 1.616564
29.6959 | 16.5128 | 14.67642 | 13.05504 | 1.836376 | 1.621383
29.7059 | 16.5082 | 14.6713 | 13.04507 | 1.836899 | 1.626228
29.7159 | 16.5057 | 14.66621 | 13.03511 | 1.839489 | 1.631099
29.7259 | 16.4875 | 14.66115 | 13.02516 | 1.826348 | 1.635995
29.7359 | 16.4983 | 14.65613 | 13.01521 | 1.842174 | 1.640918
29.7459 | 16.4708 | 14.65113 | 13.00526 | 1.819668 | 1.645867
29.7559 | 16.4624 | 14.64617 | 12.99533 | 1.816229 | 1.650844
29.7659 | 16.4599 | 14.64124 | 12.9854 | 1.818656 | 1.655847
29.7759 | 16.4483 | 14.63635 | 12.97547 | 1.811951 | 1.660877
29.7859 | 16.4369 | 14.63149 | 12.96555 | 1.805413 | 1.665934
29.7959 | 16.4556 | 14.62666 | 12.95564 | 1.82894 | 1.671019
29.8059 | 16.4239 | 14.62187 | 12.94573 | 1.802034 | 1.676132
29.8159 | 16.418 | 14.61711 | 12.93583 | 1.800893 | 1.681273
29.8259 | 16.4193 | 14.61238 | 12.92594 | 1.806919 | 1.686442
29.8359 | 16.4019 | 14.60769 | 12.91605 | 1.79421 | 1.69164
29.8459 | 16.3962 | 14.60303 | 12.90617 | 1.793166 | 1.696866
29.8559 | 16.3877 | 14.59841 | 12.89629 | 1.789287 | 1.702121
29.8659 | 16.3827 | 14.59383 | 12.88642 | 1.788873 | 1.707405
29.8759 | 16.3718 | 14.58928 | 12.87656 | 1.782523 | 1.712719
29.8859 | 16.3577 | 14.58476 | 12.8667 | 1.772937 | 1.718063
29.8959 | 16.3757 | 14.58028 | 12.85685 | 1.795416 | 1.723436
29.9059 | 16.3499 | 14.57584 | 12.847 | 1.774058 | 1.728839
29.9159 | 16.3321 | 14.57144 | 12.83716 | 1.760664 | 1.734273
29.9259 | 16.3274 | 14.56707 | 12.82733 | 1.760333 | 1.739737
29.9359 | 16.3414 | 14.56274 | 12.8175 | 1.778665 | 1.745232
29.9459 | 16.3169 | 14.55844 | 12.80768 | 1.75846 | 1.750759
29.9559 | 16.3145 | 14.55418 | 12.79787 | 1.760317 | 1.756316
29.9659 | 16.3136 | 14.54996 | 12.78806 | 1.763636 | 1.761906
29.9759 | 16.2998 | 14.54578 | 12.77825 | 1.754018 | 1.767527
29.9859 | 16.2994 | 14.54164 | 12.76846 | 1.757761 | 1.773181
29.9959 | 16.285 | 14.53753 | 12.75867 | 1.747466 | 1.778867
30.0059 | 16.2818 | 14.53347 | 12.74888 | 1.748331 | 1.784586
30.0159 | 16.2858 | 14.52944 | 12.7391 | 1.756357 | 1.790338
30.0259 | 16.266 | 14.52546 | 12.72933 | 1.740545 | 1.796123
30.0359 | 16.2658 | 14.52151 | 12.71957 | 1.744292 | 1.801941
30.0459 | 16.2574 | 14.5176 | 12.70981 | 1.739799 | 1.807794
30.0559 | 16.2497 | 14.51373 | 12.70005 | 1.735966 | 1.813681
30.0659 | 16.2364 | 14.50991 | 12.69031 | 1.726492 | 1.819602
30.0759 | 16.2359 | 14.50612 | 12.68056 | 1.729778 | 1.825558
30.0859 | 16.2336 | 14.50238 | 12.67083 | 1.731222 | 1.831549
30.0959 | 16.2173 | 14.49868 | 12.6611 | 1.718625 | 1.837576
30.1059 | 16.2205 | 14.49501 | 12.65138 | 1.725485 | 1.843638
30.1159 | 16.2084 | 14.4914 | 12.64166 | 1.717005 | 1.849736
30.1259 | 16.1996 | 14.48782 | 12.63195 | 1.71178 | 1.855871
30.1359 | 16.1984 | 14.48429 | 12.62224 | 1.714114 | 1.862042
30.1459 | 16.1759 | 14.4808 | 12.61255 | 1.695105 | 1.86825
30.1559 | 16.1942 | 14.47735 | 12.60285 | 1.716852 | 1.874495
30.1659 | 16.1683 | 14.47395 | 12.59317 | 1.694355 | 1.880778
30.1758 | 16.1642 | 14.47062 | 12.58358 | 1.693581 | 1.887035
30.1858 | 16.1652 | 14.4673 | 12.57391 | 1.697896 | 1.893394
30.1958 | 16.154 | 14.46403 | 12.56424 | 1.689966 | 1.899792
30.2058 | 16.1471 | 14.46081 | 12.55458 | 1.686291 | 1.906228
30.2158 | 16.1404 | 14.45763 | 12.54493 | 1.682771 | 1.912703
30.2258 | 16.1401 | 14.45449 | 12.53528 | 1.685605 | 1.919218
30.2358 | 16.1327 | 14.45141 | 12.52563 | 1.681293 | 1.925773
30.2458 | 16.1176 | 14.44837 | 12.516 | 1.669234 | 1.932369
30.2558 | 16.1169 | 14.44537 | 12.50637 | 1.671529 | 1.939005
30.2658 | 16.1136 | 14.44242 | 12.49674 | 1.671176 | 1.945683
30.2758 | 16.1178 | 14.43953 | 12.48712 | 1.678275 | 1.952402
30.2858 | 16.0971 | 14.43667 | 12.47751 | 1.660426 | 1.959163
30.2958 | 16.0942 | 14.43387 | 12.46791 | 1.660329 | 1.965966
30.3058 | 16.0859 | 14.43112 | 12.45831 | 1.654783 | 1.972812
30.3158 | 16.0951 | 14.42841 | 12.44871 | 1.666688 | 1.9797
30.3258 | 16.0802 | 14.42576 | 12.43912 | 1.654443 | 1.986632
30.3358 | 16.0622 | 14.42315 | 12.42954 | 1.639049 | 1.993608
30.3458 | 16.0872 | 14.4206 | 12.41997 | 1.666603 | 2.000628
30.3558 | 16.0665 | 14.41809 | 12.4104 | 1.648408 | 2.007693
30.3658 | 16.065 | 14.41564 | 12.40084 | 1.64936 | 2.014803
30.3758 | 16.0643 | 14.41324 | 12.39128 | 1.651061 | 2.021958
30.3858 | 16.048 | 14.41089 | 12.38173 | 1.63711 | 2.02916
30.3958 | 16.0499 | 14.40859 | 12.37219 | 1.641307 | 2.036407
30.4058 | 16.0412 | 14.40635 | 12.36265 | 1.63485 | 2.043702
30.4158 | 16.0323 | 14.40416 | 12.35312 | 1.62814 | 2.051043
30.4258 | 16.0285 | 14.40202 | 12.34359 | 1.626476 | 2.058432
30.4358 | 16.0367 | 14.39994 | 12.33407 | 1.636758 | 2.06587
30.4458 | 16.0205 | 14.39792 | 12.32456 | 1.622585 | 2.073356
30.4558 | 16.0235 | 14.39594 | 12.31505 | 1.627557 | 2.080891
30.4658 | 16.0158 | 14.39403 | 12.30555 | 1.621773 | 2.088475
30.4758 | 15.9977 | 14.39217 | 12.29606 | 1.605533 | 2.09611
30.4858 | 15.9975 | 14.39036 | 12.28657 | 1.607136 | 2.103795
30.4958 | 15.9916 | 14.38862 | 12.27709 | 1.602982 | 2.111531
30.5058 | 15.9895 | 14.38693 | 12.26761 | 1.60257 | 2.119318
30.5158 | 15.9749 | 14.3853 | 12.25814 | 1.5896 | 2.127158
30.5258 | 15.9616 | 14.38373 | 12.24868 | 1.577872 | 2.13505
30.5358 | 15.9708 | 14.38222 | 12.23922 | 1.588584 | 2.142994
30.5458 | 15.9563 | 14.38076 | 12.22977 | 1.575536 | 2.150993
30.5558 | 15.9437 | 14.37937 | 12.22033 | 1.564328 | 2.159045
30.5658 | 15.929 | 14.37804 | 12.21089 | 1.55096 | 2.167152
30.5758 | 15.9387 | 14.37677 | 12.20146 | 1.56193 | 2.175314
30.5858 | 15.9155 | 14.37556 | 12.19203 | 1.539938 | 2.183532
30.5958 | 15.9095 | 14.37442 | 12.18261 | 1.535084 | 2.191806
30.6058 | 15.905 | 14.37333 | 12.1732 | 1.531667 | 2.200136
30.6158 | 15.8915 | 14.37231 | 12.16379 | 1.519186 | 2.208525
30.6258 | 15.8771 | 14.37136 | 12.15439 | 1.505741 | 2.21697
30.6358 | 15.8824 | 14.37047 | 12.14499 | 1.511932 | 2.225474
30.6458 | 15.8651 | 14.36964 | 12.13561 | 1.495457 | 2.234038
30.6558 | 15.8611 | 14.36888 | 12.12622 | 1.492215 | 2.242661
30.6658 | 15.8441 | 14.36819 | 12.11685 | 1.475908 | 2.251344
30.6758 | 15.8501 | 14.36757 | 12.10748 | 1.482534 | 2.260089
30.6858 | 15.8347 | 14.36701 | 12.09811 | 1.467691 | 2.268894
30.6958 | 15.8216 | 14.36652 | 12.08876 | 1.45508 | 2.277763
30.7058 | 15.8318 | 14.3661 | 12.07941 | 1.465701 | 2.286693
30.7158 | 15.8126 | 14.36575 | 12.07006 | 1.446851 | 2.295687
30.7258 | 15.8116 | 14.36547 | 12.06072 | 1.446132 | 2.304746
30.7358 | 15.7979 | 14.36526 | 12.05139 | 1.432641 | 2.313869
30.7458 | 15.802 | 14.36512 | 12.04206 | 1.436878 | 2.323057
30.7557 | 15.7822 | 14.36506 | 12.03284 | 1.417143 | 2.332219
30.7657 | 15.7968 | 14.36506 | 12.02352 | 1.431736 | 2.34154
30.7757 | 15.777 | 14.36515 | 12.01422 | 1.411855 | 2.350928
30.7857 | 15.782 | 14.3653 | 12.00492 | 1.416699 | 2.360384
30.7957 | 15.7634 | 14.36553 | 11.99562 | 1.397869 | 2.369909
30.8057 | 15.7641 | 14.36584 | 11.98633 | 1.398262 | 2.379505
30.8157 | 15.7501 | 14.36622 | 11.97705 | 1.383879 | 2.38917
30.8257 | 15.7505 | 14.36668 | 11.96778 | 1.383819 | 2.398906
30.8357 | 15.757 | 14.36722 | 11.95851 | 1.38978 | 2.408715
30.8457 | 15.7372 | 14.36784 | 11.94924 | 1.369362 | 2.418596
30.8557 | 15.7212 | 14.36854 | 11.93999 | 1.352664 | 2.428551
30.8657 | 15.7448 | 14.36931 | 11.93073 | 1.375487 | 2.438579
30.8757 | 15.7124 | 14.37017 | 11.92149 | 1.342228 | 2.448683
30.8857 | 15.7224 | 14.37111 | 11.91225 | 1.351286 | 2.458863
30.8957 | 15.7075 | 14.37214 | 11.90302 | 1.335361 | 2.469119
30.9057 | 15.7022 | 14.37325 | 11.89379 | 1.328954 | 2.479453
30.9157 | 15.6958 | 14.37444 | 11.88457 | 1.321361 | 2.489865
30.9257 | 15.6878 | 14.37572 | 11.87536 | 1.312082 | 2.500356
30.9357 | 15.6933 | 14.37708 | 11.86615 | 1.316218 | 2.510928
30.9457 | 15.6638 | 14.37853 | 11.85695 | 1.285266 | 2.52158
30.9557 | 15.6517 | 14.38007 | 11.84776 | 1.271626 | 2.532315
30.9657 | 15.6675 | 14.3817 | 11.83857 | 1.285797 | 2.543132
30.9757 | 15.6506 | 14.38342 | 11.82939 | 1.267177 | 2.554033
30.9857 | 15.6452 | 14.38523 | 11.82021 | 1.259968 | 2.565018
30.9957 | 15.6362 | 14.38713 | 11.81105 | 1.249066 | 2.576089
31.0057 | 15.6372 | 14.38913 | 11.80188 | 1.248071 | 2.587246
31.0157 | 15.6198 | 14.39122 | 11.79273 | 1.228583 | 2.598492
31.0257 | 15.6204 | 14.3934 | 11.78358 | 1.226999 | 2.609825
31.0357 | 15.5965 | 14.39568 | 11.77443 | 1.20082 | 2.621248
31.0457 | 15.6028 | 14.39806 | 11.76529 | 1.204744 | 2.632762
31.0557 | 15.5839 | 14.40053 | 11.75616 | 1.183371 | 2.644367
31.0657 | 15.5775 | 14.4031 | 11.74704 | 1.174398 | 2.656064
31.0757 | 15.5707 | 14.40577 | 11.73792 | 1.164926 | 2.667855
31.0857 | 15.5677 | 14.40855 | 11.72881 | 1.159152 | 2.679741
31.0957 | 15.5594 | 14.41142 | 11.7197 | 1.147976 | 2.691723
31.1057 | 15.5625 | 14.4144 | 11.7106 | 1.148097 | 2.703802
31.1157 | 15.5569 | 14.41749 | 11.70151 | 1.139414 | 2.715979
31.1257 | 15.5432 | 14.42067 | 11.69242 | 1.122526 | 2.728254
31.1357 | 15.5357 | 14.42397 | 11.68334 | 1.11173 | 2.740631
31.1457 | 15.5317 | 14.42737 | 11.67426 | 1.104327 | 2.753109
31.1557 | 15.5361 | 14.43089 | 11.6652 | 1.105215 | 2.765689
31.1657 | 15.5355 | 14.43451 | 11.65613 | 1.100992 | 2.778374
31.1757 | 15.5245 | 14.43824 | 11.64708 | 1.086258 | 2.791163
31.1857 | 15.5062 | 14.44209 | 11.63803 | 1.064112 | 2.804059
31.1957 | 15.5137 | 14.44605 | 11.62899 | 1.067651 | 2.817063
31.2057 | 15.502 | 14.45012 | 11.61995 | 1.051875 | 2.830175
31.2157 | 15.5148 | 14.45432 | 11.61092 | 1.060483 | 2.843398
31.2257 | 15.5002 | 14.45863 | 11.6019 | 1.041573 | 2.856732
31.2357 | 15.4888 | 14.46306 | 11.59288 | 1.025743 | 2.870179
31.2457 | 15.4993 | 14.46761 | 11.58387 | 1.031693 | 2.883741
31.2557 | 15.4794 | 14.47228 | 11.57486 | 1.007122 | 2.897417
31.2657 | 15.4908 | 14.47707 | 11.56586 | 1.013726 | 2.911211
31.2757 | 15.474 | 14.48199 | 11.55687 | 0.9920065 | 2.925124
31.2857 | 15.4778 | 14.48704 | 11.54788 | 0.9907605 | 2.939156
31.2957 | 15.4574 | 14.49221 | 11.5389 | 0.9651865 | 2.953309
31.3057 | 15.4595 | 14.49752 | 11.52993 | 0.9619834 | 2.967586
31.3157 | 15.4588 | 14.50295 | 11.52096 | 0.9558495 | 2.981987
31.3257 | 15.4451 | 14.50852 | 11.512 | 0.9365834 | 2.996514
31.3357 | 15.4558 | 14.51422 | 11.50305 | 0.9415837 | 3.011168
31.3456 | 15.4188 | 14.51999 | 11.49419 | 0.8988076 | 3.025803
31.3556 | 15.4506 | 14.52596 | 11.48525 | 0.9246374 | 3.040715
31.3656 | 15.4161 | 14.53207 | 11.47631 | 0.8840276 | 3.05576
31.3756 | 15.4178 | 14.53832 | 11.46738 | 0.8794785 | 3.070938
31.3856 | 15.4173 | 14.54471 | 11.45846 | 0.8725867 | 3.086253
31.3956 | 15.4001 | 14.55125 | 11.44954 | 0.8488521 | 3.101704
31.4056 | 15.4031 | 14.55793 | 11.44063 | 0.8451716 | 3.117294
31.4156 | 15.3942 | 14.56476 | 11.43173 | 0.8294442 | 3.133025
31.4256 | 15.3997 | 14.57173 | 11.42283 | 0.8279678 | 3.148899
31.4356 | 15.384 | 14.57886 | 11.41394 | 0.8051407 | 3.164917
31.4456 | 15.3815 | 14.58614 | 11.40506 | 0.7953608 | 3.181082
31.4556 | 15.3763 | 14.59357 | 11.39618 | 0.7827268 | 3.197394
31.4656 | 15.3652 | 14.60116 | 11.38731 | 0.7640363 | 3.213857
31.4756 | 15.3785 | 14.60891 | 11.37844 | 0.7695875 | 3.230471
31.4856 | 15.3558 | 14.61682 | 11.36958 | 0.7389783 | 3.24724
31.4956 | 15.3581 | 14.62489 | 11.36073 | 0.7332071 | 3.264164
31.5056 | 15.346 | 14.63313 | 11.35188 | 0.7128717 | 3.281246
31.5156 | 15.3413 | 14.64153 | 11.34304 | 0.6997694 | 3.298489
31.5256 | 15.339 | 14.6501 | 11.33421 | 0.6888996 | 3.315892
31.5356 | 15.3339 | 14.65884 | 11.32538 | 0.6750583 | 3.333461
31.5456 | 15.3343 | 14.66775 | 11.31656 | 0.6665453 | 3.351195
31.5556 | 15.3258 | 14.67684 | 11.30774 | 0.6489565 | 3.369099
31.5656 | 15.3213 | 14.68611 | 11.29894 | 0.6351913 | 3.387173
31.5756 | 15.3105 | 14.69555 | 11.29013 | 0.6149458 | 3.40542
31.5856 | 15.3076 | 14.70518 | 11.28134 | 0.6024198 | 3.423842
31.5956 | 15.3095 | 14.71499 | 11.27255 | 0.5945085 | 3.442443
31.6056 | 15.2904 | 14.72499 | 11.26377 | 0.5654121 | 3.461222
31.6156 | 15.2988 | 14.73517 | 11.25499 | 0.5636256 | 3.480185
31.6256 | 15.2932 | 14.74555 | 11.24622 | 0.547649 | 3.499332
31.6356 | 15.2732 | 14.75612 | 11.23745 | 0.5170777 | 3.518667
31.6456 | 15.2786 | 14.76689 | 11.2287 | 0.5117109 | 3.538192
31.6556 | 15.2695 | 14.77785 | 11.21995 | 0.4916451 | 3.557909
31.6656 | 15.2505 | 14.78902 | 11.2112 | 0.4614774 | 3.577821
31.6756 | 15.2475 | 14.80039 | 11.20246 | 0.4471056 | 3.597931
31.6856 | 15.2371 | 14.81197 | 11.19373 | 0.4251271 | 3.618242
31.6956 | 15.247 | 14.82376 | 11.18501 | 0.4232388 | 3.638756
31.7056 | 15.2304 | 14.83576 | 11.17629 | 0.3946386 | 3.659476
31.7156 | 15.2162 | 14.84798 | 11.16757 | 0.3682229 | 3.680404
31.7256 | 15.2161 | 14.86041 | 11.15887 | 0.3556888 | 3.701545
31.7356 | 15.2186 | 14.87307 | 11.15017 | 0.3455337 | 3.7229
31.7456 | 15.1912 | 14.88595 | 11.14147 | 0.305255 | 3.744473
31.7556 | 15.2083 | 14.89905 | 11.13278 | 0.3092489 | 3.766266
31.7656 | 15.1829 | 14.91239 | 11.1241 | 0.2705119 | 3.788284
31.7756 | 15.1944 | 14.92596 | 11.11543 | 0.2684434 | 3.810528
31.7856 | 15.173 | 14.93976 | 11.10676 | 0.2332369 | 3.833002
31.7956 | 15.1778 | 14.95381 | 11.0981 | 0.2239916 | 3.85571
31.8056 | 15.165 | 14.9681 | 11.08944 | 0.1969025 | 3.878654
31.8156 | 15.1675 | 14.98263 | 11.08079 | 0.1848682 | 3.901838
31.8256 | 15.1444 | 14.99742 | 11.07215 | 0.1469834 | 3.925265
31.8356 | 15.1572 | 15.01245 | 11.06351 | 0.1447458 | 3.948939
31.8456 | 15.145 | 15.02775 | 11.05488 | 0.1172509 | 3.972864
31.8556 | 15.1422 | 15.0433 | 11.04626 | 0.09889659 | 3.997042
31.8656 | 15.1293 | 15.05912 | 11.03764 | 0.0701779 | 4.021478
31.8756 | 15.1389 | 15.07521 | 11.02903 | 0.06369207 | 4.046175
31.8856 | 15.1284 | 15.09157 | 11.02043 | 0.0368342 | 4.071137
31.8956 | 15.1349 | 15.1082 | 11.01183 | 0.02670217 | 4.096367
31.9056 | 15.116 | 15.12511 | 11.00324 | -0.009109675 | 4.121871
31.9156 | 15.1125 | 15.1423 | 10.99465 | -0.02980419 | 4.147651
31.9255 | 15.1064 | 15.15961 | 10.98616 | -0.05320951 | 4.173449
31.9355 | 15.1146 | 15.17738 | 10.97759 | -0.06277942 | 4.199792
31.9455 | 15.1125 | 15.19544 | 10.96902 | -0.08294407 | 4.226422
31.9555 | 15.108 | 15.21381 | 10.96046 | -0.1058084 | 4.253346
31.9655 | 15.0969 | 15.23248 | 10.95191 | -0.1355763 | 4.280568
31.9755 | 15.1061 | 15.25145 | 10.94336 | -0.1453519 | 4.30809
31.9855 | 15.0928 | 15.27074 | 10.93482 | -0.1779403 | 4.335919
31.9955 | 15.1081 | 15.29035 | 10.92629 | -0.1822456 | 4.364059
32.0055 | 15.093 | 15.31027 | 10.91776 | -0.2172717 | 4.392513
32.0155 | 15.1038 | 15.33053 | 10.90924 | -0.226725 | 4.421288
32.0255 | 15.0885 | 15.35111 | 10.90072 | -0.2626086 | 4.450386
32.0355 | 15.1013 | 15.37203 | 10.89221 | -0.270728 | 4.479814
32.0455 | 15.0885 | 15.39329 | 10.88371 | -0.304788 | 4.509576
32.0555 | 15.0897 | 15.41489 | 10.87522 | -0.3251933 | 4.539677
32.0655 | 15.0992 | 15.43685 | 10.86673 | -0.3376493 | 4.570123
32.0755 | 15.087 | 15.45916 | 10.85824 | -0.3721608 | 4.600917
32.0855 | 15.1028 | 15.48183 | 10.84977 | -0.3790335 | 4.632067
32.0955 | 15.0926 | 15.50487 | 10.8413 | -0.4122726 | 4.663576
32.1055 | 15.0924 | 15.52828 | 10.83283 | -0.4358831 | 4.69545
32.1155 | 15.0924 | 15.55207 | 10.82438 | -0.4596707 | 4.727695
32.1255 | 15.0975 | 15.57624 | 10.81592 | -0.4787413 | 4.760317
32.1355 | 15.0873 | 15.6008 | 10.80748 | -0.5134994 | 4.79332
32.1455 | 15.0812 | 15.62575 | 10.79904 | -0.5445526 | 4.826711
32.1555 | 15.0873 | 15.6511 | 10.79061 | -0.5638047 | 4.860495
32.1655 | 15.0861 | 15.67686 | 10.78218 | -0.5907635 | 4.894679
32.1755 | 15.0864 | 15.70303 | 10.77377 | -0.6166337 | 4.929268
32.1855 | 15.0825 | 15.72962 | 10.76535 | -0.6471227 | 4.96427
32.1955 | 15.0644 | 15.75664 | 10.75695 | -0.6922351 | 4.999688
32.2055 | 15.073 | 15.78408 | 10.74855 | -0.7110784 | 5.035531
32.2155 | 15.044 | 15.81196 | 10.74015 | -0.7679587 | 5.071805
32.2255 | 15.0851 | 15.84028 | 10.73177 | -0.7551827 | 5.108516
32.2355 | 15.0551 | 15.86906 | 10.72339 | -0.8139566 | 5.14567
32.2455 | 15.0465 | 15.89829 | 10.71501 | -0.851788 | 5.183275
32.2555 | 15.0527 | 15.92798 | 10.70664 | -0.875283 | 5.221338
32.2655 | 15.0326 | 15.95815 | 10.69828 | -0.9255487 | 5.259865
32.2755 | 15.0477 | 15.98879 | 10.68993 | -0.941092 | 5.298863
32.2855 | 15.0308 | 16.01992 | 10.68158 | -0.9891206 | 5.33834
32.2955 | 15.0306 | 16.05154 | 10.67324 | -1.020941 | 5.378303
32.3055 | 15.0276 | 16.08366 | 10.6649 | -1.056061 | 5.418758
32.3155 | 15.0034 | 16.11629 | 10.65657 | -1.112889 | 5.459716
32.3255 | 15.0199 | 16.14943 | 10.64825 | -1.129531 | 5.50118
32.3355 | 14.9936 | 16.1831 | 10.63993 | -1.189496 | 5.543161
32.3455 | 14.9964 | 16.21729 | 10.63162 | -1.220891 | 5.585667
32.3555 | 14.9853 | 16.25202 | 10.62332 | -1.266725 | 5.628704
32.3655 | 14.997 | 16.2873 | 10.61502 | -1.290304 | 5.67228
32.3755 | 14.9752 | 16.32314 | 10.60673 | -1.347939 | 5.716405
32.3855 | 14.9773 | 16.35954 | 10.59845 | -1.382236 | 5.761087
32.3955 | 14.9694 | 16.3965 | 10.59017 | -1.427104 | 5.806333
32.4055 | 14.9728 | 16.43405 | 10.5819 | -1.461253 | 5.852152
32.4155 | 14.9575 | 16.47219 | 10.57364 | -1.514689 | 5.898554
32.4255 | 14.9634 | 16.51092 | 10.56538 | -1.547523 | 5.945546
32.4355 | 14.9588 | 16.55026 | 10.55712 | -1.591463 | 5.993139
32.4455 | 14.9502 | 16.59022 | 10.54888 | -1.640019 | 6.04134
32.4555 | 14.9344 | 16.6308 | 10.54064 | -1.696398 | 6.090158
32.4655 | 14.9507 | 16.67201 | 10.53241 | -1.721311 | 6.139604
32.4755 | 14.9403 | 16.71387 | 10.52418 | -1.773567 | 6.189686
32.4855 | 14.9442 | 16.75637 | 10.51596 | -1.812174 | 6.240414
32.4955 | 14.9191 | 16.79954 | 10.50775 | -1.880444 | 6.291797
32.5055 | 14.9235 | 16.84339 | 10.49954 | -1.919885 | 6.343845
32.5154 | 14.938 | 16.88746 | 10.49142 | -1.949459 | 6.396038
32.5254 | 14.933 | 16.93267 | 10.48323 | -1.999665 | 6.449439
32.5354 | 14.9274 | 16.97857 | 10.47504 | -2.051173 | 6.503534
32.5454 | 14.9298 | 17.02519 | 10.46686 | -2.095393 | 6.558335
32.5554 | 14.9262 | 17.07253 | 10.45868 | -2.146333 | 6.61385
32.5654 | 14.9261 | 17.1206 | 10.45051 | -2.194505 | 6.670091
32.5754 | 14.9235 | 17.16942 | 10.44235 | -2.245917 | 6.727066
32.5854 | 14.9202 | 17.21899 | 10.4342 | -2.298785 | 6.784789
32.5954 | 14.9347 | 17.26931 | 10.42605 | -2.334615 | 6.843268
32.6054 | 14.9324 | 17.32042 | 10.4179 | -2.388019 | 6.902515
32.6154 | 14.9209 | 17.37231 | 10.40977 | -2.451405 | 6.962538
32.6254 | 14.9383 | 17.42499 | 10.40164 | -2.48669 | 7.023353
32.6354 | 14.9442 | 17.47848 | 10.39351 | -2.534279 | 7.084966
32.6454 | 14.9212 | 17.53279 | 10.3854 | -2.611586 | 7.14739
32.6554 | 14.9383 | 17.58792 | 10.37729 | -2.64962 | 7.210635
32.6654 | 14.9239 | 17.6439 | 10.36918 | -2.719995 | 7.274714
32.6754 | 14.9258 | 17.70072 | 10.36108 | -2.774918 | 7.339635
32.6854 | 14.9462 | 17.7584 | 10.35299 | -2.812205 | 7.405413
32.6954 | 14.931 | 17.81696 | 10.34491 | -2.885962 | 7.472056
32.7054 | 14.939 | 17.8764 | 10.33683 | -2.937404 | 7.539576
32.7154 | 14.9484 | 17.93674 | 10.32876 | -2.98834 | 7.607984
32.7254 | 14.9239 | 17.99798 | 10.32069 | -3.074083 | 7.677292
32.7354 | 14.9454 | 18.06014 | 10.31263 | -3.114742 | 7.747511
32.7454 | 14.9427 | 18.12323 | 10.30458 | -3.18053 | 7.818651
32.7554 | 14.9407 | 18.18726 | 10.29653 | -3.246557 | 7.890725
32.7654 | 14.9557 | 18.25223 | 10.28849 | -3.296533 | 7.963741
32.7754 | 14.9367 | 18.31817 | 10.28046 | -3.381471 | 8.037712
32.7854 | 14.9488 | 18.38508 | 10.27243 | -3.436281 | 8.112649
32.7954 | 14.945 | 18.45297 | 10.26441 | -3.507974 | 8.188563
32.8054 | 14.9434 | 18.52186 | 10.2564 | -3.57846 | 8.265463
32.8154 | 14.9526 | 18.59175 | 10.24839 | -3.63915 | 8.343361
32.8254 | 14.9408 | 18.66265 | 10.24039 | -3.721852 | 8.422264
32.8354 | 14.9544 | 18.73458 | 10.23239 | -3.78018 | 8.502188
32.8454 | 14.951 | 18.80754 | 10.2244 | -3.856543 | 8.583139
32.8554 | 14.9438 | 18.88155 | 10.21642 | -3.93775 | 8.665127
32.8654 | 14.9664 | 18.95661 | 10.20845 | -3.990208 | 8.748162
32.8754 | 14.9399 | 19.03273 | 10.20048 | -4.092831 | 8.832254
32.8854 | 14.9456 | 19.10992 | 10.19251 | -4.164323 | 8.917408
32.8954 | 14.9574 | 19.1882 | 10.18456 | -4.230797 | 9.003639
32.9054 | 14.9535 | 19.26756 | 10.17661 | -4.314057 | 9.090949
32.9154 | 14.9623 | 19.34802 | 10.16867 | -4.385715 | 9.17935
32.9254 | 14.9441 | 19.42957 | 10.16073 | -4.485474 | 9.268846
32.9354 | 14.9521 | 19.51225 | 10.1528 | -4.560146 | 9.359448
32.9454 | 14.9566 | 19.59603 | 10.14487 | -4.639432 | 9.451158
32.9554 | 14.9614 | 19.68094 | 10.13696 | -4.719542 | 9.543986
32.9654 | 14.9669 | 19.76698 | 10.12904 | -4.800078 | 9.637933
32.9754 | 14.9474 | 19.85415 | 10.12114 | -4.906748 | 9.733008
32.9854 | 14.9621 | 19.94245 | 10.11324 | -4.980353 | 9.829211
32.9954 | 14.9622 | 20.0319 | 10.10535 | -5.069698 | 9.926548
33.0054 | 14.9508 | 20.12249 | 10.09746 | -5.171685 | 10.02502
33.0154 | 14.9688 | 20.21422 | 10.08959 | -5.245416 | 10.12463
33.0254 | 14.9554 | 20.30709 | 10.08171 | -5.351692 | 10.22538
33.0354 | 14.9751 | 20.40111 | 10.07385 | -5.426012 | 10.32726
33.0454 | 14.9725 | 20.49628 | 10.06599 | -5.523775 | 10.43029
33.0554 | 14.9594 | 20.59258 | 10.05813 | -5.633181 | 10.53445
33.0654 | 14.9665 | 20.69002 | 10.05029 | -5.723524 | 10.63974
33.0754 | 14.9732 | 20.7886 | 10.04245 | -5.815402 | 10.74615
33.0854 | 14.9662 | 20.88831 | 10.03461 | -5.922109 | 10.8537
33.0953 | 14.9966 | 20.98812 | 10.02686 | -5.991523 | 10.96126
33.1053 | 14.9821 | 21.09005 | 10.01904 | -6.107955 | 11.07101
33.1153 | 14.9954 | 21.19309 | 10.01123 | -6.197691 | 11.18186
33.1253 | 14.9897 | 21.29722 | 10.00342 | -6.307521 | 11.2938
33.1353 | 14.9809 | 21.40243 | 9.995619 | -6.421533 | 11.40681
33.1453 | 15.01 | 21.50871 | 9.987823 | -6.498711 | 11.52089
33.1553 | 15.0008 | 21.61604 | 9.980035 | -6.615243 | 11.63601
33.1653 | 15.0113 | 21.72441 | 9.972252 | -6.713107 | 11.75216
33.1753 | 15.0209 | 21.83379 | 9.964476 | -6.812886 | 11.86931
33.1853 | 15.0178 | 21.94416 | 9.956707 | -6.926359 | 11.98745
33.1953 | 15.0207 | 22.0555 | 9.948944 | -7.034801 | 12.10656
33.2053 | 15.0454 | 22.16779 | 9.941187 | -7.122389 | 12.2266
33.2153 | 15.0283 | 22.28099 | 9.933437 | -7.252694 | 12.34756
33.2253 | 15.0491 | 22.39509 | 9.925693 | -7.345988 | 12.46939
33.2353 | 15.0608 | 22.51004 | 9.917956 | -7.449238 | 12.59208
33.2453 | 15.0742 | 22.62581 | 9.910225 | -7.551609 | 12.71558
33.2553 | 15.0586 | 22.74237 | 9.902501 | -7.683765 | 12.83986
33.2653 | 15.0769 | 22.85967 | 9.894783 | -7.782768 | 12.96488
33.2753 | 15.0947 | 22.97767 | 9.887071 | -7.882975 | 13.0906
33.2853 | 15.0892 | 23.09634 | 9.879366 | -8.007139 | 13.21697
33.2953 | 15.0862 | 23.21562 | 9.871668 | -8.129417 | 13.34395
33.3053 | 15.1092 | 23.33546 | 9.863975 | -8.226257 | 13.47148
33.3153 | 15.123 | 23.45581 | 9.85629 | -8.332807 | 13.59952
33.3253 | 15.1231 | 23.57661 | 9.84861 | -8.453511 | 13.728
33.3353 | 15.1252 | 23.69781 | 9.840938 | -8.572609 | 13.85687
33.3453 | 15.1303 | 23.81934 | 9.833271 | -8.689041 | 13.98607
33.3553 | 15.1528 | 23.94114 | 9.825611 | -8.788343 | 14.11553
33.3653 | 15.1319 | 24.06315 | 9.817958 | -8.931246 | 14.24519
33.3753 | 15.17 | 24.18528 | 9.810311 | -9.015279 | 14.37497
33.3853 | 15.1642 | 24.30747 | 9.80267 | -9.143269 | 14.5048
33.3953 | 15.1673 | 24.42964 | 9.795036 | -9.262341 | 14.63461
33.4053 | 15.1887 | 24.55171 | 9.787408 | -9.363011 | 14.7643
33.4153 | 15.1905 | 24.6736 | 9.779787 | -9.483098 | 14.89381
33.4253 | 15.2042 | 24.79522 | 9.772172 | -9.591016 | 15.02304
33.4353 | 15.1887 | 24.91648 | 9.764564 | -9.727776 | 15.15191
33.4453 | 15.22 | 25.03729 | 9.756962 | -9.817288 | 15.28033
33.4553 | 15.2371 | 25.15756 | 9.749366 | -9.920456 | 15.40819
33.4653 | 15.2308 | 25.27718 | 9.741777 | -10.04638 | 15.5354
33.4753 | 15.228 | 25.39606 | 9.734194 | -10.16806 | 15.66187
33.4853 | 15.2523 | 25.5141 | 9.726618 | -10.2618 | 15.78748
33.4953 | 15.2661 | 25.63118 | 9.719049 | -10.36508 | 15.91213
33.5053 | 15.2687 | 25.74721 | 9.711485 | -10.47851 | 16.03572
33.5153 | 15.2658 | 25.86207 | 9.703928 | -10.59627 | 16.15814
33.5253 | 15.2962 | 25.97565 | 9.696378 | -10.67945 | 16.27927
33.5353 | 15.3132 | 26.08783 | 9.688834 | -10.77463 | 16.399
33.5453 | 15.3162 | 26.19851 | 9.681297 | -10.88231 | 16.51721
33.5553 | 15.3261 | 26.30755 | 9.673765 | -10.98145 | 16.63379
33.5653 | 15.3374 | 26.41486 | 9.666241 | -11.07746 | 16.74862
33.5753 | 15.3479 | 26.5203 | 9.658723 | -11.1724 | 16.86158
33.5853 | 15.3806 | 26.62376 | 9.651211 | -11.24316 | 16.97255
33.5953 | 15.3676 | 26.72511 | 9.643706 | -11.35751 | 17.08141
33.6053 | 15.4009 | 26.82425 | 9.636207 | -11.42335 | 17.18804
33.6153 | 15.4157 | 26.92103 | 9.628714 | -11.50533 | 17.29232
33.6253 | 15.4331 | 27.01536 | 9.621228 | -11.58226 | 17.39413
33.6353 | 15.4215 | 27.1071 | 9.613749 | -11.6856 | 17.49336
33.6453 | 15.4503 | 27.19615 | 9.606276 | -11.74585 | 17.58987
33.6553 | 15.4739 | 27.28238 | 9.598809 | -11.80848 | 17.68357
33.6653 | 15.4985 | 27.36568 | 9.591349 | -11.86718 | 17.77433
33.6753 | 15.4855 | 27.44594 | 9.583895 | -11.96044 | 17.86205
33.6852 | 15.5215 | 27.52229 | 9.576522 | -12.00079 | 17.94577
33.6952 | 15.5255 | 27.59617 | 9.569081 | -12.07067 | 18.02709
33.7052 | 15.5696 | 27.6667 | 9.561647 | -12.0971 | 18.10505
33.7152 | 15.5835 | 27.73376 | 9.554219 | -12.15026 | 18.17954
33.7252 | 15.595 | 27.79727 | 9.546797 | -12.20227 | 18.25047
33.7352 | 15.6235 | 27.85713 | 9.539382 | -12.23363 | 18.31774
33.7452 | 15.6342 | 27.91325 | 9.531973 | -12.27905 | 18.38128
33.7552 | 15.6753 | 27.96556 | 9.524571 | -12.29026 | 18.44099
33.7652 | 15.7004 | 28.01397 | 9.517175 | -12.31357 | 18.49679
33.7752 | 15.721 | 28.05841 | 9.509785 | -12.33741 | 18.54863
33.7852 | 15.7536 | 28.09882 | 9.502402 | -12.34522 | 18.59642
33.7952 | 15.7892 | 28.13515 | 9.495026 | -12.34595 | 18.64012
33.8052 | 15.8397 | 28.16732 | 9.487656 | -12.32762 | 18.67967
33.8152 | 15.8562 | 28.19531 | 9.480292 | -12.33911 | 18.71502
33.8252 | 15.8919 | 28.21906 | 9.472935 | -12.32716 | 18.74613
33.8352 | 15.9598 | 28.23855 | 9.465584 | -12.27875 | 18.77297
33.8452 | 16.0046 | 28.25375 | 9.458239 | -12.24915 | 18.79551
33.8552 | 16.0516 | 28.26463 | 9.450901 | -12.21303 | 18.81373
33.8652 | 16.1131 | 28.27119 | 9.44357 | -12.15809 | 18.82763
33.8752 | 16.1527 | 28.27343 | 9.436245 | -12.12073 | 18.83718
33.8852 | 16.2316 | 28.27133 | 9.428926 | -12.03973 | 18.84241
33.8952 | 16.2944 | 28.26493 | 9.421614 | -11.97053 | 18.84331
33.9052 | 16.3801 | 28.25421 | 9.414308 | -11.87411 | 18.83991
33.9152 | 16.4741 | 28.23923 | 9.407009 | -11.76513 | 18.83222
33.9252 | 16.5268 | 28.21999 | 9.399716 | -11.69319 | 18.82028
33.9352 | 16.6363 | 28.19655 | 9.392429 | -11.56025 | 18.80412
33.9452 | 16.727 | 28.16895 | 9.385149 | -11.44195 | 18.7838
33.9552 | 16.8572 | 28.13723 | 9.377876 | -11.28003 | 18.75935
33.9652 | 16.9593 | 28.10145 | 9.370609 | -11.14215 | 18.73084
33.9752 | 17.0541 | 28.06168 | 9.363348 | -11.00758 | 18.69834
33.9852 | 17.2106 | 28.01799 | 9.356093 | -10.80739 | 18.6619
33.9952 | 17.3607 | 27.97045 | 9.348846 | -10.60975 | 18.62161
34.0052 | 17.5012 | 27.91915 | 9.341604 | -10.41795 | 18.57754
34.0152 | 17.6853 | 27.86416 | 9.334369 | -10.17886 | 18.52979
34.0252 | 17.849 | 27.80558 | 9.32714 | -9.95658 | 18.47844
34.0352 | 18.0649 | 27.7435 | 9.319918 | -9.6786 | 18.42358
34.0452 | 18.253 | 27.67802 | 9.312703 | -9.425024 | 18.36532
34.0552 | 18.4729 | 27.60925 | 9.305493 | -9.136351 | 18.30376
34.0652 | 18.7407 | 27.53728 | 9.29829 | -8.796585 | 18.23899
34.0752 | 18.9667 | 27.46224 | 9.291094 | -8.495538 | 18.17114
34.0852 | 19.2604 | 27.38422 | 9.283904 | -8.123822 | 18.10032
34.0952 | 19.56 | 27.30335 | 9.27672 | -7.743348 | 18.02663
34.1052 | 19.8412 | 27.21973 | 9.269543 | -7.378532 | 17.95019
34.1152 | 20.2092 | 27.1335 | 9.262372 | -6.924296 | 17.87112
34.1252 | 20.5573 | 27.04475 | 9.255208 | -6.487453 | 17.78955
34.1352 | 20.939 | 26.95363 | 9.24805 | -6.014627 | 17.70558
34.1452 | 21.3518 | 26.86024 | 9.240899 | -5.508437 | 17.61934
34.1552 | 21.7198 | 26.7647 | 9.233754 | -5.044904 | 17.53095
34.1652 | 22.2514 | 26.66715 | 9.226615 | -4.415748 | 17.44053
34.1752 | 22.7031 | 26.56769 | 9.219483 | -3.86459 | 17.34821
34.1852 | 23.2166 | 26.46645 | 9.212357 | -3.24985 | 17.25409
34.1952 | 23.7711 | 26.36355 | 9.205238 | -2.592449 | 17.15831
34.2052 | 24.2832 | 26.2591 | 9.198125 | -1.975901 | 17.06098
34.2152 | 24.9312 | 26.15323 | 9.191018 | -1.222028 | 16.96221
34.2252 | 25.5439 | 26.04604 | 9.183918 | -0.5021416 | 16.86212
34.2352 | 26.1946 | 25.93766 | 9.176825 | 0.2569441 | 16.76083
34.2452 | 26.8717 | 25.82818 | 9.169737 | 1.043517 | 16.65845
34.2552 | 27.5118 | 25.71773 | 9.162657 | 1.794068 | 16.55508
34.2651 | 28.3102 | 25.60753 | 9.155653 | 2.702667 | 16.45188
34.2751 | 29.0335 | 25.49545 | 9.148585 | 3.538047 | 16.34687
34.2851 | 29.8015 | 25.38271 | 9.141523 | 4.418788 | 16.24119
34.2951 | 30.6299 | 25.26941 | 9.134468 | 5.360493 | 16.13494
34.3051 | 31.3729 | 25.15563 | 9.127419 | 6.217266 | 16.02821
34.3151 | 32.2402 | 25.04149 | 9.120377 | 7.198709 | 15.92111
34.3251 | 33.0735 | 24.92706 | 9.113341 | 8.146436 | 15.81372
34.3351 | 33.9772 | 24.81244 | 9.106311 | 9.164755 | 15.70613
34.3451 | 34.8314 | 24.69772 | 9.099288 | 10.13368 | 15.59843
34.3551 | 35.6812 | 24.58297 | 9.092271 | 11.09823 | 15.4907
34.3651 | 36.5795 | 24.46827 | 9.085261 | 12.11123 | 15.38301
34.3751 | 37.4515 | 24.3537 | 9.078257 | 13.0978 | 15.27545
34.3851 | 38.3419 | 24.23934 | 9.07126 | 14.10256 | 15.16808
34.3951 | 39.2442 | 24.12526 | 9.064269 | 15.11894 | 15.06099
34.4051 | 40.0472 | 24.01151 | 9.057284 | 16.03569 | 14.95423
34.4151 | 40.934 | 23.89817 | 9.050306 | 17.03583 | 14.84786
34.4251 | 41.7337 | 23.7853 | 9.043334 | 17.9484 | 14.74196
34.4351 | 42.5366 | 23.67295 | 9.036369 | 18.86365 | 14.63658
34.4451 | 43.3091 | 23.56118 | 9.02941 | 19.74792 | 14.53177
34.4551 | 44.0835 | 23.45004 | 9.022457 | 20.63346 | 14.42759
34.4651 | 44.7745 | 23.33959 | 9.015511 | 21.43491 | 14.32408
34.4751 | 45.4357 | 23.22987 | 9.008571 | 22.20583 | 14.2213
34.4851 | 46.0422 | 23.12092 | 9.001638 | 22.92128 | 14.11928
34.4951 | 46.6769 | 23.01279 | 8.994711 | 23.66411 | 14.01807
34.5051 | 47.1873 | 22.90551 | 8.98779 | 24.28179 | 13.91772
34.5151 | 47.698 | 22.79912 | 8.980876 | 24.89888 | 13.81824
34.5251 | 48.0931 | 22.69365 | 8.973968 | 25.39945 | 13.71968
34.5351 | 48.5118 | 22.58915 | 8.967067 | 25.92265 | 13.62208
34.5451 | 48.8499 | 22.48563 | 8.960172 | 26.36427 | 13.52546
34.5551 | 49.0555 | 22.38312 | 8.953283 | 26.67238 | 13.42984
34.5651 | 49.3125 | 22.28166 | 8.946401 | 27.03084 | 13.33526
34.5751 | 49.3786 | 22.18126 | 8.939525 | 27.19734 | 13.24173
34.5851 | 49.4835 | 22.08194 | 8.932656 | 27.40156 | 13.14928
34.5951 | 49.4991 | 21.98373 | 8.925793 | 27.51537 | 13.05794
34.6051 | 49.4234 | 21.88664 | 8.918937 | 27.53676 | 12.9677
34.6151 | 49.3508 | 21.79069 | 8.912087 | 27.56011 | 12.8786
34.6251 | 49.1354 | 21.69589 | 8.905243 | 27.43951 | 12.79064
34.6351 | 48.8456 | 21.60225 | 8.898405 | 27.24335 | 12.70385
34.6451 | 48.5944 | 21.5098 | 8.891574 | 27.0846 | 12.61822
34.6551 | 48.214 | 21.41853 | 8.88475 | 26.79547 | 12.53378
34.6651 | 47.7942 | 21.32845 | 8.877932 | 26.46575 | 12.45052
34.6751 | 47.3176 | 21.23958 | 8.87112 | 26.07802 | 12.36846
34.6851 | 46.8146 | 21.15192 | 8.864315 | 25.66268 | 12.2876
34.6951 | 46.2033 | 21.06547 | 8.857516 | 25.13783 | 12.20795
34.7051 | 45.6087 | 20.98023 | 8.850723 | 24.62847 | 12.12951
34.7151 | 44.9703 | 20.89622 | 8.843937 | 24.07408 | 12.05228
34.7251 | 44.2032 | 20.81343 | 8.837157 | 23.38977 | 11.97627
34.7351 | 43.5429 | 20.73186 | 8.830384 | 22.81104 | 11.90148
34.7451 | 42.7271 | 20.65151 | 8.823617 | 22.07559 | 11.8279
34.7551 | 41.9484 | 20.57239 | 8.816856 | 21.37601 | 11.75553
34.7651 | 41.1394 | 20.49449 | 8.810102 | 20.64491 | 11.68438
34.7751 | 40.2583 | 20.4178 | 8.803354 | 19.8405 | 11.61444
34.7851 | 39.4778 | 20.34233 | 8.796612 | 19.13547 | 11.54571
34.7951 | 38.6112 | 20.26806 | 8.789877 | 18.34314 | 11.47819
34.8051 | 37.6882 | 20.19501 | 8.783149 | 17.49319 | 11.41186
34.8151 | 36.8784 | 20.12315 | 8.776426 | 16.75525 | 11.34673
34.8251 | 36.023 | 20.05249 | 8.76971 | 15.97051 | 11.28278
34.8351 | 35.1148 | 19.98303 | 8.763001 | 15.13177 | 11.22003
34.8451 | 34.2566 | 19.91474 | 8.756298 | 14.34186 | 11.15845
34.855 | 33.4306 | 19.8483 | 8.749668 | 13.5823 | 11.09864
34.865 | 32.5584 | 19.78235 | 8.742977 | 12.77605 | 11.03938
34.875 | 31.7674 | 19.71757 | 8.736293 | 12.04983 | 10.98128
34.885 | 30.9526 | 19.65394 | 8.729616 | 11.29866 | 10.92432
34.895 | 30.1245 | 19.59145 | 8.722944 | 10.53305 | 10.8685
34.905 | 29.3723 | 19.5301 | 8.716279 | 9.842198 | 10.81382
34.915 | 28.6395 | 19.4699 | 8.709621 | 9.169601 | 10.76028
34.925 | 27.8768 | 19.41081 | 8.702969 | 8.465991 | 10.70784
34.935 | 27.2243 | 19.35283 | 8.696323 | 7.871471 | 10.65651
34.945 | 26.5112 | 19.29595 | 8.689683 | 7.215245 | 10.60627
34.955 | 25.8912 | 19.24017 | 8.68305 | 6.651026 | 10.55712
34.965 | 25.2587 | 19.18548 | 8.676423 | 6.07322 | 10.50906
34.975 | 24.6524 | 19.13186 | 8.669803 | 5.52054 | 10.46206
34.985 | 24.0999 | 19.07931 | 8.663189 | 5.020592 | 10.41612
34.995 | 23.538 | 19.02781 | 8.656582 | 4.510188 | 10.37123
35.005 | 23.019 | 18.97736 | 8.64998 | 4.041636 | 10.32738
35.015 | 22.529 | 18.92794 | 8.643385 | 3.601056 | 10.28456
35.025 | 22.0733 | 18.87956 | 8.636797 | 3.19374 | 10.24276
35.035 | 21.6378 | 18.8322 | 8.630215 | 2.805603 | 10.20198
35.045 | 21.2153 | 18.78585 | 8.623639 | 2.42945 | 10.16221
35.055 | 20.8048 | 18.74049 | 8.61707 | 2.064307 | 10.12342
35.065 | 20.4618 | 18.69612 | 8.610507 | 1.765675 | 10.08562
35.075 | 20.1318 | 18.65274 | 8.60395 | 1.479062 | 10.04879
35.085 | 19.7513 | 18.61032 | 8.5974 | 1.140981 | 10.01292
35.095 | 19.4502 | 18.56886 | 8.590856 | 0.8813384 | 9.978006
35.105 | 19.2013 | 18.52836 | 8.584318 | 0.6729447 | 9.944037
35.115 | 18.909 | 18.48879 | 8.577787 | 0.4202092 | 9.911004
35.125 | 18.6728 | 18.45016 | 8.571262 | 0.2226422 | 9.878896
35.135 | 18.4375 | 18.41245 | 8.564743 | 0.02505115 | 9.847705
35.145 | 18.2138 | 18.37565 | 8.558231 | -0.1618529 | 9.817422
35.155 | 18.0215 | 18.33976 | 8.551725 | -0.3182625 | 9.788037
35.165 | 17.7954 | 18.30477 | 8.545226 | -0.5093667 | 9.759541
35.175 | 17.6576 | 18.27066 | 8.538733 | -0.613058 | 9.731925
35.185 | 17.4858 | 18.23743 | 8.532246 | -0.7516283 | 9.705182
35.195 | 17.3145 | 18.20507 | 8.525766 | -0.8905665 | 9.679301
35.205 | 17.1936 | 18.17357 | 8.519292 | -0.9799664 | 9.654275
35.215 | 17.0273 | 18.14292 | 8.512824 | -1.115618 | 9.630095
35.225 | 16.936 | 18.11311 | 8.506363 | -1.177114 | 9.606752
35.235 | 16.8022 | 18.08415 | 8.499908 | -1.281947 | 9.584239
35.245 | 16.6769 | 18.05601 | 8.493459 | -1.379106 | 9.562547
35.255 | 16.6019 | 18.02868 | 8.487017 | -1.426785 | 9.541668
35.265 | 16.4978 | 18.00218 | 8.480581 | -1.504376 | 9.521595
35.275 | 16.4071 | 17.97647 | 8.474151 | -1.569371 | 9.50232
35.285 | 16.3236 | 17.95156 | 8.467728 | -1.627963 | 9.483835
35.295 | 16.2417 | 17.92744 | 8.461311 | -1.685744 | 9.466133
35.305 | 16.1706 | 17.90411 | 8.4549 | -1.733506 | 9.449206
35.315 | 16.109 | 17.88154 | 8.448496 | -1.772543 | 9.433047
35.325 | 16.0333 | 17.85975 | 8.442098 | -1.826448 | 9.41765
35.335 | 15.9948 | 17.83871 | 8.435706 | -1.843914 | 9.403008
35.345 | 15.9155 | 17.81843 | 8.429321 | -1.902933 | 9.389112
35.355 | 15.8775 | 17.7989 | 8.422942 | -1.921399 | 9.375957
35.365 | 15.8428 | 17.78011 | 8.41657 | -1.937307 | 9.363537
35.375 | 15.7814 | 17.76205 | 8.410203 | -1.980648 | 9.351845
35.385 | 15.755 | 17.74472 | 8.403843 | -1.989718 | 9.340875
35.395 | 15.7102 | 17.72811 | 8.39749 | -2.01791 | 9.33062
35.405 | 15.6732 | 17.71222 | 8.391143 | -2.039018 | 9.321075
35.415 | 15.634 | 17.69704 | 8.384802 | -2.063035 | 9.312233
35.425 | 15.6158 | 17.68256 | 8.378467 | -2.066758 | 9.304091
35.4349 | 15.5978 | 17.66891 | 8.372202 | -2.071108 | 9.296706
35.4449 | 15.5522 | 17.65582 | 8.36588 | -2.103616 | 9.289936
35.4549 | 15.5419 | 17.64341 | 8.359564 | -2.101512 | 9.283848
35.4649 | 15.5069 | 17.63169 | 8.353255 | -2.124792 | 9.278437
35.4749 | 15.4912 | 17.62065 | 8.346952 | -2.129449 | 9.273697
35.4849 | 15.4807 | 17.61028 | 8.340655 | -2.12958 | 9.269625
35.4949 | 15.4577 | 17.60058 | 8.334365 | -2.142879 | 9.266215
35.5049 | 15.4324 | 17.59154 | 8.328081 | -2.159143 | 9.263462
35.5149 | 15.4113 | 17.58317 | 8.321803 | -2.171866 | 9.261363
35.5249 | 15.4067 | 17.57544 | 8.315531 | -2.168744 | 9.259912
35.5349 | 15.3873 | 17.56837 | 8.309266 | -2.181072 | 9.259105
35.5449 | 15.3617 | 17.56195 | 8.303008 | -2.200247 | 9.258939
35.5549 | 15.3557 | 17.55616 | 8.296755 | -2.200465 | 9.25941
35.5649 | 15.3471 | 17.55102 | 8.290509 | -2.203922 | 9.260513
35.5749 | 15.3216 | 17.54651 | 8.284269 | -2.224915 | 9.262246
35.5849 | 15.3127 | 17.54264 | 8.278035 | -2.229939 | 9.264604
35.5949 | 15.2964 | 17.53939 | 8.271808 | -2.242991 | 9.267583
35.6049 | 15.292 | 17.53677 | 8.265587 | -2.244767 | 9.27118
35.6149 | 15.2893 | 17.53477 | 8.259373 | -2.245466 | 9.275393
35.6249 | 15.2667 | 17.53338 | 8.253164 | -2.266683 | 9.280219
35.6349 | 15.2658 | 17.53262 | 8.246962 | -2.266816 | 9.285654
35.6449 | 15.2421 | 17.53246 | 8.240766 | -2.290361 | 9.291694
35.6549 | 15.2296 | 17.53292 | 8.234577 | -2.303316 | 9.298339
35.6649 | 15.2416 | 17.53398 | 8.228394 | -2.292379 | 9.305585
35.6749 | 15.2275 | 17.53565 | 8.222217 | -2.308146 | 9.313429
35.6849 | 15.1987 | 17.53792 | 8.216047 | -2.339216 | 9.32187
35.6949 | 15.1926 | 17.54079 | 8.209882 | -2.348187 | 9.330904
35.7049 | 15.2038 | 17.54425 | 8.203724 | -2.340455 | 9.340531
35.7149 | 15.1599 | 17.54832 | 8.197573 | -2.388419 | 9.350747
35.7249 | 15.1752 | 17.55298 | 8.191427 | -2.377778 | 9.361551
35.7349 | 15.167 | 17.55823 | 8.185288 | -2.391229 | 9.372941
35.7449 | 15.1316 | 17.56407 | 8.179156 | -2.432471 | 9.384916
35.7549 | 15.1658 | 17.5705 | 8.173029 | -2.404701 | 9.397472
35.7649 | 15.1277 | 17.57752 | 8.166909 | -2.44982 | 9.410611
35.7749 | 15.135 | 17.58512 | 8.160795 | -2.450125 | 9.42433
35.7849 | 15.1323 | 17.59331 | 8.154687 | -2.461015 | 9.438627
35.7949 | 15.1185 | 17.60209 | 8.148586 | -2.483588 | 9.453502
35.8049 | 15.125 | 17.61145 | 8.142491 | -2.486445 | 9.468954
35.8149 | 15.0961 | 17.62138 | 8.136402 | -2.525284 | 9.484982
35.8249 | 15.1028 | 17.6319 | 8.13032 | -2.529104 | 9.501584
35.8349 | 15.1188 | 17.643 | 8.124244 | -2.524205 | 9.518761
35.8449 | 15.0793 | 17.65469 | 8.118174 | -2.575386 | 9.536512
35.8549 | 15.0976 | 17.66695 | 8.11211 | -2.569345 | 9.554835
35.8649 | 15.096 | 17.67978 | 8.106053 | -2.583784 | 9.573732
35.8749 | 15.0697 | 17.6932 | 8.100002 | -2.623503 | 9.593201
35.8849 | 15.0862 | 17.7072 | 8.093957 | -2.620999 | 9.613243
35.8949 | 15.0821 | 17.72178 | 8.087918 | -2.639676 | 9.633858
35.9049 | 15.0656 | 17.73693 | 8.081886 | -2.671329 | 9.655043
35.9149 | 15.0846 | 17.75266 | 8.07586 | -2.668062 | 9.676802
35.9249 | 15.0706 | 17.76897 | 8.06984 | -2.698374 | 9.699134
35.9349 | 15.0637 | 17.78587 | 8.063827 | -2.722166 | 9.722039
35.9449 | 15.074 | 17.80334 | 8.05782 | -2.729337 | 9.745518
35.9549 | 15.0773 | 17.82139 | 8.051819 | -2.744089 | 9.76957
35.9649 | 15.053 | 17.84002 | 8.045824 | -2.787023 | 9.794199
35.9749 | 15.0679 | 17.85924 | 8.039836 | -2.791337 | 9.819402
35.9849 | 15.0555 | 17.87904 | 8.033853 | -2.823535 | 9.845182
35.9949 | 15.0623 | 17.89942 | 8.027877 | -2.837117 | 9.87154
36.0049 | 15.0597 | 17.92038 | 8.021908 | -2.860685 | 9.898477
36.0149 | 15.0616 | 17.94194 | 8.015944 | -2.880337 | 9.925993
36.0248 | 15.0615 | 17.96385 | 8.010047 | -2.902353 | 9.953806
36.0348 | 15.06 | 17.98658 | 8.004096 | -2.926576 | 9.98248
36.0448 | 15.069 | 18.00989 | 7.998151 | -2.94089 | 10.01174
36.0548 | 15.0567 | 18.0338 | 7.992213 | -2.977095 | 10.04158
36.0648 | 15.0627 | 18.05829 | 7.986281 | -2.995594 | 10.07201
36.0748 | 15.0738 | 18.08339 | 7.980355 | -3.009589 | 10.10303
36.0848 | 15.0591 | 18.10908 | 7.974435 | -3.04998 | 10.13464
36.0948 | 15.063 | 18.13537 | 7.968522 | -3.072371 | 10.16685
36.1048 | 15.0792 | 18.16226 | 7.962615 | -3.083063 | 10.19965
36.1148 | 15.0702 | 18.18976 | 7.956714 | -3.119559 | 10.23305
36.1248 | 15.0805 | 18.21786 | 7.950819 | -3.137361 | 10.26704
36.1348 | 15.061 | 18.24657 | 7.94493 | -3.185571 | 10.30164
36.1448 | 15.0698 | 18.27589 | 7.939048 | -3.206092 | 10.33684
36.1548 | 15.0772 | 18.30583 | 7.933172 | -3.228627 | 10.37265
36.1648 | 15.0714 | 18.33638 | 7.927303 | -3.264977 | 10.40907
36.1748 | 15.0751 | 18.36755 | 7.921439 | -3.292448 | 10.44611
36.1848 | 15.098 | 18.39934 | 7.915582 | -3.301339 | 10.48376
36.1948 | 15.0826 | 18.43176 | 7.909731 | -3.349157 | 10.52203
36.2048 | 15.0922 | 18.4648 | 7.903886 | -3.372602 | 10.56092
36.2148 | 15.0944 | 18.49848 | 7.898047 | -3.404079 | 10.60043
36.2248 | 15.0821 | 18.53279 | 7.892215 | -3.45069 | 10.64058
36.2348 | 15.1039 | 18.56774 | 7.886389 | -3.463841 | 10.68135
36.2448 | 15.1007 | 18.60333 | 7.880569 | -3.502632 | 10.72276
36.2548 | 15.0924 | 18.63957 | 7.874755 | -3.54717 | 10.76481
36.2648 | 15.0985 | 18.67646 | 7.868948 | -3.577957 | 10.80751
36.2748 | 15.1055 | 18.714 | 7.863147 | -3.608497 | 10.85085
36.2848 | 15.1028 | 18.75219 | 7.857352 | -3.649394 | 10.89484
36.2948 | 15.1175 | 18.79105 | 7.851563 | -3.673555 | 10.93949
36.3048 | 15.1045 | 18.83058 | 7.84578 | -3.726079 | 10.9848
36.3148 | 15.1114 | 18.87077 | 7.840004 | -3.759374 | 11.03077
36.3248 | 15.1175 | 18.91164 | 7.834234 | -3.794144 | 11.07741
36.3348 | 15.1223 | 18.95319 | 7.82847 | -3.830892 | 11.12472
36.3448 | 15.1166 | 18.99543 | 7.822712 | -3.878825 | 11.17271
36.3548 | 15.1376 | 19.03835 | 7.816961 | -3.900746 | 11.22139
36.3648 | 15.1398 | 19.08196 | 7.811215 | -3.942162 | 11.27075
36.3748 | 15.1357 | 19.12627 | 7.805476 | -3.990575 | 11.3208
36.3848 | 15.1535 | 19.17129 | 7.799743 | -4.017793 | 11.37155
36.3948 | 15.136 | 19.21702 | 7.794017 | -4.081019 | 11.423
36.4048 | 15.1554 | 19.26346 | 7.788296 | -4.10806 | 11.47516
36.4148 | 15.159 | 19.31062 | 7.782582 | -4.151621 | 11.52804
36.4248 | 15.1562 | 19.35851 | 7.776874 | -4.202309 | 11.58163
36.4348 | 15.1802 | 19.40713 | 7.771172 | -4.226927 | 11.63596
36.4448 | 15.1715 | 19.45648 | 7.765476 | -4.284983 | 11.69101
36.4548 | 15.1854 | 19.50658 | 7.759787 | -4.321183 | 11.7468
36.4648 | 15.1852 | 19.55743 | 7.754103 | -4.372233 | 11.80333
36.4748 | 15.1841 | 19.60904 | 7.748426 | -4.424938 | 11.86061
36.4848 | 15.2084 | 19.66141 | 7.742755 | -4.453006 | 11.91865
36.4948 | 15.1895 | 19.71454 | 7.73709 | -4.525041 | 11.97745
36.5048 | 15.2202 | 19.76845 | 7.731432 | -4.548254 | 12.03702
36.5148 | 15.221 | 19.82315 | 7.72578 | -4.602147 | 12.09737
36.5248 | 15.2316 | 19.87863 | 7.720133 | -4.64703 | 12.1585
36.5348 | 15.2336 | 19.93491 | 7.714493 | -4.70131 | 12.22042
36.5448 | 15.2445 | 19.99199 | 7.70886 | -4.747493 | 12.28313
36.5548 | 15.2642 | 20.04989 | 7.703232 | -4.785687 | 12.34665
36.5648 | 15.256 | 20.1086 | 7.69761 | -4.8526 | 12.41099
36.5748 | 15.2825 | 20.16814 | 7.691995 | -4.88564 | 12.47614
36.5848 | 15.281 | 20.22851 | 7.686386 | -4.947513 | 12.54213
36.5948 | 15.2946 | 20.28973 | 7.680783 | -4.995128 | 12.60895
36.6047 | 15.2952 | 20.35117 | 7.675242 | -5.055967 | 12.67593
36.6147 | 15.3119 | 20.41408 | 7.669652 | -5.102182 | 12.74443
36.6247 | 15.3201 | 20.47786 | 7.664067 | -5.157764 | 12.8138
36.6347 | 15.304 | 20.54252 | 7.658489 | -5.23852 | 12.88403
36.6447 | 15.3338 | 20.60806 | 7.652917 | -5.27426 | 12.95514
36.6547 | 15.3338 | 20.67449 | 7.647351 | -5.340693 | 13.02714
36.6647 | 15.3536 | 20.74183 | 7.641791 | -5.388228 | 13.10004
36.6747 | 15.3455 | 20.81007 | 7.636237 | -5.464573 | 13.17384
36.6847 | 15.3734 | 20.87924 | 7.630689 | -5.505838 | 13.24855
36.6947 | 15.3724 | 20.94933 | 7.625148 | -5.576933 | 13.32419
36.7047 | 15.3871 | 21.02037 | 7.619613 | -5.633268 | 13.40075
36.7147 | 15.4091 | 21.09235 | 7.614084 | -5.68325 | 13.47827
36.7247 | 15.4051 | 21.16529 | 7.608561 | -5.760193 | 13.55673
36.7347 | 15.4302 | 21.2392 | 7.603044 | -5.809004 | 13.63616
36.7447 | 15.4374 | 21.3141 | 7.597534 | -5.876696 | 13.71656
36.7547 | 15.453 | 21.38998 | 7.592029 | -5.936978 | 13.79795
36.7647 | 15.4581 | 21.46686 | 7.586531 | -6.00876 | 13.88033
36.7747 | 15.4814 | 21.54475 | 7.581039 | -6.063353 | 13.96371
36.7847 | 15.4954 | 21.62367 | 7.575553 | -6.12827 | 14.04812
36.7947 | 15.5103 | 21.70362 | 7.570073 | -6.19332 | 14.13355
36.8047 | 15.5201 | 21.78462 | 7.564599 | -6.264516 | 14.22002
36.8147 | 15.5411 | 21.86667 | 7.559131 | -6.32557 | 14.30754
36.8247 | 15.5539 | 21.94979 | 7.55367 | -6.395892 | 14.39612
36.8347 | 15.5664 | 22.03399 | 7.548214 | -6.467594 | 14.48578
36.8447 | 15.5933 | 22.11929 | 7.542765 | -6.52599 | 14.57652
36.8547 | 15.6042 | 22.20569 | 7.537322 | -6.601492 | 14.66837
36.8647 | 15.6236 | 22.29321 | 7.531885 | -6.669609 | 14.76132
36.8747 | 15.6226 | 22.38186 | 7.526454 | -6.759259 | 14.85541
36.8847 | 15.6546 | 22.47165 | 7.52103 | -6.817053 | 14.95062
36.8947 | 15.6563 | 22.5626 | 7.515611 | -6.906304 | 15.04699
36.9047 | 15.6974 | 22.65472 | 7.510199 | -6.957325 | 15.14453
36.9147 | 15.698 | 22.74803 | 7.504792 | -7.050031 | 15.24324
36.9247 | 15.7298 | 22.84253 | 7.499392 | -7.112734 | 15.34314
36.9347 | 15.7445 | 22.93825 | 7.493998 | -7.193749 | 15.44425
36.9447 | 15.7677 | 23.03519 | 7.48861 | -7.26749 | 15.54658
36.9547 | 15.7989 | 23.13337 | 7.483228 | -7.334472 | 15.65014
36.9647 | 15.8185 | 23.23281 | 7.477852 | -7.414311 | 15.75496
36.9747 | 15.8238 | 23.33352 | 7.472483 | -7.509718 | 15.86104
36.9847 | 15.857 | 23.43551 | 7.467119 | -7.578513 | 15.96839
36.9947 | 15.8897 | 23.53881 | 7.461762 | -7.649108 | 16.07705
37.0047 | 15.9171 | 23.64342 | 7.45641 | -7.726321 | 16.18701
37.0147 | 15.9487 | 23.74937 | 7.451065 | -7.800665 | 16.2983
37.0247 | 15.967 | 23.85666 | 7.445726 | -7.889658 | 16.41093
37.0347 | 16.0057 | 23.96532 | 7.440393 | -7.959619 | 16.52493
37.0447 | 16.0329 | 24.07536 | 7.435066 | -8.042458 | 16.64029
37.0547 | 16.0731 | 24.1868 | 7.429745 | -8.113698 | 16.75705
37.0647 | 16.1094 | 24.29965 | 7.42443 | -8.190255 | 16.87522
37.0747 | 16.1361 | 24.41394 | 7.419122 | -8.277844 | 16.99482
37.0847 | 16.1878 | 24.52968 | 7.413819 | -8.341882 | 17.11586
37.0947 | 16.2151 | 24.64689 | 7.408523 | -8.431791 | 17.23837
37.1047 | 16.2555 | 24.76559 | 7.403232 | -8.510087 | 17.36235
37.1147 | 16.3067 | 24.88579 | 7.397948 | -8.57909 | 17.48784
37.1247 | 16.3484 | 25.00751 | 7.39267 | -8.659114 | 17.61484
37.1347 | 16.3756 | 25.13078 | 7.387398 | -8.755184 | 17.74339
37.1447 | 16.4379 | 25.25561 | 7.382131 | -8.817714 | 17.87348
37.1547 | 16.4805 | 25.38203 | 7.376871 | -8.901528 | 18.00516
37.1647 | 16.5451 | 25.51004 | 7.371618 | -8.964943 | 18.13843
37.1747 | 16.5919 | 25.63968 | 7.36637 | -9.04778 | 18.27331
37.1847 | 16.6626 | 25.77096 | 7.361128 | -9.10836 | 18.40983
37.1946 | 16.7036 | 25.90256 | 7.355945 | -9.198963 | 18.54662
37.2046 | 16.7891 | 26.03717 | 7.350715 | -9.248071 | 18.68646
37.2146 | 16.8633 | 26.17349 | 7.345491 | -9.310186 | 18.828
37.2246 | 16.9258 | 26.31152 | 7.340274 | -9.385725 | 18.97125
37.2346 | 17.0282 | 26.45131 | 7.335062 | -9.423114 | 19.11625
37.2446 | 17.1064 | 26.59287 | 7.329857 | -9.486473 | 19.26302
37.2546 | 17.1999 | 26.73623 | 7.324657 | -9.536326 | 19.41157
37.2646 | 17.3038 | 26.88139 | 7.319464 | -9.577593 | 19.56193
37.2746 | 17.3907 | 27.0284 | 7.314277 | -9.637696 | 19.71412
37.2846 | 17.5341 | 27.17726 | 7.309096 | -9.643164 | 19.86817
37.2946 | 17.62 | 27.32801 | 7.303921 | -9.708015 | 20.02409
37.3046 | 17.7877 | 27.48068 | 7.298751 | -9.692977 | 20.18193
37.3146 | 17.8904 | 27.63527 | 7.293588 | -9.74487 | 20.34168
37.3246 | 18.0594 | 27.79182 | 7.288431 | -9.732425 | 20.50339
37.3346 | 18.222 | 27.95036 | 7.28328 | -9.728358 | 20.66708
37.3446 | 18.3822 | 28.1109 | 7.278135 | -9.7287 | 20.83276
37.3546 | 18.5928 | 28.27348 | 7.272997 | -9.680675 | 21.00048
37.3646 | 18.8012 | 28.43811 | 7.267864 | -9.63691 | 21.17025
37.3746 | 18.9897 | 28.60483 | 7.262737 | -9.615127 | 21.34209
37.3846 | 19.2276 | 28.77366 | 7.257616 | -9.546057 | 21.51604
37.3946 | 19.4573 | 28.94463 | 7.252501 | -9.487325 | 21.69212
37.4046 | 19.7432 | 29.11776 | 7.247393 | -9.374559 | 21.87037
37.4146 | 20.0066 | 29.29308 | 7.24229 | -9.286482 | 22.05079
37.4246 | 20.3227 | 29.47063 | 7.237193 | -9.147926 | 22.23343
37.4346 | 20.6356 | 29.65041 | 7.232103 | -9.014814 | 22.41831
37.4446 | 20.9748 | 29.83248 | 7.227018 | -8.857681 | 22.60546
37.4546 | 21.3522 | 30.01685 | 7.22194 | -8.664649 | 22.79491
37.4646 | 21.725 | 30.20355 | 7.216867 | -8.478551 | 22.98668
37.4746 | 22.1381 | 30.39261 | 7.211801 | -8.254514 | 23.18081
37.4846 | 22.615 | 30.58406 | 7.20674 | -7.969065 | 23.37732
37.4946 | 23.0432 | 30.77794 | 7.201686 | -7.734739 | 23.57625
37.5046 | 23.5556 | 30.97426 | 7.196637 | -7.418659 | 23.77762
37.5146 | 24.1048 | 31.17306 | 7.191595 | -7.068263 | 23.98147
37.5246 | 24.5932 | 31.37437 | 7.186558 | -6.781175 | 24.18782
37.5346 | 25.2325 | 31.57823 | 7.181528 | -6.345726 | 24.3967
37.5446 | 25.7766 | 31.78465 | 7.176503 | -6.00805 | 24.60815
37.5546 | 26.4972 | 31.99367 | 7.171485 | -5.496474 | 24.82219
37.5646 | 27.1678 | 32.20534 | 7.166472 | -5.037537 | 25.03886
37.5746 | 27.8443 | 32.41966 | 7.161466 | -4.575359 | 25.25819
37.5846 | 28.6278 | 32.63668 | 7.156465 | -4.008879 | 25.48021
37.5946 | 29.3279 | 32.85643 | 7.151471 | -3.528527 | 25.70496
37.6046 | 30.2147 | 33.07894 | 7.146482 | -2.864237 | 25.93245
37.6146 | 30.9954 | 33.30424 | 7.1415 | -2.308841 | 26.16274
37.6246 | 31.871 | 33.53237 | 7.136523 | -1.661365 | 26.39584
37.6346 | 32.7255 | 33.76335 | 7.131553 | -1.037851 | 26.6318
37.6446 | 33.6018 | 33.99722 | 7.126588 | -0.3954243 | 26.87064
37.6546 | 34.6119 | 34.23402 | 7.12163 | 0.3778768 | 27.11239
37.6646 | 35.4782 | 34.47377 | 7.116677 | 1.004425 | 27.3571
37.6746 | 36.4956 | 34.71652 | 7.111731 | 1.779083 | 27.60479
37.6846 | 37.4903 | 34.96228 | 7.10679 | 2.528018 | 27.85549
37.6946 | 38.4601 | 35.2111 | 7.101855 | 3.249001 | 28.10924
37.7046 | 39.5418 | 35.46301 | 7.096927 | 4.078793 | 28.36608
37.7146 | 40.4638 | 35.71803 | 7.092004 | 4.745769 | 28.62603
37.7246 | 41.5492 | 35.97621 | 7.087087 | 5.572989 | 28.88912
37.7346 | 42.5916 | 36.23758 | 7.082176 | 6.354024 | 29.1554
37.7446 | 43.5218 | 36.50216 | 7.077272 | 7.019637 | 29.42489
37.7546 | 44.5794 | 36.77 | 7.072373 | 7.809398 | 29.69763
37.7646 | 45.5215 | 37.04112 | 7.06748 | 8.480377 | 29.97364
37.7745 | 46.504 | 37.3128 | 7.062642 | 9.191196 | 30.25016
37.7845 | 47.4329 | 37.59056 | 7.057761 | 9.842341 | 30.5328
37.7945 | 48.3042 | 37.8717 | 7.052886 | 10.4325 | 30.81881
37.8045 | 49.2368 | 38.15625 | 7.048017 | 11.08055 | 31.10823
37.8145 | 50.0684 | 38.44424 | 7.043154 | 11.62416 | 31.40109
37.8245 | 50.8738 | 38.73571 | 7.038296 | 12.13809 | 31.69742
37.8345 | 51.7505 | 39.03069 | 7.033445 | 12.71981 | 31.99724
37.8445 | 52.44 | 39.3292 | 7.0286 | 13.1108 | 32.3006
37.8545 | 53.183 | 39.63128 | 7.02376 | 13.55172 | 32.60752
37.8645 | 53.7326 | 39.93696 | 7.018927 | 13.79564 | 32.91803
37.8745 | 54.303 | 40.24626 | 7.014099 | 14.05674 | 33.23216
37.8845 | 54.8835 | 40.55921 | 7.009278 | 14.32429 | 33.54993
37.8945 | 55.3248 | 40.87584 | 7.004462 | 14.44896 | 33.87138
37.9045 | 55.7238 | 41.19618 | 6.999652 | 14.52762 | 34.19653
37.9145 | 56.0018 | 41.52025 | 6.994849 | 14.48155 | 34.5254
37.9245 | 56.2552 | 41.84808 | 6.990051 | 14.40712 | 34.85803
37.9345 | 56.4874 | 42.17969 | 6.985259 | 14.30771 | 35.19443
37.9445 | 56.5589 | 42.5151 | 6.980473 | 14.0438 | 35.53463
37.9545 | 56.6714 | 42.85433 | 6.975693 | 13.81707 | 35.87864
37.9645 | 56.5735 | 43.19742 | 6.970919 | 13.37608 | 36.22651
37.9745 | 56.4929 | 43.54438 | 6.96615 | 12.94852 | 36.57823
37.9845 | 56.3603 | 43.89522 | 6.961388 | 12.46508 | 36.93383
37.9945 | 56.046 | 44.24996 | 6.956632 | 11.79604 | 37.29333
38.0045 | 55.8122 | 44.60862 | 6.951881 | 11.20358 | 37.65674
38.0145 | 55.3837 | 44.97121 | 6.947137 | 10.41249 | 38.02408
38.0245 | 54.9359 | 45.33775 | 6.942398 | 9.598154 | 38.39535
38.0345 | 54.483 | 45.70824 | 6.937665 | 8.774759 | 38.77058
38.0445 | 53.9136 | 46.0827 | 6.932938 | 7.830898 | 39.14976
38.0545 | 53.331 | 46.46113 | 6.928217 | 6.869867 | 39.53292
38.0645 | 52.6723 | 46.84354 | 6.923502 | 5.828756 | 39.92004
38.0745 | 51.9797 | 47.22993 | 6.918793 | 4.749768 | 40.31114
38.0845 | 51.2242 | 47.6203 | 6.91409 | 3.603898 | 40.70621
38.0945 | 50.392 | 48.01466 | 6.909392 | 2.377342 | 41.10527
38.1045 | 49.5878 | 48.41299 | 6.904701 | 1.174809 | 41.50829
38.1145 | 48.7428 | 48.81529 | 6.900015 | -0.07249428 | 41.91528
38.1245 | 47.8865 | 49.22156 | 6.895335 | -1.335062 | 42.32623
38.1345 | 46.9984 | 49.63178 | 6.890661 | -2.63338 | 42.74112
38.1445 | 46.0572 | 50.04594 | 6.885993 | -3.988736 | 43.15994
38.1545 | 45.1323 | 50.46401 | 6.881331 | -5.331711 | 43.58268
38.1645 | 44.2392 | 50.88599 | 6.876675 | -6.646789 | 44.00931
38.1745 | 43.2846 | 51.31185 | 6.872025 | -8.027245 | 44.43982
38.1845 | 42.3565 | 51.74155 | 6.86738 | -9.385052 | 44.87417
38.1945 | 41.3901 | 52.17508 | 6.862742 | -10.78498 | 45.31234
38.2045 | 40.518 | 52.6124 | 6.858109 | -12.0944 | 45.75429
38.2145 | 39.553 | 53.05346 | 6.853482 | -13.50046 | 46.19998
38.2245 | 38.636 | 53.49824 | 6.848861 | -14.86224 | 46.64938
38.2345 | 37.8217 | 53.94668 | 6.844246 | -16.12498 | 47.10244
38.2445 | 36.8914 | 54.39874 | 6.839637 | -17.50734 | 47.5591
38.2545 | 36.0413 | 54.85436 | 6.835033 | -18.81306 | 48.01932
38.2645 | 35.1831 | 55.31348 | 6.830435 | -20.13038 | 48.48305
38.2745 | 34.4328 | 55.77605 | 6.825844 | -21.34325 | 48.95021
38.2845 | 33.6414 | 56.242 | 6.821258 | -22.6006 | 49.42074
38.2945 | 32.8944 | 56.71126 | 6.816678 | -23.81686 | 49.89458
38.3045 | 32.134 | 57.18374 | 6.812104 | -25.04974 | 50.37164
38.3145 | 31.4583 | 57.65938 | 6.807535 | -26.20108 | 50.85184
38.3245 | 30.7655 | 58.13808 | 6.802973 | -27.37258 | 51.3351
38.3345 | 30.1736 | 58.61975 | 6.798416 | -28.44615 | 51.82133
38.3445 | 29.5672 | 59.1043 | 6.793865 | -29.5371 | 52.31043
38.3545 | 28.9615 | 59.59163 | 6.78932 | -30.63013 | 52.80231
38.3644 | 28.4182 | 60.0767 | 6.784826 | -31.6585 | 53.29187
38.3744 | 27.8655 | 60.56923 | 6.780293 | -32.70373 | 53.78893
38.3844 | 27.4358 | 61.06418 | 6.775765 | -33.62838 | 54.28842
38.3944 | 26.9282 | 61.56146 | 6.771244 | -34.63326 | 54.79022
38.4044 | 26.5015 | 62.06092 | 6.766728 | -35.55942 | 55.2942
38.4144 | 26.0854 | 62.56243 | 6.762218 | -36.47703 | 55.80022
38.4244 | 25.7127 | 63.06585 | 6.757713 | -37.35315 | 56.30813
38.4344 | 25.4166 | 63.57102 | 6.753215 | -38.15442 | 56.81781
38.4444 | 25.0011 | 64.0778 | 6.748722 | -39.0767 | 57.32908
38.4544 | 24.7465 | 64.58601 | 6.744235 | -39.83951 | 57.84178
38.4644 | 24.4268 | 65.0955 | 6.739754 | -40.6687 | 58.35575
38.4744 | 24.1538 | 65.6061 | 6.735279 | -41.4523 | 58.87082
38.4844 | 23.9392 | 66.11762 | 6.730809 | -42.17842 | 59.38681
38.4944 | 23.709 | 66.62987 | 6.726346 | -42.92087 | 59.90352
38.5044 | 23.5391 | 67.14266 | 6.721888 | -43.60356 | 60.42077
38.5144 | 23.3168 | 67.65579 | 6.717436 | -44.33899 | 60.93836
38.5244 | 23.1993 | 68.16907 | 6.71299 | -44.96977 | 61.45608
38.5344 | 23.0121 | 68.68227 | 6.708549 | -45.67017 | 61.97372
38.5444 | 22.889 | 69.19517 | 6.704115 | -46.30617 | 62.49105
38.5544 | 22.7872 | 69.70756 | 6.699686 | -46.92036 | 63.00788
38.5644 | 22.6614 | 70.21921 | 6.695263 | -47.55781 | 63.52394
38.5744 | 22.5836 | 70.72985 | 6.690845 | -48.14625 | 64.03901
38.5844 | 22.49 | 71.23928 | 6.686434 | -48.74928 | 64.55285
38.5944 | 22.4686 | 71.74723 | 6.682028 | -49.27863 | 65.0652
38.6044 | 22.3958 | 72.25344 | 6.677628 | -49.85764 | 65.57581
38.6144 | 22.356 | 72.75765 | 6.673234 | -50.40165 | 66.08441
38.6244 | 22.316 | 73.25961 | 6.668845 | -50.94361 | 66.59076
38.6344 | 22.3204 | 73.75902 | 6.664463 | -51.43862 | 67.09456
38.6444 | 22.2826 | 74.25562 | 6.660086 | -51.97302 | 67.59554
38.6544 | 22.3084 | 74.74913 | 6.655715 | -52.44073 | 68.09341
38.6644 | 22.2998 | 75.23925 | 6.651349 | -52.93945 | 68.5879
38.6744 | 22.3306 | 75.7257 | 6.64699 | -53.3951 | 69.07871
38.6844 | 22.3611 | 76.20817 | 6.642636 | -53.84707 | 69.56554
38.6944 | 22.3901 | 76.68638 | 6.638288 | -54.29628 | 70.04809
38.7044 | 22.4497 | 77.15999 | 6.633945 | -54.71029 | 70.52604
38.7144 | 22.5049 | 77.62871 | 6.629609 | -55.12381 | 70.99911
38.7244 | 22.5651 | 78.09223 | 6.625278 | -55.52713 | 71.46696
38.7344 | 22.6704 | 78.55023 | 6.620953 | -55.87983 | 71.92928
38.7444 | 22.7065 | 79.0024 | 6.616634 | -56.2959 | 72.38576
38.7544 | 22.8148 | 79.4484 | 6.61232 | -56.6336 | 72.83608
38.7644 | 22.9103 | 79.88793 | 6.608012 | -56.97763 | 73.27991
38.7744 | 23.0274 | 80.32064 | 6.60371 | -57.29324 | 73.71693
38.7844 | 23.1167 | 80.74623 | 6.599414 | -57.62953 | 74.14681
38.7944 | 23.2836 | 81.16435 | 6.595123 | -57.88075 | 74.56923
38.8044 | 23.3838 | 81.57469 | 6.590838 | -58.19089 | 74.98385
38.8144 | 23.5487 | 81.97692 | 6.586559 | -58.42822 | 75.39036
38.8244 | 23.7302 | 82.37071 | 6.582285 | -58.64051 | 75.78842
38.8344 | 23.8532 | 82.75573 | 6.578017 | -58.90253 | 76.17771
38.8444 | 24.1149 | 83.13166 | 6.573755 | -59.01676 | 76.5579
38.8544 | 24.2841 | 83.49819 | 6.569499 | -59.21409 | 76.92869
38.8644 | 24.494 | 83.85498 | 6.565248 | -59.36098 | 77.28973
38.8744 | 24.7871 | 84.20173 | 6.561003 | -59.41463 | 77.64073
38.8844 | 24.9904 | 84.53812 | 6.556764 | -59.54772 | 77.98135
38.8944 | 25.3469 | 84.86385 | 6.552531 | -59.51695 | 78.31132
38.9044 | 25.6244 | 85.1786 | 6.548303 | -59.5542 | 78.6303
38.9144 | 25.9607 | 85.4821 | 6.544081 | -59.5214 | 78.93802
38.9244 | 26.3382 | 85.77404 | 6.539864 | -59.43584 | 79.23417
38.9344 | 26.6829 | 86.05413 | 6.535654 | -59.37123 | 79.51847
38.9443 | 27.1233 | 86.31948 | 6.531491 | -59.19618 | 79.78799
38.9543 | 27.6131 | 86.57518 | 6.527291 | -58.96208 | 80.04789
38.9643 | 28.0232 | 86.81824 | 6.523098 | -58.79504 | 80.29515
38.9743 | 28.6094 | 87.0484 | 6.51891 | -58.439 | 80.52949
38.9843 | 29.105 | 87.26541 | 6.514727 | -58.16041 | 80.75069
38.9943 | 29.7751 | 87.46905 | 6.510551 | -57.69395 | 80.9585
39.0043 | 30.4153 | 87.65908 | 6.50638 | -57.24378 | 81.1527
39.0143 | 31.1635 | 87.83532 | 6.502215 | -56.67182 | 81.3331
39.0243 | 31.8978 | 87.99753 | 6.498055 | -56.09973 | 81.49947
39.0343 | 32.7185 | 88.14554 | 6.493901 | -55.42704 | 81.65164
39.0443 | 33.6849 | 88.27918 | 6.489753 | -54.59428 | 81.78943
39.0543 | 34.6282 | 88.3983 | 6.48561 | -53.7701 | 81.91269
39.0643 | 35.6446 | 88.50273 | 6.481473 | -52.85813 | 82.02126
39.0743 | 36.8888 | 88.59235 | 6.477342 | -51.70355 | 82.11501
39.0843 | 37.9397 | 88.66704 | 6.473217 | -50.72734 | 82.19382
39.0943 | 39.3562 | 88.7267 | 6.469097 | -49.3705 | 82.2576
39.1043 | 40.7432 | 88.77122 | 6.464982 | -48.02802 | 82.30624
39.1143 | 42.1827 | 88.80055 | 6.460874 | -46.61785 | 82.33968
39.1243 | 43.8179 | 88.81463 | 6.456771 | -44.99673 | 82.35786
39.1343 | 45.4422 | 88.81342 | 6.452673 | -43.37122 | 82.36075
39.1443 | 47.3043 | 88.79689 | 6.448582 | -41.49259 | 82.34831
39.1543 | 49.1954 | 88.76503 | 6.444496 | -39.56963 | 82.32054
39.1643 | 51.3589 | 88.71786 | 6.440415 | -37.35896 | 82.27745
39.1743 | 53.4708 | 88.65539 | 6.436341 | -35.18459 | 82.21905
39.1843 | 55.7639 | 88.57767 | 6.432271 | -32.81377 | 82.14539
39.1943 | 58.4213 | 88.48475 | 6.428208 | -30.06345 | 82.05654
39.2043 | 60.7897 | 88.37671 | 6.42415 | -27.58701 | 81.95256
39.2143 | 63.7154 | 88.25364 | 6.420098 | -24.53824 | 81.83354
39.2243 | 66.4604 | 88.11565 | 6.416051 | -21.65525 | 81.6996
39.2343 | 69.5868 | 87.96285 | 6.41201 | -18.37605 | 81.55084
39.2443 | 72.8056 | 87.79539 | 6.407975 | -14.98979 | 81.38742
39.2543 | 76.1838 | 87.61343 | 6.403945 | -11.42963 | 81.20948
39.2643 | 79.5783 | 87.41712 | 6.399921 | -7.838817 | 81.0172
39.2743 | 82.9819 | 87.20664 | 6.395902 | -4.224743 | 80.81074
39.2843 | 86.8681 | 86.98221 | 6.39189 | -0.1141071 | 80.59031754
39.2943 | 90.6902 | 86.74402 | 6.387882 | 3.946176 | 80.35614
39.3043 | 94.557 | 86.49232 | 6.383881 | 8.064685 | 80.10843
39.3143 | 98.7044 | 86.22731 | 6.379884 | 12.47709 | 79.84743
39.3243 | 102.7762 | 85.94928 | 6.375894 | 16.82692 | 79.57338
39.3343 | 107.0585 | 85.65846 | 6.371909 | 21.40004 | 79.28655
39.3443 | 111.5482 | 85.35513 | 6.36793 | 26.19307 | 78.9872
39.3543 | 115.7436 | 85.03956 | 6.363956 | 30.70404 | 78.67561
39.3643 | 120.1277 | 84.71208 | 6.359988 | 35.41562 | 78.35209
39.3743 | 124.7285 | 84.37295 | 6.356025 | 40.35555 | 78.01692
39.3843 | 129.1946 | 84.0225 | 6.352068 | 45.1721 | 77.67043
39.3943 | 133.8043 | 83.66105 | 6.348117 | 50.14325 | 77.31293
39.4043 | 138.1526 | 83.28891 | 6.344171 | 54.86369 | 76.94474
39.4143 | 143.1117 | 82.90642 | 6.340231 | 60.20528 | 76.56619
39.4243 | 147.2241 | 82.51391 | 6.336296209 | 64.71019 | 76.17762
39.4343 | 151.652 | 82.11173 | 6.332367 | 69.54027 | 75.77936
39.4443 | 155.8166 | 81.70021 | 6.328444 | 74.11639 | 75.37177
39.4543 | 159.8473 | 81.27972 | 6.324526 | 78.56758 | 74.95519
39.4643 | 164.096 | 80.8506 | 6.320613 | 83.2454 | 74.52998
39.4743 | 167.7903 | 80.41319 | 6.316706 | 87.37711 | 74.09649
39.4843 | 171.8755 | 79.96787 | 6.312805 | 91.90763 | 73.65507
39.4943 | 174.9967 | 79.51499 | 6.308909 | 95.48171 | 73.20608
39.5043 | 178.4764 | 79.05489 | 6.305019 | 99.42151 | 72.74987
39.5143 | 181.8395 | 78.58793 | 6.301135 | 103.2516 | 72.2868
39.5243 | 184.5702 | 78.11449 | 6.297256 | 106.4557 | 71.81723
39.5342 | 187.2213 | 77.63973 | 6.293421 | 109.5816 | 71.34631
39.5442 | 189.1896 | 77.1544 | 6.289553 | 112.0352 | 70.86485
39.5542 | 191.5832 | 76.66363 | 6.28569 | 114.9196 | 70.37794
39.5642 | 193.2142 | 76.16776 | 6.281833 | 117.0464 | 69.88592
39.5742 | 194.9167 | 75.66711 | 6.277982 | 119.2496 | 69.38913
39.5842 | 196.0035 | 75.16206 | 6.274136 | 120.8414 | 68.88793
39.5942 | 196.9258 | 74.65292 | 6.270296 | 122.2729 | 68.38262
39.6042 | 197.4123 | 74.14002 | 6.266461 | 123.2723 | 67.87356
39.6142 | 197.6356 | 73.62368 | 6.262631 | 124.0119 | 67.36105
39.6242 | 197.2353 | 73.10422 | 6.258808 | 124.1311 | 66.84541
39.6342 | 196.8281 | 72.58195 | 6.254989 | 124.2461 | 66.32696
39.6442 | 196.2388 | 72.05719 | 6.251177 | 124.1816 | 65.80601
39.6542 | 194.9401 | 71.53023 | 6.247369 | 123.4099 | 65.28286
39.6642 | 193.6359 | 71.00136 | 6.243568 | 122.6345 | 64.75779
39.6742 | 192.0899 | 70.47086 | 6.239771 | 121.619 | 64.23109
39.6842 | 189.931 | 69.93902 | 6.235981 | 119.992 | 63.70304
39.6942 | 187.5678 | 69.40612 | 6.232195 | 118.1617 | 63.17392
39.7042 | 185.0231 | 68.8724 | 6.228416 | 116.1507 | 62.64399
39.7142 | 182.0168 | 68.33814 | 6.224641 | 113.6787 | 62.1135
39.7242 | 179.0299 | 67.80356 | 6.220873 | 111.2263 | 61.58269
39.7342 | 175.8877 | 67.26894 | 6.217109 | 108.6188 | 61.05183
39.7442 | 172.0005 | 66.73448 | 6.213352 | 105.266 | 60.52113
39.7542 | 168.6184 | 66.20041 | 6.209599 | 102.418 | 59.99081
39.7642 | 164.7385 | 65.66697 | 6.205853 | 99.07153 | 59.46112
39.7742 | 160.6087 | 65.13435 | 6.202111 | 95.47435 | 58.93224
39.7842 | 156.5749 | 64.60277 | 6.198375 | 91.97213 | 58.40439
39.7942 | 152.1295 | 64.07241 | 6.194645 | 88.05709 | 57.87776
39.8042 | 148.0576 | 63.54346 | 6.19092 | 84.51414 | 57.35254
39.8142 | 143.4014 | 63.0161 | 6.187201 | 80.3853 | 56.8289
39.8242 | 139.0604 | 62.4905 | 6.183487 | 76.5699 | 56.30702
39.8342 | 134.3721 | 61.96684 | 6.179778 | 72.40526 | 55.78706
39.8442 | 130.2035 | 61.44525 | 6.176075 | 68.75825 | 55.26917
39.8542 | 125.5109 | 60.92591 | 6.172378 | 64.58499 | 54.75353
39.8642 | 121.1305 | 60.40894 | 6.168686 | 60.72156 | 54.24025
39.8742 | 116.8435 | 59.89448 | 6.164999 | 56.94902 | 53.72949
39.8842 | 112.1602 | 59.38267 | 6.161318 | 52.77753 | 53.22135
39.8942 | 107.9927 | 58.87363 | 6.157642 | 49.11907 | 52.71599
39.9042 | 103.4501 | 58.36747 | 6.153972 | 45.08263 | 52.2135
39.9142 | 99.5293 | 57.86431 | 6.150307 | 41.66499 | 51.714
39.9242 | 95.424 | 57.36423 | 6.146647 | 38.05977 | 51.21758
39.9342 | 91.4347 | 56.86734 | 6.142993 | 34.56736 | 50.72435
39.9442 | 87.6895 | 56.37374 | 6.139345 | 31.31576 | 50.2344
39.9542 | 83.7353 | 55.88352 | 6.135702 | 27.85178 | 49.74782
39.9642 | 80.3141 | 55.39673 | 6.132064 | 24.91737 | 49.26467
39.9742 | 76.6951 | 54.91348 | 6.128432 | 21.78162 | 48.78504
39.9842 | 73.4351 | 54.43381 | 6.124805 | 19.00129 | 48.30901
39.9942 | 70.1952 | 53.9578 | 6.121183 | 16.2374 | 47.83661
40.0042 | 67.0903 | 53.48551 | 6.117567 | 13.60479 | 47.36794
40.0142 | 64.2279 | 53.01698 | 6.113957 | 11.21092 | 46.90302
40.0242 | 61.4038 | 52.55227 | 6.110351 | 8.851532 | 46.44192
40.0342 | 58.6242 | 52.09142 | 6.106752 | 6.532775 | 45.98467
40.0442 | 56.1454 | 51.63448 | 6.103157 | 4.510915 | 45.53133
40.0542 | 53.5875 | 51.18148 | 6.099568 | 2.406017 | 45.08191
40.0642 | 51.4925 | 50.73246 | 6.095985 | 0.7600392 | 44.63648
40.0742 | 49.3051 | 50.28744 | 6.092407 | -0.9823382 | 44.19503
40.0842 | 47.1208 | 49.84644 | 6.088834 | -2.72564 | 43.75761
40.0942 | 45.361 | 49.4095 | 6.085266 | -4.048496 | 43.32423
40.1042 | 43.3734 | 48.97661 | 6.081704 | -5.603211 | 42.89491
40.1142 | 41.862 | 48.54781 | 6.078148 | -6.685814 | 42.46967
40.1241 | 40.1459 | 48.12734 | 6.074632 | -7.981441 | 42.05271
40.1341 | 38.6935 | 47.7067 | 6.071086 | -9.013197 | 41.63561
40.1441 | 37.2834 | 47.29016 | 6.067546 | -10.00676 | 41.22262
40.1541 | 35.8962 | 46.87774 | 6.06401 | -10.98154 | 40.81373
40.1641 | 34.7989 | 46.46943 | 6.060481 | -11.67053 | 40.40895
40.1741 | 33.5477 | 46.06524 | 6.056956 | -12.51754 | 40.00828
40.1841 | 32.5332 | 45.66514 | 6.053437 | -13.13194 | 39.6117
40.1941 | 31.4683 | 45.26915 | 6.049923 | -13.80085 | 39.21923
40.2041 | 30.5436 | 44.87725 | 6.046415 | -14.33365 | 38.83083
40.2141 | 29.6401 | 44.48944 | 6.042912 | -14.84934 | 38.44652
40.2241 | 28.8309 | 44.10568 | 6.039414 | -15.27478 | 38.06627
40.2341 | 28.1515 | 43.726 | 6.035922 | -15.5745 | 37.69007
40.2441 | 27.3717 | 43.35034 | 6.032435 | -15.97864 | 37.31791
40.2541 | 26.7047 | 42.97871 | 6.028954 | -16.27401 | 36.94976
40.2641 | 26.1033 | 42.61109 | 6.025478 | -16.50779 | 36.58561
40.2741 | 25.4872 | 42.24745 | 6.022007 | -16.76025 | 36.22544
40.2841 | 24.9971 | 41.88777 | 6.018541 | -16.89067 | 35.86923
40.2941 | 24.4841 | 41.53203 | 6.015081 | -17.04793 | 35.51694
40.3041 | 24.0557 | 41.1802 | 6.011626 | -17.1245 | 35.16857
40.3141 | 23.5901 | 40.83227 | 6.008176 | -17.24217 | 34.82409
40.3241 | 23.1465 | 40.4882 | 6.004732 | -17.3417 | 34.48346
40.3341 | 22.8191 | 40.14796 | 6.001293 | -17.32886 | 34.14667
40.3441 | 22.4262 | 39.81154 | 5.99786 | -17.38534 | 33.81368
40.3541 | 22.0697 | 39.4789 | 5.994432 | -17.4092 | 33.48446
40.3641 | 21.7878 | 39.15001 | 5.991009 | -17.36221 | 33.159
40.3741 | 21.4693 | 38.82484 | 5.987591 | -17.35554 | 32.83725
40.3841 | 21.2524 | 38.50336 | 5.984179 | -17.25096 | 32.51918
40.3941 | 20.9275 | 38.18553 | 5.980772 | -17.25803 | 32.20476
40.4041 | 20.719 | 37.87134 | 5.97737 | -17.15234 | 31.89397
40.4141 | 20.4647 | 37.56074 | 5.973974 | -17.09604 | 31.58677
40.4241 | 20.2243 | 37.25371 | 5.970582 | -17.02941 | 31.28313
40.4341 | 20.0376 | 36.9502 | 5.967197 | -16.9126 | 30.98301
40.4441 | 19.8436 | 36.65019 | 5.963816 | -16.80659 | 30.68638
40.4541 | 19.6834 | 36.35364 | 5.960441 | -16.67024 | 30.3932
40.4641 | 19.4708 | 36.06052 | 5.957071 | -16.58972 | 30.10345
40.4741 | 19.3172 | 35.7708 | 5.953706 | -16.4536 | 29.81709
40.4841 | 19.1613 | 35.48443 | 5.950347 | -16.32313 | 29.53408
40.4941 | 18.9984 | 35.20139 | 5.946993 | -16.20299 | 29.2544
40.5041 | 18.8451 | 34.92164 | 5.943644 | -16.07654 | 28.978
40.5141 | 18.728 | 34.64515 | 5.9403 | -15.91715 | 28.70485
40.5241 | 18.5759 | 34.37187 | 5.936962 | -15.79597 | 28.43491
40.5341 | 18.454 | 34.10178 | 5.933629 | -15.64778 | 28.16815
40.5441 | 18.3224 | 33.83485 | 5.930301 | -15.51245 | 27.90454
40.5541 | 18.2277 | 33.57103 | 5.926979 | -15.34333 | 27.64405
40.5641 | 18.1047 | 33.31029 | 5.923662 | -15.20559 | 27.38662
40.5741 | 17.9824 | 33.0526 | 5.92035 | -15.0702 | 27.13225
40.5841 | 17.892 | 32.79792 | 5.917043 | -14.90592 | 26.88087
40.5941 | 17.7502 | 32.54622 | 5.913741 | -14.79602 | 26.63247
40.6041 | 17.6949 | 32.29746 | 5.910445 | -14.60256 | 26.38701
40.6141 | 17.5724 | 32.05161 | 5.907154 | -14.47921 | 26.14445
40.6241 | 17.4833 | 31.80863 | 5.903868 | -14.32533 | 25.90476
40.6341 | 17.4 | 31.5685 | 5.900588 | -14.1685 | 25.66791
40.6441 | 17.2921 | 31.33117 | 5.897312 | -14.03907 | 25.43386
40.6541 | 17.1984 | 31.09662 | 5.894042 | -13.89822 | 25.20258
40.6641 | 17.0995 | 30.86481 | 5.890778 | -13.76531 | 24.97403
40.6741 | 17.0232 | 30.6357 | 5.887518 | -13.6125 | 24.74818
40.6841 | 16.9299 | 30.40927 | 5.884264 | -13.47937 | 24.525
40.6941 | 16.8381 | 30.18548 | 5.881014 | -13.34738 | 24.30446
40.704 | 16.7619 | 29.9665 | 5.877803 | -13.2046 | 24.08869
40.714 | 16.643 | 29.74787 | 5.874564 | -13.10487 | 23.8733
40.724 | 16.608 | 29.53178 | 5.87133 | -12.92378 | 23.66045
40.734 | 16.5087 | 29.31821 | 5.868102 | -12.80951 | 23.4501
40.744 | 16.4246 | 29.10712 | 5.864879 | -12.68252 | 23.24224
40.754 | 16.3429 | 28.89847 | 5.861661 | -12.55557 | 23.03681
40.764 | 16.2544 | 28.69225 | 5.858448 | -12.43785 | 22.8338
40.774 | 16.187 | 28.48842 | 5.855241 | -12.30142 | 22.63318
40.784 | 16.1034 | 28.28695 | 5.852038 | -12.18355 | 22.43491
40.794 | 16.0363 | 28.08781 | 5.848841 | -12.05151 | 22.23896
40.804 | 15.9908 | 27.89096 | 5.845649 | -11.90016 | 22.04531
40.814 | 15.8793 | 27.69638 | 5.842462 | -11.81708 | 21.85392
40.824 | 15.8113 | 27.50405 | 5.83928 | -11.69275 | 21.66477
40.834 | 15.77 | 27.31393 | 5.836104 | -11.54393 | 21.47783
40.844 | 15.6859 | 27.12599 | 5.832933 | -11.44009 | 21.29306
40.854 | 15.634 | 26.9402 | 5.829767 | -11.3062 | 21.11044
40.864 | 15.5672 | 26.75655 | 5.826606 | -11.18935 | 20.92995
40.874 | 15.5016 | 26.57499 | 5.82345 | -11.07339 | 20.75154
40.884 | 15.4318 | 26.39551 | 5.820299 | -10.96371 | 20.57521
40.894 | 15.356 | 26.21807 | 5.817154 | -10.86207 | 20.40092
40.904 | 15.3288 | 26.04265 | 5.814013 | -10.71385 | 20.22864
40.914 | 15.2351 | 25.86923 | 5.810878 | -10.63413 | 20.05835
40.924 | 15.2028 | 25.69777 | 5.807748 | -10.49497 | 19.89002
40.934 | 15.1338 | 25.52825 | 5.804623 | -10.39445 | 19.72363
40.944 | 15.0671 | 25.36065 | 5.801504 | -10.29355 | 19.55915
40.954 | 15.0134 | 25.19494 | 5.798389 | -10.18154 | 19.39655
40.964 | 14.964 | 25.03107 | 5.79528 | -10.06707 | 19.23579
40.974 | 14.9137 | 24.86907 | 5.792175 | -9.955368 | 19.07689
40.984 | 14.8506 | 24.70888 | 5.789076 | -9.858283 | 18.91981
40.994 | 14.7866 | 24.55049 | 5.785982 | -9.763891 | 18.76451
41.004 | 14.7322 | 24.39387 | 5.782893 | -9.661672 | 18.61098
41.014 | 14.6747 | 24.239 | 5.779809 | -9.564295 | 18.45919
41.024 | 14.65 | 24.08585 | 5.776731 | -9.435849 | 18.30912
41.034 | 14.5748 | 23.9344 | 5.773657 | -9.359603 | 18.16075
41.044 | 14.5297 | 23.78463 | 5.770589 | -9.254933 | 18.01404
41.054 | 14.4738 | 23.63652 | 5.767525 | -9.162721 | 17.869
41.064 | 14.404 | 23.49004 | 5.764467 | -9.086045 | 17.72558
41.074 | 14.3801 | 23.34518 | 5.761414 | -8.965082 | 17.58377
41.084 | 14.3247 | 23.20191 | 5.758366 | -8.877214 | 17.44355
41.094 | 14.2697 | 23.06021 | 5.755323 | -8.790514 | 17.30489
41.104 | 14.2354 | 22.92007 | 5.752285 | -8.684668 | 17.16778
41.114 | 14.1502 | 22.78145 | 5.749252 | -8.631255 | 17.0322
41.124 | 14.1445 | 22.64435 | 5.746225 | -8.499847 | 16.89812
41.134 | 14.0627 | 22.50873 | 5.743202 | -8.446035 | 16.76553
41.144 | 14.0561 | 22.37459 | 5.740184 | -8.318494 | 16.63441
41.154 | 13.9886 | 22.24191 | 5.737172 | -8.253306 | 16.50473
41.164 | 13.9391 | 22.11065 | 5.734165 | -8.171548 | 16.37648
41.174 | 13.9029 | 21.98081 | 5.731162 | -8.077908 | 16.24965
41.184 | 13.8597 | 21.85236 | 5.728165 | -7.992662 | 16.1242
41.194 | 13.8206 | 21.7253 | 5.725173 | -7.904695 | 16.00012
41.204 | 13.7869 | 21.59959 | 5.722186 | -7.812686 | 15.8774
41.214 | 13.7315 | 21.47522 | 5.719204 | -7.743722 | 15.75602
41.224 | 13.6992 | 21.35218 | 5.716227 | -7.652983 | 15.63596
41.234 | 13.6507 | 21.23045 | 5.713255 | -7.579752 | 15.5172
41.244 | 13.6203 | 21.11001 | 5.710288 | -7.489709 | 15.39972
41.254 | 13.5994 | 20.99084 | 5.707327 | -7.391443 | 15.28352
41.264 | 13.5357 | 20.87293 | 5.70437 | -7.337235 | 15.16856
41.274 | 13.5095 | 20.75627 | 5.701418 | -7.246767 | 15.05485
41.284 | 13.4534 | 20.64082 | 5.698471 | -7.187424 | 14.94235
41.2939 | 13.4292 | 20.52773 | 5.695559 | -7.098532 | 14.83217
41.3039 | 13.3972 | 20.41468 | 5.692623 | -7.017479 | 14.72206
41.3139 | 13.3629 | 20.30281 | 5.689691 | -6.939907 | 14.61312
41.3239 | 13.3291 | 20.1921 | 5.686764 | -6.862997 | 14.50533
41.3339 | 13.2708 | 20.08253 | 5.683843 | -6.811734 | 14.39869
41.3439 | 13.2651 | 19.97411 | 5.680926 | -6.709007 | 14.29318
41.3539 | 13.2052 | 19.8668 | 5.678015 | -6.661597 | 14.18878
41.3639 | 13.1842 | 19.76059 | 5.675108 | -6.576392 | 14.08548
41.3739 | 13.1586 | 19.65548 | 5.672207 | -6.49688 | 13.98327
41.3839 | 13.1082 | 19.55144 | 5.66931 | -6.443243 | 13.88213
41.3939 | 13.0809 | 19.44847 | 5.666419 | -6.367569 | 13.78205
41.4039 | 13.0479 | 19.34654 | 5.663532 | -6.298644 | 13.68301
41.4139 | 13.0084 | 19.24566 | 5.660651 | -6.237257 | 13.58501
41.4239 | 12.9799 | 19.14579 | 5.657774 | -6.165891 | 13.48802
41.4339 | 12.92 | 19.04694 | 5.654903 | -6.126937 | 13.39203
41.4439 | 12.9371 | 18.94908 | 5.652036 | -6.011979 | 13.29704
41.4539 | 12.8642 | 18.85221 | 5.649175 | -5.988007 | 13.20303
41.4639 | 12.8531 | 18.7563 | 5.646318 | -5.903205 | 13.10999
41.4739 | 12.8189 | 18.66136 | 5.643467 | -5.842464 | 13.0179
41.4839 | 12.7704 | 18.56737 | 5.64062 | -5.796973 | 12.92675
41.4939 | 12.7462 | 18.47432 | 5.637778 | -5.728116 | 12.83654
41.5039 | 12.7428 | 18.38218 | 5.634942 | -5.639385 | 12.74724
41.5139 | 12.702 | 18.29096 | 5.63211 | -5.588965 | 12.65885
41.5239 | 12.6695 | 18.20065 | 5.629283 | -5.531147 | 12.57136
41.5339 | 12.6321 | 18.11122 | 5.626462 | -5.47912 | 12.48476
41.5439 | 12.6063 | 18.02267 | 5.623645 | -5.41637 | 12.39903
41.5539 | 12.5783 | 17.93499 | 5.620833 | -5.356691 | 12.31416
41.5639 | 12.5793 | 17.84817 | 5.618026 | -5.268868 | 12.23014
41.5739 | 12.529 | 17.76219 | 5.615224 | -5.233191 | 12.14697
41.5839 | 12.4999 | 17.67705 | 5.612427 | -5.177152 | 12.06463
41.5939 | 12.4712 | 17.59274 | 5.609635 | -5.121539 | 11.9831
41.6039 | 12.4303 | 17.50924 | 5.606848 | -5.078942 | 11.90239
41.6139 | 12.4471 | 17.42655 | 5.604066 | -4.97945 | 11.82248
41.6239 | 12.4214 | 17.34466 | 5.601288 | -4.923255 | 11.74337
41.6339 | 12.3742 | 17.26355 | 5.598516 | -4.889345 | 11.66503
41.6439 | 12.349 | 17.18321 | 5.595749 | -4.834213 | 11.58746
41.6539 | 12.3186 | 17.10365 | 5.592986 | -4.785047 | 11.51066
41.6639 | 12.2973 | 17.02484 | 5.590229 | -4.72754 | 11.43461
41.6739 | 12.3057 | 16.94678 | 5.587476 | -4.641082 | 11.35931
41.6839 | 12.2617 | 16.86946 | 5.584728 | -4.607763 | 11.28473
41.6939 | 12.2456 | 16.79287 | 5.581985 | -4.547274 | 11.21089
41.7039 | 12.192 | 16.71701 | 5.579248 | -4.525009 | 11.13776
41.7139 | 12.1989 | 16.64185 | 5.576515 | -4.442955 | 11.06534
41.7239 | 12.1716 | 16.56741 | 5.573786 | -4.395806 | 10.99362
41.7339 | 12.156 | 16.49365 | 5.571063 | -4.337655 | 10.92259
41.7439 | 12.1358 | 16.42059 | 5.568345 | -4.28479 | 10.85224
41.7539 | 12.0975 | 16.3482 | 5.565631 | -4.250704 | 10.78257
41.7639 | 12.0704 | 16.27649 | 5.562923 | -4.206092 | 10.71357
41.7739 | 12.0707 | 16.20544 | 5.560219 | -4.134742 | 10.64522
41.7839 | 12.0414 | 16.13505 | 5.55752 | -4.093648 | 10.57753
41.7939 | 12.033 | 16.0653 | 5.554827 | -4.032302 | 10.51048
41.8039 | 11.9859 | 15.9962 | 5.552138 | -4.010297 | 10.44406
41.8139 | 11.9796 | 15.92772 | 5.549453 | -3.948123 | 10.37827
41.8239 | 11.9421 | 15.85988 | 5.546774 | -3.917776 | 10.3131
41.8339 | 11.9433 | 15.79265 | 5.5441 | -3.849346 | 10.24855
41.8439 | 11.9099 | 15.72603 | 5.54143 | -3.816126 | 10.1846
41.8539 | 11.8923 | 15.66001 | 5.538765 | -3.767711 | 10.12125
41.8639 | 11.8828 | 15.59459 | 5.536106 | -3.711792 | 10.05849
41.8738 | 11.8431 | 15.53041 | 5.533477 | -3.687307 | 9.99693
41.8838 | 11.843 | 15.46615 | 5.530827 | -3.623155 | 9.935328
41.8938 | 11.8083 | 15.40248 | 5.528181 | -3.594177 | 9.874296
41.9038 | 11.7814 | 15.33937 | 5.525541 | -3.557971 | 9.81383
41.9138 | 11.8117 | 15.27683 | 5.522905 | -3.465125 | 9.75392
41.9238 | 11.7634 | 15.21484 | 5.520274 | -3.451436 | 9.694561
41.9338 | 11.7382 | 15.1534 | 5.517648 | -3.415198 | 9.63575
41.9438 | 11.7229 | 15.0925 | 5.515027 | -3.369605 | 9.577477
41.9538 | 11.6965 | 15.03215 | 5.512411 | -3.335648 | 9.519737
41.9638 | 11.708 | 14.97232 | 5.509799 | -3.264321 | 9.462522
41.9738 | 11.6821 | 14.91302 | 5.507193 | -3.23092 | 9.405827
41.9838 | 11.6622 | 14.85424 | 5.504591 | -3.192039 | 9.349648
41.9938 | 11.6245 | 14.79597 | 5.501994 | -3.171471 | 9.293977
42.0038 | 11.6149 | 14.73821 | 5.499401 | -3.123309 | 9.238808
42.0138 | 11.609 | 14.68095 | 5.496814 | -3.071951 | 9.184137
42.0238 | 11.6055 | 14.62419 | 5.494231 | -3.018689 | 9.129958
42.0338 | 11.585 | 14.56792 | 5.491653 | -2.982916 | 9.076262
42.0438 | 11.556 | 14.51213 | 5.48908 | -2.956128 | 9.023048
42.0538 | 11.532 | 14.45682 | 5.486512 | -2.924821 | 8.970309
42.0638 | 11.539 | 14.40199 | 5.483948 | -2.862988 | 8.91804
42.0738 | 11.5089 | 14.34762 | 5.48139 | -2.838724 | 8.866234
42.0838 | 11.5268 | 14.29372 | 5.478836 | -2.766924 | 8.814888
42.0938 | 11.4756 | 14.24028 | 5.476287 | -2.764682 | 8.763995
42.1038 | 11.4662 | 14.18729 | 5.473742 | -2.721094 | 8.713552
42.1138 | 11.449 | 14.13475 | 5.471203 | -2.685754 | 8.663551
42.1238 | 11.4271 | 14.08266 | 5.468668 | -2.655558 | 8.61399
42.1338 | 11.4506 | 14.031 | 5.466138 | -2.580401 | 8.564863
42.1438 | 11.4044 | 13.97978 | 5.463613 | -2.575378 | 8.516166
42.1538 | 11.4099 | 13.92898 | 5.461092 | -2.519084 | 8.467892
42.1638 | 11.3736 | 13.87861 | 5.458576 | -2.505014 | 8.420038
42.1738 | 11.3642 | 13.82866 | 5.456065 | -2.464463 | 8.372598
42.1838 | 11.3525 | 13.77913 | 5.453559 | -2.426628 | 8.32557
42.1938 | 11.334 | 13.73001 | 5.451057 | -2.396006 | 8.278949
42.2038 | 11.3263 | 13.68129 | 5.448561 | -2.354989 | 8.232729
42.2138 | 11.3201 | 13.63297 | 5.446068 | -2.312874 | 8.186906
42.2238 | 11.2831 | 13.58506 | 5.443581 | -2.301957 | 8.141475
42.2338 | 11.2695 | 13.53753 | 5.441099 | -2.268033 | 8.096435
42.2438 | 11.2599 | 13.4904 | 5.438621 | -2.230498 | 8.051777
42.2538 | 11.2595 | 13.44365 | 5.436148 | -2.184148 | 8.0075
42.2638 | 11.2473 | 13.39728 | 5.433679 | -2.14998 | 7.963601
42.2738 | 11.1953 | 13.35129 | 5.431216 | -2.155988 | 7.920072
42.2838 | 11.1895 | 13.30567 | 5.428757 | -2.116168 | 7.876912
42.2938 | 11.172 | 13.26042 | 5.426302 | -2.088418 | 7.834116
42.3038 | 11.1915 | 13.21553 | 5.423853 | -2.024033 | 7.79168
42.3138 | 11.1617 | 13.17101 | 5.421408 | -2.009309 | 7.749601
42.3238 | 11.1334 | 13.12684 | 5.418968 | -1.993442 | 7.707874
42.3338 | 11.1061 | 13.08303 | 5.416532 | -1.976929 | 7.666497
42.3438 | 11.1007 | 13.03957 | 5.414102 | -1.938866 | 7.625464
42.3538 | 11.12 | 12.99645 | 5.411676 | -1.876449 | 7.584774
42.3638 | 11.0875 | 12.95368 | 5.409254 | -1.866176 | 7.544421
42.3738 | 11.0567 | 12.91124 | 5.406838 | -1.85454 | 7.504402
42.3838 | 11.0483 | 12.86914 | 5.404426 | -1.820841 | 7.464715
42.3938 | 11.0252 | 12.82737 | 5.402018 | -1.802173 | 7.425355
42.4038 | 11.0443 | 12.78593 | 5.399616 | -1.741635 | 7.386319
42.4138 | 11.0345 | 12.74482 | 5.397218 | -1.710322 | 7.347604
42.4238 | 10.9909 | 12.70403 | 5.394824 | -1.713129 | 7.309205
42.4338 | 10.987 | 12.66356 | 5.392436 | -1.676557 | 7.271121
42.4438 | 10.9484 | 12.6234 | 5.390052 | -1.674999 | 7.233348
42.4538 | 10.995 | 12.58355 | 5.387672 | -1.588555 | 7.195882
42.4637 | 10.9469 | 12.54441 | 5.385321 | -1.597514 | 7.159093
42.4737 | 10.9496 | 12.50518 | 5.382951 | -1.555581 | 7.122229
42.4837 | 10.9308 | 12.46625 | 5.380586 | -1.535451 | 7.085665
42.4937 | 10.9075 | 12.42762 | 5.378225 | -1.52012 | 7.049394
42.5037 | 10.9317 | 12.38929 | 5.375869 | -1.457586 | 7.013417
42.5137 | 10.8915 | 12.35124 | 5.373518 | -1.459745 | 6.977727
42.5237 | 10.8846 | 12.3135 | 5.371171 | -1.428895 | 6.942324
42.5337 | 10.889 | 12.27603 | 5.368829 | -1.387034 | 6.907205
42.5437 | 10.8541 | 12.23886 | 5.366491 | -1.384757 | 6.872365
42.5537 | 10.8661 | 12.20196 | 5.364158 | -1.335863 | 6.837805
42.5637 | 10.8605 | 12.16535 | 5.36183 | -1.304847 | 6.803517
42.5737 | 10.8429 | 12.12901 | 5.359506 | -1.286108 | 6.769502
42.5837 | 10.849 | 12.09294 | 5.357187 | -1.243944 | 6.735757
42.5937 | 10.814 | 12.05715 | 5.354873 | -1.24315 | 6.702278
42.6037 | 10.8206 | 12.02162 | 5.352563 | -1.201025 | 6.669062
42.6137 | 10.8066 | 11.98637 | 5.350257 | -1.179766 | 6.636108
42.6237 | 10.8139 | 11.95137 | 5.347957 | -1.137469 | 6.603413
42.6337 | 10.7855 | 11.91663 | 5.345661 | -1.131134 | 6.570973
42.6437 | 10.7859 | 11.88216 | 5.343369 | -1.096257 | 6.538787
42.6537 | 10.7675 | 11.84793 | 5.341082 | -1.080435 | 6.506852
42.6637 | 10.7834 | 11.81397 | 5.3388 | -1.030566 | 6.475166
42.6737 | 10.7607 | 11.78025 | 5.336522 | -1.019548 | 6.443726
42.6837 | 10.7468 | 11.74678 | 5.334249 | -0.9999782 | 6.412529
42.6937 | 10.7185 | 11.71355 | 5.331981 | -0.9950544 | 6.381574
42.7037 | 10.726 | 11.68057 | 5.329717 | -0.9545738 | 6.350857
42.7137 | 10.7208 | 11.64783 | 5.327457 | -0.9270349 | 6.320377
42.7237 | 10.7115 | 11.61533 | 5.325203 | -0.9038341 | 6.290131
42.7337 | 10.6936 | 11.58307 | 5.322952 | -0.8894702 | 6.260118
42.7437 | 10.6763 | 11.55104 | 5.320707 | -0.8747405 | 6.230334
42.7537 | 10.6801 | 11.51924 | 5.318465 | -0.8391434 | 6.200778
42.7637 | 10.6677 | 11.48768 | 5.316229 | -0.8199755 | 6.171447
42.7737 | 10.65 | 11.45633 | 5.313997 | -0.8063348 | 6.142338
42.7837 | 10.6208 | 11.42522 | 5.311769 | -0.8044207 | 6.113451
42.7937 | 10.6426 | 11.39433 | 5.309546 | -0.7517293 | 6.084783
42.8037 | 10.6167 | 11.36366 | 5.307328 | -0.7469598 | 6.056332
42.8137 | 10.6052 | 11.33321 | 5.305114 | -0.7280092 | 6.028095
42.8237 | 10.5996 | 11.30298 | 5.302905 | -0.7033761 | 6.000071
42.8337 | 10.5764 | 11.27296 | 5.3007 | -0.6965581 | 5.972258
42.8437 | 10.5811 | 11.24315 | 5.2985 | -0.6620526 | 5.944653
42.8537 | 10.5655 | 11.21356 | 5.296304 | -0.6480593 | 5.917255
42.8637 | 10.5342 | 11.18417 | 5.294113 | -0.6499744 | 5.890062
42.8737 | 10.5637 | 11.155 | 5.291926 | -0.5912972 | 5.863071
42.8837 | 10.5367 | 11.12603 | 5.289744 | -0.5893252 | 5.836281
42.8937 | 10.5412 | 11.09726 | 5.287566 | -0.5560565 | 5.80969
42.9037 | 10.5043 | 11.06869 | 5.285393 | -0.5643896 | 5.783297
42.9137 | 10.5065 | 11.04032 | 5.283224 | -0.533823 | 5.757099
42.9237 | 10.5061 | 11.01215 | 5.28106 | -0.5060539 | 5.731094
42.9337 | 10.5054 | 10.98418 | 5.2789 | -0.4787808 | 5.705281
42.9437 | 10.4784 | 10.9564 | 5.276745 | -0.4780019 | 5.679657
42.9537 | 10.478 | 10.92882 | 5.274594 | -0.4508161 | 5.654222
42.9637 | 10.457 | 10.90142 | 5.272448 | -0.4444209 | 5.628973
42.9737 | 10.4686 | 10.87421 | 5.270306 | -0.4056145 | 5.603908
42.9837 | 10.464 | 10.8472 | 5.268169 | -0.383196 | 5.579027
42.9937 | 10.4211 | 10.82036 | 5.266036 | -0.3992633 | 5.554327
43.0037 | 10.4343 | 10.79371 | 5.263908 | -0.3594147 | 5.529807
43.0137 | 10.407 | 10.76725 | 5.261784 | -0.3602484 | 5.505464
43.0237 | 10.4304 | 10.74096 | 5.259665 | -0.3105631 | 5.481298
43.0337 | 10.3923 | 10.71486 | 5.25755 | -0.3225569 | 5.457307
43.0436 | 10.3912 | 10.68919 | 5.25546 | -0.2979852 | 5.433725
43.0536 | 10.3901 | 10.66343 | 5.253354 | -0.2733311 | 5.410077
43.0636 | 10.3636 | 10.63785 | 5.251253 | -0.2742509 | 5.386598
43.0736 | 10.3734 | 10.61244 | 5.249156 | -0.2390442 | 5.363289
43.0836 | 10.3447 | 10.58721 | 5.247063 | -0.2425086 | 5.340146
43.0936 | 10.3566 | 10.56214 | 5.244975 | -0.2055433 | 5.317169
43.1036 | 10.3294 | 10.53725 | 5.242891 | -0.2078459 | 5.294355
43.1136 | 10.3065 | 10.51252 | 5.240811 | -0.2060157 | 5.271704
43.1236 | 10.3233 | 10.48795 | 5.238736 | -0.1646513 | 5.249215
43.1336 | 10.3016 | 10.46355 | 5.236666 | -0.1619505 | 5.226885
43.1436 | 10.3081 | 10.43931 | 5.2346 | -0.1312127 | 5.204713
43.1536 | 10.2859 | 10.41524 | 5.232538 | -0.1293363 | 5.182698
43.1636 | 10.2767 | 10.39132 | 5.230481 | -0.1146193 | 5.160839
43.1736 | 10.2781 | 10.36756 | 5.228428 | -0.08946063 | 5.139133
43.1836 | 10.2617 | 10.34396 | 5.226379 | -0.08225971 | 5.117581
43.1936 | 10.2519 | 10.32051 | 5.224335 | -0.0686145 | 5.096179
43.2036 | 10.2596 | 10.29722 | 5.222295 | -0.03762325 | 5.074928
43.2136 | 10.2428 | 10.27409 | 5.22026 | -0.0312853 | 5.053825
43.2236 | 10.2501 | 10.2511 | 5.218229 | -0.0009994898 | 5.03287
43.2336 | 10.2122 | 10.22826 | 5.216203 | -0.016064 | 5.012061
43.2436 | 10.2372 | 10.20558 | 5.214181 | 0.03162267 | 4.991397
43.2536 | 10.2 | 10.18304 | 5.212163 | 0.01696037 | 4.970877
43.2636 | 10.2089 | 10.16065 | 5.21015 | 0.04825226 | 4.950498
43.2736 | 10.1956 | 10.1384 | 5.208141 | 0.05719824 | 4.930261
43.2836 | 10.1729 | 10.1163 | 5.206136 | 0.05660003 | 4.910164
43.2936 | 10.1928 | 10.09434 | 5.204136 | 0.09845864 | 4.890206
43.3036 | 10.1662 | 10.07252 | 5.20214 | 0.09367534 | 4.870385
43.3136 | 10.1523 | 10.05085 | 5.200148 | 0.1014514 | 4.8507
43.3236 | 10.1478 | 10.02931 | 5.198161 | 0.1184875 | 4.831151
43.3336 | 10.1446 | 10.00791 | 5.196179 | 0.136686 | 4.811735
43.3436 | 10.1365 | 9.986653 | 5.1942 | 0.1498467 | 4.792453
43.3536 | 10.0962 | 9.965529 | 5.192226 | 0.1306713 | 4.773303
43.3636 | 10.1099 | 9.944539 | 5.190256 | 0.1653613 | 4.754282
43.3736 | 10.1158 | 9.923683 | 5.188291 | 0.1921173 | 4.735392
43.3836 | 10.0979 | 9.90296 | 5.18633 | 0.1949402 | 4.71663
43.3936 | 10.0904 | 9.882368 | 5.184373 | 0.2080318 | 4.697995
43.4036 | 10.0595 | 9.861908 | 5.182421 | 0.1975924 | 4.679487
43.4136 | 10.0769 | 9.841576 | 5.180473 | 0.2353237 | 4.661104
43.4236 | 10.0829 | 9.821374 | 5.178529 | 0.2615261 | 4.642845
43.4336 | 10.0391 | 9.801298 | 5.17659 | 0.2378016 | 4.624709
43.4436 | 10.0306 | 9.78135 | 5.174655 | 0.24925 | 4.606696
43.4536 | 10.0317 | 9.761526 | 5.172724 | 0.2701738 | 4.588802
43.4636 | 10.0427 | 9.741828 | 5.170797 | 0.3008725 | 4.57103
43.4736 | 10.0252 | 9.722252 | 5.168875 | 0.3029483 | 4.553377
43.4836 | 9.9969 | 9.702799 | 5.166957 | 0.294101 | 4.535842
43.4936 | 10.0087 | 9.683467 | 5.165044 | 0.3252331 | 4.518423
43.5036 | 10.0018 | 9.664256 | 5.163134 | 0.337544 | 4.501122
43.5136 | 10.0075 | 9.645164 | 5.161229 | 0.3623357 | 4.483935
43.5236 | 9.9653 | 9.626192 | 5.159329 | 0.3391084 | 4.466863
43.5336 | 9.9756 | 9.607336 | 5.157432 | 0.3682644 | 4.449903
43.5436 | 9.9808 | 9.588597 | 5.15554 | 0.3922027 | 4.433057
43.5536 | 9.9808 | 9.569974 | 5.153652 | 0.4108257 | 4.416322
43.5636 | 9.9559 | 9.551466 | 5.151769 | 0.4044337 | 4.399697
43.5736 | 9.9574 | 9.533072 | 5.14989 | 0.4243277 | 4.383183
43.5836 | 9.9367 | 9.514791 | 5.148014 | 0.421909 | 4.366777
43.5936 | 9.9603 | 9.496623 | 5.146144 | 0.4636775 | 4.350479
43.6036 | 9.9313 | 9.478565 | 5.144277 | 0.4527347 | 4.334288
43.6136 | 9.9301 | 9.460618 | 5.142415 | 0.4694817 | 4.318203
43.6236 | 9.9152 | 9.442781 | 5.140557 | 0.4724187 | 4.302224
43.6335 | 9.9076 | 9.425231 | 5.138722 | 0.4823694 | 4.286509
43.6435 | 9.929 | 9.407609 | 5.136872 | 0.521391 | 4.270737
43.6535 | 9.8928 | 9.390094 | 5.135027 | 0.5027057 | 4.255067
43.6635 | 9.8863 | 9.372687 | 5.133186 | 0.5136133 | 4.239501
43.6735 | 9.8813 | 9.355384 | 5.131349 | 0.5259161 | 4.224035
43.6835 | 9.8744 | 9.338186 | 5.129516 | 0.5362142 | 4.208669
43.6935 | 9.8862 | 9.321092 | 5.127688 | 0.5651082 | 4.193404
43.7035 | 9.8485 | 9.304101 | 5.125864 | 0.5443993 | 4.178237
43.7135 | 9.8574 | 9.287212 | 5.124044 | 0.5701877 | 4.163168
43.7235 | 9.8473 | 9.270425 | 5.122228 | 0.5768745 | 4.148197
43.7335 | 9.866 | 9.253739 | 5.120417 | 0.6122608 | 4.133322
43.7435 | 9.8252 | 9.237153 | 5.118609 | 0.588047 | 4.118543
43.7535 | 9.8232 | 9.220666 | 5.116806 | 0.6025339 | 4.10386
43.7635 | 9.8405 | 9.204278 | 5.115008 | 0.6362224 | 4.08927
43.7735 | 9.8212 | 9.187987 | 5.113213 | 0.6332129 | 4.074774
43.7835 | 9.8182 | 9.171794 | 5.111422 | 0.6464062 | 4.060371
43.7935 | 9.7886 | 9.155696 | 5.109636 | 0.6329036 | 4.04606
43.8035 | 9.7943 | 9.139695 | 5.107854 | 0.6546049 | 4.031841
43.8135 | 9.8177 | 9.123788 | 5.106076 | 0.6939115 | 4.017712
43.8235 | 9.7716 | 9.107976 | 5.104302 | 0.6636236 | 4.003674
43.8335 | 9.7741 | 9.092257 | 5.102533 | 0.6818426 | 3.989725
43.8435 | 9.7744 | 9.076632 | 5.100767 | 0.6977684 | 3.975864
43.8535 | 9.756 | 9.061098 | 5.099006 | 0.6949022 | 3.962092
43.8635 | 9.7573 | 9.045656 | 5.097249 | 0.7116441 | 3.948407
43.8735 | 9.7482 | 9.030304 | 5.095496 | 0.7178956 | 3.934808
43.8835 | 9.7539 | 9.015043 | 5.093748 | 0.7388566 | 3.921296
43.8935 | 9.7286 | 8.999872 | 5.092003 | 0.7287283 | 3.907869
43.9035 | 9.7241 | 8.984789 | 5.090263 | 0.7393107 | 3.894527
43.9135 | 9.7468 | 8.969795 | 5.088526 | 0.7770052 | 3.881268
43.9235 | 9.7014 | 8.954888 | 5.086794 | 0.746512 | 3.868094
43.9335 | 9.7014 | 8.940068 | 5.085066 | 0.7613319 | 3.855002
43.9435 | 9.7136 | 8.925335 | 5.083342 | 0.788265 | 3.841993
43.9535 | 9.6979 | 8.910687 | 5.081623 | 0.7872129 | 3.829064
43.9635 | 9.696 | 8.896125 | 5.079907 | 0.7998754 | 3.816217
43.9735 | 9.6638 | 8.881647 | 5.078196 | 0.782153 | 3.803451
43.9835 | 9.6744 | 8.867252 | 5.076488 | 0.8071475 | 3.790764
43.9935 | 9.6916 | 8.852942 | 5.074785 | 0.8386581 | 3.778157
44.0035 | 9.6557 | 8.838714 | 5.073086 | 0.8169862 | 3.765628
44.0135 | 9.6405 | 8.824568 | 5.071391 | 0.8159319 | 3.753177
44.0235 | 9.6553 | 8.810504 | 5.0697 | 0.8447959 | 3.740804
44.0335 | 9.6707 | 8.796521 | 5.068014 | 0.8741791 | 3.728507
44.0435 | 9.6258 | 8.782618 | 5.066331 | 0.8431816 | 3.716288
44.0535 | 9.6316 | 8.768796 | 5.064652 | 0.8628042 | 3.704143
44.0635 | 9.6356 | 8.755052 | 5.062978 | 0.8805475 | 3.692075
44.0735 | 9.6362 | 8.741388 | 5.061307 | 0.8948122 | 3.68008
44.0835 | 9.6297 | 8.727801 | 5.059641 | 0.9018985 | 3.66816
44.0935 | 9.5922 | 8.714293 | 5.057979 | 0.8779071 | 3.656314
44.1035 | 9.6175 | 8.700862 | 5.056321 | 0.9166383 | 3.644541
44.1135 | 9.612 | 8.687507 | 5.054667 | 0.9244931 | 3.63284
44.1235 | 9.5983 | 8.674229 | 5.053017 | 0.9240712 | 3.621212
44.1335 | 9.5767 | 8.661026 | 5.051371 | 0.9156743 | 3.609655
44.1435 | 9.5887 | 8.647898 | 5.049729 | 0.9408022 | 3.598169
44.1535 | 9.5842 | 8.634845 | 5.048091 | 0.9493553 | 3.586753
44.1635 | 9.5928 | 8.621866 | 5.046458 | 0.9709341 | 3.575408
44.1735 | 9.5481 | 8.60896 | 5.044828 | 0.9391399 | 3.564132
44.1835 | 9.5495 | 8.596128 | 5.043202 | 0.953372 | 3.552926
44.1935 | 9.5749 | 8.583368 | 5.041581 | 0.9915318 | 3.541787
44.2035 | 9.5497 | 8.57068 | 5.039963 | 0.9790195 | 3.530717
44.2134 | 9.5379 | 8.55819 | 5.038366 | 0.97971 | 3.519824
44.2234 | 9.5085 | 8.545644 | 5.036756 | 0.9628555 | 3.508888
44.2334 | 9.5514 | 8.53317 | 5.035151 | 1.01823 | 3.498019
44.2434 | 9.5327 | 8.520765 | 5.03355 | 1.011935 | 3.487216
44.2534 | 9.4966 | 8.50843 | 5.031952 | 0.9881696 | 3.476478
44.2634 | 9.5079 | 8.496165 | 5.030359 | 1.011735 | 3.465806
44.2734 | 9.5132 | 8.483968 | 5.028769 | 1.029232 | 3.455199
44.2834 | 9.4984 | 8.47184 | 5.027184 | 1.02656 | 3.444656
44.2934 | 9.4637 | 8.45978 | 5.025603 | 1.00392 | 3.434177
44.3034 | 9.4704 | 8.447788 | 5.024025 | 1.022612 | 3.423762
44.3134 | 9.491 | 8.435862 | 5.022452 | 1.055138 | 3.41341
44.3234 | 9.4496 | 8.424003 | 5.020883 | 1.025597 | 3.40312
44.3334 | 9.451 | 8.41221 | 5.019317 | 1.03879 | 3.392893
44.3434 | 9.4445 | 8.400484 | 5.017756 | 1.044016 | 3.382727
44.3534 | 9.4537 | 8.388822 | 5.016199 | 1.064878 | 3.372623
44.3634 | 9.4335 | 8.377226 | 5.014645 | 1.056274 | 3.36258
44.3734 | 9.4084 | 8.365694 | 5.013096 | 1.042706 | 3.352598
44.3834 | 9.4391 | 8.354226 | 5.011551 | 1.084874 | 3.342675
44.3934 | 9.4126 | 8.342822 | 5.010009 | 1.069778 | 3.332813
44.4034 | 9.3948 | 8.331481 | 5.008472 | 1.063319 | 3.323009
44.4134 | 9.4112 | 8.320203 | 5.006938 | 1.090997 | 3.313265
44.4234 | 9.3958 | 8.308988 | 5.005409 | 1.086812 | 3.303579
44.4334 | 9.387 | 8.297835 | 5.003883 | 1.089165 | 3.293951
44.4434 | 9.3796 | 8.286743 | 5.002362 | 1.092857 | 3.284381
44.4534 | 9.3861 | 8.275713 | 5.000844 | 1.110387 | 3.274869
44.4634 | 9.3517 | 8.264744 | 4.99933 | 1.086956 | 3.265414
44.4734 | 9.3736 | 8.253835 | 4.99782 | 1.119765 | 3.256015
44.4834 | 9.3585 | 8.242987 | 4.996315 | 1.115513 | 3.246672
44.4934 | 9.3618 | 8.232198 | 4.994813 | 1.129602 | 3.237386
44.5034 | 9.3425 | 8.22147 | 4.993315 | 1.12103 | 3.228155
44.5134 | 9.3355 | 8.210799 | 4.991821 | 1.124701 | 3.218979
44.5234 | 9.3614 | 8.200188 | 4.990331 | 1.161212 | 3.209858
44.5334 | 9.3045 | 8.189636 | 4.988844 | 1.114864 | 3.200791
44.5434 | 9.33 | 8.179141 | 4.987362 | 1.150859 | 3.191779
44.5534 | 9.3334 | 8.168704 | 4.985884 | 1.164696 | 3.182821
44.5634 | 9.3247 | 8.158325 | 4.984409 | 1.166375 | 3.173915
44.5734 | 9.2914 | 8.148002 | 4.982939 | 1.143398 | 3.165063
44.5834 | 9.3295 | 8.137736 | 4.981472 | 1.191764 | 3.156264
44.5934 | 9.317 | 8.127526 | 4.980009 | 1.189474 | 3.147517
44.6034 | 9.3113 | 8.117372 | 4.978551 | 1.193928 | 3.138822
44.6134 | 9.2733 | 8.107274 | 4.977096 | 1.166026 | 3.130179
44.6234 | 9.3137 | 8.097232 | 4.975645 | 1.216468 | 3.121587
44.6334 | 9.2884 | 8.087244 | 4.974198 | 1.201156 | 3.113046
44.6434 | 9.2942 | 8.077311 | 4.972754 | 1.216889 | 3.104556
44.6534 | 9.2782 | 8.067432 | 4.971315 | 1.210768 | 3.096117
44.6634 | 9.2703 | 8.057607 | 4.969879 | 1.212693 | 3.087728
44.6734 | 9.2908 | 8.047836 | 4.968448 | 1.242964 | 3.079388
44.6834 | 9.2823 | 8.038119 | 4.96702 | 1.244181 | 3.071099
44.6934 | 9.2523 | 8.028454 | 4.965596 | 1.223846 | 3.062858
44.7034 | 9.254 | 8.018842 | 4.964176 | 1.235158 | 3.054666
44.7134 | 9.2591 | 8.009283 | 4.96276 | 1.249817 | 3.046523
44.7234 | 9.2596 | 7.999776 | 4.961347 | 1.259824 | 3.038428
44.7334 | 9.2306 | 7.99032 | 4.959939 | 1.24028 | 3.030381
44.7434 | 9.2486 | 7.980916 | 4.958534 | 1.267684 | 3.022382
44.7534 | 9.2496 | 7.971564 | 4.957133 | 1.278036 | 3.014431
44.7634 | 9.2053 | 7.962262 | 4.955736 | 1.243038 | 3.006526
44.7734 | 9.2377 | 7.953011 | 4.954343 | 1.284689 | 2.998668
44.7834 | 9.2221 | 7.943811 | 4.952954 | 1.278289 | 2.990857
44.7934 | 9.2114 | 7.934661 | 4.951568 | 1.276739 | 2.983092
44.8033 | 9.1946 | 7.925652 | 4.950201 | 1.268948 | 2.975451
44.8133 | 9.2185 | 7.9166 | 4.948823 | 1.3019 | 2.967778
44.8233 | 9.2018 | 7.907598 | 4.947449 | 1.294202 | 2.96015
44.8333 | 9.1916 | 7.898645 | 4.946078 | 1.292955 | 2.952567
44.8433 | 9.1788 | 7.889741 | 4.944712 | 1.289059 | 2.945029
44.8533 | 9.2012 | 7.880885 | 4.943349 | 1.320315 | 2.937536
44.8633 | 9.1674 | 7.872077 | 4.94199 | 1.295323 | 2.930087
44.8733 | 9.1737 | 7.863317 | 4.940635 | 1.310383 | 2.922682
44.8833 | 9.1836 | 7.854605 | 4.939284 | 1.328995 | 2.915321
44.8933 | 9.1551 | 7.845941 | 4.937937 | 1.309159 | 2.908004
44.9033 | 9.1698 | 7.837323 | 4.936593 | 1.332477 | 2.90073
44.9133 | 9.1668 | 7.828752 | 4.935253 | 1.338048 | 2.893499
44.9233 | 9.1656 | 7.820228 | 4.933917 | 1.345372 | 2.886312
44.9333 | 9.1446 | 7.811751 | 4.932584 | 1.332849 | 2.879166
44.9433 | 9.157 | 7.803319 | 4.931256 | 1.353681 | 2.872063
44.9533 | 9.1537 | 7.794934 | 4.929931 | 1.358766 | 2.865003
44.9633 | 9.1251 | 7.786594 | 4.92861 | 1.338506 | 2.857984
44.9733 | 9.1402 | 7.778299 | 4.927293 | 1.361901 | 2.851007
44.9833 | 9.1547 | 7.77005 | 4.925979 | 1.38465 | 2.844071
44.9933 | 9.1117 | 7.761846 | 4.924669 | 1.349854 | 2.837176
45.0033 | 9.1328 | 7.753686 | 4.923363 | 1.379114 | 2.830323
45.0133 | 9.1317 | 7.745571 | 4.922061 | 1.386129 | 2.82351
45.0233 | 9.1128 | 7.7375 | 4.920762 | 1.3753 | 2.816737
45.0333 | 9.1066 | 7.729472 | 4.919468 | 1.377128 | 2.810005
45.0433 | 9.1163 | 7.721489 | 4.918177 | 1.394811 | 2.803313
45.0533 | 9.1014 | 7.71355 | 4.916889 | 1.38785 | 2.79666
45.0633 | 9.1133 | 7.705653 | 4.915606 | 1.407647 | 2.790048
45.0733 | 9.1016 | 7.6978 | 4.914326 | 1.4038 | 2.783474
45.0833 | 9.0859 | 7.689989 | 4.913049 | 1.395911 | 2.77694
45.0933 | 9.1133 | 7.682222 | 4.911777 | 1.431078 | 2.770445
45.1033 | 9.0887 | 7.674496 | 4.910508 | 1.414204 | 2.763988
45.1133 | 9.0639 | 7.666813 | 4.909243 | 1.397087 | 2.75757
45.1233 | 9.0841 | 7.659172 | 4.907982 | 1.424928 | 2.75119
45.1333 | 9.0847 | 7.651573 | 4.906724 | 1.433127 | 2.744849
45.1433 | 9.0647 | 7.644015 | 4.90547 | 1.420685 | 2.738545
45.1533 | 9.082 | 7.636499 | 4.90422 | 1.445501 | 2.732279
45.1633 | 9.0776 | 7.629024 | 4.902973 | 1.448576 | 2.72605
45.1733 | 9.0564 | 7.62159 | 4.90173 | 1.43481 | 2.719859
45.1833 | 9.0457 | 7.614196 | 4.900491 | 1.431504 | 2.713705
45.1933 | 9.0602 | 7.606844 | 4.899256 | 1.453356 | 2.707588
45.2033 | 9.0569 | 7.599531 | 4.898024 | 1.457369 | 2.701507
45.2133 | 9.0241 | 7.592259 | 4.896796 | 1.431841 | 2.695463
45.2233 | 9.0579 | 7.585027 | 4.895571 | 1.472873 | 2.689456
45.2333 | 9.0535 | 7.577834 | 4.89435 | 1.475666 | 2.683484
45.2433 | 9.0122 | 7.570681 | 4.893133 | 1.441519 | 2.677548
45.2533 | 9.0391 | 7.563568 | 4.891919 | 1.475532 | 2.671648
45.2633 | 9.0355 | 7.556494 | 4.890709 | 1.479006 | 2.665784
45.2733 | 9.014 | 7.549458 | 4.889503 | 1.464542 | 2.659955
45.2833 | 9.008 | 7.542462 | 4.888301 | 1.465538 | 2.654162
45.2933 | 9.021 | 7.535504 | 4.887102 | 1.485496 | 2.648403
45.3033 | 9.0137 | 7.528585 | 4.885906 | 1.485115 | 2.642679
45.3133 | 8.9886 | 7.521704 | 4.884714 | 1.466896 | 2.63699
45.3233 | 9.0206 | 7.514862 | 4.883526 | 1.505738 | 2.631335
45.3333 | 8.9815 | 7.508057 | 4.882342 | 1.473443 | 2.625715
45.3433 | 8.9971 | 7.50129 | 4.881161 | 1.49581 | 2.620129
45.3533 | 8.991 | 7.49456 | 4.879984 | 1.49644 | 2.614577
45.3633 | 8.9677 | 7.487868 | 4.87881 | 1.479832 | 2.609058
45.3733 | 8.9879 | 7.481214 | 4.87764 | 1.506686 | 2.603574
45.3832 | 8.9857 | 7.474662 | 4.876485 | 1.511038 | 2.598176
45.3932 | 8.9452 | 7.46808 | 4.875323 | 1.47712 | 2.592758
45.4032 | 8.9894 | 7.461536 | 4.874163 | 1.527864 | 2.587373
45.4132 | 8.9684 | 7.455029 | 4.873008 | 1.513371 | 2.582021
45.4232 | 8.9539 | 7.448557 | 4.871856 | 1.505343 | 2.576702
45.4332 | 8.9456 | 7.442122 | 4.870707 | 1.503478 | 2.571415
45.4432 | 8.9734 | 7.435723 | 4.869562 | 1.537677 | 2.566161
45.4532 | 8.9381 | 7.429361 | 4.868421 | 1.508739 | 2.56094
45.4632 | 8.9495 | 7.423034 | 4.867283 | 1.526466 | 2.55575
45.4732 | 8.957 | 7.416742 | 4.866149 | 1.540258 | 2.550593
45.4832 | 8.9456 | 7.410486 | 4.865018 | 1.535114 | 2.545468
45.4932 | 8.9275 | 7.404265 | 4.863891 | 1.523235 | 2.540374
45.5032 | 8.9518 | 7.39808 | 4.862768 | 1.55372 | 2.535312
45.5132 | 8.9425 | 7.391929 | 4.861648 | 1.550571 | 2.530282
45.5232 | 8.925 | 7.385814 | 4.860532 | 1.539186 | 2.525282
45.5332 | 8.9318 | 7.379733 | 4.859419 | 1.552067 | 2.520314
45.5432 | 8.9416 | 7.373687 | 4.85831 | 1.567913 | 2.515377
45.5532 | 8.9302 | 7.367675 | 4.857204 | 1.562525 | 2.510471
45.5632 | 8.9277 | 7.361698 | 4.856102 | 1.566002 | 2.505596
45.5732 | 8.9238 | 7.355754 | 4.855003 | 1.568046 | 2.500752
45.5832 | 8.9385 | 7.349845 | 4.853908 | 1.588655 | 2.495937
45.5932 | 8.9197 | 7.34397 | 4.852816 | 1.57573 | 2.491154
45.6032 | 8.9149 | 7.338128 | 4.851728 | 1.576772 | 2.4864
45.6132 | 8.9468 | 7.33232 | 4.850644 | 1.61448 | 2.481676
45.6232 | 8.9022 | 7.326545 | 4.849562 | 1.575655 | 2.476983
45.6332 | 8.8984 | 7.320804 | 4.848485 | 1.577596 | 2.472319
45.6432 | 8.9419 | 7.315096 | 4.847411 | 1.626804 | 2.467685
45.6532 | 8.8973 | 7.309421 | 4.84634 | 1.587879 | 2.46308
45.6632 | 8.8922 | 7.303779 | 4.845273 | 1.588421 | 2.458505
45.6732 | 8.9365 | 7.29817 | 4.84421 | 1.63833 | 2.45396
45.6832 | 8.9031 | 7.292593 | 4.84315 | 1.610507 | 2.449443
45.6932 | 8.8713 | 7.287049 | 4.842093 | 1.584251 | 2.444956
45.7032 | 8.9232 | 7.281537 | 4.84104 | 1.641663 | 2.440497
45.7132 | 8.8987 | 7.276058 | 4.83999 | 1.622642 | 2.436067
45.7232 | 8.8646 | 7.270611 | 4.838944 | 1.593989 | 2.431666
45.7332 | 8.9045 | 7.265196 | 4.837902 | 1.639304 | 2.427294
45.7432 | 8.8833 | 7.259812 | 4.836862 | 1.623488 | 2.42295
45.7532 | 8.8712 | 7.254461 | 4.835827 | 1.616739 | 2.418634
45.7632 | 8.8851 | 7.249141 | 4.834795 | 1.635959 | 2.414347
45.7732 | 8.884 | 7.243854 | 4.833766 | 1.640146 | 2.410088
45.7832 | 8.8519 | 7.238597 | 4.83274 | 1.613303 | 2.405856
45.7932 | 8.8656 | 7.233372 | 4.831718 | 1.632228 | 2.401653
45.8032 | 8.8553 | 7.228178 | 4.8307 | 1.627122 | 2.397478
45.8132 | 8.8598 | 7.223015 | 4.829685 | 1.636785 | 2.39333
45.8232 | 8.8471 | 7.217883 | 4.828673 | 1.629217 | 2.389209
45.8332 | 8.852 | 7.212781 | 4.827665 | 1.639219 | 2.385116
45.8432 | 8.8478 | 7.207711 | 4.826661 | 1.640089 | 2.381051
45.8532 | 8.8381 | 7.202672 | 4.825659 | 1.635428 | 2.377012
45.8632 | 8.8353 | 7.197663 | 4.824661 | 1.637637 | 2.373001
45.8732 | 8.8394 | 7.192684 | 4.823667 | 1.646716 | 2.369017
45.8832 | 8.8158 | 7.187736 | 4.822676 | 1.628064 | 2.36506
45.8932 | 8.8281 | 7.182818 | 4.821688 | 1.645282 | 2.36113
45.9032 | 8.8309 | 7.177931 | 4.820704 | 1.652969 | 2.357227
45.9132 | 8.8191 | 7.173073 | 4.819723 | 1.646027 | 2.353349
45.9232 | 8.8058 | 7.168245 | 4.818746 | 1.637555 | 2.349499
45.9332 | 8.839 | 7.163447 | 4.817772 | 1.675553 | 2.345675
45.9432 | 8.8027 | 7.158679 | 4.816801 | 1.644021 | 2.341878
45.9532 | 8.7857 | 7.15394 | 4.815834 | 1.63176 | 2.338106
45.9632 | 8.8169 | 7.149232 | 4.81487 | 1.667668 | 2.334361
45.9731 | 8.7986 | 7.144599 | 4.813919 | 1.654001 | 2.33068
45.9831 | 8.792 | 7.139949 | 4.812962 | 1.652051 | 2.326986
45.9931 | 8.7905 | 7.135328 | 4.812009 | 1.655172 | 2.323319
46.0031 | 8.8055 | 7.130735 | 4.811058 | 1.674765 | 2.319677
46.0131 | 8.7868 | 7.126172 | 4.810111 | 1.660628 | 2.316061
46.0231 | 8.7667 | 7.121639 | 4.809168 | 1.645061 | 2.312471
46.0331 | 8.7942 | 7.117133 | 4.808227 | 1.677067 | 2.308906
46.0431 | 8.7734 | 7.112657 | 4.80729 | 1.660743 | 2.305367
46.0531 | 8.753 | 7.10821 | 4.806357 | 1.64479 | 2.301853
46.0631 | 8.7934 | 7.103791 | 4.805427 | 1.689609 | 2.298364
46.0731 | 8.774 | 7.099401 | 4.8045 | 1.674599 | 2.294901
46.0831 | 8.7515 | 7.095039 | 4.803576 | 1.656461 | 2.291463
46.0931 | 8.7682 | 7.090705 | 4.802656 | 1.677495 | 2.28805
46.1031 | 8.7523 | 7.0864 | 4.801739 | 1.6659 | 2.284661
46.1131 | 8.7409 | 7.082123 | 4.800826 | 1.658777 | 2.281298
46.1231 | 8.7597 | 7.077874 | 4.799915 | 1.681826 | 2.277959
46.1331 | 8.7457 | 7.073653 | 4.799008 | 1.672047 | 2.274645
46.1431 | 8.7308 | 7.069461 | 4.798105 | 1.661339 | 2.271356
46.1531 | 8.7611 | 7.065296 | 4.797204 | 1.695804 | 2.268091
46.1631 | 8.7244 | 7.061159 | 4.796308 | 1.663241 | 2.264851
46.1731 | 8.7191 | 7.057049 | 4.795414 | 1.662051 | 2.261636
46.1831 | 8.7491 | 7.052968 | 4.794523 | 1.696132 | 2.258444
46.1931 | 8.7117 | 7.048914 | 4.793636 | 1.662786 | 2.255277
46.2031 | 8.723 | 7.044887 | 4.792753 | 1.678113 | 2.252135
46.2131 | 8.7277 | 7.040888 | 4.791872 | 1.686812 | 2.249016
46.2231 | 8.7094 | 7.036916 | 4.790995 | 1.672484 | 2.245921
46.2331 | 8.7257 | 7.032972 | 4.790121 | 1.692728 | 2.242851
46.2431 | 8.7045 | 7.029055 | 4.78925 | 1.675445 | 2.239804
46.2531 | 8.7232 | 7.025165 | 4.788383 | 1.698035 | 2.236782
46.2631 | 8.6977 | 7.021302 | 4.787519 | 1.676398 | 2.233783
46.2731 | 8.714 | 7.017466 | 4.786658 | 1.696534 | 2.230808
46.2831 | 8.7111 | 7.013657 | 4.7858 | 1.697443 | 2.227856
46.2931 | 8.683 | 7.009875 | 4.784946 | 1.673125 | 2.224929
46.3031 | 8.7086 | 7.00612 | 4.784095 | 1.70248 | 2.222025
46.3131 | 8.7084 | 7.002391 | 4.783247 | 1.706009 | 2.219144
46.3231 | 8.6737 | 6.998689 | 4.782403 | 1.675011 | 2.216287
46.3331 | 8.7032 | 6.995014 | 4.781561 | 1.708186 | 2.213453
46.3431 | 8.6838 | 6.991366 | 4.780723 | 1.692434 | 2.210642
46.3531 | 8.6932 | 6.987744 | 4.779889 | 1.705456 | 2.207855
46.3631 | 8.678 | 6.984148 | 4.779057 | 1.693852 | 2.205091
46.3731 | 8.6743 | 6.980579 | 4.778229 | 1.693721 | 2.202351
46.3831 | 8.6944 | 6.977036 | 4.777403 | 1.717364 | 2.199633
46.3931 | 8.6712 | 6.97352 | 4.776581 | 1.69768 | 2.196938
46.4031 | 8.6623 | 6.970029 | 4.775763 | 1.692271 | 2.194267
46.4131 | 8.6842 | 6.966565 | 4.774947 | 1.717635 | 2.191618
46.4231 | 8.656 | 6.963127 | 4.774135 | 1.692873 | 2.188992
46.4331 | 8.6784 | 6.959715 | 4.773326 | 1.718685 | 2.18639
46.4431 | 8.6778 | 6.956329 | 4.77252 | 1.721471 | 2.18381
46.4531 | 8.6387 | 6.952969 | 4.771717 | 1.685731 | 2.181252
46.4631 | 8.663 | 6.949635 | 4.770918 | 1.713365 | 2.178718
46.4731 | 8.6569 | 6.946327 | 4.770121 | 1.710573 | 2.176206
46.4831 | 8.6416 | 6.943045 | 4.769328 | 1.698555 | 2.173717
46.4931 | 8.6615 | 6.939788 | 4.768538 | 1.721712 | 2.17125
46.5031 | 8.6428 | 6.936557 | 4.767752 | 1.706243 | 2.168806
46.5131 | 8.6306 | 6.933352 | 4.766968 | 1.697248 | 2.166384
46.5231 | 8.6593 | 6.930173 | 4.766188 | 1.729127 | 2.163985
46.5331 | 8.6203 | 6.927019 | 4.76541 | 1.693281 | 2.161608
46.5431 | 8.6287 | 6.92389 | 4.764636 | 1.70481 | 2.159254
46.553 | 8.6239 | 6.920817 | 4.763873 | 1.703083 | 2.156944
46.563 | 8.6282 | 6.91774 | 4.763105 | 1.71046 | 2.154634
46.573 | 8.632 | 6.914687 | 4.76234 | 1.717313 | 2.152347
46.583 | 8.616 | 6.91166 | 4.761579 | 1.70434 | 2.150081
46.593 | 8.6162 | 6.908658 | 4.760821 | 1.707542 | 2.147838
46.603 | 8.6202 | 6.905682 | 4.760065 | 1.714518 | 2.145617
46.613 | 8.6112 | 6.902731 | 4.759313 | 1.708469 | 2.143417
46.623 | 8.5984 | 6.899805 | 4.758564 | 1.698595 | 2.14124
46.633 | 8.6024 | 6.896904 | 4.757818 | 1.705496 | 2.139086
46.643 | 8.6086 | 6.894028 | 4.757076 | 1.714572 | 2.136953
46.653 | 8.5841 | 6.891178 | 4.756336 | 1.692922 | 2.134842
46.663 | 8.5924 | 6.888352 | 4.7556 | 1.704048 | 2.132753
46.673 | 8.6087 | 6.885552 | 4.754866 | 1.723148 | 2.130686
46.683 | 8.5684 | 6.882776 | 4.754136 | 1.685624 | 2.12864
46.693 | 8.5777 | 6.880026 | 4.753409 | 1.697674 | 2.126617
46.703 | 8.5835 | 6.8773 | 4.752685 | 1.7062 | 2.124615
46.713 | 8.5692 | 6.8746 | 4.751964 | 1.6946 | 2.122636
46.723 | 8.5738 | 6.871924 | 4.751246 | 1.701876 | 2.120678
46.733 | 8.5766 | 6.869273 | 4.750531 | 1.707327 | 2.118742
46.743 | 8.552 | 6.866647 | 4.74982 | 1.685353 | 2.116827
46.753 | 8.5705 | 6.864045 | 4.749111 | 1.706455 | 2.114935
46.763 | 8.5638 | 6.861469 | 4.748405 | 1.702331 | 2.113064
46.773 | 8.5553 | 6.858917 | 4.747703 | 1.696383 | 2.111214
46.783 | 8.5455 | 6.85639 | 4.747004 | 1.68911 | 2.109386
46.793 | 8.5595 | 6.853888 | 4.746307 | 1.705612 | 2.10758
46.803 | 8.5382 | 6.85141 | 4.745614 | 1.68679 | 2.105796
46.813 | 8.548 | 6.848957 | 4.744924 | 1.699043 | 2.104033
46.823 | 8.549 | 6.846529 | 4.744237 | 1.702471 | 2.102292
46.833 | 8.5198 | 6.844125 | 4.743553 | 1.675675 | 2.100572
46.843 | 8.566 | 6.841745 | 4.742872 | 1.724255 | 2.098874
46.853 | 8.5114 | 6.839391 | 4.742194 | 1.672009 | 2.097197
46.863 | 8.5234 | 6.837061 | 4.741519 | 1.686339 | 2.095542
46.873 | 8.5564 | 6.834755 | 4.740847 | 1.721645 | 2.093908
46.883 | 8.4968 | 6.832474 | 4.740178 | 1.664326 | 2.092296
46.893 | 8.5245 | 6.830217 | 4.739512 | 1.694283 | 2.090705
46.903 | 8.534 | 6.827985 | 4.738849 | 1.706015 | 2.089136
46.913 | 8.49 | 6.825778 | 4.738189 | 1.664222 | 2.087588
46.923 | 8.5343 | 6.823594 | 4.737533 | 1.710706 | 2.086062
46.933 | 8.5071 | 6.821436 | 4.736879 | 1.685664 | 2.084557
46.943 | 8.4952 | 6.819301 | 4.736228 | 1.675899 | 2.083073
46.953 | 8.5137 | 6.817192 | 4.73558 | 1.696508 | 2.081611
46.963 | 8.5013 | 6.815106 | 4.734935 | 1.686194 | 2.080171
46.973 | 8.4884 | 6.813045 | 4.734294 | 1.675355 | 2.078751
46.983 | 8.5142 | 6.811008 | 4.733655 | 1.703192 | 2.077354
46.993 | 8.4831 | 6.808996 | 4.733019 | 1.674104 | 2.075977
47.003 | 8.4981 | 6.807008 | 4.732386 | 1.691092 | 2.074622
47.013 | 8.5088 | 6.805045 | 4.731756 | 1.703755 | 2.073288
47.023 | 8.4615 | 6.803106 | 4.73113 | 1.658394 | 2.071976
47.033 | 8.4966 | 6.801191 | 4.730506 | 1.695409 | 2.070685
47.043 | 8.4909 | 6.799301 | 4.729885 | 1.691599 | 2.069416
47.053 | 8.4564 | 6.797434 | 4.729267 | 1.658966 | 2.068168
47.063 | 8.5065 | 6.795593 | 4.728652 | 1.710907 | 2.066941
47.073 | 8.4542 | 6.793775 | 4.72804 | 1.660425 | 2.065736
47.083 | 8.4866 | 6.791983 | 4.727431 | 1.694617 | 2.064552
47.093 | 8.478 | 6.790214 | 4.726825 | 1.687786 | 2.063389
47.103 | 8.4606 | 6.78847 | 4.726222 | 1.67213 | 2.062248
47.113 | 8.4947 | 6.78675 | 4.725621 | 1.70795 | 2.061129
47.123 | 8.4468 | 6.785055 | 4.725024 | 1.661745 | 2.060031
47.133 | 8.4601 | 6.783383 | 4.72443 | 1.676717 | 2.058954
47.1429 | 8.4584 | 6.781754 | 4.723844 | 1.676646 | 2.05791
47.1529 | 8.4697 | 6.780131 | 4.723256 | 1.689569 | 2.056875
47.1629 | 8.4567 | 6.778533 | 4.72267 | 1.678167 | 2.055863
47.1729 | 8.455 | 6.776959 | 4.722087 | 1.678041 | 2.054872
47.1829 | 8.463 | 6.77541 | 4.721508 | 1.68759 | 2.053902
47.1929 | 8.4415 | 6.773885 | 4.720931 | 1.667615 | 2.052954
47.2029 | 8.4566 | 6.772384 | 4.720357 | 1.684216 | 2.052027
47.2129 | 8.4321 | 6.770908 | 4.719786 | 1.661192 | 2.051123
47.2229 | 8.454 | 6.769457 | 4.719218 | 1.684543 | 2.050239
47.2329 | 8.472 | 6.768029 | 4.718652 | 1.703971 | 2.049377
47.2429 | 8.4089 | 6.766627 | 4.71809 | 1.642273 | 2.048537
47.2529 | 8.4656 | 6.765249 | 4.717531 | 1.700351 | 2.047718
47.2629 | 8.4237 | 6.763895 | 4.716974 | 1.659805 | 2.046921
47.2729 | 8.4399 | 6.762566 | 4.71642 | 1.677334 | 2.046146
47.2829 | 8.4488 | 6.761261 | 4.715869 | 1.687539 | 2.045392
47.2929 | 8.4042 | 6.759981 | 4.715322 | 1.644219 | 2.04466
47.3029 | 8.4518 | 6.758726 | 4.714776 | 1.693074 | 2.043949
47.3129 | 8.4311 | 6.757495 | 4.714234 | 1.673605 | 2.043261
47.3229 | 8.4242 | 6.756289 | 4.713695 | 1.667911 | 2.042594
47.3329 | 8.424 | 6.755107 | 4.713158 | 1.668893 | 2.041949
47.3429 | 8.4127 | 6.75395 | 4.712625 | 1.65875 | 2.041326
47.3529 | 8.4306 | 6.752818 | 4.712094 | 1.677782 | 2.040724
47.3629 | 8.4189 | 6.751711 | 4.711566 | 1.667189 | 2.040145
47.3729 | 8.4074 | 6.750628 | 4.711041 | 1.656772 | 2.039587
47.3829 | 8.4171 | 6.74957 | 4.710519 | 1.66753 | 2.039051
47.3929 | 8.4104 | 6.748537 | 4.709999 | 1.661863 | 2.038538
47.4029 | 8.4169 | 6.747529 | 4.709483 | 1.669371 | 2.038046
47.4129 | 8.4208 | 6.746545 | 4.708969 | 1.674255 | 2.037576
47.4229 | 8.3788 | 6.745587 | 4.708458 | 1.633213 | 2.037129
47.4329 | 8.4263 | 6.744653 | 4.70795 | 1.681647 | 2.036703
47.4429 | 8.3847 | 6.743745 | 4.707445 | 1.640955 | 2.0363
47.4529 | 8.3983 | 6.742861 | 4.706942 | 1.655439 | 2.035919
47.4629 | 8.4042 | 6.742002 | 4.706442 | 1.662198 | 2.03556
47.4729 | 8.3797 | 6.741169 | 4.705946 | 1.638531 | 2.035223
47.4829 | 8.4068 | 6.74036 | 4.705451 | 1.66644 | 2.034909
47.4929 | 8.3744 | 6.739577 | 4.70496 | 1.634823 | 2.034617
47.5029 | 8.4034 | 6.738819 | 4.704472 | 1.664581 | 2.034347
47.5129 | 8.3732 | 6.738086 | 4.703986 | 1.635114 | 2.0341
47.5229 | 8.3885 | 6.737378 | 4.703503 | 1.651122 | 2.033875
47.5329 | 8.3706 | 6.736696 | 4.703023 | 1.633904 | 2.033673
47.5429 | 8.375 | 6.736039 | 4.702546 | 1.638961 | 2.033493
47.5529 | 8.3866 | 6.735407 | 4.702071 | 1.651193 | 2.033336
47.5629 | 8.3656 | 6.734801 | 4.701599 | 1.630799 | 2.033202
47.5729 | 8.3981 | 6.73422 | 4.70113 | 1.66388 | 2.03309
47.5829 | 8.3475 | 6.733665 | 4.700664 | 1.613835 | 2.033001
47.5929 | 8.3715 | 6.733135 | 4.7002 | 1.638365 | 2.032935
47.6029 | 8.3695 | 6.732631 | 4.69974 | 1.636869 | 2.032891
47.6129 | 8.363 | 6.732153 | 4.699281 | 1.630847 | 2.032871
47.6229 | 8.3624 | 6.7317 | 4.698826 | 1.6307 | 2.032874
47.6329 | 8.354 | 6.731273 | 4.698374 | 1.622727 | 2.032899
47.6429 | 8.3516 | 6.730872 | 4.697924 | 1.620728 | 2.032948
47.6529 | 8.3569 | 6.730497 | 4.697477 | 1.626403 | 2.03302
47.6629 | 8.3576 | 6.730148 | 4.697032 | 1.627452 | 2.033115
47.6729 | 8.3405 | 6.729824 | 4.696591 | 1.610676 | 2.033234
47.6829 | 8.3578 | 6.729527 | 4.696152 | 1.628273 | 2.033375
47.6929 | 8.3289 | 6.729256 | 4.695716 | 1.599644 | 2.03354
47.7029 | 8.3469 | 6.729011 | 4.695282 | 1.617889 | 2.033729
47.7129 | 8.3224 | 6.728792 | 4.694852 | 1.593608 | 2.033941
47.7228 | 8.3421 | 6.728602 | 4.694428 | 1.613498 | 2.034174
47.7328 | 8.3276 | 6.728435 | 4.694002 | 1.599165 | 2.034433
47.7428 | 8.3135 | 6.728295 | 4.69358 | 1.585205 | 2.034716
47.7528 | 8.3323 | 6.728182 | 4.69316 | 1.604118 | 2.035022
47.7628 | 8.3273 | 6.728095 | 4.692743 | 1.599205 | 2.035352
47.7728 | 8.3244 | 6.728035 | 4.692328 | 1.596365 | 2.035707
47.7828 | 8.3067 | 6.728002 | 4.691916 | 1.578698 | 2.036086
47.7928 | 8.3148 | 6.727995 | 4.691507 | 1.586805 | 2.036488
47.8028 | 8.2966 | 6.728015 | 4.6911 | 1.568585 | 2.036914
47.8128 | 8.3149 | 6.728062 | 4.690696 | 1.586838 | 2.037365
47.8228 | 8.2954 | 6.728136 | 4.690295 | 1.567264 | 2.037841
47.8328 | 8.3044 | 6.728237 | 4.689897 | 1.576163 | 2.03834
47.8428 | 8.2919 | 6.728365 | 4.689501 | 1.563535 | 2.038864
47.8528 | 8.3011 | 6.72852 | 4.689108 | 1.57258 | 2.039413
47.8628 | 8.2817 | 6.728703 | 4.688717 | 1.552997 | 2.039986
47.8728 | 8.2946 | 6.728913 | 4.688329 | 1.565687 | 2.040584
47.8828 | 8.2754 | 6.729151 | 4.687944 | 1.546249 | 2.041207
47.8928 | 8.298 | 6.729416 | 4.687561 | 1.568584 | 2.041855
47.9028 | 8.2746 | 6.729709 | 4.687181 | 1.544891 | 2.042527
47.9128 | 8.2945 | 6.730029 | 4.686804 | 1.564471 | 2.043225
47.9228 | 8.2794 | 6.730377 | 4.686429 | 1.549023 | 2.043948
47.9328 | 8.2746 | 6.730753 | 4.686057 | 1.543847 | 2.044696
47.9428 | 8.2836 | 6.731157 | 4.685687 | 1.552443 | 2.04547
47.9528 | 8.2551 | 6.731589 | 4.685321 | 1.523511 | 2.046269
47.9628 | 8.2939 | 6.73205 | 4.684956 | 1.56185 | 2.047094
47.9728 | 8.2515 | 6.732538 | 4.684595 | 1.518962 | 2.047944
47.9828 | 8.2848 | 6.733055 | 4.684236 | 1.551745 | 2.048819
47.9928 | 8.2562 | 6.733601 | 4.683879 | 1.522599 | 2.049721
48.0028 | 8.2671 | 6.734175 | 4.683525 | 1.532925 | 2.050649
48.0128 | 8.263 | 6.734777 | 4.683174 | 1.528223 | 2.051603
48.0228 | 8.27 | 6.735408 | 4.682825 | 1.534592 | 2.052583
48.0328 | 8.2529 | 6.736069 | 4.682479 | 1.516831 | 2.053589
48.0428 | 8.2703 | 6.736758 | 4.682136 | 1.533542 | 2.054622
48.0528 | 8.2448 | 6.737476 | 4.681795 | 1.507324 | 2.055681
48.0628 | 8.2692 | 6.738223 | 4.681457 | 1.530977 | 2.056767
48.0728 | 8.2367 | 6.739 | 4.681121 | 1.4977 | 2.057879
48.0828 | 8.2729 | 6.739806 | 4.680788 | 1.533094 | 2.059018
48.0928 | 8.2489 | 6.740642 | 4.680457 | 1.508258 | 2.060184
48.1028 | 8.2493 | 6.741507 | 4.680129 | 1.507793 | 2.061378
48.1128 | 8.2616 | 6.742401 | 4.679804 | 1.519199 | 2.062598
48.1228 | 8.229 | 6.743326 | 4.679481 | 1.485674 | 2.063846
48.1328 | 8.2615 | 6.744281 | 4.67916 | 1.517219 | 2.065121
48.1428 | 8.2394 | 6.745266 | 4.678842 | 1.494134 | 2.066423
48.1528 | 8.2484 | 6.746281 | 4.678527 | 1.502119 | 2.067754
48.1628 | 8.2546 | 6.747326 | 4.678214 | 1.507274 | 2.069112
48.1728 | 8.2278 | 6.748402 | 4.677904 | 1.479398 | 2.070498
48.1828 | 8.25 | 6.749508 | 4.677596 | 1.500492 | 2.071912
48.1928 | 8.2472 | 6.750645 | 4.677291 | 1.496555 | 2.073354
48.2028 | 8.2205 | 6.751813 | 4.676989 | 1.468687 | 2.074825
48.2128 | 8.2538 | 6.753012 | 4.676688 | 1.500788 | 2.076324
48.2228 | 8.2113 | 6.754242 | 4.676391 | 1.457058 | 2.077851
48.2328 | 8.2632 | 6.755503 | 4.676096 | 1.507697 | 2.079407
48.2428 | 8.2088 | 6.756796 | 4.675803 | 1.452004 | 2.080993
48.2528 | 8.2468 | 6.75812 | 4.675513 | 1.48868 | 2.082607
48.2628 | 8.2179 | 6.759476 | 4.675225 | 1.458424 | 2.08425
48.2728 | 8.2316 | 6.760863 | 4.67494 | 1.470737 | 2.085923
48.2828 | 8.2064 | 6.762283 | 4.674658 | 1.444117 | 2.087625
48.2928 | 8.2259 | 6.763734 | 4.674377 | 1.462166 | 2.089357
48.3028 | 8.2159 | 6.765218 | 4.6741 | 1.450682 | 2.091118
48.3127 | 8.224 | 6.766719 | 4.673827 | 1.457281 | 2.092892
48.3227 | 8.1959 | 6.768268 | 4.673555 | 1.427632 | 2.094713
48.3327 | 8.2255 | 6.769849 | 4.673284 | 1.455651 | 2.096564
48.3427 | 8.1882 | 6.771463 | 4.673017 | 1.416737 | 2.098446
48.3527 | 8.2243 | 6.77311 | 4.672751 | 1.45119 | 2.100359
48.3627 | 8.1893 | 6.77479 | 4.672488 | 1.41451 | 2.102301
48.3727 | 8.2207 | 6.776503 | 4.672228 | 1.444197 | 2.104275
48.3827 | 8.1734 | 6.77825 | 4.67197 | 1.39515 | 2.10628
48.3927 | 8.2235 | 6.780031 | 4.671715 | 1.443469 | 2.108316
48.4027 | 8.1702 | 6.781845 | 4.671461 | 1.388355 | 2.110384
48.4127 | 8.2165 | 6.783694 | 4.671211 | 1.432806 | 2.112483
48.4227 | 8.1763 | 6.785576 | 4.670963 | 1.390724 | 2.114613
48.4327 | 8.2172 | 6.787493 | 4.670717 | 1.429707 | 2.116776
48.4427 | 8.1745 | 6.789444 | 4.670474 | 1.385056 | 2.118971
48.4527 | 8.1994 | 6.791431 | 4.670233 | 1.407969 | 2.121198
48.4627 | 8.1879 | 6.793451 | 4.669994 | 1.394449 | 2.123456
48.4727 | 8.1951 | 6.795507 | 4.669758 | 1.399593 | 2.125749
48.4827 | 8.1803 | 6.797599 | 4.669525 | 1.382701 | 2.128074
48.4927 | 8.1977 | 6.799725 | 4.669293 | 1.397975 | 2.130432
48.5027 | 8.1823 | 6.801887 | 4.669065 | 1.380413 | 2.132822
48.5127 | 8.2022 | 6.804085 | 4.668838 | 1.398115 | 2.135247
48.5227 | 8.1774 | 6.806319 | 4.668614 | 1.371081 | 2.137705
48.5327 | 8.2048 | 6.808589 | 4.668392 | 1.396211 | 2.140197
48.5427 | 8.1792 | 6.810895 | 4.668173 | 1.368305 | 2.142722
48.5527 | 8.2037 | 6.813239 | 4.667956 | 1.390461 | 2.145283
48.5627 | 8.179 | 6.815619 | 4.667742 | 1.363381 | 2.147877
48.5727 | 8.2022 | 6.818036 | 4.66753 | 1.384164 | 2.150506
48.5827 | 8.1859 | 6.82049 | 4.66732 | 1.36541 | 2.15317
48.5927 | 8.1983 | 6.822982 | 4.667113 | 1.375318 | 2.155869
48.6027 | 8.186 | 6.825511 | 4.666908 | 1.360489 | 2.158603
48.6127 | 8.1957 | 6.828078 | 4.666705 | 1.367622 | 2.161373
48.6227 | 8.1952 | 6.830683 | 4.666505 | 1.364517 | 2.164178
48.6327 | 8.1734 | 6.833326 | 4.666307 | 1.340074 | 2.167019
48.6427 | 8.2147 | 6.836009 | 4.666111 | 1.378691 | 2.169897
48.6527 | 8.1622 | 6.838729 | 4.665918 | 1.323471 | 2.172811
48.6627 | 8.2201 | 6.841489 | 4.665727 | 1.378611 | 2.175761
48.6727 | 8.1638 | 6.844287 | 4.665539 | 1.319513 | 2.178748
48.6827 | 8.2047 | 6.847126 | 4.665353 | 1.357574 | 2.181773
48.6927 | 8.1679 | 6.850004 | 4.665169 | 1.317896 | 2.184835
48.7027 | 8.1878 | 6.852921 | 4.664987 | 1.334879 | 2.187934
48.7127 | 8.1712 | 6.855879 | 4.664808 | 1.315321 | 2.191071
48.7227 | 8.1851 | 6.858877 | 4.664631 | 1.326223 | 2.194246
48.7327 | 8.1721 | 6.861916 | 4.664457 | 1.310184 | 2.19746
48.7427 | 8.1889 | 6.864996 | 4.664285 | 1.323904 | 2.200711
48.7527 | 8.1696 | 6.868117 | 4.664115 | 1.301483 | 2.204002
48.7627 | 8.1707 | 6.871279 | 4.663947 | 1.299421 | 2.207332
48.7727 | 8.162 | 6.874484 | 4.663782 | 1.287516 | 2.210702
48.7827 | 8.1611 | 6.877729 | 4.663619 | 1.283371 | 2.214111
48.7927 | 8.1715 | 6.881017 | 4.663458 | 1.290483 | 2.217559
48.8027 | 8.1461 | 6.884348 | 4.6633 | 1.261752 | 2.221048
48.8127 | 8.1761 | 6.887721 | 4.663144 | 1.288379 | 2.224578
48.8227 | 8.1475 | 6.891137 | 4.66299 | 1.256363 | 2.228148
48.8327 | 8.1697 | 6.894597 | 4.662838 | 1.275103 | 2.231759
48.8427 | 8.1468 | 6.8981 | 4.662689 | 1.2487 | 2.235411
48.8527 | 8.1701 | 6.901647 | 4.662542 | 1.268453 | 2.239105
48.8627 | 8.1342 | 6.905238 | 4.662397 | 1.228962 | 2.242841
48.8727 | 8.1525 | 6.908873 | 4.662255 | 1.243627 | 2.246619
48.8827 | 8.1566 | 6.912553 | 4.662114 | 1.244047 | 2.250439
48.8926 | 8.1594 | 6.916241 | 4.661978 | 1.243159 | 2.254263
48.9026 | 8.1422 | 6.920011 | 4.661842 | 1.222189 | 2.258169
48.9126 | 8.1421 | 6.923826 | 4.661708 | 1.218274 | 2.262118
48.9226 | 8.1479 | 6.927688 | 4.661577 | 1.220212 | 2.266111
48.9326 | 8.1302 | 6.931596 | 4.661448 | 1.198604 | 2.270147
48.9426 | 8.1521 | 6.93555 | 4.661321 | 1.21655 | 2.274229
48.9526 | 8.1239 | 6.939551 | 4.661197 | 1.184349 | 2.278354
48.9626 | 8.1547 | 6.9436 | 4.661075 | 1.2111 | 2.282525
48.9726 | 8.1166 | 6.947696 | 4.660954 | 1.168904 | 2.286741
48.9826 | 8.153 | 6.95184 | 4.660837 | 1.20116 | 2.291003
48.9926 | 8.1222 | 6.956031 | 4.660721 | 1.166169 | 2.29531
49.0026 | 8.1479 | 6.960272 | 4.660608 | 1.187628 | 2.299664
49.0126 | 8.1088 | 6.964561 | 4.660496 | 1.144239 | 2.304065
49.0226 | 8.1402 | 6.9689 | 4.660387 | 1.1713 | 2.308512
49.0326 | 8.1184 | 6.973288 | 4.660281 | 1.145112 | 2.313008
49.0426 | 8.1159 | 6.977726 | 4.660176 | 1.138174 | 2.31755
49.0526 | 8.1401 | 6.982214 | 4.660073 | 1.157886 | 2.322141
49.0626 | 8.0967 | 6.986753 | 4.659973 | 1.109947 | 2.32678
49.0726 | 8.1485 | 6.991343 | 4.659875 | 1.157157 | 2.331468
49.0826 | 8.0898 | 6.995984 | 4.659779 | 1.093816 | 2.336205
49.0926 | 8.1469 | 7.000677 | 4.659686 | 1.146223 | 2.340991
49.1026 | 8.0819 | 7.005422 | 4.659594 | 1.076478 | 2.345828
49.1126 | 8.1332 | 7.01022 | 4.659505 | 1.12298 | 2.350715
49.1226 | 8.0824 | 7.01507 | 4.659418 | 1.06733 | 2.355652
49.1326 | 8.1172 | 7.019974 | 4.659333 | 1.097226 | 2.360641
49.1426 | 8.0978 | 7.024931 | 4.65925 | 1.072869 | 2.365681
49.1526 | 8.1099 | 7.029942 | 4.659169 | 1.079958 | 2.370773
49.1626 | 8.0976 | 7.035008 | 4.659091 | 1.062592 | 2.375917
49.1726 | 8.1073 | 7.040129 | 4.659014 | 1.067171 | 2.381114
49.1826 | 8.0966 | 7.045305 | 4.65894 | 1.051295 | 2.386364
49.1926 | 8.0931 | 7.050536 | 4.658868 | 1.042564 | 2.391668
49.2026 | 8.0882 | 7.055824 | 4.658798 | 1.032376 | 2.397026
49.2126 | 8.0871 | 7.061168 | 4.65873 | 1.025932 | 2.402438
49.2226 | 8.1038 | 7.066569 | 4.658665 | 1.037231 | 2.407905
49.2326 | 8.0998 | 7.072028 | 4.658601 | 1.027772 | 2.413427
49.2426 | 8.0816 | 7.077545 | 4.65854 | 1.004055 | 2.419005
49.2526 | 8.1067 | 7.08312 | 4.65848 | 1.02358 | 2.424639
49.2626 | 8.0616 | 7.088753 | 4.658423 | 0.9728468 | 2.43033
49.2726 | 8.1075 | 7.094446 | 4.658368 | 1.013054 | 2.436078
49.2826 | 8.065 | 7.100198 | 4.658315 | 0.9648016 | 2.441883
49.2926 | 8.0902 | 7.106011 | 4.658264 | 0.984189 | 2.447747
49.3026 | 8.0835 | 7.111884 | 4.658215 | 0.971616 | 2.453669
49.3126 | 8.0761 | 7.117818 | 4.658169 | 0.9582818 | 2.45965
49.3226 | 8.0848 | 7.123814 | 4.658124 | 0.9609859 | 2.46569
49.3326 | 8.0786 | 7.129872 | 4.658082 | 0.9487281 | 2.47179
49.3426 | 8.0935 | 7.135992 | 4.658041 | 0.9575077 | 2.477951
49.3526 | 8.0699 | 7.142176 | 4.658003 | 0.9277244 | 2.484173
49.3626 | 8.068 | 7.148423 | 4.657967 | 0.9195774 | 2.490456
49.3726 | 8.0833 | 7.154734 | 4.657932 | 0.9285665 | 2.496801
49.3826 | 8.0592 | 7.161109 | 4.6579 | 0.8980911 | 2.503209
49.3926 | 8.0892 | 7.16755 | 4.65787 | 0.9216504 | 2.509679
49.4026 | 8.0688 | 7.174056 | 4.657842 | 0.894744 | 2.516214
49.4126 | 8.0954 | 7.180628 | 4.657816 | 0.9147717 | 2.522812
49.4226 | 8.0603 | 7.187267 | 4.657793 | 0.8730328 | 2.529475
49.4326 | 8.0738 | 7.193974 | 4.657771 | 0.8798265 | 2.536203
49.4426 | 8.071 | 7.200747 | 4.657751 | 0.8702526 | 2.542997
49.4526 | 8.0707 | 7.20759 | 4.657733 | 0.8631103 | 2.549857
49.4626 | 8.0891 | 7.214501 | 4.657717 | 0.8745991 | 2.556783
49.4726 | 8.0693 | 7.221481 | 4.657704 | 0.8478187 | 2.563777
49.4825 | 8.0733 | 7.228462 | 4.657692 | 0.8448379 | 2.57077
49.4925 | 8.0928 | 7.235583 | 4.657683 | 0.8572175 | 2.5779
49.5025 | 8.0626 | 7.242774 | 4.657675 | 0.8198258 | 2.585099
49.5125 | 8.1 | 7.250038 | 4.65767 | 0.8499623 | 2.592368
49.5225 | 8.0665 | 7.257374 | 4.657666 | 0.8091263 | 2.599708
49.5325 | 8.0979 | 7.264782 | 4.657664 | 0.8331177 | 2.607118
49.5425 | 8.0659 | 7.272265 | 4.657665 | 0.7936353 | 2.6146
49.5525 | 8.0866 | 7.279821 | 4.657667 | 0.8067787 | 2.622154
49.5625 | 8.0897 | 7.287453 | 4.657672 | 0.8022474 | 2.629781
49.5725 | 8.086 | 7.295159 | 4.657678 | 0.7908406 | 2.637481
49.5825 | 8.0888 | 7.302942 | 4.657687 | 0.7858575 | 2.645256
49.5925 | 8.0885 | 7.310802 | 4.657697 | 0.7776979 | 2.653105
49.6025 | 8.0638 | 7.318739 | 4.65771 | 0.7450608 | 2.66103
49.6125 | 8.1102 | 7.326754 | 4.657724 | 0.783446 | 2.66903
49.6225 | 8.0614 | 7.334848 | 4.65774 | 0.726552 | 2.677108
49.6325 | 8.1077 | 7.343021 | 4.657759 | 0.7646788 | 2.685262
49.6425 | 8.0688 | 7.351274 | 4.657779 | 0.7175256 | 2.693495
49.6525 | 8.0967 | 7.359608 | 4.657801 | 0.7370917 | 2.701807
49.6625 | 8.0802 | 7.368024 | 4.657826 | 0.7121761 | 2.710198
49.6725 | 8.0925 | 7.376521 | 4.657852 | 0.7159786 | 2.718669
49.6825 | 8.0838 | 7.385102 | 4.65788 | 0.6986982 | 2.727222
49.6925 | 8.0776 | 7.393766 | 4.65791 | 0.6838342 | 2.735856
49.7025 | 8.0676 | 7.402514 | 4.657942 | 0.6650858 | 2.744572
49.7125 | 8.0996 | 7.411347 | 4.657976 | 0.6882526 | 2.753371
49.7225 | 8.061 | 7.420266 | 4.658012 | 0.6407336 | 2.762254
49.7325 | 8.1004 | 7.429272 | 4.65805 | 0.6711279 | 2.771222
49.7425 | 8.0724 | 7.438365 | 4.65809 | 0.6340352 | 2.780275
49.7525 | 8.0761 | 7.447546 | 4.658132 | 0.6285542 | 2.789414
49.7625 | 8.0835 | 7.456815 | 4.658176 | 0.6266845 | 2.79864
49.7725 | 8.0677 | 7.466175 | 4.658221 | 0.6015252 | 2.807954
49.7825 | 8.1018 | 7.475624 | 4.658269 | 0.6261757 | 2.817356
49.7925 | 8.0618 | 7.485165 | 4.658318 | 0.5766352 | 2.826847
49.8025 | 8.0867 | 7.494798 | 4.65837 | 0.5919024 | 2.836428
49.8125 | 8.0759 | 7.504523 | 4.658423 | 0.5713768 | 2.8461
49.8225 | 8.0887 | 7.514342 | 4.658478 | 0.5743578 | 2.855864
49.8325 | 8.0772 | 7.524256 | 4.658535 | 0.5529444 | 2.865721
49.8425 | 8.0942 | 7.534264 | 4.658594 | 0.5599356 | 2.87567
49.8525 | 8.062 | 7.544369 | 4.658655 | 0.517631 | 2.885714
49.8625 | 8.1047 | 7.554571 | 4.658718 | 0.5501289 | 2.895854
49.8725 | 8.0718 | 7.56487 | 4.658782 | 0.5069295 | 2.906088
49.8825 | 8.0894 | 7.575269 | 4.658849 | 0.5141313 | 2.91642
49.8925 | 8.0836 | 7.585766 | 4.658917 | 0.4978336 | 2.926849
49.9025 | 8.0836 | 7.596364 | 4.658987 | 0.4872355 | 2.937377
49.9125 | 8.0982 | 7.607064 | 4.659059 | 0.4911363 | 2.948004
49.9225 | 8.0807 | 7.617865 | 4.659133 | 0.4628346 | 2.958732
49.9325 | 8.0822 | 7.62877 | 4.659209 | 0.4534297 | 2.969561
49.9425 | 8.0887 | 7.639779 | 4.659287 | 0.4489209 | 2.980492
49.9525 | 8.1001 | 7.650893 | 4.659367 | 0.4492071 | 2.991526
49.9625 | 8.0819 | 7.662112 | 4.659448 | 0.4197875 | 3.002664
49.9725 | 8.1104 | 7.673439 | 4.659531 | 0.4369608 | 3.013908
49.9825 | 8.0781 | 7.684874 | 4.659616 | 0.3932265 | 3.025257
49.9925 | 8.1186 | 7.696417 | 4.659703 | 0.4221832 | 3.036713
50.0025 | 8.0764 | 7.708069 | 4.659792 | 0.3683306 | 3.048277
50.0125 | 8.1077 | 7.719833 | 4.659883 | 0.3878666 | 3.059951
50.0225 | 8.0986 | 7.731709 | 4.659975 | 0.3668914 | 3.071733
50.0325 | 8.0907 | 7.743697 | 4.660069 | 0.347003 | 3.083628
50.0425 | 8.1122 | 7.755799 | 4.660165 | 0.3564013 | 3.095633
50.0525 | 8.0979 | 7.768015 | 4.660263 | 0.3298847 | 3.107752
50.0624 | 8.1073 | 7.780222 | 4.660362 | 0.3270776 | 3.11986
50.0724 | 8.1103 | 7.79267 | 4.660464 | 0.3176295 | 3.132207
50.0824 | 8.1234 | 7.805236 | 4.660567 | 0.3181638 | 3.144669
50.0924 | 8.0951 | 7.817921 | 4.660672 | 0.2771787 | 3.157249
50.1024 | 8.1264 | 7.830726 | 4.660779 | 0.2956742 | 3.169947
50.1124 | 8.1023 | 7.843652 | 4.660888 | 0.2586481 | 3.182764
50.1224 | 8.1253 | 7.8567 | 4.660998 | 0.2686003 | 3.195702
50.1324 | 8.1204 | 7.869871 | 4.66111 | 0.2505292 | 3.208761
50.1424 | 8.1256 | 7.883171 | 4.661224 | 0.2424289 | 3.221947
50.1524 | 8.1409 | 7.896592 | 4.66134 | 0.2443081 | 3.235252
50.1624 | 8.1168 | 7.91014 | 4.661458 | 0.2066602 | 3.248682
50.1724 | 8.155 | 7.923815 | 4.661577 | 0.2311852 | 3.262238
50.1824 | 8.1244 | 7.937619 | 4.661698 | 0.1867811 | 3.275921
50.1924 | 8.1603 | 7.951553 | 4.661821 | 0.2087471 | 3.289732
50.2024 | 8.1336 | 7.965618 | 4.661946 | 0.1679819 | 3.303672
50.2124 | 8.1415 | 7.97981 | 4.662072 | 0.1616899 | 3.317738
50.2224 | 8.1632 | 7.994141 | 4.662201 | 0.1690587 | 3.331941
50.2324 | 8.1456 | 8.008606 | 4.66233 | 0.1369937 | 3.346276
50.2424 | 8.1707 | 8.023208 | 4.662462 | 0.1474924 | 3.360745
50.2524 | 8.1433 | 8.037946 | 4.662596 | 0.1053541 | 3.37535
50.2624 | 8.17 | 8.052822 | 4.662731 | 0.1171775 | 3.390092
50.2724 | 8.1658 | 8.067838 | 4.662868 | 0.09796188 | 3.40497
50.2824 | 8.1802 | 8.082995 | 4.663006 | 0.09720519 | 3.419989
50.2924 | 8.168 | 8.098293 | 4.663147 | 0.06970707 | 3.435146
50.3024 | 8.1797 | 8.113735 | 4.663289 | 0.06596547 | 3.450446
50.3124 | 8.1783 | 8.129321 | 4.663432 | 0.04897946 | 3.465888
50.3224 | 8.1854 | 8.145052 | 4.663578 | 0.04034789 | 3.481474
50.3324 | 8.1935 | 8.160931 | 4.663725 | 0.03256934 | 3.497205
50.3424 | 8.1799 | 8.176957 | 4.663874 | 0.002942714 | 3.513083
50.3524 | 8.2137 | 8.193133 | 4.664025 | 0.02056668 | 3.529109
50.3624 | 8.1611 | 8.20946 | 4.664177 | -0.04835994 | 3.545283
50.3724 | 8.2105 | 8.225939 | 4.664331 | -0.01543892 | 3.561608
50.3824 | 8.1956 | 8.242571 | 4.664487 | -0.04697084 | 3.578084
50.3924 | 8.1876 | 8.259363 | 4.664644 | -0.07176349 | 3.594719
50.4024 | 8.2283 | 8.276306 | 4.664803 | -0.04800605 | 3.611503
50.4124 | 8.1828 | 8.2934 | 4.664964 | -0.1106001 | 3.628436
50.4224 | 8.218 | 8.310659 | 4.665127 | -0.0926588 | 3.645532
50.4324 | 8.1993 | 8.328077 | 4.665291 | -0.128777 | 3.662786
50.4424 | 8.1983 | 8.345657 | 4.665456 | -0.1473567 | 3.6802
50.4524 | 8.2339 | 8.363405 | 4.665624 | -0.1295053 | 3.697781
50.4624 | 8.2059 | 8.381305 | 4.665793 | -0.1754053 | 3.715512
50.4724 | 8.2372 | 8.399377 | 4.665964 | -0.1621766 | 3.733413
50.4824 | 8.2135 | 8.417615 | 4.666136 | -0.2041146 | 3.751478
50.4924 | 8.2111 | 8.436021 | 4.66631 | -0.2249207 | 3.76971
50.5024 | 8.2388 | 8.454596 | 4.666486 | -0.2157964 | 3.78811
50.5124 | 8.2253 | 8.473342 | 4.666664 | -0.2480425 | 3.806679
50.5224 | 8.2308 | 8.492261 | 4.666843 | -0.2614609 | 3.825418
50.5324 | 8.2314 | 8.511353 | 4.667023 | -0.2799526 | 3.844329
50.5424 | 8.2451 | 8.530619 | 4.667206 | -0.2855193 | 3.863414
50.5524 | 8.2302 | 8.550062 | 4.66739 | -0.3198624 | 3.882673
50.5624 | 8.2465 | 8.569682 | 4.667575 | -0.3231823 | 3.902107
50.5724 | 8.2505 | 8.589482 | 4.667762 | -0.3389819 | 3.92172
50.5824 | 8.2438 | 8.609462 | 4.667951 | -0.3656616 | 3.941511
50.5924 | 8.2672 | 8.629624 | 4.668142 | -0.3624235 | 3.961482
50.6024 | 8.2361 | 8.649968 | 4.668334 | -0.4138678 | 3.981634
50.6124 | 8.2691 | 8.670497 | 4.668527 | -0.4013969 | 4.00197
50.6224 | 8.2576 | 8.691212 | 4.668722 | -0.4336115 | 4.022489
50.6324 | 8.2696 | 8.712114 | 4.668919 | -0.4425136 | 4.043194
50.6424 | 8.2922 | 8.733204 | 4.669118 | -0.4410044 | 4.064087
50.6523 | 8.2653 | 8.754273 | 4.669316 | -0.4889734 | 4.084958
50.6623 | 8.2901 | 8.775743 | 4.669517 | -0.4856434 | 4.106226
50.6723 | 8.286 | 8.797406 | 4.669721 | -0.5114062 | 4.127686
50.6823 | 8.287 | 8.819263 | 4.669925 | -0.5322634 | 4.149338
50.6923 | 8.3117 | 8.841315 | 4.670132 | -0.5296152 | 4.171183
50.7023 | 8.2947 | 8.863564 | 4.67034 | -0.5688641 | 4.193224
50.7123 | 8.3048 | 8.886011 | 4.670549 | -0.5812111 | 4.215462
50.7223 | 8.3129 | 8.908657 | 4.67076 | -0.5957574 | 4.237897
50.7323 | 8.3184 | 8.931504 | 4.670973 | -0.6131041 | 4.260531
50.7423 | 8.3385 | 8.954553 | 4.671187 | -0.6160532 | 4.283366
50.7523 | 8.307 | 8.977805 | 4.671403 | -0.6708049 | 4.306402
50.7623 | 8.3458 | 9.001262 | 4.67162 | -0.6554618 | 4.329642
50.7723 | 8.3379 | 9.024924 | 4.671839 | -0.687024 | 4.353085
50.7823 | 8.347 | 9.048793 | 4.672059 | -0.7017933 | 4.376734
50.7923 | 8.3665 | 9.072871 | 4.672281 | -0.7063706 | 4.400589
50.8023 | 8.3409 | 9.097158 | 4.672505 | -0.7562578 | 4.424653
50.8123 | 8.363 | 9.121655 | 4.67273 | -0.7586555 | 4.448926
50.8223 | 8.3688 | 9.146364 | 4.672956 | -0.7775645 | 4.473408
50.8323 | 8.3742 | 9.171287 | 4.673184 | -0.7970869 | 4.498102
50.8423 | 8.395 | 9.196423 | 4.673414 | -0.8014234 | 4.523009
50.8523 | 8.3566 | 9.221775 | 4.673645 | -0.8651749 | 4.54813
50.8623 | 8.3848 | 9.247342 | 4.673878 | -0.8625425 | 4.573465
50.8723 | 8.4155 | 9.273128 | 4.674112 | -0.8576282 | 4.599016
50.8823 | 8.3822 | 9.299132 | 4.674348 | -0.9169315 | 4.624784
50.8923 | 8.4263 | 9.325354 | 4.674585 | -0.8990545 | 4.65077
50.9023 | 8.4025 | 9.351798 | 4.674823 | -0.9492976 | 4.676974
50.9123 | 8.4135 | 9.378462 | 4.675064 | -0.9649623 | 4.703399
50.9223 | 8.4432 | 9.405349 | 4.675305 | -0.9621487 | 4.730043
50.9323 | 8.4155 | 9.432458 | 4.675548 | -1.016958 | 4.75691
50.9423 | 8.4396 | 9.459792 | 4.675793 | -1.020192 | 4.783999
50.9523 | 8.4517 | 9.48735 | 4.676039 | -1.03565 | 4.811311
50.9623 | 8.4536 | 9.515133 | 4.676287 | -1.061533 | 4.838847
50.9723 | 8.4806 | 9.543143 | 4.676536 | -1.062543 | 4.866607
50.9823 | 8.4521 | 9.571379 | 4.676786 | -1.119279 | 4.894593
50.9923 | 8.4767 | 9.599844 | 4.677038 | -1.123144 | 4.922806
51.0023 | 8.4965 | 9.628535 | 4.677292 | -1.132035 | 4.951243
51.0123 | 8.4816 | 9.657455 | 4.677547 | -1.175855 | 4.979908
51.0223 | 8.5074 | 9.686604 | 4.677803 | -1.179204 | 5.008801
51.0323 | 8.5085 | 9.715982 | 4.678061 | -1.207482 | 5.037921
51.0423 | 8.5254 | 9.74559 | 4.67832 | -1.22019 | 5.06727
51.0523 | 8.5317 | 9.775429 | 4.678581 | -1.243729 | 5.096848
51.0623 | 8.5444 | 9.805497 | 4.678843 | -1.261097 | 5.126653
51.0723 | 8.5451 | 9.835796 | 4.679107 | -1.290696 | 5.156689
51.0823 | 8.5716 | 9.866324 | 4.679372 | -1.294724 | 5.186952
51.0923 | 8.5664 | 9.897084 | 4.679638 | -1.330684 | 5.217446
51.1023 | 8.5884 | 9.928074 | 4.679906 | -1.339674 | 5.248168
51.1123 | 8.5944 | 9.959294 | 4.680176 | -1.364894 | 5.279118
51.1223 | 8.6196 | 9.990744 | 4.680446 | -1.371144 | 5.310298
51.1323 | 8.6254 | 10.02242 | 4.680719 | -1.397024 | 5.341706
51.1423 | 8.6407 | 10.05433 | 4.680992 | -1.413634 | 5.373342
51.1523 | 8.6512 | 10.08647 | 4.681267 | -1.435273 | 5.405205
51.1623 | 8.6679 | 10.11884 | 4.681544 | -1.45094 | 5.437296
51.1723 | 8.6793 | 10.15143 | 4.681822 | -1.472135 | 5.469613
51.1823 | 8.692 | 10.18426 | 4.682101 | -1.492257 | 5.502156
51.1923 | 8.7134 | 10.2173 | 4.682381 | -1.503905 | 5.534924
51.2023 | 8.7206 | 10.25058 | 4.682663 | -1.529979 | 5.567915
51.2123 | 8.7499 | 10.28408 | 4.682947 | -1.534176 | 5.601129
51.2223 | 8.7582 | 10.3178 | 4.683232 | -1.559598 | 5.634566
51.2323 | 8.7753 | 10.35174 | 4.683518 | -1.576441 | 5.668223
51.2422 | 8.793 | 10.38557 | 4.683802 | -1.59257 | 5.701768
51.2522 | 8.8196 | 10.41994 | 4.684091 | -1.60034 | 5.735848
51.2622 | 8.8372 | 10.45454 | 4.684382 | -1.617337 | 5.770156
51.2722 | 8.8543 | 10.48935 | 4.684673 | -1.635051 | 5.804678
51.2822 | 8.8685 | 10.52438 | 4.684966 | -1.655879 | 5.839413
51.2922 | 8.9026 | 10.55963 | 4.685261 | -1.657031 | 5.87437
51.3022 | 8.9201 | 10.59508 | 4.685556 | -1.67498 | 5.909524
51.3122 | 8.9375 | 10.63074 | 4.685854 | -1.693238 | 5.944884
51.3222 | 8.9639 | 10.6666 | 4.686152 | -1.702701 | 5.980449
51.3322 | 8.9906 | 10.70267 | 4.686452 | -1.712065 | 6.016214
51.3422 | 9.0094 | 10.73893 | 4.686753 | -1.72953 | 6.052178
51.3522 | 9.0309 | 10.77539 | 4.687055 | -1.744493 | 6.088337
51.3622 | 9.0529 | 10.81205 | 4.687359 | -1.759148 | 6.124689
51.3722 | 9.0943 | 10.84889 | 4.687664 | -1.754595 | 6.161231
51.3822 | 9.1247 | 10.88592 | 4.687971 | -1.761217 | 6.197946
51.3922 | 9.1389 | 10.92314 | 4.688278 | -1.784235 | 6.234857
51.4022 | 9.1743 | 10.96053 | 4.688588 | -1.786234 | 6.271946
51.4122 | 9.2029 | 10.99812 | 4.688898 | -1.795221 | 6.309223
51.4222 | 9.2471 | 11.03587 | 4.68921 | -1.788768 | 6.346659
51.4322 | 9.2794 | 11.07378 | 4.689523 | -1.794384 | 6.384261
51.4422 | 9.2968 | 11.11185 | 4.689837 | -1.815051 | 6.422014
51.4522 | 9.3551 | 11.1501 | 4.690153 | -1.795002 | 6.459949
51.4622 | 9.3796 | 11.18849 | 4.69047 | -1.808895 | 6.498025
51.4722 | 9.4178 | 11.22704 | 4.690788 | -1.809237 | 6.536249
51.4822 | 9.4706 | 11.26572 | 4.691107 | -1.795124 | 6.574616
51.4922 | 9.5058 | 11.30455 | 4.691428 | -1.798749 | 6.613121
51.5022 | 9.5528 | 11.34349 | 4.69175 | -1.790694 | 6.651744
51.5122 | 9.601 | 11.38259 | 4.692074 | -1.781593 | 6.690519
51.5222 | 9.6501 | 11.4218 | 4.692398 | -1.7717 | 6.729402
51.5322 | 9.7212 | 11.46112 | 4.692724 | -1.739923 | 6.768398
51.5422 | 9.7685 | 11.50055 | 4.693052 | -1.732053 | 6.807501
51.5522 | 9.8272 | 11.54009 | 4.69338 | -1.712886 | 6.846706
51.5622 | 9.8997 | 11.57971 | 4.69371 | -1.680014 | 6.886004
51.5722 | 9.9705 | 11.61943 | 4.694041 | -1.648929 | 6.925388
51.5822 | 10.0417 | 11.65923 | 4.694373 | -1.617526 | 6.964853
51.5922 | 10.117 | 11.69909 | 4.694707 | -1.582095 | 7.004388
51.6022 | 10.212 | 11.73903 | 4.695041 | -1.527029 | 7.043987
51.6122 | 10.3005 | 11.77902 | 4.695377 | -1.47852 | 7.083643
51.6222 | 10.3897 | 11.81906 | 4.695715 | -1.42936 | 7.123345
51.6322 | 10.5039 | 11.85913 | 4.696053 | -1.355226 | 7.163073
51.6422 | 10.5996 | 11.89925 | 4.696393 | -1.299651 | 7.202858
51.6522 | 10.7361 | 11.93938 | 4.696734 | -1.203284 | 7.242651
51.6622 | 10.8435 | 11.97953 | 4.697076 | -1.136032 | 7.282456
51.6722 | 10.9664 | 12.01968 | 4.697419 | -1.053282 | 7.322262
51.6822 | 11.1211 | 12.05983 | 4.697764 | -0.9387251 | 7.362061
51.6922 | 11.2683 | 12.09994 | 4.69811 | -0.8316401 | 7.40183
51.7022 | 11.4333 | 12.14006 | 4.698457 | -0.706755 | 7.441598
51.7122 | 11.5989 | 12.18012 | 4.698805 | -0.5812193 | 7.481314
51.7222 | 11.7893 | 12.22014 | 4.699154 | -0.4308363 | 7.520982
51.7322 | 12.0045 | 12.26009 | 4.699505 | -0.2555946 | 7.560589
51.7422 | 12.192 | 12.29998 | 4.699857 | -0.1079836 | 7.600127
51.7522 | 12.4153 | 12.33978 | 4.70021 | 0.07552127 | 7.639569
51.7622 | 12.6557 | 12.37951 | 4.700564 | 0.2761942 | 7.678941
51.7722 | 12.8756 | 12.41912 | 4.70092 | 0.4564836 | 7.718197
51.7822 | 13.1842 | 12.45861 | 4.701276 | 0.7255896 | 7.757334
51.7922 | 13.4473 | 12.49798 | 4.701634 | 0.9493247 | 7.796341
51.8022 | 13.711 | 12.5372 | 4.701993 | 1.173802 | 7.835205
51.8122 | 14.0478 | 12.57627 | 4.702353 | 1.471533 | 7.873914
51.8221 | 14.3336 | 12.61477 | 4.702711 | 1.718829 | 7.91206
51.8321 | 14.6891 | 12.6535 | 4.703074 | 2.035605 | 7.950422
51.8421 | 15.0659 | 12.69203 | 4.703437 | 2.373874 | 7.988589
51.8521 | 15.4035 | 12.73035 | 4.703802 | 2.673151 | 8.026547
51.8621 | 15.8127 | 12.76845 | 4.704168 | 3.044248 | 8.064284
51.8721 | 16.2262 | 12.80632 | 4.704535 | 3.419879 | 8.101785
51.8821 | 16.6602 | 12.84394 | 4.704904 | 3.81626 | 8.139036
51.8921 | 17.1053 | 12.8813 | 4.705273 | 4.224002 | 8.176025
51.9021 | 17.5457 | 12.91838 | 4.705644 | 4.627323 | 8.212733
51.9121 | 18.0376 | 12.95517 | 4.706015 | 5.082433 | 8.249152
51.9221 | 18.5445 | 12.99165 | 4.706388 | 5.552849 | 8.285263
51.9321 | 19.024 | 13.02781 | 4.706762 | 5.996187 | 8.321051
51.9421 | 19.5847 | 13.06364 | 4.707137 | 6.52106 | 8.356503
51.9521 | 20.0771 | 13.09912 | 4.707513 | 6.977983 | 8.391603
51.9621 | 20.6426 | 13.13423 | 4.707891 | 7.508371 | 8.426338
51.9721 | 21.2622 | 13.16896 | 4.708269 | 8.09324 | 8.460691
51.9821 | 21.7724 | 13.2033 | 4.708649 | 8.569104 | 8.494647
51.9921 | 22.3613 | 13.23722 | 4.70903 | 9.124079 | 8.528192
52.0021 | 22.9311 | 13.27072047 | 4.709411 | 9.66037953 | 8.561309
52.0121 | 23.5729 | 13.30378 | 4.709794 | 10.26912 | 8.593984
52.0221 | 24.1833 | 13.33638 | 4.710178 | 10.84692 | 8.626203
52.0321 | 24.7701 | 13.36851 | 4.710563 | 11.40159 | 8.657949
52.0421 | 25.4022 | 13.40016 | 4.71095 | 12.00204 | 8.689208
52.0521 | 26.0459 | 13.4313 | 4.711337 | 12.6146 | 8.719964
52.0621 | 26.6327 | 13.46193 | 4.711725 | 13.17077 | 8.750203
52.0721 | 27.2554 | 13.49202 | 4.712115 | 13.76338 | 8.779908
52.0821 | 27.8397 | 13.52157 | 4.712505 | 14.31813 | 8.809066
52.0921 | 28.4486 | 13.55056 | 4.712897 | 14.89804 | 8.837662
52.1021 | 29.0101 | 13.57897 | 4.71329 | 15.43113 | 8.86568
52.1121 | 29.582 | 13.60679 | 4.713683 | 15.97521 | 8.893108
52.1221 | 30.2113 | 13.63401 | 4.714078 | 16.57729 | 8.919928
52.1321 | 30.6524 | 13.6606 | 4.714474 | 16.9918 | 8.94613
52.1421 | 31.2476 | 13.68657 | 4.714871 | 17.56103 | 8.971696
52.1521 | 31.7572 | 13.71189 | 4.715269 | 18.04531 | 8.996616
52.1621 | 32.1896 | 13.73654 | 4.715668 | 18.45306 | 9.020873
52.1721 | 32.6767 | 13.76053 | 4.716068 | 18.91617 | 9.044457
52.1821 | 33.1135 | 13.78382 | 4.716469 | 19.32968 | 9.067352
52.1921 | 33.494 | 13.80642 | 4.716872 | 19.68758 | 9.089547
52.2021 | 33.9331 | 13.8283 | 4.717275 | 20.1048 | 9.111028
52.2121 | 34.247 | 13.84946 | 4.717679 | 20.39754 | 9.131784
52.2221 | 34.5136 | 13.86989 | 4.718085 | 20.64371 | 9.151803
52.2321 | 34.8871 | 13.88956 | 4.718491 | 20.99754 | 9.171072
52.2421 | 35.0136 | 13.90848 | 4.718898 | 21.10512 | 9.189583
52.2521 | 35.2608 | 13.92663 | 4.719307 | 21.33417 | 9.207322
52.2621 | 35.4435 | 13.944 | 4.719716 | 21.4995 | 9.224281
52.2721 | 35.5349 | 13.96057 | 4.720126 | 21.57433 | 9.240448
52.2821 | 35.6309 | 13.97635 | 4.720538 | 21.65455 | 9.255815
52.2921 | 35.6804 | 13.99132 | 4.72095 | 21.68908 | 9.270372
52.3021 | 35.653 | 14.00547 | 4.721364 | 21.64753 | 9.28411
52.3121 | 35.6743 | 14.0188 | 4.721778 | 21.6555 | 9.297021
52.3221 | 35.5747 | 14.03129 | 4.722194 | 21.54341 | 9.309099
52.3321 | 35.4389 | 14.04294 | 4.72261 | 21.39596 | 9.320333
52.3421 | 35.382 | 14.05375 | 4.723027 | 21.32825 | 9.330721
52.3521 | 35.1405 | 14.0637 | 4.723446 | 21.0768 | 9.340252
52.3621 | 34.9122 | 14.07279 | 4.723865 | 20.83941 | 9.348924
52.3721 | 34.6647 | 14.08101 | 4.724286 | 20.58369 | 9.356728
52.3821 | 34.3837 | 14.08837 | 4.724707 | 20.29533 | 9.363662
52.3921 | 34.0295 | 14.09485 | 4.725129 | 19.93465 | 9.369722
52.4021 | 33.6412 | 14.10046 | 4.725553 | 19.54074 | 9.374903
52.412 | 33.2981 | 14.10514 | 4.725973 | 19.19296 | 9.379164
52.422 | 32.813 | 14.10898 | 4.726398 | 18.70402 | 9.382587
52.432 | 32.4325 | 14.11195 | 4.726824 | 18.32055 | 9.385124
52.442 | 31.9254 | 14.11402 | 4.727251 | 17.81138 | 9.386773
52.452 | 31.4394 | 14.11521 | 4.727679 | 17.32419 | 9.387533
52.462 | 30.9277 | 14.11551 | 4.728108 | 16.81219 | 9.387405
52.472 | 30.3921 | 14.11493 | 4.728538 | 16.27717 | 9.386389
52.482 | 29.8063 | 14.11345 | 4.728969 | 15.69285 | 9.384484
52.492 | 29.2821 | 14.11109 | 4.729401 | 15.17101 | 9.381693
52.502 | 28.7094 | 14.10785 | 4.729834 | 14.60155 | 9.378018
52.512 | 28.0879 | 14.10373 | 4.730267 | 13.98417 | 9.37346
52.522 | 27.5335 | 14.09873 | 4.730702 | 13.43477 | 9.368023
52.532 | 26.875 | 14.09285 | 4.731138 | 12.78215 | 9.361712
52.542 | 26.2575 | 14.0861 | 4.731574 | 12.1714 | 9.354528
52.552 | 25.6818 | 14.07849 | 4.732012 | 11.60331 | 9.346479
52.562 | 25.1114 | 14.07002 | 4.73245 | 11.04138 | 9.337568
52.572 | 24.4348 | 14.06069 | 4.732889 | 10.37411 | 9.327801
52.582 | 23.8918 | 14.05051 | 4.733329 | 9.841287 | 9.317183
52.592 | 23.2366 | 14.0395 | 4.73377 | 9.197105 | 9.305725
52.602 | 22.675 | 14.02764 | 4.734212 | 8.647357 | 9.29343
52.612 | 22.0855 | 14.01496 | 4.734655 | 8.070537 | 9.280307
52.622 | 21.5134 | 14.00147 | 4.735099 | 7.511935 | 9.266366
52.632 | 20.9601 | 13.98716 | 4.735544 | 6.972943 | 9.251613
52.642 | 20.3878 | 13.97205 | 4.735989 | 6.415751 | 9.236059
52.652 | 19.8346 | 13.95615 | 4.736436 | 5.878453 | 9.219711
52.662 | 19.378 | 13.93947 | 4.736883 | 5.438534 | 9.202583
52.672 | 18.7996 | 13.92201 | 4.737331 | 4.877588 | 9.184681
52.682 | 18.2843 | 13.9038 | 4.73778 | 4.380501 | 9.166019
52.692 | 17.8293 | 13.88484 | 4.73823 | 3.944464 | 9.146606
52.702 | 17.3545 | 13.86514 | 4.738681 | 3.489364 | 9.126455
52.712 | 16.9084 | 13.84471 | 4.739133 | 3.063691 | 9.105577
52.722 | 16.5004 | 13.82357 | 4.739585 | 2.676831 | 9.083984
52.732 | 16.0468 | 13.80173 | 4.740038 | 2.245073 | 9.061689
52.742 | 15.6677 | 13.7792 | 4.740493 | 1.888504 | 9.038703
52.752 | 15.2852 | 13.75599 | 4.740948 | 1.529209 | 9.015043
52.762 | 14.9216 | 13.73212 | 4.741404 | 1.189479 | 8.990718
52.772 | 14.5773 | 13.7076 | 4.74186 | 0.8696953 | 8.965744
52.782 | 14.1956 | 13.68245 | 4.742318 | 0.5131482 | 8.940134
52.792 | 13.9384 | 13.65668 | 4.742777 | 0.2817229 | 8.9139
52.802 | 13.5979 | 13.6303 | 4.743236 | -0.0323959 | 8.88706
52.812 | 13.2943 | 13.60332 | 4.743696 | -0.3090234 | 8.859627
52.822 | 13.0445 | 13.57577 | 4.744157 | -0.5312719 | 8.831615
52.832 | 12.7568 | 13.54766 | 4.744619 | -0.7908569 | 8.803038
52.842 | 12.523 | 13.51899 | 4.745081 | -0.995993 | 8.773912
52.852 | 12.2847 | 13.48979 | 4.745545 | -1.205095 | 8.74425
52.862 | 12.0337 | 13.46008 | 4.746009 | -1.426377 | 8.714068
52.872 | 11.8747 | 13.42986 | 4.746474 | -1.555157 | 8.683383
52.882 | 11.6578 | 13.39915 | 4.74694 | -1.741348 | 8.652208
52.892 | 11.4639 | 13.36796 | 4.747406 | -1.904064 | 8.620558
52.902 | 11.3209 | 13.33632 | 4.747874 | -2.015422 | 8.588448
52.912 | 11.1237 | 13.30424 | 4.748342 | -2.180537 | 8.555894
52.922 | 10.9812 | 13.27172 | 4.748811 | -2.290523 | 8.522911
52.932 | 10.8357 | 13.2388 | 4.749281 | -2.403096 | 8.489515
52.942 | 10.6787 | 13.20547 | 4.749752 | -2.526771 | 8.45572
52.952 | 10.5785 | 13.17176 | 4.750223 | -2.593264 | 8.42154
52.962 | 10.4419 | 13.13769 | 4.750695 | -2.695789 | 8.386994
52.972 | 10.3084 | 13.10326 | 4.751168 | -2.794862 | 8.352093
52.982 | 10.2218 | 13.06849 | 4.751642 | -2.846694 | 8.316852
52.9919 | 10.1076 | 13.03377 | 4.752112 | -2.926166 | 8.281654
53.0019 | 10.0179 | 12.99837 | 4.752587 | -2.980472 | 8.245785
53.0119 | 9.9115 | 12.96268 | 4.753063 | -3.051183 | 8.20962
53.0219 | 9.826 | 12.92671 | 4.75354 | -3.100714 | 8.173174
53.0319 | 9.769 | 12.89048 | 4.754017 | -3.121481 | 8.136464
53.0419 | 9.6784 | 12.854 | 4.754496 | -3.175597 | 8.099501
53.0519 | 9.6043 | 12.81727 | 4.754975 | -3.212975 | 8.0623
53.0619 | 9.5533 | 12.78033 | 4.755455 | -3.22703 | 8.024875
53.0719 | 9.4627 | 12.74318 | 4.755935 | -3.280476 | 7.987241
53.0819 | 9.4264 | 12.70583 | 4.756416 | -3.279426 | 7.94941
53.0919 | 9.3616 | 12.66829 | 4.756898 | -3.306693 | 7.911395
53.1019 | 9.3047 | 12.63059 | 4.757381 | -3.325891 | 7.87321
53.1119 | 9.2659 | 12.59273 | 4.757865 | -3.326832 | 7.834867
53.1219 | 9.2078 | 12.55473 | 4.758349 | -3.34693 | 7.796381
53.1319 | 9.155 | 12.5166 | 4.758834 | -3.361597 | 7.757763
53.1419 | 9.1179 | 12.47834 | 4.75932 | -3.360444 | 7.719024
53.1519 | 9.0703 | 12.43999 | 4.759806 | -3.369685 | 7.680179
53.1619 | 9.0401 | 12.40153 | 4.760293 | -3.361431 | 7.641238
53.1719 | 8.983 | 12.36299 | 4.760781 | -3.379994 | 7.602213
53.1819 | 8.9584 | 12.32438 | 4.76127 | -3.365985 | 7.563115
53.1919 | 8.9375 | 12.28572 | 4.761759 | -3.348215 | 7.523957
53.2019 | 8.8814 | 12.247 | 4.762249 | -3.365597 | 7.484748
53.2119 | 8.8601 | 12.20824 | 4.762739 | -3.348139 | 7.4455
53.2219 | 8.8248 | 12.16945 | 4.763231 | -3.344653 | 7.406222
53.2319 | 8.8008 | 12.13065 | 4.763723 | -3.329849 | 7.366926
53.2419 | 8.789 | 12.09184 | 4.764215 | -3.302838 | 7.327623
53.2519 | 8.7359 | 12.05303 | 4.764709 | -3.317128 | 7.288319
53.2619 | 8.7198 | 12.01423 | 4.765203 | -3.294429 | 7.249026
53.2719 | 8.6998 | 11.97545 | 4.765698 | -3.275651 | 7.209754
53.2819 | 8.671 | 11.9367 | 4.766193 | -3.265704 | 7.170511
53.2919 | 8.64 | 11.89799 | 4.766689 | -3.257995 | 7.131305
53.3019 | 8.6187 | 11.85933 | 4.767186 | -3.240633 | 7.092147
53.3119 | 8.5992 | 11.82073 | 4.767683 | -3.221526 | 7.053043
53.3219 | 8.5861 | 11.78218 | 4.768182 | -3.196083 | 7.014002
53.3319 | 8.5526 | 11.74371 | 4.76868 | -3.191113 | 6.975032
53.3419 | 8.5317 | 11.70532 | 4.76918 | -3.173622 | 6.936142
53.3519 | 8.5171 | 11.66702 | 4.76968 | -3.149916 | 6.897336
53.3619 | 8.4901 | 11.62881 | 4.770181 | -3.138706 | 6.858625
53.3719 | 8.4834 | 11.5907 | 4.770682 | -3.107296 | 6.820014
53.3819 | 8.4558 | 11.55269 | 4.771184 | -3.096894 | 6.78151
53.3919 | 8.4339 | 11.51481 | 4.771687 | -3.080906 | 6.74312
53.4019 | 8.4247 | 11.47704 | 4.77219 | -3.052339 | 6.704849
53.4119 | 8.4056 | 11.4394 | 4.772694 | -3.033798 | 6.666704
53.4219 | 8.3943 | 11.40189 | 4.773198 | -3.00759 | 6.628692
53.4319 | 8.3619 | 11.36452 | 4.773704 | -3.00262 | 6.590816
53.4419 | 8.3577 | 11.32729 | 4.77421 | -2.969594 | 6.553084
53.4519 | 8.3353 | 11.29022 | 4.774716 | -2.954916 | 6.5155
53.4619 | 8.313 | 11.25329 | 4.775223 | -2.940292 | 6.478069
53.4719 | 8.2994 | 11.21653 | 4.775731 | -2.917128 | 6.440797
53.4819 | 8.2916 | 11.17993 | 4.776239 | -2.888326 | 6.403687
53.4919 | 8.2737 | 11.14349 | 4.776748 | -2.869793 | 6.366745
53.5019 | 8.2553 | 11.10723 | 4.777257 | -2.851932 | 6.329974
53.5119 | 8.2389 | 11.07115 | 4.777767 | -2.832246 | 6.293379
53.5219 | 8.2303 | 11.03524 | 4.778278 | -2.804942 | 6.256964
53.5319 | 8.2107 | 10.99952 | 4.778789 | -2.788821 | 6.220732
53.5419 | 8.197 | 10.96399 | 4.779301 | -2.766988 | 6.184687
53.5519 | 8.1796 | 10.92865 | 4.779814 | -2.749046 | 6.148832
53.5619 | 8.1778 | 10.8935 | 4.780327 | -2.715698 | 6.113171
53.5719 | 8.1587 | 10.85855 | 4.780841 | -2.699846 | 6.077706
53.5818 | 8.1365 | 10.82413 | 4.78135 | -2.687634 | 6.042785
53.5918 | 8.1303 | 10.78958 | 4.781864 | -2.659284 | 6.00772
53.6018 | 8.1131 | 10.75524 | 4.78238 | -2.64214 | 5.97286
53.6118 | 8.0975 | 10.7211 | 4.782896 | -2.623604 | 5.938208
53.6218 | 8.0862 | 10.68718 | 4.783412 | -2.600977 | 5.903765
53.6318 | 8.0723 | 10.65346 | 4.783929 | -2.581164 | 5.869535
53.6418 | 8.062 | 10.61996 | 4.784447 | -2.557965 | 5.835518
53.6518 | 8.0501 | 10.58668 | 4.784965 | -2.536582 | 5.801717
53.6618 | 8.034 | 10.55362 | 4.785484 | -2.519617 | 5.768134
53.6718 | 8.02 | 10.52077 | 4.786003 | -2.500772 | 5.734769
53.6818 | 8.0094 | 10.48815 | 4.786523 | -2.478749 | 5.701625
53.6918 | 7.9971 | 10.45575 | 4.787044 | -2.458649 | 5.668705
53.7018 | 7.9882 | 10.42357 | 4.787564 | -2.435372 | 5.636008
53.7118 | 7.9684 | 10.39162 | 4.788086 | -2.423221 | 5.603535
53.7218 | 7.9683 | 10.3599 | 4.788608 | -2.391595 | 5.571287
53.7318 | 7.958 | 10.3284 | 4.78913 | -2.370398 | 5.539267
53.7418 | 7.9445 | 10.29713 | 4.789654 | -2.352628 | 5.507475
53.7518 | 7.9338 | 10.26609 | 4.790177 | -2.332288 | 5.475911
53.7618 | 7.9251 | 10.23528 | 4.790701 | -2.310177 | 5.444575
53.7718 | 7.9104 | 10.2047 | 4.791226 | -2.294296 | 5.41347
53.7818 | 7.9069 | 10.17435 | 4.791751 | -2.267446 | 5.382595
53.7918 | 7.8858 | 10.14423 | 4.792277 | -2.258427 | 5.35195
53.8018 | 7.893 | 10.11434 | 4.792803 | -2.22134 | 5.321537
53.8118 | 7.8785 | 10.08468 | 4.79333 | -2.206184 | 5.291354
53.8218 | 7.8589 | 10.05526 | 4.793857 | -2.19636 | 5.261403
53.8318 | 7.865 | 10.02607 | 4.794384 | -2.161067 | 5.231683
53.8418 | 7.866 | 9.997107 | 4.794913 | -2.131107 | 5.202194
53.8518 | 7.8335 | 9.968379 | 4.795441 | -2.134879 | 5.172938
53.8618 | 7.8557 | 9.939883 | 4.795971 | -2.084183 | 5.143912
53.8718 | 7.8304 | 9.911617 | 4.7965 | -2.081217 | 5.115117
53.8818 | 7.8277 | 9.883584 | 4.79703 | -2.055884 | 5.086553
53.8918 | 7.8145 | 9.855781 | 4.797561 | -2.041281 | 5.05822
53.9018 | 7.8244 | 9.828209 | 4.798092 | -2.003809 | 5.030117
53.9118 | 7.8174 | 9.800867 | 4.798624 | -1.983467 | 5.002243
53.9218 | 7.7969 | 9.773755 | 4.799156 | -1.976855 | 4.9746
53.9318 | 7.792 | 9.746873 | 4.799688 | -1.954873 | 4.947184
53.9418 | 7.7926 | 9.720218 | 4.800221 | -1.927618 | 4.919997
53.9518 | 7.78 | 9.693792 | 4.800755 | -1.913792 | 4.893037
53.9618 | 7.7744 | 9.667593 | 4.801289 | -1.893193 | 4.866304
53.9718 | 7.7693 | 9.64162 | 4.801823 | -1.87232 | 4.839797
53.9818 | 7.7622 | 9.615874 | 4.802358 | -1.853674 | 4.813516
53.9918 | 7.7637 | 9.590352 | 4.802893 | -1.826652 | 4.787459
54.0018 | 7.7379 | 9.565055 | 4.803429 | -1.827155 | 4.761626
54.0118 | 7.7471 | 9.539981 | 4.803965 | -1.792881 | 4.736015
54.0218 | 7.7429 | 9.515129 | 4.804502 | -1.772229 | 4.710627
54.0318 | 7.7225 | 9.490499 | 4.805039 | -1.767999 | 4.68546
54.0418 | 7.7298 | 9.46609 | 4.805576 | -1.73629 | 4.660513
54.0518 | 7.727 | 9.4419 | 4.806114 | -1.7149 | 4.635786
54.0618 | 7.7059 | 9.417928 | 4.806653 | -1.712028 | 4.611276
54.0718 | 7.7188 | 9.394175 | 4.807191 | -1.675375 | 4.586983
54.0818 | 7.6968 | 9.370636 | 4.807731 | -1.673836 | 4.562906
54.0918 | 7.6912 | 9.347314 | 4.80827 | -1.656114 | 4.539044
54.1018 | 7.6887 | 9.324206 | 4.80881 | -1.635506 | 4.515396
54.1118 | 7.6725 | 9.301311 | 4.809351 | -1.628811 | 4.49196
54.1218 | 7.6712 | 9.278628 | 4.809892 | -1.607428 | 4.468736
54.1318 | 7.6717 | 9.256155 | 4.810433 | -1.584455 | 4.445722
54.1418 | 7.6466 | 9.233892 | 4.810975 | -1.587292 | 4.422918
54.1518 | 7.6629 | 9.211837 | 4.811517 | -1.548937 | 4.400321
54.1617 | 7.6389 | 9.190213 | 4.812054 | -1.551313 | 4.378159
54.1717 | 7.6313 | 9.168569 | 4.812597 | -1.537269 | 4.355972
54.1817 | 7.6472 | 9.147129 | 4.81314 | -1.499929 | 4.333989
54.1917 | 7.613 | 9.125893 | 4.813684 | -1.512893 | 4.312209
54.2017 | 7.619 | 9.104859 | 4.814228 | -1.485859 | 4.290631
54.2117 | 7.6252 | 9.084025 | 4.814772 | -1.458825 | 4.269253
54.2217 | 7.5881 | 9.063391 | 4.815317 | -1.475291 | 4.248074
54.2317 | 7.6085 | 9.042955 | 4.815862 | -1.434455 | 4.227092
54.2417 | 7.5883 | 9.022715 | 4.816408 | -1.434415 | 4.206308
54.2517 | 7.5846 | 9.002672 | 4.816954 | -1.418072 | 4.185718
54.2617 | 7.5817 | 8.982822 | 4.8175 | -1.401122 | 4.165322
54.2717 | 7.554 | 8.963165 | 4.818047 | -1.409165 | 4.145118
54.2817 | 7.5649 | 8.9437 | 4.818594 | -1.3788 | 4.125106
54.2917 | 7.5633 | 8.924425 | 4.819141 | -1.361125 | 4.105283
54.3017 | 7.5397 | 8.905338 | 4.819689 | -1.365638 | 4.085649
54.3117 | 7.5514 | 8.886439 | 4.820237 | -1.335039 | 4.066202
54.3217 | 7.537 | 8.867727 | 4.820786 | -1.330727 | 4.046941
54.3317 | 7.5254 | 8.849198 | 4.821334 | -1.323798 | 4.027864
54.3417 | 7.5375 | 8.830854 | 4.821884 | -1.293354 | 4.00897
54.3517 | 7.5098 | 8.812691 | 4.822433 | -1.302891 | 3.990258
54.3617 | 7.5278 | 8.794709 | 4.822983 | -1.266909 | 3.971726
54.3717 | 7.5137 | 8.776906 | 4.823533 | -1.263206 | 3.953373
54.3817 | 7.4992 | 8.759282 | 4.824084 | -1.260082 | 3.935198
54.3917 | 7.5127 | 8.741833 | 4.824634 | -1.229133 | 3.917199
54.4017 | 7.4965 | 8.724561 | 4.825186 | -1.228061 | 3.899376
54.4117 | 7.4878 | 8.707462 | 4.825737 | -1.219662 | 3.881725
54.4217 | 7.4834 | 8.690536 | 4.826289 | -1.207136 | 3.864248
54.4317 | 7.4812 | 8.673782 | 4.826841 | -1.192582 | 3.84694
54.4417 | 7.4855 | 8.657197 | 4.827394 | -1.171697 | 3.829803
54.4517 | 7.4658 | 8.640781 | 4.827946 | -1.174981 | 3.812835
54.4617 | 7.4649 | 8.624532 | 4.828499 | -1.159632 | 3.796032
54.4717 | 7.4729 | 8.608449 | 4.829053 | -1.135549 | 3.779396
54.4817 | 7.4693 | 8.592531 | 4.829606 | -1.123231 | 3.762924
54.4917 | 7.4573 | 8.576776 | 4.83016 | -1.119476 | 3.746616
54.5017 | 7.4619 | 8.561184 | 4.830715 | -1.099284 | 3.730469
54.5117 | 7.4553 | 8.545752 | 4.831269 | -1.090452 | 3.714483
54.5217 | 7.4491 | 8.530479 | 4.831824 | -1.081379 | 3.698655
54.5317 | 7.4499 | 8.515365 | 4.832379 | -1.065465 | 3.682986
54.5417 | 7.4419 | 8.500408 | 4.832935 | -1.058508 | 3.667473
54.5517 | 7.4559 | 8.485607 | 4.83349 | -1.029707 | 3.652116
54.5617 | 7.4356 | 8.470959 | 4.834046 | -1.035359 | 3.636913
54.5717 | 7.4313 | 8.456466 | 4.834603 | -1.025166 | 3.621863
54.5817 | 7.4401 | 8.442123 | 4.835159 | -1.002023 | 3.606964
54.5917 | 7.4191 | 8.427932 | 4.835716 | -1.008832 | 3.592216
54.6017 | 7.4254 | 8.41389 | 4.836273 | -0.9884899 | 3.577617
54.6117 | 7.4238 | 8.399996 | 4.836831 | -0.9761965 | 3.563166
54.6217 | 7.4188 | 8.386249 | 4.837388 | -0.9674494 | 3.548861
54.6317 | 7.4189 | 8.372649 | 4.837946 | -0.9537488 | 3.534703
54.6417 | 7.4123 | 8.359192 | 4.838504 | -0.9468922 | 3.520688
54.6517 | 7.4176 | 8.345879 | 4.839063 | -0.9282794 | 3.506817
54.6617 | 7.4055 | 8.332709 | 4.839621 | -0.9272091 | 3.493088
54.6717 | 7.405 | 8.319679 | 4.84018 | -0.9146792 | 3.479499
54.6817 | 7.3971 | 8.306789 | 4.840739 | -0.9096893 | 3.46605
54.6917 | 7.4046 | 8.294038 | 4.841299 | -0.8894383 | 3.45274
54.7017 | 7.395 | 8.281425 | 4.841858 | -0.8864249 | 3.439567
54.7117 | 7.3929 | 8.268948 | 4.842418 | -0.8760481 | 3.42653
54.7217 | 7.3946 | 8.256606 | 4.842978 | -0.8620061 | 3.413628
54.7317 | 7.3825 | 8.244399 | 4.843539 | -0.8618986 | 3.40086
54.7417 | 7.3903 | 8.232324 | 4.844099 | -0.8420243 | 3.388225
54.7516 | 7.3693 | 8.220498 | 4.844654 | -0.8511975 | 3.375843
54.7616 | 7.3738 | 8.208685 | 4.845215 | -0.834885 | 3.36347
54.7716 | 7.3787 | 8.197002 | 4.845776 | -0.818302 | 3.351225
54.7816 | 7.3678 | 8.185448 | 4.846338 | -0.8176476 | 3.33911
54.7916 | 7.3672 | 8.174021 | 4.8469 | -0.8068213 | 3.327122
54.8016 | 7.3658 | 8.162722 | 4.847461 | -0.7969215 | 3.31526
54.8116 | 7.3636 | 8.151547 | 4.848023 | -0.7879471 | 3.303524
54.8216 | 7.374 | 8.140497 | 4.848586 | -0.7664973 | 3.291912
54.8316 | 7.3439 | 8.129571 | 4.849148 | -0.7856712 | 3.280423
54.8416 | 7.3606 | 8.118767 | 4.849711 | -0.7581672 | 3.269056
54.8516 | 7.3643 | 8.108085 | 4.850274 | -0.7437853 | 3.257812
54.8616 | 7.349 | 8.097524 | 4.850837 | -0.7485235 | 3.246687
54.8716 | 7.3516 | 8.087081 | 4.8514 | -0.7354813 | 3.235681
54.8816 | 7.3429 | 8.076758 | 4.851963 | -0.7338577 | 3.224794
54.8916 | 7.3498 | 8.066552 | 4.852527 | -0.7167516 | 3.214025
54.9016 | 7.3412 | 8.056462 | 4.853091 | -0.7152624 | 3.203372
54.9116 | 7.3338 | 8.046488 | 4.853655 | -0.7126885 | 3.192834
54.9216 | 7.3411 | 8.036629 | 4.854219 | -0.6955295 | 3.182411
54.9316 | 7.33 | 8.026884 | 4.854783 | -0.6968843 | 3.172101
54.9416 | 7.3224 | 8.017252 | 4.855348 | -0.6948518 | 3.161904
54.9516 | 7.3278 | 8.007731 | 4.855912 | -0.6799313 | 3.151819
54.9616 | 7.3226 | 7.998322 | 4.856477 | -0.6757218 | 3.141845
54.9716 | 7.3231 | 7.989023 | 4.857042 | -0.6659226 | 3.13198
54.9816 | 7.3188 | 7.979833 | 4.857607 | -0.6610328 | 3.122226
54.9916 | 7.3129 | 7.970751 | 4.858173 | -0.6578512 | 3.112579
55.0016 | 7.3135 | 7.961777 | 4.858738 | -0.6482771 | 3.103039
55.0116 | 7.3113 | 7.95291 | 4.859304 | -0.6416098 | 3.093606
55.0216 | 7.3099 | 7.944148 | 4.859869 | -0.6342483 | 3.084279
55.0316 | 7.2958 | 7.935492 | 4.860435 | -0.6396917 | 3.075056
55.0416 | 7.308 | 7.926939 | 4.861001 | -0.6189393 | 3.065938
55.0516 | 7.2889 | 7.91849 | 4.861567 | -0.6295902 | 3.056923
55.0616 | 7.2866 | 7.910144 | 4.862134 | -0.6235437 | 3.04801
55.0716 | 7.2873 | 7.901899 | 4.8627 | -0.6145986 | 3.039198
55.0816 | 7.2876 | 7.893755 | 4.863267 | -0.6061548 | 3.030488
55.0916 | 7.2834 | 7.885711 | 4.863834 | -0.6023111 | 3.021878
55.1016 | 7.2729 | 7.877767 | 4.8644 | -0.6048666 | 3.013366
55.1116 | 7.2737 | 7.869921 | 4.864967 | -0.5962207 | 3.004953
55.1216 | 7.2786 | 7.862173 | 4.865534 | -0.5835726 | 2.996638
55.1316 | 7.272 | 7.854522 | 4.866102 | -0.5825218 | 2.98842
55.1416 | 7.2628 | 7.846967 | 4.866669 | -0.5841671 | 2.980298
55.1516 | 7.2614 | 7.839508 | 4.867236 | -0.5781082 | 2.972272
55.1616 | 7.2744 | 7.832144 | 4.867804 | -0.5577441 | 2.96434
55.1716 | 7.2526 | 7.824874 | 4.868371 | -0.572274 | 2.956503
55.1816 | 7.2565 | 7.817697 | 4.868939 | -0.5611974 | 2.948758
55.1916 | 7.2514 | 7.810614 | 4.869507 | -0.5592136 | 2.941107
55.2016 | 7.2627 | 7.803622 | 4.870075 | -0.540922 | 2.933547
55.2116 | 7.2543 | 7.796722 | 4.870643 | -0.5424217 | 2.926079
55.2216 | 7.2439 | 7.789912 | 4.871211 | -0.5460119 | 2.918701
55.2316 | 7.2363 | 7.783192 | 4.871779 | -0.5468923 | 2.911413
55.2416 | 7.256 | 7.776562 | 4.872348 | -0.5205621 | 2.904215
55.2516 | 7.2373 | 7.770021 | 4.872916 | -0.5327206 | 2.897105
55.2616 | 7.2468 | 7.763567 | 4.873484 | -0.516767 | 2.890083
55.2716 | 7.2335 | 7.757201 | 4.874053 | -0.5237008 | 2.883148
55.2816 | 7.2365 | 7.750922 | 4.874622 | -0.5144218 | 2.8763
55.2916 | 7.2494 | 7.744729 | 4.87519 | -0.4953286 | 2.869538
55.3016 | 7.2309 | 7.738621 | 4.875759 | -0.5077211 | 2.862862
55.3116 | 7.2281 | 7.732598 | 4.876328 | -0.5044985 | 2.856271
55.3216 | 7.2387 | 7.726661 | 4.876897 | -0.4879606 | 2.849764
55.3315 | 7.2318 | 7.720866 | 4.87746 | -0.4890658 | 2.843406
55.3415 | 7.2273 | 7.715094 | 4.878029 | -0.4877937 | 2.837065
55.3515 | 7.2329 | 7.709404 | 4.878598 | -0.4765043 | 2.830806
55.3615 | 7.2161 | 7.703797 | 4.879167 | -0.4876969 | 2.82463
55.3715 | 7.2273 | 7.698271 | 4.879736 | -0.470971 | 2.818535
55.3815 | 7.2142 | 7.692826 | 4.880305 | -0.478626 | 2.812521
55.3915 | 7.2157 | 7.687462 | 4.880875 | -0.4717615 | 2.806587
55.4015 | 7.2158 | 7.682177 | 4.881444 | -0.4663769 | 2.800733
55.4115 | 7.2071 | 7.676972 | 4.882013 | -0.4698715 | 2.794958
55.4215 | 7.2106 | 7.671845 | 4.882583 | -0.4612449 | 2.789262
55.4315 | 7.2139 | 7.666797 | 4.883152 | -0.4528966 | 2.783644
55.4415 | 7.2062 | 7.661826 | 4.883722 | -0.4556261 | 2.778104
55.4515 | 7.1985 | 7.656933 | 4.884291 | -0.4584329 | 2.772642
55.4615 | 7.2084 | 7.652116 | 4.884861 | -0.4437161 | 2.767256
55.4715 | 7.1897 | 7.647376 | 4.88543 | -0.4576759 | 2.761946
55.4815 | 7.2013 | 7.642712 | 4.886 | -0.4414116 | 2.756712
55.4915 | 7.1936 | 7.638122 | 4.886569 | -0.4445225 | 2.751553
55.5015 | 7.1867 | 7.633608 | 4.887139 | -0.4469081 | 2.746469
55.5115 | 7.1975 | 7.629168 | 4.887708 | -0.4316681 | 2.74146
55.5215 | 7.179 | 7.624802 | 4.888278 | -0.445802 | 2.736524
55.5315 | 7.1851 | 7.620509 | 4.888848 | -0.4354095 | 2.731662
55.5415 | 7.1745 | 7.61629 | 4.889417 | -0.4417898 | 2.726873
55.5515 | 7.1765 | 7.612143 | 4.889987 | -0.4356428 | 2.722156
55.5615 | 7.1701 | 7.608068 | 4.890557 | -0.4379679 | 2.717511
55.5715 | 7.1656 | 7.604065 | 4.891126 | -0.4384649 | 2.712939
55.5815 | 7.1613 | 7.600133 | 4.891696 | -0.4388331 | 2.708437
55.5915 | 7.1661 | 7.596272 | 4.892265 | -0.430172 | 2.704007
55.6015 | 7.1605 | 7.592482 | 4.892835 | -0.4319818 | 2.699647
55.6115 | 7.1584 | 7.588761 | 4.893405 | -0.4303611 | 2.695357
55.6215 | 7.1654 | 7.585111 | 4.893974 | -0.4197105 | 2.691136
55.6315 | 7.1414 | 7.581529 | 4.894544 | -0.4401291 | 2.686985
55.6415 | 7.1622 | 7.578016 | 4.895113 | -0.4158165 | 2.682903
55.6515 | 7.152 | 7.574572 | 4.895683 | -0.4225725 | 2.67889
55.6615 | 7.1396 | 7.571197 | 4.896252 | -0.4315966 | 2.674944
55.6715 | 7.1574 | 7.567889 | 4.896822 | -0.4104886 | 2.671067
55.6815 | 7.1419 | 7.564648 | 4.897391 | -0.4227479 | 2.667257
55.6915 | 7.1328 | 7.561474 | 4.89796 | -0.4286743 | 2.663514
55.7015 | 7.1442 | 7.558367 | 4.89853 | -0.4141673 | 2.659838
55.7115 | 7.1254 | 7.555327 | 4.899099 | -0.4299269 | 2.656228
55.7215 | 7.1348 | 7.552352 | 4.899668 | -0.4175524 | 2.652684
55.7315 | 7.1358 | 7.549444 | 4.900238 | -0.4136436 | 2.649206
55.7415 | 7.1217 | 7.5466 | 4.900807 | -0.4249002 | 2.645793
55.7515 | 7.1322 | 7.543822 | 4.901376 | -0.411622 | 2.642446
55.7615 | 7.1273 | 7.541108 | 4.901945 | -0.4138084 | 2.639163
55.7715 | 7.1256 | 7.538459 | 4.902514 | -0.4128592 | 2.635945
55.7815 | 7.1335 | 7.535874 | 4.903083 | -0.4023742 | 2.632791
55.7915 | 7.1269 | 7.533353 | 4.903652 | -0.4064529 | 2.629701
55.8015 | 7.1234 | 7.530895 | 4.904221 | -0.4074952 | 2.626675
55.8115 | 7.1284 | 7.528501 | 4.904789 | -0.4001006 | 2.623711
55.8215 | 7.114 | 7.526169 | 4.905358 | -0.4121692 | 2.620811
55.8315 | 7.1313 | 7.5239 | 4.905927 | -0.3926004 | 2.617974
55.8415 | 7.1219 | 7.521694 | 4.906495 | -0.3997938 | 2.615199
55.8515 | 7.1201 | 7.51955 | 4.907064 | -0.3994496 | 2.612486
55.8615 | 7.1257 | 7.517467 | 4.907632 | -0.3917671 | 2.609835
55.8715 | 7.1126 | 7.515446 | 4.908201 | -0.4028462 | 2.607246
55.8815 | 7.1061 | 7.513487 | 4.908769 | -0.4073868 | 2.604718
55.8915 | 7.1251 | 7.511588 | 4.909337 | -0.3864885 | 2.602252
55.9015 | 7.1188 | 7.509751 | 4.909905 | -0.3909507 | 2.599846
55.9115 | 7.1203 | 7.507974 | 4.910473 | -0.3876739 | 2.597501
55.9214 | 7.1225 | 7.506274 | 4.911035 | -0.3837737 | 2.595239
55.9314 | 7.1139 | 7.504617 | 4.911603 | -0.3907168 | 2.593014
55.9414 | 7.1185 | 7.50302 | 4.912171 | -0.3845199 | 2.590849
55.9514 | 7.1297 | 7.501482 | 4.912738 | -0.3717822 | 2.588744
55.9614 | 7.1083 | 7.500004 | 4.913306 | -0.3917044 | 2.586699
55.9714 | 7.1265 | 7.498586 | 4.913873 | -0.3720858 | 2.584713
55.9814 | 7.1213 | 7.497226 | 4.91444 | -0.3759262 | 2.582786
55.9914 | 7.1048 | 7.495926 | 4.915008 | -0.3911257 | 2.580918
56.0014 | 7.1216 | 7.494684 | 4.915575 | -0.3730837 | 2.579109
56.0114 | 7.1157 | 7.4935 | 4.916142 | -0.3778002 | 2.577359
56.0214 | 7.111 | 7.492375 | 4.916708 | -0.3813752 | 2.575667
56.0314 | 7.1059 | 7.491308 | 4.917275 | -0.3854079 | 2.574033
56.0414 | 7.1072 | 7.490299 | 4.917842 | -0.3830988 | 2.572457
56.0514 | 7.1071 | 7.489347 | 4.918408 | -0.3822475 | 2.570939
56.0614 | 7.1138 | 7.488454 | 4.918974 | -0.3746537 | 2.569479
56.0714 | 7.0999 | 7.487617 | 4.919541 | -0.3877173 | 2.568077
56.0814 | 7.1129 | 7.486838 | 4.920107 | -0.373938 | 2.566731
56.0914 | 7.1033 | 7.486116 | 4.920672 | -0.382816 | 2.565444
56.1014 | 7.1028 | 7.485451 | 4.921238 | -0.3826511 | 2.564213
56.1114 | 7.1 | 7.484843 | 4.921804 | -0.3848428 | 2.563039
56.1214 | 7.1074 | 7.484291 | 4.922369 | -0.3768912 | 2.561922
56.1314 | 7.0949 | 7.483796 | 4.922935 | -0.3888961 | 2.560861
56.1414 | 7.0991 | 7.483358 | 4.9235 | -0.3842575 | 2.559858
56.1514 | 7.0938 | 7.482975 | 4.924065 | -0.389175 | 2.55891
56.1614 | 7.0981 | 7.482649 | 4.92463 | -0.3845487 | 2.558019
56.1714 | 7.0913 | 7.482379 | 4.925195 | -0.3910787 | 2.557184
56.1814 | 7.0839 | 7.482164 | 4.925759 | -0.3982641 | 2.556405
56.1914 | 7.0857 | 7.482006 | 4.926324 | -0.3963056 | 2.555682
56.2014 | 7.0881 | 7.481902 | 4.926888 | -0.3938024 | 2.555015
56.2114 | 7.0898 | 7.481855 | 4.927452 | -0.3920551 | 2.554403
56.2214 | 7.0902 | 7.481863 | 4.928016 | -0.3916633 | 2.553847
56.2314 | 7.0795 | 7.481927 | 4.92858 | -0.4024267 | 2.553347
56.2414 | 7.0888 | 7.482045 | 4.929143 | -0.3932453 | 2.552902
56.2514 | 7.0813 | 7.482219 | 4.929707 | -0.4009192 | 2.552513
56.2614 | 7.0829 | 7.482448 | 4.93027 | -0.3995481 | 2.552178
56.2714 | 7.0856 | 7.482732 | 4.930833 | -0.3971323 | 2.5519
56.2814 | 7.0824 | 7.483071 | 4.931396 | -0.400671 | 2.551675
56.2914 | 7.0704 | 7.483465 | 4.931958 | -0.4130649 | 2.551507
56.3014 | 7.0851 | 7.483913 | 4.932521 | -0.3988134 | 2.551393
56.3114 | 7.0754 | 7.484417 | 4.933083 | -0.4090169 | 2.551334
56.3214 | 7.0767 | 7.484975 | 4.933645 | -0.4082749 | 2.55133
56.3314 | 7.0743 | 7.485587 | 4.934207 | -0.4112874 | 2.55138
56.3414 | 7.0669 | 7.486255 | 4.934769 | -0.4193546 | 2.551486
56.3514 | 7.067 | 7.486976 | 4.93533 | -0.4199763 | 2.551646
56.3614 | 7.067 | 7.487753 | 4.935892 | -0.4207526 | 2.551861
56.3714 | 7.0693 | 7.488583 | 4.936453 | -0.4192832 | 2.552131
56.3814 | 7.0535 | 7.489468 | 4.937014 | -0.4359681 | 2.552455
56.3914 | 7.0638 | 7.490407 | 4.937574 | -0.4266074 | 2.552833
56.4014 | 7.0668 | 7.491401 | 4.938135 | -0.424601 | 2.553266
56.4114 | 7.0588 | 7.492449 | 4.938695 | -0.4336491 | 2.553754
56.4214 | 7.0509 | 7.493551 | 4.939255 | -0.4426514 | 2.554296
56.4314 | 7.054 | 7.494708 | 4.939815 | -0.4407077 | 2.554893
56.4414 | 7.0592 | 7.495919 | 4.940374 | -0.4367186 | 2.555544
56.4514 | 7.0405 | 7.497184 | 4.940934 | -0.4566835 | 2.55625
56.4614 | 7.0544 | 7.498503 | 4.941493 | -0.4441029 | 2.55701
56.4714 | 7.0508 | 7.499876 | 4.942052 | -0.4490765 | 2.557825
56.4814 | 7.0491 | 7.501304 | 4.942611 | -0.4522041 | 2.558694
56.4914 | 7.0337 | 7.502786 | 4.943169 | -0.4690863 | 2.559617
56.5013 | 7.031 | 7.504306 | 4.943722 | -0.4733065 | 2.560585
56.5113 | 7.0448 | 7.505896 | 4.94428 | -0.4610964 | 2.561617
56.5213 | 7.0305 | 7.507541 | 4.944837 | -0.4770408 | 2.562703
56.5313 | 7.0357 | 7.509239 | 4.945395 | -0.473539 | 2.563844
56.5413 | 7.031 | 7.510992 | 4.945952 | -0.479992 | 2.56504
56.5513 | 7.0349 | 7.512799 | 4.946509 | -0.4778992 | 2.56629
56.5613 | 7.0313 | 7.514661 | 4.947066 | -0.4833609 | 2.567595
56.5713 | 7.0345 | 7.516577 | 4.947623 | -0.482077 | 2.568954
56.5813 | 7.0313 | 7.518547 | 4.948179 | -0.4872474 | 2.570369
56.5913 | 7.0335 | 7.520572 | 4.948735 | -0.4870724 | 2.571838
56.6013 | 7.0192 | 7.522652 | 4.949291 | -0.5034521 | 2.573362
56.6113 | 7.0286 | 7.524786 | 4.949846 | -0.4961862 | 2.57494
56.6213 | 7.0385 | 7.526975 | 4.950401 | -0.488475 | 2.576574
56.6313 | 7.0264 | 7.529219 | 4.950956 | -0.5028186 | 2.578262
56.6413 | 7.0266 | 7.531517 | 4.951511 | -0.504917 | 2.580006
56.6513 | 7.0197 | 7.53387 | 4.952065 | -0.5141702 | 2.581805
56.6613 | 7.0168 | 7.536278 | 4.952619 | -0.5194785 | 2.583659
56.6713 | 7.0186 | 7.538742 | 4.953173 | -0.5201416 | 2.585568
56.6813 | 7.0246 | 7.54126 | 4.953727 | -0.51666 | 2.587533
56.6913 | 7.0214 | 7.543833 | 4.95428 | -0.5224334 | 2.589553
56.7013 | 7.024 | 7.546462 | 4.954833 | -0.522462 | 2.591629
56.7113 | 7.0272 | 7.549146 | 4.955386 | -0.5219459 | 2.59376
56.7213 | 7.0162 | 7.551885 | 4.955938 | -0.5356853 | 2.595947
56.7313 | 7.028 | 7.55468 | 4.956491 | -0.5266804 | 2.59819
56.7413 | 7.0199 | 7.557531 | 4.957043 | -0.5376312 | 2.600489
56.7513 | 7.0227 | 7.560437 | 4.957594 | -0.5377375 | 2.602843
56.7613 | 7.0249 | 7.5634 | 4.958145 | -0.5384997 | 2.605254
56.7713 | 7.0124 | 7.566418 | 4.958696 | -0.5540181 | 2.607722
56.7813 | 7.0229 | 7.569492 | 4.959247 | -0.5465923 | 2.610245
56.7913 | 7.0189 | 7.572623 | 4.959797 | -0.5537225 | 2.612825
56.8013 | 7.0138 | 7.57581 | 4.960348 | -0.5620095 | 2.615462
56.8113 | 7.0169 | 7.579053 | 4.960897 | -0.5621527 | 2.618155
56.8213 | 7.0056 | 7.582353 | 4.961447 | -0.5767526 | 2.620906
56.8313 | 7.0045 | 7.585709 | 4.961996 | -0.5812092 | 2.623713
56.8413 | 7.0148 | 7.589123 | 4.962545 | -0.5743226 | 2.626578
56.8513 | 7.0101 | 7.592593 | 4.963093 | -0.5824932 | 2.6295
56.8613 | 7.0084 | 7.596121 | 4.963642 | -0.5877208 | 2.632479
56.8713 | 7.0084 | 7.599706 | 4.964189 | -0.5913058 | 2.635516
56.8813 | 7.003 | 7.603348 | 4.964737 | -0.6003482 | 2.638611
56.8913 | 7.0093 | 7.607048 | 4.965284 | -0.5977482 | 2.641764
56.9013 | 7.0028 | 7.610806 | 4.965831 | -0.6080059 | 2.644975
56.9113 | 6.9969 | 7.614622 | 4.966378 | -0.6177219 | 2.648244
56.9213 | 7.003 | 7.618496 | 4.966924 | -0.6154959 | 2.651572
56.9313 | 6.9994 | 7.622428 | 4.96747 | -0.6230282 | 2.654958
56.9413 | 7.005 | 7.626419 | 4.968016 | -0.6214188 | 2.658403
56.9513 | 6.9933 | 7.630468 | 4.968561 | -0.6371682 | 2.661907
56.9613 | 6.9911 | 7.634576 | 4.969106 | -0.6434765 | 2.665471
56.9713 | 6.9785 | 7.638744 | 4.96965 | -0.6602437 | 2.669093
56.9813 | 6.9932 | 7.64297 | 4.970195 | -0.6497703 | 2.672776
56.9913 | 6.9955 | 7.647256 | 4.970738 | -0.6517565 | 2.676518
57.0013 | 6.9867 | 7.651602 | 4.971282 | -0.6649022 | 2.68032
57.0113 | 6.9841 | 7.656008 | 4.971825 | -0.6719078 | 2.684183
57.0213 | 6.9803 | 7.660473 | 4.972368 | -0.6801734 | 2.688105
57.0313 | 6.9912 | 7.664999 | 4.972911 | -0.6737994 | 2.692089
57.0413 | 6.9868 | 7.669586 | 4.973453 | -0.6827859 | 2.696133
57.0513 | 6.9864 | 7.674233 | 4.973994 | -0.6878331 | 2.700239
57.0613 | 6.9878 | 7.678941 | 4.974536 | -0.6911411 | 2.704405
57.0713 | 6.9725 | 7.683711 | 4.975077 | -0.7112106 | 2.708634
57.0813 | 6.9798 | 7.688541 | 4.975617 | -0.7087414 | 2.712924
57.0912 | 6.9825 | 7.693386 | 4.976152 | -0.7108857 | 2.717233
57.1012 | 6.9688 | 7.69834 | 4.976692 | -0.7295396 | 2.721647
57.1112 | 6.9873 | 7.703356 | 4.977232 | -0.7160556 | 2.726124
57.1212 | 6.9721 | 7.708434 | 4.977771 | -0.736334 | 2.730663
57.1312 | 6.9562 | 7.713575 | 4.97831 | -0.7573749 | 2.735265
57.1412 | 6.974 | 7.718779 | 4.978848 | -0.7447791 | 2.739931
57.1512 | 6.9784 | 7.724046 | 4.979386 | -0.7456465 | 2.74466
57.1612 | 6.9623 | 7.729377 | 4.979924 | -0.7670774 | 2.749453
57.1712 | 6.9763 | 7.734772 | 4.980461 | -0.7584717 | 2.75431
57.1812 | 6.9777 | 7.74023 | 4.980998 | -0.7625303 | 2.759232
57.1912 | 6.9599 | 7.745754 | 4.981535 | -0.7858535 | 2.764219
57.2012 | 6.9736 | 7.751341 | 4.982071 | -0.7777407 | 2.76927
57.2112 | 6.9605 | 7.756993 | 4.982607 | -0.7964933 | 2.774387
57.2212 | 6.9721 | 7.762711 | 4.983142 | -0.7906109 | 2.779569
57.2312 | 6.9718 | 7.768494 | 4.983677 | -0.7966942 | 2.784817
57.2412 | 6.9685 | 7.774343 | 4.984211 | -0.8058433 | 2.790132
57.2512 | 6.9803 | 7.780258 | 4.984745 | -0.7999582 | 2.795513
57.2612 | 6.9697 | 7.78624 | 4.985279 | -0.81654 | 2.800961
57.2712 | 6.9534 | 7.792288 | 4.985812 | -0.8388884 | 2.806476
57.2812 | 6.9656 | 7.798404 | 4.986345 | -0.8328037 | 2.812058
57.2912 | 6.9588 | 7.804586 | 4.986878 | -0.8457864 | 2.817709
57.3012 | 6.9527 | 7.810837 | 4.98741 | -0.8581371 | 2.823427
57.3112 | 6.9725 | 7.817156 | 4.987942 | -0.8446558 | 2.829214
57.3212 | 6.9756 | 7.823543 | 4.988473 | -0.8479432 | 2.83507
57.3312 | 6.9652 | 7.829999 | 4.989004 | -0.864799 | 2.840995
57.3412 | 6.9662 | 7.836524 | 4.989534 | -0.8703241 | 2.84699
57.3512 | 6.9676 | 7.843119 | 4.990064 | -0.8755186 | 2.853054
57.3612 | 6.9627 | 7.849783 | 4.990594 | -0.8870831 | 2.859189
57.3712 | 6.9669 | 7.856517 | 4.991123 | -0.8896175 | 2.865395
57.3812 | 6.9628 | 7.863323 | 4.991652 | -0.9005226 | 2.871671
57.3912 | 6.9629 | 7.870199 | 4.99218 | -0.9072989 | 2.878019
57.4012 | 6.9761 | 7.877146 | 4.992708 | -0.9010463 | 2.884439
57.4112 | 6.9547 | 7.884165 | 4.993235 | -0.9294654 | 2.89093
57.4212 | 6.9725 | 7.891257 | 4.993762 | -0.9187568 | 2.897495
57.4312 | 6.9527 | 7.898421 | 4.994289 | -0.9457209 | 2.904132
57.4412 | 6.9572 | 7.905657 | 4.994815 | -0.9484575 | 2.910843
57.4512 | 6.9629 | 7.912967 | 4.99534 | -0.9500674 | 2.917627
57.4612 | 6.9561 | 7.920351 | 4.995866 | -0.9642511 | 2.924486
57.4712 | 6.9665 | 7.927809 | 4.99639 | -0.9613091 | 2.931419
57.4812 | 6.9756 | 7.935341 | 4.996915 | -0.9597415 | 2.938427
57.4912 | 6.9531 | 7.942949 | 4.997439 | -0.9898487 | 2.94551
57.5012 | 6.9642 | 7.950632 | 4.997962 | -0.9864317 | 2.95267
57.5112 | 6.9648 | 7.95839 | 4.998485 | -0.9935903 | 2.959905
57.5212 | 6.9666 | 7.966225 | 4.999007 | -0.9996251 | 2.967218
57.5312 | 6.9663 | 7.974137 | 4.999529 | -1.007837 | 2.974607
57.5412 | 6.9682 | 7.982125 | 5.000051 | -1.013925 | 2.982074
57.5512 | 6.9716 | 7.990192 | 5.000572 | -1.018592 | 2.98962
57.5612 | 6.9705 | 7.998336 | 5.001093 | -1.027836 | 2.997244
57.5712 | 6.9608 | 8.006559 | 5.001613 | -1.045759 | 3.004946
57.5812 | 6.9638 | 8.014861 | 5.002133 | -1.051061 | 3.012728
57.5912 | 6.9669 | 8.023242 | 5.002652 | -1.056342 | 3.020591
57.6012 | 6.9612 | 8.031704 | 5.003171 | -1.070504 | 3.028533
57.6112 | 6.9648 | 8.040246 | 5.003689 | -1.075446 | 3.036557
57.6212 | 6.97 | 8.048868 | 5.004207 | -1.078868 | 3.044661
57.6312 | 6.9716 | 8.057572 | 5.004724 | -1.085972 | 3.052848
57.6412 | 6.9647 | 8.066358 | 5.005241 | -1.101658 | 3.061117
57.6512 | 6.9751 | 8.075227 | 5.005757 | -1.100127 | 3.069469
57.6612 | 6.9642 | 8.084178 | 5.006273 | -1.119978 | 3.077905
57.6711 | 6.9655 | 8.09312 | 5.006784 | -1.12762 | 3.086336
57.6811 | 6.9676 | 8.102238 | 5.007298 | -1.134638 | 3.094939
57.6911 | 6.9647 | 8.11144 | 5.007813 | -1.14674 | 3.103627
57.7011 | 6.9716 | 8.120727 | 5.008327 | -1.149127 | 3.1124
57.7111 | 6.9596 | 8.1301 | 5.00884 | -1.1705 | 3.12126
57.7211 | 6.9637 | 8.139559 | 5.009353 | -1.175859 | 3.130205
57.7311 | 6.96 | 8.149104 | 5.009866 | -1.189104 | 3.139239
57.7411 | 6.9509 | 8.158737 | 5.010378 | -1.207837 | 3.148359
57.7511 | 6.9512 | 8.168457 | 5.010889 | -1.217257 | 3.157568
57.7611 | 6.9453 | 8.178266 | 5.0114 | -1.232966 | 3.166866
57.7711 | 6.9444 | 8.188163 | 5.011911 | -1.243763 | 3.176252
57.7811 | 6.9405 | 8.19815 | 5.01242 | -1.25765 | 3.185729
57.7911 | 6.9418 | 8.208226 | 5.01293 | -1.266426 | 3.195297
57.8011 | 6.9464 | 8.218394 | 5.013439 | -1.271994 | 3.204955
57.8111 | 6.9326 | 8.228652 | 5.013947 | -1.296052 | 3.214705
57.8211 | 6.9304 | 8.239002 | 5.014455 | -1.308602 | 3.224547
57.8311 | 6.9345 | 8.249445 | 5.014963 | -1.314945 | 3.234482
57.8411 | 6.9303 | 8.25998 | 5.015469 | -1.32968 | 3.244511
57.8511 | 6.9331 | 8.270609 | 5.015976 | -1.337509 | 3.254633
57.8611 | 6.9308 | 8.281332 | 5.016482 | -1.350532 | 3.26485
57.8711 | 6.9188 | 8.29215 | 5.016987 | -1.37335 | 3.275163
57.8811 | 6.9255 | 8.303062 | 5.017492 | -1.377562 | 3.285571
57.8911 | 6.9252 | 8.314072 | 5.017996 | -1.388872 | 3.296076
57.9011 | 6.9042 | 8.325177 | 5.0185 | -1.420977 | 3.306677
57.9111 | 6.9186 | 8.33638 | 5.019003 | -1.41778 | 3.317377
57.9211 | 6.9182 | 8.347681 | 5.019505 | -1.429481 | 3.328175
57.9311 | 6.9105 | 8.35908 | 5.020007 | -1.44858 | 3.339073
57.9411 | 6.9146 | 8.370579 | 5.020509 | -1.455979 | 3.35007
57.9511 | 6.9229 | 8.382177 | 5.02101 | -1.459277 | 3.361167
57.9611 | 6.9115 | 8.393876 | 5.021511 | -1.482376 | 3.372365
57.9711 | 6.9275 | 8.405676 | 5.022011 | -1.478176 | 3.383665
57.9811 | 6.918 | 8.417578 | 5.02251 | -1.499578 | 3.395068
57.9911 | 6.9215 | 8.429582 | 5.023009 | -1.508082 | 3.406573
58.0011 | 6.9282 | 8.441689 | 5.023507 | -1.513489 | 3.418182
58.0111 | 6.9201 | 8.453901 | 5.024005 | -1.533801 | 3.429896
58.0211 | 6.9242 | 8.466217 | 5.024502 | -1.542017 | 3.441715
58.0311 | 6.934 | 8.478637 | 5.024999 | -1.544637 | 3.453639
58.0411 | 6.931 | 8.491164 | 5.025495 | -1.560164 | 3.46567
58.0511 | 6.9257 | 8.503798 | 5.02599 | -1.578098 | 3.477808
58.0611 | 6.926 | 8.516539 | 5.026485 | -1.590539 | 3.490054
58.0711 | 6.9248 | 8.529388 | 5.02698 | -1.604588 | 3.502408
58.0811 | 6.9349 | 8.542346 | 5.027474 | -1.607446 | 3.514872
58.0911 | 6.9336 | 8.555413 | 5.027967 | -1.621813 | 3.527446
58.1011 | 6.934 | 8.56859 | 5.02846 | -1.63459 | 3.54013
58.1111 | 6.9434 | 8.581878 | 5.028952 | -1.638478 | 3.552927
58.1211 | 6.939 | 8.595278 | 5.029443 | -1.656278 | 3.565835
58.1311 | 6.9301 | 8.608791 | 5.029934 | -1.678691 | 3.578856
58.1411 | 6.9435 | 8.622416 | 5.030425 | -1.678916 | 3.591991
58.1511 | 6.9426 | 8.636156 | 5.030915 | -1.693556 | 3.605241
58.1611 | 6.9428 | 8.65001 | 5.031404 | -1.70721 | 3.618605
58.1711 | 6.9462 | 8.663979 | 5.031893 | -1.717779 | 3.632086
58.1811 | 6.9405 | 8.678064 | 5.032381 | -1.737564 | 3.645683
58.1911 | 6.9462 | 8.692267 | 5.032869 | -1.746067 | 3.659398
58.2011 | 6.9448 | 8.706586 | 5.033356 | -1.761786 | 3.673231
58.2111 | 6.9393 | 8.721025 | 5.033842 | -1.781725 | 3.687183
58.2211 | 6.9429 | 8.735582 | 5.034328 | -1.792682 | 3.701254
58.2311 | 6.945 | 8.750259 | 5.034813 | -1.805259 | 3.715446
58.2411 | 6.9384 | 8.765057 | 5.035298 | -1.826657 | 3.729759
58.2511 | 6.9499 | 8.779977 | 5.035782 | -1.830077 | 3.744195
58.261 | 6.9473 | 8.79487 | 5.03626 | -1.84757 | 3.75861
58.271 | 6.9436 | 8.810034 | 5.036743 | -1.866434 | 3.773291
58.281 | 6.9554 | 8.825321 | 5.037225 | -1.869921 | 3.788096
58.291 | 6.9572 | 8.840733 | 5.037707 | -1.883533 | 3.803026
58.301 | 6.9439 | 8.85627 | 5.038188 | -1.91237 | 3.818082
58.311 | 6.9587 | 8.871933 | 5.038669 | -1.913233 | 3.833265
58.321 | 6.9544 | 8.887724 | 5.039148 | -1.933324 | 3.848575
58.331 | 6.9491 | 8.903641 | 5.039628 | -1.954541 | 3.864013
58.341 | 6.9533 | 8.919687 | 5.040106 | -1.966387 | 3.879581
58.351 | 6.9561 | 8.935863 | 5.040584 | -1.979763 | 3.895279
58.361 | 6.9529 | 8.952169 | 5.041062 | -1.999269 | 3.911107
58.371 | 6.9506 | 8.968605 | 5.041539 | -2.018005 | 3.927067
58.381 | 6.9505 | 8.985173 | 5.042015 | -2.034673 | 3.943159
58.391 | 6.9596 | 9.001874 | 5.04249 | -2.042274 | 3.959384
58.401 | 6.9592 | 9.018708 | 5.042965 | -2.059508 | 3.975742
58.411 | 6.954 | 9.035676 | 5.04344 | -2.081676 | 3.992236
58.421 | 6.9697 | 9.052778 | 5.043914 | -2.083078 | 4.008865
58.431 | 6.968 | 9.070016 | 5.044387 | -2.102016 | 4.02563
58.441 | 6.9548 | 9.087391 | 5.044859 | -2.132591 | 4.042532
58.451 | 6.9718 | 9.104903 | 5.045331 | -2.133103 | 4.059572
58.461 | 6.9655 | 9.122552 | 5.045802 | -2.157052 | 4.07675
58.471 | 6.9558 | 9.140341 | 5.046273 | -2.184541 | 4.094068
58.481 | 6.9714 | 9.158269 | 5.046743 | -2.186869 | 4.111526
58.491 | 6.9698 | 9.176337 | 5.047212 | -2.206537 | 4.129125
58.501 | 6.9649 | 9.194546 | 5.047681 | -2.229646 | 4.146866
58.511 | 6.962 | 9.212898 | 5.048149 | -2.250898 | 4.164749
58.521 | 6.9685 | 9.231392 | 5.048616 | -2.262892 | 4.182775
58.531 | 6.9631 | 9.250028 | 5.049083 | -2.286928 | 4.200945
58.541 | 6.9692 | 9.26881 | 5.049549 | -2.29961 | 4.21926
58.551 | 6.9678 | 9.287736 | 5.050015 | -2.319936 | 4.237721
58.561 | 6.9686 | 9.306808 | 5.05048 | -2.338208 | 4.256328
58.571 | 6.9729 | 9.326026 | 5.050944 | -2.353126 | 4.275082
58.581 | 6.9719 | 9.345391 | 5.051408 | -2.373491 | 4.293983
58.591 | 6.9729 | 9.364904 | 5.051871 | -2.392004 | 4.313033
58.601 | 6.9722 | 9.384565 | 5.052333 | -2.412365 | 4.332232
58.611 | 6.9733 | 9.404376 | 5.052795 | -2.431076 | 4.351582
58.621 | 6.9773 | 9.424337 | 5.053256 | -2.447037 | 4.371081
58.631 | 6.9767 | 9.444448 | 5.053716 | -2.467748 | 4.390732
58.641 | 6.9747 | 9.464711 | 5.054176 | -2.490011 | 4.410536
58.651 | 6.9812 | 9.485126 | 5.054635 | -2.503926 | 4.430491
58.661 | 6.9743 | 9.505694 | 5.055093 | -2.531394 | 4.450601
58.671 | 6.9693 | 9.526415 | 5.055551 | -2.557115 | 4.470864
58.681 | 6.9757 | 9.54729 | 5.056008 | -2.57159 | 4.491282
58.691 | 6.9707 | 9.56832 | 5.056464 | -2.59762 | 4.511856
58.701 | 6.9735 | 9.589505 | 5.05692 | -2.616005 | 4.532585
58.711 | 6.985 | 9.610845 | 5.057375 | -2.625845 | 4.55347
58.721 | 6.9697 | 9.632343 | 5.05783 | -2.662643 | 4.574514
58.731 | 6.9747 | 9.653998 | 5.058283 | -2.679298 | 4.595714
58.741 | 6.9848 | 9.67581 | 5.058736 | -2.69101 | 4.617074
58.751 | 6.9729 | 9.69778 | 5.059189 | -2.72488 | 4.638592
58.761 | 6.9779 | 9.71991 | 5.05964 | -2.74201 | 4.660269
58.771 | 6.985 | 9.742198 | 5.060091 | -2.757198 | 4.682107
58.781 | 6.9796 | 9.764647 | 5.060542 | -2.785047 | 4.704105
58.791 | 6.9804 | 9.787255 | 5.060992 | -2.806855 | 4.726264
58.801 | 6.9816 | 9.810025 | 5.061441 | -2.828425 | 4.748584
58.811 | 6.9812 | 9.832956 | 5.061889 | -2.851756 | 4.771067
58.821 | 6.9807 | 9.856048 | 5.062337 | -2.875348 | 4.793711
58.831 | 6.9818 | 9.879302 | 5.062784 | -2.897502 | 4.816518
58.8409 | 6.9802 | 9.902478 | 5.063225 | -2.922278 | 4.839253
58.8509 | 6.9785 | 9.926057 | 5.063671 | -2.947557 | 4.862386
58.8609 | 6.985 | 9.949798 | 5.064116 | -2.964798 | 4.885682
58.8709 | 6.9878 | 9.973702 | 5.06456 | -2.985902 | 4.909142
58.8809 | 6.9879 | 9.997771 | 5.065004 | -3.009871 | 4.932767
58.8909 | 6.9889 | 10.022 | 5.065446 | -3.033103 | 4.956556
58.9009 | 6.9909 | 10.0464 | 5.065889 | -3.0555 | 4.980511
58.9109 | 6.9947 | 10.07096 | 5.06633 | -3.07626 | 5.00463
58.9209 | 6.9951 | 10.09569 | 5.066771 | -3.100587 | 5.028916
58.9309 | 6.9948 | 10.12058 | 5.067211 | -3.125777 | 5.053366
58.9409 | 6.9948 | 10.14563 | 5.06765 | -3.150833 | 5.077983
58.9509 | 6.9957 | 10.17085 | 5.068089 | -3.175153 | 5.102764
58.9609 | 6.9981 | 10.19624 | 5.068527 | -3.198139 | 5.127712
58.9709 | 7.0019 | 10.22179 | 5.068964 | -3.21989 | 5.152826
58.9809 | 7 | 10.24751 | 5.069401 | -3.247506 | 5.178105
58.9909 | 6.9983 | 10.27339 | 5.069837 | -3.275087 | 5.20355
59.0009 | 7.0001 | 10.29943 | 5.070272 | -3.299333 | 5.229161
59.0109 | 7.0096 | 10.32564 | 5.070706 | -3.316043 | 5.254937
59.0209 | 7.0074 | 10.35202 | 5.07114 | -3.344619 | 5.280879
59.0309 | 7.0046 | 10.37856 | 5.071573 | -3.373959 | 5.306986
59.0409 | 7.0114 | 10.40526 | 5.072005 | -3.393863 | 5.333258
59.0509 | 7.0096 | 10.43213 | 5.072437 | -3.422531 | 5.359694
59.0609 | 7.011 | 10.45916 | 5.072868 | -3.448162 | 5.386295
59.0709 | 7.0152 | 10.48636 | 5.073298 | -3.471158 | 5.41306
59.0809 | 7.0086 | 10.51371 | 5.073727 | -3.505114 | 5.439987
59.0909 | 7.014 | 10.54123 | 5.074156 | -3.527235 | 5.467079
59.1009 | 7.017 | 10.56892 | 5.074584 | -3.551916 | 5.494332
59.1109 | 7.0085 | 10.59676 | 5.075011 | -3.588259 | 5.521748
59.1209 | 7.0098 | 10.62476 | 5.075438 | -3.614962 | 5.549324
59.1309 | 7.015 | 10.65293 | 5.075864 | -3.637925 | 5.577062
59.1409 | 7.0108 | 10.68125 | 5.076289 | -3.670447 | 5.604958
59.1509 | 7.0084 | 10.70973 | 5.076713 | -3.701328 | 5.633015
59.1609 | 7.0072 | 10.73836 | 5.077137 | -3.731165 | 5.661228
59.1709 | 7.0103 | 10.76716 | 5.07756 | -3.75686 | 5.6896
59.1809 | 7.0081 | 10.79611 | 5.077982 | -3.78801 | 5.718128
59.1909 | 7.0137 | 10.82521 | 5.078403 | -3.811514 | 5.746811
59.2009 | 7.0042 | 10.85447 | 5.078824 | -3.850272 | 5.775648
59.2109 | 7.0043 | 10.88388 | 5.079244 | -3.879581 | 5.804637
59.2209 | 7.0089 | 10.91344 | 5.079663 | -3.904543 | 5.833779
59.2309 | 7.0023 | 10.94315 | 5.080082 | -3.940853 | 5.863071
59.2409 | 7.0042 | 10.97301 | 5.080499 | -3.968812 | 5.892512
59.2509 | 7.0054 | 11.00302 | 5.080917 | -3.997618 | 5.922101
59.2609 | 6.9982 | 11.03317 | 5.081333 | -4.034968 | 5.951836
59.2709 | 7.0019 | 11.06346 | 5.081748 | -4.061563 | 5.981715
59.2809 | 6.9987 | 11.0939 | 5.082163 | -4.0952 | 6.011737
59.2909 | 6.9957 | 11.12448 | 5.082577 | -4.128777 | 6.041899
59.3009 | 7.0029 | 11.15519 | 5.08299 | -4.152292 | 6.072201
59.3109 | 6.9985 | 11.18604 | 5.083403 | -4.187544 | 6.102641
59.3209 | 6.9963 | 11.21703 | 5.083815 | -4.22073 | 6.133215
59.3309 | 6.9986 | 11.24815 | 5.084226 | -4.249548 | 6.163922
59.3409 | 7.003 | 11.2794 | 5.084636 | -4.276397 | 6.194761
59.3509 | 6.9981 | 11.31077 | 5.085046 | -4.312674 | 6.225729
59.3609 | 7.0017 | 11.34228 | 5.085455 | -4.340576 | 6.256822
59.3709 | 6.9984 | 11.3739 | 5.085863 | -4.375502 | 6.288039
59.3809 | 6.9994 | 11.40565 | 5.08627 | -4.406249 | 6.319379
59.3909 | 7.0119 | 11.43751 | 5.086676 | -4.425612 | 6.350836
59.4009 | 7.0019 | 11.46949 | 5.087082 | -4.467592 | 6.38241
59.4109 | 7.0016 | 11.50158 | 5.087487 | -4.499984 | 6.414097
59.4209 | 7.009 | 11.53379 | 5.087891 | -4.524785 | 6.445894
59.4308 | 7.0053 | 11.56578 | 5.088291 | -4.560478 | 6.477487
59.4408 | 7.0094 | 11.59819 | 5.088694 | -4.588788 | 6.509494
59.4508 | 7.0094 | 11.6307 | 5.089096 | -4.621299 | 6.541603
59.4608 | 7.0079 | 11.66331 | 5.089497 | -4.655407 | 6.57381
59.4708 | 7.0137 | 11.69601 | 5.089897 | -4.682308 | 6.606111
59.4808 | 7.0237 | 11.7288 | 5.090297 | -4.705098 | 6.638502
59.4908 | 7.0082 | 11.76168 | 5.090696 | -4.753476 | 6.67098
59.5008 | 7.024 | 11.79464 | 5.091094 | -4.770636 | 6.703542
59.5108 | 7.0231 | 11.82767 | 5.091491 | -4.804574 | 6.736183
59.5208 | 7.014 | 11.86079 | 5.091888 | -4.846787 | 6.768899
59.5308 | 7.029 | 11.89397 | 5.092284 | -4.864971 | 6.801687
59.5408 | 7.0309 | 11.92722 | 5.092679 | -4.896321 | 6.834542
59.5508 | 7.0187 | 11.96053 | 5.093073 | -4.941833 | 6.867461
59.5608 | 7.0334 | 11.9939 | 5.093466 | -4.960503 | 6.900437
59.5708 | 7.0353 | 12.02733 | 5.093859 | -4.992026 | 6.933467
59.5808 | 7.0248 | 12.0608 | 5.094251 | -5.035998 | 6.966547
59.5908 | 7.036 | 12.09431 | 5.094642 | -5.058313 | 6.999671
59.6008 | 7.034 | 12.12787 | 5.095032 | -5.093866 | 7.032834
59.6108 | 7.0343 | 12.16145 | 5.095422 | -5.127153 | 7.066031
59.6208 | 7.0401 | 12.19507 | 5.095811 | -5.15497 | 7.09926
59.6308 | 7.0396 | 12.22871 | 5.096199 | -5.189109 | 7.13251
59.6408 | 7.0376 | 12.26237 | 5.096586 | -5.224766 | 7.16578
59.6508 | 7.0497 | 12.29603 | 5.096972 | -5.246335 | 7.199063
59.6608 | 7.044 | 12.32971 | 5.097358 | -5.285711 | 7.232354
59.6708 | 7.0391 | 12.36339 | 5.097743 | -5.324288 | 7.265646
59.6808 | 7.0473 | 12.39706 | 5.098127 | -5.34976 | 7.298933
59.6908 | 7.0491 | 12.43072 | 5.09851 | -5.381622 | 7.332212
59.7008 | 7.0469 | 12.46437 | 5.098892 | -5.417467 | 7.365474
59.7108 | 7.049 | 12.49799 | 5.099274 | -5.448988 | 7.398714
59.7208 | 7.051 | 12.53158 | 5.099655 | -5.48058 | 7.431925
59.7308 | 7.051 | 12.56514 | 5.100035 | -5.514135 | 7.4651
59.7408 | 7.0523 | 12.59865 | 5.100414 | -5.546348 | 7.498233
59.7508 | 7.0585 | 12.63211 | 5.100793 | -5.573612 | 7.531319
59.7608 | 7.0531 | 12.66552 | 5.10117 | -5.612418 | 7.564348
59.7708 | 7.0679 | 12.69886 | 5.101547 | -5.630963 | 7.597316
59.7808 | 7.0643 | 12.73214 | 5.101923 | -5.667837 | 7.630213
59.7908 | 7.0687 | 12.76533 | 5.102299 | -5.696633 | 7.663035
59.8008 | 7.074 | 12.79845 | 5.102673 | -5.724446 | 7.695772
59.8108 | 7.0675 | 12.83147 | 5.103047 | -5.763966 | 7.728419
59.8208 | 7.0805 | 12.86439 | 5.10342 | -5.783886 | 7.760966
59.8308 | 7.0828 | 12.8972 | 5.103792 | -5.814399 | 7.793408
59.8408 | 7.0873 | 12.9299 | 5.104163 | -5.842598 | 7.825736
59.8508 | 7.0918 | 12.96247 | 5.104533 | -5.870674 | 7.857941
59.8608 | 7.1013 | 12.99492 | 5.104903 | -5.893619 | 7.890016
59.8708 | 7.0943 | 13.02723 | 5.105272 | -5.932926 | 7.921954
59.8808 | 7.1002 | 13.05939 | 5.10564 | -5.959186 | 7.953746
59.8908 | 7.12 | 13.09139 | 5.106007 | -5.971392 | 7.985385
59.9008 | 7.1111 | 13.12323 | 5.106373 | -6.012134 | 8.01686
59.9108 | 7.1217 | 13.1549 | 5.106739 | -6.033204 | 8.048165
59.9208 | 7.1266 | 13.1864 | 5.107104 | -6.059795 | 8.079291
59.9308 | 7.1314 | 13.2177 | 5.107467 | -6.086298 | 8.11023
59.9408 | 7.1386 | 13.2488 | 5.107831 | -6.110203 | 8.140972
59.9508 | 7.1498 | 13.2797 | 5.108193 | -6.129903 | 8.17151
59.9608 | 7.1505 | 13.31039 | 5.108554 | -6.159888 | 8.201834
59.9708 | 7.1601 | 13.34085 | 5.108915 | -6.180751 | 8.231936
59.9808 | 7.172 | 13.37108 | 5.109275 | -6.19908 | 8.261806
59.9908 | 7.1683 | 13.40107 | 5.109634 | -6.23277 | 8.291436
60.0008 | 7.1818 | 13.43081 | 5.109992 | -6.249009 | 8.320818
60.0107 | 7.1884 | 13.45999 | 5.110346 | -6.271589 | 8.349644
60.0207 | 7.1947 | 13.48921 | 5.110702 | -6.294506 | 8.378503
60.0307 | 7.1924 | 13.51814 | 5.111058 | -6.325744 | 8.407086
60.0407 | 7.2086 | 13.5468 | 5.111413 | -6.338198 | 8.435385
60.0507 | 7.2161 | 13.57516 | 5.111767 | -6.359057 | 8.46339
60.0607 | 7.2142 | 13.60321 | 5.11212 | -6.389011 | 8.491091
60.0707 | 7.2292 | 13.63095 | 5.112473 | -6.401752 | 8.51848
60.0807 | 7.2302 | 13.65837 | 5.112824 | -6.428172 | 8.545548
60.0907 | 7.2408 | 13.68546 | 5.113175 | -6.44466 | 8.572285
60.1007 | 7.2508 | 13.71221 | 5.113525 | -6.461408 | 8.598683
60.1107 | 7.2568 | 13.73861 | 5.113874 | -6.481806 | 8.624732
60.1207 | 7.253 | 13.76465 | 5.114222 | -6.511646 | 8.650423
60.1307 | 7.2741 | 13.79032 | 5.114569 | -6.516218 | 8.675749
60.1407 | 7.2794 | 13.81561 | 5.114916 | -6.536215 | 8.700699
60.1507 | 7.2809 | 13.84052 | 5.115262 | -6.559625 | 8.725263
60.1607 | 7.2876 | 13.86504 | 5.115607 | -6.577441 | 8.749435
60.1707 | 7.298 | 13.88915 | 5.115951 | -6.591154 | 8.773204
60.1807 | 7.2998 | 13.91286 | 5.116294 | -6.613056 | 8.796562
60.1907 | 7.3137 | 13.93614 | 5.116636 | -6.622437 | 8.819501
60.2007 | 7.3176 | 13.95899 | 5.116978 | -6.641389 | 8.842011
60.2107 | 7.315 | 13.9814 | 5.117318 | -6.666402 | 8.864084
60.2207 | 7.3411 | 14.00337 | 5.117658 | -6.66227 | 8.885712
60.2307 | 7.3417 | 14.02488 | 5.117997 | -6.683184 | 8.906886
60.2407 | 7.345 | 14.04594 | 5.118335 | -6.700935 | 8.9276
60.2507 | 7.3617 | 14.06652 | 5.118673 | -6.704816 | 8.947843
60.2607 | 7.3726 | 14.08662 | 5.119009 | -6.714017 | 8.967608
60.2707 | 7.3685 | 14.10623 | 5.119345 | -6.737732 | 8.986887
60.2807 | 7.3872 | 14.12535 | 5.11968 | -6.738154 | 9.005674
60.2907 | 7.3895 | 14.14397 | 5.120013 | -6.754473 | 9.023959
60.3007 | 7.3955 | 14.16208 | 5.120347 | -6.766583 | 9.041736
60.3107 | 7.4145 | 14.17968 | 5.120679 | -6.765176 | 9.058997
60.3207 | 7.4149 | 14.19675 | 5.12101 | -6.781846 | 9.075736
60.3307 | 7.4246 | 14.21329 | 5.121341 | -6.788687 | 9.091946
60.3407 | 7.4306 | 14.22929 | 5.12167 | -6.798688 | 9.107618
60.3507 | 7.4467 | 14.24475 | 5.121999 | -6.798047 | 9.122748
60.3607 | 7.4463 | 14.25966 | 5.122327 | -6.813356 | 9.137329
60.3707 | 7.4559 | 14.27401 | 5.122654 | -6.818109 | 9.151355
60.3807 | 7.473 | 14.2878 | 5.12298 | -6.8148 | 9.16482
60.3907 | 7.4734 | 14.30102 | 5.123306 | -6.827622 | 9.177716
60.4007 | 7.493 | 14.31367 | 5.12363 | -6.820672 | 9.190041
60.4107 | 7.5044 | 14.32574 | 5.123954 | -6.821343 | 9.201789
60.4207 | 7.5021 | 14.33723 | 5.124277 | -6.83513 | 9.212953
60.4307 | 7.5214 | 14.34813 | 5.124599 | -6.826729 | 9.22353
60.4407 | 7.527 | 14.35843 | 5.12492 | -6.831434 | 9.233514
60.4507 | 7.5328 | 14.36814 | 5.12524 | -6.835342 | 9.242902
60.4607 | 7.5547 | 14.37725 | 5.125559 | -6.822549 | 9.251689
60.4707 | 7.5545 | 14.38575 | 5.125878 | -6.83125 | 9.259872
60.4807 | 7.5702 | 14.39364 | 5.126196 | -6.823443 | 9.267447
60.4907 | 7.5828 | 14.40092 | 5.126512 | -6.818122 | 9.27441
60.5007 | 7.5958 | 14.40759 | 5.126828 | -6.811787 | 9.280759
60.5107 | 7.5911 | 14.41363 | 5.127143 | -6.822534 | 9.28649
60.5207 | 7.6111 | 14.41906 | 5.127458 | -6.80796 | 9.291602
60.5307 | 7.618 | 14.42386 | 5.127771 | -6.805864 | 9.296093
60.5407 | 7.627 | 14.42804 | 5.128083 | -6.801043 | 9.299959
60.5507 | 7.6527 | 14.43159 | 5.128395 | -6.778894 | 9.303199
60.5607 | 7.6597 | 14.43452 | 5.128706 | -6.774818 | 9.305813
60.5707 | 7.6656 | 14.43681 | 5.129016 | -6.771213 | 9.307798
60.5807 | 7.68 | 14.43848 | 5.129325 | -6.758479 | 9.309155
60.5907 | 7.6887 | 14.43951 | 5.129633 | -6.750814 | 9.309881
60.6006 | 7.7014 | 14.43992 | 5.129937 | -6.738517 | 9.30998
60.6106 | 7.7206 | 14.4397 | 5.130243 | -6.719097 | 9.309453
60.6206 | 7.7275 | 14.43885 | 5.130549 | -6.711345 | 9.308296
60.6306 | 7.7358 | 14.43737 | 5.130853 | -6.701565 | 9.306512
60.6406 | 7.7501 | 14.43526 | 5.131157 | -6.685157 | 9.3041
60.6506 | 7.7579 | 14.43252 | 5.13146 | -6.67462 | 9.30106
60.6606 | 7.7732 | 14.42916 | 5.131762 | -6.655957 | 9.297395
60.6706 | 7.7873 | 14.42517 | 5.132063 | -6.637869 | 9.293106
60.6806 | 7.7929 | 14.42056 | 5.132363 | -6.627659 | 9.288196
60.6906 | 7.812 | 14.41533 | 5.132663 | -6.603329 | 9.282666
60.7006 | 7.8323 | 14.40948 | 5.132961 | -6.577179 | 9.276518
60.7106 | 7.8262 | 14.40302 | 5.133259 | -6.576817 | 9.269758
60.7206 | 7.849 | 14.39594 | 5.133556 | -6.546941 | 9.262385
60.7306 | 7.8631 | 14.38826 | 5.133852 | -6.525157 | 9.254406
60.7406 | 7.8789 | 14.37997 | 5.134147 | -6.501068 | 9.245822
60.7506 | 7.8885 | 14.37108 | 5.134441 | -6.482579 | 9.236639
60.7606 | 7.9043 | 14.36159 | 5.134734 | -6.457293 | 9.226859
60.7706 | 7.9121 | 14.35151 | 5.135026 | -6.439413 | 9.216487
60.7806 | 7.9272 | 14.34085 | 5.135318 | -6.413646 | 9.205528
60.7906 | 7.9479 | 14.32959 | 5.135608 | -6.381695 | 9.193986
60.8006 | 7.9534 | 14.31777 | 5.135898 | -6.364366 | 9.181868
60.8106 | 7.9737 | 14.30537 | 5.136187 | -6.331666 | 9.169179
60.8206 | 7.9878 | 14.2924 | 5.136475 | -6.304597 | 9.155922
60.8306 | 7.9919 | 14.27887 | 5.136762 | -6.286967 | 9.142105
60.8406 | 8.0217 | 14.26478 | 5.137048 | -6.243081 | 9.127733
60.8506 | 8.0379 | 14.25015 | 5.137333 | -6.212247 | 9.112814
60.8606 | 8.0493 | 14.23497 | 5.137618 | -6.185669 | 9.097351
60.8706 | 8.0806 | 14.21925 | 5.137901 | -6.138654 | 9.081353
60.8806 | 8.0923 | 14.20301 | 5.138184 | -6.11071 | 9.064826
60.8906 | 8.1072 | 14.18624 | 5.138466 | -6.079045 | 9.047779
60.9006 | 8.1232 | 14.16896 | 5.138746 | -6.045761 | 9.030215
60.9106 | 8.155 | 14.15117 | 5.139026 | -5.99617 | 9.012144
60.9206 | 8.1539 | 14.13288 | 5.139306 | -5.978978 | 8.993573
60.9306 | 8.2011 | 14.11409 | 5.139584 | -5.912993 | 8.974509
60.9406 | 8.2067 | 14.09482 | 5.139861 | -5.888121 | 8.95496
60.9506 | 8.2396 | 14.07507 | 5.140137 | -5.835472 | 8.934935
60.9606 | 8.2638 | 14.05485 | 5.140413 | -5.791053 | 8.91444
60.9706 | 8.2847 | 14.03417 | 5.140688 | -5.749472 | 8.893485
60.9806 | 8.3055 | 14.01304 | 5.140961 | -5.707538 | 8.872077
60.9906 | 8.3429 | 13.99146 | 5.141234 | -5.648557 | 8.850223
61.0006 | 8.3689 | 13.96944 | 5.141506 | -5.600541 | 8.827935
61.0106 | 8.3962 | 13.947 | 5.141777 | -5.550796 | 8.805218
61.0206 | 8.4414 | 13.92413 | 5.142047 | -5.48273 | 8.782083
61.0306 | 8.4635 | 13.90085 | 5.142317 | -5.437354 | 8.758538
61.0406 | 8.4964 | 13.87718 | 5.142585 | -5.380776 | 8.734591
61.0506 | 8.5354 | 13.8531 | 5.142852 | -5.317704 | 8.710252
61.0606 | 8.5705 | 13.82865 | 5.143119 | -5.258148 | 8.685529
61.0706 | 8.6014 | 13.80382 | 5.143385 | -5.202415 | 8.66043
61.0806 | 8.6558 | 13.77862 | 5.143649 | -5.122816 | 8.634966
61.0906 | 8.6943 | 13.75306 | 5.143913 | -5.058758 | 8.609145
61.1006 | 8.7241 | 13.72715 | 5.144176 | -5.003053 | 8.582977
61.1106 | 8.7904 | 13.70091 | 5.144438 | -4.910508 | 8.556469
61.1206 | 8.8313 | 13.67433 | 5.1447 | -4.843032 | 8.529633
61.1306 | 8.8736 | 13.64743 | 5.14496 | -4.773834 | 8.502474
61.1406 | 8.9388 | 13.62022 | 5.145219 | -4.681424 | 8.475005
61.1506 | 8.9873 | 13.59271 | 5.145478 | -4.605411 | 8.447233
61.1606 | 9.0492 | 13.5649 | 5.145735 | -4.515704 | 8.419168
61.1706 | 9.1242 | 13.53681 | 5.145992 | -4.412611 | 8.390819
61.1806 | 9.189 | 13.50844 | 5.146248 | -4.319442 | 8.362194
61.1905 | 9.2533 | 13.4801 | 5.1465 | -4.226801 | 8.333601
61.2005 | 9.3271 | 13.45121 | 5.146754 | -4.124109 | 8.304455
61.2105 | 9.4189 | 13.42207 | 5.147008 | -4.003169 | 8.275061
61.2205 | 9.4906 | 13.39269 | 5.14726 | -3.902087 | 8.245428
61.2305 | 9.6014 | 13.36307 | 5.147511 | -3.761674 | 8.215563
61.2405 | 9.6741 | 13.33324 | 5.147761 | -3.659139 | 8.185478
61.2505 | 9.7723 | 13.30319 | 5.148011 | -3.530889 | 8.155178
61.2605 | 9.8971 | 13.27293 | 5.14826 | -3.375835 | 8.124675
61.2705 | 9.9926 | 13.24248 | 5.148507 | -3.249884 | 8.093977
61.2805 | 10.1152 | 13.21184 | 5.148754 | -3.096645 | 8.063091
61.2905 | 10.2465 | 13.18103 | 5.149 | -2.934525 | 8.032025
61.3005 | 10.3896 | 13.15004 | 5.149245 | -2.760435 | 8.00079
61.3105 | 10.5162 | 13.11888 | 5.149489 | -2.602683 | 7.969394
61.3205 | 10.6973 | 13.08758 | 5.149732 | -2.390275 | 7.937843
61.3305 | 10.8277 | 13.05612 | 5.149975 | -2.228422 | 7.906147
61.3405 | 10.9943 | 13.02453 | 5.150216 | -2.03023 | 7.874314
61.3505 | 11.1856 | 12.99281 | 5.150456 | -1.807208 | 7.842351
61.3605 | 11.4055 | 12.96096 | 5.150696 | -1.555463 | 7.810266
61.3705 | 11.5704 | 12.929 | 5.150935 | -1.358603 | 7.778068
61.3805 | 11.8002 | 12.89694 | 5.151172 | -1.096737 | 7.745764
61.3905 | 12.0063 | 12.86477 | 5.151409 | -0.8584721 | 7.713363
61.4005 | 12.2347 | 12.83251 | 5.151645 | -0.5978137 | 7.680868
61.4105 | 12.5157 | 12.80017 | 5.15188 | -0.2844714 | 7.648291
61.4205 | 12.7398 | 12.76775 | 5.152114 | -0.02795289 | 7.615638
61.4305 | 13.0104 | 12.73526 | 5.152348 | 0.2751365 | 7.582916
61.4405 | 13.3154 | 12.70271 | 5.15258 | 0.6126896 | 7.55013
61.4505 | 13.6059 | 12.6701 | 5.152811 | 0.9357975 | 7.517291
61.4605 | 13.9278 | 12.63744 | 5.153042 | 1.290356 | 7.484402
61.4705 | 14.2529 | 12.60474 | 5.153272 | 1.648157 | 7.451472
61.4805 | 14.6053 | 12.57201 | 5.1535 | 2.033293 | 7.418506
61.4905 | 14.9513 | 12.53924 | 5.153728 | 2.412059 | 7.385513
61.5005 | 15.3521 | 12.50645 | 5.153955 | 2.845648 | 7.352497
61.5105 | 15.7279 | 12.47365 | 5.154181 | 3.254255 | 7.319464
61.5205 | 16.1275 | 12.44083 | 5.154406 | 3.686672 | 7.286422
61.5305 | 16.5642 | 12.40801 | 5.15463 | 4.156195 | 7.253375
61.5405 | 16.9932 | 12.37518 | 5.154853 | 4.618017 | 7.22033
61.5505 | 17.4158 | 12.34237 | 5.155076 | 5.073431 | 7.187294
61.5605 | 17.9156 | 12.30957 | 5.155297 | 5.606034 | 7.154269
61.5705 | 18.3436 | 12.27678 | 5.155518 | 6.066819 | 7.121264
61.5805 | 18.8521 | 12.24402 | 5.155737 | 6.608081 | 7.088282
61.5905 | 19.3712 | 12.21129 | 5.155956 | 7.159914 | 7.05533
61.6005 | 19.8975 | 12.17859 | 5.156174 | 7.718914 | 7.022412
61.6105 | 20.3927 | 12.14592 | 5.156391 | 8.246776 | 6.989533
61.6205 | 20.9754 | 12.11331 | 5.156607 | 8.862094 | 6.956699
61.6305 | 21.5268 | 12.08074 | 5.156822 | 9.446064 | 6.923915
61.6405 | 22.0495 | 12.04822 | 5.157036 | 10.00128 | 6.891183
61.6505 | 22.6737 | 12.01576 | 5.157249 | 10.65794 | 6.85851
61.6605 | 23.2566 | 11.98336 | 5.157461 | 11.27324 | 6.8259
61.6705 | 23.7342 | 11.95103 | 5.157673 | 11.78317 | 6.793356
61.6805 | 24.4821 | 11.91877 | 5.157883 | 12.56333 | 6.760884
61.6905 | 24.9802 | 11.88658 | 5.158093 | 13.09362 | 6.728488
61.7005 | 25.5897 | 11.85447 | 5.158302 | 13.73523 | 6.69617
61.7105 | 26.2261 | 11.82244 | 5.158509 | 14.40366 | 6.663935
61.7205 | 26.7197 | 11.7905 | 5.158716 | 14.9292 | 6.631788
61.7305 | 27.3285 | 11.75865 | 5.158922 | 15.56985 | 6.59973
61.7405 | 28.0115 | 11.72689 | 5.159127 | 16.28461 | 6.567766
61.7505 | 28.5703 | 11.69523 | 5.159331 | 16.87507 | 6.5359
61.7605 | 29.127 | 11.66367 | 5.159535 | 17.46333 | 6.504136
61.7704 | 29.7435 | 11.63252 | 5.159735 | 18.11098 | 6.472782
61.7804 | 30.2553 | 11.60116 | 5.159936 | 18.65414 | 6.441227
61.7904 | 30.7808 | 11.56992 | 5.160137 | 19.21088 | 6.409783
61.8004 | 31.4597 | 11.53879 | 5.160336 | 19.92091 | 6.378449
61.8104 | 31.934 | 11.50777 | 5.160535 | 20.42623 | 6.347232
61.8204 | 32.3329 | 11.47687 | 5.160733 | 20.85603 | 6.316135
61.8304 | 32.9376 | 11.44609 | 5.16093 | 21.49151 | 6.285157
61.8404 | 33.3486 | 11.41543 | 5.161126 | 21.93317 | 6.254304
61.8504 | 33.8151 | 11.3849 | 5.161321 | 22.4302 | 6.223576
61.8604 | 34.2837 | 11.35449 | 5.161515 | 22.92921 | 6.192976
61.8704 | 34.5845 | 11.32422 | 5.161708 | 23.26028 | 6.162508
61.8804 | 34.922 | 11.29407 | 5.1619 | 23.62793 | 6.132171
61.8904 | 35.3567 | 11.26406 | 5.162092 | 24.09264 | 6.10197
61.9004 | 35.6829 | 11.23419 | 5.162282 | 24.44871 | 6.071905
61.9104 | 36.0113 | 11.20445 | 5.162472 | 24.80685 | 6.04198
61.9204 | 36.1879 | 11.17485 | 5.16266 | 25.01305 | 6.012194
61.9304 | 36.478 | 11.1454 | 5.162848 | 25.3326 | 5.982551
61.9404 | 36.5951 | 11.11609 | 5.163035 | 25.47901 | 5.953052
61.9504 | 36.8456 | 11.08692 | 5.163221 | 25.75868 | 5.923698
61.9604 | 36.9438 | 11.0579 | 5.163406 | 25.8859 | 5.894492
61.9704 | 37.0031 | 11.02902 | 5.16359 | 25.97408 | 5.865434
61.9804 | 37.1055 | 11.0003 | 5.163773 | 26.1052 | 5.836526
61.9904 | 37.0909 | 10.97172 | 5.163955 | 26.11918 | 5.807769
62.0004 | 37.0582 | 10.9433 | 5.164137 | 26.1149 | 5.779164
62.0104 | 37.0493 | 10.91503 | 5.164317 | 26.13427 | 5.750713
62.0204 | 36.9737 | 10.88691 | 5.164497 | 26.08679 | 5.722416
62.0304 | 36.797 | 10.85895 | 5.164675 | 25.93805 | 5.694275
62.0404 | 36.728 | 10.83114 | 5.164853 | 25.89686 | 5.666292
62.0504 | 36.5205 | 10.80349 | 5.16503 | 25.71701 | 5.638464
62.0604 | 36.3272 | 10.776 | 5.165206 | 25.5512 | 5.610796
62.0704 | 36.0628 | 10.74867 | 5.165381 | 25.31413 | 5.583288
62.0804 | 35.8349 | 10.72149 | 5.165555 | 25.11341 | 5.555938
62.0904 | 35.523 | 10.69448 | 5.165728 | 24.82852 | 5.52875
62.1004 | 35.1308 | 10.66762 | 5.1659 | 24.46318 | 5.501722
62.1104 | 34.8035 | 10.64093 | 5.166072 | 24.16257 | 5.474857
62.1204 | 34.4659 | 10.6144 | 5.166242 | 23.8515 | 5.448154
62.1304 | 33.9839 | 10.58803 | 5.166412 | 23.39587 | 5.421614
62.1404 | 33.5849 | 10.56182 | 5.16658 | 23.02308 | 5.395236
62.1504 | 33.1189 | 10.53577 | 5.166748 | 22.58313 | 5.369023
62.1604 | 32.673 | 10.50989 | 5.166915 | 22.16311 | 5.342973
62.1704 | 32.216 | 10.48417 | 5.167081 | 21.73183 | 5.317087
62.1804 | 31.6555 | 10.45861 | 5.167246 | 21.19689 | 5.291366
62.1904 | 31.1563 | 10.43322 | 5.16741 | 20.72308 | 5.26581
62.2004 | 30.6496 | 10.40799 | 5.167573 | 20.24161 | 5.240418
62.2104 | 30.1064 | 10.38293 | 5.167735 | 19.72347 | 5.215191
62.2204 | 29.5145 | 10.35803 | 5.167896 | 19.15647 | 5.190129
62.2304 | 28.9728 | 10.33329 | 5.168057 | 18.63951 | 5.165233
62.2404 | 28.387 | 10.30872 | 5.168216 | 18.07828 | 5.1405
62.2504 | 27.8197 | 10.28431 | 5.168375 | 17.53539 | 5.115933
62.2604 | 27.2187 | 10.26006 | 5.168533 | 16.95864 | 5.091531
62.2704 | 26.645 | 10.23598 | 5.16869 | 16.40902 | 5.067294
62.2804 | 26.0922 | 10.21207 | 5.168846 | 15.88013 | 5.043221
62.2904 | 25.489 | 10.18831 | 5.169001 | 15.30069 | 5.019313
62.3004 | 24.9289 | 10.16472 | 5.169155 | 14.76418 | 4.995569
62.3104 | 24.3149 | 10.1413 | 5.169308 | 14.1736 | 4.971989
62.3204 | 23.7586 | 10.11803 | 5.16946 | 13.64057 | 4.948573
62.3304 | 23.2205 | 10.09493 | 5.169612 | 13.12557 | 4.92532
62.3404 | 22.6085 | 10.07199 | 5.169762 | 12.53651 | 4.902231
62.3504 | 22.068 | 10.04922 | 5.169912 | 12.01878 | 4.879304
62.3603 | 21.5344 | 10.02682 | 5.170059 | 11.50758 | 4.856765
62.3703 | 20.994 | 10.00437 | 5.170207 | 10.98963 | 4.834162
62.3803 | 20.4538 | 9.982074 | 5.170354 | 10.47173 | 4.81172
62.3903 | 19.9457 | 9.959939 | 5.1705 | 9.985761 | 4.78944
62.4003 | 19.4135 | 9.937965 | 5.170645 | 9.475535 | 4.76732
62.4103 | 18.9334 | 9.91615 | 5.170789 | 9.01725 | 4.745361
62.4203 | 18.4558 | 9.894494 | 5.170932 | 8.561306 | 4.723562
62.4303 | 17.9932 | 9.872997 | 5.171075 | 8.120203 | 4.701922
62.4403 | 17.5371 | 9.851657 | 5.171216 | 7.685443 | 4.680441
62.4503 | 17.1044 | 9.830475 | 5.171357 | 7.273925 | 4.659118
62.4603 | 16.6497 | 9.809449 | 5.171496 | 6.840251 | 4.637953
62.4703 | 16.2408 | 9.78858 | 5.171635 | 6.45222 | 4.616945
62.4803 | 15.8733 | 9.767867 | 5.171773 | 6.105433 | 4.596094
62.4903 | 15.4301 | 9.747309 | 5.17191 | 5.682791 | 4.575399
62.5003 | 15.0759 | 9.726906 | 5.172046 | 5.348994 | 4.55486
62.5103 | 14.7473 | 9.706656 | 5.172181 | 5.040644 | 4.534475
62.5203 | 14.3643 | 9.68656 | 5.172315 | 4.67774 | 4.514244
62.5303 | 14.0258 | 9.666616 | 5.172449 | 4.359184 | 4.494167
62.5403 | 13.7115 | 9.646824 | 5.172581 | 4.064676 | 4.474242
62.5503 | 13.4132 | 9.627183 | 5.172713 | 3.786017 | 4.45447
62.5603 | 13.1048 | 9.607693 | 5.172844 | 3.497107 | 4.434849
62.5703 | 12.8315 | 9.588352 | 5.172973 | 3.243148 | 4.415379
62.5803 | 12.5788 | 9.569161 | 5.173102 | 3.009639 | 4.396059
62.5903 | 12.3123 | 9.550118 | 5.17323 | 2.762182 | 4.376888
62.6003 | 12.0576 | 9.531223 | 5.173357 | 2.526377 | 4.357865
62.6103 | 11.8408 | 9.512474 | 5.173484 | 2.328326 | 4.338991
62.6203 | 11.6167 | 9.493872 | 5.173609 | 2.122828 | 4.320263
62.6303 | 11.3724 | 9.475415 | 5.173733 | 1.896985 | 4.301682
62.6403 | 11.1989 | 9.457103 | 5.173857 | 1.741797 | 4.283247
62.6503 | 11.0024 | 9.438935 | 5.173979 | 1.563465 | 4.264956
62.6603 | 10.7982 | 9.420911 | 5.174101 | 1.377289 | 4.246809
62.6703 | 10.6453 | 9.403028 | 5.174222 | 1.242272 | 4.228806
62.6803 | 10.4696 | 9.385287 | 5.174342 | 1.084313 | 4.210945
62.6903 | 10.3015 | 9.367687 | 5.174461 | 0.9338135 | 4.193225
62.7003 | 10.1696 | 9.350226 | 5.174579 | 0.8193737 | 4.175647
62.7103 | 10.0221 | 9.332906 | 5.174696 | 0.6891941 | 4.158209
62.7203 | 9.899 | 9.315724 | 5.174813 | 0.5832764 | 4.140911
62.7303 | 9.7751 | 9.298679 | 5.174928 | 0.476421 | 4.123751
62.7403 | 9.6313 | 9.281771 | 5.175043 | 0.3495292 | 4.106728
62.7503 | 9.5368 | 9.264999 | 5.175157 | 0.2718011 | 4.089842
62.7603 | 9.4193 | 9.248362 | 5.17527 | 0.1709377 | 4.073093
62.7703 | 9.3248 | 9.23186 | 5.175382 | 0.09293983 | 4.056479
62.7803 | 9.2323 | 9.215492 | 5.175493 | 0.01680841 | 4.039999
62.7903 | 9.1259 | 9.199256 | 5.175603 | -0.07335575 | 4.023653
62.8003 | 9.0475 | 9.183152 | 5.175712 | -0.1356519 | 4.00744
62.8103 | 8.9623 | 9.167179 | 5.17582 | -0.2048795 | 3.991359
62.8203 | 8.8849 | 9.151337 | 5.175928 | -0.2664368 | 3.975409
62.8303 | 8.8094 | 9.135624 | 5.176035 | -0.3262244 | 3.95959
62.8403 | 8.7272 | 9.120041 | 5.17614 | -0.3928407 | 3.9439
62.8503 | 8.6781 | 9.104584 | 5.176245 | -0.4264844 | 3.928339
62.8603 | 8.6094 | 9.089256 | 5.176349 | -0.4798556 | 3.912906
62.8703 | 8.5453 | 9.074053 | 5.176452 | -0.5287528 | 3.8976
62.8803 | 8.5126 | 9.058975 | 5.176555 | -0.5463754 | 3.882421
62.8903 | 8.4189 | 9.044023 | 5.176656 | -0.6251231 | 3.867367
62.9003 | 8.3947 | 9.029194 | 5.176756 | -0.6344942 | 3.852438
62.9103 | 8.3321 | 9.014488 | 5.176856 | -0.6823884 | 3.837632
62.9203 | 8.2887 | 8.999905 | 5.176955 | -0.7112049 | 3.82295
62.9303 | 8.2514 | 8.985443 | 5.177052 | -0.734043 | 3.808391
62.9402 | 8.2003 | 8.971246 | 5.177148 | -0.7709457 | 3.794097
62.9502 | 8.1646 | 8.957023 | 5.177245 | -0.7924229 | 3.779778
62.9602 | 8.1147 | 8.942919 | 5.17734 | -0.8282189 | 3.765579
62.9702 | 8.0906 | 8.928933 | 5.177434 | -0.8383328 | 3.751499
62.9802 | 8.0545 | 8.915065 | 5.177528 | -0.8605646 | 3.737537
62.9902 | 7.996 | 8.901313 | 5.17762 | -0.905313 | 3.723693
63.0002 | 7.9992 | 8.887677 | 5.177712 | -0.888477 | 3.709965
63.0102 | 7.9512 | 8.874156 | 5.177803 | -0.9229562 | 3.696353
63.0202 | 7.9204 | 8.86075 | 5.177893 | -0.9403495 | 3.682857
63.0302 | 7.9018 | 8.847456 | 5.177982 | -0.945656 | 3.669474
63.0402 | 7.8728 | 8.834275 | 5.17807 | -0.9614753 | 3.656205
63.0502 | 7.8426 | 8.821206 | 5.178157 | -0.9786065 | 3.643049
63.0602 | 7.8169 | 8.808249 | 5.178244 | -0.9913492 | 3.630005
63.0702 | 7.8042 | 8.795402 | 5.178329 | -0.9912016 | 3.617072
63.0802 | 7.7572 | 8.782664 | 5.178414 | -1.025464 | 3.60425
63.0902 | 7.767 | 8.770035 | 5.178498 | -1.003035 | 3.591537
63.1002 | 7.7364 | 8.757514 | 5.178581 | -1.021114 | 3.578933
63.1102 | 7.7048 | 8.7451 | 5.178663 | -1.0403 | 3.566437
63.1202 | 7.6983 | 8.732792 | 5.178744 | -1.034492 | 3.554048
63.1302 | 7.6692 | 8.720591 | 5.178825 | -1.051391 | 3.541766
63.1402 | 7.6631 | 8.708494 | 5.178904 | -1.045394 | 3.52959
63.1502 | 7.6297 | 8.696502 | 5.178983 | -1.066802 | 3.517519
63.1602 | 7.6304 | 8.684613 | 5.179061 | -1.054213 | 3.505552
63.1702 | 7.6042 | 8.672827 | 5.179138 | -1.068627 | 3.493689
63.1802 | 7.5918 | 8.661143 | 5.179214 | -1.069343 | 3.481929
63.1902 | 7.574 | 8.64956 | 5.179289 | -1.07556 | 3.470271
63.2002 | 7.5626 | 8.638077 | 5.179364 | -1.075477 | 3.458714
63.2102 | 7.5527 | 8.626695 | 5.179437 | -1.073995 | 3.447258
63.2202 | 7.5244 | 8.615412 | 5.17951 | -1.091012 | 3.435902
63.2302 | 7.5285 | 8.604227 | 5.179582 | -1.075727 | 3.424645
63.2402 | 7.4948 | 8.593139 | 5.179652 | -1.098339 | 3.413487
63.2502 | 7.4936 | 8.582149 | 5.179723 | -1.088549 | 3.402426
63.2602 | 7.4777 | 8.571255 | 5.179792 | -1.093555 | 3.391463
63.2702 | 7.4613 | 8.560457 | 5.17986 | -1.099157 | 3.380596
63.2802 | 7.4395 | 8.549753 | 5.179928 | -1.110253 | 3.369825
63.2902 | 7.4499 | 8.539144 | 5.179994 | -1.089244 | 3.359149
63.3002 | 7.4237 | 8.528628 | 5.18006 | -1.104928 | 3.348568
63.3102 | 7.4085 | 8.518205 | 5.180125 | -1.109705 | 3.33808
63.3202 | 7.4179 | 8.507874 | 5.180189 | -1.089974 | 3.327685
63.3302 | 7.3757 | 8.497635 | 5.180253 | -1.121935 | 3.317382
63.3402 | 7.384 | 8.487486 | 5.180315 | -1.103486 | 3.307171
63.3502 | 7.3568 | 8.477428 | 5.180377 | -1.120628 | 3.297052
63.3602 | 7.3568 | 8.467459 | 5.180437 | -1.110659 | 3.287022
63.3702 | 7.3384 | 8.457579 | 5.180497 | -1.119179 | 3.277082
63.3802 | 7.3355 | 8.447787 | 5.180556 | -1.112287 | 3.267231
63.3902 | 7.3177 | 8.438083 | 5.180614 | -1.120383 | 3.257469
63.4002 | 7.3139 | 8.428466 | 5.180672 | -1.114566 | 3.247794
63.4102 | 7.2903 | 8.418935 | 5.180728 | -1.128635 | 3.238206
63.4202 | 7.3026 | 8.409489 | 5.180784 | -1.106889 | 3.228705
63.4302 | 7.2734 | 8.400129 | 5.180839 | -1.126729 | 3.21929
63.4402 | 7.2695 | 8.390853 | 5.180893 | -1.121353 | 3.20996
63.4502 | 7.2681 | 8.381661 | 5.180946 | -1.113561 | 3.200715
63.4602 | 7.2538 | 8.372552 | 5.180998 | -1.118752 | 3.191554
63.4702 | 7.2501 | 8.363526 | 5.18105 | -1.113426 | 3.182476
63.4802 | 7.2319 | 8.354581 | 5.1811 | -1.122681 | 3.173481
63.4902 | 7.2284 | 8.345718 | 5.18115 | -1.117318 | 3.164568
63.5002 | 7.2249 | 8.336936 | 5.181199 | -1.112036 | 3.155737
63.5102 | 7.2139 | 8.328234 | 5.181247 | -1.114334 | 3.146986
63.5202 | 7.2075 | 8.319612 | 5.181295 | -1.112112 | 3.138317
63.5301 | 7.2008 | 8.311152 | 5.181341 | -1.110352 | 3.129812
63.5401 | 7.1892 | 8.302687 | 5.181386 | -1.113487 | 3.1213
63.5501 | 7.1902 | 8.294299 | 5.181431 | -1.104099 | 3.112868
63.5601 | 7.1717 | 8.285988 | 5.181475 | -1.114288 | 3.104513
63.5701 | 7.1752 | 8.277754 | 5.181518 | -1.102554 | 3.096236
63.5801 | 7.1683 | 8.269597 | 5.181561 | -1.101297 | 3.088036
63.5901 | 7.1542 | 8.261515 | 5.181602 | -1.107315 | 3.079913
63.6001 | 7.1588 | 8.253508 | 5.181643 | -1.094708 | 3.071865
63.6101 | 7.1439 | 8.245576 | 5.181683 | -1.101676 | 3.063893
63.6201 | 7.1413 | 8.237717 | 5.181722 | -1.096417 | 3.055996
63.6301 | 7.1323 | 8.229933 | 5.18176 | -1.097633 | 3.048173
63.6401 | 7.126 | 8.222221 | 5.181798 | -1.096221 | 3.040423
63.6501 | 7.1193 | 8.214585 | 5.181834 | -1.095285 | 3.03275
63.6601 | 7.1144 | 8.207017 | 5.18187 | -1.092617 | 3.025147
63.6701 | 7.109 | 8.199521 | 5.181905 | -1.090521 | 3.017616
63.6801 | 7.0999 | 8.192096 | 5.181939 | -1.092196 | 3.010157
63.6901 | 7.0877 | 8.184741 | 5.181972 | -1.097041 | 3.002769
63.7001 | 7.096 | 8.177453 | 5.182005 | -1.081453 | 2.995448
63.7101 | 7.0687 | 8.170238 | 5.182037 | -1.101538 | 2.988201
63.7201 | 7.0793 | 8.163091 | 5.182067 | -1.083791 | 2.981024
63.7301 | 7.059 | 8.156013 | 5.182098 | -1.097013 | 2.973916
63.7401 | 7.0657 | 8.149003 | 5.182127 | -1.083303 | 2.966876
63.7501 | 7.0461 | 8.14206 | 5.182155 | -1.09596 | 2.959905
63.7601 | 7.0506 | 8.135184 | 5.182183 | -1.084584 | 2.953002
63.7701 | 7.04 | 8.128375 | 5.18221 | -1.088375 | 2.946165
63.7801 | 7.0224 | 8.121632 | 5.182236 | -1.099232 | 2.939396
63.7901 | 7.0219 | 8.114954 | 5.182261 | -1.093054 | 2.932693
63.8001 | 7.0158 | 8.108342 | 5.182286 | -1.092542 | 2.926056
63.8101 | 7.0059 | 8.101794 | 5.182309 | -1.095894 | 2.919485
63.8201 | 7.0044 | 8.09531 | 5.182332 | -1.09091 | 2.912978
63.8301 | 6.9894 | 8.08889 | 5.182354 | -1.09949 | 2.906536
63.8401 | 6.9879 | 8.082533 | 5.182375 | -1.094633 | 2.900158
63.8501 | 6.9694 | 8.07624 | 5.182396 | -1.10684 | 2.893844
63.8601 | 6.9809 | 8.070008 | 5.182415 | -1.089108 | 2.887593
63.8701 | 6.9582 | 8.063839 | 5.182434 | -1.105639 | 2.881405
63.8801 | 6.957 | 8.057732 | 5.182452 | -1.100732 | 2.875279
63.8901 | 6.9552 | 8.051685 | 5.18247 | -1.096485 | 2.869216
63.9001 | 6.9505 | 8.045702 | 5.182486 | -1.095202 | 2.863216
63.9101 | 6.933 | 8.039777 | 5.182502 | -1.106777 | 2.857275
63.9201 | 6.938 | 8.033911 | 5.182517 | -1.095911 | 2.851395
63.9301 | 6.9335 | 8.028106 | 5.182531 | -1.094606 | 2.845575
63.9401 | 6.9084 | 8.022359 | 5.182544 | -1.113959 | 2.839815
63.9501 | 6.9295 | 8.016669 | 5.182557 | -1.087169 | 2.834112
63.9601 | 6.9093 | 8.01104 | 5.182568 | -1.10174 | 2.828472
63.9701 | 6.9134 | 8.005469 | 5.182579 | -1.092069 | 2.822889
63.9801 | 6.8962 | 7.999955 | 5.18259 | -1.103755 | 2.817365
63.9901 | 6.9047 | 7.994499 | 5.182599 | -1.089799 | 2.8119
64.0001 | 6.8911 | 7.989099 | 5.182608 | -1.097999 | 2.806491
64.0101 | 6.89 | 7.983756 | 5.182616 | -1.093756 | 2.80114
64.0201 | 6.8894 | 7.978469 | 5.182623 | -1.089069 | 2.795847
64.0301 | 6.8878 | 7.973238 | 5.182629 | -1.085438 | 2.790609
64.0401 | 6.8786 | 7.968063 | 5.182634 | -1.089463 | 2.785428
64.0501 | 6.8837 | 7.962942 | 5.182639 | -1.079242 | 2.780303
64.0601 | 6.8782 | 7.957876 | 5.182643 | -1.079676 | 2.775233
64.0701 | 6.8572 | 7.952865 | 5.182646 | -1.095665 | 2.770218
64.0801 | 6.8735 | 7.947908 | 5.182649 | -1.074408 | 2.765259
64.0901 | 6.8588 | 7.943004 | 5.182651 | -1.084204 | 2.760353
64.1001 | 6.859 | 7.938154 | 5.182652 | -1.079154 | 2.755503
64.11 | 6.8513 | 7.933406 | 5.182652 | -1.082106 | 2.750754
64.12 | 6.8595 | 7.928661 | 5.182651 | -1.069161 | 2.746009
64.13 | 6.839 | 7.923968 | 5.18265 | -1.084968 | 2.741318
64.14 | 6.8372 | 7.919328 | 5.182648 | -1.082128 | 2.73668
64.15 | 6.8404 | 7.914739 | 5.182645 | -1.074339 | 2.732095
64.16 | 6.8412 | 7.910203 | 5.182641 | -1.069003 | 2.727561
64.17 | 6.824 | 7.905717 | 5.182637 | -1.081717 | 2.72308
64.18 | 6.8296 | 7.901282 | 5.182632 | -1.071682 | 2.71865
64.19 | 6.8211 | 7.896897 | 5.182626 | -1.075797 | 2.714272
64.2 | 6.8143 | 7.892563 | 5.182619 | -1.078263 | 2.709944
64.21 | 6.809 | 7.88828 | 5.182612 | -1.07928 | 2.705668
64.22 | 6.8098 | 7.884045 | 5.182603 | -1.074245 | 2.701442
64.23 | 6.7964 | 7.879861 | 5.182595 | -1.083461 | 2.697266
64.24 | 6.8004 | 7.875725 | 5.182585 | -1.075325 | 2.69314
64.25 | 6.7939 | 7.871638 | 5.182575 | -1.077738 | 2.689064
64.26 | 6.7864 | 7.8676 | 5.182563 | -1.0812 | 2.685037
64.27 | 6.7771 | 7.863611 | 5.182552 | -1.086511 | 2.681059
64.28 | 6.7801 | 7.859669 | 5.182539 | -1.079569 | 2.67713
64.29 | 6.7736 | 7.855776 | 5.182526 | -1.082176 | 2.67325
64.3 | 6.7654 | 7.851929 | 5.182511 | -1.086529 | 2.669418
64.31 | 6.7619 | 7.848131 | 5.182497 | -1.086231 | 2.665634
64.32 | 6.7654 | 7.844379 | 5.182481 | -1.078979 | 2.661898
64.33 | 6.7466 | 7.840674 | 5.182465 | -1.094074 | 2.658209
64.34 | 6.7554 | 7.837016 | 5.182448 | -1.081616 | 2.654568
64.35 | 6.7453 | 7.833404 | 5.18243 | -1.088104 | 2.650974
64.36 | 6.7423 | 7.829838 | 5.182411 | -1.087538 | 2.647427
64.37 | 6.7259 | 7.826319 | 5.182392 | -1.100419 | 2.643926
64.38 | 6.7359 | 7.822845 | 5.182372 | -1.086945 | 2.640472
64.39 | 6.7224 | 7.819416 | 5.182352 | -1.097016 | 2.637064
64.4 | 6.7241 | 7.816032 | 5.18233 | -1.091932 | 2.633702
64.41 | 6.7093 | 7.812694 | 5.182308 | -1.103394 | 2.630386
64.42 | 6.7188 | 7.8094 | 5.182285 | -1.0906 | 2.627115
64.43 | 6.7001 | 7.806151 | 5.182262 | -1.106051 | 2.623889
64.44 | 6.7094 | 7.802946 | 5.182237 | -1.093546 | 2.620709
64.45 | 6.6893 | 7.799786 | 5.182213 | -1.110486 | 2.617573
64.46 | 6.7047 | 7.796669 | 5.182187 | -1.091969 | 2.614482
64.47 | 6.6831 | 7.793596 | 5.18216 | -1.110496 | 2.611436
64.48 | 6.6948 | 7.790567 | 5.182133 | -1.095767 | 2.608434
64.49 | 6.6741 | 7.787581 | 5.182105 | -1.113481 | 2.605475
64.5 | 6.6844 | 7.784638 | 5.182077 | -1.100238 | 2.602561
64.51 | 6.6702 | 7.781738 | 5.182048 | -1.111538 | 2.599691
64.52 | 6.668 | 7.778881 | 5.182018 | -1.110881 | 2.596864
64.53 | 6.6686 | 7.776067 | 5.181987 | -1.107467 | 2.59408
64.54 | 6.6601 | 7.773295 | 5.181956 | -1.113195 | 2.591339
64.55 | 6.6602 | 7.770565 | 5.181924 | -1.110365 | 2.588642
64.56 | 6.6559 | 7.767878 | 5.181891 | -1.111978 | 2.585987
64.57 | 6.6576 | 7.765232 | 5.181857 | -1.107632 | 2.583375
64.58 | 6.646 | 7.762628 | 5.181823 | -1.116628 | 2.580805
64.59 | 6.6556 | 7.760065 | 5.181788 | -1.104465 | 2.578277
64.6 | 6.6412 | 7.757544 | 5.181753 | -1.116344 | 2.575792
64.61 | 6.654 | 7.755065 | 5.181717 | -1.101065 | 2.573348
64.62 | 6.6395 | 7.752626 | 5.18168 | -1.113126 | 2.570946
64.63 | 6.6385 | 7.750228 | 5.181642 | -1.111728 | 2.568586
64.64 | 6.642 | 7.747871 | 5.181604 | -1.105871 | 2.566267
64.65 | 6.6351 | 7.745555 | 5.181565 | -1.110455 | 2.56399
64.66 | 6.6383 | 7.743279 | 5.181525 | -1.104979 | 2.561754
64.67 | 6.6338 | 7.741044 | 5.181485 | -1.107244 | 2.559559
64.68 | 6.6351 | 7.738848 | 5.181444 | -1.103748 | 2.557404
64.69 | 6.6214 | 7.736693 | 5.181402 | -1.115293 | 2.555291
64.6999 | 6.6398 | 7.734598 | 5.18136 | -1.094798 | 2.553238
64.7099 | 6.6263 | 7.732522 | 5.181317 | -1.106222 | 2.551205
64.7199 | 6.6214 | 7.730486 | 5.181274 | -1.109086 | 2.549212
64.7299 | 6.6327 | 7.728489 | 5.181229 | -1.095789 | 2.54726
64.7399 | 6.6273 | 7.726531 | 5.181184 | -1.099231 | 2.545347
64.7499 | 6.6254 | 7.724613 | 5.181139 | -1.099213 | 2.543475
64.7599 | 6.6142 | 7.722734 | 5.181092 | -1.108534 | 2.541642
64.7699 | 6.6283 | 7.720894 | 5.181045 | -1.092594 | 2.539849
64.7799 | 6.6205 | 7.719093 | 5.180997 | -1.098593 | 2.538096
64.7899 | 6.6081 | 7.71733 | 5.180949 | -1.10923 | 2.536381
64.7999 | 6.6211 | 7.715607 | 5.1809 | -1.094507 | 2.534707
64.8099 | 6.6132 | 7.713921 | 5.18085 | -1.100721 | 2.533071
64.8199 | 6.6059 | 7.712275 | 5.1808 | -1.106375 | 2.531474
64.8299 | 6.6057 | 7.710666 | 5.180749 | -1.104966 | 2.529917
64.8399 | 6.6152 | 7.709096 | 5.180698 | -1.093896 | 2.528398
64.8499 | 6.6024 | 7.707564 | 5.180645 | -1.105164 | 2.526918
64.8599 | 6.5959 | 7.706069 | 5.180592 | -1.110169 | 2.525477
64.8699 | 6.6068 | 7.704613 | 5.180539 | -1.097813 | 2.524074
64.8799 | 6.6019 | 7.703194 | 5.180485 | -1.101294 | 2.52271
64.8899 | 6.5947 | 7.701814 | 5.18043 | -1.107114 | 2.521384
64.8999 | 6.5898 | 7.70047 | 5.180374 | -1.11067 | 2.520096
64.9099 | 6.6029 | 7.699164 | 5.180318 | -1.096264 | 2.518846
64.9199 | 6.59 | 7.697896 | 5.180261 | -1.107896 | 2.517634
64.9299 | 6.5889 | 7.696665 | 5.180204 | -1.107765 | 2.516461
64.9399 | 6.5938 | 7.695471 | 5.180146 | -1.101671 | 2.515325
64.9499 | 6.5898 | 7.694314 | 5.180087 | -1.104514 | 2.514227
64.9599 | 6.5822 | 7.693195 | 5.180028 | -1.110995 | 2.513167
64.9699 | 6.5809 | 7.692112 | 5.179968 | -1.111212 | 2.512144
64.9799 | 6.5898 | 7.691066 | 5.179908 | -1.101266 | 2.511158
64.9899 | 6.5786 | 7.690057 | 5.179847 | -1.111457 | 2.510211
64.9999 | 6.579 | 7.689085 | 5.179785 | -1.110085 | 2.5093
65.0099 | 6.5845 | 7.688149 | 5.179722 | -1.103649 | 2.508427
65.0199 | 6.5773 | 7.68725 | 5.179659 | -1.10995 | 2.507591
65.0299 | 6.5823 | 7.686388 | 5.179596 | -1.104088 | 2.506792
65.0399 | 6.5761 | 7.685562 | 5.179531 | -1.109462 | 2.50603
65.0499 | 6.5792 | 7.684772 | 5.179467 | -1.105572 | 2.505305
65.0599 | 6.5729 | 7.684019 | 5.179401 | -1.111119 | 2.504617
65.0699 | 6.5749 | 7.683301 | 5.179335 | -1.108401 | 2.503966
65.0799 | 6.5758 | 7.68262 | 5.179268 | -1.10682 | 2.503352
65.0899 | 6.5731 | 7.681975 | 5.179201 | -1.108875 | 2.502774
65.0999 | 6.5685 | 7.681367 | 5.179133 | -1.112867 | 2.502233
65.1099 | 6.5691 | 7.680794 | 5.179065 | -1.111694 | 2.501729
65.1199 | 6.5701 | 7.680257 | 5.178996 | -1.110157 | 2.501261
65.1299 | 6.5679 | 7.679756 | 5.178926 | -1.111856 | 2.50083
65.1399 | 6.5683 | 7.679291 | 5.178856 | -1.110991 | 2.500435
65.1499 | 6.5647 | 7.678861 | 5.178785 | -1.114161 | 2.500076
65.1599 | 6.568 | 7.678467 | 5.178713 | -1.110467 | 2.499754
65.1699 | 6.5615 | 7.678109 | 5.178641 | -1.116609 | 2.499467
65.1799 | 6.562 | 7.677786 | 5.178569 | -1.115786 | 2.499218
65.1899 | 6.5607 | 7.6775 | 5.178496 | -1.1168 | 2.499004
65.1999 | 6.5604 | 7.677248 | 5.178422 | -1.116848 | 2.498826
65.2099 | 6.55 | 7.677032 | 5.178347 | -1.127032 | 2.498685
65.2199 | 6.5556 | 7.676852 | 5.178273 | -1.121252 | 2.498579
65.2299 | 6.5552 | 7.676707 | 5.178197 | -1.121507 | 2.49851
65.2399 | 6.5452 | 7.676597 | 5.178121 | -1.131397 | 2.498476
65.2499 | 6.5445 | 7.676522 | 5.178044 | -1.132022 | 2.498478
65.2599 | 6.5455 | 7.676483 | 5.177967 | -1.130983 | 2.498516
65.2699 | 6.5454 | 7.67648 | 5.177889 | -1.13108 | 2.49859
65.2798 | 6.5434 | 7.676511 | 5.177812 | -1.133111 | 2.498699
65.2898 | 6.5393 | 7.676577 | 5.177733 | -1.137277 | 2.498844
65.2998 | 6.5428 | 7.676678 | 5.177653 | -1.133878 | 2.499025
65.3098 | 6.534 | 7.676815 | 5.177573 | -1.142815 | 2.499242
65.3198 | 6.5336 | 7.676986 | 5.177493 | -1.143386 | 2.499494
65.3298 | 6.5346 | 7.677193 | 5.177411 | -1.142593 | 2.499782
65.3398 | 6.532 | 7.677435 | 5.17733 | -1.145435 | 2.500105
65.3498 | 6.5289 | 7.677712 | 5.177247 | -1.148812 | 2.500464
65.3598 | 6.5255 | 7.678023 | 5.177165 | -1.152523 | 2.500859
65.3698 | 6.5276 | 7.67837 | 5.177081 | -1.15077 | 2.501289
65.3798 | 6.5245 | 7.678752 | 5.176997 | -1.154252 | 2.501754
65.3898 | 6.5191 | 7.679168 | 5.176913 | -1.160068 | 2.502255
65.3998 | 6.5249 | 7.67962 | 5.176828 | -1.15472 | 2.502792
65.4098 | 6.5248 | 7.680107 | 5.176743 | -1.155307 | 2.503364
65.4198 | 6.5145 | 7.680628 | 5.176656 | -1.166128 | 2.503972
65.4298 | 6.5214 | 7.681184 | 5.17657 | -1.159784 | 2.504614
65.4398 | 6.5156 | 7.681776 | 5.176483 | -1.166176 | 2.505293
65.4498 | 6.519 | 7.682402 | 5.176395 | -1.163402 | 2.506007
65.4598 | 6.5156 | 7.683063 | 5.176307 | -1.167463 | 2.506756
65.4698 | 6.5166 | 7.683759 | 5.176218 | -1.167159 | 2.507541
65.4798 | 6.5177 | 7.68449 | 5.176129 | -1.16679 | 2.508361
65.4898 | 6.508 | 7.685256 | 5.176039 | -1.177256 | 2.509216
65.4998 | 6.5139 | 7.686056 | 5.175949 | -1.172156 | 2.510107
65.5098 | 6.5119 | 7.686892 | 5.175858 | -1.174992 | 2.511033
65.5198 | 6.5084 | 7.687762 | 5.175767 | -1.179362 | 2.511995
65.5298 | 6.5016 | 7.688667 | 5.175675 | -1.187067 | 2.512992
65.5398 | 6.5103 | 7.689608 | 5.175583 | -1.179308 | 2.514025
65.5498 | 6.5093 | 7.690582 | 5.17549 | -1.181282 | 2.515092
65.5598 | 6.4988 | 7.691592 | 5.175397 | -1.192792 | 2.516196
65.5698 | 6.5015 | 7.692637 | 5.175303 | -1.191137 | 2.517334
65.5798 | 6.5039 | 7.693717 | 5.175209 | -1.189817 | 2.518509
65.5898 | 6.5039 | 7.694832 | 5.175114 | -1.190932 | 2.519718
65.5998 | 6.4958 | 7.695982 | 5.175019 | -1.200182 | 2.520963
65.6098 | 6.5002 | 7.697166 | 5.174923 | -1.196966 | 2.522243
65.6198 | 6.5014 | 7.698386 | 5.174827 | -1.196986 | 2.523559
65.6298 | 6.4965 | 7.699641 | 5.17473 | -1.203141 | 2.524911
65.6398 | 6.4936 | 7.70093 | 5.174633 | -1.20733 | 2.526298
65.6498 | 6.4959 | 7.702255 | 5.174535 | -1.206355 | 2.52772
65.6598 | 6.4871 | 7.703615 | 5.174437 | -1.216515 | 2.529179
65.6698 | 6.4893 | 7.70501 | 5.174338 | -1.21571 | 2.530672
65.6798 | 6.4932 | 7.70644 | 5.174239 | -1.21324 | 2.532201
65.6898 | 6.4918 | 7.707906 | 5.174139 | -1.216106 | 2.533767
65.6998 | 6.4867 | 7.709406 | 5.174039 | -1.222706 | 2.535367
65.7098 | 6.4896 | 7.710942 | 5.173938 | -1.221342 | 2.537003
65.7198 | 6.4905 | 7.712512 | 5.173837 | -1.222012 | 2.538675
65.7298 | 6.4863 | 7.714119 | 5.173736 | -1.227819 | 2.540383
65.7398 | 6.4837 | 7.71576 | 5.173634 | -1.23206 | 2.542126
65.7498 | 6.4915 | 7.717437 | 5.173531 | -1.225937 | 2.543906
65.7598 | 6.4895 | 7.719149 | 5.173428 | -1.229649 | 2.545721
65.7698 | 6.4889 | 7.720897 | 5.173325 | -1.231997 | 2.547572
65.7798 | 6.4825 | 7.72268 | 5.173221 | -1.24018 | 2.549459
65.7898 | 6.4942 | 7.724499 | 5.173117 | -1.230299 | 2.551382
65.7998 | 6.4814 | 7.726353 | 5.173012 | -1.244953 | 2.553341
65.8098 | 6.4813 | 7.728243 | 5.172907 | -1.246943 | 2.555336
65.8198 | 6.4862 | 7.730169 | 5.172802 | -1.243969 | 2.557367
65.8298 | 6.4845 | 7.73213 | 5.172696 | -1.24763 | 2.559434
65.8398 | 6.4858 | 7.734127 | 5.172589 | -1.248327 | 2.561538
65.8498 | 6.485 | 7.73616 | 5.172482 | -1.25116 | 2.563678
65.8598 | 6.4919 | 7.738229 | 5.172375 | -1.246329 | 2.565854
65.8697 | 6.4832 | 7.740311 | 5.172268 | -1.257111 | 2.568043
65.8797 | 6.4816 | 7.742452 | 5.17216 | -1.260852 | 2.570292
65.8897 | 6.4844 | 7.744628 | 5.172051 | -1.260228 | 2.572576
65.8997 | 6.4888 | 7.74684 | 5.171942 | -1.25804 | 2.574898
65.9097 | 6.4877 | 7.749088 | 5.171833 | -1.261388 | 2.577256
65.9197 | 6.4867 | 7.751373 | 5.171723 | -1.264673 | 2.57965
65.9297 | 6.4827 | 7.753694 | 5.171613 | -1.270994 | 2.582082
65.9397 | 6.4812 | 7.756052 | 5.171502 | -1.274852 | 2.584549
65.9497 | 6.4847 | 7.758445 | 5.171391 | -1.273745 | 2.587054
65.9597 | 6.476 | 7.760876 | 5.171279 | -1.284876 | 2.589596
65.9697 | 6.4881 | 7.763342 | 5.171167 | -1.275242 | 2.592175
65.9797 | 6.4813 | 7.765846 | 5.171055 | -1.284546 | 2.594791
65.9897 | 6.4844 | 7.768386 | 5.170942 | -1.283986 | 2.597443
65.9997 | 6.4799 | 7.770963 | 5.170829 | -1.291063 | 2.600133
66.0097 | 6.4841 | 7.773576 | 5.170716 | -1.289476 | 2.602861
66.0197 | 6.485 | 7.776227 | 5.170602 | -1.291227 | 2.605625
66.0297 | 6.4752 | 7.778915 | 5.170488 | -1.303715 | 2.608427
66.0397 | 6.4869 | 7.781639 | 5.170373 | -1.294739 | 2.611267
66.0497 | 6.4822 | 7.784402 | 5.170258 | -1.302202 | 2.614144
66.0597 | 6.4808 | 7.787201 | 5.170142 | -1.306401 | 2.617058
66.0697 | 6.4797 | 7.790037 | 5.170027 | -1.310337 | 2.620011
66.0797 | 6.4727 | 7.792911 | 5.16991 | -1.320211 | 2.623001
66.0897 | 6.4772 | 7.795823 | 5.169794 | -1.318623 | 2.626029
66.0997 | 6.4719 | 7.798772 | 5.169677 | -1.326872 | 2.629095
66.1097 | 6.4777 | 7.801758 | 5.169559 | -1.324058 | 2.632199
66.1197 | 6.4742 | 7.804783 | 5.169442 | -1.330583 | 2.635341
66.1297 | 6.4761 | 7.807846 | 5.169324 | -1.331746 | 2.638522
66.1397 | 6.47 | 7.810946 | 5.169205 | -1.340946 | 2.641741
66.1497 | 6.4743 | 7.814084 | 5.169087 | -1.339784 | 2.644998
66.1597 | 6.4725 | 7.817261 | 5.168967 | -1.344761 | 2.648294
66.1697 | 6.4716 | 7.820476 | 5.168848 | -1.348876 | 2.651628
66.1797 | 6.4675 | 7.82373 | 5.168728 | -1.35623 | 2.655002
66.1897 | 6.474 | 7.827022 | 5.168608 | -1.353022 | 2.658414
66.1997 | 6.4668 | 7.830352 | 5.168487 | -1.363552 | 2.661865
66.2097 | 6.4678 | 7.833721 | 5.168367 | -1.365921 | 2.665355
66.2197 | 6.4638 | 7.837129 | 5.168245 | -1.373329 | 2.668884
66.2297 | 6.4642 | 7.840577 | 5.168124 | -1.376377 | 2.672453
66.2397 | 6.4652 | 7.844063 | 5.168002 | -1.378863 | 2.676061
66.2497 | 6.4614 | 7.847588 | 5.16788 | -1.386188 | 2.679708
66.2597 | 6.4662 | 7.851152 | 5.167757 | -1.384952 | 2.683395
66.2697 | 6.467 | 7.854756 | 5.167634 | -1.387756 | 2.687122
66.2797 | 6.4623 | 7.8584 | 5.167511 | -1.3961 | 2.690889
66.2897 | 6.4658 | 7.862083 | 5.167388 | -1.396283 | 2.694695
66.2997 | 6.4695 | 7.865806 | 5.167264 | -1.396306 | 2.698542
66.3097 | 6.4663 | 7.869569 | 5.16714 | -1.403269 | 2.702429
66.3197 | 6.462 | 7.873372 | 5.167015 | -1.411372 | 2.706356
66.3297 | 6.4705 | 7.877215 | 5.166891 | -1.406715 | 2.710324
66.3397 | 6.469 | 7.881098 | 5.166766 | -1.412098 | 2.714332
66.3497 | 6.4607 | 7.885022 | 5.16664 | -1.424322 | 2.718381
66.3597 | 6.4637 | 7.888986 | 5.166515 | -1.425286 | 2.722471
66.3697 | 6.4679 | 7.892991 | 5.166389 | -1.425091 | 2.726602
66.3797 | 6.4673 | 7.897037 | 5.166262 | -1.429737 | 2.730774
66.3897 | 6.4629 | 7.901124 | 5.166136 | -1.438224 | 2.734988
66.3997 | 6.4717 | 7.905251 | 5.166009 | -1.433551 | 2.739242
66.4097 | 6.4694 | 7.909421 | 5.165882 | -1.440021 | 2.743539
66.4197 | 6.4683 | 7.913631 | 5.165755 | -1.445331 | 2.747877
66.4297 | 6.4739 | 7.917883 | 5.165627 | -1.443983 | 2.752256
66.4397 | 6.4706 | 7.922177 | 5.165499 | -1.451577 | 2.756678
66.4496 | 6.4722 | 7.92647 | 5.165372 | -1.45427 | 2.761098
66.4596 | 6.469 | 7.930847 | 5.165244 | -1.461847 | 2.765604
66.4696 | 6.4701 | 7.935267 | 5.165115 | -1.465167 | 2.770152
66.4796 | 6.4712 | 7.939728 | 5.164986 | -1.468528 | 2.774743
66.4896 | 6.4651 | 7.944233 | 5.164857 | -1.479133 | 2.779376
66.4996 | 6.4658 | 7.948779 | 5.164727 | -1.482979 | 2.784052
66.5096 | 6.4676 | 7.953369 | 5.164597 | -1.485769 | 2.788772
66.5196 | 6.4696 | 7.958001 | 5.164467 | -1.488401 | 2.793534
66.5296 | 6.4647 | 7.962677 | 5.164337 | -1.497977 | 2.79834
66.5396 | 6.4693 | 7.967396 | 5.164206 | -1.498096 | 2.80319
66.5496 | 6.4681 | 7.972159 | 5.164076 | -1.504059 | 2.808083
66.5596 | 6.464 | 7.976965 | 5.163945 | -1.512965 | 2.81302
66.5696 | 6.4671 | 7.981815 | 5.163813 | -1.514715 | 2.818001
66.5796 | 6.4648 | 7.986708 | 5.163682 | -1.521908 | 2.823027
66.5896 | 6.4692 | 7.991646 | 5.16355 | -1.522446 | 2.828096
66.5996 | 6.4619 | 7.996629 | 5.163418 | -1.534729 | 2.83321
66.6096 | 6.4654 | 8.001655 | 5.163286 | -1.536255 | 2.838369
66.6196 | 6.466 | 8.006727 | 5.163153 | -1.540727 | 2.843574
66.6296 | 6.4646 | 8.011843 | 5.163021 | -1.547243 | 2.848822
66.6396 | 6.4585 | 8.017005 | 5.162888 | -1.558505 | 2.854117
66.6496 | 6.4644 | 8.022211 | 5.162755 | -1.557811 | 2.859457
66.6596 | 6.4659 | 8.027464 | 5.162622 | -1.561564 | 2.864842
66.6696 | 6.4685 | 8.032761 | 5.162488 | -1.564261 | 2.870273
66.6796 | 6.4652 | 8.038105 | 5.162354 | -1.572905 | 2.87575
66.6896 | 6.4699 | 8.043494 | 5.162221 | -1.573594 | 2.881274
66.6996 | 6.4664 | 8.04893 | 5.162086 | -1.58253 | 2.886844
66.7096 | 6.4719 | 8.054413 | 5.161952 | -1.582513 | 2.89246
66.7196 | 6.4682 | 8.059941 | 5.161818 | -1.591741 | 2.898124
66.7296 | 6.469 | 8.065517 | 5.161683 | -1.596517 | 2.903834
66.7396 | 6.4699 | 8.07114 | 5.161548 | -1.60124 | 2.909592
66.7496 | 6.4766 | 8.07681 | 5.161413 | -1.60021 | 2.915397
66.7596 | 6.4718 | 8.082527 | 5.161278 | -1.610727 | 2.921249
66.7696 | 6.4695 | 8.088292 | 5.161143 | -1.618792 | 2.92715
66.7796 | 6.4752 | 8.094105 | 5.161007 | -1.618905 | 2.933098
66.7896 | 6.4783 | 8.099966 | 5.160871 | -1.621666 | 2.939095
66.7996 | 6.4751 | 8.105875 | 5.160735 | -1.630775 | 2.94514
66.8096 | 6.4742 | 8.111833 | 5.160599 | -1.637633 | 2.951234
66.8196 | 6.4844 | 8.11784 | 5.160463 | -1.63344 | 2.957377
66.8296 | 6.4784 | 8.123895 | 5.160327 | -1.645495 | 2.963569
66.8396 | 6.4826 | 8.13 | 5.16019 | -1.6474 | 2.96981
66.8496 | 6.4805 | 8.136154 | 5.160053 | -1.655654 | 2.976101
66.8596 | 6.4888 | 8.142358 | 5.159916 | -1.653558 | 2.982441
66.8696 | 6.4872 | 8.148612 | 5.159779 | -1.661412 | 2.988832
66.8796 | 6.4864 | 8.154915 | 5.159642 | -1.668515 | 2.995273
66.8896 | 6.4907 | 8.16127 | 5.159505 | -1.67057 | 3.001765
66.8996 | 6.4943 | 8.167675 | 5.159368 | -1.673375 | 3.008307
66.9096 | 6.4924 | 8.17413 | 5.15923 | -1.68173 | 3.0149
66.9196 | 6.4892 | 8.180637 | 5.159092 | -1.691437 | 3.021544
66.9296 | 6.5011 | 8.187194 | 5.158955 | -1.686094 | 3.02824
66.9396 | 6.5005 | 8.193804 | 5.158817 | -1.693304 | 3.034987
66.9496 | 6.5024 | 8.200465 | 5.158679 | -1.698065 | 3.041787
66.9596 | 6.5058 | 8.207179 | 5.15854 | -1.701379 | 3.048638
66.9696 | 6.5091 | 8.213945 | 5.158402 | -1.704845 | 3.055542
66.9796 | 6.5106 | 8.220763 | 5.158264 | -1.710163 | 3.062499
66.9896 | 6.5147 | 8.227634 | 5.158125 | -1.712934 | 3.069509
66.9996 | 6.5169 | 8.234558 | 5.157987 | -1.717658 | 3.076572
67.0096 | 6.5205 | 8.241536 | 5.157848 | -1.721036 | 3.083688
67.0196 | 6.5225 | 8.248567 | 5.157709 | -1.726067 | 3.090858
67.0296 | 6.5255 | 8.255652 | 5.15757 | -1.730152 | 3.098082
67.0395 | 6.5251 | 8.262718 | 5.157433 | -1.737618 | 3.105286
67.0495 | 6.5324 | 8.269912 | 5.157294 | -1.737512 | 3.112618
67.0595 | 6.5317 | 8.277159 | 5.157154 | -1.745459 | 3.120005
67.0695 | 6.5381 | 8.284462 | 5.157015 | -1.746362 | 3.127447
67.0795 | 6.5411 | 8.29182 | 5.156876 | -1.75072 | 3.134944
67.0895 | 6.5453 | 8.299233 | 5.156737 | -1.753933 | 3.142497
67.0995 | 6.5498 | 8.306703 | 5.156597 | -1.756903 | 3.150106
67.1095 | 6.5524 | 8.314228 | 5.156458 | -1.761828 | 3.15777
67.1195 | 6.5557 | 8.32181 | 5.156318 | -1.76611 | 3.165492
67.1295 | 6.5583 | 8.329448 | 5.156178 | -1.771148 | 3.17327
67.1395 | 6.561 | 8.337143 | 5.156039 | -1.776143 | 3.181105
67.1495 | 6.565 | 8.344896 | 5.155899 | -1.779896 | 3.188997
67.1595 | 6.5669 | 8.352706 | 5.155759 | -1.785806 | 3.196947
67.1695 | 6.5675 | 8.360573 | 5.155619 | -1.793073 | 3.204954
67.1795 | 6.5731 | 8.3685 | 5.155479 | -1.7954 | 3.21302
67.1895 | 6.5687 | 8.376484 | 5.155339 | -1.807784 | 3.221145
67.1995 | 6.5793 | 8.384527 | 5.155199 | -1.805227 | 3.229328
67.2095 | 6.5789 | 8.392629 | 5.155059 | -1.813729 | 3.23757
67.2195 | 6.5784 | 8.400791 | 5.154919 | -1.822391 | 3.245871
67.2295 | 6.5842 | 8.409012 | 5.154779 | -1.824812 | 3.254232
67.2395 | 6.5874 | 8.417293 | 5.154639 | -1.829893 | 3.262654
67.2495 | 6.5905 | 8.425634 | 5.154499 | -1.835134 | 3.271135
67.2595 | 6.5921 | 8.434036 | 5.154359 | -1.841936 | 3.279677
67.2695 | 6.5941 | 8.442499 | 5.154219 | -1.848399 | 3.28828
67.2795 | 6.5993 | 8.451023 | 5.154079 | -1.851723 | 3.296944
67.2895 | 6.5972 | 8.459608 | 5.153939 | -1.862408 | 3.305669
67.2995 | 6.6011 | 8.468255 | 5.153799 | -1.867155 | 3.314457
67.3095 | 6.6012 | 8.476965 | 5.153658 | -1.875765 | 3.323306
67.3195 | 6.6053 | 8.485737 | 5.153518 | -1.880437 | 3.332219
67.3295 | 6.602 | 8.494572 | 5.153378 | -1.892572 | 3.341193
67.3395 | 6.6067 | 8.50347 | 5.153238 | -1.89677 | 3.350232
67.3495 | 6.6125 | 8.512431 | 5.153098 | -1.899931 | 3.359333
67.3595 | 6.6154 | 8.521457 | 5.152958 | -1.906057 | 3.368499
67.3695 | 6.6175 | 8.530546 | 5.152818 | -1.913046 | 3.377728
67.3795 | 6.6145 | 8.5397 | 5.152678 | -1.9252 | 3.387023
67.3895 | 6.6219 | 8.548919 | 5.152538 | -1.927019 | 3.396381
67.3995 | 6.6313 | 8.558203 | 5.152398 | -1.926903 | 3.405805
67.4095 | 6.6267 | 8.567553 | 5.152258 | -1.940853 | 3.415295
67.4195 | 6.628 | 8.576969 | 5.152118 | -1.948969 | 3.424851
67.4295 | 6.6341 | 8.58645 | 5.151978 | -1.95235 | 3.434472
67.4395 | 6.6317 | 8.595999 | 5.151839 | -1.964299 | 3.44416
67.4495 | 6.6326 | 8.605615 | 5.151699 | -1.973015 | 3.453916
67.4595 | 6.63 | 8.615297 | 5.151559 | -1.985297 | 3.463738
67.4695 | 6.637 | 8.625048 | 5.15142 | -1.988048 | 3.473628
67.4795 | 6.6435 | 8.634866 | 5.15128 | -1.991366 | 3.483586
67.4895 | 6.64 | 8.644753 | 5.151141 | -2.004753 | 3.493613
67.4995 | 6.6407 | 8.654709 | 5.151001 | -2.014009 | 3.503707
67.5095 | 6.6554 | 8.664733 | 5.150862 | -2.009333 | 3.513872
67.5195 | 6.6489 | 8.674827 | 5.150723 | -2.025927 | 3.524105
67.5295 | 6.6478 | 8.684992 | 5.150583 | -2.037192 | 3.534408
67.5395 | 6.6535 | 8.695226 | 5.150444 | -2.041726 | 3.544781
67.5495 | 6.6593 | 8.705531 | 5.150305 | -2.046231 | 3.555225
67.5595 | 6.6609 | 8.715907 | 5.150166 | -2.055007 | 3.56574
67.5695 | 6.6524 | 8.726354 | 5.150028 | -2.073954 | 3.576326
67.5795 | 6.6615 | 8.736873 | 5.149889 | -2.075373 | 3.586984
67.5895 | 6.6679 | 8.747464 | 5.14975 | -2.079564 | 3.597714
67.5995 | 6.6687 | 8.758128 | 5.149612 | -2.089428 | 3.608516
67.6095 | 6.6647 | 8.768864 | 5.149473 | -2.104164 | 3.619391
67.6194 | 6.6797 | 8.779567 | 5.149337 | -2.099867 | 3.63023
67.6294 | 6.685 | 8.79045 | 5.149198 | -2.10545 | 3.641251
67.6394 | 6.6821 | 8.801406 | 5.14906 | -2.119306 | 3.652346
67.6494 | 6.6848 | 8.812438 | 5.148922 | -2.127638 | 3.663515
67.6594 | 6.6912 | 8.823544 | 5.148785 | -2.132344 | 3.674759
67.6694 | 6.7032 | 8.834725 | 5.148647 | -2.131525 | 3.686078
67.6794 | 6.6988 | 8.845982 | 5.14851 | -2.147182 | 3.697472
67.6894 | 6.7096 | 8.857315 | 5.148372 | -2.147715 | 3.708943
67.6994 | 6.7177 | 8.868724 | 5.148235 | -2.151024 | 3.720489
67.7094 | 6.717 | 8.880211 | 5.148098 | -2.163211 | 3.732113
67.7194 | 6.724 | 8.891774 | 5.147961 | -2.167774 | 3.743813
67.7294 | 6.7298 | 8.903415 | 5.147824 | -2.173615 | 3.755591
67.7394 | 6.7322 | 8.915134 | 5.147688 | -2.182934 | 3.767446
67.7494 | 6.7415 | 8.926931 | 5.147551 | -2.185431 | 3.77938
67.7594 | 6.7497 | 8.938808 | 5.147415 | -2.189108 | 3.791393
67.7694 | 6.7505 | 8.950763 | 5.147279 | -2.200263 | 3.803484
67.7794 | 6.7611 | 8.962799 | 5.147143 | -2.201699 | 3.815656
67.7894 | 6.7635 | 8.974914 | 5.147007 | -2.211414 | 3.827906
67.7994 | 6.7773 | 8.987109 | 5.146872 | -2.209809 | 3.840238
67.8094 | 6.7726 | 8.999386 | 5.146736 | -2.226786 | 3.85265
67.8194 | 6.7819 | 9.011744 | 5.146601 | -2.229844 | 3.865143
67.8294 | 6.785 | 9.024184 | 5.146466 | -2.239184 | 3.877717
67.8394 | 6.7987 | 9.036705 | 5.146332 | -2.238005 | 3.890374
67.8494 | 6.798 | 9.04931 | 5.146197 | -2.25131 | 3.903113
67.8594 | 6.8063 | 9.061997 | 5.146063 | -2.255697 | 3.915934
67.8694 | 6.8121 | 9.074767 | 5.145929 | -2.262667 | 3.928839
67.8794 | 6.8148 | 9.087622 | 5.145795 | -2.272822 | 3.941827
67.8894 | 6.821 | 9.10056 | 5.145661 | -2.27956 | 3.954899
67.8994 | 6.8272 | 9.113583 | 5.145527 | -2.286383 | 3.968056
67.9094 | 6.835 | 9.126691 | 5.145394 | -2.291691 | 3.981297
67.9194 | 6.8417 | 9.139885 | 5.145261 | -2.298185 | 3.994624
67.9294 | 6.8463 | 9.153164 | 5.145128 | -2.306864 | 4.008036
67.9394 | 6.849 | 9.16653 | 5.144996 | -2.31753 | 4.021534
67.9494 | 6.859 | 9.179983 | 5.144864 | -2.320983 | 4.035119
67.9594 | 6.8646 | 9.193522 | 5.144732 | -2.328922 | 4.048791
67.9694 | 6.8688 | 9.207149 | 5.1446 | -2.338349 | 4.062549
67.9794 | 6.8729 | 9.220864 | 5.144468 | -2.347964 | 4.076396
67.9894 | 6.8806 | 9.234667 | 5.144337 | -2.354067 | 4.09033
67.9994 | 6.8873 | 9.24856 | 5.144206 | -2.36126 | 4.104354
68.0094 | 6.8907 | 9.262541 | 5.144075 | -2.371841 | 4.118465
68.0194 | 6.8946 | 9.276611 | 5.143945 | -2.382011 | 4.132667
68.0294 | 6.9063 | 9.290772 | 5.143814 | -2.384472 | 4.146958
68.0394 | 6.9077 | 9.305024 | 5.143685 | -2.397324 | 4.161339
68.0494 | 6.9157 | 9.319366 | 5.143555 | -2.403666 | 4.175811
68.0594 | 6.9233 | 9.3338 | 5.143426 | -2.4105 | 4.190374
68.0694 | 6.9309 | 9.348325 | 5.143296 | -2.417425 | 4.205028
68.0794 | 6.9317 | 9.362942 | 5.143168 | -2.431242 | 4.219774
68.0894 | 6.9374 | 9.377651 | 5.143039 | -2.440251 | 4.234612
68.0994 | 6.9562 | 9.392454 | 5.142911 | -2.436254 | 4.249543
68.1094 | 6.9555 | 9.40735 | 5.142783 | -2.45185 | 4.264566
68.1194 | 6.9595 | 9.422339 | 5.142656 | -2.462839 | 4.279684
68.1294 | 6.9647 | 9.437423 | 5.142529 | -2.472723 | 4.294895
68.1394 | 6.9803 | 9.452601 | 5.142402 | -2.472301 | 4.310199
68.1494 | 6.9816 | 9.467874 | 5.142275 | -2.486274 | 4.325599
68.1594 | 6.9912 | 9.483242 | 5.142149 | -2.492042 | 4.341093
68.1694 | 6.9963 | 9.498706 | 5.142023 | -2.502406 | 4.356683
68.1794 | 7.0093 | 9.514266 | 5.141897 | -2.504966 | 4.372369
68.1894 | 7.0169 | 9.529923 | 5.141772 | -2.513023 | 4.388151
68.1994 | 7.0265 | 9.545676 | 5.141647 | -2.519176 | 4.404029
68.2093 | 7.0336 | 9.561366 | 5.141524 | -2.527766 | 4.419842
68.2193 | 7.0481 | 9.577313 | 5.1414 | -2.529213 | 4.435913
68.2293 | 7.06 | 9.593358 | 5.141276 | -2.533358 | 4.452082
68.2393 | 7.0623 | 9.609501 | 5.141153 | -2.547201 | 4.468349
68.2493 | 7.0804 | 9.625743 | 5.141029 | -2.545343 | 4.484714
68.2593 | 7.0878 | 9.642085 | 5.140907 | -2.554285 | 4.501178
68.2693 | 7.1029 | 9.658525 | 5.140784 | -2.555625 | 4.517741
68.2793 | 7.1097 | 9.675066 | 5.140663 | -2.565366 | 4.534403
68.2893 | 7.1219 | 9.691706 | 5.140541 | -2.569806 | 4.551165
68.2993 | 7.1372 | 9.708447 | 5.14042 | -2.571247 | 4.568027
68.3093 | 7.1524 | 9.725289 | 5.140299 | -2.572889 | 4.58499
68.3193 | 7.1602 | 9.742232 | 5.140179 | -2.582032 | 4.602053
68.3293 | 7.1781 | 9.759276 | 5.140059 | -2.581176 | 4.619218
68.3393 | 7.1918 | 9.776422 | 5.139939 | -2.584622 | 4.636483
68.3493 | 7.202 | 9.793671 | 5.13982 | -2.591671 | 4.653851
68.3593 | 7.2191 | 9.811021 | 5.139701 | -2.591921 | 4.67132
68.3693 | 7.2315 | 9.828475 | 5.139583 | -2.596975 | 4.688892
68.3793 | 7.2439 | 9.846031 | 5.139465 | -2.602131 | 4.706566
68.3893 | 7.2577 | 9.863691 | 5.139347 | -2.605991 | 4.724344
68.3993 | 7.2712 | 9.881455 | 5.13923 | -2.610255 | 4.742225
68.4093 | 7.2874 | 9.899323 | 5.139114 | -2.611923 | 4.760209
68.4193 | 7.299 | 9.917295 | 5.138998 | -2.618295 | 4.778297
68.4293 | 7.3118 | 9.935371 | 5.138882 | -2.623571 | 4.796489
68.4393 | 7.3286 | 9.953552 | 5.138767 | -2.624952 | 4.814785
68.4493 | 7.3449 | 9.971838 | 5.138652 | -2.626938 | 4.833186
68.4593 | 7.3591 | 9.990229 | 5.138537 | -2.631129 | 4.851691
68.4693 | 7.3708 | 10.00873 | 5.138423 | -2.637926 | 4.870302
68.4793 | 7.39 | 10.02733 | 5.13831 | -2.637328 | 4.889018
68.4893 | 7.4034 | 10.04604 | 5.138197 | -2.642636 | 4.907839
68.4993 | 7.4152 | 10.06485 | 5.138085 | -2.64965 | 4.926766
68.5093 | 7.4313 | 10.08377 | 5.137973 | -2.652471 | 4.945798
68.5193 | 7.4528 | 10.1028 | 5.137861 | -2.649999 | 4.964938
68.5293 | 7.4639 | 10.12193 | 5.13775 | -2.658032 | 4.984182
68.5393 | 7.4797 | 10.14117 | 5.13764 | -2.661474 | 5.003534
68.5493 | 7.4999 | 10.16052 | 5.13753 | -2.660621 | 5.022992
68.5593 | 7.5102 | 10.17998 | 5.13742 | -2.669777 | 5.042557
68.5693 | 7.5308 | 10.19954 | 5.137311 | -2.668738 | 5.062227
68.5793 | 7.5495 | 10.21921 | 5.137202 | -2.669709 | 5.082006
68.5893 | 7.5712 | 10.23899 | 5.137094 | -2.667785 | 5.101891
68.5993 | 7.5867 | 10.25887 | 5.136987 | -2.672171 | 5.121884
68.6093 | 7.6115 | 10.27886 | 5.13688 | -2.667363 | 5.141983
68.6193 | 7.6263 | 10.29896 | 5.136774 | -2.672664 | 5.16219
68.6293 | 7.6507 | 10.31917 | 5.136668 | -2.668472 | 5.182505
68.6393 | 7.6716 | 10.33949 | 5.136562 | -2.667889 | 5.202927
68.6493 | 7.6966 | 10.35991 | 5.136458 | -2.663313 | 5.223455
68.6593 | 7.7183 | 10.38045 | 5.136353 | -2.662146 | 5.244093
68.6693 | 7.7435 | 10.40109 | 5.13625 | -2.657586 | 5.264836
68.6793 | 7.7719 | 10.42184 | 5.136147 | -2.649935 | 5.285688
68.6893 | 7.7956 | 10.44269 | 5.136044 | -2.647091 | 5.306647
68.6993 | 7.8231 | 10.46366 | 5.135942 | -2.640556 | 5.327714
68.7093 | 7.8559 | 10.48473 | 5.135841 | -2.628828 | 5.348887
68.7193 | 7.8883 | 10.50591 | 5.13574 | -2.617608 | 5.370168
68.7293 | 7.9191 | 10.5272 | 5.135639 | -2.608096 | 5.391556
68.7393 | 7.9488 | 10.54859 | 5.13554 | -2.599792 | 5.413052
68.7493 | 7.9916 | 10.57009 | 5.135441 | -2.578494 | 5.434653
68.7593 | 8.025 | 10.5917 | 5.135342 | -2.566704 | 5.456362
68.7693 | 8.0626 | 10.61342 | 5.135244 | -2.550822 | 5.478178
68.7793 | 8.1018 | 10.63525 | 5.135147 | -2.533446 | 5.500099
68.7892 | 8.1491 | 10.65696 | 5.135051 | -2.507862 | 5.521911
68.7992 | 8.1892 | 10.679 | 5.134955 | -2.489797 | 5.544041
68.8092 | 8.2345 | 10.70114 | 5.13486 | -2.46664 | 5.56628
68.8192 | 8.2811 | 10.72339 | 5.134765 | -2.442289 | 5.588625
68.8292 | 8.328 | 10.74575 | 5.134671 | -2.417745 | 5.611074
68.8392 | 8.3917 | 10.76821 | 5.134577 | -2.376506 | 5.633629
68.8492 | 8.4434 | 10.79077 | 5.134484 | -2.347372 | 5.656288
68.8592 | 8.4962 | 10.81344 | 5.134392 | -2.317242 | 5.679051
68.8692 | 8.5664 | 10.83622 | 5.1343 | -2.269821 | 5.70192
68.8792 | 8.63 | 10.8591 | 5.134209 | -2.2291 | 5.724891
68.8892 | 8.7026 | 10.88208 | 5.134119 | -2.179483 | 5.747965
68.8992 | 8.7676 | 10.90517 | 5.134029 | -2.13757 | 5.771141
68.9092 | 8.8525 | 10.92836 | 5.13394 | -2.075859 | 5.794419
68.9192 | 8.9356 | 10.95165 | 5.133852 | -2.016048 | 5.817796
68.9292 | 9.0151 | 10.97504 | 5.133764 | -1.959942 | 5.841278
68.9392 | 9.1063 | 10.99854 | 5.133677 | -1.892236 | 5.864859
68.9492 | 9.2032 | 11.02213 | 5.133591 | -1.818932 | 5.888541
68.9592 | 9.299 | 11.04583 | 5.133505 | -1.746827 | 5.912322
68.9692 | 9.4078 | 11.06962 | 5.13342 | -1.661822 | 5.936202
68.9792 | 9.5188 | 11.09352 | 5.133336 | -1.574716 | 5.96018
68.9892 | 9.6473 | 11.11751 | 5.133252 | -1.470211 | 5.984259
68.9992 | 9.7703 | 11.1416 | 5.13317 | -1.371301 | 6.008431
69.0092 | 9.9055 | 11.16579 | 5.133087 | -1.260287 | 6.0327
69.0192 | 10.0417 | 11.19007 | 5.133006 | -1.14837 | 6.057064
69.0292 | 10.2115 | 11.21445 | 5.132925 | -1.002947 | 6.081522
69.0392 | 10.3637 | 11.23892 | 5.132846 | -0.8752189 | 6.106073
69.0492 | 10.5271 | 11.26348 | 5.132766 | -0.7363813 | 6.130715
69.0592 | 10.7196 | 11.28814 | 5.132688 | -0.5685393 | 6.155451
69.0692 | 10.9014 | 11.31289 | 5.13261 | -0.4114889 | 6.180279
69.0792 | 11.1137 | 11.33773 | 5.132533 | -0.2240295 | 6.205196
69.0892 | 11.3114 | 11.36266 | 5.132457 | -0.05126 | 6.230203
69.0992 | 11.5244 | 11.38768 | 5.132381 | 0.1367209 | 6.255298
69.1092 | 11.7851 | 11.41279 | 5.132307 | 0.3723143 | 6.280479
69.1192 | 12.0361 | 11.43798 | 5.132233 | 0.5981178 | 6.305749
69.1292 | 12.2902 | 11.46326 | 5.13216 | 0.8269391 | 6.331101
69.1392 | 12.5713 | 11.48862 | 5.132087 | 1.082676 | 6.356537
69.1492 | 12.8805 | 11.51407 | 5.132016 | 1.366429 | 6.382055
69.1592 | 13.1895 | 11.5396 | 5.131945 | 1.649901 | 6.407655
69.1692 | 13.5047 | 11.56521 | 5.131875 | 1.939494 | 6.433331
69.1792 | 13.8537 | 11.59089 | 5.131806 | 2.262806 | 6.459088
69.1892 | 14.2219 | 11.61666 | 5.131737 | 2.605239 | 6.484923
69.1992 | 14.592 | 11.6425 | 5.13167 | 2.949496 | 6.510834
69.2092 | 14.9727 | 11.66842 | 5.131603 | 3.304277 | 6.53682
69.2192 | 15.3754 | 11.69442 | 5.131537 | 3.680985 | 6.562878
69.2292 | 15.7898 | 11.72048 | 5.131472 | 4.06932 | 6.589008
69.2392 | 16.2371 | 11.74662 | 5.131407 | 4.490481 | 6.615211
69.2492 | 16.7032 | 11.77282 | 5.131344 | 4.930376 | 6.64148
69.2592 | 17.15 | 11.7991 | 5.131281 | 5.350903 | 6.667816
69.2692 | 17.6552 | 11.82544 | 5.13122 | 5.829764 | 6.694216
69.2792 | 18.1826 | 11.85184 | 5.131159 | 6.330762 | 6.72068
69.2892 | 18.6782 | 11.8783 | 5.131098 | 6.799896 | 6.747206
69.2992 | 19.2532 | 11.90483 | 5.131039 | 7.348372 | 6.773788
69.3092 | 19.7797 | 11.93141 | 5.130981 | 7.848287 | 6.800432
69.3192 | 20.3785 | 11.95806 | 5.130923 | 8.420444 | 6.827133
69.3292 | 20.8981 | 11.98475 | 5.130867 | 8.913346 | 6.853887
69.3392 | 21.5312 | 12.01151 | 5.130811 | 9.519694 | 6.880695
69.3492 | 22.117 | 12.03831 | 5.130756 | 10.07869 | 6.907553
69.3592 | 22.6908 | 12.06516 | 5.130702 | 10.62564 | 6.934459
69.3692 | 23.3083 | 12.09206 | 5.130649 | 11.21624 | 6.961415
69.3791 | 23.9811 | 12.11873 | 5.130597 | 11.86237 | 6.988137
69.3891 | 24.577 | 12.14572 | 5.130546 | 12.43128 | 7.015176
69.3991 | 25.2025 | 12.17275 | 5.130495 | 13.02975 | 7.042255
69.4091 | 25.8898 | 12.19982 | 5.130446 | 13.68998 | 7.069372
69.4191 | 26.4987 | 12.22692 | 5.130397 | 14.27178 | 7.096525
69.4291 | 27.1638 | 12.25406 | 5.13035 | 14.90974 | 7.123711
69.4391 | 27.8 | 12.28123 | 5.130303 | 15.51877 | 7.150928
69.4491 | 28.4011 | 12.30843 | 5.130257 | 16.09267 | 7.178174
69.4591 | 29.0253 | 12.33566 | 5.130213 | 16.68964 | 7.205444
69.4691 | 29.6998 | 12.36291 | 5.130169 | 17.33689 | 7.232739
69.4791 | 30.2619 | 12.39018 | 5.130126 | 17.87172 | 7.260056
69.4891 | 30.8275 | 12.41747 | 5.130084 | 18.41003 | 7.28739
69.4991 | 31.3892 | 12.44478 | 5.130043 | 18.94442 | 7.314741
69.5091 | 32.0375 | 12.47211 | 5.130003 | 19.56539 | 7.342104
69.5191 | 32.5052 | 12.49944 | 5.129964 | 20.00576 | 7.369478
69.5291 | 33.0815 | 12.52679 | 5.129925 | 20.55471 | 7.396861
69.5391 | 33.5877 | 12.55414 | 5.129888 | 21.03356 | 7.424248
69.5491 | 34.1012 | 12.58149 | 5.129852 | 21.51971 | 7.451637
69.5591 | 34.5419 | 12.60884 | 5.129817 | 21.93306 | 7.479026
69.5691 | 34.965 | 12.6362 | 5.129783 | 22.3288 | 7.506413
69.5791 | 35.348 | 12.66354 | 5.12975 | 22.68446 | 7.533791
69.5891 | 35.7561 | 12.69088 | 5.129718 | 23.06522 | 7.561161
69.5991 | 36.1141 | 12.7182 | 5.129687 | 23.3959 | 7.588518
69.6091 | 36.3473 | 12.74552 | 5.129657 | 23.60178 | 7.615859
69.6191 | 36.616 | 12.77281 | 5.129627 | 23.84319 | 7.643183
69.6291 | 36.8521 | 12.80008 | 5.129599 | 24.05202 | 7.670485
69.6391 | 37.1193 | 12.82733 | 5.129572 | 24.29197 | 7.697761
69.6491 | 37.2769 | 12.85456 | 5.129546 | 24.42234 | 7.72501
69.6591 | 37.3429 | 12.88175 | 5.129522 | 24.46115 | 7.752228
69.6691 | 37.5014 | 12.90891 | 5.129498 | 24.59249 | 7.779412
69.6791 | 37.5833 | 12.93603 | 5.129475 | 24.64727 | 7.806557
69.6891 | 37.5191 | 12.96311 | 5.129453 | 24.55599 | 7.833662
69.6991 | 37.4908 | 12.99015 | 5.129433 | 24.50065 | 7.860722
69.7091 | 37.5044 | 13.01715 | 5.129413 | 24.48725 | 7.887734
69.7191 | 37.3458 | 13.04409 | 5.129394 | 24.30171 | 7.914695
69.7291 | 37.2005 | 13.07098 | 5.129377 | 24.12952 | 7.941602
69.7391 | 37.0543 | 13.09781 | 5.129361 | 23.95649 | 7.968451
69.7491 | 36.8484 | 13.12458 | 5.129345 | 23.72382 | 7.995237
69.7591 | 36.5324 | 13.15129 | 5.129331 | 23.38111 | 8.021959
69.7691 | 36.3179 | 13.17793 | 5.129318 | 23.13997 | 8.048612
69.7791 | 35.9944 | 13.2045 | 5.129306 | 22.7899 | 8.075193
69.7891 | 35.6775 | 13.23099 | 5.129296 | 22.44651 | 8.101698
69.7991 | 35.2873 | 13.25741 | 5.129286 | 22.02989 | 8.128124
69.8091 | 34.9239 | 13.28374 | 5.129277 | 21.64016 | 8.154466
69.8191 | 34.443 | 13.30999 | 5.12927 | 21.13301 | 8.180723
69.8291 | 34.0091 | 13.33615 | 5.129264 | 20.67295 | 8.206889
69.8391 | 33.5643 | 13.36222 | 5.129259 | 20.20208 | 8.23296
69.8491 | 33.0437 | 13.38819 | 5.129255 | 19.65551 | 8.258934
69.8591 | 32.529 | 13.41406 | 5.129252 | 19.11494 | 8.284807
69.8691 | 32.0071 | 13.43982 | 5.12925 | 18.56728 | 8.310574
69.8791 | 31.4518 | 13.46548 | 5.12925 | 17.98632 | 8.336234
69.8891 | 30.9001 | 13.49103 | 5.12925 | 17.40907 | 8.36178
69.8991 | 30.3319 | 13.51646 | 5.129252 | 16.81544 | 8.38721
69.9091 | 29.73 | 13.54178 | 5.129255 | 16.18822 | 8.412521
69.9191 | 29.1688 | 13.56697 | 5.129259 | 15.60183 | 8.437707
69.9291 | 28.5483 | 13.59203 | 5.129265 | 14.95627 | 8.462767
69.9391 | 27.9396 | 13.61697 | 5.129271 | 14.32263 | 8.487695
69.9491 | 27.306 | 13.64177 | 5.129279 | 13.66423 | 8.512488
69.959 | 26.697 | 13.66619 | 5.129288 | 13.03081 | 8.536901
69.969 | 26.1427 | 13.69071 | 5.129299 | 12.45199 | 8.561415
69.979 | 25.5004 | 13.71509 | 5.12931 | 11.78531 | 8.585783
69.989 | 24.8925 | 13.73932 | 5.129323 | 11.15318 | 8.610002
69.999 | 24.2614 | 13.7634 | 5.129337 | 10.498 | 8.634067
70.009 | 23.7151 | 13.78733 | 5.129352 | 9.927773 | 8.657975
70.019 | 23.1023 | 13.81109 | 5.129368 | 9.291209 | 8.681722
70.029 | 22.5137 | 13.83469 | 5.129386 | 8.679008 | 8.705306
70.039 | 21.9179 | 13.85813 | 5.129405 | 8.059774 | 8.728722
70.049 | 21.3648 | 13.88139 | 5.129425 | 7.483409 | 8.751965
70.059 | 20.8166 | 13.90448 | 5.129447 | 6.912118 | 8.775035
70.069 | 20.2459 | 13.9274 | 5.129469 | 6.318505 | 8.797926
70.079 | 19.7356 | 13.95013 | 5.129493 | 5.785472 | 8.820635
70.089 | 19.1823 | 13.97268 | 5.129519 | 5.209623 | 8.843158
70.099 | 18.7291 | 13.99504 | 5.129545 | 4.734062 | 8.865492
70.109 | 18.2331 | 14.01721 | 5.129573 | 4.215892 | 8.887635
70.119 | 17.7517 | 14.03918 | 5.129603 | 3.712516 | 8.909582
70.129 | 17.2751 | 14.06096 | 5.129633 | 3.214138 | 8.931329
70.139 | 16.8234 | 14.08254 | 5.129665 | 2.74086 | 8.952875
70.149 | 16.4179 | 14.10391 | 5.129698 | 2.313986 | 8.974216
70.159 | 15.9937 | 14.12508 | 5.129733 | 1.868621 | 8.995347
70.169 | 15.5882 | 14.14603 | 5.129768 | 1.442166 | 9.016266
70.179 | 15.174 | 14.16678 | 5.129806 | 1.007224 | 9.036971
70.189 | 14.8395 | 14.1873 | 5.129844 | 0.6521985 | 9.057457
70.199 | 14.4547 | 14.20761 | 5.129884 | 0.2470929 | 9.077723
70.209 | 14.1296 | 14.22769 | 5.129925 | -0.09809014 | 9.097765
70.219 | 13.789 | 14.24755 | 5.129968 | -0.4585481 | 9.11758
70.229 | 13.48 | 14.26718 | 5.130012 | -0.7871777 | 9.137166
70.239 | 13.2078 | 14.28658 | 5.130057 | -1.078777 | 9.15652
70.249 | 12.9064 | 14.30574 | 5.130104 | -1.399342 | 9.175638
70.259 | 12.6417 | 14.32467 | 5.130152 | -1.682971 | 9.194519
70.269 | 12.3683 | 14.34336 | 5.130201 | -1.975061 | 9.21316
70.279 | 12.1404 | 14.36181 | 5.130252 | -2.22141 | 9.231557
70.289 | 11.9022 | 14.38001 | 5.130304 | -2.477815 | 9.249711
70.299 | 11.6746 | 14.39797 | 5.130358 | -2.723373 | 9.267615
70.309 | 11.4585 | 14.41568 | 5.130413 | -2.957184 | 9.285271
70.319 | 11.2497 | 14.43315 | 5.13047 | -3.183445 | 9.302675
70.329 | 11.0678 | 14.45035 | 5.130528 | -3.382553 | 9.319825
70.339 | 10.885 | 14.46731 | 5.130587 | -3.582306 | 9.336719
70.349 | 10.7146 | 14.484 | 5.130648 | -3.769403 | 9.353355
70.359 | 10.5536 | 14.50044 | 5.13071 | -3.946841 | 9.36973
70.369 | 10.3989 | 14.51662 | 5.130774 | -4.117719 | 9.385845
70.379 | 10.2605 | 14.53253 | 5.130839 | -4.272034 | 9.401695
70.389 | 10.1216 | 14.54819 | 5.130906 | -4.426587 | 9.417281
70.399 | 9.9801 | 14.56357 | 5.130974 | -4.583474 | 9.4326
70.409 | 9.861 | 14.57869 | 5.131043 | -4.717695 | 9.447651
70.419 | 9.7469 | 14.59355 | 5.131115 | -4.846647 | 9.462432
70.429 | 9.6344 | 14.60813 | 5.131187 | -4.973731 | 9.476944
70.439 | 9.5227 | 14.62244 | 5.131261 | -5.099744 | 9.491183
70.449 | 9.4179 | 14.63649 | 5.131337 | -5.218585 | 9.505148
70.459 | 9.3151 | 14.65025 | 5.131414 | -5.335154 | 9.51884
70.469 | 9.2445 | 14.66375 | 5.131492 | -5.41925 | 9.532258
70.479 | 9.1447 | 14.67697 | 5.131572 | -5.532271 | 9.545399
70.489 | 9.0735 | 14.68992 | 5.131654 | -5.616418 | 9.558264
70.499 | 8.987 | 14.70259 | 5.131737 | -5.715589 | 9.570852
70.509 | 8.9168 | 14.71498 | 5.131822 | -5.798184 | 9.583163
70.519 | 8.8535 | 14.7271 | 5.131908 | -5.873603 | 9.595195
70.529 | 8.7749 | 14.73895 | 5.131996 | -5.964045 | 9.60695
70.539 | 8.7166 | 14.75051 | 5.132085 | -6.033911 | 9.618425
70.5489 | 8.6538 | 14.76169 | 5.132175 | -6.107887 | 9.629512
70.5589 | 8.5976 | 14.7727 | 5.132268 | -6.1751 | 9.640433
70.5689 | 8.5402 | 14.78344 | 5.132362 | -6.243236 | 9.651075
70.5789 | 8.4889 | 14.7939 | 5.132457 | -6.304996 | 9.661438
70.5889 | 8.4286 | 14.80408 | 5.132554 | -6.375478 | 9.671524
70.5989 | 8.3872 | 14.81398 | 5.132653 | -6.426785 | 9.681331
70.6089 | 8.3464 | 14.82361 | 5.132753 | -6.477215 | 9.690861
70.6189 | 8.2997 | 14.83297 | 5.132855 | -6.533269 | 9.700114
70.6289 | 8.2571 | 14.84205 | 5.132959 | -6.58495 | 9.709091
70.6389 | 8.225 | 14.85086 | 5.133064 | -6.625856 | 9.717792
70.6489 | 8.1715 | 14.85939 | 5.133171 | -6.68789 | 9.726218
70.6589 | 8.1475 | 14.86765 | 5.133279 | -6.72015 | 9.73437
70.6689 | 8.1146 | 14.87564 | 5.13339 | -6.76104 | 9.742251
70.6789 | 8.0755 | 14.88336 | 5.133501 | -6.80786 | 9.749858
70.6889 | 8.04 | 14.89081 | 5.133615 | -6.850811 | 9.757196
70.6989 | 8.018 | 14.89799 | 5.13373 | -6.879994 | 9.764264
70.7089 | 7.9855 | 14.90491 | 5.133846 | -6.919411 | 9.771064
70.7189 | 7.9558 | 14.91156 | 5.133965 | -6.955763 | 9.777598
70.7289 | 7.9325 | 14.91795 | 5.134085 | -6.985452 | 9.783868
70.7389 | 7.8982 | 14.92408 | 5.134206 | -7.02588 | 9.789874
70.7489 | 7.8797 | 14.92995 | 5.13433 | -7.050249 | 9.795619
70.7589 | 7.8563 | 14.93556 | 5.134455 | -7.079259 | 9.801104
70.7689 | 7.8393 | 14.94091 | 5.134582 | -7.101614 | 9.806332
70.7789 | 7.812 | 14.94602 | 5.13471 | -7.134015 | 9.811305
70.7889 | 7.782 | 14.95086 | 5.13484 | -7.168864 | 9.816024
70.7989 | 7.7743 | 14.95546 | 5.134972 | -7.181163 | 9.820491
70.8089 | 7.7542 | 14.95982 | 5.135106 | -7.205616 | 9.82471
70.8189 | 7.7253 | 14.96392 | 5.135241 | -7.238623 | 9.828682
70.8289 | 7.7064 | 14.96779 | 5.135378 | -7.261388 | 9.832409
70.8389 | 7.6833 | 14.97141 | 5.135517 | -7.288112 | 9.835895
70.8489 | 7.6801 | 14.9748 | 5.135658 | -7.294699 | 9.839141
70.8589 | 7.6485 | 14.97795 | 5.1358 | -7.329452 | 9.842151
70.8689 | 7.6342 | 14.98087 | 5.135944 | -7.346671 | 9.844927
70.8789 | 7.62 | 14.98356 | 5.13609 | -7.363563 | 9.847473
70.8889 | 7.5996 | 14.98603 | 5.136238 | -7.386427 | 9.849789
70.8989 | 7.5862 | 14.98827 | 5.136387 | -7.402067 | 9.85188
70.9089 | 7.5608 | 14.99029 | 5.136539 | -7.429488 | 9.853749
70.9189 | 7.5542 | 14.99209 | 5.136692 | -7.43789 | 9.855399
70.9289 | 7.5357 | 14.99368 | 5.136846 | -7.457978 | 9.856832
70.9389 | 7.5194 | 14.99506 | 5.137003 | -7.475656 | 9.858053
70.9489 | 7.5049 | 14.99622 | 5.137161 | -7.491325 | 9.859063
70.9589 | 7.485 | 14.99719 | 5.137322 | -7.512188 | 9.859867
70.9689 | 7.4744 | 14.99795 | 5.137484 | -7.523552 | 9.860468
70.9789 | 7.4575 | 14.99852 | 5.137648 | -7.541017 | 9.860869
70.9889 | 7.4457 | 14.99889 | 5.137814 | -7.553187 | 9.861074
70.9989 | 7.4379 | 14.99907 | 5.137981 | -7.561166 | 9.861085
71.0089 | 7.4252 | 14.99906 | 5.138151 | -7.573859 | 9.860908
71.0189 | 7.4071 | 14.99887 | 5.138322 | -7.591767 | 9.860545
71.0289 | 7.3971 | 14.99849 | 5.138495 | -7.601395 | 9.859999
71.0389 | 7.3885 | 14.99794 | 5.13867 | -7.609445 | 9.859274
71.0489 | 7.3766 | 14.99722 | 5.138847 | -7.620624 | 9.858377
71.0589 | 7.3671 | 14.99633 | 5.139026 | -7.629233 | 9.857306
71.0689 | 7.3497 | 14.99528 | 5.139207 | -7.645577 | 9.85607
71.0789 | 7.3461 | 14.99406 | 5.139389 | -7.647958 | 9.854669
71.0889 | 7.3357 | 14.99268 | 5.139574 | -7.656983 | 9.85311
71.0989 | 7.3212 | 14.99115 | 5.13976 | -7.669954 | 9.851394
71.1089 | 7.318 | 14.98948 | 5.139949 | -7.671475 | 9.849527
71.1189 | 7.3091 | 14.98765 | 5.140139 | -7.67855 | 9.847511
71.1288 | 7.3006 | 14.9857 | 5.140329 | -7.6851 | 9.845371
71.1388 | 7.2947 | 14.9836 | 5.140523 | -7.688897 | 9.843073
71.1488 | 7.2833 | 14.98136 | 5.14072 | -7.698059 | 9.840639
71.1588 | 7.2784 | 14.97899 | 5.140918 | -7.700592 | 9.838075
71.1688 | 7.2723 | 14.9765 | 5.141118 | -7.704198 | 9.835381
71.1788 | 7.2633 | 14.97388 | 5.14132 | -7.710583 | 9.832564
71.1888 | 7.254 | 14.97115 | 5.141523 | -7.717151 | 9.829627
71.1988 | 7.2471 | 14.9683 | 5.141729 | -7.721204 | 9.826575
71.2088 | 7.2422 | 14.96535 | 5.141937 | -7.723148 | 9.823411
71.2188 | 7.2314 | 14.96229 | 5.142147 | -7.730887 | 9.82014
71.2288 | 7.2268 | 14.95912 | 5.142359 | -7.732325 | 9.816766
71.2388 | 7.2221 | 14.95586 | 5.142573 | -7.733765 | 9.813292
71.2488 | 7.2178 | 14.95251 | 5.142789 | -7.734712 | 9.809723
71.2588 | 7.211 | 14.94907 | 5.143007 | -7.73807 | 9.806063
71.2688 | 7.2023 | 14.94554 | 5.143227 | -7.743244 | 9.802317
71.2788 | 7.1958 | 14.94194 | 5.143449 | -7.746137 | 9.798488
71.2888 | 7.1922 | 14.93825 | 5.143673 | -7.746054 | 9.794581
71.2988 | 7.1913 | 14.9345 | 5.143899 | -7.743198 | 9.790599
71.3088 | 7.1818 | 14.93067 | 5.144127 | -7.748873 | 9.786546
71.3188 | 7.1742 | 14.92679 | 5.144357 | -7.752586 | 9.782428
71.3288 | 7.1683 | 14.92284 | 5.14459 | -7.754538 | 9.778249
71.3388 | 7.1682 | 14.91883 | 5.144824 | -7.750635 | 9.774011
71.3488 | 7.1596 | 14.91478 | 5.14506 | -7.75518 | 9.769719
71.3588 | 7.1558 | 14.91068 | 5.145299 | -7.754877 | 9.765378
71.3688 | 7.1486 | 14.90653 | 5.145539 | -7.75793 | 9.760991
71.3788 | 7.1461 | 14.90234 | 5.145782 | -7.756245 | 9.756563
71.3888 | 7.1423 | 14.89812 | 5.146027 | -7.755823 | 9.752096
71.3988 | 7.1392 | 14.89387 | 5.146274 | -7.754672 | 9.747598
71.4088 | 7.1368 | 14.88959 | 5.146523 | -7.752792 | 9.743069
71.4188 | 7.1291 | 14.88529 | 5.146774 | -7.756189 | 9.738515
71.4288 | 7.1298 | 14.88097 | 5.147028 | -7.751167 | 9.733939
71.4388 | 7.1278 | 14.87663 | 5.147283 | -7.74883 | 9.729347
71.4488 | 7.1228 | 14.87228 | 5.147541 | -7.749481 | 9.72474
71.4588 | 7.1136 | 14.86792 | 5.1478 | -7.754325 | 9.720124
71.4688 | 7.1092 | 14.86356 | 5.148062 | -7.754365 | 9.715502
71.4788 | 7.1104 | 14.85921 | 5.148326 | -7.748806 | 9.710879
71.4888 | 7.1096 | 14.85485 | 5.148593 | -7.745251 | 9.706258
71.4988 | 7.1021 | 14.8505 | 5.148861 | -7.748403 | 9.701642
71.5088 | 7.1005 | 14.84617 | 5.149132 | -7.745669 | 9.697037
71.5188 | 7.0988 | 14.84185 | 5.149405 | -7.743049 | 9.692444
71.5288 | 7.0963 | 14.83755 | 5.14968 | -7.741249 | 9.687869
71.5388 | 7.093 | 14.83327 | 5.149957 | -7.740273 | 9.683316
71.5488 | 7.0915 | 14.82902 | 5.150237 | -7.737523 | 9.678786
71.5588 | 7.0932 | 14.8248 | 5.150518 | -7.731604 | 9.674285
71.5688 | 7.0889 | 14.82062 | 5.150802 | -7.731718 | 9.669816
71.5788 | 7.0853 | 14.81647 | 5.151089 | -7.73117 | 9.665382
71.5888 | 7.0831 | 14.81236 | 5.151377 | -7.729264 | 9.660987
71.5988 | 7.083 | 14.8083 | 5.151668 | -7.725304 | 9.656636
71.6088 | 7.0816 | 14.80429 | 5.151961 | -7.722691 | 9.65233
71.6188 | 7.0802 | 14.80033 | 5.152256 | -7.72013 | 9.648074
71.6288 | 7.0762 | 14.79642 | 5.152554 | -7.720224 | 9.643871
71.6388 | 7.0812 | 14.79258 | 5.152853 | -7.711377 | 9.639724
71.6488 | 7.0784 | 14.78879 | 5.153155 | -7.710393 | 9.635637
71.6588 | 7.0784 | 14.78507 | 5.15346 | -7.706673 | 9.631614
71.6688 | 7.0758 | 14.78142 | 5.153767 | -7.705623 | 9.627657
71.6788 | 7.0707 | 14.77784 | 5.154076 | -7.707145 | 9.623769
71.6888 | 7.0755 | 14.77434 | 5.154387 | -7.698842 | 9.619955
71.6988 | 7.0742 | 14.77092 | 5.154701 | -7.696717 | 9.616216
71.7088 | 7.0734 | 14.76757 | 5.155017 | -7.694174 | 9.612557
71.7187 | 7.066 | 14.76435 | 5.155332 | -7.698353 | 9.609021
71.7287 | 7.0655 | 14.76118 | 5.155652 | -7.695681 | 9.605528
71.7387 | 7.0676 | 14.7581 | 5.155975 | -7.690501 | 9.602125
71.7487 | 7.071 | 14.75511 | 5.156301 | -7.684114 | 9.598813
71.7587 | 7.0699 | 14.75222 | 5.156629 | -7.682324 | 9.595595
71.7687 | 7.0682 | 14.74943 | 5.156959 | -7.681233 | 9.592474
71.7787 | 7.0635 | 14.74675 | 5.157291 | -7.683246 | 9.589455
71.7887 | 7.0644 | 14.74416 | 5.157626 | -7.679764 | 9.586537
71.7987 | 7.0691 | 14.74169 | 5.157964 | -7.672589 | 9.583726
71.8087 | 7.0705 | 14.73933 | 5.158303 | -7.668827 | 9.581024
71.8187 | 7.0701 | 14.73708 | 5.158645 | -7.666978 | 9.578432
71.8287 | 7.0623 | 14.73494 | 5.15899 | -7.672645 | 9.575955
71.8387 | 7.0633 | 14.73293 | 5.159337 | -7.669632 | 9.573595
71.8487 | 7.0694 | 14.73104 | 5.159686 | -7.661639 | 9.571353
71.8587 | 7.0695 | 14.72927 | 5.160038 | -7.659771 | 9.569233
71.8687 | 7.0737 | 14.72763 | 5.160393 | -7.653931 | 9.567238
71.8787 | 7.0732 | 14.72612 | 5.160749 | -7.652919 | 9.56537
71.8887 | 7.0714 | 14.72474 | 5.161109 | -7.65334 | 9.563631
71.8987 | 7.0794 | 14.72349 | 5.16147 | -7.644093 | 9.562023
71.9087 | 7.0768 | 14.72238 | 5.161835 | -7.645585 | 9.56055
71.9187 | 7.08 | 14.72141 | 5.162201 | -7.641414 | 9.559212
71.9287 | 7.078 | 14.72058 | 5.16257 | -7.642584 | 9.558014
71.9387 | 7.0853 | 14.7199 | 5.162942 | -7.634599 | 9.556957
71.9487 | 7.0921 | 14.71936 | 5.163316 | -7.627258 | 9.556042
71.9587 | 7.0896 | 14.71897 | 5.163693 | -7.629366 | 9.555273
71.9687 | 7.0893 | 14.71872 | 5.164072 | -7.629423 | 9.55465
71.9787 | 7.096 | 14.71863 | 5.164454 | -7.622632 | 9.554178
71.9887 | 7.1008 | 14.71869 | 5.164838 | -7.617895 | 9.553856
71.9987 | 7.1048 | 14.71891 | 5.165225 | -7.614114 | 9.553688
72.0087 | 7.1093 | 14.71929 | 5.165615 | -7.60999 | 9.553675
72.0187 | 7.1148 | 14.71983 | 5.166007 | -7.605027 | 9.55382
72.0287 | 7.117 | 14.72052 | 5.166401 | -7.603525 | 9.554124
72.0387 | 7.1234 | 14.72139 | 5.166798 | -7.597986 | 9.554588
72.0487 | 7.1316 | 14.72241 | 5.167198 | -7.590813 | 9.555215
72.0587 | 7.1392 | 14.72361 | 5.1676 | -7.584406 | 9.556006
72.0687 | 7.1434 | 14.72497 | 5.168005 | -7.58157 | 9.556965
72.0787 | 7.1504 | 14.7265 | 5.168413 | -7.576102 | 9.55809
72.0887 | 7.1543 | 14.72821 | 5.168823 | -7.573907 | 9.559384
72.0987 | 7.1673 | 14.73009 | 5.169235 | -7.562785 | 9.56085
72.1087 | 7.1744 | 14.73214 | 5.169651 | -7.557739 | 9.562488
72.1187 | 7.1832 | 14.73437 | 5.170069 | -7.55117 | 9.564301
72.1287 | 7.198 | 14.73678 | 5.170489 | -7.538778 | 9.566288
72.1387 | 7.2092 | 14.73937 | 5.170913 | -7.530166 | 9.568453
72.1487 | 7.2169 | 14.74213 | 5.171339 | -7.525234 | 9.570795
72.1587 | 7.2292 | 14.74509 | 5.171767 | -7.515885 | 9.573318
72.1687 | 7.2408 | 14.74822 | 5.172199 | -7.507419 | 9.576021
72.1787 | 7.2584 | 14.75154 | 5.172633 | -7.493138 | 9.578905
72.1887 | 7.2719 | 14.75504 | 5.173069 | -7.483143 | 9.581974
72.1987 | 7.2817 | 14.75874 | 5.173509 | -7.477036 | 9.585227
72.2087 | 7.2961 | 14.76262 | 5.173951 | -7.466516 | 9.588665
72.2187 | 7.3123 | 14.76669 | 5.174396 | -7.454386 | 9.592291
72.2287 | 7.3338 | 14.77095 | 5.174843 | -7.437146 | 9.596102
72.2387 | 7.3533 | 14.7754 | 5.175293 | -7.422098 | 9.600104
72.2487 | 7.3694 | 14.78004 | 5.175746 | -7.410642 | 9.604296
72.2587 | 7.3949 | 14.78488 | 5.176202 | -7.389979 | 9.608677
72.2687 | 7.4159 | 14.78991 | 5.176661 | -7.374011 | 9.61325
72.2787 | 7.4417 | 14.79514 | 5.177122 | -7.353437 | 9.618016
72.2887 | 7.4633 | 14.80056 | 5.177586 | -7.337261 | 9.622975
72.2987 | 7.4927 | 14.80618 | 5.178053 | -7.31348 | 9.628127
72.3086 | 7.515 | 14.81193 | 5.178517 | -7.296932 | 9.633415
72.3186 | 7.5442 | 14.81795 | 5.17899 | -7.273745 | 9.638955
72.3286 | 7.5754 | 14.82416 | 5.179465 | -7.248756 | 9.644692
72.3386 | 7.6071 | 14.83057 | 5.179943 | -7.223468 | 9.650625
72.3486 | 7.6369 | 14.83718 | 5.180424 | -7.200278 | 9.656754
72.3586 | 7.6695 | 14.84399 | 5.180907 | -7.174489 | 9.663082
72.3686 | 7.712 | 14.851 | 5.181394 | -7.139001 | 9.669608
72.3786 | 7.75 | 14.85821 | 5.181883 | -7.108215 | 9.676332
72.3886 | 7.79 | 14.86563 | 5.182375 | -7.07563 | 9.683255
72.3986 | 7.8262 | 14.87325 | 5.18287 | -7.047046 | 9.690377
72.4086 | 7.8715 | 14.88107 | 5.183368 | -7.009566 | 9.697698
72.4186 | 7.9138 | 14.88909 | 5.183868 | -6.975288 | 9.70522
72.4286 | 7.9595 | 14.89731 | 5.184372 | -6.937813 | 9.712941
72.4386 | 8.0071 | 14.90574 | 5.184878 | -6.898641 | 9.720863
72.4486 | 8.0525 | 14.91437 | 5.185387 | -6.861873 | 9.728986
72.4586 | 8.0956 | 14.92321 | 5.1859 | -6.827608 | 9.737308
72.4686 | 8.1547 | 14.93225 | 5.186415 | -6.777546 | 9.745832
72.4786 | 8.2055 | 14.94149 | 5.186933 | -6.735988 | 9.754555
72.4886 | 8.2597 | 14.95093 | 5.187454 | -6.691234 | 9.76348
72.4986 | 8.317 | 14.96058 | 5.187978 | -6.643583 | 9.772605
72.5086 | 8.3713 | 14.97043 | 5.188505 | -6.599135 | 9.78193
72.5186 | 8.4319 | 14.98049 | 5.189034 | -6.548591 | 9.791457
72.5286 | 8.4922 | 14.99075 | 5.189567 | -6.498549 | 9.801182
72.5386 | 8.5557 | 15.00121 | 5.190103 | -6.44551 | 9.811108
72.5486 | 8.612 | 15.01187 | 5.190641 | -6.399874 | 9.821233
72.5586 | 8.6806 | 15.02274 | 5.191183 | -6.342141 | 9.831558
72.5686 | 8.7473 | 15.03381 | 5.191728 | -6.286509 | 9.842081
72.5786 | 8.8127 | 15.04508 | 5.192275 | -6.232379 | 9.852803
72.5886 | 8.8755 | 15.05655 | 5.192826 | -6.181049 | 9.863723
72.5986 | 8.9393 | 15.06822 | 5.19338 | -6.128921 | 9.874841
72.6086 | 9.0148 | 15.08009 | 5.193936 | -6.065292 | 9.886156
72.6186 | 9.095 | 15.09216 | 5.194496 | -5.997163 | 9.897667
72.6286 | 9.1645 | 15.10443 | 5.195059 | -5.939933 | 9.909374
72.6386 | 9.2326 | 15.1169 | 5.195624 | -5.884301 | 9.921277
72.6486 | 9.3034 | 15.12957 | 5.196193 | -5.826167 | 9.933374
72.6586 | 9.3759 | 15.14243 | 5.196765 | -5.76653 | 9.945664
72.6686 | 9.4525 | 15.15549 | 5.19734 | -5.702988 | 9.958148
72.6786 | 9.5355 | 15.16874 | 5.197918 | -5.633242 | 9.970824
72.6886 | 9.6065 | 15.18219 | 5.198499 | -5.575691 | 9.983691
72.6986 | 9.6738 | 15.19583 | 5.199084 | -5.522032 | 9.996749
72.7086 | 9.7436 | 15.20967 | 5.199671 | -5.466066 | 10.01
72.7186 | 9.8147 | 15.22369 | 5.200261 | -5.408992 | 10.02343
72.7286 | 9.8946 | 15.23791 | 5.200855 | -5.343307 | 10.03705
72.7386 | 9.9691 | 15.25231 | 5.201451 | -5.283213 | 10.05086
72.7486 | 10.0348 | 15.26691 | 5.202051 | -5.232106 | 10.06485
72.7586 | 10.0976 | 15.28169 | 5.202654 | -5.184087 | 10.07903
72.7686 | 10.169 | 15.29665 | 5.20326 | -5.127652 | 10.09339
72.7786 | 10.2303 | 15.3118 | 5.203869 | -5.081502 | 10.10793
72.7886 | 10.3066 | 15.32714 | 5.204482 | -5.020536 | 10.12265
72.7986 | 10.3577 | 15.34265 | 5.205097 | -4.98495 | 10.13755
72.8086 | 10.4138 | 15.35835 | 5.205716 | -4.944545 | 10.15263
72.8186 | 10.479 | 15.37422 | 5.206338 | -4.895219 | 10.16788
72.8286 | 10.5277 | 15.39027 | 5.206963 | -4.86257 | 10.18331
72.8386 | 10.5736 | 15.4065 | 5.207592 | -4.832896 | 10.1989
72.8486 | 10.6326 | 15.4229 | 5.208223 | -4.790296 | 10.21467
72.8586 | 10.6701 | 15.43947 | 5.208858 | -4.769369 | 10.23061
72.8686 | 10.7106 | 15.45621 | 5.209496 | -4.745612 | 10.24672
72.8786 | 10.7535 | 15.47312 | 5.210137 | -4.719624 | 10.26299
72.8885 | 10.792 | 15.49003 | 5.210775 | -4.698034 | 10.27926
72.8985 | 10.8265 | 15.50728 | 5.211423 | -4.680776 | 10.29585
72.9085 | 10.8516 | 15.52468 | 5.212074 | -4.673081 | 10.31261
72.9185 | 10.8754 | 15.54225 | 5.212728 | -4.666847 | 10.32952
72.9285 | 10.896 | 15.55997 | 5.213386 | -4.663971 | 10.34659
72.9385 | 10.9147 | 15.57785 | 5.214047 | -4.663154 | 10.36381
72.9485 | 10.9345 | 15.59589 | 5.214711 | -4.66139 | 10.38118
72.9585 | 10.931 | 15.61408 | 5.215378 | -4.683079 | 10.3987
72.9685 | 10.942 | 15.63242 | 5.216049 | -4.690418 | 10.41637
72.9785 | 10.9511 | 15.65091 | 5.216723 | -4.699805 | 10.43418
72.9885 | 10.9471 | 15.66954 | 5.217401 | -4.722438 | 10.45214
72.9985 | 10.9424 | 15.68831 | 5.218081 | -4.745914 | 10.47023
73.0085 | 10.9412 | 15.70723 | 5.218766 | -4.766031 | 10.48847
73.0185 | 10.9166 | 15.72629 | 5.219453 | -4.809685 | 10.50683
73.0285 | 10.9095 | 15.74548 | 5.220144 | -4.835976 | 10.52533
73.0385 | 10.8907 | 15.7648 | 5.220838 | -4.874099 | 10.54396
73.0485 | 10.8686 | 15.78425 | 5.221536 | -4.915653 | 10.56272
73.0585 | 10.8361 | 15.80383 | 5.222237 | -4.967734 | 10.5816
73.0685 | 10.8061 | 15.82354 | 5.222941 | -5.017439 | 10.6006
73.0785 | 10.7832 | 15.84337 | 5.223649 | -5.060167 | 10.61972
73.0885 | 10.7432 | 15.86331 | 5.22436 | -5.120114 | 10.63895
73.0985 | 10.705 | 15.88338 | 5.225075 | -5.178376 | 10.6583
73.1085 | 10.6639 | 15.90355 | 5.225793 | -5.239651 | 10.67776
73.1185 | 10.6295 | 15.92384 | 5.226514 | -5.294336 | 10.69732
73.1285 | 10.584 | 15.94423 | 5.227239 | -5.360229 | 10.71699
73.1385 | 10.5426 | 15.96472 | 5.227967 | -5.422124 | 10.73676
73.1485 | 10.4916 | 15.98532 | 5.228699 | -5.49372 | 10.75662
73.1585 | 10.443 | 16.00601 | 5.229435 | -5.563013 | 10.77658
73.1685 | 10.3917 | 16.0268 | 5.230174 | -5.635099 | 10.79663
73.1785 | 10.3384 | 16.04768 | 5.230916 | -5.709276 | 10.81676
73.1885 | 10.2922 | 16.06864 | 5.231662 | -5.776439 | 10.83698
73.1985 | 10.2428 | 16.08969 | 5.232411 | -5.846886 | 10.85727
73.2085 | 10.1807 | 16.11081 | 5.233164 | -5.930112 | 10.87765
73.2185 | 10.1317 | 16.13201 | 5.23392 | -6.000314 | 10.89809
73.2285 | 10.0851 | 16.15329 | 5.23468 | -6.068189 | 10.91861
73.2385 | 10.0335 | 16.17463 | 5.235444 | -6.141131 | 10.93919
73.2485 | 9.9779 | 16.19604 | 5.236211 | -6.218139 | 10.95983
73.2585 | 9.9257 | 16.21751 | 5.236981 | -6.291807 | 10.98053
73.2685 | 9.8702 | 16.23903 | 5.237755 | -6.368834 | 11.00128
73.2785 | 9.8196 | 16.26061 | 5.238533 | -6.441012 | 11.02208
73.2885 | 9.7771 | 16.28224 | 5.239315 | -6.50514 | 11.04293
73.2985 | 9.7211 | 16.30391 | 5.240099 | -6.582812 | 11.06381
73.3085 | 9.6731 | 16.32563 | 5.240888 | -6.652525 | 11.08474
73.3185 | 9.6193 | 16.34738 | 5.24168 | -6.728075 | 11.1057
73.3285 | 9.5718 | 16.36916 | 5.242476 | -6.797358 | 11.12668
73.3385 | 9.5265 | 16.39097 | 5.243275 | -6.864468 | 11.14769
73.3485 | 9.4834 | 16.4128 | 5.244078 | -6.929402 | 11.16872
73.3585 | 9.4418 | 16.43465 | 5.244885 | -6.992855 | 11.18977
73.3685 | 9.4005 | 16.45652 | 5.245695 | -7.056024 | 11.21083
73.3785 | 9.3465 | 16.4784 | 5.246509 | -7.131902 | 11.23189
73.3885 | 9.3104 | 16.50029 | 5.247327 | -7.189887 | 11.25296
73.3985 | 9.2685 | 16.52217 | 5.248148 | -7.253673 | 11.27402
73.4085 | 9.2364 | 16.54406 | 5.248973 | -7.307656 | 11.29508
73.4185 | 9.1879 | 16.56593 | 5.249802 | -7.378031 | 11.31613
73.4285 | 9.1574 | 16.58779 | 5.250635 | -7.430392 | 11.33716
73.4385 | 9.1143 | 16.60964 | 5.251471 | -7.495337 | 11.35817
73.4485 | 9.088 | 16.63146 | 5.252311 | -7.543459 | 11.37915
73.4585 | 9.0461 | 16.65325 | 5.253154 | -7.607154 | 11.4001
73.4685 | 9.0179 | 16.67502 | 5.254002 | -7.657117 | 11.42102
73.4784 | 8.9873 | 16.69652 | 5.254844 | -7.709222 | 11.44168
73.4884 | 8.9512 | 16.71821 | 5.255699 | -7.767006 | 11.46251
73.4984 | 8.9317 | 16.73984 | 5.256558 | -7.808144 | 11.48329
73.5084 | 8.8949 | 16.76143 | 5.25742 | -7.866529 | 11.50401
73.5184 | 8.8755 | 16.78296 | 5.258287 | -7.907458 | 11.52467
73.5284 | 8.8496 | 16.80442 | 5.259157 | -7.954824 | 11.54527
73.5384 | 8.8176 | 16.82582 | 5.26003 | -8.008222 | 11.56579
73.5484 | 8.804 | 16.84715 | 5.260908 | -8.043148 | 11.58624
73.5584 | 8.7839 | 16.8684 | 5.26179 | -8.084496 | 11.60661
73.5684 | 8.7636 | 16.88956 | 5.262675 | -8.125961 | 11.62689
73.5784 | 8.7408 | 16.91064 | 5.263564 | -8.169838 | 11.64707
73.5884 | 8.7234 | 16.93162 | 5.264457 | -8.208221 | 11.66716
73.5984 | 8.7164 | 16.9525 | 5.265354 | -8.236104 | 11.68715
73.6084 | 8.6993 | 16.97328 | 5.266255 | -8.273984 | 11.70703
73.6184 | 8.6901 | 16.99395 | 5.267159 | -8.303853 | 11.72679
73.6284 | 8.6816 | 17.01451 | 5.268068 | -8.332907 | 11.74644
73.6384 | 8.6677 | 17.03494 | 5.26898 | -8.36724 | 11.76596
73.6484 | 8.6611 | 17.05525 | 5.269897 | -8.394146 | 11.78535
73.6584 | 8.6556 | 17.07542 | 5.270817 | -8.419822 | 11.80461
73.6684 | 8.6523 | 17.09546 | 5.271741 | -8.443161 | 11.82372
73.6784 | 8.6478 | 17.11536 | 5.272669 | -8.467555 | 11.84269
73.6884 | 8.6482 | 17.1351 | 5.273601 | -8.486902 | 11.8615
73.6984 | 8.637 | 17.1547 | 5.274537 | -8.517696 | 11.88016
73.7084 | 8.641 | 17.17413 | 5.275477 | -8.53313 | 11.89865
73.7184 | 8.6523 | 17.1934 | 5.276421 | -8.541099 | 11.91698
73.7284 | 8.6475 | 17.2125 | 5.277369 | -8.564998 | 11.93513
73.7384 | 8.6557 | 17.23142 | 5.278321 | -8.575721 | 11.9531
73.7484 | 8.6586 | 17.25016 | 5.279277 | -8.591562 | 11.97089
73.7584 | 8.6627 | 17.26872 | 5.280236 | -8.606016 | 11.98848
73.7684 | 8.6695 | 17.28708 | 5.2812 | -8.617578 | 12.00588
73.7784 | 8.6797 | 17.30524 | 5.282168 | -8.625542 | 12.02307
73.7884 | 8.6885 | 17.3232 | 5.28314 | -8.634702 | 12.04006
73.7984 | 8.6997 | 17.34095 | 5.284116 | -8.641252 | 12.05684
73.8084 | 8.7088 | 17.35849 | 5.285096 | -8.649688 | 12.07339
73.8184 | 8.718 | 17.3758 | 5.286081 | -8.657804 | 12.08972
73.8284 | 8.7333 | 17.39289 | 5.287069 | -8.659595 | 12.10583
73.8384 | 8.7496 | 17.40975 | 5.288061 | -8.660154 | 12.12169
73.8484 | 8.7622 | 17.42638 | 5.289057 | -8.664177 | 12.13732
73.8584 | 8.7828 | 17.44276 | 5.290058 | -8.659957 | 12.1527
73.8684 | 8.7919 | 17.45889 | 5.291062 | -8.666991 | 12.16783
73.8784 | 8.8076 | 17.47477 | 5.292071 | -8.667172 | 12.1827
73.8884 | 8.8317 | 17.49039 | 5.293084 | -8.658695 | 12.19731
73.8984 | 8.8498 | 17.50575 | 5.294101 | -8.655953 | 12.21165
73.9084 | 8.869 | 17.52084 | 5.295122 | -8.651845 | 12.22572
73.9184 | 8.8874 | 17.53566 | 5.296147 | -8.648262 | 12.23951
73.9284 | 8.9062 | 17.5502 | 5.297177 | -8.644001 | 12.25302
73.9384 | 8.9355 | 17.56445 | 5.29821 | -8.628955 | 12.26624
73.9484 | 8.9541 | 17.57842 | 5.299248 | -8.62432 | 12.27917
73.9584 | 8.9793 | 17.59209 | 5.30029 | -8.612791 | 12.2918
73.9684 | 9.0019 | 17.60546 | 5.301336 | -8.603563 | 12.30413
73.9784 | 9.0288 | 17.61853 | 5.302387 | -8.589731 | 12.31614
73.9884 | 9.054 | 17.63129 | 5.303441 | -8.57729 | 12.32785
73.9984 | 9.0814 | 17.64374 | 5.3045 | -8.562335 | 12.33924
74.0084 | 9.1168 | 17.65586 | 5.305563 | -8.539062 | 12.3503
74.0184 | 9.1479 | 17.66767 | 5.30663 | -8.519765 | 12.36103
74.0284 | 9.171 | 17.67914 | 5.307702 | -8.508141 | 12.37144
74.0384 | 9.2028 | 17.69028 | 5.308778 | -8.487484 | 12.38151
74.0484 | 9.2404 | 17.70109 | 5.309858 | -8.460691 | 12.39123
74.0583 | 9.2779 | 17.71145 | 5.310931 | -8.433555 | 12.40052
74.0683 | 9.2979 | 17.72158 | 5.31202 | -8.423677 | 12.40956
74.0783 | 9.3473 | 17.73135 | 5.313113 | -8.384051 | 12.41824
74.0883 | 9.3834 | 17.74077 | 5.31421 | -8.357369 | 12.42656
74.0983 | 9.4264 | 17.74983 | 5.315312 | -8.32343 | 12.43452
74.1083 | 9.4688 | 17.75853 | 5.316418 | -8.289728 | 12.44211
74.1183 | 9.5191 | 17.76686 | 5.317528 | -8.247762 | 12.44933
74.1283 | 9.5616 | 17.77482 | 5.318643 | -8.213224 | 12.45618
74.1383 | 9.6162 | 17.78241 | 5.319762 | -8.166212 | 12.46265
74.1483 | 9.6595 | 17.78962 | 5.320885 | -8.130124 | 12.46874
74.1583 | 9.712 | 17.79645 | 5.322013 | -8.084454 | 12.47444
74.1683 | 9.7752 | 17.8029 | 5.323145 | -8.027699 | 12.47975
74.1783 | 9.8349 | 17.80896 | 5.324282 | -7.974058 | 12.48468
74.1883 | 9.893 | 17.81462 | 5.325423 | -7.921625 | 12.4892
74.1983 | 9.9596 | 17.8199 | 5.326568 | -7.860297 | 12.49333
74.2083 | 10.0231 | 17.82477 | 5.327718 | -7.801672 | 12.49705
74.2183 | 10.1097 | 17.82925 | 5.328872 | -7.719546 | 12.50037
74.2283 | 10.1845 | 17.83332 | 5.330031 | -7.648818 | 12.50329
74.2383 | 10.2735 | 17.83698 | 5.331194 | -7.563483 | 12.50579
74.2483 | 10.3617 | 17.84024 | 5.332361 | -7.478539 | 12.50788
74.2583 | 10.4478 | 17.84309 | 5.333534 | -7.395285 | 12.50955
74.2683 | 10.5378 | 17.84552 | 5.33471 | -7.307717 | 12.51081
74.2783 | 10.6519 | 17.84753 | 5.335891 | -7.195632 | 12.51164
74.2883 | 10.7604 | 17.84913 | 5.337077 | -7.08873 | 12.51205
74.2983 | 10.8699 | 17.85031 | 5.338267 | -6.980406 | 12.51204
74.3083 | 10.9887 | 17.85106 | 5.339461 | -6.862362 | 12.5116
74.3183 | 11.1105 | 17.85139 | 5.340661 | -6.740892 | 12.51073
74.3283 | 11.2445 | 17.8513 | 5.341864 | -6.606798 | 12.50943
74.3383 | 11.3957 | 17.85077 | 5.343073 | -6.455074 | 12.5077
74.3483 | 11.5449 | 17.84982 | 5.344285 | -6.304924 | 12.50554
74.3583 | 11.7045 | 17.84844 | 5.345503 | -6.143941 | 12.50294
74.3683 | 11.8727 | 17.84663 | 5.346725 | -5.973928 | 12.4999
74.3783 | 12.0481 | 17.84438 | 5.347951 | -5.796282 | 12.49643
74.3883 | 12.2217 | 17.8417 | 5.349183 | -5.620002 | 12.49252
74.3983 | 12.4354 | 17.83859 | 5.350418 | -5.403187 | 12.48817
74.4083 | 12.6369 | 17.83504 | 5.351659 | -5.198136 | 12.48338
74.4183 | 12.861 | 17.83105 | 5.352904 | -4.970051 | 12.47815
74.4283 | 13.074 | 17.82663 | 5.354153 | -4.752628 | 12.47247
74.4383 | 13.3111 | 17.82177 | 5.355408 | -4.510669 | 12.46636
74.4483 | 13.5659 | 17.81647 | 5.356667 | -4.250572 | 12.45981
74.4583 | 13.833 | 17.81074 | 5.35793 | -3.977739 | 12.45281
74.4683 | 14.1302 | 17.80457 | 5.359199 | -3.674367 | 12.44537
74.4783 | 14.4382 | 17.79796 | 5.360472 | -3.359759 | 12.43749
74.4883 | 14.7386 | 17.79091 | 5.36175 | -3.052314 | 12.42916
74.4983 | 15.0612 | 17.78343 | 5.363032 | -2.722232 | 12.4204
74.5083 | 15.3829 | 17.77551 | 5.364319 | -2.392614 | 12.4112
74.5183 | 15.7671 | 17.76716 | 5.365611 | -2.000061 | 12.40155
74.5283 | 16.1341 | 17.75837 | 5.366908 | -1.624275 | 12.39147
74.5383 | 16.521 | 17.74915 | 5.368209 | -1.228151 | 12.38094
74.5483 | 16.9122 | 17.7395 | 5.369515 | -0.8272981 | 12.36998
74.5583 | 17.3259 | 17.72941 | 5.370826 | -0.4035106 | 12.35858
74.5683 | 17.7666 | 17.71889 | 5.372142 | 0.04770543 | 12.34675
74.5783 | 18.2322 | 17.70795 | 5.373463 | 0.5242528 | 12.33448
74.5883 | 18.7014 | 17.69657 | 5.374788 | 1.004827 | 12.32179
74.5983 | 19.2169 | 17.68477 | 5.376118 | 1.532127 | 12.30866
74.6083 | 19.7028 | 17.67255 | 5.377453 | 2.030252 | 12.2951
74.6183 | 20.2191 | 17.6599 | 5.378793 | 2.559199 | 12.28111
74.6283 | 20.7527 | 17.64683 | 5.380137 | 3.105867 | 12.2667
74.6383 | 21.3236 | 17.63335 | 5.381487 | 3.690253 | 12.25186
74.6482 | 21.8884 | 17.61958 | 5.382828 | 4.268817 | 12.23676
74.6582 | 22.4542 | 17.60527 | 5.384187 | 4.84893 | 12.22108
74.6682 | 23.0205 | 17.59054 | 5.385551 | 5.429956 | 12.20499
74.6782 | 23.6188 | 17.57541 | 5.38692 | 6.043392 | 12.18849
74.6882 | 24.2372 | 17.55987 | 5.388294 | 6.677333 | 12.17157
74.6982 | 24.8965 | 17.54392 | 5.389672 | 7.35258 | 12.15425
74.7082 | 25.5227 | 17.52757 | 5.391056 | 7.995127 | 12.13652
74.7182 | 26.1745 | 17.51083 | 5.392445 | 8.663673 | 12.11838
74.7282 | 26.7979 | 17.49368 | 5.393838 | 9.304215 | 12.09985
74.7382 | 27.4605 | 17.47615 | 5.395237 | 9.98435 | 12.08091
74.7482 | 28.0999 | 17.45823 | 5.39664 | 10.64167 | 12.06159
74.7582 | 28.7614 | 17.43992 | 5.398048 | 11.32148 | 12.04187
74.7682 | 29.4316 | 17.42122 | 5.399462 | 12.01038 | 12.02176
74.7782 | 30.1046 | 17.40215 | 5.40088 | 12.70245 | 12.00127
74.7882 | 30.6447 | 17.3827 | 5.402304 | 13.262 | 11.9804
74.7982 | 31.3345 | 17.36288 | 5.403732 | 13.97162 | 11.95915
74.8082 | 31.961 | 17.34269 | 5.405166 | 14.61831 | 11.93753
74.8182 | 32.6221 | 17.32214 | 5.406604 | 15.29996 | 11.91554
74.8282 | 33.2406 | 17.30123 | 5.408048 | 15.93937 | 11.89318
74.8382 | 33.8473 | 17.27995 | 5.409496 | 16.56735 | 11.87046
74.8482 | 34.4349 | 17.25833 | 5.41095 | 17.17657 | 11.84738
74.8582 | 34.9877 | 17.23635 | 5.412408 | 17.75135 | 11.82395
74.8682 | 35.4804 | 17.21404 | 5.413872 | 18.26636 | 11.80016
74.8782 | 36.0567 | 17.19138 | 5.415341 | 18.86532 | 11.77604
74.8882 | 36.5577 | 17.16838 | 5.416815 | 19.38932 | 11.75157
74.8982 | 37.0647 | 17.14505 | 5.418294 | 19.91965 | 11.72676
74.9082 | 37.4856 | 17.1214 | 5.419778 | 20.3642 | 11.70162
74.9182 | 37.9196 | 17.09742 | 5.421268 | 20.82218 | 11.67615
74.9282 | 38.3079 | 17.07312 | 5.422762 | 21.23478 | 11.65036
74.9382 | 38.7358 | 17.04851 | 5.424262 | 21.68729 | 11.62424
74.9482 | 39.0421 | 17.02359 | 5.425767 | 22.01851 | 11.59782
74.9582 | 39.3585 | 16.99836 | 5.427277 | 22.36014 | 11.57108
74.9682 | 39.6129 | 16.97283 | 5.428792 | 22.64007 | 11.54404
74.9782 | 39.8685 | 16.94701 | 5.430313 | 22.92149 | 11.5167
74.9882 | 40.036 | 16.92089 | 5.431838 | 23.11511 | 11.48905
74.9982 | 40.2458 | 16.89449 | 5.433369 | 23.35131 | 11.46112
75.0082 | 40.3597 | 16.86781 | 5.434905 | 23.49189 | 11.43291
75.0182 | 40.4889 | 16.84085 | 5.436446 | 23.64805 | 11.40441
75.0282 | 40.5538 | 16.81362 | 5.437993 | 23.74018 | 11.37563
75.0382 | 40.5786 | 16.78613 | 5.439545 | 23.79247 | 11.34658
75.0482 | 40.5464 | 16.75837 | 5.441102 | 23.78803 | 11.31727
75.0582 | 40.4978 | 16.73035 | 5.442664 | 23.76745 | 11.28769
75.0682 | 40.4378 | 16.70209 | 5.444232 | 23.73571 | 11.25786
75.0782 | 40.3344 | 16.67357 | 5.445805 | 23.66083 | 11.22777
75.0882 | 40.1747 | 16.64482 | 5.447383 | 23.52988 | 11.19744
75.0982 | 39.9878 | 16.61583 | 5.448967 | 23.37197 | 11.16686
75.1082 | 39.7826 | 16.5866 | 5.450556 | 23.196 | 11.13605
75.1182 | 39.5485 | 16.55715 | 5.45215 | 22.99135 | 11.105
75.1282 | 39.2525 | 16.52749 | 5.45375 | 22.72501 | 11.07374
75.1382 | 38.9744 | 16.49759 | 5.455355 | 22.47681 | 11.04224
75.1482 | 38.6315 | 16.4675 | 5.456965 | 22.164 | 11.01053
75.1582 | 38.2815 | 16.43719 | 5.458581 | 21.84431 | 10.97861
75.1682 | 37.9108 | 16.40668 | 5.460202 | 21.50412 | 10.94648
75.1782 | 37.4934 | 16.37598 | 5.461829 | 21.11742 | 10.91415
75.1882 | 37.0711 | 16.34508 | 5.463461 | 20.72602 | 10.88162
75.1982 | 36.6302 | 16.314 | 5.465098 | 20.3162 | 10.84891
75.2082 | 36.1647 | 16.28274 | 5.466741 | 19.88196 | 10.816
75.2182 | 35.6849 | 16.25131 | 5.468389 | 19.43359 | 10.78292
75.2281 | 35.1891 | 16.22002 | 5.470026 | 18.96908 | 10.74999
75.2381 | 34.6934 | 16.18824 | 5.471686 | 18.50516 | 10.71656
75.2481 | 34.1781 | 16.15631 | 5.47335 | 18.02179 | 10.68296
75.2581 | 33.651 | 16.12422 | 5.47502 | 17.52678 | 10.6492
75.2681 | 33.1304 | 16.09198 | 5.476696 | 17.03842 | 10.61529
75.2781 | 32.5857 | 16.05959 | 5.478377 | 16.52611 | 10.58122
75.2881 | 32.031 | 16.02707 | 5.480064 | 16.00393 | 10.547
75.2981 | 31.4631 | 15.9944 | 5.481756 | 15.4687 | 10.51265
75.3081 | 30.9286 | 15.96161 | 5.483454 | 14.96699 | 10.47815
75.3181 | 30.4314 | 15.92868 | 5.485158 | 14.50272 | 10.44353
75.3281 | 29.8985 | 15.89564 | 5.486866 | 14.00286 | 10.40877
75.3381 | 29.3641 | 15.86248 | 5.488581 | 13.50162 | 10.3739
75.3481 | 28.848 | 15.82921 | 5.490301 | 13.01879 | 10.3389
75.3581 | 28.3376 | 15.79583 | 5.492027 | 12.54177 | 10.3038
75.3681 | 27.8277 | 15.76234 | 5.493758 | 12.06536 | 10.26858
75.3781 | 27.3222 | 15.72876 | 5.495495 | 11.59344 | 10.23327
75.3881 | 26.8528 | 15.69508 | 5.497238 | 11.15772 | 10.19785
75.3981 | 26.4049 | 15.66132 | 5.498986 | 10.74358 | 10.16234
75.4081 | 25.9328 | 15.62747 | 5.50074 | 10.30533 | 10.12673
75.4181 | 25.5104 | 15.59354 | 5.502499 | 9.916856 | 10.09104
75.4281 | 25.1194 | 15.55954 | 5.504264 | 9.559862 | 10.05527
75.4381 | 24.7124 | 15.52546 | 5.506035 | 9.186936 | 10.01943
75.4481 | 24.3323 | 15.49132 | 5.507812 | 8.840978 | 9.98351
75.4581 | 24.007 | 15.45712 | 5.509594 | 8.549882 | 9.947524
75.4681 | 23.657 | 15.42286 | 5.511382 | 8.234144 | 9.911474
75.4781 | 23.3688 | 15.38854 | 5.513176 | 7.98026 | 9.875364
75.4881 | 23.069 | 15.35417 | 5.514976 | 7.714826 | 9.839199
75.4981 | 22.8102 | 15.31976 | 5.516781 | 7.490436 | 9.802983
75.5081 | 22.5445 | 15.28531 | 5.518592 | 7.259189 | 9.76672
75.5181 | 22.3282 | 15.25082 | 5.520409 | 7.077377 | 9.730414
75.5281 | 22.1297 | 15.2163 | 5.522231 | 6.9134 | 9.694068
75.5381 | 21.9654 | 15.18175 | 5.52406 | 6.783651 | 9.657689
75.5481 | 21.8128 | 15.14717 | 5.525894 | 6.665629 | 9.621277
75.5581 | 21.713 | 15.11257 | 5.527734 | 6.600427 | 9.584839
75.5681 | 21.6133 | 15.07796 | 5.52958 | 6.535344 | 9.548376
75.5781 | 21.5296 | 15.04333 | 5.531431 | 6.486274 | 9.511894
75.5881 | 21.4833 | 15.00869 | 5.533289 | 6.474613 | 9.475398
75.5981 | 21.4631 | 14.97404 | 5.535152 | 6.48906 | 9.438888
75.6081 | 21.4431 | 14.93939 | 5.537021 | 6.503709 | 9.40237
75.6181 | 21.4576 | 14.90474 | 5.538897 | 6.552859 | 9.365845
75.6281 | 21.4892 | 14.8701 | 5.540778 | 6.619101 | 9.329321
75.6381 | 21.562 | 14.83546 | 5.542665 | 6.726538 | 9.292797
75.6481 | 21.648 | 14.80084 | 5.544558 | 6.847164 | 9.256279
75.6581 | 21.7742 | 14.76623 | 5.546456 | 7.007975 | 9.219769
75.6681 | 21.8968 | 14.73163 | 5.548361 | 7.165167 | 9.183272
75.6781 | 22.0524 | 14.69706 | 5.550272 | 7.35534 | 9.146788
75.6881 | 22.2087 | 14.66251 | 5.552188 | 7.546186 | 9.110325
75.6981 | 22.3963 | 14.62799 | 5.554111 | 7.768307 | 9.073882
75.7081 | 22.6024 | 14.5935 | 5.55604 | 8.008896 | 9.037464
75.7181 | 22.8023 | 14.55905 | 5.557974 | 8.243252 | 9.001074
75.7281 | 23.0535 | 14.52463 | 5.559915 | 8.528871 | 8.964714
75.7381 | 23.2856 | 14.49025 | 5.561862 | 8.795351 | 8.928388
75.7481 | 23.5587 | 14.45591 | 5.563814 | 9.102788 | 8.892098
75.7581 | 23.8385 | 14.42162 | 5.565773 | 9.41688 | 8.855847
75.7681 | 24.1375 | 14.38738 | 5.567738 | 9.750123 | 8.819639
75.7781 | 24.4167 | 14.35318 | 5.569709 | 10.06352 | 8.783475
75.7881 | 24.6983 | 14.31904 | 5.571685 | 10.37926 | 8.747358
75.7981 | 25.0606 | 14.28496 | 5.573668 | 10.77564 | 8.711293
75.8081 | 25.3799 | 14.25094 | 5.575657 | 11.12896 | 8.675278
75.818 | 25.7009 | 14.21731 | 5.577633 | 11.48359 | 8.639678
75.828 | 26.0422 | 14.18341 | 5.579634 | 11.85879 | 8.603776
75.838 | 26.3705 | 14.14958 | 5.581641 | 12.22092 | 8.567934
75.848 | 26.6634 | 14.11581 | 5.583655 | 12.54759 | 8.532155
75.858 | 26.9998 | 14.08212 | 5.585675 | 12.91768 | 8.496442
75.868 | 27.3713 | 14.04849 | 5.5877 | 13.32281 | 8.460794
75.878 | 27.7052 | 14.01495 | 5.589732 | 13.69025 | 8.425216
75.888 | 28.0279 | 13.98148 | 5.591771 | 14.04642 | 8.38971
75.898 | 28.3541 | 13.94809 | 5.593815 | 14.40601 | 8.354277
75.908 | 28.6616 | 13.91478 | 5.595866 | 14.74682 | 8.318919
75.918 | 28.9778 | 13.88156 | 5.597923 | 15.09624 | 8.283639
75.928 | 29.242 | 13.84842 | 5.599986 | 15.39358 | 8.248439
75.938 | 29.55 | 13.81538 | 5.602055 | 15.73462 | 8.213321
75.948 | 29.822 | 13.78242 | 5.60413 | 16.03958 | 8.178286
75.958 | 30.0977 | 13.74955 | 5.606212 | 16.34815 | 8.143336
75.968 | 30.3109 | 13.71677 | 5.6083 | 16.59413 | 8.108474
75.978 | 30.5327 | 13.68409 | 5.610395 | 16.84861 | 8.073699
75.988 | 30.7756 | 13.65151 | 5.612496 | 17.12409 | 8.039016
75.998 | 30.9442 | 13.61903 | 5.614603 | 17.32517 | 8.004425
76.008 | 31.1326 | 13.58664 | 5.616716 | 17.54596 | 7.969928
76.018 | 31.2903 | 13.55436 | 5.618836 | 17.73594 | 7.935526
76.028 | 31.4515 | 13.52218 | 5.620962 | 17.92932 | 7.901221
76.038 | 31.5484 | 13.49011 | 5.623094 | 18.05829 | 7.867015
76.048 | 31.6338 | 13.45814 | 5.625233 | 18.17566 | 7.832909
76.058 | 31.7385 | 13.42628 | 5.627378 | 18.31222 | 7.798904
76.068 | 31.7572 | 13.39453 | 5.62953 | 18.36267 | 7.765001
76.078 | 31.813 | 13.36289 | 5.631687 | 18.45011 | 7.731202
76.088 | 31.8008 | 13.33136 | 5.633852 | 18.46944 | 7.697509
76.098 | 31.7843 | 13.29994 | 5.636023 | 18.48436 | 7.663922
76.108 | 31.753 | 13.26864 | 5.6382 | 18.48436 | 7.630444
76.118 | 31.7138 | 13.23746 | 5.640384 | 18.47634 | 7.597074
76.128 | 31.5845 | 13.20639 | 5.642574 | 18.37811 | 7.563814
76.138 | 31.5271 | 13.17544 | 5.64477 | 18.35166 | 7.530665
76.148 | 31.3568 | 13.1446 | 5.646973 | 18.2122 | 7.497629
76.158 | 31.2317 | 13.11389 | 5.649183 | 18.11781 | 7.464705
76.168 | 31.0701 | 13.0833 | 5.651399 | 17.9868 | 7.431896
76.178 | 30.8778 | 13.05282 | 5.653622 | 17.82498 | 7.399202
76.188 | 30.6673 | 13.02248 | 5.655851 | 17.64482 | 7.366625
76.198 | 30.4097 | 12.99225 | 5.658087 | 17.41745 | 7.334164
76.208 | 30.1516 | 12.96215 | 5.660329 | 17.18945 | 7.301821
76.218 | 29.8706 | 12.93217 | 5.662578 | 16.93843 | 7.269597
76.228 | 29.622 | 12.90233 | 5.664833 | 16.71967 | 7.237492
76.238 | 29.3136 | 12.8726 | 5.667095 | 16.441 | 7.205508
76.248 | 28.9878 | 12.84301 | 5.669364 | 16.14479 | 7.173644
76.258 | 28.69 | 12.81354 | 5.671639 | 15.87646 | 7.141902
76.268 | 28.3047 | 12.7842 | 5.673921 | 15.5205 | 7.110282
76.278 | 27.977 | 12.75499 | 5.67621 | 15.22201 | 7.078785
76.288 | 27.5774 | 12.72592 | 5.678505 | 14.85148 | 7.047412
76.298 | 27.2187 | 12.69697 | 5.680807 | 14.52173 | 7.016162
76.308 | 26.7979 | 12.66815 | 5.683115 | 14.12975 | 6.985037
76.318 | 26.4191 | 12.63947 | 5.68543 | 13.77963 | 6.954038
76.328 | 25.9953 | 12.61092 | 5.687752 | 13.38438 | 6.923165
76.338 | 25.5815 | 12.5825 | 5.690081 | 12.999 | 6.892417
76.348 | 25.1878 | 12.55421 | 5.692416 | 12.63359 | 6.861795
76.358 | 24.7469 | 12.52606 | 5.694758 | 12.22084 | 6.831301
76.368 | 24.3462 | 12.49804 | 5.697107 | 11.84816 | 6.800934
76.378 | 23.9134 | 12.47016 | 5.699462 | 11.44324 | 6.770694
76.388 | 23.4816 | 12.44241 | 5.701825 | 11.03919 | 6.740583
76.3979 | 23.0515 | 12.41507 | 5.70417 | 10.63643 | 6.710897
76.4079 | 22.6115 | 12.38759 | 5.706546 | 10.22391 | 6.681042
76.4179 | 22.1793 | 12.36024 | 5.708928 | 9.819057 | 6.651315
76.4279 | 21.7404 | 12.33303 | 5.711318 | 9.407365 | 6.621717
76.4379 | 21.3147 | 12.30596 | 5.713714 | 9.008737 | 6.592249
76.4479 | 20.9016 | 12.27903 | 5.716117 | 8.622573 | 6.56291
76.4579 | 20.4925 | 12.25223 | 5.718527 | 8.240272 | 6.533701
76.4679 | 20.0821 | 12.22557 | 5.720944 | 7.856534 | 6.504622
76.4779 | 19.6651 | 12.19904 | 5.723368 | 7.466059 | 6.475673
76.4879 | 19.2612 | 12.17265 | 5.725798 | 7.088548 | 6.446854
76.4979 | 18.8677 | 12.1464 | 5.728236 | 6.721299 | 6.418165
76.5079 | 18.4783 | 12.12029 | 5.73068 | 6.358013 | 6.389607
76.5179 | 18.0827 | 12.09431 | 5.733132 | 5.98839 | 6.361178
76.5279 | 17.7004 | 12.06847 | 5.73559 | 5.631929 | 6.332881
76.5379 | 17.3261 | 12.04277 | 5.738055 | 5.283332 | 6.304713
76.5479 | 16.9693 | 12.0172 | 5.740527 | 4.952096 | 6.276677
76.5579 | 16.6241 | 11.99178 | 5.743006 | 4.632323 | 6.24877
76.5679 | 16.2809 | 11.96649 | 5.745492 | 4.314413 | 6.220995
76.5779 | 15.9374 | 11.94133 | 5.747986 | 3.996066 | 6.193349
76.5879 | 15.6135 | 11.91632 | 5.750486 | 3.69718 | 6.165834
76.5979 | 15.2859 | 11.89144 | 5.752993 | 3.394459 | 6.138448
76.6079 | 14.9819 | 11.8667 | 5.755507 | 3.1152 | 6.111193
76.6179 | 14.6849 | 11.8421 | 5.758028 | 2.842803 | 6.084068
76.6279 | 14.3805 | 11.81763 | 5.760557 | 2.56287 | 6.057073
76.6379 | 14.1028 | 11.7933 | 5.763092 | 2.309501 | 6.030208
76.6479 | 13.8117 | 11.76911 | 5.765634 | 2.042594 | 6.003472
76.6579 | 13.5621 | 11.74505 | 5.768184 | 1.81705 | 5.976866
76.6679 | 13.3013 | 11.72113 | 5.770741 | 1.580171 | 5.950388
76.6779 | 13.0556 | 11.69735 | 5.773304 | 1.358255 | 5.924041
76.6879 | 12.8234 | 11.6737 | 5.775875 | 1.149703 | 5.897822
76.6979 | 12.5889 | 11.65018 | 5.778453 | 0.9387152 | 5.871731
76.7079 | 12.3684 | 11.62681 | 5.781038 | 0.7415923 | 5.845769
76.7179 | 12.1492 | 11.60357 | 5.783631 | 0.5456337 | 5.819936
76.7279 | 11.9436 | 11.58046 | 5.78623 | 0.3631399 | 5.79423
76.7379 | 11.7485 | 11.55749 | 5.788837 | 0.1910112 | 5.768652
76.7479 | 11.5588 | 11.53465 | 5.791451 | 0.02414764 | 5.743201
76.7579 | 11.3708 | 11.51195 | 5.794072 | -0.1411497 | 5.717877
76.7679 | 11.2004 | 11.48938 | 5.796701 | -0.2889817 | 5.692681
76.7779 | 11.0328 | 11.46695 | 5.799336 | -0.4341479 | 5.667612
76.7879 | 10.8701 | 11.44465 | 5.801979 | -0.5745465 | 5.642667
76.7979 | 10.7175 | 11.42248 | 5.804629 | -0.7049792 | 5.61785
76.8079 | 10.5671 | 11.40044 | 5.807287 | -0.8333447 | 5.593158
76.8179 | 10.429 | 11.37854 | 5.809951 | -0.9495425 | 5.568591
76.8279 | 10.295 | 11.35677 | 5.812623 | -1.061773 | 5.544149
76.8379 | 10.1606 | 11.33514 | 5.815303 | -1.174535 | 5.519832
76.8479 | 10.0376 | 11.31363 | 5.817989 | -1.276029 | 5.495639
76.8579 | 9.9239 | 11.29225 | 5.820683 | -1.368354 | 5.471571
76.8679 | 9.7991 | 11.27101 | 5.823385 | -1.47191 | 5.447625
76.8779 | 9.6968 | 11.2499 | 5.826093 | -1.553096 | 5.423803
76.8879 | 9.5879 | 11.22891 | 5.82881 | -1.641013 | 5.400103
76.8979 | 9.4924 | 11.20806 | 5.831533 | -1.715659 | 5.376526
76.9079 | 9.3942 | 11.18733 | 5.834264 | -1.793134 | 5.353071
76.9179 | 9.3041 | 11.16674 | 5.837002 | -1.862639 | 5.329737
76.9279 | 9.2208 | 11.14627 | 5.839748 | -1.925473 | 5.306525
76.9379 | 9.1332 | 11.12593 | 5.842501 | -1.992734 | 5.283433
76.9479 | 9.0505 | 11.10572 | 5.845262 | -2.055223 | 5.260461
76.9579 | 8.982 | 11.08564 | 5.84803 | -2.10364 | 5.23761
76.9679 | 8.9037 | 11.06568 | 5.850805 | -2.161983 | 5.214878
76.9779 | 8.8306 | 11.04585 | 5.853588 | -2.215254 | 5.192265
76.9878 | 8.7646 | 11.02635 | 5.856351 | -2.261748 | 5.169997
76.9978 | 8.7056 | 11.00677 | 5.859149 | -2.301169 | 5.147619
77.0078 | 8.6434 | 10.98731 | 5.861955 | -2.343914 | 5.12536
77.0178 | 8.5809 | 10.96798 | 5.864768 | -2.387085 | 5.103217
77.0278 | 8.5317 | 10.94878 | 5.867588 | -2.41708 | 5.081192
77.0378 | 8.4767 | 10.9297 | 5.870416 | -2.452998 | 5.059282
77.0478 | 8.4237 | 10.91074 | 5.873252 | -2.487041 | 5.037488
77.0578 | 8.3742 | 10.89191 | 5.876096 | -2.517705 | 5.01581
77.0678 | 8.3262 | 10.87319 | 5.878947 | -2.546993 | 4.994247
77.0778 | 8.2803 | 10.8546 | 5.881805 | -2.574303 | 4.972797
77.0878 | 8.2352 | 10.83613 | 5.884671 | -2.600934 | 4.951462
77.0978 | 8.1962 | 10.81779 | 5.887545 | -2.621586 | 4.930241
77.1078 | 8.1522 | 10.79956 | 5.890427 | -2.647359 | 4.909132
77.1178 | 8.1144 | 10.78145 | 5.893316 | -2.667052 | 4.888136
77.1278 | 8.0757 | 10.76346 | 5.896213 | -2.687765 | 4.867252
77.1378 | 8.0384 | 10.7456 | 5.899117 | -2.707197 | 4.846479
77.1478 | 8.0032 | 10.72785 | 5.902029 | -2.724647 | 4.825818
77.1578 | 7.9702 | 10.71022 | 5.904949 | -2.740016 | 4.805267
77.1678 | 7.9365 | 10.6927 | 5.907877 | -2.756203 | 4.784826
77.1778 | 7.9011 | 10.67531 | 5.910813 | -2.774207 | 4.764494
77.1878 | 7.874 | 10.65803 | 5.913756 | -2.784027 | 4.744271
77.1978 | 7.8378 | 10.64086 | 5.916707 | -2.803064 | 4.724157
77.2078 | 7.8063 | 10.62382 | 5.919665 | -2.817517 | 4.704151
77.2178 | 7.7789 | 10.60688 | 5.922632 | -2.827985 | 4.684253
77.2278 | 7.7475 | 10.59007 | 5.925606 | -2.842567 | 4.664461
77.2378 | 7.7232 | 10.57336 | 5.928588 | -2.850164 | 4.644776
77.2478 | 7.6938 | 10.55678 | 5.931578 | -2.862975 | 4.625197
77.2578 | 7.6715 | 10.5403 | 5.934576 | -2.868799 | 4.605723
77.2678 | 7.6448 | 10.52394 | 5.937582 | -2.879136 | 4.586354
77.2778 | 7.6208 | 10.50769 | 5.940596 | -2.886885 | 4.56709
77.2878 | 7.5967 | 10.49155 | 5.943617 | -2.894846 | 4.547929
77.2978 | 7.5724 | 10.47552 | 5.946646 | -2.903119 | 4.528873
77.3078 | 7.5496 | 10.4596 | 5.949684 | -2.910002 | 4.509918
77.3178 | 7.532 | 10.4438 | 5.952729 | -2.911796 | 4.491067
77.3278 | 7.5108 | 10.4281 | 5.955782 | -2.917299 | 4.472317
77.3378 | 7.4895 | 10.41251 | 5.958843 | -2.923011 | 4.453668
77.3478 | 7.4716 | 10.39703 | 5.961912 | -2.925432 | 4.43512
77.3578 | 7.4534 | 10.38166 | 5.964989 | -2.928262 | 4.416673
77.3678 | 7.4379 | 10.3664 | 5.968074 | -2.928499 | 4.398325
77.3778 | 7.4239 | 10.35124 | 5.971167 | -2.927344 | 4.380077
77.3878 | 7.4121 | 10.3362 | 5.974268 | -2.924096 | 4.361928
77.3978 | 7.3946 | 10.32125 | 5.977377 | -2.926653 | 4.343876
77.4078 | 7.3776 | 10.30642 | 5.980494 | -2.928817 | 4.325923
77.4178 | 7.3592 | 10.29169 | 5.983619 | -2.932486 | 4.308067
77.4278 | 7.3514 | 10.27706 | 5.986752 | -2.925659 | 4.290307
77.4378 | 7.3401 | 10.26254 | 5.989894 | -2.922437 | 4.272643
77.4478 | 7.3216 | 10.24812 | 5.993043 | -2.926519 | 4.255076
77.4578 | 7.3125 | 10.2338 | 5.996201 | -2.921304 | 4.237603
77.4678 | 7.2998 | 10.21959 | 5.999366 | -2.919792 | 4.220225
77.4778 | 7.2902 | 10.20548 | 6.00254 | -2.915281 | 4.202942
77.4878 | 7.2808 | 10.19147 | 6.005722 | -2.910673 | 4.185752
77.4978 | 7.2703 | 10.17757 | 6.008912 | -2.907267 | 4.168655
77.5078 | 7.2557 | 10.16376 | 6.01211 | -2.90806 | 4.15165
77.5178 | 7.2387 | 10.15005 | 6.015316 | -2.911355 | 4.134738
77.5278 | 7.23 | 10.13645 | 6.018531 | -2.906449 | 4.117918
77.5378 | 7.2118 | 10.12294 | 6.021754 | -2.911142 | 4.101188
77.5478 | 7.2081 | 10.10953 | 6.024985 | -2.901434 | 4.084549
77.5578 | 7.1936 | 10.09623 | 6.028224 | -2.902625 | 4.068001
77.5677 | 7.1819 | 10.08314 | 6.031439 | -2.901244 | 4.051705
77.5777 | 7.1687 | 10.07003 | 6.034695 | -2.901329 | 4.035334
77.5877 | 7.1562 | 10.05701 | 6.037959 | -2.900811 | 4.019052
77.5977 | 7.1443 | 10.04409 | 6.041231 | -2.899789 | 4.002858
77.6077 | 7.1316 | 10.03126 | 6.044511 | -2.899663 | 3.986752
77.6177 | 7.1142 | 10.01853 | 6.0478 | -2.904333 | 3.970732
77.6277 | 7.0992 | 10.0059 | 6.051097 | -2.906697 | 3.9548
77.6377 | 7.0867 | 9.993356 | 6.054403 | -2.906656 | 3.938953
77.6477 | 7.0711 | 9.98091 | 6.057717 | -2.90981 | 3.923193
77.6577 | 7.0596 | 9.968557 | 6.061039 | -2.908957 | 3.907517
77.6677 | 7.0447 | 9.956297 | 6.06437 | -2.911597 | 3.891927
77.6777 | 7.0286 | 9.944129 | 6.067709 | -2.915529 | 3.87642
77.6877 | 7.0187 | 9.932053 | 6.071056 | -2.913353 | 3.860997
77.6977 | 7.0087 | 9.92007 | 6.074412 | -2.91137 | 3.845658
77.7077 | 6.9951 | 9.908177 | 6.077776 | -2.913077 | 3.830401
77.7177 | 6.9861 | 9.896376 | 6.081149 | -2.910276 | 3.815227
77.7277 | 6.9719 | 9.884664 | 6.08453 | -2.912764 | 3.800134
77.7377 | 6.9601 | 9.873043 | 6.08792 | -2.912943 | 3.785123
77.7477 | 6.9474 | 9.86151 | 6.091318 | -2.91411 | 3.770192
77.7577 | 6.9375 | 9.850067 | 6.094725 | -2.912567 | 3.755342
77.7677 | 6.9324 | 9.838712 | 6.09814 | -2.906312 | 3.740572
77.7777 | 6.9202 | 9.827445 | 6.101564 | -2.907245 | 3.725881
77.7877 | 6.9109 | 9.816266 | 6.104996 | -2.905366 | 3.71127
77.7977 | 6.9001 | 9.805174 | 6.108437 | -2.905074 | 3.696737
77.8077 | 6.8959 | 9.794168 | 6.111886 | -2.898268 | 3.682282
77.8177 | 6.8876 | 9.783249 | 6.115344 | -2.895649 | 3.667905
77.8277 | 6.8772 | 9.772416 | 6.118811 | -2.895216 | 3.653605
77.8377 | 6.8708 | 9.761668 | 6.122286 | -2.890868 | 3.639381
77.8477 | 6.8633 | 9.751004 | 6.12577 | -2.887704 | 3.625234
77.8577 | 6.8541 | 9.740426 | 6.129263 | -2.886326 | 3.611163
77.8677 | 6.8482 | 9.729931 | 6.132764 | -2.881731 | 3.597168
77.8777 | 6.8433 | 9.71952 | 6.136273 | -2.87622 | 3.583247
77.8877 | 6.8317 | 9.709192 | 6.139792 | -2.877492 | 3.5694
77.8977 | 6.8225 | 9.698947 | 6.143319 | -2.876447 | 3.555628
77.9077 | 6.8181 | 9.688784 | 6.146855 | -2.870684 | 3.541929
77.9177 | 6.8101 | 9.678703 | 6.150399 | -2.868603 | 3.528303
77.9277 | 6.8022 | 9.668703 | 6.153953 | -2.866503 | 3.514751
77.9377 | 6.7966 | 9.658785 | 6.157515 | -2.862185 | 3.50127
77.9477 | 6.7881 | 9.648947 | 6.161086 | -2.860847 | 3.487862
77.9577 | 6.7769 | 9.639189 | 6.164665 | -2.862289 | 3.474524
77.9677 | 6.7692 | 9.629511 | 6.168254 | -2.860311 | 3.461258
77.9777 | 6.7638 | 9.619913 | 6.171851 | -2.856113 | 3.448062
77.9877 | 6.7552 | 9.610394 | 6.175457 | -2.855194 | 3.434937
77.9977 | 6.7486 | 9.600953 | 6.179072 | -2.852353 | 3.421881
78.0077 | 6.7417 | 9.59159 | 6.182695 | -2.84989 | 3.408895
78.0177 | 6.7331 | 9.582305 | 6.186328 | -2.849205 | 3.395977
78.0277 | 6.7286 | 9.573097 | 6.189969 | -2.844497 | 3.383128
78.0377 | 6.7191 | 9.563967 | 6.193619 | -2.844867 | 3.370347
78.0477 | 6.715 | 9.554913 | 6.197279 | -2.839913 | 3.357634
78.0577 | 6.7061 | 9.545935 | 6.200947 | -2.839835 | 3.344988
78.0677 | 6.6982 | 9.537033 | 6.204624 | -2.838833 | 3.332409
78.0777 | 6.695 | 9.528206 | 6.20831 | -2.833206 | 3.319896
78.0877 | 6.6892 | 9.519454 | 6.212004 | -2.830254 | 3.30745
78.0977 | 6.6832 | 9.510777 | 6.215708 | -2.827577 | 3.295069
78.1077 | 6.6758 | 9.502174 | 6.219421 | -2.826374 | 3.282753
78.1177 | 6.6712 | 9.493645 | 6.223143 | -2.822445 | 3.270503
78.1277 | 6.6675 | 9.48519 | 6.226874 | -2.81769 | 3.258316
78.1377 | 6.6615 | 9.476807 | 6.230614 | -2.815307 | 3.246194
78.1477 | 6.6568 | 9.468498 | 6.234363 | -2.811698 | 3.234135
78.1576 | 6.6532 | 9.460344 | 6.238083 | -2.807144 | 3.222261
78.1676 | 6.6448 | 9.452178 | 6.24185 | -2.807378 | 3.210328
78.1776 | 6.6435 | 9.444083 | 6.245626 | -2.800583 | 3.198458
78.1876 | 6.6415 | 9.43606 | 6.249411 | -2.79456 | 3.186649
78.1976 | 6.6337 | 9.428108 | 6.253205 | -2.794408 | 3.174903
78.2076 | 6.6289 | 9.420226 | 6.257008 | -2.791326 | 3.163218
78.2176 | 6.622 | 9.412414 | 6.260821 | -2.790414 | 3.151594
78.2276 | 6.619 | 9.404673 | 6.264642 | -2.785673 | 3.14003
78.2376 | 6.614 | 9.397 | 6.268473 | -2.783 | 3.128527
78.2476 | 6.6073 | 9.389397 | 6.272313 | -2.782097 | 3.117084
78.2576 | 6.6035 | 9.381863 | 6.276162 | -2.778363 | 3.1057
78.2676 | 6.5987 | 9.374397 | 6.280021 | -2.775697 | 3.094376
78.2776 | 6.5918 | 9.366998 | 6.283888 | -2.775198 | 3.08311
78.2876 | 6.586 | 9.359668 | 6.287765 | -2.773668 | 3.071903
78.2976 | 6.5801 | 9.352405 | 6.291651 | -2.772305 | 3.060754
78.3076 | 6.5741 | 9.345209 | 6.295546 | -2.771109 | 3.049663
78.3176 | 6.5693 | 9.33808 | 6.299451 | -2.76878 | 3.038629
78.3276 | 6.5658 | 9.331017 | 6.303365 | -2.765217 | 3.027653
78.3376 | 6.559 | 9.32402 | 6.307288 | -2.76502 | 3.016733
78.3476 | 6.5511 | 9.317089 | 6.31122 | -2.765989 | 3.005869
78.3576 | 6.5467 | 9.310223 | 6.315162 | -2.763523 | 2.995062
78.3676 | 6.5427 | 9.303423 | 6.319113 | -2.760723 | 2.98431
78.3776 | 6.538 | 9.296686 | 6.323073 | -2.758686 | 2.973613
78.3876 | 6.5353 | 9.290015 | 6.327043 | -2.754715 | 2.962972
78.3976 | 6.5281 | 9.283407 | 6.331023 | -2.755307 | 2.952385
78.4076 | 6.5212 | 9.276863 | 6.335011 | -2.755663 | 2.941852
78.4176 | 6.5202 | 9.270383 | 6.339009 | -2.750183 | 2.931374
78.4276 | 6.5186 | 9.263966 | 6.343017 | -2.745366 | 2.920949
78.4376 | 6.5116 | 9.257611 | 6.347034 | -2.746011 | 2.910578
78.4476 | 6.5102 | 9.251319 | 6.35106 | -2.741119 | 2.900259
78.4576 | 6.508 | 9.245089 | 6.355096 | -2.737089 | 2.889993
78.4676 | 6.5018 | 9.238921 | 6.359141 | -2.737121 | 2.87978
78.4776 | 6.5014 | 9.232815 | 6.363196 | -2.731415 | 2.869618
78.4876 | 6.4947 | 9.226769 | 6.36726 | -2.732069 | 2.859509
78.4976 | 6.495 | 9.220785 | 6.371334 | -2.725785 | 2.849451
78.5076 | 6.4942 | 9.214861 | 6.375418 | -2.720661 | 2.839444
78.5176 | 6.489 | 9.208998 | 6.379511 | -2.719998 | 2.829488
78.5276 | 6.4879 | 9.203195 | 6.383613 | -2.715295 | 2.819582
78.5376 | 6.485 | 9.197452 | 6.387725 | -2.712452 | 2.809726
78.5476 | 6.4819 | 9.191768 | 6.391847 | -2.709868 | 2.799921
78.5576 | 6.4763 | 9.186143 | 6.395979 | -2.709843 | 2.790165
78.5676 | 6.4704 | 9.180577 | 6.40012 | -2.710177 | 2.780458
78.5776 | 6.4687 | 9.17507 | 6.40427 | -2.70637 | 2.7708
78.5876 | 6.4604 | 9.169621 | 6.40843 | -2.709221 | 2.761191
78.5976 | 6.4581 | 9.16423 | 6.4126 | -2.70613 | 2.75163
78.6076 | 6.4525 | 9.158897 | 6.41678 | -2.706397 | 2.742117
78.6176 | 6.447 | 9.153622 | 6.420969 | -2.706622 | 2.732653
78.6276 | 6.4443 | 9.148404 | 6.425168 | -2.704104 | 2.723235
78.6376 | 6.4368 | 9.143242 | 6.429377 | -2.706442 | 2.713865
78.6476 | 6.4353 | 9.138137 | 6.433596 | -2.702837 | 2.704542
78.6576 | 6.4265 | 9.133089 | 6.437824 | -2.706589 | 2.695265
78.6676 | 6.4208 | 9.128097 | 6.442062 | -2.707297 | 2.686035
78.6776 | 6.4168 | 9.123161 | 6.44631 | -2.706361 | 2.676851
78.6876 | 6.4133 | 9.11828 | 6.450568 | -2.70498 | 2.667712
78.6976 | 6.4012 | 9.113454 | 6.454835 | -2.712254 | 2.658619
78.7076 | 6.4001 | 9.108684 | 6.459112 | -2.708584 | 2.649572
78.7176 | 6.395 | 9.103969 | 6.4634 | -2.708969 | 2.640569
78.7276 | 6.3918 | 9.099308 | 6.467697 | -2.707508 | 2.631611
78.7375 | 6.3902 | 9.094746 | 6.47196 | -2.704546 | 2.622786
78.7475 | 6.3853 | 9.090193 | 6.476277 | -2.704893 | 2.613916
78.7575 | 6.3847 | 9.085694 | 6.480604 | -2.700994 | 2.60509
78.7675 | 6.3789 | 9.081248 | 6.48494 | -2.702348 | 2.596308
78.7775 | 6.3772 | 9.076855 | 6.489286 | -2.699655 | 2.587569
78.7875 | 6.3751 | 9.072516 | 6.493643 | -2.697416 | 2.578873
78.7975 | 6.3666 | 9.068229 | 6.498009 | -2.701629 | 2.57022
78.8075 | 6.3674 | 9.063995 | 6.502385 | -2.696595 | 2.561609
78.8175 | 6.3667 | 9.059813 | 6.506772 | -2.693113 | 2.553041
78.8275 | 6.3662 | 9.055683 | 6.511168 | -2.689483 | 2.544515
78.8375 | 6.3666 | 9.051605 | 6.515574 | -2.685005 | 2.536031
78.8475 | 6.3638 | 9.047579 | 6.519991 | -2.683779 | 2.527588
78.8575 | 6.3619 | 9.043604 | 6.524417 | -2.681704 | 2.519187
78.8675 | 6.3648 | 9.03968 | 6.528854 | -2.67488 | 2.510827
78.8775 | 6.3623 | 9.035807 | 6.5333 | -2.673507 | 2.502507
78.8875 | 6.3581 | 9.031985 | 6.537757 | -2.673885 | 2.494228
78.8975 | 6.3546 | 9.028213 | 6.542224 | -2.673613 | 2.48599
78.9075 | 6.3482 | 9.024492 | 6.546701 | -2.676292 | 2.477791
78.9175 | 6.3496 | 9.02082 | 6.551188 | -2.67122 | 2.469632
78.9275 | 6.3492 | 9.017198 | 6.555685 | -2.667998 | 2.461513
78.9375 | 6.3481 | 9.013626 | 6.560192 | -2.665526 | 2.453434
78.9475 | 6.3452 | 9.010103 | 6.56471 | -2.664903 | 2.445393
78.9575 | 6.3442 | 9.006629 | 6.569237 | -2.662429 | 2.437391
78.9675 | 6.3401 | 9.003203 | 6.573775 | -2.663103 | 2.429428
78.9775 | 6.3381 | 8.999827 | 6.578324 | -2.661727 | 2.421504
78.9875 | 6.3346 | 8.996499 | 6.582882 | -2.661899 | 2.413617
78.9975 | 6.3293 | 8.99322 | 6.587451 | -2.66392 | 2.405769
79.0075 | 6.3256 | 8.989988 | 6.59203 | -2.664388 | 2.397958
79.0175 | 6.3275 | 8.986804 | 6.596619 | -2.659304 | 2.390185
79.0275 | 6.328 | 8.983667 | 6.601218 | -2.655667 | 2.382449
79.0375 | 6.3281 | 8.980578 | 6.605828 | -2.652478 | 2.37475
79.0475 | 6.3249 | 8.977536 | 6.610448 | -2.652636 | 2.367088
79.0575 | 6.3271 | 8.974542 | 6.615079 | -2.647442 | 2.359463
79.0675 | 6.3253 | 8.971594 | 6.61972 | -2.646294 | 2.351874
79.0775 | 6.3237 | 8.968692 | 6.624371 | -2.644992 | 2.344321
79.0875 | 6.3239 | 8.965837 | 6.629033 | -2.641937 | 2.336804
79.0975 | 6.323 | 8.963028 | 6.633705 | -2.640028 | 2.329323
79.1075 | 6.3233 | 8.960265 | 6.638387 | -2.636965 | 2.321878
79.1175 | 6.3209 | 8.957548 | 6.64308 | -2.636648 | 2.314468
79.1275 | 6.3247 | 8.954876 | 6.647784 | -2.630176 | 2.307093
79.1375 | 6.3236 | 8.95225 | 6.652497 | -2.62865 | 2.299753
79.1475 | 6.324 | 8.949669 | 6.657222 | -2.625669 | 2.292447
79.1575 | 6.3248 | 8.947133 | 6.661957 | -2.622333 | 2.285176
79.1675 | 6.3225 | 8.944642 | 6.666702 | -2.622142 | 2.27794
79.1775 | 6.3213 | 8.942195 | 6.671458 | -2.620895 | 2.270738
79.1875 | 6.3188 | 8.939793 | 6.676224 | -2.620993 | 2.263569
79.1975 | 6.3174 | 8.937435 | 6.681001 | -2.620035 | 2.256434
79.2075 | 6.3169 | 8.935122 | 6.685789 | -2.618222 | 2.249333
79.2175 | 6.3144 | 8.932852 | 6.690587 | -2.618452 | 2.242265
79.2275 | 6.3128 | 8.930626 | 6.695396 | -2.617826 | 2.23523
79.2375 | 6.3099 | 8.928443 | 6.700215 | -2.618543 | 2.228228
79.2475 | 6.308 | 8.926304 | 6.705045 | -2.618304 | 2.221259
79.2575 | 6.3099 | 8.924208 | 6.709886 | -2.614308 | 2.214322
79.2675 | 6.3036 | 8.922155 | 6.714737 | -2.618555 | 2.207418
79.2775 | 6.3028 | 8.920144 | 6.719599 | -2.617344 | 2.200545
79.2875 | 6.2993 | 8.918177 | 6.724472 | -2.618877 | 2.193705
79.2975 | 6.2967 | 8.916252 | 6.729355 | -2.619552 | 2.186897
79.3075 | 6.2961 | 8.914369 | 6.734249 | -2.618269 | 2.18012
79.3175 | 6.2925 | 8.912528 | 6.739154 | -2.620028 | 2.173374
79.3274 | 6.2889 | 8.910748 | 6.74402 | -2.621848 | 2.166728
79.3374 | 6.2881 | 8.90899 | 6.748947 | -2.62089 | 2.160044
79.3474 | 6.2855 | 8.907275 | 6.753884 | -2.621775 | 2.153391
79.3574 | 6.2842 | 8.9056 | 6.758831 | -2.6214 | 2.146769
79.3674 | 6.2836 | 8.903968 | 6.76379 | -2.620368 | 2.140178
79.3774 | 6.2795 | 8.902376 | 6.76876 | -2.622876 | 2.133616
79.3874 | 6.28 | 8.900826 | 6.77374 | -2.620826 | 2.127086
79.3974 | 6.2791 | 8.899315 | 6.778731 | -2.620215 | 2.120584
79.4074 | 6.2778 | 8.897847 | 6.783733 | -2.620047 | 2.114113
79.4174 | 6.2784 | 8.896417 | 6.788746 | -2.618017 | 2.107671
79.4274 | 6.2737 | 8.89503 | 6.79377 | -2.62133 | 2.101259
79.4374 | 6.2736 | 8.893681 | 6.798805 | -2.620081 | 2.094877
79.4474 | 6.276 | 8.892373 | 6.803851 | -2.616373 | 2.088523
79.4574 | 6.2762 | 8.891105 | 6.808907 | -2.614905 | 2.082198
79.4674 | 6.2736 | 8.889877 | 6.813975 | -2.616277 | 2.075902
79.4774 | 6.2744 | 8.888688 | 6.819054 | -2.614288 | 2.069634
79.4874 | 6.2719 | 8.887538 | 6.824143 | -2.615638 | 2.063395
79.4974 | 6.2713 | 8.886428 | 6.829244 | -2.615128 | 2.057184
79.5074 | 6.2687 | 8.885358 | 6.834356 | -2.616658 | 2.051002
79.5174 | 6.2692 | 8.884326 | 6.839478 | -2.615126 | 2.044847
79.5274 | 6.2633 | 8.883332 | 6.844612 | -2.620032 | 2.03872
79.5374 | 6.2657 | 8.882378 | 6.849757 | -2.616678 | 2.032621
79.5474 | 6.2639 | 8.881462 | 6.854913 | -2.617562 | 2.026549
79.5574 | 6.2608 | 8.880585 | 6.86008 | -2.619785 | 2.020505
79.5674 | 6.2622 | 8.879745 | 6.865258 | -2.617545 | 2.014487
79.5774 | 6.2598 | 8.878945 | 6.870448 | -2.619145 | 2.008497
79.5874 | 6.2554 | 8.878182 | 6.875648 | -2.622782 | 2.002533
79.5974 | 6.2548 | 8.877457 | 6.88086 | -2.622657 | 1.996597
79.6074 | 6.2556 | 8.876769 | 6.886083 | -2.621169 | 1.990686
79.6174 | 6.2526 | 8.87612 | 6.891317 | -2.62352 | 1.984803
79.6274 | 6.2476 | 8.875507 | 6.896562 | -2.627907 | 1.978945
79.6374 | 6.2473 | 8.874933 | 6.901819 | -2.627633 | 1.973114
79.6474 | 6.2444 | 8.874395 | 6.907087 | -2.629995 | 1.967308
79.6574 | 6.2454 | 8.873895 | 6.912366 | -2.628495 | 1.961529
79.6674 | 6.2451 | 8.87343 | 6.917656 | -2.62833 | 1.955774
79.6774 | 6.2437 | 8.873004 | 6.922958 | -2.629304 | 1.950046
79.6874 | 6.24 | 8.872613 | 6.928271 | -2.632613 | 1.944343
79.6974 | 6.2424 | 8.87226 | 6.933595 | -2.62986 | 1.938665
79.7074 | 6.2409 | 8.871942 | 6.938931 | -2.631042 | 1.933012
79.7174 | 6.2418 | 8.871662 | 6.944277 | -2.629862 | 1.927384
79.7274 | 6.2398 | 8.871417 | 6.949636 | -2.631617 | 1.921781
79.7374 | 6.2377 | 8.871208 | 6.955006 | -2.633508 | 1.916203
79.7474 | 6.2385 | 8.871035 | 6.960387 | -2.632535 | 1.910648
79.7574 | 6.2408 | 8.870898 | 6.965779 | -2.630098 | 1.905119
79.7674 | 6.2408 | 8.870797 | 6.971183 | -2.629997 | 1.899613
79.7774 | 6.242 | 8.870731 | 6.976599 | -2.628731 | 1.894132
79.7874 | 6.2408 | 8.8707 | 6.982026 | -2.6299 | 1.888675
79.7974 | 6.241 | 8.870706 | 6.987464 | -2.629706 | 1.883242
79.8074 | 6.2434 | 8.870746 | 6.992914 | -2.627346 | 1.877832
79.8174 | 6.2463 | 8.870821 | 6.998376 | -2.624521 | 1.872445
79.8274 | 6.2458 | 8.870931 | 7.003849 | -2.625131 | 1.867083
79.8374 | 6.2408 | 8.871076 | 7.009333 | -2.630276 | 1.861743
79.8474 | 6.2408 | 8.871257 | 7.014829 | -2.630457 | 1.856427
79.8574 | 6.244 | 8.871471 | 7.020337 | -2.627471 | 1.851134
79.8674 | 6.2464 | 8.87172 | 7.025856 | -2.62532 | 1.845864
79.8774 | 6.2501 | 8.872003 | 7.031387 | -2.621903 | 1.840616
79.8874 | 6.2515 | 8.872321 | 7.03693 | -2.620821 | 1.835392
79.8974 | 6.2528 | 8.872673 | 7.042484 | -2.619873 | 1.830189
79.9073 | 6.2556 | 8.873055 | 7.047994 | -2.617455 | 1.825061
79.9173 | 6.2584 | 8.873474 | 7.053571 | -2.615074 | 1.819903
79.9273 | 6.2608 | 8.873928 | 7.05916 | -2.613128 | 1.814767
79.9373 | 6.2517 | 8.874415 | 7.064761 | -2.622715 | 1.809654
79.9473 | 6.2572 | 8.874936 | 7.070374 | -2.617736 | 1.804562
79.9573 | 6.256 | 8.87549 | 7.075998 | -2.61949 | 1.799492
79.9673 | 6.262 | 8.876078 | 7.081634 | -2.614078 | 1.794444
79.9773 | 6.2678 | 8.876699 | 7.087282 | -2.608899 | 1.789417
79.9873 | 6.2689 | 8.877353 | 7.092941 | -2.608453 | 1.784412
79.9973 | 6.2708 | 8.878041 | 7.098613 | -2.607241 | 1.779428