## Summary
Parameter | Mo2C P-3m1
Sample | M2.csv
Method | GSAS-II
Phase name | Mo2C P-3m1
COD / MP ID | mp-1221498
Formula | Mo2C
Space group | P-3m1
Space group # | 164
Crystal system | trigonal
a (Å) | 3.05797
b (Å) | 3.05797
c (Å) | 4.63133
α (°) | 90
β (°) | 90
γ (°) | 120
Volume (A^3) | 37.50616
da/a0 (%) | 0.063
db/b0 (%) | 0.063
dc/c0 (%) | -0.164
dV/V0 (%) | -0.039
Weight fraction (%) | 100
Weight fraction ± (%)
Weight fraction error source
Weight fraction method | hill_howard
Crystallite size (nm) | 1000
Crystallite size source | gsas_hap_size
Scale factor | 2.82707
U (Caglioti) | 0.00016
V (Caglioti) | -0.00021
W (Caglioti) | 0.00047
X (Lorentzian) | 0
Y (Lorentzian) | 1.18787
η at strongest | 1
FWHM (°) | 1.2633
FWHM reference 2theta (deg) | 39.6542
FWHM reference hkl | [1, 0, 1]
N reflections | 9
Seeded by | gsas2
Zero shift (°) | 0.48094
Rwp (%) | 36.18
Rp (%) | 19.54
χ² | 14.971
GoF | 3.869

## Plot Data
2theta | Y_obs | Y_calc | Background | Residual | Mo2C P-3m1 | Mo2C P-3m1 peak 2θ | Mo2C P-3m1 [hkl]
10.0093 | 33.8219 | 40.26055 | 40.26019 | -6.438646 | 0.0003561346 | 33.819 | [100]
10.0193 | 33.7882 | 40.23538 | 40.23502 | -6.447177 | 0.0003568749 | 38.858 | [002]
10.0293 | 33.8428 | 40.21023 | 40.20988 | -6.367433 | 0.0003576176 | 39.152 | [101]
10.0393 | 33.8104 | 40.18511 | 40.18476 | -6.374714 | 0.0003583626 | 52.446 | [102]
10.0493 | 33.8049 | 40.16002 | 40.15966 | -6.355119 | 0.0003591098 | 60.501 | [210]
10.0593 | 33.8063 | 40.13495 | 40.13459 | -6.32865 | 0.0003598594 | 70.556 | [103]
10.0693 | 33.8266 | 40.10991 | 40.10954 | -6.283305 | 0.0003606114 | 71.143 | [200]
10.0793 | 33.8543 | 40.08489 | 40.08452 | -6.230586 | 0.0003613658 | 74.27 | [212]
10.0893 | 33.857 | 40.05989 | 40.05953 | -6.202891 | 0.0003621224 | 74.462 | [201]
10.0993 | 33.881 | 40.03492 | 40.03456 | -6.153921 | 0.0003628815
10.1093 | 33.8231 | 40.00998 | 40.00961 | -6.186876 | 0.0003636429
10.1193 | 33.8661 | 39.98506 | 39.98469 | -6.118955 | 0.0003644068
10.1293 | 33.8185 | 39.96016 | 39.95979 | -6.14166 | 0.0003651731
10.1393 | 33.8263 | 39.93529 | 39.93492 | -6.108989 | 0.0003659418
10.1493 | 33.8467 | 39.91044 | 39.91008 | -6.063743 | 0.0003667129
10.1593 | 33.8636 | 39.88562 | 39.88525 | -6.022022 | 0.0003674864
10.1693 | 33.8167 | 39.86082 | 39.86046 | -6.044125 | 0.0003682625
10.1793 | 33.8569 | 39.83605 | 39.83568 | -5.979153 | 0.000369041
10.1893 | 33.8182 | 39.81131 | 39.81094 | -5.993106 | 0.0003698219
10.1993 | 33.8412 | 39.78658 | 39.78621 | -5.945383 | 0.0003706053
10.2093 | 33.8375 | 39.76188 | 39.76151 | -5.924385 | 0.0003713913
10.2193 | 33.8478 | 39.73721 | 39.73684 | -5.889411 | 0.0003721797
10.2293 | 33.8305 | 39.71256 | 39.71219 | -5.882062 | 0.0003729706
10.2393 | 33.8189 | 39.68794 | 39.68756 | -5.869037 | 0.000373764
10.2493 | 33.808 | 39.66334 | 39.66296 | -5.855337 | 0.0003745601
10.2593 | 33.7897 | 39.63876 | 39.63839 | -5.849061 | 0.0003753586
10.2693 | 33.8047 | 39.61421 | 39.61383 | -5.80951 | 0.0003761597
10.2792 | 33.8108 | 39.58993 | 39.58955 | -5.779129 | 0.0003769552
10.2892 | 33.7957 | 39.56543 | 39.56505 | -5.769726 | 0.0003777616
10.2992 | 33.7916 | 39.54095 | 39.54057 | -5.749348 | 0.0003785703
10.3092 | 33.7921 | 39.51649 | 39.51611 | -5.724394 | 0.0003793817
10.3192 | 33.7584 | 39.49206 | 39.49168 | -5.733664 | 0.0003801958
10.3292 | 33.8195 | 39.46766 | 39.46728 | -5.648159 | 0.0003810123
10.3392 | 33.7779 | 39.44328 | 39.4429 | -5.665378 | 0.0003818317
10.3492 | 33.7803 | 39.41892 | 39.41854 | -5.638621 | 0.0003826536
10.3592 | 33.7604 | 39.39459 | 39.39421 | -5.634189 | 0.0003834782
10.3692 | 33.7732 | 39.37028 | 39.3699 | -5.597081 | 0.0003843053
10.3792 | 33.7569 | 39.346 | 39.34561 | -5.589097 | 0.0003851353
10.3892 | 33.7615 | 39.32174 | 39.32135 | -5.560237 | 0.0003859679
10.3992 | 33.7721 | 39.2975 | 39.29711 | -5.525401 | 0.0003868033
10.4092 | 33.7798 | 39.27329 | 39.2729 | -5.493489 | 0.0003876412
10.4192 | 33.7538 | 39.2491 | 39.24871 | -5.495302 | 0.0003884821
10.4292 | 33.7819 | 39.22494 | 39.22455 | -5.443038 | 0.0003893255
10.4392 | 33.7487 | 39.2008 | 39.20041 | -5.452099 | 0.0003901717
10.4492 | 33.7929 | 39.17668 | 39.17629 | -5.383784 | 0.0003910207
10.4592 | 33.7584 | 39.15259 | 39.1522 | -5.394192 | 0.0003918725
10.4692 | 33.7915 | 39.12853 | 39.12813 | -5.337025 | 0.0003927271
10.4792 | 33.7584 | 39.10448 | 39.10409 | -5.346082 | 0.0003935844
10.4892 | 33.7716 | 39.08046 | 39.08007 | -5.308862 | 0.0003944445
10.4992 | 33.7699 | 39.05647 | 39.05607 | -5.286567 | 0.0003953077
10.5092 | 33.7725 | 39.0325 | 39.0321 | -5.259995 | 0.0003961735
10.5192 | 33.7796 | 39.00855 | 39.00815 | -5.228947 | 0.0003970421
10.5292 | 33.7839 | 38.98462 | 38.98423 | -5.200723 | 0.0003979136
10.5392 | 33.7955 | 38.96072 | 38.96032 | -5.165223 | 0.0003987881
10.5492 | 33.8027 | 38.93685 | 38.93645 | -5.134147 | 0.0003996654
10.5592 | 33.7851 | 38.91299 | 38.91259 | -5.127895 | 0.0004005455
10.5692 | 33.8175 | 38.88917 | 38.88876 | -5.071666 | 0.0004014287
10.5792 | 33.7827 | 38.86536 | 38.86496 | -5.082661 | 0.0004023146
10.5892 | 33.7942 | 38.84158 | 38.84118 | -5.04738 | 0.0004032037
10.5992 | 33.7988 | 38.81782 | 38.81742 | -5.019022 | 0.0004040956
10.6092 | 33.7927 | 38.79409 | 38.79368 | -5.001388 | 0.0004049905
10.6192 | 33.8045 | 38.77038 | 38.76997 | -4.965878 | 0.0004058882
10.6292 | 33.7982 | 38.74669 | 38.74628 | -4.948491 | 0.0004067892
10.6392 | 33.7919 | 38.72303 | 38.72262 | -4.931128 | 0.000407693
10.6492 | 33.809 | 38.69939 | 38.69898 | -4.890389 | 0.0004085999
10.6592 | 33.8132 | 38.67577 | 38.67536 | -4.862573 | 0.0004095097
10.6692 | 33.811 | 38.65218 | 38.65177 | -4.84118 | 0.0004104227
10.6792 | 33.8188 | 38.62861 | 38.6282 | -4.809812 | 0.0004113387
10.6892 | 33.8172 | 38.60507 | 38.60465 | -4.787866 | 0.0004122577
10.6992 | 33.8009 | 38.58154 | 38.58113 | -4.780644 | 0.0004131798
10.7092 | 33.7985 | 38.55805 | 38.55763 | -4.759546 | 0.0004141051
10.7192 | 33.7896 | 38.53457 | 38.53416 | -4.744971 | 0.0004150335
10.7292 | 33.7917 | 38.51112 | 38.5107 | -4.719419 | 0.0004159649
10.7392 | 33.7977 | 38.48769 | 38.48727 | -4.689991 | 0.0004168994
10.7492 | 33.7875 | 38.46429 | 38.46387 | -4.676786 | 0.0004178373
10.7592 | 33.7862 | 38.4409 | 38.44049 | -4.654704 | 0.0004187782
10.7692 | 33.7786 | 38.41755 | 38.41713 | -4.638946 | 0.0004197223
10.7792 | 33.778 | 38.39421 | 38.39379 | -4.616211 | 0.0004206696
10.7892 | 33.7859 | 38.3709 | 38.37048 | -4.584999 | 0.0004216202
10.7992 | 33.7888 | 38.34761 | 38.34719 | -4.558811 | 0.000422574
10.8092 | 33.7752 | 38.32435 | 38.32392 | -4.549146 | 0.0004235309
10.8192 | 33.7772 | 38.3011 | 38.30068 | -4.523903 | 0.0004244912
10.8292 | 33.7632 | 38.27788 | 38.27746 | -4.514685 | 0.0004254546
10.8392 | 33.7543 | 38.25469 | 38.25426 | -4.500389 | 0.0004264215
10.8492 | 33.745 | 38.23152 | 38.23109 | -4.486516 | 0.0004273916
10.8591 | 33.747 | 38.2086 | 38.20817 | -4.461598 | 0.0004283552
10.8691 | 33.7388 | 38.18547 | 38.18504 | -4.446671 | 0.0004293318
10.8791 | 33.7466 | 38.16237 | 38.16194 | -4.415768 | 0.000430312
10.8891 | 33.7485 | 38.13929 | 38.13886 | -4.390787 | 0.0004312954
10.8991 | 33.7392 | 38.11623 | 38.1158 | -4.37703 | 0.0004322822
10.9091 | 33.721 | 38.0932 | 38.09276 | -4.372195 | 0.0004332724
10.9191 | 33.7294 | 38.07018 | 38.06975 | -4.340784 | 0.000434266
10.9291 | 33.7391 | 38.0472 | 38.04676 | -4.308095 | 0.0004352629
10.9391 | 33.7327 | 38.02423 | 38.02379 | -4.291529 | 0.0004362634
10.9491 | 33.7229 | 38.00129 | 38.00085 | -4.278387 | 0.0004372673
10.9591 | 33.6996 | 37.97837 | 37.97793 | -4.278767 | 0.0004382746
10.9691 | 33.6938 | 37.95547 | 37.95503 | -4.26167 | 0.0004392855
10.9791 | 33.6965 | 37.9326 | 37.93216 | -4.236096 | 0.0004402998
10.9891 | 33.6818 | 37.90974 | 37.9093 | -4.227944 | 0.0004413177
10.9991 | 33.6834 | 37.88692 | 37.88647 | -4.203516 | 0.0004423391
11.0091 | 33.695 | 37.86411 | 37.86367 | -4.16911 | 0.000443364
11.0191 | 33.6724 | 37.84133 | 37.84088 | -4.168927 | 0.0004443926
11.0291 | 33.6634 | 37.81857 | 37.81812 | -4.155167 | 0.0004454247
11.0391 | 33.6673 | 37.79583 | 37.79538 | -4.128529 | 0.0004464602
11.0491 | 33.6587 | 37.77311 | 37.77267 | -4.114414 | 0.0004474997
11.0591 | 33.6448 | 37.75042 | 37.74997 | -4.105622 | 0.0004485425
11.0691 | 33.6378 | 37.72775 | 37.7273 | -4.089952 | 0.0004495892
11.0791 | 33.5976 | 37.70511 | 37.70465 | -4.107505 | 0.0004506393
11.0891 | 33.6005 | 37.68248 | 37.68203 | -4.081981 | 0.0004516934
11.0991 | 33.5955 | 37.65988 | 37.65943 | -4.064379 | 0.000452751
11.1091 | 33.5847 | 37.6373 | 37.63685 | -4.0526 | 0.0004538123
11.1191 | 33.5831 | 37.61474 | 37.61429 | -4.031643 | 0.0004548774
11.1291 | 33.574 | 37.59221 | 37.59175 | -4.018209 | 0.0004559463
11.1391 | 33.5524 | 37.5697 | 37.56924 | -4.017297 | 0.000457019
11.1491 | 33.5425 | 37.54721 | 37.54675 | -4.004708 | 0.0004580954
11.1591 | 33.5412 | 37.52474 | 37.52428 | -3.983541 | 0.0004591756
11.1691 | 33.529 | 37.5023 | 37.50184 | -3.973297 | 0.0004602596
11.1791 | 33.5251 | 37.47987 | 37.47941 | -3.954775 | 0.0004613476
11.1891 | 33.5082 | 37.45748 | 37.45701 | -3.949275 | 0.0004624393
11.1991 | 33.4821 | 37.4351 | 37.43463 | -3.952998 | 0.000463535
11.2091 | 33.4803 | 37.41274 | 37.41228 | -3.932443 | 0.0004646345
11.2191 | 33.4829 | 37.39041 | 37.38994 | -3.907511 | 0.0004657379
11.2291 | 33.4598 | 37.3681 | 37.36763 | -3.9083 | 0.0004668453
11.2391 | 33.4629 | 37.34581 | 37.34534 | -3.882912 | 0.0004679567
11.2491 | 33.4598 | 37.32355 | 37.32308 | -3.863747 | 0.000469072
11.2591 | 33.4585 | 37.3013 | 37.30083 | -3.842803 | 0.0004701913
11.2691 | 33.4429 | 37.27908 | 37.27861 | -3.836182 | 0.0004713146
11.2791 | 33.4535 | 37.25688 | 37.25641 | -3.803383 | 0.000472442
11.2891 | 33.4407 | 37.23471 | 37.23423 | -3.794006 | 0.0004735731
11.2991 | 33.4432 | 37.21255 | 37.21208 | -3.769351 | 0.0004747087
11.3091 | 33.431 | 37.19042 | 37.18994 | -3.759418 | 0.0004758483
11.3191 | 33.4462 | 37.16831 | 37.16783 | -3.722108 | 0.000476992
11.3291 | 33.4187 | 37.14622 | 37.14574 | -3.727519 | 0.0004781395
11.3391 | 33.4291 | 37.12415 | 37.12367 | -3.695053 | 0.0004792917
11.3491 | 33.4417 | 37.10211 | 37.10163 | -3.660408 | 0.0004804478
11.3591 | 33.4463 | 37.08009 | 37.0796 | -3.633786 | 0.0004816081
11.3691 | 33.4493 | 37.05809 | 37.0576 | -3.608785 | 0.0004827724
11.3791 | 33.458 | 37.03611 | 37.03562 | -3.578107 | 0.0004839413
11.3891 | 33.4514 | 37.01415 | 37.01367 | -3.56275 | 0.0004851142
11.3991 | 33.4547 | 36.99222 | 36.99173 | -3.537516 | 0.0004862914
11.4091 | 33.4581 | 36.9703 | 36.96982 | -3.512203 | 0.0004874731
11.4191 | 33.4845 | 36.94841 | 36.94792 | -3.463912 | 0.0004886589
11.4291 | 33.4656 | 36.92654 | 36.92605 | -3.460943 | 0.000489849
11.4391 | 33.4599 | 36.9047 | 36.90421 | -3.444796 | 0.0004910436
11.449 | 33.4794 | 36.88309 | 36.8826 | -3.403689 | 0.0004922306
11.459 | 33.4877 | 36.86129 | 36.86079 | -3.373586 | 0.0004934337
11.469 | 33.4854 | 36.8395 | 36.83901 | -3.354104 | 0.0004946414
11.479 | 33.4798 | 36.81774 | 36.81725 | -3.337943 | 0.0004958535
11.489 | 33.504 | 36.79601 | 36.79551 | -3.292005 | 0.0004970701
11.499 | 33.498 | 36.77429 | 36.77379 | -3.276288 | 0.000498291
11.509 | 33.5105 | 36.75259 | 36.75209 | -3.242093 | 0.0004995167
11.519 | 33.511 | 36.73092 | 36.73042 | -3.21992 | 0.0005007467
11.529 | 33.5166 | 36.70927 | 36.70877 | -3.192668 | 0.0005019815
11.539 | 33.5019 | 36.68764 | 36.68713 | -3.185738 | 0.0005032207
11.549 | 33.4913 | 36.66603 | 36.66553 | -3.17473 | 0.0005044644
11.559 | 33.4985 | 36.64444 | 36.64394 | -3.145943 | 0.0005057128
11.569 | 33.5092 | 36.62288 | 36.62237 | -3.113677 | 0.0005069659
11.579 | 33.5106 | 36.60133 | 36.60083 | -3.090734 | 0.0005082237
11.589 | 33.5174 | 36.57981 | 36.5793 | -3.062411 | 0.000509486
11.599 | 33.5008 | 36.55831 | 36.5578 | -3.057511 | 0.0005107532
11.609 | 33.5024 | 36.53683 | 36.53632 | -3.034431 | 0.0005120249
11.619 | 33.4928 | 36.51537 | 36.51486 | -3.022573 | 0.0005133016
11.629 | 33.5087 | 36.49394 | 36.49342 | -2.985237 | 0.000514583
11.639 | 33.4948 | 36.47252 | 36.47201 | -2.977722 | 0.0005158692
11.649 | 33.4854 | 36.45113 | 36.45061 | -2.965728 | 0.0005171602
11.659 | 33.4731 | 36.42976 | 36.42924 | -2.956656 | 0.000518456
11.669 | 33.4753 | 36.40841 | 36.40789 | -2.933105 | 0.0005197568
11.679 | 33.4711 | 36.38708 | 36.38655 | -2.915976 | 0.0005210624
11.689 | 33.4637 | 36.36577 | 36.36525 | -2.902068 | 0.000522373
11.699 | 33.4498 | 36.34448 | 36.34396 | -2.894681 | 0.0005236885
11.709 | 33.4615 | 36.32322 | 36.32269 | -2.861715 | 0.000525009
11.719 | 33.4602 | 36.30197 | 36.30144 | -2.841771 | 0.0005263345
11.729 | 33.4544 | 36.28075 | 36.28022 | -2.826347 | 0.000527665
11.739 | 33.441 | 36.25955 | 36.25902 | -2.818545 | 0.0005290006
11.749 | 33.4431 | 36.23836 | 36.23783 | -2.795265 | 0.0005303412
11.759 | 33.4399 | 36.2172 | 36.21667 | -2.777305 | 0.0005316872
11.769 | 33.4355 | 36.19607 | 36.19553 | -2.760566 | 0.0005330378
11.779 | 33.431 | 36.17495 | 36.17441 | -2.743949 | 0.000534394
11.789 | 33.4248 | 36.15385 | 36.15332 | -2.729053 | 0.0005357552
11.799 | 33.4275 | 36.13278 | 36.13224 | -2.705277 | 0.0005371217
11.809 | 33.4426 | 36.11172 | 36.11118 | -2.669123 | 0.0005384932
11.819 | 33.4416 | 36.09069 | 36.09015 | -2.64909 | 0.0005398701
11.829 | 33.4314 | 36.06968 | 36.06914 | -2.638278 | 0.0005412524
11.839 | 33.4303 | 36.04869 | 36.04814 | -2.618387 | 0.0005426399
11.849 | 33.4367 | 36.02772 | 36.02717 | -2.591017 | 0.0005440328
11.859 | 33.4358 | 36.00677 | 36.00622 | -2.570968 | 0.000545431
11.869 | 33.459 | 35.98584 | 35.98529 | -2.526839 | 0.0005468346
11.879 | 33.4582 | 35.96493 | 35.96438 | -2.506732 | 0.0005482436
11.889 | 33.4481 | 35.94405 | 35.9435 | -2.495946 | 0.0005496581
11.899 | 33.4422 | 35.92318 | 35.92263 | -2.48098 | 0.0005510782
11.909 | 33.4453 | 35.90234 | 35.90178 | -2.457035 | 0.0005525036
11.919 | 33.4524 | 35.88151 | 35.88096 | -2.429111 | 0.0005539347
11.929 | 33.469 | 35.86071 | 35.86015 | -2.391708 | 0.0005553713
11.939 | 33.4571 | 35.83993 | 35.83937 | -2.382826 | 0.0005568135
11.949 | 33.4601 | 35.81916 | 35.81861 | -2.359064 | 0.0005582613
11.959 | 33.4526 | 35.79842 | 35.79786 | -2.345824 | 0.0005597148
11.969 | 33.4603 | 35.7777 | 35.77714 | -2.317403 | 0.000561174
11.979 | 33.4647 | 35.757 | 35.75644 | -2.292304 | 0.0005626388
11.989 | 33.4571 | 35.73633 | 35.73576 | -2.279225 | 0.0005641094
11.999 | 33.4592 | 35.71567 | 35.7151 | -2.256467 | 0.0005655858
12.009 | 33.456 | 35.69503 | 35.69446 | -2.23903 | 0.0005670681
12.019 | 33.449 | 35.67441 | 35.67384 | -2.225413 | 0.000568556
12.0289 | 33.4332 | 35.65402 | 35.65345 | -2.220823 | 0.0005700349
12.0389 | 33.4314 | 35.63345 | 35.63288 | -2.202047 | 0.0005715347
12.0489 | 33.4357 | 35.61289 | 35.61232 | -2.177192 | 0.0005730403
12.0589 | 33.4152 | 35.59236 | 35.59178 | -2.177157 | 0.0005745519
12.0689 | 33.415 | 35.57184 | 35.57127 | -2.156843 | 0.0005760696
12.0789 | 33.4088 | 35.55135 | 35.55077 | -2.142549 | 0.0005775931
12.0889 | 33.4096 | 35.53088 | 35.5303 | -2.121276 | 0.0005791228
12.0989 | 33.3908 | 35.51042 | 35.50984 | -2.119623 | 0.0005806586
12.1089 | 33.3891 | 35.48999 | 35.48941 | -2.100891 | 0.0005822004
12.1189 | 33.3742 | 35.46958 | 35.469 | -2.095379 | 0.0005837486
12.1289 | 33.3533 | 35.44919 | 35.4486 | -2.095887 | 0.0005853026
12.1389 | 33.3404 | 35.43097 | 35.42823 | -2.090565 | 0.002736036
12.1489 | 33.3258 | 35.41062 | 35.40788 | -2.084816 | 0.002739543
12.1589 | 33.3264 | 35.39029 | 35.38754 | -2.063888 | 0.00274306
12.1689 | 33.3266 | 35.36998 | 35.36723 | -2.04338 | 0.002746585
12.1789 | 33.3132 | 35.34969 | 35.34694 | -2.036492 | 0.00275012
12.1889 | 33.2993 | 35.32942 | 35.32667 | -2.030124 | 0.002753663
12.1989 | 33.294 | 35.30918 | 35.30642 | -2.015177 | 0.002757215
12.2089 | 33.2853 | 35.28895 | 35.28619 | -2.00365 | 0.002760777
12.2189 | 33.2604 | 35.26874 | 35.26598 | -2.008343 | 0.002764348
12.2289 | 33.2531 | 35.24963 | 35.24579 | -1.996531 | 0.003842783
12.2389 | 33.2418 | 35.22947 | 35.22562 | -1.987665 | 0.003847343
12.2489 | 33.247 | 35.20932 | 35.20547 | -1.96232 | 0.003851913
12.2589 | 33.254 | 35.18919 | 35.18534 | -1.935194 | 0.003856494
12.2689 | 33.2323 | 35.16909 | 35.16523 | -1.936789 | 0.003861086
12.2789 | 33.2161 | 35.149 | 35.14514 | -1.932904 | 0.003865689
12.2889 | 33.2092 | 35.12894 | 35.12507 | -1.919739 | 0.003870302
12.2989 | 33.2023 | 35.10889 | 35.10502 | -1.906594 | 0.003874927
12.3089 | 33.2065 | 35.08887 | 35.08499 | -1.882369 | 0.003879562
12.3189 | 33.1932 | 35.06886 | 35.06498 | -1.875664 | 0.003884207
12.3289 | 33.1972 | 35.04888 | 35.04499 | -1.851679 | 0.003888864
12.3389 | 33.1926 | 35.02891 | 35.02502 | -1.836314 | 0.003893531
12.3489 | 33.165 | 35.00897 | 35.00507 | -1.843969 | 0.00389821
12.3589 | 33.1773 | 34.98904 | 34.98514 | -1.811744 | 0.0039029
12.3689 | 33.16 | 34.96914 | 34.96523 | -1.809139 | 0.003907601
12.3789 | 33.1545 | 34.94925 | 34.94534 | -1.794754 | 0.003912314
12.3889 | 33.1643 | 34.92939 | 34.92547 | -1.765088 | 0.003917037
12.3989 | 33.1615 | 34.90954 | 34.90562 | -1.748043 | 0.003921771
12.4089 | 33.1544 | 34.88972 | 34.88579 | -1.735317 | 0.003926517
12.4189 | 33.148 | 34.86991 | 34.86598 | -1.721911 | 0.003931274
12.4289 | 33.1342 | 34.85012 | 34.84619 | -1.715925 | 0.003936043
12.4389 | 33.1269 | 34.83036 | 34.82642 | -1.703459 | 0.003940823
12.4489 | 33.1341 | 34.81061 | 34.80667 | -1.676512 | 0.003945615
12.4589 | 33.1152 | 34.79088 | 34.78693 | -1.675685 | 0.003950417
12.4689 | 33.092 | 34.77118 | 34.76722 | -1.679178 | 0.003955232
12.4789 | 33.1088 | 34.75149 | 34.74753 | -1.64269 | 0.003960059
12.4889 | 33.1034 | 34.73182 | 34.72786 | -1.628422 | 0.003964897
12.4989 | 33.108 | 34.71217 | 34.7082 | -1.604174 | 0.003969746
12.5089 | 33.0995 | 34.69255 | 34.68857 | -1.593046 | 0.003974608
12.5189 | 33.0857 | 34.67294 | 34.66896 | -1.587237 | 0.003979481
12.5289 | 33.0816 | 34.65335 | 34.64936 | -1.571747 | 0.003984366
12.5389 | 33.0675 | 34.63378 | 34.62979 | -1.566278 | 0.003989263
12.5489 | 33.0838 | 34.61423 | 34.61023 | -1.530427 | 0.003994173
12.5589 | 33.0702 | 34.5947 | 34.5907 | -1.524497 | 0.003999094
12.5689 | 33.0595 | 34.57519 | 34.57118 | -1.515686 | 0.004004027
12.5789 | 33.0364 | 34.55569 | 34.55168 | -1.519294 | 0.004008972
12.5889 | 33.0403 | 34.53622 | 34.53221 | -1.495922 | 0.00401393
12.5989 | 33.0382 | 34.51677 | 34.51275 | -1.478569 | 0.0040189
12.6089 | 33.0163 | 34.49734 | 34.49331 | -1.481036 | 0.004023882
12.6188 | 33.0162 | 34.47812 | 34.47409 | -1.461916 | 0.004028827
12.6288 | 33.0203 | 34.45872 | 34.45469 | -1.438421 | 0.004033834
12.6388 | 33.0335 | 34.43935 | 34.43531 | -1.405846 | 0.004038854
12.6488 | 33.001 | 34.41999 | 34.41595 | -1.418989 | 0.004043885
12.6588 | 32.9955 | 34.40065 | 34.3966 | -1.405153 | 0.00404893
12.6688 | 32.9904 | 34.38134 | 34.37728 | -1.390935 | 0.004053986
12.6788 | 32.9756 | 34.36204 | 34.35798 | -1.386437 | 0.004059057
12.6888 | 32.9668 | 34.34276 | 34.33869 | -1.375959 | 0.004064139
12.6988 | 32.95 | 34.3235 | 34.31943 | -1.373499 | 0.004069234
12.7088 | 32.9601 | 34.30426 | 34.30018 | -1.344159 | 0.004074342
12.7188 | 32.9549 | 34.28504 | 34.28096 | -1.330138 | 0.004079464
12.7288 | 32.9537 | 34.26584 | 34.26175 | -1.312136 | 0.004084598
12.7388 | 32.9263 | 34.24665 | 34.24256 | -1.320353 | 0.004089744
12.7488 | 32.9195 | 34.22749 | 34.22339 | -1.307989 | 0.004094905
12.7588 | 32.9215 | 34.20834 | 34.20424 | -1.286845 | 0.004100078
12.7688 | 32.9115 | 34.18922 | 34.18511 | -1.27772 | 0.004105265
12.7788 | 32.9034 | 34.17011 | 34.166 | -1.266713 | 0.004110464
12.7888 | 32.8893 | 34.15103 | 34.14691 | -1.261726 | 0.004115678
12.7988 | 32.877 | 34.13196 | 34.12784 | -1.254958 | 0.004120904
12.8088 | 32.8698 | 34.11291 | 34.10878 | -1.243109 | 0.004126144
12.8188 | 32.876 | 34.09388 | 34.08975 | -1.217879 | 0.004131397
12.8288 | 32.8661 | 34.07487 | 34.07073 | -1.208768 | 0.004136665
12.8388 | 32.8548 | 34.05588 | 34.05173 | -1.201076 | 0.004141945
12.8488 | 32.8517 | 34.0369 | 34.03276 | -1.185203 | 0.00414724
12.8588 | 32.8281 | 34.01795 | 34.0138 | -1.189849 | 0.004152548
12.8688 | 32.8351 | 33.99901 | 33.99486 | -1.163913 | 0.00415787
12.8788 | 32.8154 | 33.9801 | 33.97593 | -1.164697 | 0.004163205
12.8888 | 32.8245 | 33.9612 | 33.95703 | -1.1367 | 0.004168555
12.8988 | 32.8102 | 33.94232 | 33.93815 | -1.132121 | 0.004173919
12.9088 | 32.8037 | 33.92346 | 33.91928 | -1.119761 | 0.004179297
12.9188 | 32.7915 | 33.90462 | 33.90044 | -1.11312 | 0.004184689
12.9288 | 32.7904 | 33.8858 | 33.88161 | -1.095398 | 0.004190095
12.9388 | 32.7784 | 33.86699 | 33.8628 | -1.088595 | 0.004195516
12.9488 | 32.7759 | 33.84821 | 33.84401 | -1.07231 | 0.004200951
12.9588 | 32.7848 | 33.82944 | 33.82524 | -1.044644 | 0.0042064
12.9688 | 32.7594 | 33.8107 | 33.80649 | -1.051297 | 0.004211864
12.9788 | 32.7593 | 33.79197 | 33.78775 | -1.032669 | 0.004217342
12.9888 | 32.7531 | 33.77326 | 33.76904 | -1.020159 | 0.004222834
12.9988 | 32.7547 | 33.75457 | 33.75034 | -0.9998681 | 0.004228342
13.0088 | 32.7505 | 33.7359 | 33.73166 | -0.9853957 | 0.004233865
13.0188 | 32.7422 | 33.71724 | 33.713 | -0.9750419 | 0.004239402
13.0288 | 32.7407 | 33.69861 | 33.69436 | -0.9579068 | 0.004244953
13.0388 | 32.7278 | 33.67999 | 33.67574 | -0.9521902 | 0.004250521
13.0488 | 32.7403 | 33.66139 | 33.65714 | -0.9210922 | 0.004256102
13.0588 | 32.7191 | 33.64281 | 33.63855 | -0.9237128 | 0.0042617
13.0688 | 32.7243 | 33.62425 | 33.61998 | -0.8999519 | 0.004267312
13.0788 | 32.7232 | 33.60571 | 33.60144 | -0.8825095 | 0.004272939
13.0888 | 32.7216 | 33.58719 | 33.58291 | -0.8655856 | 0.004278582
13.0988 | 32.7213 | 33.56868 | 33.5644 | -0.8473802 | 0.004284241
13.1088 | 32.7055 | 33.55019 | 33.5459 | -0.8446932 | 0.004289915
13.1188 | 32.7024 | 33.53172 | 33.52743 | -0.8293247 | 0.004295604
13.1288 | 32.6975 | 33.51327 | 33.50897 | -0.8157746 | 0.004301309
13.1388 | 32.7176 | 33.49484 | 33.49054 | -0.7772429 | 0.004307029
13.1488 | 32.6912 | 33.47643 | 33.47212 | -0.7852296 | 0.004312766
13.1588 | 32.6954 | 33.45803 | 33.45372 | -0.7626346 | 0.004318519
13.1688 | 32.6958 | 33.43966 | 33.43533 | -0.743858 | 0.004324287
13.1788 | 32.7031 | 33.4213 | 33.41697 | -0.7181997 | 0.004330071
13.1888 | 32.6887 | 33.40296 | 33.39862 | -0.7142597 | 0.004335871
13.1987 | 32.6947 | 33.38482 | 33.38048 | -0.6901211 | 0.004341629
13.2087 | 32.6743 | 33.36652 | 33.36217 | -0.6922175 | 0.004347462
13.2187 | 32.6802 | 33.34823 | 33.34388 | -0.6680321 | 0.004353311
13.2287 | 32.6871 | 33.32996 | 33.32561 | -0.642865 | 0.004359176
13.2387 | 32.6638 | 33.31172 | 33.30735 | -0.647916 | 0.004365058
13.2487 | 32.6651 | 33.29349 | 33.28911 | -0.6283853 | 0.004370956
13.2587 | 32.6506 | 33.27527 | 33.2709 | -0.6246727 | 0.004376871
13.2687 | 32.6537 | 33.25708 | 33.2527 | -0.6033783 | 0.004382803
13.2787 | 32.6602 | 33.2389 | 33.23451 | -0.578702 | 0.004388751
13.2887 | 32.6439 | 33.22074 | 33.21635 | -0.5768438 | 0.004394717
13.2987 | 32.6486 | 33.2026 | 33.1982 | -0.5540038 | 0.0044007
13.3087 | 32.6418 | 33.18448 | 33.18008 | -0.5426818 | 0.0044067
13.3187 | 32.6538 | 33.16638 | 33.16197 | -0.5125778 | 0.004412716
13.3287 | 32.6204 | 33.14829 | 33.14387 | -0.5278919 | 0.00441875
13.3387 | 32.6252 | 33.13022 | 33.1258 | -0.5050241 | 0.004424801
13.3487 | 32.6015 | 33.11217 | 33.10774 | -0.5106742 | 0.00443087
13.3587 | 32.6067 | 33.09414 | 33.08971 | -0.4874423 | 0.004436957
13.3687 | 32.5853 | 33.07613 | 33.07169 | -0.4908284 | 0.004443061
13.3787 | 32.5753 | 33.05813 | 33.05368 | -0.4828324 | 0.004449182
13.3887 | 32.5648 | 33.04015 | 33.0357 | -0.4753543 | 0.004455321
13.3987 | 32.5761 | 33.02219 | 33.01773 | -0.4460942 | 0.004461479
13.4087 | 32.5834 | 33.00425 | 32.99978 | -0.4208519 | 0.004467654
13.4187 | 32.5649 | 32.98633 | 32.98185 | -0.4214275 | 0.004473848
13.4287 | 32.5502 | 32.96842 | 32.96394 | -0.418221 | 0.004480059
13.4387 | 32.556 | 32.95053 | 32.94605 | -0.3945323 | 0.004486289
13.4487 | 32.5375 | 32.93266 | 32.92817 | -0.3951614 | 0.004492536
13.4587 | 32.5242 | 32.91481 | 32.91031 | -0.3906083 | 0.004498803
13.4687 | 32.5075 | 32.89697 | 32.89247 | -0.389473 | 0.004505088
13.4787 | 32.5005 | 32.87916 | 32.87464 | -0.3786555 | 0.004511392
13.4887 | 32.4937 | 32.86136 | 32.85684 | -0.3676557 | 0.004517715
13.4987 | 32.4974 | 32.84357 | 32.83905 | -0.3461736 | 0.004524056
13.5087 | 32.4844 | 32.82581 | 32.82128 | -0.3414092 | 0.004530416
13.5187 | 32.4846 | 32.80806 | 32.80353 | -0.3234625 | 0.004536795
13.5287 | 32.4793 | 32.79033 | 32.78579 | -0.3110334 | 0.004543194
13.5387 | 32.4747 | 32.77262 | 32.76807 | -0.2979221 | 0.004549612
13.5487 | 32.459 | 32.75493 | 32.75037 | -0.2959283 | 0.004556049
13.5587 | 32.453 | 32.73725 | 32.73269 | -0.2842521 | 0.004562505
13.5687 | 32.4275 | 32.71959 | 32.71502 | -0.2920936 | 0.004568981
13.5787 | 32.44 | 32.70195 | 32.69738 | -0.2619526 | 0.004575476
13.5887 | 32.4269 | 32.68433 | 32.67975 | -0.2574292 | 0.004581992
13.5987 | 32.3941 | 32.66672 | 32.66213 | -0.2726233 | 0.004588527
13.6087 | 32.4021 | 32.64913 | 32.64454 | -0.2470349 | 0.004595083
13.6187 | 32.3988 | 32.63156 | 32.62696 | -0.232764 | 0.004601658
13.6287 | 32.404 | 32.61401 | 32.6094 | -0.2100106 | 0.004608254
13.6387 | 32.3888 | 32.59647 | 32.59186 | -0.2076747 | 0.00461487
13.6487 | 32.3689 | 32.57896 | 32.57433 | -0.2100562 | 0.004621506
13.6587 | 32.3661 | 32.56146 | 32.55683 | -0.1953551 | 0.004628163
13.6687 | 32.3699 | 32.54397 | 32.53934 | -0.1740715 | 0.00463484
13.6787 | 32.349 | 32.52651 | 32.52186 | -0.1775052 | 0.004641539
13.6887 | 32.3501 | 32.50906 | 32.50441 | -0.1589563 | 0.004648258
13.6987 | 32.3391 | 32.49162 | 32.48697 | -0.1525248 | 0.004654998
13.7087 | 32.3015 | 32.47421 | 32.46955 | -0.1727105 | 0.004661759
13.7187 | 32.3231 | 32.45681 | 32.45215 | -0.1337137 | 0.004668541
13.7287 | 32.3103 | 32.43943 | 32.43476 | -0.1291341 | 0.004675345
13.7387 | 32.299 | 32.42207 | 32.41739 | -0.1230717 | 0.00468217
13.7487 | 32.2864 | 32.40473 | 32.40004 | -0.1183267 | 0.004689017
13.7587 | 32.2796 | 32.3874 | 32.3827 | -0.1077989 | 0.004695886
13.7687 | 32.2658 | 32.37009 | 32.36539 | -0.1042883 | 0.004702776
13.7787 | 32.2688 | 32.35279 | 32.34809 | -0.08399489 | 0.004709688
13.7886 | 32.2592 | 32.33569 | 32.33097 | -0.07649137 | 0.004716553
13.7986 | 32.2553 | 32.31843 | 32.31371 | -0.06313218 | 0.00472351
13.8086 | 32.2289 | 32.30119 | 32.29646 | -0.07229013 | 0.004730488
13.8186 | 32.2241 | 32.28397 | 32.27923 | -0.05986522 | 0.004737489
13.8286 | 32.2073 | 32.26676 | 32.26201 | -0.05945742 | 0.004744512
13.8386 | 32.2032 | 32.24957 | 32.24482 | -0.04636672 | 0.004751559
13.8486 | 32.1928 | 32.23239 | 32.22763 | -0.0395931 | 0.004758629
13.8586 | 32.1796 | 32.21524 | 32.21047 | -0.03563654 | 0.004765721
13.8686 | 32.1812 | 32.1981 | 32.19332 | -0.01689703 | 0.004772836
13.8786 | 32.1722 | 32.18097 | 32.17619 | -0.008774538 | 0.004779974
13.8886 | 32.1692 | 32.16387 | 32.15908 | 0.005330946 | 0.004787136
13.8986 | 32.1494 | 32.14678 | 32.14199 | 0.00261944 | 0.004794322
13.9086 | 32.129 | 32.12971 | 32.12491 | -0.0007090352 | 0.00480153
13.9186 | 32.1495 | 32.11265 | 32.10785 | 0.03684554 | 0.004808763
13.9286 | 32.1246 | 32.09562 | 32.0908 | 0.02898317 | 0.004816019
13.9386 | 32.0969 | 32.0786 | 32.07377 | 0.01830389 | 0.0048233
13.9486 | 32.0896 | 32.06159 | 32.05676 | 0.02800771 | 0.004830605
13.9586 | 32.1026 | 32.04461 | 32.03977 | 0.05799465 | 0.004837934
13.9686 | 32.0967 | 32.02764 | 32.02279 | 0.06906473 | 0.004845288
13.9786 | 32.0821 | 32.01068 | 32.00583 | 0.07141796 | 0.004852667
13.9886 | 32.079 | 31.99375 | 31.98889 | 0.08525436 | 0.004860069
13.9986 | 32.074 | 31.97683 | 31.97196 | 0.09717396 | 0.004867497
14.0086 | 32.0508 | 31.95992 | 31.95505 | 0.09087676 | 0.004874951
14.0186 | 32.0528 | 31.94304 | 31.93815 | 0.1097628 | 0.004882428
14.0286 | 32.0446 | 31.92617 | 31.92128 | 0.1184321 | 0.004889932
14.0386 | 32.0238 | 31.90932 | 31.90442 | 0.1144846 | 0.004897462
14.0486 | 32.0193 | 31.89248 | 31.88757 | 0.1268204 | 0.004905017
14.0586 | 32.022 | 31.87566 | 31.87075 | 0.1463395 | 0.004912597
14.0686 | 32.0101 | 31.85886 | 31.85394 | 0.151242 | 0.004920204
14.0786 | 31.9966 | 31.84207 | 31.83714 | 0.1545277 | 0.004927836
14.0886 | 32.0015 | 31.8253 | 31.82037 | 0.1761969 | 0.004935496
14.0986 | 31.989 | 31.80855 | 31.80361 | 0.1804493 | 0.004943181
14.1086 | 31.9662 | 31.79181 | 31.78686 | 0.1743852 | 0.004950893
14.1186 | 31.9667 | 31.7751 | 31.77014 | 0.1916045 | 0.004958632
14.1286 | 31.9478 | 31.75839 | 31.75343 | 0.1894072 | 0.004966398
14.1386 | 31.9493 | 31.74171 | 31.73673 | 0.2075933 | 0.004974191
14.1486 | 31.927 | 31.72693 | 31.72006 | 0.2000664 | 0.006878581
14.1586 | 31.9021 | 31.71028 | 31.70339 | 0.1918179 | 0.006887934
14.1686 | 31.9091 | 31.69365 | 31.68675 | 0.215453 | 0.006897319
14.1786 | 31.9151 | 31.67703 | 31.67012 | 0.2380716 | 0.006906732
14.1886 | 31.9034 | 31.66043 | 31.65351 | 0.2429736 | 0.006916175
14.1986 | 31.8854 | 31.64384 | 31.63692 | 0.2415593 | 0.006925648
14.2086 | 31.8798 | 31.62727 | 31.62034 | 0.2525285 | 0.006935152
14.2186 | 31.8737 | 31.61072 | 31.60377 | 0.2629813 | 0.006944685
14.2286 | 31.8439 | 31.59418 | 31.58723 | 0.2497176 | 0.006954249
14.2386 | 31.8375 | 31.57766 | 31.5707 | 0.2598376 | 0.006963844
14.2486 | 31.8453 | 31.56116 | 31.55419 | 0.2841413 | 0.00697347
14.2586 | 31.8361 | 31.54562 | 31.53769 | 0.2904796 | 0.007932086
14.2686 | 31.8041 | 31.53859 | 31.52121 | 0.2655121 | 0.01738019
14.2786 | 31.8107 | 31.52214 | 31.50474 | 0.2885585 | 0.01739811
14.2886 | 31.8041 | 31.50571 | 31.4883 | 0.2983886 | 0.01741607
14.2986 | 31.7942 | 31.4893 | 31.47186 | 0.3049025 | 0.01743407
14.3086 | 31.7906 | 31.4729 | 31.45545 | 0.3177 | 0.01745212
14.3186 | 31.7871 | 31.45652 | 31.43905 | 0.3305813 | 0.01747021
14.3286 | 31.771 | 31.44015 | 31.42267 | 0.3308464 | 0.01748834
14.3386 | 31.7489 | 31.4238 | 31.4063 | 0.3250952 | 0.01750651
14.3486 | 31.745 | 31.40747 | 31.38995 | 0.3375279 | 0.01752472
14.3586 | 31.7432 | 31.39116 | 31.37361 | 0.3520443 | 0.01754298
14.3685 | 31.7409 | 31.37974 | 31.35746 | 0.3611636 | 0.0222792
14.3785 | 31.7346 | 31.36346 | 31.34115 | 0.3711442 | 0.02230126
14.3885 | 31.731 | 31.34719 | 31.32487 | 0.3838086 | 0.02232338
14.3985 | 31.7332 | 31.33094 | 31.3086 | 0.4022569 | 0.02234554
14.4085 | 31.7133 | 31.31471 | 31.29234 | 0.3985891 | 0.02236775
14.4185 | 31.7046 | 31.29849 | 31.2761 | 0.4061052 | 0.02239
14.4285 | 31.7064 | 31.28229 | 31.25988 | 0.4241053 | 0.02241231
14.4385 | 31.693 | 31.26611 | 31.24368 | 0.4268893 | 0.02243467
14.4485 | 31.6774 | 31.24994 | 31.22749 | 0.4274573 | 0.02245707
14.4585 | 31.6738 | 31.23379 | 31.21131 | 0.4400092 | 0.02247953
14.4685 | 31.6683 | 31.21765 | 31.19515 | 0.4506452 | 0.02250203
14.4785 | 31.6615 | 31.20153 | 31.17901 | 0.4599652 | 0.02252459
14.4885 | 31.6486 | 31.18543 | 31.16288 | 0.4631692 | 0.02254719
14.4985 | 31.6486 | 31.16934 | 31.14677 | 0.4792572 | 0.02256985
14.5085 | 31.6323 | 31.15327 | 31.13068 | 0.4790294 | 0.02259255
14.5185 | 31.6209 | 31.13721 | 31.1146 | 0.4836856 | 0.02261531
14.5285 | 31.608 | 31.12117 | 31.09854 | 0.4868259 | 0.02263812
14.5385 | 31.588 | 31.10515 | 31.08249 | 0.4828503 | 0.02266098
14.5485 | 31.5787 | 31.08914 | 31.06646 | 0.4895589 | 0.02268389
14.5585 | 31.5755 | 31.07315 | 31.05044 | 0.5023516 | 0.02270686
14.5685 | 31.555 | 31.05717 | 31.03444 | 0.4978285 | 0.02272987
14.5785 | 31.5455 | 31.04121 | 31.01846 | 0.5042896 | 0.02275294
14.5885 | 31.5434 | 31.02527 | 31.00249 | 0.5181349 | 0.02277606
14.5985 | 31.5247 | 31.00934 | 30.98654 | 0.5153644 | 0.02279924
14.6085 | 31.5118 | 30.99342 | 30.9706 | 0.5183782 | 0.02282247
14.6185 | 31.4827 | 30.97752 | 30.95468 | 0.5051762 | 0.02284575
14.6285 | 31.4776 | 30.96164 | 30.93877 | 0.5159585 | 0.02286909
14.6385 | 31.4651 | 30.94577 | 30.92288 | 0.519325 | 0.02289248
14.6485 | 31.4344 | 30.92992 | 30.90701 | 0.5044759 | 0.02291593
14.6585 | 31.4369 | 30.91409 | 30.89115 | 0.5228111 | 0.02293943
14.6685 | 31.4105 | 30.89827 | 30.87531 | 0.5122307 | 0.02296299
14.6785 | 31.4075 | 30.88247 | 30.85948 | 0.5250346 | 0.0229866
14.6885 | 31.3888 | 30.86668 | 30.84367 | 0.5221229 | 0.02301027
14.6985 | 31.3715 | 30.8509 | 30.82787 | 0.5205955 | 0.02303399
14.7085 | 31.3617 | 30.83515 | 30.81209 | 0.5265526 | 0.02305777
14.7185 | 31.3586 | 30.81941 | 30.79632 | 0.5391941 | 0.02308161
14.7285 | 31.3479 | 30.80368 | 30.78057 | 0.5442201 | 0.02310551
14.7385 | 31.3232 | 30.78797 | 30.76484 | 0.5352305 | 0.02312946
14.7485 | 31.3097 | 30.77227 | 30.74912 | 0.5374254 | 0.02315347
14.7585 | 31.2955 | 30.7566 | 30.73342 | 0.5389048 | 0.02317753
14.7685 | 31.28 | 30.74093 | 30.71773 | 0.5390687 | 0.02320166
14.7785 | 31.2636 | 30.72528 | 30.70206 | 0.5383171 | 0.02322585
14.7885 | 31.2808 | 30.70965 | 30.6864 | 0.57115 | 0.02325009
14.7985 | 31.2524 | 30.69403 | 30.67076 | 0.5583675 | 0.02327439
14.8085 | 31.2691 | 30.67843 | 30.65513 | 0.5906696 | 0.02329876
14.8185 | 31.219 | 30.66284 | 30.63952 | 0.5561563 | 0.02332318
14.8285 | 31.2203 | 30.64727 | 30.62392 | 0.5730276 | 0.02334766
14.8385 | 31.2198 | 30.63172 | 30.60834 | 0.5880835 | 0.02337221
14.8485 | 31.2117 | 30.61618 | 30.59278 | 0.5955241 | 0.02339681
14.8585 | 31.1914 | 30.60065 | 30.57723 | 0.5907493 | 0.02342148
14.8685 | 31.1836 | 30.58514 | 30.56169 | 0.5984592 | 0.02344621
14.8785 | 31.1661 | 30.56965 | 30.54618 | 0.5964538 | 0.023471
14.8885 | 31.156 | 30.55417 | 30.53067 | 0.6018331 | 0.02349585
14.8985 | 31.1534 | 30.5387 | 30.51518 | 0.6146972 | 0.02352077
14.9085 | 31.1559 | 30.52325 | 30.49971 | 0.6326459 | 0.02354575
14.9185 | 31.1573 | 30.50782 | 30.48425 | 0.6494795 | 0.02357079
14.9285 | 31.1132 | 30.4924 | 30.46881 | 0.6207978 | 0.0235959
14.9385 | 31.1121 | 30.477 | 30.45338 | 0.6351009 | 0.02362107
14.9485 | 31.1044 | 30.46161 | 30.43796 | 0.6427888 | 0.02364631
14.9584 | 31.0987 | 30.44639 | 30.42272 | 0.6523079 | 0.02367135
14.9684 | 31.0866 | 30.43103 | 30.40734 | 0.6555656 | 0.02369672
14.9784 | 31.0849 | 30.41569 | 30.39197 | 0.6692082 | 0.02372215
14.9884 | 31.0547 | 30.40036 | 30.37662 | 0.6543356 | 0.02374765
14.9984 | 31.0709 | 30.38505 | 30.36128 | 0.685848 | 0.02377322
15.0084 | 31.0516 | 30.36975 | 30.34596 | 0.6818452 | 0.02379885
15.0184 | 31.066 | 30.35447 | 30.33065 | 0.7115274 | 0.02382455
15.0284 | 31.0502 | 30.33921 | 30.31536 | 0.7109945 | 0.02385032
15.0384 | 31.0352 | 30.32395 | 30.30008 | 0.7112466 | 0.02387615
15.0484 | 31.0303 | 30.30872 | 30.28481 | 0.7215837 | 0.02390206
15.0584 | 31.0139 | 30.29349 | 30.26957 | 0.7204057 | 0.02392803
15.0684 | 31.0258 | 30.27829 | 30.25433 | 0.7475127 | 0.02395408
15.0784 | 31.0301 | 30.2631 | 30.23912 | 0.7670048 | 0.02398019
15.0884 | 31.0083 | 30.24792 | 30.22391 | 0.7603819 | 0.02400637
15.0984 | 31.018 | 30.23276 | 30.20872 | 0.785244 | 0.02403263
15.1084 | 31.0074 | 30.21761 | 30.19355 | 0.7897913 | 0.02405896
15.1184 | 31.0025 | 30.20248 | 30.17839 | 0.8000236 | 0.02408536
15.1284 | 31.0216 | 30.18736 | 30.16325 | 0.834241 | 0.02411183
15.1384 | 30.9856 | 30.17226 | 30.14812 | 0.8133435 | 0.02413837
15.1484 | 30.9943 | 30.15717 | 30.133 | 0.8371312 | 0.02416499
15.1584 | 30.9845 | 30.1421 | 30.1179 | 0.842404 | 0.02419168
15.1684 | 30.9888 | 30.12704 | 30.10282 | 0.861762 | 0.02421844
15.1784 | 30.9844 | 30.11199 | 30.08775 | 0.8724051 | 0.02424528
15.1884 | 30.9766 | 30.09697 | 30.07269 | 0.8796335 | 0.0242722
15.1984 | 30.9745 | 30.08195 | 30.05765 | 0.8925471 | 0.02429919
15.2084 | 30.9764 | 30.06695 | 30.04263 | 0.9094459 | 0.02432626
15.2184 | 30.9668 | 30.05197 | 30.02762 | 0.9148299 | 0.0243534
15.2284 | 30.989 | 30.037 | 30.01262 | 0.9519992 | 0.02438062
15.2384 | 30.9706 | 30.02205 | 29.99764 | 0.9485538 | 0.02440792
15.2484 | 30.9571 | 30.00711 | 29.98267 | 0.9499937 | 0.0244353
15.2584 | 30.953 | 29.99218 | 29.96772 | 0.9608189 | 0.02446275
15.2684 | 30.9538 | 29.97727 | 29.95278 | 0.9765295 | 0.02449029
15.2784 | 30.9429 | 29.96237 | 29.93786 | 0.9805253 | 0.02451791
15.2884 | 30.9382 | 29.94749 | 29.92295 | 0.9907066 | 0.0245456
15.2984 | 30.9304 | 29.93263 | 29.90805 | 0.9977732 | 0.02457337
15.3084 | 30.9122 | 29.91777 | 29.89317 | 0.9944252 | 0.02460123
15.3184 | 30.9181 | 29.90294 | 29.87831 | 1.015163 | 0.02462917
15.3284 | 30.9172 | 29.88811 | 29.86346 | 1.029085 | 0.02465719
15.3384 | 30.9159 | 29.87331 | 29.84862 | 1.042594 | 0.0246853
15.3484 | 30.9144 | 29.85851 | 29.8338 | 1.055887 | 0.02471349
15.3584 | 30.8906 | 29.84373 | 29.81899 | 1.046867 | 0.02474176
15.3684 | 30.8888 | 29.82897 | 29.8042 | 1.059831 | 0.02477012
15.3784 | 30.8808 | 29.81422 | 29.78942 | 1.066581 | 0.02479856
15.3884 | 30.874 | 29.79948 | 29.77466 | 1.074517 | 0.02482709
15.3984 | 30.8693 | 29.78476 | 29.75991 | 1.084538 | 0.02485571
15.4084 | 30.839 | 29.77005 | 29.74517 | 1.068945 | 0.02488441
15.4184 | 30.8465 | 29.75536 | 29.73045 | 1.091137 | 0.0249132
15.4284 | 30.8426 | 29.74068 | 29.71574 | 1.101915 | 0.02494208
15.4384 | 30.8267 | 29.72602 | 29.70105 | 1.100679 | 0.02497106
15.4484 | 30.819 | 29.71137 | 29.68637 | 1.107628 | 0.02500011
15.4584 | 30.8254 | 29.69674 | 29.67171 | 1.128663 | 0.02502926
15.4684 | 30.7884 | 29.68212 | 29.65706 | 1.106283 | 0.02505851
15.4784 | 30.7974 | 29.66751 | 29.64242 | 1.129889 | 0.02508784
15.4884 | 30.7931 | 29.65292 | 29.6278 | 1.140181 | 0.02511727
15.4984 | 30.7874 | 29.63834 | 29.6132 | 1.149058 | 0.02514678
15.5084 | 30.7648 | 29.62378 | 29.5986 | 1.141021 | 0.0251764
15.5184 | 30.7571 | 29.60923 | 29.58402 | 1.14787 | 0.02520611
15.5284 | 30.7371 | 29.5947 | 29.56946 | 1.142405 | 0.02523591
15.5383 | 30.7393 | 29.58032 | 29.55505 | 1.15898 | 0.02526551
15.5483 | 30.7451 | 29.56581 | 29.54052 | 1.179286 | 0.0252955
15.5583 | 30.7079 | 29.55132 | 29.526 | 1.156578 | 0.02532559
15.5683 | 30.7048 | 29.53684 | 29.51149 | 1.167956 | 0.02535578
15.5783 | 30.6765 | 29.52238 | 29.49699 | 1.154119 | 0.02538607
15.5883 | 30.6649 | 29.50793 | 29.48251 | 1.156969 | 0.02541646
15.5983 | 30.6734 | 29.4935 | 29.46805 | 1.179904 | 0.02544695
15.6083 | 30.6545 | 29.47907 | 29.4536 | 1.175425 | 0.02547754
15.6183 | 30.6238 | 29.46467 | 29.43916 | 1.159132 | 0.02550823
15.6283 | 30.6358 | 29.45027 | 29.42474 | 1.185525 | 0.02553903
15.6383 | 30.6141 | 29.4359 | 29.41033 | 1.178204 | 0.02556993
15.6483 | 30.616 | 29.42153 | 29.39593 | 1.194469 | 0.02560093
15.6583 | 30.5957 | 29.40718 | 29.38155 | 1.188519 | 0.02563204
15.6683 | 30.5852 | 29.39284 | 29.36718 | 1.192356 | 0.02566325
15.6783 | 30.547 | 29.37852 | 29.35283 | 1.168478 | 0.02569458
15.6883 | 30.5462 | 29.36421 | 29.33849 | 1.181987 | 0.02572601
15.6983 | 30.5467 | 29.34992 | 29.32416 | 1.196781 | 0.02575755
15.7083 | 30.5319 | 29.33564 | 29.30985 | 1.196262 | 0.02578919
15.7183 | 30.5133 | 29.32137 | 29.29555 | 1.191929 | 0.02582095
15.7283 | 30.4984 | 29.30712 | 29.28127 | 1.191281 | 0.02585282
15.7383 | 30.4878 | 29.29288 | 29.267 | 1.19492 | 0.0258848
15.7483 | 30.4842 | 29.27866 | 29.25274 | 1.205545 | 0.0259169
15.7583 | 30.504 | 29.26444 | 29.2385 | 1.239555 | 0.02594911
15.7683 | 30.4796 | 29.25025 | 29.22427 | 1.229352 | 0.02598143
15.7783 | 30.4769 | 29.23606 | 29.21005 | 1.240835 | 0.02601387
15.7883 | 30.4578 | 29.2219 | 29.19585 | 1.235904 | 0.02604643
15.7983 | 30.4474 | 29.20774 | 29.18166 | 1.23966 | 0.0260791
15.8083 | 30.4314 | 29.1936 | 29.16749 | 1.237801 | 0.02611189
15.8183 | 30.4186 | 29.17947 | 29.15333 | 1.239129 | 0.02614481
15.8283 | 30.4155 | 29.16536 | 29.13918 | 1.250143 | 0.02617784
15.8383 | 30.3904 | 29.15126 | 29.12505 | 1.239143 | 0.02621099
15.8483 | 30.382 | 29.13717 | 29.11093 | 1.244829 | 0.02624427
15.8583 | 30.4007 | 29.1231 | 29.09682 | 1.277601 | 0.02627768
15.8683 | 30.3804 | 29.10904 | 29.08273 | 1.27136 | 0.02631121
15.8783 | 30.3782 | 29.095 | 29.06865 | 1.283205 | 0.02634486
15.8883 | 30.3647 | 29.08096 | 29.05459 | 1.283736 | 0.02637864
15.8983 | 30.3484 | 29.06695 | 29.04053 | 1.281454 | 0.02641255
15.9083 | 30.3509 | 29.05294 | 29.0265 | 1.297958 | 0.02644659
15.9183 | 30.3438 | 29.03895 | 29.01247 | 1.304848 | 0.02648076
15.9283 | 30.3432 | 29.02498 | 28.99846 | 1.318224 | 0.02651505
15.9383 | 30.2976 | 29.01101 | 28.98446 | 1.286587 | 0.02654949
15.9483 | 30.3127 | 28.99706 | 28.97048 | 1.315636 | 0.02658406
15.9583 | 30.3031 | 28.98313 | 28.95651 | 1.319972 | 0.02661876
15.9683 | 30.2987 | 28.96921 | 28.94255 | 1.329494 | 0.0266536
15.9783 | 30.2968 | 28.9553 | 28.92861 | 1.341502 | 0.02668858
15.9883 | 30.2675 | 28.9414 | 28.91468 | 1.326097 | 0.02672369
15.9983 | 30.2673 | 28.92752 | 28.90076 | 1.339778 | 0.02675895
16.0083 | 30.2468 | 28.91365 | 28.88686 | 1.333146 | 0.02679434
16.0183 | 30.253 | 28.8998 | 28.87297 | 1.3532 | 0.02682988
16.0283 | 30.2283 | 28.88596 | 28.85909 | 1.342341 | 0.02686557
16.0383 | 30.2223 | 28.87213 | 28.84523 | 1.350168 | 0.0269014
16.0483 | 30.2085 | 28.85832 | 28.83138 | 1.350181 | 0.02693737
16.0583 | 30.2046 | 28.84452 | 28.81755 | 1.360081 | 0.0269735
16.0683 | 30.2193 | 28.83073 | 28.80372 | 1.388568 | 0.02700977
16.0783 | 30.1972 | 28.81696 | 28.78991 | 1.380241 | 0.02704619
16.0883 | 30.1794 | 28.8032 | 28.77612 | 1.376201 | 0.02708277
16.0983 | 30.1781 | 28.78945 | 28.76233 | 1.388647 | 0.0271195
16.1083 | 30.152 | 28.77572 | 28.74856 | 1.37628 | 0.02715638
16.1183 | 30.1472 | 28.762 | 28.73481 | 1.3852 | 0.02719343
16.1282 | 30.1526 | 28.74843 | 28.7212 | 1.404169 | 0.02723025
16.1382 | 30.1448 | 28.73474 | 28.70747 | 1.410062 | 0.02726761
16.1482 | 30.1035 | 28.72106 | 28.69375 | 1.382442 | 0.02730513
16.1582 | 30.1119 | 28.70739 | 28.68005 | 1.404508 | 0.02734281
16.1682 | 30.1372 | 28.69374 | 28.66636 | 1.443461 | 0.02738066
16.1782 | 30.1126 | 28.6801 | 28.65268 | 1.4325 | 0.02741867
16.1882 | 30.1057 | 28.66647 | 28.63902 | 1.439227 | 0.02745685
16.1982 | 30.0959 | 28.65286 | 28.62537 | 1.44304 | 0.02749519
16.2082 | 30.0873 | 28.63926 | 28.61173 | 1.448039 | 0.02753371
16.2182 | 30.0581 | 28.62567 | 28.5981 | 1.432426 | 0.0275724
16.2282 | 30.0687 | 28.6121 | 28.58449 | 1.456599 | 0.02761127
16.2382 | 30.0578 | 28.59854 | 28.57089 | 1.459259 | 0.02765031
16.2482 | 30.0368 | 28.58499 | 28.5573 | 1.451806 | 0.02768953
16.2582 | 30.0243 | 28.57146 | 28.54373 | 1.45284 | 0.02772893
16.2682 | 30.0503 | 28.55794 | 28.53017 | 1.49236 | 0.02776851
16.2782 | 30.0459 | 28.54443 | 28.51662 | 1.501467 | 0.02780827
16.2882 | 30.0283 | 28.53094 | 28.50309 | 1.497361 | 0.02784822
16.2982 | 30.0318 | 28.51746 | 28.48957 | 1.514342 | 0.02788835
16.3082 | 30.0101 | 28.50399 | 28.47606 | 1.50611 | 0.02792867
16.3182 | 30.0149 | 28.49054 | 28.46257 | 1.524364 | 0.02796919
16.3282 | 29.9894 | 28.47709 | 28.44908 | 1.512306 | 0.0280099
16.3382 | 29.9938 | 28.46367 | 28.43561 | 1.530134 | 0.0280508
16.3482 | 29.9904 | 28.45025 | 28.42216 | 1.54015 | 0.0280919
16.3582 | 29.9606 | 28.43685 | 28.40871 | 1.523752 | 0.0281332
16.3682 | 29.9737 | 28.42346 | 28.39528 | 1.550241 | 0.0281747
16.3782 | 29.976 | 28.41008 | 28.38187 | 1.565917 | 0.0282164
16.3882 | 29.9589 | 28.39672 | 28.36846 | 1.562181 | 0.0282583
16.3982 | 29.9523 | 28.38337 | 28.35507 | 1.568931 | 0.02830042
16.4082 | 29.9441 | 28.37003 | 28.34169 | 1.574068 | 0.02834274
16.4182 | 29.9107 | 28.35671 | 28.32832 | 1.553992 | 0.02838528
16.4282 | 29.9066 | 28.3434 | 28.31497 | 1.563203 | 0.02842803
16.4382 | 29.9095 | 28.3301 | 28.30163 | 1.579401 | 0.028471
16.4482 | 29.9085 | 28.31681 | 28.2883 | 1.591687 | 0.02851419
16.4582 | 29.8823 | 28.30354 | 28.27498 | 1.578759 | 0.02855759
16.4682 | 29.8794 | 28.29028 | 28.26168 | 1.589118 | 0.02860122
16.4782 | 29.9009 | 28.27704 | 28.24839 | 1.623865 | 0.02864508
16.4882 | 29.8577 | 28.2638 | 28.23511 | 1.593898 | 0.02868917
16.4982 | 29.8611 | 28.25058 | 28.22185 | 1.610519 | 0.02873349
16.5082 | 29.8461 | 28.23737 | 28.2086 | 1.608726 | 0.02877804
16.5182 | 29.8342 | 28.22418 | 28.19536 | 1.610021 | 0.02882283
16.5282 | 29.8009 | 28.211 | 28.18213 | 1.589903 | 0.02886786
16.5382 | 29.8107 | 28.19783 | 28.16891 | 1.612873 | 0.02891313
16.5482 | 29.7993 | 28.18467 | 28.15571 | 1.614629 | 0.02895864
16.5582 | 29.7639 | 28.17153 | 28.14252 | 1.592372 | 0.02900441
16.5682 | 29.7811 | 28.1584 | 28.12935 | 1.622703 | 0.02905042
16.5782 | 29.7804 | 28.14528 | 28.11618 | 1.635121 | 0.02909669
16.5882 | 29.7714 | 28.13217 | 28.10303 | 1.639226 | 0.02914321
16.5982 | 29.7468 | 28.11908 | 28.08989 | 1.627719 | 0.02918999
16.6082 | 29.7412 | 28.106 | 28.07676 | 1.635198 | 0.02923704
16.6182 | 29.7193 | 28.09294 | 28.06365 | 1.626365 | 0.02928435
16.6282 | 29.7046 | 28.07988 | 28.05055 | 1.624719 | 0.02933193
16.6382 | 29.6801 | 28.06684 | 28.03746 | 1.61326 | 0.02937978
16.6482 | 29.6829 | 28.05381 | 28.02438 | 1.629089 | 0.0294279
16.6582 | 29.6729 | 28.04079 | 28.01132 | 1.632105 | 0.02947631
16.6682 | 29.6499 | 28.02779 | 27.99827 | 1.622108 | 0.029525
16.6782 | 29.6589 | 28.0148 | 27.98523 | 1.644099 | 0.02957397
16.6882 | 29.6429 | 28.00182 | 27.9722 | 1.641077 | 0.02962323
16.6982 | 29.6464 | 27.98886 | 27.95918 | 1.657542 | 0.02967278
16.7081 | 29.6216 | 27.97603 | 27.94631 | 1.645565 | 0.02972212
16.7181 | 29.6166 | 27.96309 | 27.93332 | 1.653506 | 0.02977227
16.7281 | 29.6151 | 27.95017 | 27.92034 | 1.664933 | 0.02982272
16.7381 | 29.5924 | 27.93725 | 27.90738 | 1.655148 | 0.02987347
16.7481 | 29.5772 | 27.92435 | 27.89443 | 1.65285 | 0.02992454
16.7581 | 29.5708 | 27.91146 | 27.88148 | 1.65934 | 0.02997592
16.7681 | 29.5495 | 27.89858 | 27.86856 | 1.650917 | 0.03002761
16.7781 | 29.5358 | 27.88572 | 27.85564 | 1.650082 | 0.03007963
16.7881 | 29.5412 | 27.87287 | 27.84273 | 1.668334 | 0.03013198
16.7981 | 29.5172 | 27.86003 | 27.82984 | 1.657173 | 0.03018466
16.8081 | 29.5103 | 27.8472 | 27.81696 | 1.6631 | 0.03023767
16.8181 | 29.5061 | 27.83439 | 27.80409 | 1.671714 | 0.03029102
16.8281 | 29.502 | 27.82158 | 27.79124 | 1.680416 | 0.03034472
16.8381 | 29.4789 | 27.80879 | 27.7784 | 1.670106 | 0.03039876
16.8481 | 29.4553 | 27.79602 | 27.76556 | 1.659282 | 0.03045316
16.8581 | 29.4637 | 27.78325 | 27.75275 | 1.680447 | 0.03050791
16.8681 | 29.4426 | 27.7705 | 27.73994 | 1.672099 | 0.03056303
16.8781 | 29.4552 | 27.75776 | 27.72714 | 1.697438 | 0.03061851
16.8881 | 29.4357 | 27.74503 | 27.71436 | 1.690665 | 0.03067437
16.8981 | 29.4258 | 27.73232 | 27.70159 | 1.69348 | 0.0307306
16.9081 | 29.4054 | 27.71962 | 27.68883 | 1.685782 | 0.03078722
16.9181 | 29.4026 | 27.70693 | 27.67608 | 1.695671 | 0.03084422
16.9281 | 29.3897 | 27.69425 | 27.66335 | 1.695448 | 0.03090161
16.9381 | 29.3812 | 27.68159 | 27.65063 | 1.699613 | 0.0309594
16.9481 | 29.36 | 27.66893 | 27.63792 | 1.691066 | 0.03101759
16.9581 | 29.3594 | 27.65629 | 27.62522 | 1.703106 | 0.0310762
16.9681 | 29.3488 | 27.64367 | 27.61253 | 1.705133 | 0.03113521
16.9781 | 29.3602 | 27.63105 | 27.59986 | 1.729149 | 0.03119465
16.9881 | 29.3426 | 27.61845 | 27.58719 | 1.724151 | 0.03125452
16.9981 | 29.3314 | 27.60586 | 27.57454 | 1.725542 | 0.03131481
17.0081 | 29.3233 | 27.59328 | 27.5619 | 1.73002 | 0.03137554
17.0181 | 29.3153 | 27.58071 | 27.54928 | 1.734586 | 0.03143672
17.0281 | 29.2908 | 27.56816 | 27.53666 | 1.722639 | 0.03149834
17.0381 | 29.3041 | 27.55562 | 27.52406 | 1.748481 | 0.03156043
17.0481 | 29.2689 | 27.54309 | 27.51147 | 1.725809 | 0.03162297
17.0581 | 29.287 | 27.53057 | 27.49889 | 1.756426 | 0.03168599
17.0681 | 29.2612 | 27.51807 | 27.48632 | 1.74313 | 0.03174949
17.0781 | 29.2626 | 27.50558 | 27.47376 | 1.757022 | 0.03181347
17.0881 | 29.2541 | 27.4931 | 27.46122 | 1.761002 | 0.03187793
17.0981 | 29.2455 | 27.48063 | 27.44869 | 1.764869 | 0.0319429
17.1081 | 29.2354 | 27.46818 | 27.43617 | 1.767224 | 0.03200837
17.1181 | 29.2099 | 27.45573 | 27.42366 | 1.754167 | 0.03207436
17.1281 | 29.2251 | 27.4433 | 27.41116 | 1.781798 | 0.03214086
17.1381 | 29.223 | 27.43088 | 27.39868 | 1.792116 | 0.0322079
17.1481 | 29.2172 | 27.41848 | 27.3862 | 1.798722 | 0.03227547
17.1581 | 29.1679 | 27.40608 | 27.37374 | 1.761816 | 0.03234358
17.1681 | 29.2166 | 27.3937 | 27.36129 | 1.822897 | 0.03241225
17.1781 | 29.1869 | 27.38133 | 27.34885 | 1.805567 | 0.03248148
17.1881 | 29.1704 | 27.36898 | 27.33642 | 1.801424 | 0.03255128
17.1981 | 29.1781 | 27.35663 | 27.32401 | 1.821469 | 0.03262165
17.2081 | 29.157 | 27.3443 | 27.31161 | 1.812701 | 0.03269261
17.2181 | 29.1578 | 27.33198 | 27.29921 | 1.825822 | 0.03276418
17.2281 | 29.1389 | 27.31967 | 27.28683 | 1.81923 | 0.03283634
17.2381 | 29.1374 | 27.30737 | 27.27446 | 1.830026 | 0.03290912
17.2481 | 29.1381 | 27.29509 | 27.26211 | 1.84301 | 0.03298253
17.2581 | 29.0844 | 27.28282 | 27.24976 | 1.801582 | 0.03305657
17.2681 | 29.1191 | 27.27056 | 27.23743 | 1.848541 | 0.03313125
17.2781 | 29.0941 | 27.25831 | 27.2251 | 1.835788 | 0.0332066
17.2881 | 29.1055 | 27.24608 | 27.21279 | 1.859424 | 0.03328261
17.298 | 29.0806 | 27.23398 | 27.20062 | 1.846624 | 0.03335852
17.308 | 29.075 | 27.22176 | 27.18833 | 1.853235 | 0.03343588
17.318 | 29.0673 | 27.20957 | 27.17605 | 1.857734 | 0.03351395
17.328 | 29.0596 | 27.19738 | 27.16379 | 1.86222 | 0.03359272
17.338 | 29.0442 | 27.18521 | 27.15153 | 1.858995 | 0.03367222
17.348 | 29.0444 | 27.17304 | 27.13929 | 1.871357 | 0.03375245
17.358 | 29.0137 | 27.16089 | 27.12706 | 1.852807 | 0.03383343
17.368 | 29.0142 | 27.14876 | 27.11484 | 1.865445 | 0.03391517
17.378 | 29.0098 | 27.13663 | 27.10263 | 1.873171 | 0.03399767
17.388 | 29.0137 | 27.12452 | 27.09043 | 1.889184 | 0.03408096
17.398 | 29.0017 | 27.11241 | 27.07825 | 1.889286 | 0.03416505
17.408 | 29.002 | 27.10033 | 27.06608 | 1.901675 | 0.03424995
17.418 | 28.9912 | 27.08825 | 27.05391 | 1.902952 | 0.03433568
17.428 | 28.9996 | 27.07618 | 27.04176 | 1.923417 | 0.03442225
17.438 | 28.9861 | 27.06413 | 27.02962 | 1.92197 | 0.03450967
17.448 | 28.9794 | 27.05209 | 27.01749 | 1.92731 | 0.03459796
17.458 | 28.9765 | 27.04006 | 27.00537 | 1.936439 | 0.03468713
17.468 | 28.9428 | 27.02805 | 26.99327 | 1.914755 | 0.03477721
17.478 | 28.9753 | 27.01604 | 26.98117 | 1.959259 | 0.0348682
17.488 | 28.9651 | 27.00405 | 26.96909 | 1.961051 | 0.03496012
17.498 | 28.9643 | 26.99207 | 26.95702 | 1.972231 | 0.03505299
17.508 | 28.9453 | 26.9801 | 26.94495 | 1.965198 | 0.03514683
17.518 | 28.9546 | 26.96815 | 26.9329 | 1.986454 | 0.03524166
17.528 | 28.9557 | 26.9562 | 26.92087 | 1.999497 | 0.03533748
17.538 | 28.9427 | 26.94427 | 26.90884 | 1.998428 | 0.03543432
17.548 | 28.9481 | 26.93235 | 26.89682 | 2.015747 | 0.03553221
17.558 | 28.9551 | 26.92045 | 26.88482 | 2.034653 | 0.03563114
17.568 | 28.9156 | 26.90855 | 26.87282 | 2.007048 | 0.03573116
17.578 | 28.9745 | 26.89667 | 26.86084 | 2.07783 | 0.03583227
17.588 | 28.9402 | 26.8848 | 26.84887 | 2.0554 | 0.03593451
17.598 | 28.9669 | 26.87294 | 26.8369 | 2.093958 | 0.03603788
17.608 | 28.9399 | 26.8611 | 26.82495 | 2.078803 | 0.03614241
17.618 | 28.9443 | 26.84926 | 26.81302 | 2.095037 | 0.03624813
17.628 | 28.9368 | 26.83744 | 26.80109 | 2.099358 | 0.03635505
17.638 | 28.9407 | 26.82563 | 26.78917 | 2.115067 | 0.03646319
17.648 | 28.9288 | 26.81384 | 26.77726 | 2.114963 | 0.0365726
17.658 | 28.9186 | 26.80205 | 26.76537 | 2.116548 | 0.03668328
17.668 | 28.8948 | 26.79028 | 26.75349 | 2.104519 | 0.03679526
17.678 | 28.9121 | 26.77852 | 26.74161 | 2.133579 | 0.03690857
17.688 | 28.8935 | 26.76677 | 26.72975 | 2.126726 | 0.03702324
17.698 | 28.9031 | 26.75504 | 26.7179 | 2.148061 | 0.03713928
17.708 | 28.8937 | 26.74332 | 26.70606 | 2.150384 | 0.03725674
17.718 | 28.8942 | 26.73161 | 26.69423 | 2.162594 | 0.03737563
17.728 | 28.8709 | 26.71991 | 26.68241 | 2.150992 | 0.03749599
17.738 | 28.888 | 26.70822 | 26.6706 | 2.179778 | 0.03761784
17.748 | 28.8628 | 26.69655 | 26.65881 | 2.166251 | 0.03774123
17.758 | 28.8417 | 26.68489 | 26.64702 | 2.156812 | 0.03786617
17.768 | 28.8341 | 26.67324 | 26.63525 | 2.16086 | 0.0379927
17.778 | 28.8051 | 26.6616 | 26.62348 | 2.143496 | 0.03812086
17.788 | 28.8231 | 26.64998 | 26.61173 | 2.173119 | 0.03825067
17.798 | 28.7943 | 26.63837 | 26.59999 | 2.15593 | 0.03838218
17.808 | 28.7955 | 26.62677 | 26.58826 | 2.168728 | 0.03851541
17.818 | 28.7715 | 26.61519 | 26.57654 | 2.156314 | 0.03865042
17.828 | 28.7532 | 26.60361 | 26.56483 | 2.149587 | 0.03878722
17.838 | 28.7516 | 26.59205 | 26.55313 | 2.159548 | 0.03892587
17.848 | 28.7332 | 26.5805 | 26.54144 | 2.152696 | 0.03906641
17.858 | 28.7223 | 26.56897 | 26.52976 | 2.153331 | 0.03920887
17.868 | 28.701 | 26.55745 | 26.51809 | 2.143554 | 0.03935329
17.878 | 28.6592 | 26.54594 | 26.50644 | 2.113263 | 0.03949972
17.8879 | 28.6869 | 26.53455 | 26.49491 | 2.152346 | 0.03964671
17.8979 | 28.6538 | 26.52307 | 26.48327 | 2.13073 | 0.03979728
17.9079 | 28.6559 | 26.5116 | 26.47165 | 2.144302 | 0.03995
17.9179 | 28.6335 | 26.50014 | 26.46003 | 2.133361 | 0.04010491
17.9279 | 28.6189 | 26.48869 | 26.44843 | 2.130206 | 0.04026207
17.9379 | 28.5975 | 26.47726 | 26.43684 | 2.120239 | 0.04042153
17.9479 | 28.5896 | 26.46584 | 26.42526 | 2.123759 | 0.04058333
17.9579 | 28.5899 | 26.45443 | 26.41369 | 2.135466 | 0.04074755
17.9679 | 28.5751 | 26.44304 | 26.40213 | 2.13206 | 0.04091422
17.9779 | 28.5338 | 26.43166 | 26.39058 | 2.102141 | 0.04108342
17.9879 | 28.5422 | 26.42029 | 26.37904 | 2.121909 | 0.0412552
17.9979 | 28.5299 | 26.40894 | 26.36751 | 2.120964 | 0.04142961
18.0079 | 28.5146 | 26.3976 | 26.35599 | 2.117005 | 0.04160673
18.0179 | 28.5049 | 26.38627 | 26.34448 | 2.118633 | 0.04178662
18.0279 | 28.4911 | 26.37495 | 26.33298 | 2.116148 | 0.04196934
18.0379 | 28.469 | 26.36365 | 26.3215 | 2.105349 | 0.04215498
18.0479 | 28.4803 | 26.35236 | 26.31002 | 2.127937 | 0.04234358
18.0579 | 28.4601 | 26.34109 | 26.29855 | 2.119011 | 0.04253524
18.0679 | 28.4691 | 26.32983 | 26.2871 | 2.139272 | 0.04273003
18.0779 | 28.405 | 26.31858 | 26.27565 | 2.086419 | 0.04292803
18.0879 | 28.4289 | 26.30735 | 26.26422 | 2.121552 | 0.04312931
18.0979 | 28.4063 | 26.29613 | 26.25279 | 2.110172 | 0.04333395
18.1079 | 28.4059 | 26.28492 | 26.24138 | 2.120978 | 0.04354206
18.1179 | 28.3915 | 26.27373 | 26.22998 | 2.117769 | 0.04375371
18.1279 | 28.3971 | 26.26255 | 26.21858 | 2.134547 | 0.043969
18.1379 | 28.3795 | 26.25139 | 26.2072 | 2.128111 | 0.04418802
18.1479 | 28.3709 | 26.24024 | 26.19583 | 2.13066 | 0.04441087
18.1579 | 28.3676 | 26.2291 | 26.18447 | 2.138496 | 0.04463765
18.1679 | 28.3959 | 26.21798 | 26.17312 | 2.177916 | 0.04486847
18.1779 | 28.3111 | 26.20688 | 26.16177 | 2.104223 | 0.04510343
18.1879 | 28.3188 | 26.19579 | 26.15044 | 2.123015 | 0.04534265
18.1979 | 28.3502 | 26.18471 | 26.13912 | 2.165492 | 0.04558624
18.2079 | 28.3018 | 26.17365 | 26.12781 | 2.128154 | 0.04583433
18.2179 | 28.3173 | 26.1626 | 26.11651 | 2.154702 | 0.04608703
18.2279 | 28.3117 | 26.15157 | 26.10522 | 2.160135 | 0.04634447
18.2379 | 28.2972 | 26.14055 | 26.09394 | 2.156652 | 0.0466068
18.2479 | 28.2872 | 26.12955 | 26.08267 | 2.157654 | 0.04687414
18.2579 | 28.2992 | 26.11856 | 26.07141 | 2.180641 | 0.04714663
18.2679 | 28.3036 | 26.10759 | 26.06016 | 2.196013 | 0.04742443
18.2779 | 28.2344 | 26.09663 | 26.04892 | 2.137768 | 0.04770769
18.2879 | 28.2284 | 26.08569 | 26.0377 | 2.142708 | 0.04799657
18.2979 | 28.2746 | 26.07477 | 26.02648 | 2.199832 | 0.04829123
18.3079 | 28.2275 | 26.06386 | 26.01527 | 2.16364 | 0.04859184
18.3179 | 28.2177 | 26.05297 | 26.00407 | 2.164732 | 0.04889858
18.3279 | 28.2127 | 26.04209 | 25.99288 | 2.170607 | 0.04921163
18.3379 | 28.2042 | 26.03123 | 25.9817 | 2.172966 | 0.04953118
18.3479 | 28.2072 | 26.02039 | 25.97053 | 2.186808 | 0.04985744
18.3579 | 28.2039 | 26.00957 | 25.95938 | 2.194333 | 0.05019059
18.3679 | 28.1959 | 25.99876 | 25.94823 | 2.19714 | 0.05053087
18.3779 | 28.13 | 25.98797 | 25.93709 | 2.142031 | 0.05087849
18.3879 | 28.1417 | 25.9772 | 25.92596 | 2.164503 | 0.05123367
18.3979 | 28.1591 | 25.96644 | 25.91485 | 2.192658 | 0.05159667
18.4079 | 28.1246 | 25.9557 | 25.90374 | 2.168895 | 0.05196772
18.4179 | 28.1164 | 25.94499 | 25.89264 | 2.171413 | 0.0523471
18.4279 | 28.0948 | 25.93429 | 25.88155 | 2.160513 | 0.05273506
18.4379 | 28.1079 | 25.92361 | 25.87047 | 2.184294 | 0.05313188
18.4479 | 28.0681 | 25.91294 | 25.85941 | 2.155156 | 0.05353787
18.4579 | 28.1136 | 25.9023 | 25.84835 | 2.211299 | 0.05395332
18.4678 | 28.0745 | 25.89178 | 25.83741 | 2.182716 | 0.05437425
18.4778 | 28.0152 | 25.88118 | 25.82637 | 2.134019 | 0.05480948
18.4878 | 28.0211 | 25.8706 | 25.81534 | 2.150501 | 0.05525518
18.4978 | 28.0405 | 25.86004 | 25.80433 | 2.180463 | 0.05571167
18.5078 | 28.0133 | 25.8495 | 25.79332 | 2.163804 | 0.05617937
18.5178 | 28.0065 | 25.83898 | 25.78232 | 2.167523 | 0.05665863
18.5278 | 27.9941 | 25.82848 | 25.77133 | 2.165621 | 0.05714988
18.5378 | 27.987 | 25.818 | 25.76035 | 2.168996 | 0.05765354
18.5478 | 27.9982 | 25.80755 | 25.74938 | 2.190649 | 0.05817006
18.5578 | 27.9809 | 25.79712 | 25.73842 | 2.183778 | 0.0586999
18.5678 | 27.9538 | 25.78672 | 25.72747 | 2.167084 | 0.05924355
18.5778 | 27.9148 | 25.77633 | 25.71653 | 2.138466 | 0.05980152
18.5878 | 27.9227 | 25.76598 | 25.7056 | 2.156723 | 0.06037435
18.5978 | 27.9344 | 25.75565 | 25.69468 | 2.178755 | 0.06096258
18.6078 | 27.9153 | 25.74534 | 25.68377 | 2.169961 | 0.06156681
18.6178 | 27.8968 | 25.73506 | 25.67287 | 2.161741 | 0.06218765
18.6278 | 27.8968 | 25.72481 | 25.66198 | 2.171993 | 0.06282573
18.6378 | 27.886 | 25.71458 | 25.6511 | 2.171419 | 0.06348174
18.6478 | 27.9082 | 25.70438 | 25.64023 | 2.203815 | 0.06415638
18.6578 | 27.8747 | 25.69422 | 25.62937 | 2.180483 | 0.06485039
18.6678 | 27.8338 | 25.68408 | 25.61851 | 2.149721 | 0.06556455
18.6778 | 27.808 | 25.67397 | 25.60767 | 2.134028 | 0.06629968
18.6878 | 27.8129 | 25.6639 | 25.59684 | 2.149004 | 0.06705665
18.6978 | 27.8188 | 25.65385 | 25.58602 | 2.164948 | 0.06783634
18.7078 | 27.8081 | 25.64384 | 25.5752 | 2.164258 | 0.06863972
18.7178 | 27.8043 | 25.63387 | 25.5644 | 2.170433 | 0.06946778
18.7278 | 27.7826 | 25.62393 | 25.5536 | 2.158674 | 0.07032159
18.7378 | 27.7624 | 25.61402 | 25.54282 | 2.148378 | 0.07120225
18.7478 | 27.7915 | 25.60416 | 25.53204 | 2.187344 | 0.07211094
18.7578 | 27.7508 | 25.59433 | 25.52128 | 2.156472 | 0.0730489
18.7678 | 27.7128 | 25.58454 | 25.51052 | 2.128259 | 0.07401742
18.7778 | 27.6918 | 25.57479 | 25.49978 | 2.117005 | 0.0750179
18.7878 | 27.6899 | 25.56509 | 25.48904 | 2.124808 | 0.07605178
18.7978 | 27.6953 | 25.55543 | 25.47831 | 2.139867 | 0.07712061
18.8078 | 27.6826 | 25.54582 | 25.4676 | 2.136779 | 0.07822602
18.8178 | 27.6951 | 25.53626 | 25.45689 | 2.158844 | 0.07936972
18.8278 | 27.6754 | 25.52674 | 25.44619 | 2.148659 | 0.08055356
18.8378 | 27.6752 | 25.51728 | 25.4355 | 2.157922 | 0.08177948
18.8478 | 27.6636 | 25.50787 | 25.42482 | 2.155732 | 0.08304952
18.8578 | 27.6219 | 25.49851 | 25.41415 | 2.123386 | 0.08436587
18.8678 | 27.6049 | 25.48922 | 25.40349 | 2.115682 | 0.08573086
18.8778 | 27.5596 | 25.47998 | 25.39284 | 2.079618 | 0.08714694
18.8878 | 27.5846 | 25.47081 | 25.38219 | 2.11379 | 0.08861673
18.8978 | 27.5853 | 25.4617 | 25.37156 | 2.123596 | 0.09014302
18.9078 | 27.57 | 25.45267 | 25.36094 | 2.117334 | 0.0917288
18.9178 | 27.5717 | 25.4437 | 25.35032 | 2.128 | 0.09337722
18.9278 | 27.5537 | 25.43481 | 25.33972 | 2.11889 | 0.09509166
18.9378 | 27.5638 | 25.426 | 25.32912 | 2.137801 | 0.09687574
18.9478 | 27.538 | 25.41727 | 25.31854 | 2.12073 | 0.09873333
18.9578 | 27.5194 | 25.40863 | 25.30796 | 2.110771 | 0.1006685
18.9678 | 27.479 | 25.40008 | 25.29739 | 2.078921 | 0.1026858
18.9778 | 27.4746 | 25.39162 | 25.28684 | 2.082975 | 0.1047898
18.9878 | 27.4669 | 25.38327 | 25.27629 | 2.083628 | 0.1069857
18.9978 | 27.486 | 25.37503 | 25.26575 | 2.110974 | 0.1092788
19.0078 | 27.473 | 25.36689 | 25.25522 | 2.106108 | 0.1116752
19.0178 | 27.4599 | 25.35888 | 25.2447 | 2.101023 | 0.1141809
19.0278 | 27.4785 | 25.35206 | 25.23418 | 2.126444 | 0.1178715
19.0378 | 27.448 | 25.3443 | 25.22368 | 2.103701 | 0.1206177
19.0478 | 27.4418 | 25.33668 | 25.21319 | 2.105116 | 0.1234953
19.0577 | 27.3916 | 25.32929 | 25.20281 | 2.062309 | 0.1264819
19.0677 | 27.3818 | 25.32198 | 25.19233 | 2.059819 | 0.129647
19.0777 | 27.3719 | 25.31484 | 25.18187 | 2.057061 | 0.132971
19.0877 | 27.3752 | 25.30788 | 25.17141 | 2.067324 | 0.1364649
19.0977 | 27.3797 | 25.3011 | 25.16096 | 2.078596 | 0.1401401
19.1077 | 27.3642 | 25.29454 | 25.15053 | 2.069665 | 0.1440096
19.1177 | 27.3583 | 25.28818 | 25.1401 | 2.070116 | 0.148087
19.1277 | 27.3474 | 25.28206 | 25.12968 | 2.065336 | 0.1523875
19.1377 | 27.3251 | 25.27619 | 25.11927 | 2.048907 | 0.1569275
19.1477 | 27.3028 | 25.27059 | 25.10886 | 2.032211 | 0.1617249
19.1577 | 27.283 | 25.26527 | 25.09847 | 2.01773 | 0.1667993
19.1677 | 27.2359 | 25.26079 | 25.08809 | 1.975106 | 0.1727066
19.1777 | 27.2552 | 25.25611 | 25.07771 | 1.999085 | 0.1784021
19.1877 | 27.2369 | 25.25179 | 25.06735 | 1.985107 | 0.1844458
19.1977 | 27.2443 | 25.24786 | 25.05699 | 1.996443 | 0.1908664
19.2077 | 27.221 | 25.24434 | 25.04664 | 1.976662 | 0.1976956
19.2177 | 27.2367 | 25.24127 | 25.0363 | 1.995427 | 0.2049685
19.2277 | 27.2204 | 25.2387 | 25.02597 | 1.981701 | 0.212724
19.2377 | 27.1632 | 25.23666 | 25.01565 | 1.92654 | 0.2210056
19.2477 | 27.1496 | 25.2352 | 25.00534 | 1.914396 | 0.2298617
19.2577 | 27.1321 | 25.23439 | 24.99504 | 1.897713 | 0.2393465
19.2677 | 27.0984 | 25.23427 | 24.98475 | 1.864133 | 0.249521
19.2777 | 27.0793 | 25.23492 | 24.97446 | 1.844385 | 0.2604535
19.2877 | 27.0836 | 25.23641 | 24.96419 | 1.847193 | 0.2722214
19.2977 | 27.085 | 25.23883 | 24.95392 | 1.846169 | 0.2849118
19.3077 | 27.1014 | 25.24228 | 24.94366 | 1.859115 | 0.2986236
19.3177 | 27.0652 | 25.24688 | 24.93341 | 1.818319 | 0.3134686
19.3277 | 27.0391 | 25.25275 | 24.92317 | 1.786354 | 0.3295739
19.3377 | 27.0145 | 25.26002 | 24.91294 | 1.754476 | 0.3470834
19.3477 | 26.9828 | 25.26888 | 24.90272 | 1.713922 | 0.3661603
19.3577 | 26.9868 | 25.27949 | 24.8925 | 1.707306 | 0.3869896
19.3677 | 26.9377 | 25.29208 | 24.8823 | 1.64562 | 0.4097802
19.3777 | 26.9414 | 25.30687 | 24.8721 | 1.634528 | 0.4347679
19.3877 | 26.9595 | 25.32413 | 24.86192 | 1.635365 | 0.462218
19.3977 | 26.9318 | 25.34417 | 24.85174 | 1.587634 | 0.4924277
19.4077 | 26.9565 | 25.3673 | 24.84157 | 1.589203 | 0.5257285
19.4177 | 26.9276 | 25.3939 | 24.83141 | 1.533703 | 0.5624887
19.4277 | 26.8892 | 25.42437 | 24.82126 | 1.46483 | 0.6031144
19.4377 | 26.8477 | 25.45916 | 24.81111 | 1.388537 | 0.6480503
19.4477 | 26.8563 | 25.49876 | 24.80098 | 1.357543 | 0.6977786
19.4577 | 26.8294 | 25.54367 | 24.79085 | 1.285732 | 0.7528154
19.4677 | 26.8168 | 25.59444 | 24.78074 | 1.222361 | 0.8137043
19.4777 | 26.7922 | 25.65163 | 24.77063 | 1.14057 | 0.8810035
19.4877 | 26.8248 | 25.71579 | 24.76053 | 1.109007 | 0.9552659
19.4977 | 26.8332 | 25.78744 | 24.75044 | 1.045756 | 1.037008
19.5077 | 26.8023 | 25.86702 | 24.74035 | 0.935284 | 1.126662
19.5177 | 26.7863 | 25.95479 | 24.73028 | 0.8315086 | 1.224511
19.5277 | 26.7716 | 26.05081 | 24.72022 | 0.7207909 | 1.330594
19.5377 | 26.7285 | 26.15474 | 24.71016 | 0.5737566 | 1.444585
19.5477 | 26.7341 | 26.26575 | 24.70011 | 0.468345 | 1.565644
19.5577 | 26.6966 | 26.38232 | 24.69007 | 0.3142757 | 1.692253
19.5677 | 26.7007 | 26.50209 | 24.68004 | 0.1986074 | 1.822051
19.5777 | 26.6695 | 26.62175 | 24.67002 | 0.04774533 | 1.951735
19.5877 | 26.715 | 26.73706 | 24.66001 | -0.02205922 | 2.077053
19.5977 | 26.701 | 26.84299 | 24.65 | -0.141985 | 2.192984
19.6077 | 26.676 | 26.93412 | 24.64 | -0.2581206 | 2.294116
19.6177 | 26.6433 | 27.00523 | 24.63002 | -0.3619327 | 2.375216
19.6277 | 26.6198 | 27.05191 | 24.62004 | -0.4321079 | 2.43187
19.6376 | 26.6363 | 27.07107 | 24.61017 | -0.4347717 | 2.460905
19.6476 | 26.595 | 27.06179 | 24.6002 | -0.4667938 | 2.461589
19.6576 | 26.5514 | 27.02418 | 24.59025 | -0.4727842 | 2.433933
19.6676 | 26.5878 | 26.96025 | 24.58031 | -0.3724518 | 2.379946
19.6776 | 26.5454 | 26.87324 | 24.57037 | -0.3278387 | 2.30287
19.6876 | 26.6175 | 26.76724 | 24.56044 | -0.1497405 | 2.2068
19.6976 | 26.5749 | 26.64682 | 24.55052 | -0.07192494 | 2.096304
19.7076 | 26.5331 | 26.51667 | 24.54061 | 0.01643121 | 1.97606
19.7176 | 26.5046 | 26.38122 | 24.53071 | 0.1233796 | 1.850514
19.7276 | 26.5064 | 26.24442 | 24.52081 | 0.2619758 | 1.723613
19.7376 | 26.4935 | 26.10954 | 24.51093 | 0.3839637 | 1.598611
19.7476 | 26.4671 | 25.97905 | 24.50105 | 0.4880514 | 1.478001
19.7576 | 26.4438 | 25.85471 | 24.49118 | 0.5890916 | 1.36353
19.7676 | 26.4426 | 25.73761 | 24.48132 | 0.704993 | 1.25629
19.7776 | 26.4554 | 25.6283 | 24.47146 | 0.8270987 | 1.156837
19.7876 | 26.4384 | 25.52694 | 24.46162 | 0.9114572 | 1.065322
19.7976 | 26.4257 | 25.43339 | 24.45178 | 0.9923066 | 0.981609
19.8076 | 26.396 | 25.34732 | 24.44196 | 1.048677 | 0.9053663
19.8176 | 26.3559 | 25.26828 | 24.43214 | 1.087616 | 0.8361466
19.8276 | 26.3624 | 25.19577 | 24.42233 | 1.166634 | 0.7734395
19.8376 | 26.3459 | 25.12923 | 24.41252 | 1.216666 | 0.7167106
19.8476 | 26.3193 | 25.06816 | 24.40273 | 1.251143 | 0.6654274
19.8576 | 26.3257 | 25.01202 | 24.39294 | 1.313681 | 0.6190761
19.8676 | 26.3405 | 24.96034 | 24.38317 | 1.380164 | 0.577171
19.8776 | 26.3168 | 24.91266 | 24.3734 | 1.404143 | 0.5392613
19.8876 | 26.3027 | 24.86857 | 24.36363 | 1.434134 | 0.5049323
19.8976 | 26.2819 | 24.82769 | 24.35388 | 1.454213 | 0.4738064
19.9076 | 26.2632 | 24.78968 | 24.34414 | 1.473521 | 0.4455428
19.9176 | 26.2335 | 24.75423 | 24.3344 | 1.479266 | 0.4198345
19.9276 | 26.2335 | 24.72108 | 24.32467 | 1.512422 | 0.3964074
19.9376 | 26.2313 | 24.68997 | 24.31495 | 1.541333 | 0.3750172
19.9476 | 26.1597 | 24.66068 | 24.30524 | 1.499015 | 0.3554468
19.9576 | 26.1896 | 24.63304 | 24.29553 | 1.556562 | 0.3375041
19.9676 | 26.1986 | 24.60686 | 24.28584 | 1.591743 | 0.3210191
19.9776 | 26.2039 | 24.58199 | 24.27615 | 1.621908 | 0.3058418
19.9876 | 26.1627 | 24.55831 | 24.26647 | 1.60439 | 0.2918398
19.9976 | 26.1561 | 24.5357 | 24.2568 | 1.620405 | 0.2788963
20.0076 | 26.1225 | 24.51404 | 24.24714 | 1.608456 | 0.2669082
20.0176 | 26.1205 | 24.49326 | 24.23748 | 1.627235 | 0.2557845
20.0276 | 26.0995 | 24.47328 | 24.22783 | 1.626223 | 0.2454445
20.0376 | 26.0921 | 24.45401 | 24.21819 | 1.63809 | 0.2358167
20.0476 | 26.0563 | 24.4354 | 24.20856 | 1.6209 | 0.2268379
20.0576 | 26.055 | 24.41739 | 24.19894 | 1.637609 | 0.2184513
20.0676 | 26.0537 | 24.39993 | 24.18932 | 1.653769 | 0.2106068
20.0776 | 26.0483 | 24.38298 | 24.17972 | 1.665324 | 0.203259
20.0876 | 26.0184 | 24.36649 | 24.17012 | 1.651914 | 0.1963677
20.0976 | 25.9956 | 24.35042 | 24.16053 | 1.645177 | 0.1898962
20.1076 | 25.9951 | 24.33476 | 24.15094 | 1.660344 | 0.1838119
20.1176 | 25.9725 | 24.31945 | 24.14137 | 1.653046 | 0.178085
20.1276 | 25.9681 | 24.30449 | 24.1318 | 1.663609 | 0.1726886
20.1376 | 25.9431 | 24.28984 | 24.12224 | 1.653259 | 0.1675983
20.1476 | 25.9596 | 24.27548 | 24.11269 | 1.684116 | 0.1627919
20.1576 | 25.9377 | 24.2614 | 24.10315 | 1.676302 | 0.1582492
20.1676 | 25.9432 | 24.24756 | 24.09361 | 1.695635 | 0.1539516
20.1776 | 25.9271 | 24.23397 | 24.08409 | 1.693132 | 0.1498822
20.1876 | 25.8943 | 24.22059 | 24.07457 | 1.673708 | 0.1460256
20.1976 | 25.8649 | 24.20742 | 24.06505 | 1.657478 | 0.1423675
20.2076 | 25.8773 | 24.19445 | 24.05555 | 1.682854 | 0.1388948
20.2176 | 25.8645 | 24.18165 | 24.04606 | 1.682849 | 0.1355956
20.2275 | 25.8159 | 24.16915 | 24.03666 | 1.646748 | 0.1324893
20.2375 | 25.8378 | 24.15669 | 24.02718 | 1.681115 | 0.1295031
20.2475 | 25.8273 | 24.14437 | 24.01771 | 1.682931 | 0.1266597
20.2575 | 25.8015 | 24.1322 | 24.00825 | 1.669305 | 0.1239503
20.2675 | 25.8172 | 24.12016 | 23.99879 | 1.697045 | 0.1213669
20.2775 | 25.7881 | 24.10824 | 23.98934 | 1.679858 | 0.1189021
20.2875 | 25.7611 | 24.09645 | 23.9799 | 1.664653 | 0.1165488
20.2975 | 25.7428 | 24.08477 | 23.97047 | 1.658034 | 0.1143006
20.3075 | 25.7401 | 24.07319 | 23.96104 | 1.666909 | 0.1121516
20.3175 | 25.7226 | 24.06172 | 23.95162 | 1.660882 | 0.1100961
20.3275 | 25.6883 | 24.05034 | 23.94221 | 1.637959 | 0.108129
20.3375 | 25.6963 | 24.03905 | 23.93281 | 1.657245 | 0.1062453
20.3475 | 25.6795 | 24.02786 | 23.92342 | 1.651644 | 0.1044407
20.3575 | 25.6933 | 24.01674 | 23.91403 | 1.676561 | 0.1027109
20.3675 | 25.6636 | 24.0057 | 23.90465 | 1.657899 | 0.1010519
20.3775 | 25.6167 | 23.99474 | 23.89528 | 1.621962 | 0.09946005
20.3875 | 25.6222 | 23.98385 | 23.88591 | 1.638354 | 0.09793191
20.3975 | 25.6125 | 23.97302 | 23.87656 | 1.639478 | 0.09646425
20.4075 | 25.5884 | 23.96226 | 23.86721 | 1.626136 | 0.09505401
20.4175 | 25.5607 | 23.95157 | 23.85787 | 1.609133 | 0.09369836
20.4275 | 25.5579 | 23.94093 | 23.84854 | 1.616969 | 0.09239463
20.4375 | 25.5325 | 23.93035 | 23.83921 | 1.602149 | 0.0911403
20.4475 | 25.5241 | 23.91983 | 23.82989 | 1.604274 | 0.08993302
20.4575 | 25.5289 | 23.90935 | 23.82058 | 1.619547 | 0.08877054
20.4675 | 25.4744 | 23.89893 | 23.81128 | 1.575469 | 0.08765079
20.4775 | 25.4821 | 23.88856 | 23.80198 | 1.593543 | 0.08657178
20.4875 | 25.4647 | 23.87823 | 23.7927 | 1.586471 | 0.08553171
20.4975 | 25.4376 | 23.86795 | 23.78342 | 1.569654 | 0.08452872
20.5075 | 25.4308 | 23.85771 | 23.77415 | 1.573093 | 0.08356119
20.5175 | 25.4279 | 23.84751 | 23.76488 | 1.580392 | 0.08262757
20.5275 | 25.4089 | 23.83735 | 23.75562 | 1.57155 | 0.08172635
20.5375 | 25.3801 | 23.82723 | 23.74637 | 1.55287 | 0.08085616
20.5475 | 25.3998 | 23.81715 | 23.73713 | 1.582652 | 0.08001565
20.5575 | 25.3587 | 23.8071 | 23.7279 | 1.551599 | 0.07920356
20.5675 | 25.3644 | 23.79709 | 23.71867 | 1.567311 | 0.07841871
20.5775 | 25.3503 | 23.78711 | 23.70945 | 1.56319 | 0.07765997
20.5875 | 25.3262 | 23.77716 | 23.70024 | 1.549035 | 0.07692626
20.5975 | 25.3262 | 23.76725 | 23.69103 | 1.55895 | 0.07621657
20.6075 | 25.3193 | 23.75737 | 23.68184 | 1.561934 | 0.07552993
20.6175 | 25.2986 | 23.74751 | 23.67265 | 1.551088 | 0.07486542
20.6275 | 25.2847 | 23.73769 | 23.66346 | 1.547013 | 0.07422215
20.6375 | 25.2838 | 23.72789 | 23.65429 | 1.555911 | 0.07359933
20.6475 | 25.284 | 23.71812 | 23.64512 | 1.565882 | 0.07299614
20.6575 | 25.2458 | 23.70837 | 23.63596 | 1.537426 | 0.07241183
20.6675 | 25.2374 | 23.69865 | 23.62681 | 1.538745 | 0.07184568
20.6775 | 25.2312 | 23.68896 | 23.61766 | 1.542239 | 0.07129702
20.6875 | 25.2202 | 23.67929 | 23.60853 | 1.540909 | 0.07076519
20.6975 | 25.2067 | 23.66964 | 23.5994 | 1.537055 | 0.07024957
20.7075 | 25.2141 | 23.66002 | 23.59027 | 1.554078 | 0.06974956
20.7175 | 25.1683 | 23.65042 | 23.58116 | 1.517879 | 0.06926461
20.7275 | 25.1827 | 23.64084 | 23.57205 | 1.541858 | 0.06879417
20.7375 | 25.1783 | 23.63128 | 23.56295 | 1.547016 | 0.06833772
20.7475 | 25.1224 | 23.62175 | 23.55385 | 1.500653 | 0.06789478
20.7575 | 25.1415 | 23.61223 | 23.54477 | 1.529269 | 0.06746487
20.7675 | 25.1247 | 23.60273 | 23.53569 | 1.521966 | 0.06704753
20.7775 | 25.085 | 23.59326 | 23.52661 | 1.491743 | 0.06664233
20.7875 | 25.104 | 23.5838 | 23.51755 | 1.520201 | 0.06624888
20.7975 | 25.0623 | 23.57436 | 23.50849 | 1.487941 | 0.06586675
20.8074 | 25.076 | 23.56503 | 23.49953 | 1.510968 | 0.06549925
20.8174 | 25.0365 | 23.55563 | 23.49049 | 1.480872 | 0.06513858
20.8274 | 25.0236 | 23.54624 | 23.48145 | 1.477358 | 0.06478815
20.8374 | 25.0083 | 23.53687 | 23.47242 | 1.471428 | 0.06444763
20.8474 | 24.9868 | 23.52752 | 23.4634 | 1.45928 | 0.06411671
20.8574 | 24.9734 | 23.51818 | 23.45439 | 1.455216 | 0.06379508
20.8674 | 24.9536 | 23.50886 | 23.44538 | 1.444736 | 0.06348244
20.8774 | 24.9441 | 23.49956 | 23.43638 | 1.444539 | 0.0631785
20.8874 | 24.9421 | 23.49027 | 23.42739 | 1.451828 | 0.062883
20.8974 | 24.9115 | 23.481 | 23.4184 | 1.4305 | 0.06259567
20.9074 | 24.8823 | 23.47174 | 23.40943 | 1.410558 | 0.06231626
20.9174 | 24.8754 | 23.4625 | 23.40045 | 1.412901 | 0.06204453
20.9274 | 24.8657 | 23.45327 | 23.39149 | 1.41243 | 0.06178025
20.9374 | 24.8373 | 23.44406 | 23.38253 | 1.393244 | 0.06152318
20.9474 | 24.8213 | 23.43486 | 23.37358 | 1.386444 | 0.06127314
20.9574 | 24.8009 | 23.42567 | 23.36464 | 1.37523 | 0.06102988
20.9674 | 24.8003 | 23.4165 | 23.3557 | 1.383802 | 0.06079323
20.9774 | 24.7732 | 23.40734 | 23.34678 | 1.365861 | 0.06056298
20.9874 | 24.7529 | 23.39819 | 23.33785 | 1.354707 | 0.06033896
20.9974 | 24.7519 | 23.38906 | 23.32894 | 1.362839 | 0.06012098
21.0074 | 24.7109 | 23.37994 | 23.32003 | 1.330959 | 0.05990886
21.0174 | 24.7034 | 23.37083 | 23.31113 | 1.332566 | 0.05970246
21.0274 | 24.695 | 23.36174 | 23.30224 | 1.33326 | 0.0595016
21.0374 | 24.6713 | 23.35266 | 23.29335 | 1.318642 | 0.05930614
21.0474 | 24.6596 | 23.34359 | 23.28447 | 1.316011 | 0.05911592
21.0574 | 24.6398 | 23.33453 | 23.2756 | 1.305269 | 0.0589308
21.0674 | 24.6341 | 23.32549 | 23.26673 | 1.308615 | 0.05875063
21.0774 | 24.5949 | 23.31645 | 23.25788 | 1.278448 | 0.0585753
21.0874 | 24.5833 | 23.30743 | 23.24902 | 1.27587 | 0.05840466
21.0974 | 24.5917 | 23.29842 | 23.24018 | 1.293281 | 0.05823859
21.1074 | 24.5475 | 23.28942 | 23.23134 | 1.25808 | 0.05807697
21.1174 | 24.5464 | 23.28043 | 23.22251 | 1.265968 | 0.05791969
21.1274 | 24.5367 | 23.27146 | 23.21369 | 1.265245 | 0.05776663
21.1374 | 24.5336 | 23.26249 | 23.20487 | 1.271111 | 0.05761768
21.1474 | 24.4987 | 23.25353 | 23.19606 | 1.245166 | 0.05747274
21.1574 | 24.4874 | 23.24459 | 23.18726 | 1.24281 | 0.05733171
21.1674 | 24.4801 | 23.23566 | 23.17846 | 1.244443 | 0.05719447
21.1774 | 24.4598 | 23.22673 | 23.16967 | 1.233066 | 0.05706095
21.1874 | 24.431 | 23.21782 | 23.16089 | 1.213178 | 0.05693105
21.1974 | 24.4244 | 23.20892 | 23.15212 | 1.21548 | 0.05680467
21.2074 | 24.4309 | 23.20003 | 23.14335 | 1.230871 | 0.05668175
21.2174 | 24.4025 | 23.19115 | 23.13458 | 1.211353 | 0.05656217
21.2274 | 24.3826 | 23.18228 | 23.12583 | 1.200324 | 0.05644587
21.2374 | 24.3953 | 23.17341 | 23.11708 | 1.221885 | 0.05633277
21.2474 | 24.3596 | 23.16456 | 23.10834 | 1.195036 | 0.05622407
21.2574 | 24.3625 | 23.15572 | 23.09961 | 1.206777 | 0.05611714
21.2674 | 24.3369 | 23.14689 | 23.09088 | 1.190009 | 0.05601317
21.2774 | 24.3325 | 23.13807 | 23.08216 | 1.194431 | 0.05591212
21.2874 | 24.3084 | 23.12926 | 23.07344 | 1.179143 | 0.05581391
21.2974 | 24.2973 | 23.12045 | 23.06474 | 1.176846 | 0.05571847
21.3074 | 24.2995 | 23.11166 | 23.05603 | 1.18784 | 0.05562573
21.3174 | 24.2899 | 23.10288 | 23.04734 | 1.187024 | 0.05553565
21.3274 | 24.2678 | 23.0941 | 23.03865 | 1.173699 | 0.05544815
21.3374 | 24.2645 | 23.08534 | 23.02997 | 1.179164 | 0.05536316
21.3474 | 24.2572 | 23.07658 | 23.0213 | 1.18062 | 0.05528067
21.3574 | 24.233 | 23.06783 | 23.01263 | 1.165168 | 0.05520059
21.3674 | 24.2236 | 23.05909 | 23.00397 | 1.164506 | 0.05512287
21.3774 | 24.2071 | 23.05037 | 22.99532 | 1.156735 | 0.05504747
21.3874 | 24.2091 | 23.04164 | 22.98667 | 1.167455 | 0.05497432
21.3973 | 24.209 | 23.03302 | 22.97812 | 1.17598 | 0.0549041
21.4073 | 24.1811 | 23.02432 | 22.96948 | 1.156782 | 0.05483596
21.4173 | 24.1748 | 23.01657 | 22.96086 | 1.158229 | 0.05571615
21.4273 | 24.1834 | 23.00789 | 22.95223 | 1.175513 | 0.05565204
21.4373 | 24.15 | 22.99921 | 22.94362 | 1.150789 | 0.05558997
21.4473 | 24.15 | 22.99054 | 22.93501 | 1.159457 | 0.05552989
21.4573 | 24.1316 | 22.98188 | 22.92641 | 1.149716 | 0.05547175
21.4673 | 24.1301 | 22.97323 | 22.91782 | 1.156866 | 0.05541553
21.4773 | 24.1183 | 22.96459 | 22.90923 | 1.153708 | 0.05536118
21.4873 | 24.0869 | 22.95596 | 22.90065 | 1.130941 | 0.05530865
21.4973 | 24.1081 | 22.94733 | 22.89208 | 1.160767 | 0.05525793
21.5073 | 24.0866 | 22.93872 | 22.88351 | 1.147883 | 0.05520897
21.5173 | 24.0863 | 22.93011 | 22.87495 | 1.156192 | 0.05516172
21.5273 | 24.063 | 22.92151 | 22.86639 | 1.141492 | 0.05511618
21.5373 | 24.0518 | 22.91292 | 22.85784 | 1.138884 | 0.05507228
21.5473 | 24.0499 | 22.90433 | 22.8493 | 1.145568 | 0.05503002
21.5573 | 24.0357 | 22.89576 | 22.84077 | 1.139944 | 0.05498934
21.5673 | 24.006 | 22.88719 | 22.83224 | 1.118812 | 0.05495024
21.5773 | 23.9996 | 22.87863 | 22.82372 | 1.120972 | 0.05491266
21.5873 | 24.0132 | 22.87055 | 22.8152 | 1.14265 | 0.0553501
21.5973 | 23.9827 | 22.86201 | 22.80669 | 1.120694 | 0.05531574
21.6073 | 23.9638 | 22.85347 | 22.79819 | 1.11033 | 0.05528283
21.6173 | 23.9662 | 22.84494 | 22.78969 | 1.121258 | 0.05525135
21.6273 | 23.9354 | 22.83642 | 22.7812 | 1.098978 | 0.05522126
21.6373 | 23.9383 | 22.82791 | 22.77272 | 1.11039 | 0.05519253
21.6473 | 23.9031 | 22.81941 | 22.76424 | 1.083694 | 0.05516516
21.6573 | 23.8851 | 22.81091 | 22.75577 | 1.074191 | 0.05513911
21.6673 | 23.8819 | 22.80242 | 22.74731 | 1.07948 | 0.05511435
21.6773 | 23.8793 | 22.79394 | 22.73885 | 1.085362 | 0.05509087
21.6873 | 23.8512 | 22.78546 | 22.7304 | 1.065735 | 0.05506864
21.6973 | 23.8669 | 22.777 | 22.72195 | 1.089901 | 0.05504764
21.7073 | 23.8355 | 22.76854 | 22.71351 | 1.06696 | 0.05502785
21.7173 | 23.8199 | 22.76009 | 22.70508 | 1.059811 | 0.05500924
21.7273 | 23.8034 | 22.75165 | 22.69665 | 1.051755 | 0.0549918
21.7373 | 23.7902 | 22.74321 | 22.68823 | 1.046991 | 0.05497552
21.7473 | 23.7671 | 22.73478 | 22.67982 | 1.032319 | 0.05496035
21.7573 | 23.7519 | 22.72636 | 22.67141 | 1.02554 | 0.0549463
21.7673 | 23.7587 | 22.71795 | 22.66301 | 1.040754 | 0.05493333
21.7773 | 23.7365 | 22.70954 | 22.65462 | 1.02696 | 0.05492144
21.7873 | 23.7397 | 22.70114 | 22.64623 | 1.038559 | 0.0549106
21.7973 | 23.7166 | 22.69275 | 22.63785 | 1.023851 | 0.0549008
21.8073 | 23.71 | 22.68436 | 22.62947 | 1.025635 | 0.05489202
21.8173 | 23.7011 | 22.67599 | 22.6211 | 1.025113 | 0.05488424
21.8273 | 23.6632 | 22.66762 | 22.61274 | 0.9955825 | 0.05487745
21.8373 | 23.6768 | 22.65925 | 22.60438 | 1.017545 | 0.05487163
21.8473 | 23.6668 | 22.6509 | 22.59603 | 1.015901 | 0.05486677
21.8573 | 23.6472 | 22.64255 | 22.58769 | 1.004649 | 0.05486285
21.8673 | 23.6333 | 22.63421 | 22.57935 | 0.9990902 | 0.05485986
21.8773 | 23.644 | 22.62588 | 22.57102 | 1.018124 | 0.05485778
21.8873 | 23.6359 | 22.61755 | 22.56269 | 1.018351 | 0.05485659
21.8973 | 23.6201 | 22.60923 | 22.55437 | 1.010871 | 0.05485629
21.9073 | 23.5977 | 22.60092 | 22.54606 | 0.9967839 | 0.05485687
21.9173 | 23.5972 | 22.59261 | 22.53775 | 1.00459 | 0.0548583
21.9273 | 23.5775 | 22.58431 | 22.52945 | 0.9931885 | 0.05486058
21.9373 | 23.5736 | 22.57602 | 22.52116 | 0.9975803 | 0.05486369
21.9473 | 23.5469 | 22.56773 | 22.51287 | 0.9791652 | 0.05486763
21.9573 | 23.5432 | 22.55946 | 22.50458 | 0.9837431 | 0.05487237
21.9673 | 23.5512 | 22.55119 | 22.49631 | 1.000014 | 0.05487791
21.9772 | 23.5298 | 22.543 | 22.48812 | 0.9867956 | 0.05488417
21.9872 | 23.5124 | 22.53475 | 22.47986 | 0.9776528 | 0.05489126
21.9972 | 23.5134 | 22.5265 | 22.4716 | 0.9869032 | 0.05489911
22.0072 | 23.4919 | 22.51825 | 22.46335 | 0.9736468 | 0.05490772
22.0172 | 23.4726 | 22.51002 | 22.4551 | 0.9625836 | 0.05491707
22.0272 | 23.448 | 22.50179 | 22.44686 | 0.9462135 | 0.05492715
22.0372 | 23.4513 | 22.49356 | 22.43863 | 0.9577367 | 0.05493796
22.0472 | 23.4388 | 22.48535 | 22.4304 | 0.9534531 | 0.05494948
22.0572 | 23.4117 | 22.47714 | 22.42218 | 0.9345627 | 0.0549617
22.0672 | 23.4163 | 22.46893 | 22.41396 | 0.9473656 | 0.05497462
22.0772 | 23.4178 | 22.46074 | 22.40575 | 0.9570618 | 0.05498822
22.0872 | 23.3821 | 22.45255 | 22.39755 | 0.9295514 | 0.05500249
22.0972 | 23.3617 | 22.44437 | 22.38935 | 0.9173342 | 0.05501744
22.1072 | 23.3499 | 22.43619 | 22.38116 | 0.9137104 | 0.05503303
22.1172 | 23.3507 | 22.42802 | 22.37297 | 0.92268 | 0.05504928
22.1272 | 23.315 | 22.41986 | 22.36479 | 0.8951429 | 0.05506618
22.1372 | 23.3096 | 22.4117 | 22.35662 | 0.8978992 | 0.0550837
22.1472 | 23.3029 | 22.40355 | 22.34845 | 0.899349 | 0.05510186
22.1572 | 23.3192 | 22.39541 | 22.34029 | 0.9237921 | 0.05512062
22.1672 | 23.2842 | 22.38727 | 22.33213 | 0.8969288 | 0.05513999
22.1772 | 23.258 | 22.37914 | 22.32398 | 0.8788588 | 0.05515997
22.1872 | 23.2508 | 22.37102 | 22.31584 | 0.8797824 | 0.05518054
22.1972 | 23.2674 | 22.3629 | 22.3077 | 0.9044995 | 0.0552017
22.2072 | 23.2209 | 22.35479 | 22.29957 | 0.86611 | 0.05522344
22.2172 | 23.2021 | 22.34669 | 22.29144 | 0.8554141 | 0.05524576
22.2272 | 23.2096 | 22.33859 | 22.28332 | 0.8710117 | 0.05526865
22.2372 | 23.2029 | 22.3305 | 22.2752 | 0.8724029 | 0.05529209
22.2472 | 23.1988 | 22.32241 | 22.2671 | 0.8763877 | 0.05531609
22.2572 | 23.1756 | 22.31433 | 22.25899 | 0.861266 | 0.05534063
22.2672 | 23.1676 | 22.30626 | 22.2509 | 0.861338 | 0.05536571
22.2772 | 23.1636 | 22.2982 | 22.24281 | 0.8654036 | 0.05539134
22.2872 | 23.1347 | 22.29014 | 22.23472 | 0.8445628 | 0.05541749
22.2972 | 23.1304 | 22.28208 | 22.22664 | 0.8483156 | 0.05544417
22.3072 | 23.1147 | 22.27404 | 22.21857 | 0.8406622 | 0.05547137
22.3172 | 23.1093 | 22.266 | 22.2105 | 0.8433023 | 0.05549907
22.3272 | 23.0973 | 22.25797 | 22.20244 | 0.8393315 | 0.05553204
22.3372 | 23.1031 | 22.24994 | 22.19438 | 0.8531591 | 0.05556075
22.3472 | 23.0845 | 22.24192 | 22.18633 | 0.8425804 | 0.05558997
22.3572 | 23.0682 | 22.2339 | 22.17828 | 0.8342954 | 0.05561967
22.3672 | 23.066 | 22.2259 | 22.17025 | 0.8401042 | 0.05564986
22.3772 | 23.042 | 22.21789 | 22.16221 | 0.8241067 | 0.05568053
22.3872 | 23.0433 | 22.2099 | 22.15419 | 0.8334031 | 0.05571168
22.3972 | 23.0233 | 22.20191 | 22.14616 | 0.8213932 | 0.0557433
22.4072 | 23.0049 | 22.19392 | 22.13815 | 0.8109771 | 0.05577539
22.4172 | 23.0145 | 22.18595 | 22.13014 | 0.8285548 | 0.05580794
22.4272 | 22.9949 | 22.17797 | 22.12213 | 0.8169263 | 0.05584094
22.4372 | 22.9908 | 22.17001 | 22.11413 | 0.8207917 | 0.05587439
22.4472 | 22.9844 | 22.16205 | 22.10614 | 0.822351 | 0.0559083
22.4572 | 22.9762 | 22.1541 | 22.09815 | 0.8221041 | 0.05594266
22.4672 | 22.955 | 22.14615 | 22.09017 | 0.8088511 | 0.05597745
22.4772 | 22.9551 | 22.13821 | 22.0822 | 0.816892 | 0.05601269
22.4872 | 22.921 | 22.13027 | 22.07422 | 0.7907268 | 0.05604835
22.4972 | 22.9391 | 22.12234 | 22.06626 | 0.8167555 | 0.05608443
22.5072 | 22.924 | 22.11442 | 22.0583 | 0.8095757 | 0.05612332
22.5172 | 22.9127 | 22.10651 | 22.05035 | 0.8061923 | 0.05616025
22.5272 | 22.8877 | 22.0986 | 22.0424 | 0.7891028 | 0.05619761
22.5372 | 22.906 | 22.09069 | 22.03446 | 0.8153073 | 0.05623538
22.5472 | 22.8586 | 22.08279 | 22.02652 | 0.7758058 | 0.05627356
22.5572 | 22.8634 | 22.0749 | 22.01859 | 0.7884983 | 0.05631214
22.5671 | 22.8645 | 22.06709 | 22.01074 | 0.7974059 | 0.05635073
22.5771 | 22.8366 | 22.05921 | 22.00282 | 0.7773865 | 0.05639011
22.5871 | 22.822 | 22.05134 | 21.99491 | 0.770661 | 0.05642989
22.5971 | 22.8128 | 22.04347 | 21.987 | 0.7693297 | 0.05647006
22.6071 | 22.8236 | 22.03561 | 21.9791 | 0.7879923 | 0.05651062
22.6171 | 22.7893 | 22.02775 | 21.9712 | 0.761549 | 0.05655156
22.6271 | 22.7861 | 22.0199 | 21.96331 | 0.7661998 | 0.0565929
22.6371 | 22.765 | 22.01206 | 21.95542 | 0.7529447 | 0.0566346
22.6471 | 22.7605 | 22.00422 | 21.94754 | 0.7562837 | 0.05667669
22.6571 | 22.7427 | 21.99638 | 21.93966 | 0.7463168 | 0.05671915
22.6671 | 22.7329 | 21.98856 | 21.93179 | 0.744344 | 0.05676199
22.6771 | 22.7111 | 21.98073 | 21.92393 | 0.7303653 | 0.05680519
22.6871 | 22.7174 | 21.97292 | 21.91607 | 0.7444808 | 0.05684876
22.6971 | 22.7001 | 21.96511 | 21.90822 | 0.7349905 | 0.0568927
22.7071 | 22.6994 | 21.95731 | 21.90037 | 0.7420943 | 0.05693699
22.7171 | 22.6743 | 21.94951 | 21.89253 | 0.7247922 | 0.05698165
22.7271 | 22.6678 | 21.94172 | 21.88469 | 0.7260844 | 0.05702665
22.7371 | 22.6681 | 21.93393 | 21.87686 | 0.7341708 | 0.05707201
22.7471 | 22.6405 | 21.92615 | 21.86903 | 0.7143513 | 0.05711773
22.7571 | 22.631 | 21.91837 | 21.86121 | 0.7126261 | 0.05716379
22.7671 | 22.6455 | 21.9106 | 21.85339 | 0.7348951 | 0.0572102
22.7771 | 22.6145 | 21.90284 | 21.84558 | 0.7116584 | 0.05725695
22.7871 | 22.6131 | 21.89508 | 21.83778 | 0.7180159 | 0.05730405
22.7971 | 22.6237 | 21.88733 | 21.82998 | 0.7363676 | 0.05735148
22.8071 | 22.6057 | 21.87959 | 21.82219 | 0.7261136 | 0.05739926
22.8171 | 22.5753 | 21.87185 | 21.8144 | 0.703454 | 0.05744736
22.8271 | 22.5762 | 21.86411 | 21.80662 | 0.7120886 | 0.05749579
22.8371 | 22.56 | 21.85638 | 21.79884 | 0.7036175 | 0.05754457
22.8471 | 22.5698 | 21.84866 | 21.79107 | 0.7211407 | 0.05759367
22.8571 | 22.5526 | 21.84094 | 21.7833 | 0.7116583 | 0.0576431
22.8671 | 22.5437 | 21.83323 | 21.77554 | 0.7104701 | 0.05769285
22.8771 | 22.5459 | 21.82552 | 21.76778 | 0.7203764 | 0.05774293
22.8871 | 22.5328 | 21.81782 | 21.76003 | 0.7149769 | 0.05779333
22.8971 | 22.5311 | 21.81013 | 21.75228 | 0.7209719 | 0.05784404
22.9071 | 22.5087 | 21.80244 | 21.74454 | 0.7062612 | 0.05789508
22.9171 | 22.4934 | 21.79476 | 21.73681 | 0.6986449 | 0.05794643
22.9271 | 22.4871 | 21.78708 | 21.72908 | 0.700023 | 0.0579981
22.9371 | 22.4652 | 21.7794 | 21.72135 | 0.6857955 | 0.05805007
22.9471 | 22.4618 | 21.77174 | 21.71364 | 0.6900624 | 0.05810236
22.9571 | 22.4606 | 21.76408 | 21.70592 | 0.6965238 | 0.05815496
22.9671 | 22.4503 | 21.75642 | 21.69821 | 0.6938795 | 0.05820787
22.9771 | 22.4264 | 21.74877 | 21.69051 | 0.6776297 | 0.05826108
22.9871 | 22.4359 | 21.74113 | 21.68281 | 0.6947744 | 0.05831459
22.9971 | 22.4244 | 21.73349 | 21.67512 | 0.6909135 | 0.05836841
23.0071 | 22.4026 | 21.72585 | 21.66743 | 0.6767471 | 0.05842254
23.0171 | 22.3731 | 21.71822 | 21.65975 | 0.6548752 | 0.05847696
23.0271 | 22.3631 | 21.7106 | 21.65207 | 0.6524978 | 0.05853168
23.0371 | 22.3669 | 21.70299 | 21.6444 | 0.6639149 | 0.0585867
23.0471 | 22.3511 | 21.69537 | 21.63673 | 0.6557265 | 0.05864202
23.0571 | 22.3472 | 21.68777 | 21.62907 | 0.6594326 | 0.05869763
23.0671 | 22.316 | 21.68017 | 21.62141 | 0.6358332 | 0.05875353
23.0771 | 22.329 | 21.67257 | 21.61376 | 0.6564284 | 0.05880973
23.0871 | 22.3064 | 21.66498 | 21.60612 | 0.6414181 | 0.05886621
23.0971 | 22.2961 | 21.6574 | 21.59847 | 0.6387024 | 0.05892299
23.1071 | 22.2738 | 21.64982 | 21.59084 | 0.6239812 | 0.05898006
23.1171 | 22.2626 | 21.64225 | 21.58321 | 0.6203546 | 0.05903741
23.1271 | 22.2538 | 21.63468 | 21.57558 | 0.6191226 | 0.05909505
23.1371 | 22.2475 | 21.62711 | 21.56796 | 0.6203852 | 0.05915298
23.147 | 22.2261 | 21.61963 | 21.56042 | 0.6064669 | 0.0592106
23.157 | 22.2251 | 21.61208 | 21.55281 | 0.6130188 | 0.0592691
23.167 | 22.2233 | 21.60453 | 21.54521 | 0.6187653 | 0.05932786
23.177 | 22.2122 | 21.59699 | 21.53761 | 0.6152064 | 0.05938692
23.187 | 22.1785 | 21.58946 | 21.53001 | 0.5890421 | 0.05944625
23.197 | 22.1833 | 21.58193 | 21.52242 | 0.6013725 | 0.05950585
23.207 | 22.1722 | 21.5744 | 21.51484 | 0.5977976 | 0.05956575
23.217 | 22.145 | 21.56688 | 21.50726 | 0.5781173 | 0.05962591
23.227 | 22.1501 | 21.55937 | 21.49968 | 0.5907318 | 0.05968636
23.237 | 22.1208 | 21.55186 | 21.49211 | 0.5689408 | 0.05974708
23.247 | 22.1175 | 21.54436 | 21.48455 | 0.5731446 | 0.05980807
23.257 | 22.1293 | 21.53686 | 21.47699 | 0.5924431 | 0.05986934
23.267 | 22.0987 | 21.52936 | 21.46943 | 0.5693363 | 0.05993088
23.277 | 22.101 | 21.52188 | 21.46188 | 0.5791242 | 0.05999269
23.287 | 22.0645 | 21.51439 | 21.45434 | 0.5501069 | 0.06005477
23.297 | 22.0612 | 21.50692 | 21.4468 | 0.5542842 | 0.06011712
23.307 | 22.0552 | 21.49944 | 21.43926 | 0.5557564 | 0.06017974
23.317 | 22.0367 | 21.49198 | 21.43173 | 0.5447232 | 0.06024264
23.327 | 22.0405 | 21.48452 | 21.42421 | 0.5559849 | 0.0603058
23.337 | 22.0074 | 21.47706 | 21.41669 | 0.5303413 | 0.06036922
23.347 | 22.0117 | 21.46961 | 21.40917 | 0.5420925 | 0.06043291
23.357 | 21.986 | 21.46216 | 21.40166 | 0.5238385 | 0.06049687
23.367 | 21.9945 | 21.45472 | 21.39416 | 0.5397792 | 0.06056109
23.377 | 21.9769 | 21.44729 | 21.38666 | 0.5296148 | 0.06062558
23.387 | 21.9539 | 21.43985 | 21.37916 | 0.5140452 | 0.06069034
23.397 | 21.9386 | 21.43243 | 21.37167 | 0.5061704 | 0.06075536
23.407 | 21.9477 | 21.42501 | 21.36419 | 0.5226905 | 0.06082064
23.417 | 21.929 | 21.41759 | 21.35671 | 0.5114053 | 0.06088618
23.427 | 21.9312 | 21.41018 | 21.34923 | 0.5210151 | 0.06095198
23.437 | 21.9061 | 21.40278 | 21.34176 | 0.5033197 | 0.06101805
23.447 | 21.9023 | 21.39538 | 21.3343 | 0.5069191 | 0.06108437
23.457 | 21.892 | 21.38799 | 21.32684 | 0.5040134 | 0.06115096
23.467 | 21.8838 | 21.3806 | 21.31938 | 0.5032026 | 0.0612178
23.477 | 21.8848 | 21.37321 | 21.31193 | 0.5115867 | 0.06128491
23.487 | 21.868 | 21.36583 | 21.30448 | 0.5021657 | 0.06135228
23.497 | 21.848 | 21.35846 | 21.29704 | 0.4895396 | 0.0614199
23.507 | 21.852 | 21.35109 | 21.2896 | 0.5009084 | 0.06148778
23.517 | 21.8434 | 21.34373 | 21.28217 | 0.4996721 | 0.06155591
23.527 | 21.8545 | 21.33637 | 21.27474 | 0.5181308 | 0.06162431
23.537 | 21.8403 | 21.32902 | 21.26732 | 0.5112844 | 0.06169295
23.547 | 21.8187 | 21.32167 | 21.25991 | 0.4970329 | 0.06176186
23.557 | 21.8005 | 21.31432 | 21.25249 | 0.4861764 | 0.06183102
23.567 | 21.8224 | 21.30699 | 21.24508 | 0.5154149 | 0.06190045
23.577 | 21.8088 | 21.29965 | 21.23768 | 0.5091483 | 0.06197012
23.587 | 21.7861 | 21.29232 | 21.23028 | 0.4937767 | 0.06204005
23.597 | 21.7804 | 21.285 | 21.22289 | 0.4954001 | 0.06211023
23.607 | 21.7708 | 21.27768 | 21.2155 | 0.4931184 | 0.06218067
23.617 | 21.7574 | 21.27037 | 21.20812 | 0.4870318 | 0.06225136
23.627 | 21.766 | 21.26306 | 21.20074 | 0.5029402 | 0.0623223
23.637 | 21.7519 | 21.25576 | 21.19336 | 0.4961436 | 0.0623935
23.647 | 21.7339 | 21.24846 | 21.18599 | 0.485442 | 0.06246496
23.657 | 21.7161 | 21.24116 | 21.17863 | 0.4749355 | 0.06253666
23.667 | 21.7044 | 21.23388 | 21.17127 | 0.470524 | 0.06260861
23.677 | 21.7111 | 21.22716 | 21.16391 | 0.4839431 | 0.06324525
23.687 | 21.692 | 21.21988 | 21.15656 | 0.4721215 | 0.06331795
23.697 | 21.666 | 21.21261 | 21.14921 | 0.4533949 | 0.06339091
23.707 | 21.6653 | 21.20534 | 21.14187 | 0.4599634 | 0.06346412
23.717 | 21.6617 | 21.19807 | 21.13454 | 0.463627 | 0.06353757
23.727 | 21.6418 | 21.19081 | 21.1272 | 0.4509856 | 0.06361127
23.7369 | 21.62 | 21.18363 | 21.11995 | 0.4363669 | 0.06368449
23.7469 | 21.6017 | 21.17638 | 21.11263 | 0.4253158 | 0.0637587
23.7569 | 21.585 | 21.16914 | 21.10531 | 0.4158598 | 0.06383316
23.7669 | 21.5873 | 21.1619 | 21.09799 | 0.425399 | 0.06390787
23.7769 | 21.5775 | 21.15467 | 21.09068 | 0.4228332 | 0.06398283
23.7869 | 21.5599 | 21.1475 | 21.08338 | 0.4123952 | 0.06412543
23.7969 | 21.5279 | 21.14028 | 21.07608 | 0.3876197 | 0.06420091
23.8069 | 21.5286 | 21.13306 | 21.06878 | 0.3955394 | 0.06427666
23.8169 | 21.5177 | 21.12585 | 21.06149 | 0.3918542 | 0.06435265
23.8269 | 21.5078 | 21.11864 | 21.05421 | 0.3891642 | 0.06442889
23.8369 | 21.4898 | 21.11143 | 21.04693 | 0.3783693 | 0.06450538
23.8469 | 21.48 | 21.10423 | 21.03965 | 0.3757696 | 0.06458213
23.8569 | 21.4591 | 21.09703 | 21.03238 | 0.3620651 | 0.06465912
23.8669 | 21.449 | 21.08984 | 21.02511 | 0.3591558 | 0.06473636
23.8769 | 21.4341 | 21.08294 | 21.01784 | 0.3511595 | 0.06509605
23.8869 | 21.4237 | 21.07576 | 21.01059 | 0.3479405 | 0.06517391
23.8969 | 21.4308 | 21.06858 | 21.00333 | 0.3622167 | 0.06525202
23.9069 | 21.4132 | 21.06141 | 20.99608 | 0.3517881 | 0.06533038
23.9169 | 21.3987 | 21.05425 | 20.98884 | 0.3444548 | 0.065409
23.9269 | 21.3867 | 21.04708 | 20.9816 | 0.3396166 | 0.06548787
23.9369 | 21.3589 | 21.03993 | 20.97436 | 0.3189738 | 0.06556698
23.9469 | 21.3727 | 21.03277 | 20.96713 | 0.3399261 | 0.06564634
23.9569 | 21.3642 | 21.02563 | 20.9599 | 0.3385738 | 0.06572596
23.9669 | 21.3384 | 21.01848 | 20.95268 | 0.3199167 | 0.06580583
23.9769 | 21.3329 | 21.01135 | 20.94546 | 0.3215548 | 0.06588594
23.9869 | 21.3197 | 21.00425 | 20.93825 | 0.3154546 | 0.066
23.9969 | 21.3295 | 20.99712 | 20.93104 | 0.3323833 | 0.06608063
24.0069 | 21.3084 | 20.98999 | 20.92383 | 0.3184073 | 0.06616152
24.0169 | 21.2981 | 20.98287 | 20.91663 | 0.3152267 | 0.06624266
24.0269 | 21.2795 | 20.97576 | 20.90943 | 0.3037413 | 0.06632404
24.0369 | 21.2853 | 20.96865 | 20.90224 | 0.3166513 | 0.06640567
24.0469 | 21.2604 | 20.96154 | 20.89506 | 0.2988565 | 0.06648756
24.0569 | 21.2464 | 20.95444 | 20.88787 | 0.2919571 | 0.06656971
24.0669 | 21.2405 | 20.94735 | 20.88069 | 0.293153 | 0.0666521
24.0769 | 21.2484 | 20.94026 | 20.87352 | 0.3081443 | 0.06673474
24.0869 | 21.2263 | 20.93317 | 20.86635 | 0.2931309 | 0.06681764
24.0969 | 21.2142 | 20.92609 | 20.85919 | 0.2881129 | 0.06690079
24.1069 | 21.2086 | 20.91901 | 20.85203 | 0.2895903 | 0.06698419
24.1169 | 21.1947 | 20.91194 | 20.84487 | 0.282763 | 0.06706784
24.1269 | 21.1764 | 20.90487 | 20.83772 | 0.2715311 | 0.06715175
24.1369 | 21.173 | 20.89781 | 20.83057 | 0.2751946 | 0.06723591
24.1469 | 21.1623 | 20.89075 | 20.82343 | 0.2715535 | 0.06732032
24.1569 | 21.1508 | 20.88369 | 20.81629 | 0.2671078 | 0.06740498
24.1669 | 21.1408 | 20.87664 | 20.80915 | 0.2641574 | 0.06748991
24.1769 | 21.128 | 20.8696 | 20.80202 | 0.2584025 | 0.06757508
24.1869 | 21.1177 | 20.86256 | 20.7949 | 0.2551431 | 0.06766051
24.1969 | 21.1041 | 20.85552 | 20.78777 | 0.248579 | 0.06774618
24.2069 | 21.1046 | 20.84849 | 20.78066 | 0.2561104 | 0.06783213
24.2169 | 21.0877 | 20.84146 | 20.77354 | 0.2462372 | 0.06791832
24.2269 | 21.0645 | 20.83444 | 20.76644 | 0.2300595 | 0.06800476
24.2369 | 21.0662 | 20.82742 | 20.75933 | 0.2387772 | 0.06809145
24.2469 | 21.0579 | 20.82041 | 20.75223 | 0.2374904 | 0.06817843
24.2569 | 21.0545 | 20.8134 | 20.74514 | 0.241099 | 0.06826563
24.2669 | 21.0238 | 20.80689 | 20.73804 | 0.2169106 | 0.06884567
24.2769 | 21.0142 | 20.79989 | 20.73096 | 0.21431 | 0.06893359
24.2869 | 21.0012 | 20.79332 | 20.72387 | 0.2078827 | 0.06944401
24.2969 | 20.9964 | 20.78633 | 20.71679 | 0.2100729 | 0.06953261
24.3069 | 20.9916 | 20.77934 | 20.70972 | 0.2122586 | 0.06962147
24.3168 | 20.9799 | 20.77243 | 20.70272 | 0.2074701 | 0.06970969
24.3268 | 20.9622 | 20.76545 | 20.69565 | 0.1967469 | 0.06979907
24.3368 | 20.9517 | 20.75848 | 20.68859 | 0.1932192 | 0.0698887
24.3468 | 20.9454 | 20.75151 | 20.68153 | 0.1938871 | 0.06997859
24.3568 | 20.9401 | 20.74455 | 20.67448 | 0.1955505 | 0.07006873
24.3668 | 20.9231 | 20.73759 | 20.66743 | 0.1855094 | 0.07015915
24.3768 | 20.909 | 20.73064 | 20.66039 | 0.1783639 | 0.07024982
24.3868 | 20.9064 | 20.72369 | 20.65335 | 0.1827139 | 0.07034075
24.3968 | 20.8941 | 20.71674 | 20.64631 | 0.1773595 | 0.07043194
24.4068 | 20.8727 | 20.7098 | 20.63928 | 0.1629006 | 0.07052339
24.4168 | 20.8769 | 20.70286 | 20.63225 | 0.1740374 | 0.07061512
24.4268 | 20.8587 | 20.69593 | 20.62522 | 0.1627697 | 0.07070709
24.4368 | 20.862 | 20.689 | 20.6182 | 0.1729976 | 0.07079932
24.4468 | 20.8425 | 20.68208 | 20.61119 | 0.1604211 | 0.07089183
24.4568 | 20.8349 | 20.67516 | 20.60418 | 0.1597402 | 0.0709846
24.4668 | 20.8253 | 20.66825 | 20.59717 | 0.1570549 | 0.07107763
24.4768 | 20.8219 | 20.66158 | 20.59016 | 0.160319 | 0.07141713
24.4868 | 20.8123 | 20.65468 | 20.58316 | 0.1576248 | 0.0715108
24.4968 | 20.8077 | 20.64777 | 20.57617 | 0.1599262 | 0.07160471
24.5068 | 20.8035 | 20.64109 | 20.56918 | 0.1624122 | 0.07191006
24.5168 | 20.7771 | 20.6342 | 20.56219 | 0.1429048 | 0.07200459
24.5268 | 20.7892 | 20.62731 | 20.55521 | 0.1618931 | 0.07209939
24.5368 | 20.7774 | 20.62042 | 20.54823 | 0.1569771 | 0.07219445
24.5468 | 20.764 | 20.61354 | 20.54125 | 0.1504567 | 0.07228979
24.5568 | 20.7703 | 20.60667 | 20.53428 | 0.1636319 | 0.0723854
24.5668 | 20.7706 | 20.5998 | 20.52732 | 0.1708029 | 0.07248127
24.5768 | 20.7362 | 20.59293 | 20.52035 | 0.1432695 | 0.07257741
24.5868 | 20.7411 | 20.58607 | 20.51339 | 0.1550318 | 0.07267382
24.5968 | 20.7354 | 20.57921 | 20.50644 | 0.1561897 | 0.0727705
24.6068 | 20.7289 | 20.57236 | 20.49949 | 0.1565434 | 0.07286745
24.6168 | 20.7311 | 20.56551 | 20.49254 | 0.1655928 | 0.07296467
24.6268 | 20.6994 | 20.55866 | 20.4856 | 0.1407379 | 0.07306217
24.6368 | 20.7037 | 20.55182 | 20.47866 | 0.1518787 | 0.07315994
24.6468 | 20.7003 | 20.54498 | 20.47173 | 0.1553152 | 0.07325797
24.6568 | 20.6855 | 20.53815 | 20.4648 | 0.1473474 | 0.07335629
24.6668 | 20.6784 | 20.53132 | 20.45787 | 0.1470754 | 0.07345487
24.6768 | 20.668 | 20.5245 | 20.45095 | 0.1434991 | 0.07355373
24.6868 | 20.6543 | 20.51768 | 20.44403 | 0.1366186 | 0.07365286
24.6968 | 20.6485 | 20.51087 | 20.43711 | 0.1376338 | 0.07375228
24.7068 | 20.6404 | 20.50406 | 20.4302 | 0.1363448 | 0.07385196
24.7168 | 20.6353 | 20.49725 | 20.4233 | 0.1380515 | 0.07395193
24.7268 | 20.6271 | 20.49045 | 20.41639 | 0.136654 | 0.07405215
24.7368 | 20.6096 | 20.48365 | 20.4095 | 0.1259523 | 0.07415267
24.7468 | 20.6022 | 20.47685 | 20.4026 | 0.1253463 | 0.07425347
24.7568 | 20.5887 | 20.47006 | 20.39571 | 0.1186362 | 0.07435454
24.7668 | 20.5747 | 20.46328 | 20.38882 | 0.1114218 | 0.0744559
24.7768 | 20.5614 | 20.4565 | 20.38194 | 0.1049032 | 0.07455753
24.7868 | 20.5665 | 20.44972 | 20.37506 | 0.1167805 | 0.07465945
24.7968 | 20.5643 | 20.44295 | 20.36818 | 0.1213535 | 0.07476164
24.8068 | 20.5277 | 20.43618 | 20.36131 | 0.09152239 | 0.07486412
24.8168 | 20.5264 | 20.42941 | 20.35445 | 0.09698708 | 0.07496688
24.8268 | 20.4958 | 20.42265 | 20.34758 | 0.07314761 | 0.07506991
24.8368 | 20.5106 | 20.4159 | 20.34072 | 0.09470396 | 0.07517325
24.8468 | 20.5006 | 20.40914 | 20.33387 | 0.09145615 | 0.07527686
24.8568 | 20.4801 | 20.4024 | 20.32702 | 0.0777042 | 0.07538074
24.8668 | 20.4712 | 20.39565 | 20.32017 | 0.07554809 | 0.07548494
24.8768 | 20.4675 | 20.38891 | 20.31332 | 0.07858784 | 0.07558941
24.8868 | 20.4505 | 20.38218 | 20.30648 | 0.06832345 | 0.07569416
24.8968 | 20.4445 | 20.37545 | 20.29965 | 0.06905495 | 0.07579919
24.9067 | 20.442 | 20.36878 | 20.29288 | 0.07321505 | 0.07590348
24.9167 | 20.423 | 20.36206 | 20.28605 | 0.06093833 | 0.0760091
24.9267 | 20.4183 | 20.35534 | 20.27923 | 0.0629575 | 0.07611501
24.9367 | 20.4002 | 20.34863 | 20.27241 | 0.05157257 | 0.0762212
24.9467 | 20.3927 | 20.34192 | 20.26559 | 0.05078353 | 0.0763277
24.9567 | 20.3995 | 20.33521 | 20.25878 | 0.0642904 | 0.07643448
24.9667 | 20.3717 | 20.32851 | 20.25197 | 0.04319317 | 0.07654156
24.9767 | 20.381 | 20.32181 | 20.24516 | 0.05919187 | 0.07664893
24.9867 | 20.3709 | 20.31511 | 20.23836 | 0.05578649 | 0.07675659
24.9967 | 20.3521 | 20.30842 | 20.23156 | 0.04367703 | 0.07686455
25.0067 | 20.34 | 20.30174 | 20.22476 | 0.0382635 | 0.0769728
25.0167 | 20.3455 | 20.29505 | 20.21797 | 0.05044592 | 0.07708135
25.0267 | 20.3323 | 20.28838 | 20.21119 | 0.04392428 | 0.0771902
25.0367 | 20.3298 | 20.2817 | 20.2044 | 0.04809859 | 0.07729935
25.0467 | 20.3116 | 20.27503 | 20.19762 | 0.03656885 | 0.0774088
25.0567 | 20.3013 | 20.26836 | 20.19085 | 0.03293508 | 0.07751854
25.0667 | 20.2851 | 20.2617 | 20.18407 | 0.02339727 | 0.07762859
25.0767 | 20.3043 | 20.25504 | 20.17731 | 0.04925544 | 0.07773893
25.0867 | 20.2839 | 20.24839 | 20.17054 | 0.03550957 | 0.07784958
25.0967 | 20.2785 | 20.24174 | 20.16378 | 0.0367597 | 0.07796053
25.1067 | 20.2796 | 20.23509 | 20.15702 | 0.04450582 | 0.07807178
25.1167 | 20.2463 | 20.22845 | 20.15027 | 0.01784793 | 0.07818334
25.1267 | 20.2655 | 20.22181 | 20.14352 | 0.04368603 | 0.07829521
25.1367 | 20.2376 | 20.21518 | 20.13677 | 0.02242015 | 0.07840738
25.1467 | 20.2311 | 20.20855 | 20.13003 | 0.02255027 | 0.07851986
25.1567 | 20.2299 | 20.20192 | 20.12329 | 0.02797641 | 0.07863265
25.1667 | 20.233 | 20.1953 | 20.11656 | 0.03769858 | 0.07874574
25.1767 | 20.2193 | 20.18868 | 20.10982 | 0.03061677 | 0.07885914
25.1867 | 20.2193 | 20.18207 | 20.1031 | 0.037231 | 0.07897285
25.1967 | 20.201 | 20.17546 | 20.09637 | 0.02554126 | 0.07908688
25.2067 | 20.1892 | 20.16885 | 20.08965 | 0.02034756 | 0.07920122
25.2167 | 20.1753 | 20.16225 | 20.08293 | 0.01304992 | 0.07931587
25.2267 | 20.1925 | 20.15565 | 20.07622 | 0.03684833 | 0.07943083
25.2367 | 20.1697 | 20.14906 | 20.06951 | 0.0206428 | 0.07954611
25.2467 | 20.153 | 20.14247 | 20.0628 | 0.01053333 | 0.0796617
25.2567 | 20.1495 | 20.13588 | 20.0561 | 0.01361993 | 0.07977761
25.2667 | 20.1371 | 20.1293 | 20.0494 | 0.00780261 | 0.07989384
25.2767 | 20.1437 | 20.12272 | 20.04271 | 0.02098137 | 0.08001039
25.2867 | 20.105 | 20.11614 | 20.03602 | -0.01114378 | 0.08012725
25.2967 | 20.1235 | 20.10957 | 20.02933 | 0.01392715 | 0.08024443
25.3067 | 20.0893 | 20.10301 | 20.02264 | -0.01370582 | 0.08036194
25.3167 | 20.0817 | 20.09644 | 20.01596 | -0.01474268 | 0.08047977
25.3267 | 20.0793 | 20.08988 | 20.00929 | -0.01058344 | 0.08059792
25.3367 | 20.0713 | 20.08333 | 20.00261 | -0.01202808 | 0.0807164
25.3467 | 20.0473 | 20.07678 | 19.99594 | -0.02947661 | 0.0808352
25.3567 | 20.0443 | 20.07023 | 19.98927 | -0.02592901 | 0.08095432
25.3667 | 20.0353 | 20.06369 | 19.98261 | -0.02838529 | 0.08107377
25.3767 | 20.0243 | 20.05715 | 19.97595 | -0.03284544 | 0.08119355
25.3867 | 20.0047 | 20.05061 | 19.9693 | -0.04590945 | 0.08131367
25.3967 | 20.0041 | 20.04408 | 19.96264 | -0.03997731 | 0.0814341
25.4067 | 19.9818 | 20.03755 | 19.95599 | -0.05574902 | 0.08155487
25.4167 | 19.9756 | 20.03102 | 19.94935 | -0.05542458 | 0.08167597
25.4267 | 19.9675 | 20.0245 | 19.94271 | -0.05700399 | 0.0817974
25.4367 | 19.9679 | 20.01799 | 19.93607 | -0.05008723 | 0.08191917
25.4467 | 19.942 | 20.01147 | 19.92943 | -0.0694743 | 0.08204127
25.4567 | 19.9405 | 20.00497 | 19.9228 | -0.0644652 | 0.08216371
25.4667 | 19.933 | 19.99846 | 19.91617 | -0.06545992 | 0.08228649
25.4767 | 19.9322 | 19.99196 | 19.90955 | -0.05975845 | 0.08240959
25.4866 | 19.9104 | 19.98553 | 19.90299 | -0.07512576 | 0.08253181
25.4966 | 19.9057 | 19.97903 | 19.89638 | -0.07333188 | 0.0826556
25.5066 | 19.8972 | 19.97254 | 19.88976 | -0.07534179 | 0.08277972
25.5166 | 19.8946 | 19.96606 | 19.88315 | -0.07145551 | 0.0829042
25.5266 | 19.8965 | 19.95957 | 19.87654 | -0.06307302 | 0.08302901
25.5366 | 19.8722 | 19.95309 | 19.86994 | -0.08089431 | 0.08315417
25.5466 | 19.8814 | 19.94662 | 19.86334 | -0.06521939 | 0.08327967
25.5566 | 19.855 | 19.94015 | 19.85674 | -0.08514824 | 0.08340552
25.5666 | 19.8703 | 19.93368 | 19.85015 | -0.06338087 | 0.08353172
25.5766 | 19.864 | 19.92722 | 19.84356 | -0.06321725 | 0.08365826
25.5866 | 19.8432 | 19.92076 | 19.83697 | -0.07755741 | 0.08378516
25.5966 | 19.8425 | 19.9143 | 19.83039 | -0.07180133 | 0.08391241
25.6066 | 19.8358 | 19.90785 | 19.82381 | -0.07204899 | 0.08404
25.6166 | 19.8248 | 19.9014 | 19.81723 | -0.07660041 | 0.08416795
25.6266 | 19.834 | 19.89496 | 19.81066 | -0.06095557 | 0.08429626
25.6366 | 19.829 | 19.88851 | 19.80409 | -0.05951446 | 0.08442492
25.6466 | 19.8013 | 19.88208 | 19.79752 | -0.0807771 | 0.08455394
25.6566 | 19.8023 | 19.87564 | 19.79096 | -0.07334345 | 0.08468331
25.6666 | 19.8016 | 19.86921 | 19.7844 | -0.06761353 | 0.08481304
25.6766 | 19.7778 | 19.86279 | 19.77784 | -0.08498734 | 0.08494314
25.6866 | 19.8034 | 19.85636 | 19.77129 | -0.05296486 | 0.08507359
25.6966 | 19.7574 | 19.84995 | 19.76474 | -0.09254609 | 0.08520441
25.7066 | 19.7827 | 19.84353 | 19.7582 | -0.06083102 | 0.08533559
25.7166 | 19.765 | 19.83712 | 19.75165 | -0.07211966 | 0.08546713
25.7266 | 19.7527 | 19.83071 | 19.74511 | -0.07801199 | 0.08559905
25.7366 | 19.7413 | 19.82431 | 19.73858 | -0.08300801 | 0.08573132
25.7466 | 19.7333 | 19.81791 | 19.73204 | -0.08460773 | 0.08586397
25.7566 | 19.73 | 19.81151 | 19.72551 | -0.08151112 | 0.08599699
25.7666 | 19.725 | 19.80512 | 19.71899 | -0.08011819 | 0.08613037
25.7766 | 19.7222 | 19.79873 | 19.71246 | -0.07652894 | 0.08626414
25.7866 | 19.6928 | 19.79234 | 19.70595 | -0.09954335 | 0.08639826
25.7966 | 19.6923 | 19.78596 | 19.69943 | -0.09366144 | 0.08653277
25.8066 | 19.6935 | 19.77958 | 19.69292 | -0.08608317 | 0.08666766
25.8166 | 19.6782 | 19.77321 | 19.68641 | -0.09500857 | 0.08680292
25.8266 | 19.666 | 19.76684 | 19.6799 | -0.1008376 | 0.08693856
25.8366 | 19.6574 | 19.76047 | 19.6734 | -0.1030703 | 0.08707457
25.8466 | 19.6481 | 19.75411 | 19.6669 | -0.1060066 | 0.08721097
25.8566 | 19.6393 | 19.74775 | 19.6604 | -0.1084466 | 0.08734776
25.8666 | 19.6167 | 19.74139 | 19.65391 | -0.1246902 | 0.08748492
25.8766 | 19.6158 | 19.73504 | 19.64741 | -0.1192375 | 0.08762247
25.8866 | 19.6094 | 19.72869 | 19.64093 | -0.1192883 | 0.08776041
25.8966 | 19.5899 | 19.72234 | 19.63444 | -0.1324428 | 0.08789874
25.9066 | 19.594 | 19.716 | 19.62796 | -0.1220009 | 0.08803745
25.9166 | 19.5763 | 19.70966 | 19.62149 | -0.1333626 | 0.08817655
25.9266 | 19.5661 | 19.70333 | 19.61501 | -0.1372279 | 0.08831605
25.9366 | 19.5549 | 19.697 | 19.60854 | -0.1420968 | 0.08845594
25.9466 | 19.5587 | 19.69067 | 19.60207 | -0.1319694 | 0.08859623
25.9566 | 19.5327 | 19.68435 | 19.59561 | -0.1516455 | 0.0887369
25.9666 | 19.5243 | 19.67803 | 19.58915 | -0.1537252 | 0.08887798
25.9766 | 19.5124 | 19.67171 | 19.58269 | -0.1593085 | 0.08901945
25.9866 | 19.523 | 19.6654 | 19.57623 | -0.1423953 | 0.08916133
25.9966 | 19.4925 | 19.65909 | 19.56978 | -0.1665858 | 0.08930361
26.0066 | 19.4921 | 19.65278 | 19.56333 | -0.1606798 | 0.08944629
26.0166 | 19.4869 | 19.64648 | 19.55689 | -0.1595774 | 0.08958937
26.0266 | 19.4583 | 19.64018 | 19.55045 | -0.1818785 | 0.08973285
26.0366 | 19.4579 | 19.63388 | 19.54401 | -0.1759833 | 0.08987676
26.0466 | 19.4522 | 19.62759 | 19.53757 | -0.1753915 | 0.09002106
26.0566 | 19.4388 | 19.6213 | 19.53114 | -0.1825034 | 0.09016578
26.0666 | 19.4421 | 19.61502 | 19.52471 | -0.1729187 | 0.09031091
26.0765 | 19.4196 | 19.6088 | 19.51835 | -0.1892005 | 0.09045499
26.0865 | 19.4209 | 19.60252 | 19.51192 | -0.1816229 | 0.09060094
26.0965 | 19.4055 | 19.59625 | 19.5055 | -0.1907488 | 0.09074731
26.1065 | 19.3954 | 19.58998 | 19.49908 | -0.1945783 | 0.0908941
26.1165 | 19.3879 | 19.58371 | 19.49267 | -0.1958113 | 0.0910413
26.1265 | 19.3937 | 19.57745 | 19.48626 | -0.1837479 | 0.09118893
26.1365 | 19.3665 | 19.57119 | 19.47985 | -0.204688 | 0.09133698
26.1465 | 19.3544 | 19.56493 | 19.47345 | -0.2105315 | 0.09148544
26.1565 | 19.3594 | 19.55868 | 19.46704 | -0.1992786 | 0.09163435
26.1665 | 19.3563 | 19.55243 | 19.46065 | -0.1961293 | 0.09178367
26.1765 | 19.3322 | 19.54618 | 19.45425 | -0.2139834 | 0.09193342
26.1865 | 19.3206 | 19.53994 | 19.44786 | -0.219341 | 0.0920836
26.1965 | 19.3231 | 19.5337 | 19.44147 | -0.2106021 | 0.09223421
26.2065 | 19.3103 | 19.52747 | 19.43508 | -0.2171667 | 0.09238526
26.2165 | 19.2972 | 19.52123 | 19.4287 | -0.2240348 | 0.09253674
26.2265 | 19.299 | 19.51501 | 19.42232 | -0.2160063 | 0.09268866
26.2365 | 19.2819 | 19.50878 | 19.41594 | -0.2268814 | 0.09284101
26.2465 | 19.2761 | 19.50256 | 19.40957 | -0.2264599 | 0.09299381
26.2565 | 19.2664 | 19.49634 | 19.40319 | -0.2299419 | 0.09314704
26.2665 | 19.2559 | 19.49013 | 19.39683 | -0.2342274 | 0.09330073
26.2765 | 19.2575 | 19.48392 | 19.39046 | -0.2264164 | 0.09345485
26.2865 | 19.2506 | 19.47771 | 19.3841 | -0.2271088 | 0.09360942
26.2965 | 19.2299 | 19.4715 | 19.37774 | -0.2416047 | 0.09376445
26.3065 | 19.2329 | 19.4653 | 19.37138 | -0.232404 | 0.09391992
26.3165 | 19.2187 | 19.45911 | 19.36503 | -0.2404068 | 0.09407583
26.3265 | 19.2215 | 19.45291 | 19.35868 | -0.231413 | 0.09423221
26.3365 | 19.1939 | 19.44672 | 19.35233 | -0.2528227 | 0.09438904
26.3465 | 19.2095 | 19.44054 | 19.34599 | -0.2310358 | 0.09454633
26.3565 | 19.1873 | 19.43435 | 19.33965 | -0.2470523 | 0.09470408
26.3665 | 19.1674 | 19.42817 | 19.33331 | -0.2607723 | 0.09486227
26.3765 | 19.1695 | 19.422 | 19.32697 | -0.2524957 | 0.09502094
26.3865 | 19.1553 | 19.41582 | 19.32064 | -0.2605226 | 0.09518007
26.3965 | 19.1627 | 19.40965 | 19.31431 | -0.2469528 | 0.09533967
26.4065 | 19.1445 | 19.40349 | 19.30799 | -0.2589865 | 0.09549973
26.4165 | 19.1335 | 19.39732 | 19.30166 | -0.2638236 | 0.09566027
26.4265 | 19.1334 | 19.39116 | 19.29534 | -0.2577641 | 0.09582127
26.4365 | 19.1126 | 19.38501 | 19.28903 | -0.272408 | 0.09598274
26.4465 | 19.1198 | 19.37886 | 19.28271 | -0.2590554 | 0.09614469
26.4565 | 19.1077 | 19.37271 | 19.2764 | -0.2650061 | 0.09630712
26.4665 | 19.0779 | 19.36656 | 19.27009 | -0.2886602 | 0.09647002
26.4765 | 19.0981 | 19.36042 | 19.26378 | -0.2623178 | 0.09663341
26.4865 | 19.0844 | 19.35428 | 19.25748 | -0.2698787 | 0.09679728
26.4965 | 19.0573 | 19.34814 | 19.25118 | -0.290843 | 0.09696163
26.5065 | 19.0691 | 19.34201 | 19.24488 | -0.2729107 | 0.09712647
26.5165 | 19.0474 | 19.33588 | 19.23859 | -0.2884818 | 0.0972918
26.5265 | 19.0488 | 19.32976 | 19.2323 | -0.2809562 | 0.09745762
26.5365 | 19.0279 | 19.32363 | 19.22601 | -0.2957341 | 0.09762392
26.5465 | 19.0335 | 19.31752 | 19.21972 | -0.2840153 | 0.09779072
26.5565 | 19.0188 | 19.3114 | 19.21344 | -0.2925998 | 0.09795802
26.5665 | 19.013 | 19.30529 | 19.20716 | -0.2922878 | 0.09812582
26.5765 | 19.0003 | 19.29918 | 19.20088 | -0.2988791 | 0.09829411
26.5865 | 19.0011 | 19.29307 | 19.19461 | -0.2919738 | 0.0984629
26.5965 | 18.9792 | 19.28697 | 19.18834 | -0.3077718 | 0.0986322
26.6065 | 18.9692 | 19.28087 | 19.18207 | -0.3116732 | 0.09880201
26.6165 | 18.974 | 19.27478 | 19.17581 | -0.3007779 | 0.09897232
26.6265 | 18.9641 | 19.26869 | 19.16954 | -0.304586 | 0.09914314
26.6365 | 18.9493 | 19.2626 | 19.16328 | -0.3132974 | 0.09931447
26.6465 | 18.9413 | 19.25651 | 19.15703 | -0.3152122 | 0.09948632
26.6564 | 18.9336 | 19.25049 | 19.15083 | -0.3168911 | 0.09965696
26.6664 | 18.9308 | 19.24441 | 19.14458 | -0.3136125 | 0.09982983
26.6764 | 18.9195 | 19.23834 | 19.13833 | -0.3188372 | 0.1000032
26.6864 | 18.9128 | 19.23227 | 19.13209 | -0.3194653 | 0.1001771
26.6964 | 18.8952 | 19.2262 | 19.12585 | -0.3309967 | 0.1003516
26.7064 | 18.8961 | 19.22013 | 19.1196 | -0.3240314 | 0.1005266
26.7164 | 18.8803 | 19.21407 | 19.11337 | -0.3337694 | 0.1007021
26.7264 | 18.8675 | 19.20801 | 19.10713 | -0.3405108 | 0.1008781
26.7364 | 18.852 | 19.20196 | 19.1009 | -0.3499554 | 0.1010546
26.7464 | 18.857 | 19.1959 | 19.09467 | -0.3389034 | 0.1012317
26.7564 | 18.8489 | 19.18985 | 19.08845 | -0.3409547 | 0.1014094
26.7664 | 18.8436 | 19.18381 | 19.08222 | -0.3402093 | 0.1015876
26.7764 | 18.8318 | 19.17777 | 19.076 | -0.3459672 | 0.1017663
26.7864 | 18.8214 | 19.17173 | 19.06978 | -0.3503284 | 0.1019455
26.7964 | 18.7951 | 19.16569 | 19.06357 | -0.3705929 | 0.1021253
26.8064 | 18.7993 | 19.15966 | 19.05736 | -0.3603607 | 0.1023057
26.8164 | 18.7844 | 19.15363 | 19.05115 | -0.3692318 | 0.1024866
26.8264 | 18.7889 | 19.14761 | 19.04494 | -0.3587062 | 0.102668
26.8364 | 18.7801 | 19.14158 | 19.03873 | -0.3614839 | 0.1028501
26.8464 | 18.7587 | 19.13556 | 19.03253 | -0.3768648 | 0.1030326
26.8564 | 18.7599 | 19.12955 | 19.02633 | -0.3696491 | 0.1032158
26.8664 | 18.7383 | 19.12354 | 19.02014 | -0.3852366 | 0.1033995
26.8764 | 18.725 | 19.11753 | 19.01394 | -0.3925274 | 0.1035837
26.8864 | 18.7247 | 19.11152 | 19.00775 | -0.3868214 | 0.1037686
26.8964 | 18.7168 | 19.10552 | 19.00156 | -0.3887188 | 0.103954
26.9064 | 18.6944 | 19.09952 | 18.99538 | -0.4051194 | 0.1041399
26.9164 | 18.6938 | 19.09352 | 18.9892 | -0.3997233 | 0.1043265
26.9264 | 18.6896 | 19.08753 | 18.98302 | -0.3979304 | 0.1045136
26.9364 | 18.6644 | 19.08154 | 18.97684 | -0.4171408 | 0.1047013
26.9464 | 18.6692 | 19.07555 | 18.97066 | -0.4063545 | 0.1048896
26.9564 | 18.6522 | 19.06957 | 18.96449 | -0.4173714 | 0.1050784
26.9664 | 18.6543 | 19.06359 | 18.95832 | -0.4092916 | 0.1052679
26.9764 | 18.6337 | 19.05762 | 18.95216 | -0.423915 | 0.1054579
26.9864 | 18.6153 | 19.05164 | 18.94599 | -0.4363417 | 0.1056486
26.9964 | 18.6066 | 19.04567 | 18.93983 | -0.4390716 | 0.1058398
27.0064 | 18.6015 | 19.0397 | 18.93367 | -0.4382048 | 0.1060316
27.0164 | 18.5884 | 19.03374 | 18.92752 | -0.4453412 | 0.1062241
27.0264 | 18.5923 | 19.02778 | 18.92136 | -0.4354809 | 0.1064171
27.0364 | 18.5697 | 19.02182 | 18.91521 | -0.4521238 | 0.1066107
27.0464 | 18.5695 | 19.01587 | 18.90906 | -0.4463699 | 0.106805
27.0564 | 18.5519 | 19.00992 | 18.90292 | -0.4580193 | 0.1069998
27.0664 | 18.5417 | 19.00397 | 18.89678 | -0.4622719 | 0.1071953
27.0764 | 18.5452 | 18.99803 | 18.89064 | -0.4528278 | 0.1073914
27.0864 | 18.5273 | 18.99209 | 18.8845 | -0.4647868 | 0.1075881
27.0964 | 18.5117 | 18.98615 | 18.87836 | -0.4744491 | 0.1077854
27.1064 | 18.5161 | 18.98021 | 18.87223 | -0.4641146 | 0.1079833
27.1164 | 18.5005 | 18.97428 | 18.8661 | -0.4737834 | 0.1081819
27.1264 | 18.4942 | 18.96836 | 18.85997 | -0.4741553 | 0.1083811
27.1364 | 18.493 | 18.96243 | 18.85385 | -0.4694305 | 0.1085809
27.1464 | 18.4832 | 18.95651 | 18.84773 | -0.4733089 | 0.1087814
27.1564 | 18.485 | 18.95059 | 18.84161 | -0.4655905 | 0.1089825
27.1664 | 18.4609 | 18.94468 | 18.83549 | -0.4837753 | 0.1091842
27.1764 | 18.4636 | 18.93876 | 18.82938 | -0.4751634 | 0.1093866
27.1864 | 18.4515 | 18.93285 | 18.82326 | -0.4813546 | 0.1095896
27.1964 | 18.4487 | 18.92695 | 18.81716 | -0.4782491 | 0.1097933
27.2064 | 18.4399 | 18.92105 | 18.81105 | -0.4811467 | 0.1099977
27.2164 | 18.4291 | 18.91515 | 18.80494 | -0.4860476 | 0.1102027
27.2264 | 18.4338 | 18.90925 | 18.79884 | -0.4754517 | 0.1104083
27.2364 | 18.423 | 18.90336 | 18.79274 | -0.4803589 | 0.1106146
27.2463 | 18.4159 | 18.89753 | 18.78671 | -0.4816283 | 0.1108195
27.2563 | 18.4098 | 18.89164 | 18.78061 | -0.4818419 | 0.1110271
27.2663 | 18.3983 | 18.88576 | 18.77452 | -0.4874587 | 0.1112354
27.2763 | 18.3977 | 18.87988 | 18.76843 | -0.4821787 | 0.1114444
27.2863 | 18.3886 | 18.874 | 18.76235 | -0.4854019 | 0.1116541
27.2963 | 18.3803 | 18.86813 | 18.75626 | -0.4878283 | 0.1118644
27.3063 | 18.3833 | 18.86226 | 18.75018 | -0.4789579 | 0.1120754
27.3163 | 18.3445 | 18.85639 | 18.7441 | -0.5118907 | 0.1122871
27.3263 | 18.3586 | 18.85053 | 18.73803 | -0.4919267 | 0.1124995
27.3363 | 18.337 | 18.84467 | 18.73195 | -0.5076658 | 0.1127125
27.3463 | 18.3455 | 18.83881 | 18.72588 | -0.4933082 | 0.1129263
27.3563 | 18.3277 | 18.83295 | 18.71981 | -0.5052537 | 0.1131408
27.3663 | 18.31 | 18.8271 | 18.71375 | -0.5171024 | 0.1133559
27.3763 | 18.3133 | 18.82125 | 18.70768 | -0.5079542 | 0.1135718
27.3863 | 18.3158 | 18.81541 | 18.70162 | -0.4996093 | 0.1137884
27.3963 | 18.2936 | 18.80957 | 18.69556 | -0.5159675 | 0.1140057
27.4063 | 18.273 | 18.80373 | 18.68951 | -0.5307289 | 0.1142237
27.4163 | 18.2749 | 18.79789 | 18.68345 | -0.5229935 | 0.1144424
27.4263 | 18.2675 | 18.79206 | 18.6774 | -0.5245613 | 0.1146619
27.4363 | 18.2554 | 18.78623 | 18.67135 | -0.5308322 | 0.114882
27.4463 | 18.2517 | 18.78041 | 18.6653 | -0.5287063 | 0.1151029
27.4563 | 18.2109 | 18.77458 | 18.65926 | -0.5636835 | 0.1153245
27.4663 | 18.2409 | 18.76876 | 18.65322 | -0.527864 | 0.1155469
27.4763 | 18.2075 | 18.76295 | 18.64718 | -0.5554476 | 0.11577
27.4863 | 18.2048 | 18.75713 | 18.64114 | -0.5523343 | 0.1159938
27.4963 | 18.2056 | 18.75132 | 18.63511 | -0.5457243 | 0.1162184
27.5063 | 18.2009 | 18.74552 | 18.62907 | -0.5446174 | 0.1164437
27.5163 | 18.1682 | 18.73971 | 18.62304 | -0.5715136 | 0.1166698
27.5263 | 18.186 | 18.73391 | 18.61702 | -0.547913 | 0.1168967
27.5363 | 18.1489 | 18.72812 | 18.61099 | -0.5792156 | 0.1171243
27.5463 | 18.1444 | 18.72232 | 18.60497 | -0.5779214 | 0.1173526
27.5563 | 18.1597 | 18.71653 | 18.59895 | -0.5568303 | 0.1175818
27.5663 | 18.1318 | 18.71074 | 18.59293 | -0.5789424 | 0.1178116
27.5763 | 18.1457 | 18.70496 | 18.58692 | -0.5592576 | 0.1180423
27.5863 | 18.1187 | 18.69918 | 18.5809 | -0.580476 | 0.1182737
27.5963 | 18.126 | 18.6934 | 18.57489 | -0.5673975 | 0.118506
27.6063 | 18.1147 | 18.68762 | 18.56888 | -0.5729222 | 0.118739
27.6163 | 18.0968 | 18.68185 | 18.56288 | -0.5850501 | 0.1189728
27.6263 | 18.0822 | 18.67608 | 18.55687 | -0.5938811 | 0.1192074
27.6363 | 18.0901 | 18.67032 | 18.55087 | -0.5802152 | 0.1194428
27.6463 | 18.0805 | 18.66455 | 18.54487 | -0.5840525 | 0.1196789
27.6563 | 18.0704 | 18.65879 | 18.53888 | -0.588393 | 0.1199159
27.6663 | 18.0689 | 18.65304 | 18.53288 | -0.5841366 | 0.1201537
27.6763 | 18.0415 | 18.64728 | 18.52689 | -0.6057834 | 0.1203923
27.6863 | 18.0618 | 18.64153 | 18.5209 | -0.5797334 | 0.1206318
27.6963 | 18.0265 | 18.63579 | 18.51491 | -0.6092864 | 0.120872
27.7063 | 18.0153 | 18.63004 | 18.50893 | -0.6147427 | 0.1211131
27.7163 | 18.024 | 18.6243 | 18.50295 | -0.6003021 | 0.121355
27.7263 | 18.0112 | 18.61856 | 18.49697 | -0.6073646 | 0.1215977
27.7363 | 17.9978 | 18.61283 | 18.49099 | -0.6150303 | 0.1218413
27.7463 | 17.9872 | 18.6071 | 18.48501 | -0.6198991 | 0.1220857
27.7563 | 17.9849 | 18.60137 | 18.47904 | -0.6164711 | 0.1223309
27.7663 | 17.966 | 18.59565 | 18.47307 | -0.6296463 | 0.122577
27.7763 | 17.9573 | 18.58992 | 18.4671 | -0.6326246 | 0.1228239
27.7863 | 17.9481 | 18.58421 | 18.46113 | -0.636106 | 0.1230717
27.7963 | 17.9358 | 18.57849 | 18.45517 | -0.6426906 | 0.1233204
27.8063 | 17.9173 | 18.57278 | 18.44921 | -0.6554784 | 0.1235699
27.8163 | 17.91 | 18.56707 | 18.44325 | -0.6570693 | 0.1238203
27.8262 | 17.9004 | 18.56142 | 18.43735 | -0.6610204 | 0.1240691
27.8362 | 17.8647 | 18.55572 | 18.4314 | -0.6910175 | 0.1243212
27.8462 | 17.8916 | 18.55002 | 18.42544 | -0.6584178 | 0.1245742
27.8562 | 17.8673 | 18.54432 | 18.41949 | -0.6770213 | 0.1248282
27.8662 | 17.8556 | 18.53863 | 18.41354 | -0.6830279 | 0.125083
27.8762 | 17.8479 | 18.53294 | 18.4076 | -0.6850377 | 0.1253386
27.8862 | 17.8438 | 18.52725 | 18.40166 | -0.6834507 | 0.1255953
27.8962 | 17.8292 | 18.52157 | 18.39571 | -0.6923667 | 0.1258528
27.9062 | 17.8326 | 18.51589 | 18.38977 | -0.683286 | 0.1261112
27.9162 | 17.8135 | 18.51021 | 18.38384 | -0.6967083 | 0.1263705
27.9262 | 17.7974 | 18.50453 | 18.3779 | -0.7071339 | 0.1266307
27.9362 | 17.7968 | 18.49886 | 18.37197 | -0.7020626 | 0.1268919
27.9462 | 17.7959 | 18.49319 | 18.36604 | -0.6972944 | 0.127154
27.9562 | 17.7877 | 18.48753 | 18.36011 | -0.6998295 | 0.127417
27.9662 | 17.7809 | 18.48187 | 18.35419 | -0.7009676 | 0.127681
27.9762 | 17.7837 | 18.47621 | 18.34826 | -0.6925089 | 0.1279459
27.9862 | 17.765 | 18.47055 | 18.34234 | -0.7055534 | 0.1282118
27.9962 | 17.7662 | 18.4649 | 18.33642 | -0.6987011 | 0.1284786
28.0062 | 17.7557 | 18.45925 | 18.33051 | -0.7035519 | 0.1287464
28.0162 | 17.7514 | 18.45361 | 18.32459 | -0.7022058 | 0.1290151
28.0262 | 17.7431 | 18.44796 | 18.31868 | -0.7048629 | 0.1292848
28.0362 | 17.752 | 18.44232 | 18.31277 | -0.6903232 | 0.1295554
28.0462 | 17.7404 | 18.43669 | 18.30686 | -0.6962867 | 0.1298271
28.0562 | 17.7453 | 18.43105 | 18.30095 | -0.6857533 | 0.1300997
28.0662 | 17.7471 | 18.42542 | 18.29505 | -0.6783231 | 0.1303733
28.0762 | 17.7296 | 18.4198 | 18.28915 | -0.690196 | 0.1306479
28.0862 | 17.7242 | 18.41417 | 18.28325 | -0.6899721 | 0.1309235
28.0962 | 17.7389 | 18.40855 | 18.27735 | -0.6696514 | 0.1312002
28.1062 | 17.7269 | 18.40293 | 18.27146 | -0.6760339 | 0.1314778
28.1162 | 17.7095 | 18.39732 | 18.26556 | -0.6878195 | 0.1317564
28.1262 | 17.7138 | 18.39171 | 18.25967 | -0.6779083 | 0.1320361
28.1362 | 17.7016 | 18.3861 | 18.25378 | -0.6845003 | 0.1323167
28.1462 | 17.7116 | 18.3805 | 18.2479 | -0.6688954 | 0.1325984
28.1562 | 17.7059 | 18.37489 | 18.24201 | -0.6689937 | 0.1328812
28.1662 | 17.6947 | 18.3693 | 18.23613 | -0.6745952 | 0.133165
28.1762 | 17.7056 | 18.3637 | 18.23025 | -0.6580999 | 0.1334498
28.1862 | 17.6826 | 18.35811 | 18.22437 | -0.6755077 | 0.1337357
28.1962 | 17.6881 | 18.35252 | 18.2185 | -0.6644188 | 0.1340226
28.2062 | 17.668 | 18.34693 | 18.21262 | -0.678933 | 0.1343106
28.2162 | 17.6843 | 18.34135 | 18.20675 | -0.6570504 | 0.1345997
28.2262 | 17.6705 | 18.33577 | 18.20088 | -0.665271 | 0.1348898
28.2362 | 17.6719 | 18.33019 | 18.19501 | -0.6582948 | 0.1351811
28.2462 | 17.6513 | 18.32462 | 18.18915 | -0.6733218 | 0.1354734
28.2562 | 17.6632 | 18.31905 | 18.18329 | -0.655852 | 0.1357668
28.2662 | 17.6387 | 18.31349 | 18.17742 | -0.6747854 | 0.1360613
28.2762 | 17.6382 | 18.30792 | 18.17157 | -0.6697219 | 0.1363569
28.2862 | 17.6437 | 18.30236 | 18.16571 | -0.6586617 | 0.1366536
28.2962 | 17.6213 | 18.2968 | 18.15985 | -0.6755047 | 0.1369514
28.3062 | 17.6277 | 18.29125 | 18.154 | -0.6635509 | 0.1372504
28.3162 | 17.6113 | 18.2857 | 18.14815 | -0.6744003 | 0.1375505
28.3262 | 17.6066 | 18.28015 | 18.1423 | -0.6735529 | 0.1378517
28.3362 | 17.5888 | 18.27461 | 18.13645 | -0.6858087 | 0.1381541
28.3462 | 17.588 | 18.26907 | 18.13061 | -0.6810677 | 0.1384576
28.3562 | 17.5694 | 18.26353 | 18.12477 | -0.69413 | 0.1387623
28.3662 | 17.5744 | 18.258 | 18.11893 | -0.6835954 | 0.1390681
28.3762 | 17.5623 | 18.25246 | 18.11309 | -0.6901641 | 0.1393751
28.3862 | 17.547 | 18.24694 | 18.10725 | -0.6999361 | 0.1396833
28.3962 | 17.5557 | 18.24141 | 18.10142 | -0.6857112 | 0.1399926
28.4062 | 17.5344 | 18.23589 | 18.09559 | -0.7014896 | 0.1403031
28.4161 | 17.5378 | 18.23043 | 18.08981 | -0.6926263 | 0.1406117
28.4261 | 17.5225 | 18.22491 | 18.08399 | -0.7024111 | 0.1409246
28.4361 | 17.4905 | 18.2194 | 18.07816 | -0.7288992 | 0.1412388
28.4461 | 17.501 | 18.21389 | 18.07234 | -0.7128905 | 0.1415541
28.4561 | 17.4897 | 18.20838 | 18.06651 | -0.718685 | 0.1418706
28.4661 | 17.4846 | 18.20288 | 18.06069 | -0.7182828 | 0.1421884
28.4761 | 17.4782 | 18.19738 | 18.05488 | -0.7191838 | 0.1425074
28.4861 | 17.4653 | 18.19189 | 18.04906 | -0.7265881 | 0.1428277
28.4961 | 17.4567 | 18.1864 | 18.04325 | -0.7296956 | 0.1431492
28.5061 | 17.4525 | 18.18091 | 18.03743 | -0.7284064 | 0.1434719
28.5161 | 17.444 | 18.17542 | 18.03162 | -0.7314205 | 0.143796
28.5261 | 17.4244 | 18.16994 | 18.02582 | -0.7455378 | 0.1441212
28.5361 | 17.4315 | 18.16446 | 18.02001 | -0.7329584 | 0.1444478
28.5461 | 17.4071 | 18.15898 | 18.01421 | -0.7518823 | 0.1447757
28.5561 | 17.4196 | 18.15351 | 18.0084 | -0.7339095 | 0.1451048
28.5661 | 17.3998 | 18.14804 | 18.0026 | -0.7482399 | 0.1454352
28.5761 | 17.3885 | 18.14257 | 17.99681 | -0.7540736 | 0.145767
28.5861 | 17.3836 | 18.13711 | 17.99101 | -0.7535107 | 0.1461
28.5961 | 17.3777 | 18.13165 | 17.98522 | -0.753951 | 0.1464344
28.6061 | 17.3718 | 18.12619 | 17.97942 | -0.7543946 | 0.1467701
28.6161 | 17.3616 | 18.12074 | 17.97363 | -0.7591415 | 0.1471072
28.6261 | 17.3498 | 18.11529 | 17.96785 | -0.7654917 | 0.1474456
28.6361 | 17.3443 | 18.10985 | 17.96206 | -0.7655452 | 0.1477853
28.6461 | 17.3465 | 18.1044 | 17.95628 | -0.7579021 | 0.1481264
28.6561 | 17.3135 | 18.09896 | 17.95049 | -0.7854622 | 0.1484689
28.6661 | 17.3269 | 18.09353 | 17.94471 | -0.7666257 | 0.1488127
28.6761 | 17.3133 | 18.08809 | 17.93893 | -0.7747925 | 0.149158
28.6861 | 17.3063 | 18.08266 | 17.93316 | -0.7763627 | 0.1495046
28.6961 | 17.3007 | 18.07724 | 17.92738 | -0.7765361 | 0.1498526
28.7061 | 17.2876 | 18.07181 | 17.92161 | -0.784213 | 0.1502021
28.7161 | 17.2785 | 18.06639 | 17.91584 | -0.7878932 | 0.1505529
28.7261 | 17.2788 | 18.06098 | 17.91007 | -0.7821767 | 0.1509052
28.7361 | 17.2676 | 18.05556 | 17.9043 | -0.7879635 | 0.1512589
28.7461 | 17.2508 | 18.05015 | 17.89854 | -0.7993538 | 0.1516141
28.7561 | 17.2526 | 18.04475 | 17.89278 | -0.7921474 | 0.1519707
28.7661 | 17.2407 | 18.03934 | 17.88702 | -0.7986444 | 0.1523288
28.7761 | 17.2394 | 18.03394 | 17.88126 | -0.7945447 | 0.1526883
28.7861 | 17.2199 | 18.02855 | 17.8755 | -0.8086484 | 0.1530493
28.7961 | 17.2183 | 18.02316 | 17.86974 | -0.8048556 | 0.1534119
28.8061 | 17.211 | 18.01777 | 17.86399 | -0.8067661 | 0.1537758
28.8161 | 17.2056 | 18.01238 | 17.85824 | -0.80678 | 0.1541414
28.8261 | 17.182 | 18.007 | 17.85249 | -0.8249973 | 0.1545084
28.8361 | 17.1845 | 18.00162 | 17.84674 | -0.817118 | 0.154877
28.8461 | 17.1672 | 17.99624 | 17.841 | -0.8290422 | 0.155247
28.8561 | 17.1802 | 17.99087 | 17.83525 | -0.8106697 | 0.1556187
28.8661 | 17.1461 | 17.9855 | 17.82951 | -0.8394007 | 0.1559918
28.8761 | 17.1399 | 17.98014 | 17.82377 | -0.8402351 | 0.1563666
28.8861 | 17.1532 | 17.97477 | 17.81803 | -0.821573 | 0.1567429
28.8961 | 17.13 | 17.96941 | 17.81229 | -0.8394143 | 0.1571208
28.9061 | 17.1173 | 17.96406 | 17.80656 | -0.8467591 | 0.1575003
28.9161 | 17.129 | 17.95871 | 17.80083 | -0.8297073 | 0.1578813
28.9261 | 17.1055 | 17.95336 | 17.79509 | -0.847859 | 0.158264
28.9361 | 17.1065 | 17.94801 | 17.78937 | -0.8415141 | 0.1586484
28.9461 | 17.0778 | 17.94267 | 17.78364 | -0.8648728 | 0.1590343
28.9561 | 17.0823 | 17.93733 | 17.77791 | -0.8550349 | 0.1594219
28.9661 | 17.0632 | 17.932 | 17.77219 | -0.8688005 | 0.1598111
28.9761 | 17.0713 | 17.92667 | 17.76647 | -0.8553696 | 0.160202
28.9861 | 17.0564 | 17.92134 | 17.76075 | -0.8649422 | 0.1605946
28.9961 | 17.0432 | 17.91602 | 17.75503 | -0.8728183 | 0.1609889
29.006 | 17.0408 | 17.91075 | 17.74937 | -0.8699511 | 0.1613808
29.016 | 17.0251 | 17.90543 | 17.74366 | -0.8803343 | 0.1617785
29.026 | 17.0104 | 17.90012 | 17.73794 | -0.889721 | 0.1621778
29.036 | 17.011 | 17.89481 | 17.73223 | -0.8838112 | 0.1625789
29.046 | 17.0082 | 17.8895 | 17.72652 | -0.8813049 | 0.1629817
29.056 | 16.9925 | 17.8842 | 17.72082 | -0.8917023 | 0.1633863
29.066 | 16.9894 | 17.8789 | 17.71511 | -0.8895032 | 0.1637926
29.076 | 16.9702 | 17.87361 | 17.70941 | -0.9034076 | 0.1642007
29.086 | 16.9757 | 17.86832 | 17.70371 | -0.8926157 | 0.1646106
29.096 | 16.9474 | 17.86303 | 17.69801 | -0.9156273 | 0.1650222
29.106 | 16.9437 | 17.85774 | 17.69231 | -0.9140426 | 0.1654357
29.116 | 16.9289 | 17.85246 | 17.68661 | -0.9235614 | 0.165851
29.126 | 16.9217 | 17.84718 | 17.68092 | -0.9254838 | 0.1662681
29.136 | 16.9111 | 17.84191 | 17.67522 | -0.9308099 | 0.1666871
29.146 | 16.9148 | 17.83664 | 17.66953 | -0.9218396 | 0.1671079
29.156 | 16.8923 | 17.83137 | 17.66384 | -0.9390729 | 0.1675306
29.166 | 16.8871 | 17.82611 | 17.65815 | -0.9390099 | 0.1679551
29.176 | 16.8768 | 17.82085 | 17.65247 | -0.9440506 | 0.1683816
29.186 | 16.8649 | 17.81559 | 17.64679 | -0.9506949 | 0.1688099
29.196 | 16.8594 | 17.81034 | 17.6411 | -0.9509429 | 0.1692401
29.206 | 16.8549 | 17.80509 | 17.63542 | -0.9501946 | 0.1696723
29.216 | 16.8518 | 17.79985 | 17.62974 | -0.94805 | 0.1701065
29.226 | 16.8275 | 17.79461 | 17.62407 | -0.9671091 | 0.1705426
29.236 | 16.8365 | 17.78937 | 17.61839 | -0.9528719 | 0.1709806
29.246 | 16.811 | 17.78414 | 17.61272 | -0.9731384 | 0.1714206
29.256 | 16.8122 | 17.77891 | 17.60705 | -0.9667087 | 0.1718626
29.266 | 16.7956 | 17.77368 | 17.60138 | -0.9780827 | 0.1723067
29.276 | 16.8035 | 17.76846 | 17.59571 | -0.9649605 | 0.1727527
29.286 | 16.7956 | 17.76324 | 17.59004 | -0.967642 | 0.1732008
29.296 | 16.7704 | 17.75803 | 17.58438 | -0.9876273 | 0.1736509
29.306 | 16.7696 | 17.75282 | 17.57871 | -0.9832164 | 0.1741031
29.316 | 16.7794 | 17.74761 | 17.57305 | -0.9682093 | 0.1745573
29.326 | 16.7706 | 17.74241 | 17.56739 | -0.971806 | 0.1750136
29.336 | 16.7549 | 17.73721 | 17.56173 | -0.9823065 | 0.1754721
29.346 | 16.7538 | 17.73201 | 17.55608 | -0.9782109 | 0.1759327
29.356 | 16.7449 | 17.72682 | 17.55042 | -0.9819191 | 0.1763954
29.366 | 16.7406 | 17.72163 | 17.54477 | -0.9810312 | 0.1768602
29.376 | 16.7292 | 17.71645 | 17.53912 | -0.9872471 | 0.1773272
29.386 | 16.7207 | 17.71127 | 17.53347 | -0.9905669 | 0.1777964
29.396 | 16.7212 | 17.70609 | 17.52782 | -0.9848906 | 0.1782677
29.406 | 16.7286 | 17.70092 | 17.52218 | -0.9723181 | 0.1787413
29.416 | 16.7181 | 17.69575 | 17.51653 | -0.9776496 | 0.1792171
29.426 | 16.6987 | 17.69059 | 17.51089 | -0.9918851 | 0.1796951
29.436 | 16.6825 | 17.68542 | 17.50525 | -1.002924 | 0.1801754
29.446 | 16.6934 | 17.68027 | 17.49961 | -0.9868678 | 0.180658
29.456 | 16.673 | 17.67512 | 17.49397 | -1.002115 | 0.1811428
29.466 | 16.6973 | 17.66997 | 17.48834 | -0.9726663 | 0.1816299
29.476 | 16.6712 | 17.66482 | 17.4827 | -0.9936215 | 0.1821194
29.486 | 16.658 | 17.65968 | 17.47707 | -1.001681 | 0.1826112
29.496 | 16.66 | 17.65454 | 17.47144 | -0.9945441 | 0.1831053
29.506 | 16.6505 | 17.64941 | 17.46581 | -0.9989114 | 0.1836018
29.516 | 16.6399 | 17.64428 | 17.46018 | -1.004383 | 0.1841007
29.526 | 16.6453 | 17.63916 | 17.45456 | -0.9938581 | 0.184602
29.536 | 16.6368 | 17.63404 | 17.44893 | -0.9972376 | 0.1851057
29.546 | 16.6137 | 17.62892 | 17.44331 | -1.015221 | 0.1856118
29.556 | 16.6181 | 17.62381 | 17.43769 | -1.005709 | 0.1861204
29.566 | 16.6053 | 17.6187 | 17.43207 | -1.013401 | 0.1866315
29.576 | 16.6075 | 17.6136 | 17.42645 | -1.006096 | 0.187145
29.5859 | 16.5968 | 17.60855 | 17.42089 | -1.011748 | 0.1876559
29.5959 | 16.5844 | 17.60345 | 17.41528 | -1.019052 | 0.1881745
29.6059 | 16.5781 | 17.59836 | 17.40966 | -1.02026 | 0.1886955
29.6159 | 16.576 | 17.59327 | 17.40405 | -1.017273 | 0.1892192
29.6259 | 16.5739 | 17.58819 | 17.39844 | -1.014289 | 0.1897454
29.6359 | 16.557 | 17.58311 | 17.39284 | -1.02611 | 0.1902743
29.6459 | 16.5549 | 17.57804 | 17.38723 | -1.023135 | 0.1908057
29.6559 | 16.543 | 17.57296 | 17.38163 | -1.029965 | 0.1913398
29.6659 | 16.5336 | 17.5679 | 17.37602 | -1.034299 | 0.1918766
29.6759 | 16.5283 | 17.56284 | 17.37042 | -1.034537 | 0.192416
29.6859 | 16.5347 | 17.55778 | 17.36482 | -1.023079 | 0.1929581
29.6959 | 16.5128 | 17.55273 | 17.35922 | -1.039926 | 0.193503
29.7059 | 16.5082 | 17.54768 | 17.35363 | -1.039477 | 0.1940505
29.7159 | 16.5057 | 17.54263 | 17.34803 | -1.036932 | 0.1946009
29.7259 | 16.4875 | 17.53759 | 17.34244 | -1.050092 | 0.195154
29.7359 | 16.4983 | 17.53256 | 17.33685 | -1.034256 | 0.1957099
29.7459 | 16.4708 | 17.52752 | 17.33126 | -1.056724 | 0.1962686
29.7559 | 16.4624 | 17.5225 | 17.32567 | -1.060097 | 0.1968302
29.7659 | 16.4599 | 17.51747 | 17.32008 | -1.057575 | 0.1973946
29.7759 | 16.4483 | 17.51246 | 17.31449 | -1.064157 | 0.1979619
29.7859 | 16.4369 | 17.50744 | 17.30891 | -1.070543 | 0.1985322
29.7959 | 16.4556 | 17.50243 | 17.30333 | -1.046834 | 0.1991053
29.8059 | 16.4239 | 17.49743 | 17.29775 | -1.073529 | 0.1996814
29.8159 | 16.418 | 17.49243 | 17.29217 | -1.074429 | 0.2002605
29.8259 | 16.4193 | 17.48743 | 17.28659 | -1.068134 | 0.2008426
29.8359 | 16.4019 | 17.48244 | 17.28102 | -1.080543 | 0.2014277
29.8459 | 16.3962 | 17.47746 | 17.27544 | -1.081257 | 0.2020158
29.8559 | 16.3877 | 17.47247 | 17.26987 | -1.084775 | 0.202607
29.8659 | 16.3827 | 17.4675 | 17.2643 | -1.084798 | 0.2032013
29.8759 | 16.3718 | 17.46253 | 17.25873 | -1.090726 | 0.2037987
29.8859 | 16.3577 | 17.45756 | 17.25316 | -1.099858 | 0.2043993
29.8959 | 16.3757 | 17.45259 | 17.24759 | -1.076895 | 0.205003
29.9059 | 16.3499 | 17.44764 | 17.24203 | -1.097737 | 0.2056099
29.9159 | 16.3321 | 17.44268 | 17.23646 | -1.110583 | 0.20622
29.9259 | 16.3274 | 17.43773 | 17.2309 | -1.110335 | 0.2068334
29.9359 | 16.3414 | 17.43279 | 17.22534 | -1.091391 | 0.20745
29.9459 | 16.3169 | 17.42785 | 17.21978 | -1.110952 | 0.2080699
29.9559 | 16.3145 | 17.42292 | 17.21422 | -1.108418 | 0.2086932
29.9659 | 16.3136 | 17.41799 | 17.20867 | -1.104388 | 0.2093198
29.9759 | 16.2998 | 17.41306 | 17.20311 | -1.113264 | 0.2099497
29.9859 | 16.2994 | 17.40814 | 17.19756 | -1.108744 | 0.2105831
29.9959 | 16.285 | 17.40323 | 17.19201 | -1.11823 | 0.2112198
30.0059 | 16.2818 | 17.39832 | 17.18646 | -1.11652 | 0.2118601
30.0159 | 16.2858 | 17.39342 | 17.18091 | -1.107616 | 0.2125038
30.0259 | 16.266 | 17.38852 | 17.17536 | -1.122516 | 0.213151
30.0359 | 16.2658 | 17.38362 | 17.16982 | -1.117821 | 0.2138018
30.0459 | 16.2574 | 17.37873 | 17.16428 | -1.121332 | 0.2144561
30.0559 | 16.2497 | 17.37385 | 17.15873 | -1.124148 | 0.215114
30.0659 | 16.2364 | 17.36897 | 17.15319 | -1.132568 | 0.2157755
30.0759 | 16.2359 | 17.36409 | 17.14765 | -1.128194 | 0.2164408
30.0859 | 16.2336 | 17.35923 | 17.14212 | -1.125625 | 0.2171096
30.0959 | 16.2173 | 17.35436 | 17.13658 | -1.137062 | 0.2177823
30.1059 | 16.2205 | 17.3495 | 17.13104 | -1.129003 | 0.2184586
30.1159 | 16.2084 | 17.34465 | 17.12551 | -1.13625 | 0.2191388
30.1259 | 16.1996 | 17.3398 | 17.11998 | -1.140202 | 0.2198227
30.1359 | 16.1984 | 17.33496 | 17.11445 | -1.13656 | 0.2205105
30.1459 | 16.1759 | 17.33012 | 17.10892 | -1.154223 | 0.2212021
30.1559 | 16.1942 | 17.32529 | 17.10339 | -1.131091 | 0.2218978
30.1659 | 16.1683 | 17.32046 | 17.09787 | -1.152164 | 0.2225972
30.1758 | 16.1642 | 17.31569 | 17.0924 | -1.151492 | 0.2232937
30.1858 | 16.1652 | 17.31088 | 17.08688 | -1.145676 | 0.2240011
30.1958 | 16.154 | 17.30607 | 17.08135 | -1.152066 | 0.2247127
30.2058 | 16.1471 | 17.30126 | 17.07583 | -1.154162 | 0.2254282
30.2158 | 16.1404 | 17.29646 | 17.07031 | -1.156063 | 0.2261479
30.2258 | 16.1401 | 17.29167 | 17.0648 | -1.151569 | 0.2268717
30.2358 | 16.1327 | 17.28688 | 17.05928 | -1.154182 | 0.2275998
30.2458 | 16.1176 | 17.2821 | 17.05377 | -1.1645 | 0.228332
30.2558 | 16.1169 | 17.27732 | 17.04826 | -1.160424 | 0.2290685
30.2658 | 16.1136 | 17.27255 | 17.04274 | -1.158953 | 0.2298092
30.2758 | 16.1178 | 17.26779 | 17.03723 | -1.149988 | 0.2305544
30.2858 | 16.0971 | 17.26303 | 17.03173 | -1.165929 | 0.2313038
30.2958 | 16.0942 | 17.25828 | 17.02622 | -1.164076 | 0.2320578
30.3058 | 16.0859 | 17.25353 | 17.02071 | -1.167629 | 0.2328161
30.3158 | 16.0951 | 17.24879 | 17.01521 | -1.153688 | 0.2335789
30.3258 | 16.0802 | 17.24405 | 17.00971 | -1.163852 | 0.2343462
30.3358 | 16.0622 | 17.23932 | 17.0042 | -1.177123 | 0.2351182
30.3458 | 16.0872 | 17.2346 | 16.9987 | -1.1474 | 0.2358946
30.3558 | 16.0665 | 17.22988 | 16.99321 | -1.163382 | 0.2366758
30.3658 | 16.065 | 17.22517 | 16.98771 | -1.160171 | 0.2374616
30.3758 | 16.0643 | 17.22047 | 16.98221 | -1.156166 | 0.2382522
30.3858 | 16.048 | 17.21577 | 16.97672 | -1.167767 | 0.2390475
30.3958 | 16.0499 | 17.21107 | 16.97123 | -1.161175 | 0.2398477
30.4058 | 16.0412 | 17.20639 | 16.96574 | -1.165189 | 0.2406527
30.4158 | 16.0323 | 17.20171 | 16.96025 | -1.169409 | 0.2414626
30.4258 | 16.0285 | 17.19703 | 16.95476 | -1.168535 | 0.2422775
30.4358 | 16.0367 | 17.19237 | 16.94927 | -1.155668 | 0.2430973
30.4458 | 16.0205 | 17.18771 | 16.94378 | -1.167207 | 0.2439223
30.4558 | 16.0235 | 17.18305 | 16.9383 | -1.159553 | 0.2447522
30.4658 | 16.0158 | 17.1784 | 16.93282 | -1.162605 | 0.2455873
30.4758 | 15.9977 | 17.17376 | 16.92734 | -1.176063 | 0.2464276
30.4858 | 15.9975 | 17.16913 | 16.92186 | -1.171629 | 0.2472732
30.4958 | 15.9916 | 17.1645 | 16.91638 | -1.172901 | 0.248124
30.5058 | 15.9895 | 17.15988 | 16.9109 | -1.17038 | 0.2489801
30.5158 | 15.9749 | 17.15527 | 16.90542 | -1.180365 | 0.2498416
30.5258 | 15.9616 | 17.15066 | 16.89995 | -1.189058 | 0.2507085
30.5358 | 15.9708 | 17.14606 | 16.89448 | -1.175257 | 0.2515809
30.5458 | 15.9563 | 17.14146 | 16.889 | -1.185163 | 0.2524589
30.5558 | 15.9437 | 17.13688 | 16.88353 | -1.193176 | 0.2533424
30.5658 | 15.929 | 17.1323 | 16.87806 | -1.203296 | 0.2542316
30.5758 | 15.9387 | 17.12772 | 16.8726 | -1.189023 | 0.2551264
30.5858 | 15.9155 | 17.12316 | 16.86713 | -1.207658 | 0.256027
30.5958 | 15.9095 | 17.1186 | 16.86167 | -1.209099 | 0.2569333
30.6058 | 15.905 | 17.11405 | 16.8562 | -1.209048 | 0.2578455
30.6158 | 15.8915 | 17.1095 | 16.85074 | -1.218003 | 0.2587637
30.6258 | 15.8771 | 17.10497 | 16.84528 | -1.227867 | 0.2596878
30.6358 | 15.8824 | 17.10044 | 16.83982 | -1.218037 | 0.2606179
30.6458 | 15.8651 | 17.09592 | 16.83436 | -1.230815 | 0.2615542
30.6558 | 15.8611 | 17.0914 | 16.8289 | -1.230301 | 0.2624966
30.6658 | 15.8441 | 17.08689 | 16.82345 | -1.242794 | 0.2634451
30.6758 | 15.8501 | 17.08239 | 16.81799 | -1.232295 | 0.2643999
30.6858 | 15.8347 | 17.0779 | 16.81254 | -1.243203 | 0.2653611
30.6958 | 15.8216 | 17.07342 | 16.80709 | -1.251819 | 0.2663287
30.7058 | 15.8318 | 17.06894 | 16.80164 | -1.237143 | 0.2673027
30.7158 | 15.8126 | 17.06447 | 16.79619 | -1.251875 | 0.2682832
30.7258 | 15.8116 | 17.06001 | 16.79074 | -1.248414 | 0.2692703
30.7358 | 15.7979 | 17.05556 | 16.7853 | -1.257662 | 0.2702641
30.7458 | 15.802 | 17.05112 | 16.77985 | -1.249118 | 0.2712646
30.7557 | 15.7822 | 17.04673 | 16.77446 | -1.264526 | 0.2722618
30.7657 | 15.7968 | 17.0423 | 16.76902 | -1.245498 | 0.2732758
30.7757 | 15.777 | 17.03788 | 16.76358 | -1.260878 | 0.2742968
30.7857 | 15.782 | 17.03347 | 16.75814 | -1.251467 | 0.2753248
30.7957 | 15.7634 | 17.02906 | 16.7527 | -1.265663 | 0.2763598
30.8057 | 15.7641 | 17.02467 | 16.74727 | -1.260569 | 0.277402
30.8157 | 15.7501 | 17.02028 | 16.74183 | -1.270183 | 0.2784513
30.8257 | 15.7505 | 17.01591 | 16.7364 | -1.265405 | 0.279508
30.8357 | 15.757 | 17.01154 | 16.73096 | -1.254536 | 0.2805721
30.8457 | 15.7372 | 17.00718 | 16.72553 | -1.269976 | 0.2816435
30.8557 | 15.7212 | 17.00282 | 16.7201 | -1.281625 | 0.2827225
30.8657 | 15.7448 | 16.99848 | 16.71467 | -1.253682 | 0.2838091
30.8757 | 15.7124 | 16.99415 | 16.70925 | -1.281749 | 0.2849033
30.8857 | 15.7224 | 16.98982 | 16.70382 | -1.267424 | 0.2860053
30.8957 | 15.7075 | 16.98551 | 16.69839 | -1.278009 | 0.2871152
30.9057 | 15.7022 | 16.9812 | 16.69297 | -1.279003 | 0.2882329
30.9157 | 15.6958 | 16.97691 | 16.68755 | -1.281106 | 0.2893587
30.9257 | 15.6878 | 16.97262 | 16.68213 | -1.284819 | 0.2904926
30.9357 | 15.6933 | 16.96834 | 16.67671 | -1.275041 | 0.2916346
30.9457 | 15.6638 | 16.96407 | 16.67129 | -1.300273 | 0.2927849
30.9557 | 15.6517 | 16.95981 | 16.66587 | -1.308114 | 0.2939436
30.9657 | 15.6675 | 16.95556 | 16.66045 | -1.288065 | 0.2951107
30.9757 | 15.6506 | 16.95133 | 16.65504 | -1.300726 | 0.2962863
30.9857 | 15.6452 | 16.9471 | 16.64963 | -1.301896 | 0.2974706
30.9957 | 15.6362 | 16.94288 | 16.64421 | -1.306677 | 0.2986636
31.0057 | 15.6372 | 16.93867 | 16.6388 | -1.301468 | 0.2998654
31.0157 | 15.6198 | 16.93447 | 16.63339 | -1.314669 | 0.3010762
31.0257 | 15.6204 | 16.93028 | 16.62798 | -1.30988 | 0.3022959
31.0357 | 15.5965 | 16.9261 | 16.62258 | -1.329602 | 0.3035248
31.0457 | 15.6028 | 16.92193 | 16.61717 | -1.319134 | 0.3047629
31.0557 | 15.5839 | 16.91778 | 16.61177 | -1.333877 | 0.3060103
31.0657 | 15.5775 | 16.91363 | 16.60636 | -1.33613 | 0.3072671
31.0757 | 15.5707 | 16.90949 | 16.60096 | -1.338794 | 0.3085335
31.0857 | 15.5677 | 16.90537 | 16.59556 | -1.337669 | 0.3098095
31.0957 | 15.5594 | 16.90126 | 16.59016 | -1.341855 | 0.3110953
31.1057 | 15.5625 | 16.89715 | 16.58476 | -1.334653 | 0.3123909
31.1157 | 15.5569 | 16.89306 | 16.57936 | -1.336161 | 0.3136965
31.1257 | 15.5432 | 16.88898 | 16.57397 | -1.345781 | 0.3150122
31.1357 | 15.5357 | 16.88491 | 16.56857 | -1.349212 | 0.3163381
31.1457 | 15.5317 | 16.88085 | 16.56318 | -1.349155 | 0.3176743
31.1557 | 15.5361 | 16.87681 | 16.55779 | -1.340709 | 0.3190209
31.1657 | 15.5355 | 16.87278 | 16.5524 | -1.337276 | 0.3203782
31.1757 | 15.5245 | 16.86875 | 16.54701 | -1.344254 | 0.3217461
31.1857 | 15.5062 | 16.86474 | 16.54162 | -1.358544 | 0.3231248
31.1957 | 15.5137 | 16.86075 | 16.53623 | -1.347046 | 0.3245144
31.2057 | 15.502 | 16.85676 | 16.53085 | -1.354761 | 0.3259151
31.2157 | 15.5148 | 16.85279 | 16.52546 | -1.337988 | 0.3273271
31.2257 | 15.5002 | 16.84883 | 16.52008 | -1.348628 | 0.3287503
31.2357 | 15.4888 | 16.84488 | 16.5147 | -1.35608 | 0.330185
31.2457 | 15.4993 | 16.84095 | 16.50931 | -1.341645 | 0.3316314
31.2557 | 15.4794 | 16.83702 | 16.50393 | -1.357624 | 0.3330894
31.2657 | 15.4908 | 16.83311 | 16.49856 | -1.342315 | 0.3345594
31.2757 | 15.474 | 16.82922 | 16.49318 | -1.355219 | 0.3360413
31.2857 | 15.4778 | 16.82534 | 16.4878 | -1.347537 | 0.3375355
31.2957 | 15.4574 | 16.82147 | 16.48243 | -1.364069 | 0.339042
31.3057 | 15.4595 | 16.81761 | 16.47705 | -1.358114 | 0.3405609
31.3157 | 15.4588 | 16.81377 | 16.47168 | -1.354973 | 0.3420925
31.3257 | 15.4451 | 16.80995 | 16.46631 | -1.364846 | 0.3436368
31.3357 | 15.4558 | 16.80613 | 16.46094 | -1.350333 | 0.3451942
31.3456 | 15.4188 | 16.80237 | 16.45562 | -1.383572 | 0.3467487
31.3556 | 15.4506 | 16.79859 | 16.45026 | -1.347988 | 0.3483322
31.3656 | 15.4161 | 16.79482 | 16.44489 | -1.378718 | 0.3499293
31.3756 | 15.4178 | 16.79106 | 16.43952 | -1.373263 | 0.3515399
31.3856 | 15.4173 | 16.78732 | 16.43416 | -1.370023 | 0.3531642
31.3956 | 15.4001 | 16.7836 | 16.4288 | -1.383498 | 0.3548025
31.4056 | 15.4031 | 16.77989 | 16.42343 | -1.376789 | 0.356455
31.4156 | 15.3942 | 16.7762 | 16.41807 | -1.381995 | 0.3581217
31.4256 | 15.3997 | 16.77252 | 16.41271 | -1.372817 | 0.3598029
31.4356 | 15.384 | 16.76885 | 16.40736 | -1.384854 | 0.3614987
31.4456 | 15.3815 | 16.76521 | 16.402 | -1.383708 | 0.3632095
31.4556 | 15.3763 | 16.76158 | 16.39664 | -1.385278 | 0.3649353
31.4656 | 15.3652 | 16.75796 | 16.39129 | -1.392764 | 0.3666763
31.4756 | 15.3785 | 16.75437 | 16.38593 | -1.375867 | 0.3684328
31.4856 | 15.3558 | 16.75079 | 16.38058 | -1.394987 | 0.370205
31.4956 | 15.3581 | 16.74722 | 16.37523 | -1.389123 | 0.371993
31.5056 | 15.346 | 16.74368 | 16.36988 | -1.397677 | 0.373797
31.5156 | 15.3413 | 16.74015 | 16.36453 | -1.398849 | 0.3756174
31.5256 | 15.339 | 16.73664 | 16.35918 | -1.397638 | 0.3774542
31.5356 | 15.3339 | 16.73315 | 16.35384 | -1.399245 | 0.3793079
31.5456 | 15.3343 | 16.72967 | 16.34849 | -1.39537 | 0.3811785
31.5556 | 15.3258 | 16.72621 | 16.34315 | -1.400414 | 0.3830661
31.5656 | 15.3213 | 16.72278 | 16.3378 | -1.401476 | 0.3849712
31.5756 | 15.3105 | 16.71936 | 16.33246 | -1.408856 | 0.386894
31.5856 | 15.3076 | 16.71596 | 16.32712 | -1.408356 | 0.3888345
31.5956 | 15.3095 | 16.71258 | 16.32178 | -1.403075 | 0.3907932
31.6056 | 15.2904 | 16.70921 | 16.31644 | -1.418814 | 0.3927704
31.6156 | 15.2988 | 16.70587 | 16.31111 | -1.407072 | 0.3947662
31.6256 | 15.2932 | 16.70255 | 16.30577 | -1.409351 | 0.396781
31.6356 | 15.2732 | 16.69925 | 16.30044 | -1.42605 | 0.3988148
31.6456 | 15.2786 | 16.69597 | 16.2951 | -1.417369 | 0.400868
31.6556 | 15.2695 | 16.69271 | 16.28977 | -1.423209 | 0.402941
31.6656 | 15.2505 | 16.68947 | 16.28444 | -1.438971 | 0.4050338
31.6756 | 15.2475 | 16.68625 | 16.27911 | -1.438753 | 0.4071471
31.6856 | 15.2371 | 16.68306 | 16.27378 | -1.445958 | 0.4092808
31.6956 | 15.247 | 16.67988 | 16.26845 | -1.432884 | 0.4114354
31.7056 | 15.2304 | 16.67673 | 16.26312 | -1.446333 | 0.413611
31.7156 | 15.2162 | 16.6736 | 16.2578 | -1.457404 | 0.4158082
31.7256 | 15.2161 | 16.6705 | 16.25247 | -1.454398 | 0.418027
31.7356 | 15.2186 | 16.66742 | 16.24715 | -1.448815 | 0.420268
31.7456 | 15.1912 | 16.66436 | 16.24182 | -1.473156 | 0.4225313
31.7556 | 15.2083 | 16.66132 | 16.2365 | -1.453021 | 0.4248174
31.7656 | 15.1829 | 16.65831 | 16.23118 | -1.47541 | 0.4271265
31.7756 | 15.1944 | 16.65532 | 16.22586 | -1.460923 | 0.429459
31.7856 | 15.173 | 16.65236 | 16.22055 | -1.479361 | 0.4318153
31.7956 | 15.1778 | 16.64942 | 16.21523 | -1.471625 | 0.4341956
31.8056 | 15.165 | 16.64651 | 16.20991 | -1.481514 | 0.4366004
31.8156 | 15.1675 | 16.64363 | 16.2046 | -1.476129 | 0.43903
31.8256 | 15.1444 | 16.64077 | 16.19929 | -1.49637 | 0.4414848
31.8356 | 15.1572 | 16.63794 | 16.19397 | -1.480738 | 0.4439652
31.8456 | 15.145 | 16.63513 | 16.18866 | -1.490133 | 0.4464716
31.8556 | 15.1422 | 16.63236 | 16.18335 | -1.490155 | 0.4490043
31.8656 | 15.1293 | 16.62961 | 16.17804 | -1.500306 | 0.4515639
31.8756 | 15.1389 | 16.62688 | 16.17273 | -1.487984 | 0.4541506
31.8856 | 15.1284 | 16.62419 | 16.16743 | -1.495792 | 0.4567649
31.8956 | 15.1349 | 16.62153 | 16.16212 | -1.486628 | 0.4594072
31.9056 | 15.116 | 16.61889 | 16.15682 | -1.502894 | 0.462078
31.9156 | 15.1125 | 16.61629 | 16.15151 | -1.50379 | 0.4647777
31.9255 | 15.1064 | 16.61374 | 16.14626 | -1.507343 | 0.4674794
31.9355 | 15.1146 | 16.6112 | 16.14096 | -1.4966 | 0.4702381
31.9455 | 15.1125 | 16.60869 | 16.13566 | -1.496188 | 0.4730271
31.9555 | 15.108 | 16.60621 | 16.13036 | -1.498209 | 0.4758469
31.9655 | 15.0969 | 16.60376 | 16.12506 | -1.506862 | 0.4786979
31.9755 | 15.1061 | 16.60135 | 16.11977 | -1.495248 | 0.4815809
31.9855 | 15.0928 | 16.59897 | 16.11447 | -1.506167 | 0.4844961
31.9955 | 15.1081 | 16.59662 | 16.10918 | -1.48852 | 0.4874441
32.0055 | 15.093 | 16.59431 | 16.10388 | -1.501308 | 0.4904256
32.0155 | 15.1038 | 16.59203 | 16.09859 | -1.48823 | 0.493441
32.0255 | 15.0885 | 16.58979 | 16.0933 | -1.501289 | 0.4964909
32.0355 | 15.1013 | 16.58758 | 16.08801 | -1.486283 | 0.4995758
32.0455 | 15.0885 | 16.58541 | 16.08272 | -1.496914 | 0.5026965
32.0555 | 15.0897 | 16.58328 | 16.07743 | -1.493582 | 0.5058533
32.0655 | 15.0992 | 16.58119 | 16.07214 | -1.481989 | 0.509047
32.0755 | 15.087 | 16.57913 | 16.06686 | -1.492134 | 0.5122782
32.0855 | 15.1028 | 16.57712 | 16.06157 | -1.474318 | 0.5155476
32.0955 | 15.0926 | 16.57514 | 16.05629 | -1.482542 | 0.5188556
32.1055 | 15.0924 | 16.57321 | 16.051 | -1.480806 | 0.5222032
32.1155 | 15.0924 | 16.57131 | 16.04572 | -1.478912 | 0.5255909
32.1255 | 15.0975 | 16.56946 | 16.04044 | -1.471959 | 0.5290194
32.1355 | 15.0873 | 16.56765 | 16.03516 | -1.48035 | 0.5324893
32.1455 | 15.0812 | 16.56588 | 16.02988 | -1.484683 | 0.5360016
32.1555 | 15.0873 | 16.56416 | 16.0246 | -1.476861 | 0.5395568
32.1655 | 15.0861 | 16.56248 | 16.01933 | -1.476383 | 0.5431559
32.1755 | 15.0864 | 16.56085 | 16.01405 | -1.474451 | 0.5467995
32.1855 | 15.0825 | 16.55927 | 16.00878 | -1.476765 | 0.5504884
32.1955 | 15.0644 | 16.55773 | 16.0035 | -1.493327 | 0.5542233
32.2055 | 15.073 | 16.55624 | 15.99823 | -1.483236 | 0.5580054
32.2155 | 15.044 | 16.55479 | 15.99296 | -1.510795 | 0.5618352
32.2255 | 15.0851 | 16.5534 | 15.98769 | -1.468303 | 0.5657137
32.2355 | 15.0551 | 16.55206 | 15.98242 | -1.496961 | 0.5696418
32.2455 | 15.0465 | 16.55077 | 15.97715 | -1.504272 | 0.5736204
32.2555 | 15.0527 | 16.54953 | 15.97188 | -1.496835 | 0.5776505
32.2655 | 15.0326 | 16.54835 | 15.96662 | -1.515751 | 0.581733
32.2755 | 15.0477 | 16.54722 | 15.96135 | -1.499522 | 0.5858688
32.2855 | 15.0308 | 16.54615 | 15.95609 | -1.515348 | 0.5900589
32.2955 | 15.0306 | 16.54513 | 15.95083 | -1.51453 | 0.5943045
32.3055 | 15.0276 | 16.54417 | 15.94556 | -1.51657 | 0.5986065
32.3155 | 15.0034 | 16.54327 | 15.9403 | -1.539869 | 0.6029661
32.3255 | 15.0199 | 16.54243 | 15.93504 | -1.522527 | 0.6073843
32.3355 | 14.9936 | 16.54165 | 15.92978 | -1.548046 | 0.6118622
32.3455 | 14.9964 | 16.54093 | 15.92453 | -1.544527 | 0.6164011
32.3555 | 14.9853 | 16.54027 | 15.91927 | -1.554971 | 0.621002
32.3655 | 14.997 | 16.53968 | 15.91401 | -1.542679 | 0.6256663
32.3755 | 14.9752 | 16.53915 | 15.90876 | -1.563954 | 0.6303951
32.3855 | 14.9773 | 16.53869 | 15.9035 | -1.561394 | 0.6351898
32.3955 | 14.9694 | 16.5383 | 15.89825 | -1.568904 | 0.6400516
32.4055 | 14.9728 | 16.53798 | 15.893 | -1.565182 | 0.644982
32.4155 | 14.9575 | 16.53773 | 15.88775 | -1.580232 | 0.6499821
32.4255 | 14.9634 | 16.53755 | 15.8825 | -1.574153 | 0.6550536
32.4355 | 14.9588 | 16.53745 | 15.87725 | -1.578649 | 0.6601979
32.4455 | 14.9502 | 16.53742 | 15.872 | -1.58722 | 0.6654162
32.4555 | 14.9344 | 16.53747 | 15.86676 | -1.603067 | 0.6707105
32.4655 | 14.9507 | 16.53759 | 15.86151 | -1.586893 | 0.6760819
32.4755 | 14.9403 | 16.5378 | 15.85627 | -1.597499 | 0.6815323
32.4855 | 14.9442 | 16.53809 | 15.85102 | -1.593886 | 0.6870632
32.4955 | 14.9191 | 16.53846 | 15.84578 | -1.619357 | 0.6926764
32.5055 | 14.9235 | 16.53891 | 15.84054 | -1.615413 | 0.6983737
32.5154 | 14.938 | 16.53945 | 15.83535 | -1.601449 | 0.7040984
32.5254 | 14.933 | 16.54008 | 15.83011 | -1.607079 | 0.7099681
32.5354 | 14.9274 | 16.5408 | 15.82487 | -1.6134 | 0.7159273
32.5454 | 14.9298 | 16.54161 | 15.81964 | -1.611813 | 0.7219779
32.5554 | 14.9262 | 16.54252 | 15.8144 | -1.616321 | 0.7281219
32.5654 | 14.9261 | 16.54352 | 15.80916 | -1.617425 | 0.7343613
32.5754 | 14.9235 | 16.54463 | 15.80393 | -1.621127 | 0.7406983
32.5854 | 14.9202 | 16.54583 | 15.7987 | -1.62563 | 0.747135
32.5954 | 14.9347 | 16.54714 | 15.79346 | -1.612436 | 0.7536736
32.6054 | 14.9324 | 16.54855 | 15.78823 | -1.616148 | 0.7603164
32.6154 | 14.9209 | 16.55007 | 15.783 | -1.629166 | 0.7670658
32.6254 | 14.9383 | 16.5517 | 15.77777 | -1.613395 | 0.7739241
32.6354 | 14.9442 | 16.55344 | 15.77254 | -1.609236 | 0.7808939
32.6454 | 14.9212 | 16.55529 | 15.76732 | -1.634093 | 0.7879776
32.6554 | 14.9383 | 16.55727 | 15.76209 | -1.618967 | 0.7951781
32.6654 | 14.9239 | 16.55936 | 15.75686 | -1.635461 | 0.8024978
32.6754 | 14.9258 | 16.56158 | 15.75164 | -1.635778 | 0.8099395
32.6854 | 14.9462 | 16.56392 | 15.74641 | -1.617721 | 0.8175064
32.6954 | 14.931 | 16.56639 | 15.74119 | -1.635393 | 0.8252011
32.7054 | 14.939 | 16.569 | 15.73597 | -1.629997 | 0.8330269
32.7154 | 14.9484 | 16.57174 | 15.73075 | -1.623337 | 0.8409867
32.7254 | 14.9239 | 16.57461 | 15.72553 | -1.650714 | 0.8490841
32.7354 | 14.9454 | 16.57763 | 15.72031 | -1.632233 | 0.8573219
32.7454 | 14.9427 | 16.5808 | 15.71509 | -1.638098 | 0.8657039
32.7554 | 14.9407 | 16.58411 | 15.70988 | -1.643411 | 0.8742335
32.7654 | 14.9557 | 16.58758 | 15.70466 | -1.631876 | 0.8829145
32.7754 | 14.9367 | 16.5912 | 15.69945 | -1.654497 | 0.8917504
32.7854 | 14.9488 | 16.59498 | 15.69423 | -1.646178 | 0.9007453
32.7954 | 14.945 | 16.59892 | 15.68902 | -1.653923 | 0.9099031
32.8054 | 14.9434 | 16.60304 | 15.68381 | -1.659636 | 0.9192279
32.8154 | 14.9526 | 16.60732 | 15.6786 | -1.654721 | 0.928724
32.8254 | 14.9408 | 16.61178 | 15.67339 | -1.670983 | 0.9383959
32.8354 | 14.9544 | 16.61643 | 15.66818 | -1.662027 | 0.9482479
32.8454 | 14.951 | 16.62126 | 15.66297 | -1.670256 | 0.958285
32.8554 | 14.9438 | 16.62628 | 15.65776 | -1.682476 | 0.9685119
32.8654 | 14.9664 | 16.63149 | 15.65256 | -1.665091 | 0.9789335
32.8754 | 14.9399 | 16.63691 | 15.64735 | -1.697008 | 0.989555
32.8854 | 14.9456 | 16.64253 | 15.64215 | -1.696931 | 1.000382
32.8954 | 14.9574 | 16.64837 | 15.63695 | -1.690965 | 1.01142
32.9054 | 14.9535 | 16.65442 | 15.63174 | -1.700917 | 1.022674
32.9154 | 14.9623 | 16.66069 | 15.62654 | -1.698393 | 1.03415
32.9254 | 14.9441 | 16.6672 | 15.62134 | -1.723097 | 1.045855
32.9354 | 14.9521 | 16.67394 | 15.61614 | -1.721838 | 1.057796
32.9454 | 14.9566 | 16.68092 | 15.61094 | -1.724321 | 1.069977
32.9554 | 14.9614 | 16.68815 | 15.60575 | -1.726753 | 1.082406
32.9654 | 14.9669 | 16.69564 | 15.60055 | -1.728742 | 1.095091
32.9754 | 14.9474 | 16.70339 | 15.59536 | -1.755994 | 1.108039
32.9854 | 14.9621 | 16.71142 | 15.59016 | -1.749316 | 1.121256
32.9954 | 14.9622 | 16.71972 | 15.58497 | -1.757518 | 1.134751
33.0054 | 14.9508 | 16.72831 | 15.57977 | -1.777506 | 1.148531
33.0154 | 14.9688 | 16.73719 | 15.57458 | -1.768389 | 1.162606
33.0254 | 14.9554 | 16.74638 | 15.56939 | -1.790976 | 1.176984
33.0354 | 14.9751 | 16.75588 | 15.5642 | -1.780776 | 1.191674
33.0454 | 14.9725 | 16.7657 | 15.55901 | -1.793199 | 1.206685
33.0554 | 14.9594 | 16.77585 | 15.55383 | -1.816453 | 1.222027
33.0654 | 14.9665 | 16.78635 | 15.54864 | -1.819849 | 1.23771
33.0754 | 14.9732 | 16.7972 | 15.54345 | -1.823997 | 1.253744
33.0854 | 14.9662 | 16.80841 | 15.53827 | -1.842208 | 1.270141
33.0953 | 14.9966 | 16.81988 | 15.53314 | -1.823276 | 1.286741
33.1053 | 14.9821 | 16.83184 | 15.52795 | -1.849745 | 1.303892
33.1153 | 14.9954 | 16.84421 | 15.52277 | -1.848811 | 1.321441
33.1253 | 14.9897 | 16.85699 | 15.51759 | -1.867288 | 1.339399
33.1353 | 14.9809 | 16.87019 | 15.51241 | -1.88929 | 1.357781
33.1453 | 15.01 | 16.88383 | 15.50723 | -1.873829 | 1.376599
33.1553 | 15.0008 | 16.89792 | 15.50205 | -1.897119 | 1.395869
33.1653 | 15.0113 | 16.91248 | 15.49687 | -1.901177 | 1.415604
33.1753 | 15.0209 | 16.92752 | 15.4917 | -1.906617 | 1.43582
33.1853 | 15.0178 | 16.94306 | 15.48652 | -1.925255 | 1.456534
33.1953 | 15.0207 | 16.95911 | 15.48135 | -1.938408 | 1.477762
33.2053 | 15.0454 | 16.97569 | 15.47617 | -1.930293 | 1.499521
33.2153 | 15.0283 | 16.99283 | 15.471 | -1.964529 | 1.52183
33.2253 | 15.0491 | 17.01053 | 15.46583 | -1.961435 | 1.544707
33.2353 | 15.0608 | 17.02883 | 15.46066 | -1.96803 | 1.568173
33.2453 | 15.0742 | 17.04773 | 15.45549 | -1.973535 | 1.592248
33.2553 | 15.0586 | 17.06727 | 15.45032 | -2.008671 | 1.616954
33.2653 | 15.0769 | 17.08746 | 15.44515 | -2.010562 | 1.642313
33.2753 | 15.0947 | 17.10833 | 15.43998 | -2.01363 | 1.668348
33.2853 | 15.0892 | 17.1299 | 15.43482 | -2.040701 | 1.695085
33.2953 | 15.0862 | 17.1522 | 15.42965 | -2.065999 | 1.722549
33.3053 | 15.1092 | 17.17525 | 15.42449 | -2.066052 | 1.750766
33.3153 | 15.123 | 17.19909 | 15.41932 | -2.076087 | 1.779766
33.3253 | 15.1231 | 17.22374 | 15.41416 | -2.100636 | 1.809577
33.3353 | 15.1252 | 17.24923 | 15.409 | -2.124027 | 1.84023
33.3453 | 15.1303 | 17.27559 | 15.40384 | -2.145293 | 1.871757
33.3553 | 15.1528 | 17.30287 | 15.39868 | -2.150069 | 1.904193
33.3653 | 15.1319 | 17.33109 | 15.39352 | -2.199189 | 1.937572
33.3753 | 15.17 | 17.36029 | 15.38836 | -2.190291 | 1.971932
33.3853 | 15.1642 | 17.39051 | 15.3832 | -2.226314 | 2.007312
33.3953 | 15.1673 | 17.4218 | 15.37805 | -2.254499 | 2.043753
33.4053 | 15.1887 | 17.45419 | 15.37289 | -2.265488 | 2.081297
33.4153 | 15.1905 | 17.48773 | 15.36774 | -2.297226 | 2.119991
33.4253 | 15.2042 | 17.52246 | 15.36258 | -2.318262 | 2.15988
33.4353 | 15.1887 | 17.55845 | 15.35743 | -2.369745 | 2.201016
33.4453 | 15.22 | 17.59573 | 15.35228 | -2.375728 | 2.24345
33.4553 | 15.2371 | 17.63437 | 15.34713 | -2.397265 | 2.287238
33.4653 | 15.2308 | 17.67442 | 15.34198 | -2.443615 | 2.332438
33.4753 | 15.228 | 17.71594 | 15.33683 | -2.487939 | 2.379111
33.4853 | 15.2523 | 17.759 | 15.33168 | -2.506702 | 2.427322
33.4953 | 15.2661 | 17.80367 | 15.32653 | -2.537571 | 2.477139
33.5053 | 15.2687 | 17.85002 | 15.32139 | -2.581319 | 2.528633
33.5153 | 15.2658 | 17.89812 | 15.31624 | -2.632321 | 2.58188
33.5253 | 15.2962 | 17.94806 | 15.3111 | -2.651857 | 2.636961
33.5353 | 15.3132 | 17.99991 | 15.30595 | -2.686712 | 2.693959
33.5453 | 15.3162 | 18.05377 | 15.30081 | -2.737575 | 2.752965
33.5553 | 15.3261 | 18.10974 | 15.29567 | -2.783641 | 2.814073
33.5653 | 15.3374 | 18.16791 | 15.29053 | -2.83051 | 2.877383
33.5753 | 15.3479 | 18.22839 | 15.28539 | -2.880488 | 2.943001
33.5853 | 15.3806 | 18.29129 | 15.28025 | -2.910688 | 3.01104
33.5953 | 15.3676 | 18.35673 | 15.27511 | -2.989129 | 3.08162
33.6053 | 15.4009 | 18.42484 | 15.26997 | -3.023938 | 3.154866
33.6153 | 15.4157 | 18.49575 | 15.26484 | -3.080048 | 3.230912
33.6253 | 15.4331 | 18.5696 | 15.2597 | -3.136504 | 3.309903
33.6353 | 15.4215 | 18.64656 | 15.25457 | -3.225056 | 3.39199
33.6453 | 15.4503 | 18.72677 | 15.24943 | -3.276467 | 3.477335
33.6553 | 15.4739 | 18.81041 | 15.2443 | -3.33651 | 3.56611
33.6653 | 15.4985 | 18.89767 | 15.23917 | -3.399166 | 3.658499
33.6753 | 15.4855 | 18.98873 | 15.23404 | -3.503233 | 3.754697
33.6852 | 15.5215 | 19.08285 | 15.22896 | -3.561348 | 3.853891
33.6952 | 15.5255 | 19.18213 | 15.22383 | -3.656633 | 3.958305
33.7052 | 15.5696 | 19.2859 | 15.2187 | -3.716297 | 4.067197
33.7152 | 15.5835 | 19.39439 | 15.21357 | -3.810893 | 4.180821
33.7252 | 15.595 | 19.5079 | 15.20845 | -3.912895 | 4.29945
33.7352 | 15.6235 | 19.62669 | 15.20332 | -4.003195 | 4.423375
33.7452 | 15.6342 | 19.7511 | 15.19819 | -4.116904 | 4.552909
33.7552 | 15.6753 | 19.88146 | 15.19307 | -4.206158 | 4.688387
33.7652 | 15.7004 | 20.01812 | 15.18795 | -4.317715 | 4.830167
33.7752 | 15.721 | 20.16146 | 15.18283 | -4.440461 | 4.978636
33.7852 | 15.7536 | 20.31191 | 15.1777 | -4.558309 | 5.134204
33.7952 | 15.7892 | 20.4699 | 15.17258 | -4.6807 | 5.297317
33.8052 | 15.8397 | 20.63591 | 15.16746 | -4.796212 | 5.468447
33.8152 | 15.8562 | 20.81045 | 15.16235 | -4.954254 | 5.648109
33.8252 | 15.8919 | 20.99408 | 15.15723 | -5.102177 | 5.836849
33.8352 | 15.9598 | 21.18737 | 15.15211 | -5.227566 | 6.035255
33.8452 | 16.0046 | 21.39095 | 15.14699 | -5.386355 | 6.24396
33.8552 | 16.0516 | 21.60552 | 15.14188 | -5.553921 | 6.463642
33.8652 | 16.1131 | 21.83179 | 15.13677 | -5.718693 | 6.695028
33.8752 | 16.1527 | 22.07055 | 15.13165 | -5.91785 | 6.938899
33.8852 | 16.2316 | 22.32263 | 15.12654 | -6.09103 | 7.196091
33.8952 | 16.2944 | 22.58893 | 15.12143 | -6.294527 | 7.4675
33.9052 | 16.3801 | 22.8704 | 15.11632 | -6.490303 | 7.754086
33.9152 | 16.4741 | 23.16808 | 15.11121 | -6.693982 | 8.056876
33.9252 | 16.5268 | 23.48306 | 15.1061 | -6.956262 | 8.376964
33.9352 | 16.6363 | 23.81651 | 15.10099 | -7.18021 | 8.71552
33.9452 | 16.727 | 24.16967 | 15.09588 | -7.442673 | 9.073791
33.9552 | 16.8572 | 24.54387 | 15.09078 | -7.686674 | 9.453098
33.9652 | 16.9593 | 24.94052 | 15.08567 | -7.981218 | 9.854848
33.9752 | 17.0541 | 25.36109 | 15.08057 | -8.306989 | 10.28052
33.9852 | 17.2106 | 25.80715 | 15.07546 | -8.59655 | 10.73169
33.9952 | 17.3607 | 26.28035 | 15.07036 | -8.919646 | 11.20999
34.0052 | 17.5012 | 26.78239 | 15.06526 | -9.281192 | 11.71714
34.0152 | 17.6853 | 27.31507 | 15.06016 | -9.629767 | 12.25491
34.0252 | 17.849 | 27.88021 | 15.05505 | -10.03121 | 12.82515
34.0352 | 18.0649 | 28.47968 | 15.04996 | -10.41478 | 13.42973
34.0452 | 18.253 | 29.11538 | 15.04486 | -10.86238 | 14.07053
34.0552 | 18.4729 | 29.78918 | 15.03976 | -11.31628 | 14.74942
34.0652 | 18.7407 | 30.50289 | 15.03466 | -11.76219 | 15.46823
34.0752 | 18.9667 | 31.25822 | 15.02957 | -12.29152 | 16.22866
34.0852 | 19.2604 | 32.05673 | 15.02447 | -12.79633 | 17.03226
34.0952 | 19.56 | 32.89972 | 15.01938 | -13.33972 | 17.88034
34.1052 | 19.8412 | 33.78814 | 15.01428 | -13.94694 | 18.77385
34.1152 | 20.2092 | 34.72249 | 15.00919 | -14.51329 | 19.71329
34.1252 | 20.5573 | 35.70268 | 15.0041 | -15.14538 | 20.69858
34.1352 | 20.939 | 36.72786 | 14.99901 | -15.78886 | 21.72885
34.1452 | 21.3518 | 37.79628 | 14.99392 | -16.44448 | 22.80236
34.1552 | 21.7198 | 38.90504 | 14.98883 | -17.18524 | 23.91621
34.1652 | 22.2514 | 40.04994 | 14.98374 | -17.79854 | 25.0662
34.1752 | 22.7031 | 41.22525 | 14.97865 | -18.52215 | 26.2466
34.1852 | 23.2166 | 42.42357 | 14.97357 | -19.20697 | 27.45001
34.1952 | 23.7711 | 43.63566 | 14.96848 | -19.86456 | 28.66718
34.2052 | 24.2832 | 44.85036 | 14.9634 | -20.56716 | 29.88697
34.2152 | 24.9312 | 46.05463 | 14.95831 | -21.12343 | 31.09632
34.2252 | 25.5439 | 47.23367 | 14.95323 | -21.68977 | 32.28044
34.2352 | 26.1946 | 48.37121 | 14.94815 | -22.17661 | 33.42306
34.2452 | 26.8717 | 49.44988 | 14.94307 | -22.57818 | 34.50682
34.2552 | 27.5118 | 50.45185 | 14.93798 | -22.94005 | 35.51387
34.2651 | 28.3102 | 51.35091 | 14.93296 | -23.04071 | 36.41795
34.2751 | 29.0335 | 52.14863 | 14.92788 | -23.11513 | 37.22075
34.2851 | 29.8015 | 52.82038 | 14.9228 | -23.01888 | 37.89758
34.2951 | 30.6299 | 53.35348 | 14.91772 | -22.72358 | 38.43576
34.3051 | 31.3729 | 53.73818 | 14.91265 | -22.36528 | 38.82553
34.3151 | 32.2402 | 53.96799 | 14.90757 | -21.72779 | 39.06042
34.3251 | 33.0735 | 54.03989 | 14.9025 | -20.96639 | 39.1374
34.3351 | 33.9772 | 53.95422 | 14.89742 | -19.97702 | 39.0568
34.3451 | 34.8314 | 53.71447 | 14.89235 | -18.88307 | 38.82213
34.3551 | 35.6812 | 53.32699 | 14.88728 | -17.64579 | 38.43971
34.3651 | 36.5795 | 52.80051 | 14.88221 | -16.22101 | 37.91831
34.3751 | 37.4515 | 52.14579 | 14.87714 | -14.69429 | 37.26865
34.3851 | 38.3419 | 51.37516 | 14.87207 | -13.03326 | 36.5031
34.3951 | 39.2442 | 50.50217 | 14.867 | -11.25797 | 35.63517
34.4051 | 40.0472 | 49.54118 | 14.86193 | -9.493983 | 34.67925
34.4151 | 40.934 | 48.50702 | 14.85686 | -7.573017 | 33.65015
34.4251 | 41.7337 | 47.4146 | 14.8518 | -5.680895 | 32.5628
34.4351 | 42.5366 | 46.27856 | 14.84673 | -3.741964 | 31.43183
34.4451 | 43.3091 | 45.11299 | 14.84167 | -1.803886 | 30.27132
34.4551 | 44.0835 | 43.93103 | 14.8366 | 0.1524711 | 29.09443
34.4651 | 44.7745 | 42.74472 | 14.83154 | 2.029778 | 27.91318
34.4751 | 45.4357 | 41.56477 | 14.82648 | 3.870932 | 26.73829
34.4851 | 46.0422 | 40.40045 | 14.82142 | 5.641748 | 25.57903
34.4951 | 46.6769 | 39.25958 | 14.81636 | 7.417318 | 24.44323
34.5051 | 47.1873 | 38.14853 | 14.8113 | 9.038766 | 23.33724
34.5151 | 47.698 | 37.0723 | 14.80624 | 10.6257 | 22.26606
34.5251 | 48.0931 | 36.03463 | 14.80118 | 12.05847 | 21.23345
34.5351 | 48.5118 | 35.03814 | 14.79612 | 13.47366 | 20.24202
34.5451 | 48.8499 | 34.08448 | 14.79107 | 14.76542 | 19.29341
34.5551 | 49.0555 | 33.17446 | 14.78601 | 15.88104 | 18.38845
34.5651 | 49.3125 | 32.30823 | 14.78096 | 17.00427 | 17.52727
34.5751 | 49.3786 | 31.48537 | 14.77591 | 17.89323 | 16.70946
34.5851 | 49.4835 | 30.70503 | 14.77085 | 18.77847 | 15.93418
34.5951 | 49.4991 | 29.96604 | 14.7658 | 19.53306 | 15.20024
34.6051 | 49.4234 | 29.26699 | 14.76075 | 20.15641 | 14.50623
34.6151 | 49.3508 | 28.60627 | 14.7557 | 20.74453 | 13.85057
34.6251 | 49.1354 | 27.98219 | 14.75065 | 21.15321 | 13.23153
34.6351 | 48.8456 | 27.39299 | 14.7456 | 21.45261 | 12.64738
34.6451 | 48.5944 | 26.83689 | 14.74056 | 21.75751 | 12.09633
34.6551 | 48.214 | 26.31211 | 14.73551 | 21.90189 | 11.57661
34.6651 | 47.7942 | 25.81692 | 14.73046 | 21.97728 | 11.08645
34.6751 | 47.3176 | 25.3496 | 14.72542 | 21.968 | 10.62418
34.6851 | 46.8146 | 24.90853 | 14.72037 | 21.90607 | 10.18815
34.6951 | 46.2033 | 24.49212 | 14.71533 | 21.71118 | 9.776786
34.7051 | 45.6087 | 24.09887 | 14.71029 | 21.50983 | 9.388582
34.7151 | 44.9703 | 23.72736 | 14.70525 | 21.24294 | 9.022115
34.7251 | 44.2032 | 23.37624 | 14.70021 | 20.82696 | 8.676035
34.7351 | 43.5429 | 23.04423 | 14.69517 | 20.49867 | 8.349065
34.7451 | 42.7271 | 22.73013 | 14.69013 | 19.99697 | 8.040006
34.7551 | 41.9484 | 22.43282 | 14.68509 | 19.51558 | 7.74773
34.7651 | 41.1394 | 22.15123 | 14.68005 | 18.98817 | 7.471181
34.7751 | 40.2583 | 21.88438 | 14.67501 | 18.37392 | 7.209367
34.7851 | 39.4778 | 21.63134 | 14.66998 | 17.84646 | 6.961361
34.7951 | 38.6112 | 21.39124 | 14.66494 | 17.21996 | 6.726298
34.8051 | 37.6882 | 21.16328 | 14.65991 | 16.52492 | 6.50337
34.8151 | 36.8784 | 20.9467 | 14.65488 | 15.9317 | 6.291821
34.8251 | 36.023 | 20.74079 | 14.64984 | 15.28221 | 6.090949
34.8351 | 35.1148 | 20.54491 | 14.64481 | 14.56989 | 5.900098
34.8451 | 34.2566 | 20.35844 | 14.63978 | 13.89816 | 5.718655
34.855 | 33.4306 | 20.18251 | 14.6348 | 13.24809 | 5.547714
34.865 | 32.5584 | 20.01311 | 14.62977 | 12.54529 | 5.38334
34.875 | 31.7674 | 19.85155 | 14.62474 | 11.91585 | 5.226805
34.885 | 30.9526 | 19.69732 | 14.61972 | 11.25528 | 5.077607
34.895 | 30.1245 | 19.55003 | 14.61469 | 10.57447 | 4.935336
34.905 | 29.3723 | 19.40924 | 14.60966 | 9.963062 | 4.799574
34.915 | 28.6395 | 19.27462 | 14.60464 | 9.364876 | 4.669986
34.925 | 27.8768 | 19.14582 | 14.59961 | 8.730983 | 4.546203
34.935 | 27.2243 | 19.02251 | 14.59459 | 8.201792 | 4.427917
34.945 | 26.5112 | 18.90436 | 14.58957 | 7.60684 | 4.314791
34.955 | 25.8912 | 18.79111 | 14.58455 | 7.100094 | 4.206559
34.965 | 25.2587 | 18.68247 | 14.57953 | 6.576233 | 4.102941
34.975 | 24.6524 | 18.57824 | 14.57451 | 6.07416 | 4.003734
34.985 | 24.0999 | 18.47815 | 14.56949 | 5.621751 | 3.908663
34.995 | 23.538 | 18.38199 | 14.56447 | 5.156007 | 3.817524
35.005 | 23.019 | 18.28957 | 14.55945 | 4.729434 | 3.730115
35.015 | 22.529 | 18.20068 | 14.55443 | 4.328319 | 3.646246
35.025 | 22.0733 | 18.11515 | 14.54942 | 3.958155 | 3.565727
35.035 | 21.6378 | 18.03283 | 14.5444 | 3.604972 | 3.488425
35.045 | 21.2153 | 17.95354 | 14.53939 | 3.261764 | 3.414146
35.055 | 20.8048 | 17.87713 | 14.53438 | 2.927667 | 3.342757
35.065 | 20.4618 | 17.80348 | 14.52936 | 2.65832 | 3.274117
35.075 | 20.1318 | 17.73245 | 14.52435 | 2.399353 | 3.208095
35.085 | 19.7513 | 17.66391 | 14.51934 | 2.08739 | 3.144569
35.095 | 19.4502 | 17.59774 | 14.51433 | 1.852456 | 3.083412
35.105 | 19.2013 | 17.53387 | 14.50932 | 1.667434 | 3.024544
35.115 | 18.909 | 17.47215 | 14.50431 | 1.436854 | 2.967832
35.125 | 18.6728 | 17.4125 | 14.49931 | 1.260304 | 2.91319
35.135 | 18.4375 | 17.35482 | 14.4943 | 1.082676 | 2.860524
35.145 | 18.2138 | 17.29904 | 14.48929 | 0.9147583 | 2.809748
35.155 | 18.0215 | 17.24506 | 14.48429 | 0.7764395 | 2.760772
35.165 | 17.7954 | 17.19282 | 14.47928 | 0.602576 | 2.713539
35.175 | 17.6576 | 17.14224 | 14.47428 | 0.5153633 | 2.667956
35.185 | 17.4858 | 17.09324 | 14.46928 | 0.3925643 | 2.623957
35.195 | 17.3145 | 17.04575 | 14.46428 | 0.2687452 | 2.581478
35.205 | 17.1936 | 16.99973 | 14.45928 | 0.1938686 | 2.540455
35.215 | 17.0273 | 16.9551 | 14.45428 | 0.07220044 | 2.500824
35.225 | 16.936 | 16.91182 | 14.44928 | 0.02417897 | 2.462544
35.235 | 16.8022 | 16.86982 | 14.44428 | -0.0676241 | 2.425546
35.245 | 16.6769 | 16.82906 | 14.43928 | -0.1521633 | 2.389782
35.255 | 16.6019 | 16.78949 | 14.43428 | -0.1875903 | 2.355206
35.265 | 16.4978 | 16.75106 | 14.42929 | -0.2532588 | 2.32177
35.275 | 16.4071 | 16.71372 | 14.42429 | -0.3066202 | 2.289427
35.285 | 16.3236 | 16.67745 | 14.4193 | -0.3538474 | 2.258148
35.295 | 16.2417 | 16.64219 | 14.41431 | -0.4004859 | 2.22788
35.305 | 16.1706 | 16.6079 | 14.40931 | -0.4373026 | 2.19859
35.315 | 16.109 | 16.57456 | 14.40432 | -0.4655609 | 2.17024
35.325 | 16.0333 | 16.54213 | 14.39933 | -0.5088272 | 2.142797
35.335 | 15.9948 | 16.51057 | 14.39434 | -0.5157678 | 2.116227
35.345 | 15.9155 | 16.47985 | 14.38935 | -0.5643517 | 2.090501
35.355 | 15.8775 | 16.44995 | 14.38436 | -0.572449 | 2.065586
35.365 | 15.8428 | 16.42083 | 14.37938 | -0.5780312 | 2.041456
35.375 | 15.7814 | 16.39247 | 14.37439 | -0.6110671 | 2.018079
35.385 | 15.755 | 16.36484 | 14.3694 | -0.6098381 | 1.995436
35.395 | 15.7102 | 16.33792 | 14.36442 | -0.6277155 | 1.973498
35.405 | 15.6732 | 16.31168 | 14.35943 | -0.6384755 | 1.952242
35.415 | 15.634 | 16.2861 | 14.35445 | -0.652099 | 1.931649
35.425 | 15.6158 | 16.26116 | 14.34947 | -0.6453565 | 1.911689
35.4349 | 15.5978 | 16.23707 | 14.34454 | -0.6392681 | 1.892533
35.4449 | 15.5522 | 16.21333 | 14.33955 | -0.661134 | 1.87378
35.4549 | 15.5419 | 16.19018 | 14.33457 | -0.6482778 | 1.855604
35.4649 | 15.5069 | 16.16758 | 14.32959 | -0.6606814 | 1.837987
35.4749 | 15.4912 | 16.14553 | 14.32462 | -0.6543265 | 1.82091
35.4849 | 15.4807 | 16.124 | 14.31964 | -0.6432977 | 1.804359
35.4949 | 15.4577 | 16.10298 | 14.31466 | -0.6452771 | 1.788315
35.5049 | 15.4324 | 16.08245 | 14.30969 | -0.6500506 | 1.772765
35.5149 | 15.4113 | 16.0624 | 14.30471 | -0.6511019 | 1.757691
35.5249 | 15.4067 | 16.04282 | 14.29974 | -0.6361184 | 1.743082
35.5349 | 15.3873 | 16.02368 | 14.29476 | -0.636385 | 1.728922
35.5449 | 15.3617 | 16.00499 | 14.28979 | -0.643289 | 1.715199
35.5549 | 15.3557 | 15.98672 | 14.28482 | -0.6310178 | 1.701899
35.5649 | 15.3471 | 15.96886 | 14.27985 | -0.621759 | 1.689012
35.5749 | 15.3216 | 15.9514 | 14.27488 | -0.6298013 | 1.676524
35.5849 | 15.3127 | 15.93433 | 14.26991 | -0.6216331 | 1.664425
35.5949 | 15.2964 | 15.91764 | 14.26494 | -0.6212439 | 1.652704
35.6049 | 15.292 | 15.90132 | 14.25997 | -0.6093231 | 1.641351
35.6149 | 15.2893 | 15.88536 | 14.255 | -0.5960607 | 1.630356
35.6249 | 15.2667 | 15.86975 | 14.25004 | -0.6030475 | 1.619709
35.6349 | 15.2658 | 15.85447 | 14.24507 | -0.5886738 | 1.6094
35.6449 | 15.2421 | 15.83953 | 14.24011 | -0.5974311 | 1.599422
35.6549 | 15.2296 | 15.82491 | 14.23515 | -0.5953102 | 1.589764
35.6649 | 15.2416 | 15.8106 | 14.23018 | -0.5690037 | 1.58042
35.6749 | 15.2275 | 15.7966 | 14.22522 | -0.5691029 | 1.571382
35.6849 | 15.1987 | 15.7829 | 14.22026 | -0.5842008 | 1.56264
35.6949 | 15.1926 | 15.76949 | 14.2153 | -0.5768896 | 1.554189
35.7049 | 15.2038 | 15.75636 | 14.21034 | -0.5525624 | 1.546022
35.7149 | 15.1599 | 15.74351 | 14.20538 | -0.5836122 | 1.53813
35.7249 | 15.1752 | 15.73093 | 14.20042 | -0.5557326 | 1.530508
35.7349 | 15.167 | 15.71862 | 14.19547 | -0.5516172 | 1.523149
35.7449 | 15.1316 | 15.70656 | 14.19051 | -0.5749598 | 1.516048
35.7549 | 15.1658 | 15.69475 | 14.18556 | -0.5289547 | 1.509198
35.7649 | 15.1277 | 15.6832 | 14.1806 | -0.5554959 | 1.502594
35.7749 | 15.135 | 15.67188 | 14.17565 | -0.5368781 | 1.496229
35.7849 | 15.1323 | 15.6608 | 14.1707 | -0.5284961 | 1.4901
35.7949 | 15.1185 | 15.64994 | 14.16574 | -0.5314446 | 1.4842
35.8049 | 15.125 | 15.63932 | 14.16079 | -0.514319 | 1.478526
35.8149 | 15.0961 | 15.62891 | 14.15584 | -0.5328143 | 1.473071
35.8249 | 15.1028 | 15.61873 | 14.15089 | -0.5159258 | 1.467832
35.8349 | 15.1188 | 15.60875 | 14.14595 | -0.4899493 | 1.462804
35.8449 | 15.0793 | 15.59898 | 14.141 | -0.5196805 | 1.457983
35.8549 | 15.0976 | 15.58942 | 14.13605 | -0.4918155 | 1.453365
35.8649 | 15.096 | 15.58005 | 14.1311 | -0.4840498 | 1.448945
35.8749 | 15.0697 | 15.57088 | 14.12616 | -0.50118 | 1.444721
35.8849 | 15.0862 | 15.5619 | 14.12121 | -0.4757024 | 1.440687
35.8949 | 15.0821 | 15.55311 | 14.11627 | -0.4710132 | 1.436842
35.9049 | 15.0656 | 15.54451 | 14.11133 | -0.4789091 | 1.43318
35.9149 | 15.0846 | 15.53609 | 14.10639 | -0.4514869 | 1.4297
35.9249 | 15.0706 | 15.52784 | 14.10145 | -0.4572432 | 1.426397
35.9349 | 15.0637 | 15.51977 | 14.09651 | -0.456075 | 1.423269
35.9449 | 15.074 | 15.51188 | 14.09157 | -0.4378792 | 1.420313
35.9549 | 15.0773 | 15.50415 | 14.08663 | -0.4268532 | 1.417525
35.9649 | 15.053 | 15.49659 | 14.08169 | -0.4435941 | 1.414904
35.9749 | 15.0679 | 15.4892 | 14.07675 | -0.4212991 | 1.412446
35.9849 | 15.0555 | 15.48197 | 14.07182 | -0.4264657 | 1.410148
35.9949 | 15.0623 | 15.47489 | 14.06688 | -0.4125915 | 1.408009
36.0049 | 15.0597 | 15.46797 | 14.06195 | -0.408274 | 1.406026
36.0149 | 15.0616 | 15.46121 | 14.05701 | -0.3996109 | 1.404196
36.0248 | 15.0615 | 15.45467 | 14.05213 | -0.3931655 | 1.402534
36.0348 | 15.06 | 15.4482 | 14.0472 | -0.3882033 | 1.401004
36.0448 | 15.069 | 15.44189 | 14.04227 | -0.3728891 | 1.399621
36.0548 | 15.0567 | 15.43572 | 14.03734 | -0.3790209 | 1.398383
36.0648 | 15.0627 | 15.4297 | 14.03241 | -0.3669969 | 1.397288
36.0748 | 15.0738 | 15.42382 | 14.02748 | -0.3500153 | 1.396335
36.0848 | 15.0591 | 15.41807 | 14.02255 | -0.3589741 | 1.395521
36.0948 | 15.063 | 15.41247 | 14.01763 | -0.3494717 | 1.394845
36.1048 | 15.0792 | 15.40701 | 14.0127 | -0.3278064 | 1.394306
36.1148 | 15.0702 | 15.40168 | 14.00778 | -0.3314769 | 1.393902
36.1248 | 15.0805 | 15.39648 | 14.00285 | -0.3159816 | 1.39363
36.1348 | 15.061 | 15.39142 | 13.99793 | -0.3304188 | 1.393491
36.1448 | 15.0698 | 15.38649 | 13.99301 | -0.3166872 | 1.393482
36.1548 | 15.0772 | 15.38169 | 13.98808 | -0.3044857 | 1.393602
36.1648 | 15.0714 | 15.37701 | 13.98316 | -0.3056129 | 1.39385
36.1748 | 15.0751 | 15.37247 | 13.97824 | -0.2973674 | 1.394225
36.1848 | 15.098 | 15.36805 | 13.97332 | -0.2700482 | 1.394725
36.1948 | 15.0826 | 15.36375 | 13.96841 | -0.2811544 | 1.395349
36.2048 | 15.0922 | 15.35958 | 13.96349 | -0.2673846 | 1.396097
36.2148 | 15.0944 | 15.35554 | 13.95857 | -0.261138 | 1.396967
36.2248 | 15.0821 | 15.35161 | 13.95366 | -0.2695134 | 1.397958
36.2348 | 15.1039 | 15.34781 | 13.94874 | -0.2439101 | 1.39907
36.2448 | 15.1007 | 15.34413 | 13.94383 | -0.2434271 | 1.400301
36.2548 | 15.0924 | 15.34056 | 13.93891 | -0.2481638 | 1.401651
36.2648 | 15.0985 | 15.33712 | 13.934 | -0.2386192 | 1.403119
36.2748 | 15.1055 | 15.33379 | 13.92909 | -0.2282927 | 1.404704
36.2848 | 15.1028 | 15.33058 | 13.92418 | -0.2277835 | 1.406405
36.2948 | 15.1175 | 15.32749 | 13.91927 | -0.209991 | 1.408223
36.3048 | 15.1045 | 15.32451 | 13.91436 | -0.2200145 | 1.410155
36.3148 | 15.1114 | 15.32165 | 13.90945 | -0.2102538 | 1.412203
36.3248 | 15.1175 | 15.31891 | 13.90454 | -0.2014078 | 1.414364
36.3348 | 15.1223 | 15.31628 | 13.89964 | -0.1939765 | 1.416639
36.3448 | 15.1166 | 15.31376 | 13.89473 | -0.1971592 | 1.419028
36.3548 | 15.1376 | 15.31136 | 13.88983 | -0.1737555 | 1.421529
36.3648 | 15.1398 | 15.30907 | 13.88492 | -0.1692651 | 1.424142
36.3748 | 15.1357 | 15.30689 | 13.88002 | -0.1711878 | 1.426868
36.3848 | 15.1535 | 15.30482 | 13.87512 | -0.151323 | 1.429705
36.3948 | 15.136 | 15.30287 | 13.87022 | -0.1668705 | 1.432654
36.4048 | 15.1554 | 15.30103 | 13.86532 | -0.1456303 | 1.435715
36.4148 | 15.159 | 15.2993 | 13.86042 | -0.140302 | 1.438886
36.4248 | 15.1562 | 15.29769 | 13.85552 | -0.1414853 | 1.442168
36.4348 | 15.1802 | 15.29618 | 13.85062 | -0.1159804 | 1.445561
36.4448 | 15.1715 | 15.29479 | 13.84572 | -0.1232873 | 1.449065
36.4548 | 15.1854 | 15.29351 | 13.84083 | -0.1081054 | 1.45268
36.4648 | 15.1852 | 15.29234 | 13.83593 | -0.1071351 | 1.456405
36.4748 | 15.1841 | 15.29128 | 13.83104 | -0.1071761 | 1.46024
36.4848 | 15.2084 | 15.29033 | 13.82614 | -0.08192888 | 1.464187
36.4948 | 15.1895 | 15.28949 | 13.82125 | -0.09999311 | 1.468244
36.5048 | 15.2202 | 15.28877 | 13.81636 | -0.06856902 | 1.472412
36.5148 | 15.221 | 15.28816 | 13.81147 | -0.06715667 | 1.476691
36.5248 | 15.2316 | 15.28766 | 13.80658 | -0.05605631 | 1.48108
36.5348 | 15.2336 | 15.28727 | 13.80169 | -0.05366807 | 1.485582
36.5448 | 15.2445 | 15.28699 | 13.7968 | -0.04249241 | 1.490195
36.5548 | 15.2642 | 15.28683 | 13.79191 | -0.02262933 | 1.494919
36.5648 | 15.256 | 15.28678 | 13.78702 | -0.03077914 | 1.499756
36.5748 | 15.2825 | 15.28684 | 13.78214 | -0.004342183 | 1.504705
36.5848 | 15.281 | 15.28702 | 13.77725 | -0.006018888 | 1.509767
36.5948 | 15.2946 | 15.28731 | 13.77237 | 0.007290449 | 1.514942
36.6047 | 15.2952 | 15.28771 | 13.76753 | 0.007490183 | 1.520177
36.6147 | 15.3119 | 15.28823 | 13.76265 | 0.02367151 | 1.525578
36.6247 | 15.3201 | 15.28886 | 13.75777 | 0.03123739 | 1.531094
36.6347 | 15.304 | 15.28961 | 13.75289 | 0.01438769 | 1.536724
36.6447 | 15.3338 | 15.29048 | 13.74801 | 0.04332155 | 1.54247
36.6547 | 15.3338 | 15.29146 | 13.74313 | 0.04233861 | 1.548332
36.6647 | 15.3536 | 15.29256 | 13.73825 | 0.06103811 | 1.554311
36.6747 | 15.3455 | 15.29378 | 13.73337 | 0.05171956 | 1.560407
36.6847 | 15.3734 | 15.29512 | 13.7285 | 0.07828229 | 1.566621
36.6947 | 15.3724 | 15.29657 | 13.72362 | 0.07582559 | 1.572953
36.7047 | 15.3871 | 15.29815 | 13.71875 | 0.08894867 | 1.579405
36.7147 | 15.4091 | 15.29985 | 13.71387 | 0.109251 | 1.585976
36.7247 | 15.4051 | 15.30167 | 13.709 | 0.1034317 | 1.592669
36.7347 | 15.4302 | 15.30361 | 13.70413 | 0.1265896 | 1.599483
36.7447 | 15.4374 | 15.30568 | 13.69926 | 0.1317246 | 1.606419
36.7547 | 15.453 | 15.30786 | 13.69439 | 0.1451351 | 1.613479
36.7647 | 15.4581 | 15.31018 | 13.68952 | 0.1479205 | 1.620663
36.7747 | 15.4814 | 15.31262 | 13.68465 | 0.1687799 | 1.627973
36.7847 | 15.4954 | 15.31519 | 13.67978 | 0.1802124 | 1.635408
36.7947 | 15.5103 | 15.31788 | 13.67491 | 0.1924168 | 1.642971
36.8047 | 15.5201 | 15.32071 | 13.67005 | 0.1993922 | 1.650661
36.8147 | 15.5411 | 15.32366 | 13.66518 | 0.2174375 | 1.658481
36.8247 | 15.5539 | 15.32675 | 13.66032 | 0.2271514 | 1.666432
36.8347 | 15.5664 | 15.32997 | 13.65545 | 0.2364331 | 1.674514
36.8447 | 15.5933 | 15.33332 | 13.65059 | 0.2599812 | 1.682728
36.8547 | 15.6042 | 15.33681 | 13.64573 | 0.2673945 | 1.691077
36.8647 | 15.6236 | 15.34043 | 13.64087 | 0.2831717 | 1.69956
36.8747 | 15.6226 | 15.34419 | 13.63601 | 0.2784118 | 1.70818
36.8847 | 15.6546 | 15.34809 | 13.63115 | 0.3065131 | 1.716938
36.8947 | 15.6563 | 15.35213 | 13.62629 | 0.3041745 | 1.725835
36.9047 | 15.6974 | 15.35631 | 13.62143 | 0.3410945 | 1.734872
36.9147 | 15.698 | 15.36063 | 13.61658 | 0.3373718 | 1.744051
36.9247 | 15.7298 | 15.3651 | 13.61172 | 0.3647048 | 1.753374
36.9347 | 15.7445 | 15.36971 | 13.60687 | 0.3747919 | 1.762842
36.9447 | 15.7677 | 15.37447 | 13.60201 | 0.3932318 | 1.772456
36.9547 | 15.7989 | 15.37938 | 13.59716 | 0.4195225 | 1.782218
36.9647 | 15.8185 | 15.38444 | 13.59231 | 0.4340628 | 1.79213
36.9747 | 15.8238 | 15.38965 | 13.58746 | 0.4341509 | 1.802193
36.9847 | 15.857 | 15.39502 | 13.58261 | 0.4619849 | 1.812409
36.9947 | 15.8897 | 15.40054 | 13.57776 | 0.4891632 | 1.82278
37.0047 | 15.9171 | 15.40622 | 13.57291 | 0.510884 | 1.833308
37.0147 | 15.9487 | 15.41205 | 13.56806 | 0.5366452 | 1.843995
37.0247 | 15.967 | 15.41805 | 13.56321 | 0.5489452 | 1.854841
37.0347 | 16.0057 | 15.42422 | 13.55837 | 0.581482 | 1.86585
37.0447 | 16.0329 | 15.43055 | 13.55352 | 0.6023534 | 1.877024
37.0547 | 16.0731 | 15.43704 | 13.54868 | 0.6360577 | 1.888364
37.0647 | 16.1094 | 15.44371 | 13.54384 | 0.6656925 | 1.899872
37.0747 | 16.1361 | 15.45054 | 13.53899 | 0.6855556 | 1.911552
37.0847 | 16.1878 | 15.45755 | 13.53415 | 0.7302452 | 1.923404
37.0947 | 16.2151 | 15.46474 | 13.52931 | 0.7503587 | 1.935431
37.1047 | 16.2555 | 15.47211 | 13.52447 | 0.7833939 | 1.947635
37.1147 | 16.3067 | 15.47965 | 13.51963 | 0.8270486 | 1.960019
37.1247 | 16.3484 | 15.48738 | 13.51479 | 0.86102 | 1.972586
37.1347 | 16.3756 | 15.49529 | 13.50996 | 0.8803062 | 1.985337
37.1447 | 16.4379 | 15.5034 | 13.50512 | 0.934504 | 1.998275
37.1547 | 16.4805 | 15.51169 | 13.50029 | 0.9688114 | 2.011403
37.1647 | 16.5451 | 15.52017 | 13.49545 | 1.024925 | 2.024723
37.1747 | 16.5919 | 15.52886 | 13.49062 | 1.063043 | 2.038239
37.1847 | 16.6626 | 15.53774 | 13.48579 | 1.124863 | 2.051952
37.1946 | 16.7036 | 15.54673 | 13.481 | 1.156872 | 2.065726
37.2046 | 16.7891 | 15.55601 | 13.47617 | 1.233087 | 2.079841
37.2146 | 16.8633 | 15.5655 | 13.47134 | 1.297795 | 2.094164
37.2246 | 16.9258 | 15.57521 | 13.46651 | 1.350592 | 2.108695
37.2346 | 17.0282 | 15.58512 | 13.46168 | 1.443076 | 2.12344
37.2446 | 17.1064 | 15.59526 | 13.45686 | 1.511143 | 2.138401
37.2546 | 17.1999 | 15.60561 | 13.45203 | 1.594289 | 2.15358
37.2646 | 17.3038 | 15.61619 | 13.44721 | 1.687613 | 2.168982
37.2746 | 17.3907 | 15.62699 | 13.44238 | 1.763709 | 2.18461
37.2846 | 17.5341 | 15.63802 | 13.43756 | 1.896075 | 2.200468
37.2946 | 17.62 | 15.64929 | 13.43273 | 1.970708 | 2.216558
37.3046 | 17.7877 | 15.6608 | 13.42791 | 2.126902 | 2.232885
37.3146 | 17.8904 | 15.67254 | 13.42309 | 2.217856 | 2.249453
37.3246 | 18.0594 | 15.68454 | 13.41827 | 2.374864 | 2.266264
37.3346 | 18.222 | 15.69678 | 13.41345 | 2.525223 | 2.283324
37.3446 | 18.3822 | 15.70927 | 13.40863 | 2.672929 | 2.300636
37.3546 | 18.5928 | 15.72202 | 13.40382 | 2.870778 | 2.318205
37.3646 | 18.8012 | 15.73503 | 13.399 | 3.066166 | 2.336034
37.3746 | 18.9897 | 15.74831 | 13.39419 | 3.241388 | 2.354127
37.3846 | 19.2276 | 15.76186 | 13.38937 | 3.465739 | 2.37249
37.3946 | 19.4573 | 15.77568 | 13.38456 | 3.681617 | 2.391126
37.4046 | 19.7432 | 15.78979 | 13.37974 | 3.953414 | 2.410041
37.4146 | 20.0066 | 15.80417 | 13.37493 | 4.202428 | 2.429239
37.4246 | 20.3227 | 15.81885 | 13.37012 | 4.503853 | 2.448725
37.4346 | 20.6356 | 15.83382 | 13.36531 | 4.801784 | 2.468504
37.4446 | 20.9748 | 15.84908 | 13.3605 | 5.125717 | 2.488581
37.4546 | 21.3522 | 15.86465 | 13.35569 | 5.487545 | 2.508961
37.4646 | 21.725 | 15.88054 | 13.35089 | 5.844464 | 2.529649
37.4746 | 22.1381 | 15.89673 | 13.34608 | 6.241368 | 2.550651
37.4846 | 22.615 | 15.91325 | 13.34128 | 6.701751 | 2.571973
37.4946 | 23.0432 | 15.93009 | 13.33647 | 7.113109 | 2.59362
37.5046 | 23.5556 | 15.94727 | 13.33167 | 7.608334 | 2.615599
37.5146 | 24.1048 | 15.96478 | 13.32686 | 8.140021 | 2.637915
37.5246 | 24.5932 | 15.98264 | 13.32206 | 8.610564 | 2.660573
37.5346 | 25.2325 | 16.00084 | 13.31726 | 9.231656 | 2.683582
37.5446 | 25.7766 | 16.01941 | 13.31246 | 9.757192 | 2.706946
37.5546 | 26.4972 | 16.03834 | 13.30766 | 10.45886 | 2.730674
37.5646 | 27.1678 | 16.05764 | 13.30286 | 11.11016 | 2.754771
37.5746 | 27.8443 | 16.07731 | 13.29807 | 11.76699 | 2.779245
37.5846 | 28.6278 | 16.09737 | 13.29327 | 12.53043 | 2.804102
37.5946 | 29.3279 | 16.11783 | 13.28848 | 13.21007 | 2.82935
37.6046 | 30.2147 | 16.13868 | 13.28368 | 14.07602 | 2.854997
37.6146 | 30.9954 | 16.15994 | 13.27889 | 14.83546 | 2.88105
37.6246 | 31.871 | 16.18161 | 13.2741 | 15.68939 | 2.907517
37.6346 | 32.7255 | 16.20371 | 13.2693 | 16.52179 | 2.934407
37.6446 | 33.6018 | 16.22624 | 13.26451 | 17.37556 | 2.961727
37.6546 | 34.6119 | 16.24921 | 13.25972 | 18.36269 | 2.989486
37.6646 | 35.4782 | 16.27263 | 13.25494 | 19.20557 | 3.017693
37.6746 | 36.4956 | 16.2965 | 13.25015 | 20.1991 | 3.046357
37.6846 | 37.4903 | 16.32085 | 13.24536 | 21.16945 | 3.075487
37.6946 | 38.4601 | 16.34567 | 13.24057 | 22.11443 | 3.105093
37.7046 | 39.5418 | 16.37097 | 13.23579 | 23.17083 | 3.135183
37.7146 | 40.4638 | 16.39677 | 13.23101 | 24.06703 | 3.165769
37.7246 | 41.5492 | 16.42308 | 13.22622 | 25.12612 | 3.196861
37.7346 | 42.5916 | 16.44991 | 13.22144 | 26.14169 | 3.228469
37.7446 | 43.5218 | 16.47726 | 13.21666 | 27.04454 | 3.260603
37.7546 | 44.5794 | 16.50515 | 13.21188 | 28.07425 | 3.293276
37.7646 | 45.5215 | 16.5336 | 13.2071 | 28.9879 | 3.326497
37.7745 | 46.504 | 16.56231 | 13.20237 | 29.94169 | 3.35994
37.7845 | 47.4329 | 16.59188 | 13.19759 | 30.84102 | 3.39429
37.7945 | 48.3042 | 16.62204 | 13.19281 | 31.68216 | 3.429225
37.8045 | 49.2368 | 16.6528 | 13.18804 | 32.584 | 3.464759
37.8145 | 50.0684 | 16.68417 | 13.18326 | 33.38423 | 3.500904
37.8245 | 50.8738 | 16.71616 | 13.17849 | 34.15764 | 3.537674
37.8345 | 51.7505 | 16.7488 | 13.17372 | 35.0017 | 3.575082
37.8445 | 52.44 | 16.78209 | 13.16894 | 35.65791 | 3.613142
37.8545 | 53.183 | 16.81604 | 13.16417 | 36.36696 | 3.65187
37.8645 | 53.7326 | 16.85068 | 13.1594 | 36.88192 | 3.691281
37.8745 | 54.303 | 16.88602 | 13.15463 | 37.41698 | 3.731389
37.8845 | 54.8835 | 16.92208 | 13.14987 | 37.96142 | 3.772211
37.8945 | 55.3248 | 16.95886 | 13.1451 | 38.36594 | 3.813763
37.9045 | 55.7238 | 16.99639 | 13.14033 | 38.72741 | 3.856062
37.9145 | 56.0018 | 17.03469 | 13.13557 | 38.96711 | 3.899126
37.9245 | 56.2552 | 17.07378 | 13.1308 | 39.18142 | 3.942972
37.9345 | 56.4874 | 17.11366 | 13.12604 | 39.37374 | 3.987619
37.9445 | 56.5589 | 17.15436 | 13.12128 | 39.40454 | 4.033085
37.9545 | 56.6714 | 17.19591 | 13.11652 | 39.47549 | 4.079391
37.9645 | 56.5735 | 17.23831 | 13.11176 | 39.33519 | 4.126557
37.9745 | 56.4929 | 17.2816 | 13.107 | 39.2113 | 4.174602
37.9845 | 56.3603 | 17.32579 | 13.10224 | 39.03451 | 4.22355
37.9945 | 56.046 | 17.3709 | 13.09748 | 38.6751 | 4.273421
38.0045 | 55.8122 | 17.41696 | 13.09272 | 38.39524 | 4.324239
38.0145 | 55.3837 | 17.46399 | 13.08797 | 37.91971 | 4.376027
38.0245 | 54.9359 | 17.51202 | 13.08321 | 37.42388 | 4.428809
38.0345 | 54.483 | 17.56107 | 13.07846 | 36.92193 | 4.482611
38.0445 | 53.9136 | 17.61116 | 13.07371 | 36.30244 | 4.537457
38.0545 | 53.331 | 17.66233 | 13.06895 | 35.66867 | 4.593376
38.0645 | 52.6723 | 17.7146 | 13.0642 | 34.9577 | 4.650394
38.0745 | 51.9797 | 17.76799 | 13.05945 | 34.21171 | 4.708539
38.0845 | 51.2242 | 17.82254 | 13.0547 | 33.40166 | 4.76784
38.0945 | 50.392 | 17.87829 | 13.04996 | 32.51371 | 4.82833
38.1045 | 49.5878 | 17.93525 | 13.04521 | 31.65255 | 4.890038
38.1145 | 48.7428 | 17.99346 | 13.04046 | 30.74934 | 4.952996
38.1245 | 47.8865 | 18.05296 | 13.03572 | 29.83354 | 5.017239
38.1345 | 46.9984 | 18.11378 | 13.03097 | 28.88462 | 5.082801
38.1445 | 46.0572 | 18.17595 | 13.02623 | 27.88125 | 5.149717
38.1545 | 45.1323 | 18.23951 | 13.02149 | 26.89279 | 5.218025
38.1645 | 44.2392 | 18.30451 | 13.01675 | 25.93469 | 5.287763
38.1745 | 43.2846 | 18.37098 | 13.01201 | 24.91362 | 5.358969
38.1845 | 42.3565 | 18.43896 | 13.00727 | 23.91754 | 5.431687
38.1945 | 41.3901 | 18.50849 | 13.00253 | 22.88161 | 5.505956
38.2045 | 40.518 | 18.57962 | 12.99779 | 21.93838 | 5.581822
38.2145 | 39.553 | 18.65239 | 12.99306 | 20.90061 | 5.65933
38.2245 | 38.636 | 18.72685 | 12.98832 | 19.90915 | 5.738527
38.2345 | 37.8217 | 18.80305 | 12.98359 | 19.01865 | 5.819462
38.2445 | 36.8914 | 18.88104 | 12.97885 | 18.01036 | 5.902186
38.2545 | 36.0413 | 18.96087 | 12.97412 | 17.08043 | 5.98675
38.2645 | 35.1831 | 19.0426 | 12.96939 | 16.1405 | 6.07321
38.2745 | 34.4328 | 19.12628 | 12.96466 | 15.30652 | 6.161622
38.2845 | 33.6414 | 19.21197 | 12.95993 | 14.42943 | 6.252043
38.2945 | 32.8944 | 19.29974 | 12.9552 | 13.59466 | 6.344537
38.3045 | 32.134 | 19.38964 | 12.95047 | 12.74436 | 6.439164
38.3145 | 31.4583 | 19.48174 | 12.94575 | 11.97656 | 6.53599
38.3245 | 30.7655 | 19.57611 | 12.94102 | 11.18939 | 6.635084
38.3345 | 30.1736 | 19.67282 | 12.9363 | 10.50078 | 6.736517
38.3445 | 29.5672 | 19.77194 | 12.93158 | 9.795264 | 6.840361
38.3545 | 28.9615 | 19.87355 | 12.92685 | 9.087953 | 6.946694
38.3644 | 28.4182 | 19.97667 | 12.92218 | 8.44153 | 7.054491
38.3744 | 27.8655 | 20.08347 | 12.91746 | 7.782027 | 7.166014
38.3844 | 27.4358 | 20.19301 | 12.91274 | 7.242788 | 7.280274
38.3944 | 26.9282 | 20.30538 | 12.90802 | 6.622822 | 7.397357
38.4044 | 26.5015 | 20.42066 | 12.9033 | 6.080838 | 7.517359
38.4144 | 26.0854 | 20.53896 | 12.89859 | 5.546438 | 7.640376
38.4244 | 25.7127 | 20.66038 | 12.89387 | 5.05232 | 7.766509
38.4344 | 25.4166 | 20.78502 | 12.88916 | 4.631581 | 7.895863
38.4444 | 25.0011 | 20.91299 | 12.88444 | 4.088108 | 8.028549
38.4544 | 24.7465 | 21.04441 | 12.87973 | 3.70209 | 8.16468
38.4644 | 24.4268 | 21.1794 | 12.87502 | 3.247404 | 8.304377
38.4744 | 24.1538 | 21.31807 | 12.87031 | 2.835727 | 8.447765
38.4844 | 23.9392 | 21.46057 | 12.8656 | 2.478629 | 8.594972
38.4944 | 23.709 | 21.60703 | 12.86089 | 2.101973 | 8.746136
38.5044 | 23.5391 | 21.75758 | 12.85618 | 1.781517 | 8.901399
38.5144 | 23.3168 | 21.91239 | 12.85148 | 1.404414 | 9.060909
38.5244 | 23.1993 | 22.07159 | 12.84677 | 1.127705 | 9.224823
38.5344 | 23.0121 | 22.23537 | 12.84207 | 0.776731 | 9.393301
38.5444 | 22.889 | 22.40388 | 12.83736 | 0.4851205 | 9.566515
38.5544 | 22.7872 | 22.57731 | 12.83266 | 0.209895 | 9.744643
38.5644 | 22.6614 | 22.75583 | 12.82796 | -0.09443041 | 9.92787
38.5744 | 22.5836 | 22.93966 | 12.82326 | -0.3560554 | 10.11639
38.5844 | 22.49 | 23.12898 | 12.81856 | -0.6389799 | 10.31042
38.5944 | 22.4686 | 23.32402 | 12.81386 | -0.855422 | 10.51016
38.6044 | 22.3958 | 23.52501 | 12.80917 | -1.129206 | 10.71584
38.6144 | 22.356 | 23.73217 | 12.80447 | -1.376169 | 10.9277
38.6244 | 22.316 | 23.94576 | 12.79977 | -1.629759 | 11.14598
38.6344 | 22.3204 | 24.16604 | 12.79508 | -1.845639 | 11.37096
38.6444 | 22.2826 | 24.39328 | 12.79039 | -2.110682 | 11.60289
38.6544 | 22.3084 | 24.62778 | 12.7857 | -2.319377 | 11.84208
38.6644 | 22.2998 | 24.86983 | 12.781 | -2.570028 | 12.08882
38.6744 | 22.3306 | 25.11976 | 12.77631 | -2.789155 | 12.34344
38.6844 | 22.3611 | 25.3779 | 12.77163 | -3.016795 | 12.60627
38.6944 | 22.3901 | 25.6446 | 12.76694 | -3.2545 | 12.87766
38.7044 | 22.4497 | 25.92025 | 12.76225 | -3.470548 | 13.158
38.7144 | 22.5049 | 26.20523 | 12.75756 | -3.700329 | 13.44766
38.7244 | 22.5651 | 26.49996 | 12.75288 | -3.934862 | 13.74708
38.7344 | 22.6704 | 26.80488 | 12.7482 | -4.134482 | 14.05669
38.7444 | 22.7065 | 27.12045 | 12.74351 | -4.413955 | 14.37694
38.7544 | 22.8148 | 27.44717 | 12.73883 | -4.632369 | 14.70834
38.7644 | 22.9103 | 27.78554 | 12.73415 | -4.875239 | 15.05139
38.7744 | 23.0274 | 28.13611 | 12.72947 | -5.108712 | 15.40664
38.7844 | 23.1167 | 28.49946 | 12.72479 | -5.382765 | 15.77467
38.7944 | 23.2836 | 28.87621 | 12.72011 | -5.592607 | 16.15609
38.8044 | 23.3838 | 29.26698 | 12.71544 | -5.883185 | 16.55155
38.8144 | 23.5487 | 29.67248 | 12.71076 | -6.123779 | 16.96172
38.8244 | 23.7302 | 30.09341 | 12.70609 | -6.363212 | 17.38732
38.8344 | 23.8532 | 30.53055 | 12.70142 | -6.677348 | 17.82913
38.8444 | 24.1149 | 30.98469 | 12.69674 | -6.869795 | 18.28795
38.8544 | 24.2841 | 31.45671 | 12.69207 | -7.172612 | 18.76464
38.8644 | 24.494 | 31.9475 | 12.6874 | -7.453502 | 19.2601
38.8744 | 24.7871 | 32.45802 | 12.68273 | -7.670924 | 19.77529
38.8844 | 24.9904 | 32.9893 | 12.67806 | -7.998898 | 20.31123
38.8944 | 25.3469 | 33.54239 | 12.6734 | -8.195495 | 20.869
38.9044 | 25.6244 | 34.11845 | 12.66873 | -8.494052 | 21.44972
38.9144 | 25.9607 | 34.71867 | 12.66407 | -8.757972 | 22.05461
38.9244 | 26.3382 | 35.34433 | 12.6594 | -9.006133 | 22.68493
38.9344 | 26.6829 | 35.99677 | 12.65474 | -9.313873 | 23.34203
38.9443 | 27.1233 | 36.67046 | 12.65012 | -9.547157 | 24.02033
38.9543 | 27.6131 | 37.3805 | 12.64546 | -9.767396 | 24.73503
38.9643 | 28.0232 | 38.1218 | 12.6408 | -10.0986 | 25.481
38.9743 | 28.6094 | 38.89604 | 12.63615 | -10.28664 | 26.25989
38.9843 | 29.105 | 39.70495 | 12.63149 | -10.59995 | 27.07346
38.9943 | 29.7751 | 40.55039 | 12.62683 | -10.77529 | 27.92356
39.0043 | 30.4153 | 41.43428 | 12.62218 | -11.01898 | 28.8121
39.0143 | 31.1635 | 42.35863 | 12.61752 | -11.19513 | 29.74111
39.0243 | 31.8978 | 43.32555 | 12.61287 | -11.42775 | 30.71268
39.0343 | 32.7185 | 44.33723 | 12.60822 | -11.61873 | 31.72901
39.0443 | 33.6849 | 45.39591 | 12.60357 | -11.71101 | 32.79235
39.0543 | 34.6282 | 46.50394 | 12.59892 | -11.87574 | 33.90503
39.0643 | 35.6446 | 47.66371 | 12.59427 | -12.01911 | 35.06944
39.0743 | 36.8888 | 48.87765 | 12.58962 | -11.98885 | 36.28803
39.0843 | 37.9397 | 50.1482 | 12.58497 | -12.2085 | 37.56323
39.0943 | 39.3562 | 51.47784 | 12.58033 | -12.12164 | 38.89751
39.1043 | 40.7432 | 52.86897 | 12.57568 | -12.12577 | 40.29329
39.1143 | 42.1827 | 54.32397 | 12.57104 | -12.14127 | 41.75293
39.1243 | 43.8179 | 55.84505 | 12.5664 | -12.02715 | 43.27866
39.1343 | 45.4422 | 57.43432 | 12.56175 | -11.99212 | 44.87256
39.1443 | 47.3043 | 59.09361 | 12.55711 | -11.78931 | 46.53649
39.1543 | 49.1954 | 60.8245 | 12.55247 | -11.6291 | 48.27203
39.1643 | 51.3589 | 62.6282 | 12.54784 | -11.2693 | 50.08036
39.1743 | 53.4708 | 64.50547 | 12.5432 | -11.03467 | 51.96227
39.1843 | 55.7639 | 66.45658 | 12.53856 | -10.69268 | 53.91801
39.1943 | 58.4213 | 68.48116 | 12.53393 | -10.05986 | 55.94723
39.2043 | 60.7897 | 70.57824 | 12.5293 | -9.788541 | 58.04895
39.2143 | 63.7154 | 72.74609 | 12.52466 | -9.030695 | 60.22143
39.2243 | 66.4604 | 74.98225 | 12.52003 | -8.521849 | 62.46222
39.2343 | 69.5868 | 77.28349 | 12.5154 | -7.696692 | 64.76809
39.2443 | 72.8056 | 79.6459 | 12.51077 | -6.840302 | 67.13513
39.2543 | 76.1838 | 82.06491 | 12.50614 | -5.881105 | 69.55876
39.2643 | 79.5783 | 84.53546 | 12.50152 | -4.957157 | 72.03394
39.2743 | 82.9819 | 87.05219 | 12.49689 | -4.070285 | 74.5553
39.2843 | 86.8681 | 89.60964 | 12.49226 | -2.741539 | 77.11737
39.2943 | 90.6902 | 92.20261 | 12.48764 | -1.512408 | 79.71497
39.3043 | 94.557 | 94.82633 | 12.48302 | -0.2693348 | 82.34332
39.3143 | 98.7044 | 97.4769 | 12.4784 | 1.227499 | 84.9985
39.3243 | 102.7762 | 100.1515 | 12.47378 | 2.624749 | 87.67768
39.3343 | 107.0585 | 102.8484 | 12.46916 | 4.21007 | 90.37927
39.3443 | 111.5482 | 105.5678 | 12.46454 | 5.980442 | 93.10322
39.3543 | 115.7436 | 108.3109 | 12.45992 | 7.432721 | 95.85096
39.3643 | 120.1277 | 111.0807 | 12.45531 | 9.046976 | 98.62542
39.3743 | 124.7285 | 113.8816 | 12.45069 | 10.8469 | 101.4309
39.3843 | 129.1946 | 116.719 | 12.44608 | 12.47564 | 104.2729
39.3943 | 133.8043 | 119.5991 | 12.44146 | 14.20521 | 107.1576
39.4043 | 138.1526 | 122.5288 | 12.43685 | 15.62382 | 110.0919
39.4143 | 143.1117 | 125.5149 | 12.43224 | 17.59682 | 113.0826
39.4243 | 147.2241 | 128.5639 | 12.42763 | 18.66024 | 116.1362
39.4343 | 151.652 | 131.6814 | 12.42302 | 19.97065 | 119.2583
39.4443 | 155.8166 | 134.8716 | 12.41842 | 20.94498 | 122.4532
39.4543 | 159.8473 | 138.137 | 12.41381 | 21.71028 | 125.7232
39.4643 | 164.096 | 141.4775 | 12.40921 | 22.61851 | 129.0683
39.4743 | 167.7903 | 144.89 | 12.4046 | 22.90034 | 132.4854
39.4843 | 171.8755 | 148.3677 | 12.4 | 23.50776 | 135.9677
39.4943 | 174.9967 | 151.9001 | 12.3954 | 23.09657 | 139.5047
39.5043 | 178.4764 | 155.4719 | 12.3908 | 23.00454 | 143.0811
39.5143 | 181.8395 | 159.0628 | 12.3862 | 22.77672 | 146.6766
39.5243 | 184.5702 | 162.6477 | 12.3816 | 21.92254 | 150.2661
39.5342 | 187.2213 | 166.161 | 12.37705 | 21.06025 | 153.784
39.5442 | 189.1896 | 169.6393 | 12.37245 | 19.55034 | 157.2668
39.5542 | 191.5832 | 173.0073 | 12.36786 | 18.57594 | 160.6394
39.5642 | 193.2142 | 176.2224 | 12.36327 | 16.9918 | 163.8591
39.5742 | 194.9167 | 179.2397 | 12.35867 | 15.67704 | 166.881
39.5842 | 196.0035 | 182.0131 | 12.35408 | 13.99042 | 169.659
39.5942 | 196.9258 | 184.4972 | 12.34949 | 12.4286 | 172.1477
39.6042 | 197.4123 | 186.6488 | 12.3449 | 10.76352 | 174.3039
39.6142 | 197.6356 | 188.4283 | 12.34032 | 9.207334 | 176.088
39.6242 | 197.2353 | 189.8014 | 12.33573 | 7.433906 | 177.4657
39.6342 | 196.8281 | 190.7402 | 12.33114 | 6.08789 | 178.4091
39.6442 | 196.2388 | 191.2241 | 12.32656 | 5.014692 | 178.8975
39.6542 | 194.9401 | 191.2402 | 12.32198 | 3.699893 | 178.9182
39.6642 | 193.6359 | 190.7835 | 12.31739 | 2.852388 | 178.4661
39.6742 | 192.0899 | 189.8567 | 12.31281 | 2.233191 | 177.5439
39.6842 | 189.931 | 188.4696 | 12.30823 | 1.461361 | 176.1614
39.6942 | 187.5678 | 186.6386 | 12.30366 | 0.9292323 | 174.3349
39.7042 | 185.0231 | 184.3855 | 12.29908 | 0.6375984 | 172.0864
39.7142 | 182.0168 | 181.7373 | 12.2945 | 0.2795491 | 169.4427
39.7242 | 179.0299 | 178.7246 | 12.28993 | 0.3052707 | 166.4347
39.7342 | 175.8877 | 175.3818 | 12.28535 | 0.5059335 | 163.0964
39.7442 | 172.0005 | 171.7452 | 12.28078 | 0.2552994 | 159.4644
39.7542 | 168.6184 | 167.8533 | 12.27621 | 0.7650967 | 155.5771
39.7642 | 164.7385 | 163.7454 | 12.27164 | 0.993133 | 151.4737
39.7742 | 160.6087 | 159.4611 | 12.26707 | 1.147576 | 147.1941
39.7842 | 156.5749 | 155.0399 | 12.2625 | 1.535042 | 142.7774
39.7942 | 152.1295 | 150.5198 | 12.25793 | 1.609747 | 138.2618
39.8042 | 148.0576 | 145.9373 | 12.25337 | 2.120312 | 133.6839
39.8142 | 143.4014 | 141.3267 | 12.2488 | 2.074709 | 129.0779
39.8242 | 139.0604 | 136.7194 | 12.24424 | 2.340976 | 124.4752
39.8342 | 134.3721 | 132.1439 | 12.23968 | 2.228225 | 119.9042
39.8442 | 130.2035 | 127.6251 | 12.23512 | 2.578425 | 115.39
39.8542 | 125.5109 | 123.1847 | 12.23056 | 2.326192 | 110.9541
39.8642 | 121.1305 | 118.841 | 12.226 | 2.289497 | 106.615
39.8742 | 116.8435 | 114.6089 | 12.22144 | 2.234578 | 102.3875
39.8842 | 112.1602 | 110.5004 | 12.21689 | 1.659842 | 98.28347
39.8942 | 107.9927 | 106.5243 | 12.21233 | 1.46839 | 94.31198
39.9042 | 103.4501 | 102.6872 | 12.20778 | 0.7628706 | 90.47945
39.9142 | 99.5293 | 98.99328 | 12.20322 | 0.5360212 | 86.79005
39.9242 | 95.424 | 95.44466 | 12.19867 | -0.02066036 | 83.24599
39.9342 | 91.4347 | 92.04192 | 12.19412 | -0.6072155 | 79.84779
39.9442 | 87.6895 | 88.78417 | 12.18957 | -1.094665 | 76.59459
39.9542 | 83.7353 | 85.66938 | 12.18503 | -1.934082 | 73.48436
39.9642 | 80.3141 | 82.69464 | 12.18048 | -2.380536 | 70.51416
39.9742 | 76.6951 | 79.85627 | 12.17593 | -3.161165 | 67.68033
39.9842 | 73.4351 | 77.15007 | 12.17139 | -3.714972 | 64.97868
39.9942 | 70.1952 | 74.57148 | 12.16685 | -4.376278 | 62.40463
40.0042 | 67.0903 | 72.11562 | 12.1623 | -5.02532 | 59.95332
40.0142 | 64.2279 | 69.77746 | 12.15776 | -5.549561 | 57.6197
40.0242 | 61.4038 | 67.55192 | 12.15322 | -6.14812 | 55.3987
40.0342 | 58.6242 | 65.43387 | 12.14869 | -6.809668 | 53.28518
40.0442 | 56.1454 | 63.41826 | 12.14415 | -7.272864 | 51.27412
40.0542 | 53.5875 | 61.50012 | 12.13961 | -7.912617 | 49.3605
40.0642 | 51.4925 | 59.67459 | 12.13508 | -8.182091 | 47.53951
40.0742 | 49.3051 | 57.93699 | 12.13054 | -8.631889 | 45.80644
40.0842 | 47.1208 | 56.28276 | 12.12601 | -9.161962 | 44.15675
40.0942 | 45.361 | 54.70755 | 12.12148 | -9.346552 | 42.58607
40.1042 | 43.3734 | 53.20719 | 12.11695 | -9.83379 | 41.09024
40.1142 | 41.862 | 51.77769 | 12.11242 | -9.915689 | 39.66527
40.1241 | 40.1459 | 50.42857 | 12.10794 | -10.28267 | 38.32063
40.1341 | 38.6935 | 49.12895 | 12.10341 | -10.43545 | 37.02554
40.1441 | 37.2834 | 47.88936 | 12.09889 | -10.60596 | 35.79047
40.1541 | 35.8962 | 46.70663 | 12.09437 | -10.81043 | 34.61227
40.1641 | 34.7989 | 45.57764 | 12.08984 | -10.77874 | 33.4878
40.1741 | 33.5477 | 44.49949 | 12.08532 | -10.95179 | 32.41417
40.1841 | 32.5332 | 43.46942 | 12.0808 | -10.93622 | 31.38862
40.1941 | 31.4683 | 42.48484 | 12.07628 | -11.01654 | 30.40855
40.2041 | 30.5436 | 41.54333 | 12.07177 | -10.99973 | 29.47157
40.2141 | 29.6401 | 40.64259 | 12.06725 | -11.00249 | 28.57534
40.2241 | 28.8309 | 39.78043 | 12.06273 | -10.94953 | 27.7177
40.2341 | 28.1515 | 38.95482 | 12.05822 | -10.80332 | 26.8966
40.2441 | 27.3717 | 38.16383 | 12.05371 | -10.79213 | 26.11012
40.2541 | 26.7047 | 37.40565 | 12.0492 | -10.70095 | 25.35645
40.2641 | 26.1033 | 36.67857 | 12.04469 | -10.57527 | 24.63388
40.2741 | 25.4872 | 35.98099 | 12.04018 | -10.49379 | 23.94081
40.2841 | 24.9971 | 35.31139 | 12.03567 | -10.31429 | 23.27572
40.2941 | 24.4841 | 34.66835 | 12.03116 | -10.18425 | 22.63719
40.3041 | 24.0557 | 34.05054 | 12.02666 | -9.994838 | 22.02388
40.3141 | 23.5901 | 33.45668 | 12.02216 | -9.866581 | 21.43453
40.3241 | 23.1465 | 32.88559 | 12.01765 | -9.739095 | 20.86794
40.3341 | 22.8191 | 32.33616 | 12.01315 | -9.517058 | 20.32301
40.3441 | 22.4262 | 31.80731 | 12.00865 | -9.381115 | 19.79866
40.3541 | 22.0697 | 31.29807 | 12.00415 | -9.228371 | 19.29392
40.3641 | 21.7878 | 30.80749 | 11.99965 | -9.019691 | 18.80784
40.3741 | 21.4693 | 30.33469 | 11.99516 | -8.865388 | 18.33953
40.3841 | 21.2524 | 29.87883 | 11.99066 | -8.626425 | 17.88816
40.3941 | 20.9275 | 29.43912 | 11.98617 | -8.511618 | 17.45295
40.4041 | 20.719 | 29.01482 | 11.98168 | -8.29582 | 17.03314
40.4141 | 20.4647 | 28.60523 | 11.97719 | -8.14053 | 16.62804
40.4241 | 20.2243 | 28.20968 | 11.9727 | -7.985383 | 16.23699
40.4341 | 20.0376 | 27.82755 | 11.96821 | -7.789949 | 15.85934
40.4441 | 19.8436 | 27.45824 | 11.96372 | -7.614636 | 15.49452
40.4541 | 19.6834 | 27.10118 | 11.95923 | -7.41778 | 15.14195
40.4641 | 19.4708 | 26.75585 | 11.95475 | -7.285049 | 14.8011
40.4741 | 19.3172 | 26.42174 | 11.95026 | -7.104539 | 14.47147
40.4841 | 19.1613 | 26.09837 | 11.94578 | -6.937071 | 14.15259
40.4941 | 18.9984 | 25.78529 | 11.9413 | -6.786892 | 13.84399
40.5041 | 18.8451 | 25.48207 | 11.93682 | -6.636972 | 13.54525
40.5141 | 18.728 | 25.1883 | 11.93234 | -6.460302 | 13.25596
40.5241 | 18.5759 | 24.9036 | 11.92787 | -6.327695 | 12.97573
40.5341 | 18.454 | 24.62758 | 11.92339 | -6.173582 | 12.70419
40.5441 | 18.3224 | 24.35991 | 11.91891 | -6.037514 | 12.441
40.5541 | 18.2277 | 24.10026 | 11.91444 | -5.872557 | 12.18582
40.5641 | 18.1047 | 23.84829 | 11.90997 | -5.743594 | 11.93832
40.5741 | 17.9824 | 23.60372 | 11.9055 | -5.621324 | 11.69823
40.5841 | 17.892 | 23.36626 | 11.90103 | -5.474262 | 11.46523
40.5941 | 17.7502 | 23.13563 | 11.89656 | -5.385432 | 11.23907
40.6041 | 17.6949 | 22.91157 | 11.89209 | -5.216673 | 11.01948
40.6141 | 17.5724 | 22.69384 | 11.88763 | -5.121438 | 10.80621
40.6241 | 17.4833 | 22.48219 | 11.88316 | -4.998889 | 10.59903
40.6341 | 17.4 | 22.2764 | 11.8787 | -4.8764 | 10.3977
40.6441 | 17.2921 | 22.07626 | 11.87424 | -4.784157 | 10.20202
40.6541 | 17.1984 | 21.88155 | 11.86978 | -4.683151 | 10.01177
40.6641 | 17.0995 | 21.69209 | 11.86532 | -4.592587 | 9.826768
40.6741 | 17.0232 | 21.50768 | 11.86086 | -4.484475 | 9.646814
40.6841 | 16.9299 | 21.32814 | 11.8564 | -4.398237 | 9.471732
40.6941 | 16.8381 | 21.1533 | 11.85195 | -4.315199 | 9.30135
40.704 | 16.7619 | 20.98468 | 11.84754 | -4.22278 | 9.13714
40.714 | 16.643 | 20.81871 | 11.84309 | -4.175714 | 8.975627
40.724 | 16.608 | 20.65698 | 11.83864 | -4.048977 | 8.818341
40.734 | 16.5087 | 20.49932 | 11.83419 | -3.990623 | 8.665137
40.744 | 16.4246 | 20.34562 | 11.82974 | -3.921016 | 8.515878
40.754 | 16.3429 | 20.19572 | 11.82529 | -3.852821 | 8.370431
40.764 | 16.2544 | 20.04951 | 11.82084 | -3.795112 | 8.228668
40.774 | 16.187 | 19.90687 | 11.8164 | -3.719866 | 8.090467
40.784 | 16.1034 | 19.76767 | 11.81196 | -3.664267 | 7.955711
40.794 | 16.0363 | 19.6318 | 11.80751 | -3.595501 | 7.824287
40.804 | 15.9908 | 19.49916 | 11.80307 | -3.508361 | 7.696087
40.814 | 15.8793 | 19.36964 | 11.79863 | -3.490343 | 7.571009
40.824 | 15.8113 | 19.24315 | 11.7942 | -3.431847 | 7.448951
40.834 | 15.77 | 19.11958 | 11.78976 | -3.349579 | 7.32982
40.844 | 15.6859 | 18.99884 | 11.78532 | -3.312944 | 7.213521
40.854 | 15.634 | 18.88086 | 11.78089 | -3.246857 | 7.099968
40.864 | 15.5672 | 18.76553 | 11.77646 | -3.198331 | 6.989075
40.874 | 15.5016 | 18.65278 | 11.77203 | -3.151185 | 6.880759
40.884 | 15.4318 | 18.54254 | 11.7676 | -3.11074 | 6.774945
40.894 | 15.356 | 18.43472 | 11.76317 | -3.07872 | 6.671554
40.904 | 15.3288 | 18.32925 | 11.75874 | -3.000452 | 6.570513
40.914 | 15.2351 | 18.22607 | 11.75431 | -2.990967 | 6.471754
40.924 | 15.2028 | 18.1251 | 11.74989 | -2.922295 | 6.375207
40.934 | 15.1338 | 18.02627 | 11.74547 | -2.892474 | 6.280809
40.944 | 15.0671 | 17.92954 | 11.74104 | -2.862438 | 6.188495
40.954 | 15.0134 | 17.83483 | 11.73662 | -2.821429 | 6.098207
40.964 | 14.964 | 17.74209 | 11.7322 | -2.778089 | 6.009886
40.974 | 14.9137 | 17.65126 | 11.72779 | -2.737558 | 5.923473
40.984 | 14.8506 | 17.56228 | 11.72337 | -2.711684 | 5.838916
40.994 | 14.7866 | 17.47511 | 11.71895 | -2.688515 | 5.756161
41.004 | 14.7322 | 17.3897 | 11.71454 | -2.657499 | 5.67516
41.014 | 14.6747 | 17.30599 | 11.71013 | -2.631289 | 5.595862
41.024 | 14.65 | 17.22394 | 11.70572 | -2.573936 | 5.51822
41.034 | 14.5748 | 17.1435 | 11.70131 | -2.568696 | 5.44219
41.044 | 14.5297 | 17.06462 | 11.6969 | -2.534924 | 5.367727
41.054 | 14.4738 | 16.98728 | 11.69249 | -2.513476 | 5.294785
41.064 | 14.404 | 16.91141 | 11.68809 | -2.507414 | 5.223329
41.074 | 14.3801 | 16.837 | 11.68368 | -2.456898 | 5.153317
41.084 | 14.3247 | 16.76399 | 11.67928 | -2.439288 | 5.08471
41.094 | 14.2697 | 16.69235 | 11.67488 | -2.422649 | 5.017473
41.104 | 14.2354 | 16.62204 | 11.67048 | -2.386642 | 4.951566
41.114 | 14.1502 | 16.55303 | 11.66608 | -2.402833 | 4.886956
41.124 | 14.1445 | 16.48529 | 11.66168 | -2.340789 | 4.823609
41.134 | 14.0627 | 16.41878 | 11.65728 | -2.356078 | 4.761494
41.144 | 14.0561 | 16.35347 | 11.65289 | -2.297367 | 4.700578
41.154 | 13.9886 | 16.28933 | 11.6485 | -2.300727 | 4.640831
41.164 | 13.9391 | 16.22633 | 11.6441 | -2.287227 | 4.582223
41.174 | 13.9029 | 16.16444 | 11.63971 | -2.261539 | 4.524726
41.184 | 13.8597 | 16.10363 | 11.63532 | -2.243934 | 4.46831
41.194 | 13.8206 | 16.04389 | 11.63094 | -2.223288 | 4.412952
41.204 | 13.7869 | 15.98517 | 11.62655 | -2.198273 | 4.358623
41.214 | 13.7315 | 15.92747 | 11.62217 | -2.195967 | 4.305301
41.224 | 13.6992 | 15.87074 | 11.61778 | -2.171539 | 4.252958
41.234 | 13.6507 | 15.81497 | 11.6134 | -2.16427 | 4.201571
41.244 | 13.6203 | 15.76014 | 11.60902 | -2.139835 | 4.151116
41.254 | 13.5994 | 15.70621 | 11.60464 | -2.106813 | 4.101573
41.264 | 13.5357 | 15.65318 | 11.60026 | -2.11748 | 4.052919
41.274 | 13.5095 | 15.60102 | 11.59589 | -2.091518 | 4.005133
41.284 | 13.4534 | 15.5497 | 11.59151 | -2.096304 | 3.958194
41.2939 | 13.4292 | 15.49973 | 11.58718 | -2.070531 | 3.912551
41.3039 | 13.3972 | 15.45004 | 11.58281 | -2.052836 | 3.867228
41.3139 | 13.3629 | 15.40114 | 11.57844 | -2.038245 | 3.822708
41.3239 | 13.3291 | 15.35302 | 11.57407 | -2.02392 | 3.778953
41.3339 | 13.2708 | 15.30566 | 11.5697 | -2.034857 | 3.735958
41.3439 | 13.2651 | 15.25903 | 11.56533 | -1.993934 | 3.693701
41.3539 | 13.2052 | 15.21313 | 11.56097 | -2.007931 | 3.652164
41.3639 | 13.1842 | 15.16793 | 11.5566 | -1.983734 | 3.61133
41.3739 | 13.1586 | 15.12344 | 11.55224 | -1.964837 | 3.571196
41.3839 | 13.1082 | 15.0796 | 11.54788 | -1.971404 | 3.531724
41.3939 | 13.0809 | 15.03644 | 11.54352 | -1.955537 | 3.492916
41.4039 | 13.0479 | 14.99391 | 11.53916 | -1.946007 | 3.454745
41.4139 | 13.0084 | 14.95201 | 11.53481 | -1.943609 | 3.417203
41.4239 | 12.9799 | 14.91072 | 11.53045 | -1.930818 | 3.380267
41.4339 | 12.92 | 14.87004 | 11.5261 | -1.950041 | 3.343944
41.4439 | 12.9371 | 14.82995 | 11.52174 | -1.892854 | 3.30821
41.4539 | 12.8642 | 14.79044 | 11.51739 | -1.92624 | 3.273047
41.4639 | 12.8531 | 14.7515 | 11.51304 | -1.898398 | 3.238454
41.4739 | 12.8189 | 14.71311 | 11.5087 | -1.894209 | 3.204413
41.4839 | 12.7704 | 14.67526 | 11.50435 | -1.904862 | 3.170913
41.4939 | 12.7462 | 14.63795 | 11.5 | -1.891747 | 3.137943
41.5039 | 12.7428 | 14.60116 | 11.49566 | -1.85836 | 3.1055
41.5139 | 12.702 | 14.56488 | 11.49132 | -1.862877 | 3.07356
41.5239 | 12.6695 | 14.52909 | 11.48698 | -1.859589 | 3.042112
41.5339 | 12.6321 | 14.49379 | 11.48264 | -1.861688 | 3.011151
41.5439 | 12.6063 | 14.45897 | 11.4783 | -1.852666 | 2.980666
41.5539 | 12.5783 | 14.4246 | 11.47396 | -1.846304 | 2.950641
41.5639 | 12.5793 | 14.39071 | 11.46963 | -1.811409 | 2.921081
41.5739 | 12.529 | 14.35726 | 11.46529 | -1.82826 | 2.891966
41.5839 | 12.4999 | 14.32426 | 11.46096 | -1.824357 | 2.863294
41.5939 | 12.4712 | 14.29168 | 11.45663 | -1.820485 | 2.835053
41.6039 | 12.4303 | 14.25954 | 11.4523 | -1.829236 | 2.807234
41.6139 | 12.4471 | 14.2278 | 11.44797 | -1.780704 | 2.779829
41.6239 | 12.4214 | 14.19648 | 11.44365 | -1.775085 | 2.752837
41.6339 | 12.3742 | 14.16556 | 11.43932 | -1.791358 | 2.726235
41.6439 | 12.349 | 14.13503 | 11.435 | -1.786026 | 2.700026
41.6539 | 12.3186 | 14.10487 | 11.43068 | -1.786275 | 2.674197
41.6639 | 12.2973 | 14.0751 | 11.42636 | -1.777799 | 2.648742
41.6739 | 12.3057 | 14.04569 | 11.42204 | -1.739993 | 2.623654
41.6839 | 12.2617 | 14.01665 | 11.41772 | -1.754949 | 2.598928
41.6939 | 12.2456 | 13.98796 | 11.41341 | -1.74236 | 2.574555
41.7039 | 12.192 | 13.95962 | 11.40909 | -1.767616 | 2.550525
41.7139 | 12.1989 | 13.93162 | 11.40478 | -1.732718 | 2.52684
41.7239 | 12.1716 | 13.90396 | 11.40047 | -1.732356 | 2.50349
41.7339 | 12.156 | 13.87662 | 11.39616 | -1.720617 | 2.48046
41.7439 | 12.1358 | 13.84961 | 11.39185 | -1.713807 | 2.457759
41.7539 | 12.0975 | 13.82292 | 11.38754 | -1.725415 | 2.435375
41.7639 | 12.0704 | 13.79654 | 11.38324 | -1.726138 | 2.413303
41.7739 | 12.0707 | 13.77046 | 11.37893 | -1.699763 | 2.391532
41.7839 | 12.0414 | 13.74469 | 11.37463 | -1.703289 | 2.370061
41.7939 | 12.033 | 13.71921 | 11.37033 | -1.686209 | 2.348882
41.8039 | 11.9859 | 13.69402 | 11.36603 | -1.70812 | 2.327992
41.8139 | 11.9796 | 13.66911 | 11.36173 | -1.689514 | 2.307385
41.8239 | 11.9421 | 13.64449 | 11.35743 | -1.702388 | 2.287055
41.8339 | 11.9433 | 13.62014 | 11.35314 | -1.676836 | 2.266998
41.8439 | 11.9099 | 13.59605 | 11.34884 | -1.686154 | 2.24721
41.8539 | 11.8923 | 13.57224 | 11.34455 | -1.679936 | 2.227684
41.8639 | 11.8828 | 13.54868 | 11.34026 | -1.665879 | 2.208417
41.8738 | 11.8431 | 13.52561 | 11.33602 | -1.68251 | 2.189595
41.8838 | 11.843 | 13.50256 | 11.33173 | -1.659557 | 2.17083
41.8938 | 11.8083 | 13.47975 | 11.32744 | -1.671451 | 2.15231
41.9038 | 11.7814 | 13.45719 | 11.32316 | -1.675788 | 2.134031
41.9138 | 11.8117 | 13.43486 | 11.31887 | -1.623163 | 2.115989
41.9238 | 11.7634 | 13.41277 | 11.31459 | -1.649372 | 2.09818
41.9338 | 11.7382 | 13.39091 | 11.31031 | -1.652712 | 2.0806
41.9438 | 11.7229 | 13.36928 | 11.30603 | -1.646378 | 2.063244
41.9538 | 11.6965 | 13.34787 | 11.30176 | -1.651367 | 2.04611
41.9638 | 11.708 | 13.32667 | 11.29748 | -1.618675 | 2.029193
41.9738 | 11.6821 | 13.3057 | 11.29321 | -1.623598 | 2.01249
41.9838 | 11.6622 | 13.28493 | 11.28894 | -1.622733 | 1.995998
41.9938 | 11.6245 | 13.26438 | 11.28466 | -1.639877 | 1.979712
42.0038 | 11.6149 | 13.24403 | 11.2804 | -1.629125 | 1.96363
42.0138 | 11.609 | 13.22388 | 11.27613 | -1.614875 | 1.947748
42.0238 | 11.6055 | 13.20392 | 11.27186 | -1.598423 | 1.932062
42.0338 | 11.585 | 13.18417 | 11.2676 | -1.599166 | 1.91657
42.0438 | 11.556 | 13.1646 | 11.26333 | -1.608601 | 1.901268
42.0538 | 11.532 | 13.14522 | 11.25907 | -1.613224 | 1.886153
42.0638 | 11.539 | 13.12603 | 11.25481 | -1.587033 | 1.871222
42.0738 | 11.5089 | 13.10703 | 11.25055 | -1.598125 | 1.856472
42.0838 | 11.5268 | 13.0882 | 11.2463 | -1.561397 | 1.841901
42.0938 | 11.4756 | 13.06955 | 11.24204 | -1.593945 | 1.827505
42.1038 | 11.4662 | 13.05107 | 11.23779 | -1.584868 | 1.813281
42.1138 | 11.449 | 13.03276 | 11.23353 | -1.583762 | 1.799228
42.1238 | 11.4271 | 13.01463 | 11.22928 | -1.587525 | 1.785341
42.1338 | 11.4506 | 12.99665 | 11.22503 | -1.546054 | 1.77162
42.1438 | 11.4044 | 12.97885 | 11.22079 | -1.574447 | 1.75806
42.1538 | 11.4099 | 12.9612 | 11.21654 | -1.5513 | 1.74466
42.1638 | 11.3736 | 12.94371 | 11.2123 | -1.570113 | 1.731416
42.1738 | 11.3642 | 12.92638 | 11.20805 | -1.562181 | 1.718327
42.1838 | 11.3525 | 12.9092 | 11.20381 | -1.556703 | 1.705391
42.1938 | 11.334 | 12.89218 | 11.19957 | -1.558176 | 1.692604
42.2038 | 11.3263 | 12.8753 | 11.19533 | -1.548998 | 1.679964
42.2138 | 11.3201 | 12.85857 | 11.1911 | -1.538467 | 1.66747
42.2238 | 11.2831 | 12.84198 | 11.18686 | -1.558881 | 1.655119
42.2338 | 11.2695 | 12.82554 | 11.18263 | -1.556037 | 1.642908
42.2438 | 11.2599 | 12.80923 | 11.1784 | -1.549333 | 1.630837
42.2538 | 11.2595 | 12.79307 | 11.17417 | -1.533568 | 1.618902
42.2638 | 11.2473 | 12.77704 | 11.16994 | -1.529739 | 1.607102
42.2738 | 11.1953 | 12.76114 | 11.16571 | -1.565845 | 1.595435
42.2838 | 11.1895 | 12.74538 | 11.16148 | -1.555882 | 1.583898
42.2938 | 11.172 | 12.72975 | 11.15726 | -1.55775 | 1.572489
42.3038 | 11.1915 | 12.71425 | 11.15304 | -1.522746 | 1.561208
42.3138 | 11.1617 | 12.69887 | 11.14882 | -1.537168 | 1.550051
42.3238 | 11.1334 | 12.68362 | 11.1446 | -1.550216 | 1.539018
42.3338 | 11.1061 | 12.66849 | 11.14038 | -1.562386 | 1.528106
42.3438 | 11.1007 | 12.65348 | 11.13616 | -1.552777 | 1.517313
42.3538 | 11.12 | 12.63859 | 11.13195 | -1.518588 | 1.506638
42.3638 | 11.0875 | 12.62382 | 11.12774 | -1.536316 | 1.496079
42.3738 | 11.0567 | 12.60916 | 11.12353 | -1.55246 | 1.485635
42.3838 | 11.0483 | 12.59462 | 11.11932 | -1.546319 | 1.475304
42.3938 | 11.0252 | 12.58019 | 11.11511 | -1.554991 | 1.465083
42.4038 | 11.0443 | 12.56587 | 11.1109 | -1.521574 | 1.454973
42.4138 | 11.0345 | 12.55167 | 11.1067 | -1.517166 | 1.44497
42.4238 | 10.9909 | 12.53757 | 11.10249 | -1.546667 | 1.435074
42.4338 | 10.987 | 12.52357 | 11.09829 | -1.536574 | 1.425283
42.4438 | 10.9484 | 12.50969 | 11.09409 | -1.561287 | 1.415595
42.4538 | 10.995 | 12.4959 | 11.08989 | -1.500902 | 1.406009
42.4637 | 10.9469 | 12.48236 | 11.08574 | -1.535455 | 1.396617
42.4737 | 10.9496 | 12.46877 | 11.08154 | -1.519174 | 1.387231
42.4837 | 10.9308 | 12.45529 | 11.07735 | -1.524491 | 1.377942
42.4937 | 10.9075 | 12.44191 | 11.07316 | -1.534407 | 1.36875
42.5037 | 10.9317 | 12.42862 | 11.06897 | -1.49692 | 1.359653
42.5137 | 10.8915 | 12.41543 | 11.06478 | -1.523929 | 1.350651
42.5237 | 10.8846 | 12.40233 | 11.06059 | -1.517732 | 1.34174
42.5337 | 10.889 | 12.38933 | 11.05641 | -1.500328 | 1.332922
42.5437 | 10.8541 | 12.37642 | 11.05222 | -1.522315 | 1.324193
42.5537 | 10.8661 | 12.36359 | 11.04804 | -1.497493 | 1.315553
42.5637 | 10.8605 | 12.35086 | 11.04386 | -1.490361 | 1.307002
42.5737 | 10.8429 | 12.33822 | 11.03968 | -1.495317 | 1.298536
42.5837 | 10.849 | 12.32566 | 11.0355 | -1.47666 | 1.290156
42.5937 | 10.814 | 12.31319 | 11.03133 | -1.499188 | 1.281861
42.6037 | 10.8206 | 12.3008 | 11.02715 | -1.480202 | 1.273648
42.6137 | 10.8066 | 12.2885 | 11.02298 | -1.481899 | 1.265518
42.6237 | 10.8139 | 12.27628 | 11.01881 | -1.462379 | 1.257468
42.6337 | 10.7855 | 12.26414 | 11.01464 | -1.47864 | 1.249499
42.6437 | 10.7859 | 12.25208 | 11.01047 | -1.466182 | 1.241608
42.6537 | 10.7675 | 12.2401 | 11.00631 | -1.472604 | 1.233795
42.6637 | 10.7834 | 12.2282 | 11.00214 | -1.444804 | 1.226059
42.6737 | 10.7607 | 12.21638 | 10.99798 | -1.455681 | 1.218399
42.6837 | 10.7468 | 12.20463 | 10.99382 | -1.457835 | 1.210813
42.6937 | 10.7185 | 12.19296 | 10.98966 | -1.474464 | 1.203302
42.7037 | 10.726 | 12.18137 | 10.9855 | -1.455368 | 1.195863
42.7137 | 10.7208 | 12.16985 | 10.98135 | -1.449046 | 1.188496
42.7237 | 10.7115 | 12.1584 | 10.9772 | -1.446896 | 1.181201
42.7337 | 10.6936 | 12.14702 | 10.97304 | -1.453418 | 1.173976
42.7437 | 10.6763 | 12.13571 | 10.96889 | -1.459411 | 1.166819
42.7537 | 10.6801 | 12.12447 | 10.96474 | -1.444375 | 1.159732
42.7637 | 10.6677 | 12.11331 | 10.9606 | -1.445607 | 1.152711
42.7737 | 10.65 | 12.10221 | 10.95645 | -1.452208 | 1.145758
42.7837 | 10.6208 | 12.09118 | 10.95231 | -1.470376 | 1.13887
42.7937 | 10.6426 | 12.08021 | 10.94816 | -1.437611 | 1.132048
42.8037 | 10.6167 | 12.06931 | 10.94402 | -1.452612 | 1.12529
42.8137 | 10.6052 | 12.05848 | 10.93988 | -1.453278 | 1.118594
42.8237 | 10.5996 | 12.04771 | 10.93575 | -1.448109 | 1.111962
42.8337 | 10.5764 | 12.037 | 10.93161 | -1.460603 | 1.105392
42.8437 | 10.5811 | 12.02636 | 10.92748 | -1.445259 | 1.098882
42.8537 | 10.5655 | 12.01578 | 10.92334 | -1.450278 | 1.092433
42.8637 | 10.5342 | 12.00526 | 10.91921 | -1.471058 | 1.086044
42.8737 | 10.5637 | 11.9948 | 10.91509 | -1.431099 | 1.079714
42.8837 | 10.5367 | 11.9844 | 10.91096 | -1.4477 | 1.073441
42.8937 | 10.5412 | 11.97406 | 10.90683 | -1.432859 | 1.067227
42.9037 | 10.5043 | 11.96378 | 10.90271 | -1.459478 | 1.061069
42.9137 | 10.5065 | 11.95355 | 10.89859 | -1.447054 | 1.054967
42.9237 | 10.5061 | 11.94339 | 10.89447 | -1.437287 | 1.04892
42.9337 | 10.5054 | 11.93328 | 10.89035 | -1.427877 | 1.042929
42.9437 | 10.4784 | 11.92322 | 10.88623 | -1.444822 | 1.036991
42.9537 | 10.478 | 11.91322 | 10.88212 | -1.435223 | 1.031107
42.9637 | 10.457 | 11.90328 | 10.878 | -1.446278 | 1.025276
42.9737 | 10.4686 | 11.89339 | 10.87389 | -1.424787 | 1.019497
42.9837 | 10.464 | 11.88355 | 10.86978 | -1.41955 | 1.013769
42.9937 | 10.4211 | 11.87376 | 10.86567 | -1.452665 | 1.008093
43.0037 | 10.4343 | 11.86403 | 10.86157 | -1.429732 | 1.002467
43.0137 | 10.407 | 11.85435 | 10.85746 | -1.447351 | 0.9968907
43.0237 | 10.4304 | 11.84472 | 10.85336 | -1.414321 | 0.9913636
43.0337 | 10.3923 | 11.83514 | 10.84926 | -1.442841 | 0.9858854
43.0436 | 10.3912 | 11.82571 | 10.8452 | -1.434508 | 0.9805104
43.0536 | 10.3901 | 11.81623 | 10.8411 | -1.426126 | 0.9751272
43.0636 | 10.3636 | 11.80679 | 10.837 | -1.443194 | 0.9697911
43.0736 | 10.3734 | 11.79741 | 10.83291 | -1.42401 | 0.9645014
43.0836 | 10.3447 | 11.78807 | 10.82882 | -1.443373 | 0.9592577
43.0936 | 10.3566 | 11.77878 | 10.82472 | -1.422184 | 0.9540593
43.1036 | 10.3294 | 11.76954 | 10.82064 | -1.440141 | 0.9489059
43.1136 | 10.3065 | 11.76034 | 10.81655 | -1.453844 | 0.9437969
43.1236 | 10.3233 | 11.75119 | 10.81246 | -1.427893 | 0.9387317
43.1336 | 10.3016 | 11.74209 | 10.80838 | -1.440488 | 0.93371
43.1436 | 10.3081 | 11.73303 | 10.8043 | -1.424926 | 0.9287311
43.1536 | 10.2859 | 11.72401 | 10.80021 | -1.438109 | 0.9237947
43.1636 | 10.2767 | 11.71504 | 10.79614 | -1.438336 | 0.9189001
43.1736 | 10.2781 | 11.70611 | 10.79206 | -1.428006 | 0.9140472
43.1836 | 10.2617 | 11.69722 | 10.78798 | -1.435519 | 0.9092352
43.1936 | 10.2519 | 11.68837 | 10.78391 | -1.436474 | 0.9044638
43.2036 | 10.2596 | 11.67957 | 10.77984 | -1.41997 | 0.8997325
43.2136 | 10.2428 | 11.67081 | 10.77577 | -1.428009 | 0.8950409
43.2236 | 10.2501 | 11.66209 | 10.7717 | -1.411988 | 0.8903886
43.2336 | 10.2122 | 11.65341 | 10.76763 | -1.441208 | 0.885775
43.2436 | 10.2372 | 11.64477 | 10.76357 | -1.407568 | 0.8811999
43.2536 | 10.2 | 11.63617 | 10.75951 | -1.436168 | 0.8766627
43.2636 | 10.2089 | 11.62761 | 10.75544 | -1.418707 | 0.8721631
43.2736 | 10.1956 | 11.61909 | 10.75138 | -1.423485 | 0.8677007
43.2836 | 10.1729 | 11.6106 | 10.74733 | -1.437702 | 0.8632749
43.2936 | 10.1928 | 11.60216 | 10.74327 | -1.409357 | 0.8588856
43.3036 | 10.1662 | 11.59375 | 10.73922 | -1.427549 | 0.8545322
43.3136 | 10.1523 | 11.58538 | 10.73516 | -1.433079 | 0.8502145
43.3236 | 10.1478 | 11.57705 | 10.73111 | -1.429246 | 0.8459319
43.3336 | 10.1446 | 11.56875 | 10.72707 | -1.424149 | 0.841684
43.3436 | 10.1365 | 11.56049 | 10.72302 | -1.423989 | 0.8374708
43.3536 | 10.0962 | 11.55226 | 10.71897 | -1.456065 | 0.8332916
43.3636 | 10.1099 | 11.54408 | 10.71493 | -1.434176 | 0.8291462
43.3736 | 10.1158 | 11.53592 | 10.71089 | -1.420122 | 0.8250341
43.3836 | 10.0979 | 11.5278 | 10.70685 | -1.429903 | 0.8209551
43.3936 | 10.0904 | 11.51972 | 10.70281 | -1.429319 | 0.8169087
43.4036 | 10.0595 | 11.51167 | 10.69877 | -1.452169 | 0.8128947
43.4136 | 10.0769 | 11.50365 | 10.69474 | -1.426752 | 0.8089127
43.4236 | 10.0829 | 11.49567 | 10.69071 | -1.412769 | 0.8049625
43.4336 | 10.0391 | 11.48772 | 10.68668 | -1.44862 | 0.8010435
43.4436 | 10.0306 | 11.4798 | 10.68265 | -1.449203 | 0.7971555
43.4536 | 10.0317 | 11.47192 | 10.67862 | -1.440218 | 0.7932983
43.4636 | 10.0427 | 11.46407 | 10.67459 | -1.421366 | 0.7894714
43.4736 | 10.0252 | 11.45625 | 10.67057 | -1.431046 | 0.7856747
43.4836 | 9.9969 | 11.44846 | 10.66655 | -1.451557 | 0.7819077
43.4936 | 10.0087 | 11.4407 | 10.66253 | -1.431999 | 0.7781701
43.5036 | 10.0018 | 11.43297 | 10.65851 | -1.431173 | 0.7744618
43.5136 | 10.0075 | 11.42528 | 10.65449 | -1.417777 | 0.7707823
43.5236 | 9.9653 | 11.41761 | 10.65048 | -1.452312 | 0.7671314
43.5336 | 9.9756 | 11.40998 | 10.64647 | -1.434376 | 0.7635088
43.5436 | 9.9808 | 11.40237 | 10.64246 | -1.421571 | 0.7599142
43.5536 | 9.9808 | 11.3948 | 10.63845 | -1.413995 | 0.7563474
43.5636 | 9.9559 | 11.38725 | 10.63444 | -1.431348 | 0.7528079
43.5736 | 9.9574 | 11.37973 | 10.63044 | -1.422331 | 0.7492957
43.5836 | 9.9367 | 11.37224 | 10.62643 | -1.435542 | 0.7458103
43.5936 | 9.9603 | 11.36478 | 10.62243 | -1.404482 | 0.7423517
43.6036 | 9.9313 | 11.35735 | 10.61843 | -1.426049 | 0.7389193
43.6136 | 9.9301 | 11.34995 | 10.61443 | -1.419845 | 0.7355131
43.6236 | 9.9152 | 11.34257 | 10.61044 | -1.427369 | 0.7321328
43.6335 | 9.9076 | 11.33529 | 10.60648 | -1.427692 | 0.7288108
43.6435 | 9.929 | 11.32797 | 10.60249 | -1.39897 | 0.7254812
43.6535 | 9.8928 | 11.32068 | 10.5985 | -1.427875 | 0.7221768
43.6635 | 9.8863 | 11.31341 | 10.59451 | -1.427107 | 0.7188971
43.6735 | 9.8813 | 11.30616 | 10.59052 | -1.424865 | 0.7156422
43.6835 | 9.8744 | 11.29895 | 10.58654 | -1.424549 | 0.7124116
43.6935 | 9.8862 | 11.29176 | 10.58255 | -1.40556 | 0.709205
43.7035 | 9.8485 | 11.2846 | 10.57857 | -1.436096 | 0.7060225
43.7135 | 9.8574 | 11.27746 | 10.57459 | -1.420057 | 0.7028636
43.7235 | 9.8473 | 11.27034 | 10.57062 | -1.423044 | 0.6997282
43.7335 | 9.866 | 11.26326 | 10.56664 | -1.397256 | 0.696616
43.7435 | 9.8252 | 11.25619 | 10.56267 | -1.430993 | 0.6935269
43.7535 | 9.8232 | 11.24915 | 10.55869 | -1.425955 | 0.6904605
43.7635 | 9.8405 | 11.24214 | 10.55472 | -1.401641 | 0.6874167
43.7735 | 9.8212 | 11.23515 | 10.55076 | -1.413951 | 0.6843953
43.7835 | 9.8182 | 11.22819 | 10.54679 | -1.409985 | 0.681396
43.7935 | 9.7886 | 11.22124 | 10.54282 | -1.432644 | 0.6784188
43.8035 | 9.7943 | 11.21433 | 10.53886 | -1.420025 | 0.6754632
43.8135 | 9.8177 | 11.20743 | 10.5349 | -1.38973 | 0.6725292
43.8235 | 9.7716 | 11.20056 | 10.53094 | -1.428959 | 0.6696165
43.8335 | 9.7741 | 11.19371 | 10.52699 | -1.41961 | 0.6667249
43.8435 | 9.7744 | 11.18688 | 10.52303 | -1.412484 | 0.6638543
43.8535 | 9.756 | 11.18008 | 10.51908 | -1.424081 | 0.6610044
43.8635 | 9.7573 | 11.1733 | 10.51513 | -1.416001 | 0.6581751
43.8735 | 9.7482 | 11.16654 | 10.51118 | -1.418342 | 0.6553662
43.8835 | 9.7539 | 11.15981 | 10.50723 | -1.405906 | 0.6525774
43.8935 | 9.7286 | 11.15309 | 10.50328 | -1.424491 | 0.6498086
43.9035 | 9.7241 | 11.1464 | 10.49934 | -1.422299 | 0.6470597
43.9135 | 9.7468 | 11.13973 | 10.4954 | -1.392927 | 0.6443303
43.9235 | 9.7014 | 11.13308 | 10.49146 | -1.431677 | 0.6416204
43.9335 | 9.7014 | 11.12645 | 10.48752 | -1.425049 | 0.6389298
43.9435 | 9.7136 | 11.11984 | 10.48358 | -1.406241 | 0.6362583
43.9535 | 9.6979 | 11.11325 | 10.47965 | -1.415354 | 0.6336057
43.9635 | 9.696 | 11.10669 | 10.47572 | -1.410688 | 0.6309719
43.9735 | 9.6638 | 11.10014 | 10.47179 | -1.436342 | 0.6283567
43.9835 | 9.6744 | 11.09362 | 10.46786 | -1.419217 | 0.6257598
43.9935 | 9.6916 | 11.08711 | 10.46393 | -1.395512 | 0.6231813
44.0035 | 9.6557 | 11.08063 | 10.46001 | -1.424927 | 0.6206207
44.0135 | 9.6405 | 11.07416 | 10.45608 | -1.433661 | 0.6180782
44.0235 | 9.6553 | 11.06772 | 10.45216 | -1.412416 | 0.6155534
44.0335 | 9.6707 | 11.06129 | 10.44824 | -1.39059 | 0.6130462
44.0435 | 9.6258 | 11.05488 | 10.44433 | -1.429083 | 0.6105565
44.0535 | 9.6316 | 11.0485 | 10.44041 | -1.416895 | 0.6080841
44.0635 | 9.6356 | 11.04213 | 10.4365 | -1.406527 | 0.6056288
44.0735 | 9.6362 | 11.03578 | 10.43259 | -1.399577 | 0.6031906
44.0835 | 9.6297 | 11.02945 | 10.42868 | -1.399747 | 0.6007692
44.0935 | 9.5922 | 11.02313 | 10.42477 | -1.430935 | 0.5983645
44.1035 | 9.6175 | 11.01684 | 10.42086 | -1.399341 | 0.5959764
44.1135 | 9.612 | 11.01057 | 10.41696 | -1.398566 | 0.5936047
44.1235 | 9.5983 | 11.00431 | 10.41306 | -1.406009 | 0.5912492
44.1335 | 9.5767 | 10.99807 | 10.40916 | -1.42137 | 0.5889099
44.1435 | 9.5887 | 10.99185 | 10.40526 | -1.403149 | 0.5865866
44.1535 | 9.5842 | 10.98565 | 10.40137 | -1.401446 | 0.5842791
44.1635 | 9.5928 | 10.97946 | 10.39747 | -1.38666 | 0.5819874
44.1735 | 9.5481 | 10.97329 | 10.39358 | -1.425192 | 0.5797112
44.1835 | 9.5495 | 10.96714 | 10.38969 | -1.417642 | 0.5774506
44.1935 | 9.5749 | 10.96101 | 10.3858 | -1.386109 | 0.5752052
44.2035 | 9.5497 | 10.95489 | 10.38192 | -1.405193 | 0.5729751
44.2134 | 9.5379 | 10.94885 | 10.37807 | -1.410955 | 0.5707825
44.2234 | 9.5085 | 10.94277 | 10.37419 | -1.434273 | 0.5685821
44.2334 | 9.5514 | 10.93671 | 10.37031 | -1.385307 | 0.5663966
44.2434 | 9.5327 | 10.93066 | 10.36643 | -1.397958 | 0.5642258
44.2534 | 9.4966 | 10.92463 | 10.36256 | -1.428026 | 0.5620695
44.2634 | 9.5079 | 10.91861 | 10.35868 | -1.41071 | 0.5599276
44.2734 | 9.5132 | 10.91261 | 10.35481 | -1.39941 | 0.5578002
44.2834 | 9.4984 | 10.90663 | 10.35094 | -1.408226 | 0.5556869
44.2934 | 9.4637 | 10.90066 | 10.34707 | -1.436959 | 0.5535876
44.3034 | 9.4704 | 10.89471 | 10.34321 | -1.424307 | 0.5515023
44.3134 | 9.491 | 10.88877 | 10.33934 | -1.397772 | 0.5494309
44.3234 | 9.4496 | 10.88285 | 10.33548 | -1.433252 | 0.5473733
44.3334 | 9.451 | 10.87695 | 10.33162 | -1.425947 | 0.5453292
44.3434 | 9.4445 | 10.87106 | 10.32776 | -1.426559 | 0.5432987
44.3534 | 9.4537 | 10.86519 | 10.3239 | -1.411485 | 0.5412815
44.3634 | 9.4335 | 10.85933 | 10.32005 | -1.425827 | 0.5392777
44.3734 | 9.4084 | 10.85348 | 10.3162 | -1.445084 | 0.5372871
44.3834 | 9.4391 | 10.84766 | 10.31235 | -1.408556 | 0.5353095
44.3934 | 9.4126 | 10.84184 | 10.3085 | -1.429243 | 0.5333449
44.4034 | 9.3948 | 10.83604 | 10.30465 | -1.441245 | 0.5313931
44.4134 | 9.4112 | 10.83026 | 10.30081 | -1.419062 | 0.5294541
44.4234 | 9.3958 | 10.82449 | 10.29697 | -1.428693 | 0.5275278
44.4334 | 9.387 | 10.81874 | 10.29312 | -1.431739 | 0.525614
44.4434 | 9.3796 | 10.813 | 10.28929 | -1.433399 | 0.5237128
44.4534 | 9.3861 | 10.80727 | 10.28545 | -1.421174 | 0.5218238
44.4634 | 9.3517 | 10.80156 | 10.28162 | -1.449863 | 0.5199472
44.4734 | 9.3736 | 10.79587 | 10.27778 | -1.422266 | 0.5180826
44.4834 | 9.3585 | 10.79018 | 10.27395 | -1.431683 | 0.5162302
44.4934 | 9.3618 | 10.78451 | 10.27012 | -1.422714 | 0.5143896
44.5034 | 9.3425 | 10.77886 | 10.2663 | -1.43636 | 0.5125611
44.5134 | 9.3355 | 10.77322 | 10.26247 | -1.437718 | 0.5107441
44.5234 | 9.3614 | 10.76759 | 10.25865 | -1.406191 | 0.508939
44.5334 | 9.3045 | 10.76198 | 10.25483 | -1.457477 | 0.5071455
44.5434 | 9.33 | 10.75638 | 10.25101 | -1.426377 | 0.5053635
44.5534 | 9.3334 | 10.75079 | 10.2472 | -1.41739 | 0.5035928
44.5634 | 9.3247 | 10.74522 | 10.24338 | -1.420517 | 0.5018335
44.5734 | 9.2914 | 10.73966 | 10.23957 | -1.448257 | 0.5000855
44.5834 | 9.3295 | 10.73411 | 10.23576 | -1.40461 | 0.4983486
44.5934 | 9.317 | 10.72858 | 10.23195 | -1.411576 | 0.4966227
44.6034 | 9.3113 | 10.72306 | 10.22815 | -1.411755 | 0.4949079
44.6134 | 9.2733 | 10.71755 | 10.22434 | -1.444247 | 0.4932039
44.6234 | 9.3137 | 10.71205 | 10.22054 | -1.398352 | 0.4915109
44.6334 | 9.2884 | 10.70657 | 10.21674 | -1.41817 | 0.4898284
44.6434 | 9.2942 | 10.7011 | 10.21294 | -1.4069 | 0.4881567
44.6534 | 9.2782 | 10.69564 | 10.20915 | -1.417444 | 0.4864955
44.6634 | 9.2703 | 10.6902 | 10.20535 | -1.419899 | 0.4848448
44.6734 | 9.2908 | 10.68477 | 10.20156 | -1.393967 | 0.4832046
44.6834 | 9.2823 | 10.67935 | 10.19777 | -1.397048 | 0.4815746
44.6934 | 9.2523 | 10.67394 | 10.19399 | -1.421641 | 0.479955
44.7034 | 9.254 | 10.66855 | 10.1902 | -1.414545 | 0.4783454
44.7134 | 9.2591 | 10.66316 | 10.18642 | -1.404063 | 0.4767461
44.7234 | 9.2596 | 10.65779 | 10.18264 | -1.398192 | 0.4751566
44.7334 | 9.2306 | 10.65243 | 10.17886 | -1.421833 | 0.4735773
44.7434 | 9.2486 | 10.64709 | 10.17508 | -1.398486 | 0.4720076
44.7534 | 9.2496 | 10.64175 | 10.1713 | -1.392152 | 0.4704479
44.7634 | 9.2053 | 10.63643 | 10.16753 | -1.431128 | 0.4688979
44.7734 | 9.2377 | 10.63112 | 10.16376 | -1.393417 | 0.4673575
44.7834 | 9.2221 | 10.62582 | 10.15999 | -1.403717 | 0.4658267
44.7934 | 9.2114 | 10.62053 | 10.15622 | -1.409129 | 0.4643054
44.8033 | 9.1946 | 10.61531 | 10.1525 | -1.420705 | 0.4628085
44.8133 | 9.2185 | 10.61004 | 10.14873 | -1.39154 | 0.4613059
44.8233 | 9.2018 | 10.60479 | 10.14497 | -1.402986 | 0.4598127
44.8333 | 9.1916 | 10.59954 | 10.14121 | -1.407944 | 0.4583288
44.8433 | 9.1788 | 10.59431 | 10.13746 | -1.415512 | 0.456854
44.8533 | 9.2012 | 10.58909 | 10.1337 | -1.387892 | 0.4553883
44.8633 | 9.1674 | 10.58388 | 10.12995 | -1.416483 | 0.4539317
44.8733 | 9.1737 | 10.57869 | 10.1262 | -1.404986 | 0.4524841
44.8833 | 9.1836 | 10.5735 | 10.12245 | -1.389899 | 0.4510454
44.8933 | 9.1551 | 10.56832 | 10.11871 | -1.413223 | 0.4496155
44.9033 | 9.1698 | 10.56316 | 10.11496 | -1.393358 | 0.4481944
44.9133 | 9.1668 | 10.558 | 10.11122 | -1.391204 | 0.446782
44.9233 | 9.1656 | 10.55286 | 10.10748 | -1.38726 | 0.4453784
44.9333 | 9.1446 | 10.54773 | 10.10374 | -1.403128 | 0.4439833
44.9433 | 9.157 | 10.54261 | 10.10001 | -1.385606 | 0.4425967
44.9533 | 9.1537 | 10.53749 | 10.09628 | -1.383794 | 0.4412187
44.9633 | 9.1251 | 10.53239 | 10.09254 | -1.407294 | 0.439849
44.9733 | 9.1402 | 10.5273 | 10.08882 | -1.387103 | 0.4384878
44.9833 | 9.1547 | 10.52222 | 10.08509 | -1.367523 | 0.4371348
44.9933 | 9.1117 | 10.51715 | 10.08136 | -1.405454 | 0.4357901
45.0033 | 9.1328 | 10.51209 | 10.07764 | -1.379294 | 0.4344535
45.0133 | 9.1317 | 10.50705 | 10.07392 | -1.375345 | 0.4331252
45.0233 | 9.1128 | 10.50201 | 10.0702 | -1.389206 | 0.4318048
45.0333 | 9.1066 | 10.49698 | 10.06649 | -1.390378 | 0.4304926
45.0433 | 9.1163 | 10.49196 | 10.06277 | -1.375659 | 0.4291883
45.0533 | 9.1014 | 10.48695 | 10.05906 | -1.385551 | 0.4278918
45.0633 | 9.1133 | 10.48195 | 10.05535 | -1.368652 | 0.4266033
45.0733 | 9.1016 | 10.47696 | 10.05164 | -1.375363 | 0.4253226
45.0833 | 9.0859 | 10.47198 | 10.04794 | -1.386085 | 0.4240496
45.0933 | 9.1133 | 10.46702 | 10.04423 | -1.353716 | 0.4227843
45.1033 | 9.0887 | 10.46206 | 10.04053 | -1.373357 | 0.4215266
45.1133 | 9.0639 | 10.45711 | 10.03683 | -1.393207 | 0.4202766
45.1233 | 9.0841 | 10.45217 | 10.03313 | -1.368068 | 0.4190341
45.1333 | 9.0847 | 10.44724 | 10.02944 | -1.362538 | 0.4177991
45.1433 | 9.0647 | 10.44232 | 10.02575 | -1.377617 | 0.4165715
45.1533 | 9.082 | 10.43741 | 10.02205 | -1.355406 | 0.4153514
45.1633 | 9.0776 | 10.4325 | 10.01837 | -1.354905 | 0.4141386
45.1733 | 9.0564 | 10.42761 | 10.01468 | -1.371213 | 0.412933
45.1833 | 9.0457 | 10.42273 | 10.011 | -1.37703 | 0.4117348
45.1933 | 9.0602 | 10.41786 | 10.00731 | -1.357657 | 0.4105437
45.2033 | 9.0569 | 10.41299 | 10.00363 | -1.356093 | 0.4093598
45.2133 | 9.0241 | 10.40814 | 9.999956 | -1.384039 | 0.408183
45.2233 | 9.0579 | 10.40329 | 9.99628 | -1.345393 | 0.4070132
45.2333 | 9.0535 | 10.39846 | 9.992607 | -1.344957 | 0.4058505
45.2433 | 9.0122 | 10.39363 | 9.988936 | -1.38143 | 0.4046947
45.2533 | 9.0391 | 10.38881 | 9.985266 | -1.349712 | 0.4035459
45.2633 | 9.0355 | 10.384 | 9.981599 | -1.348503 | 0.4024039
45.2733 | 9.014 | 10.3792 | 9.977935 | -1.365203 | 0.4012688
45.2833 | 9.008 | 10.37441 | 9.974272 | -1.366413 | 0.4001405
45.2933 | 9.021 | 10.36963 | 9.970612 | -1.348631 | 0.3990189
45.3033 | 9.0137 | 10.36486 | 9.966954 | -1.351157 | 0.397904
45.3133 | 8.9886 | 10.36009 | 9.963297 | -1.371493 | 0.3967957
45.3233 | 9.0206 | 10.35534 | 9.959644 | -1.334738 | 0.3956942
45.3333 | 8.9815 | 10.35059 | 9.955992 | -1.369091 | 0.3945991
45.3433 | 8.9971 | 10.34585 | 9.952343 | -1.348753 | 0.3935107
45.3533 | 8.991 | 10.34112 | 9.948695 | -1.350124 | 0.3924287
45.3633 | 8.9677 | 10.3364 | 9.94505 | -1.368703 | 0.3913531
45.3733 | 8.9879 | 10.33169 | 9.941407 | -1.343791 | 0.390284
45.3832 | 8.9857 | 10.32704 | 9.937803 | -1.341335 | 0.3892321
45.3932 | 8.9452 | 10.32234 | 9.934164 | -1.37714 | 0.3881756
45.4032 | 8.9894 | 10.31765 | 9.930528 | -1.328254 | 0.3871254
45.4132 | 8.9684 | 10.31298 | 9.926894 | -1.344575 | 0.3860814
45.4232 | 8.9539 | 10.30831 | 9.923262 | -1.354406 | 0.3850438
45.4332 | 8.9456 | 10.30364 | 9.919632 | -1.358045 | 0.3840122
45.4432 | 8.9734 | 10.29899 | 9.916005 | -1.325592 | 0.3829869
45.4532 | 8.9381 | 10.29435 | 9.91238 | -1.356247 | 0.3819676
45.4632 | 8.9495 | 10.28971 | 9.908757 | -1.340211 | 0.3809544
45.4732 | 8.957 | 10.28508 | 9.905136 | -1.328083 | 0.3799472
45.4832 | 8.9456 | 10.28046 | 9.901517 | -1.334863 | 0.378946
45.4932 | 8.9275 | 10.27585 | 9.897901 | -1.348352 | 0.3779508
45.5032 | 8.9518 | 10.27125 | 9.894287 | -1.319448 | 0.3769615
45.5132 | 8.9425 | 10.26665 | 9.890675 | -1.324153 | 0.3759781
45.5232 | 8.925 | 10.26207 | 9.887065 | -1.337065 | 0.3750005
45.5332 | 8.9318 | 10.25749 | 9.883457 | -1.325686 | 0.3740288
45.5432 | 8.9416 | 10.25291 | 9.879852 | -1.311315 | 0.3730628
45.5532 | 8.9302 | 10.24835 | 9.876249 | -1.318152 | 0.3721026
45.5632 | 8.9277 | 10.2438 | 9.872648 | -1.316096 | 0.3711481
45.5732 | 8.9238 | 10.23925 | 9.86905 | -1.315449 | 0.3701993
45.5832 | 8.9385 | 10.23471 | 9.865453 | -1.296209 | 0.3692561
45.5932 | 8.9197 | 10.23018 | 9.861859 | -1.310478 | 0.3683186
45.6032 | 8.9149 | 10.22565 | 9.858267 | -1.310754 | 0.3673866
45.6132 | 8.9468 | 10.22114 | 9.854678 | -1.274338 | 0.3664602
45.6232 | 8.9022 | 10.21663 | 9.85109 | -1.31443 | 0.3655393
45.6332 | 8.8984 | 10.21213 | 9.847505 | -1.313729 | 0.3646239
45.6432 | 8.9419 | 10.20764 | 9.843923 | -1.265736 | 0.363714
45.6532 | 8.8973 | 10.20315 | 9.840342 | -1.305851 | 0.3628094
45.6632 | 8.8922 | 10.19867 | 9.836764 | -1.306474 | 0.3619103
45.6732 | 8.9365 | 10.1942 | 9.833187 | -1.257704 | 0.3610165
45.6832 | 8.9031 | 10.18974 | 9.829614 | -1.286642 | 0.3601281
45.6932 | 8.8713 | 10.18529 | 9.826042 | -1.313987 | 0.359245
45.7032 | 8.9232 | 10.18084 | 9.822473 | -1.25764 | 0.3583671
45.7132 | 8.8987 | 10.1764 | 9.818906 | -1.2777 | 0.3574945
45.7232 | 8.8646 | 10.17197 | 9.815341 | -1.307368 | 0.3566271
45.7332 | 8.9045 | 10.16754 | 9.811778 | -1.263043 | 0.3557649
45.7432 | 8.8833 | 10.16313 | 9.808218 | -1.279826 | 0.3549079
45.7532 | 8.8712 | 10.15872 | 9.80466 | -1.287516 | 0.354056
45.7632 | 8.8851 | 10.15431 | 9.801105 | -1.269214 | 0.3532092
45.7732 | 8.884 | 10.14992 | 9.797551 | -1.265919 | 0.3523674
45.7832 | 8.8519 | 10.14553 | 9.794 | -1.293631 | 0.3515307
45.7932 | 8.8656 | 10.14115 | 9.790451 | -1.27555 | 0.3506991
45.8032 | 8.8553 | 10.13678 | 9.786905 | -1.281477 | 0.3498724
45.8132 | 8.8598 | 10.13241 | 9.78336 | -1.272611 | 0.3490506
45.8232 | 8.8471 | 10.12805 | 9.779818 | -1.280952 | 0.3482339
45.8332 | 8.852 | 10.1237 | 9.776279 | -1.271701 | 0.347422
45.8432 | 8.8478 | 10.11936 | 9.772741 | -1.271556 | 0.346615
45.8532 | 8.8381 | 10.11502 | 9.769206 | -1.276919 | 0.3458129
45.8632 | 8.8353 | 10.11069 | 9.765673 | -1.275389 | 0.3450156
45.8732 | 8.8394 | 10.10637 | 9.762143 | -1.266966 | 0.3442231
45.8832 | 8.8158 | 10.10205 | 9.758615 | -1.28625 | 0.3434354
45.8932 | 8.8281 | 10.09774 | 9.755089 | -1.269641 | 0.3426525
45.9032 | 8.8309 | 10.09344 | 9.751565 | -1.262539 | 0.3418743
45.9132 | 8.8191 | 10.08914 | 9.748044 | -1.270045 | 0.3411008
45.9232 | 8.8058 | 10.08486 | 9.744525 | -1.279057 | 0.3403321
45.9332 | 8.839 | 10.08058 | 9.741008 | -1.241576 | 0.3395679
45.9432 | 8.8027 | 10.0763 | 9.737494 | -1.273602 | 0.3388084
45.9532 | 8.7857 | 10.07204 | 9.733982 | -1.286335 | 0.3380535
45.9632 | 8.8169 | 10.06778 | 9.730472 | -1.250875 | 0.3373033
45.9731 | 8.7986 | 10.06356 | 9.726999 | -1.264964 | 0.3365648
45.9831 | 8.792 | 10.05932 | 9.723494 | -1.267318 | 0.3358236
45.9931 | 8.7905 | 10.05508 | 9.719992 | -1.264578 | 0.3350869
46.0031 | 8.8055 | 10.05085 | 9.716491 | -1.245346 | 0.3343548
46.0131 | 8.7868 | 10.04662 | 9.712993 | -1.25982 | 0.333627
46.0231 | 8.7667 | 10.0424 | 9.709497 | -1.275701 | 0.3329038
46.0331 | 8.7942 | 10.03819 | 9.706004 | -1.243989 | 0.332185
46.0431 | 8.7734 | 10.03398 | 9.702512 | -1.260583 | 0.3314706
46.0531 | 8.753 | 10.02978 | 9.699024 | -1.276784 | 0.3307606
46.0631 | 8.7934 | 10.02559 | 9.695537 | -1.232192 | 0.330055
46.0731 | 8.774 | 10.02141 | 9.692053 | -1.247407 | 0.3293537
46.0831 | 8.7515 | 10.01723 | 9.688571 | -1.265728 | 0.3286567
46.0931 | 8.7682 | 10.01306 | 9.685092 | -1.244856 | 0.3279641
46.1031 | 8.7523 | 10.00889 | 9.681614 | -1.25659 | 0.3272758
46.1131 | 8.7409 | 10.00473 | 9.67814 | -1.263831 | 0.3265917
46.1231 | 8.7597 | 10.00058 | 9.674667 | -1.240879 | 0.3259119
46.1331 | 8.7457 | 9.996433 | 9.671197 | -1.250733 | 0.3252363
46.1431 | 8.7308 | 9.992294 | 9.667729 | -1.261494 | 0.3245649
46.1531 | 8.7611 | 9.988162 | 9.664264 | -1.227062 | 0.3238977
46.1631 | 8.7244 | 9.984036 | 9.660801 | -1.259636 | 0.3232347
46.1731 | 8.7191 | 9.979916 | 9.65734 | -1.260816 | 0.3225758
46.1831 | 8.7491 | 9.975803 | 9.653882 | -1.226703 | 0.3219211
46.1931 | 8.7117 | 9.971697 | 9.650426 | -1.259997 | 0.3212705
46.2031 | 8.723 | 9.967596 | 9.646972 | -1.244596 | 0.320624
46.2131 | 8.7277 | 9.963503 | 9.643521 | -1.235803 | 0.3199815
46.2231 | 8.7094 | 9.959416 | 9.640072 | -1.250016 | 0.3193432
46.2331 | 8.7257 | 9.955335 | 9.636626 | -1.229635 | 0.3187088
46.2431 | 8.7045 | 9.95126 | 9.633182 | -1.24676 | 0.3180785
46.2531 | 8.7232 | 9.947192 | 9.62974 | -1.223992 | 0.3174522
46.2631 | 8.6977 | 9.943131 | 9.626301 | -1.245431 | 0.3168299
46.2731 | 8.714 | 9.939075 | 9.622864 | -1.225075 | 0.3162116
46.2831 | 8.7111 | 9.935026 | 9.619429 | -1.223926 | 0.3155972
46.2931 | 8.683 | 9.930984 | 9.615997 | -1.247984 | 0.3149868
46.3031 | 8.7086 | 9.926947 | 9.612567 | -1.218347 | 0.3143803
46.3131 | 8.7084 | 9.922917 | 9.60914 | -1.214517 | 0.3137777
46.3231 | 8.6737 | 9.918894 | 9.605715 | -1.245194 | 0.313179
46.3331 | 8.7032 | 9.914876 | 9.602292 | -1.211676 | 0.3125841
46.3431 | 8.6838 | 9.910865 | 9.598872 | -1.227065 | 0.3119932
46.3531 | 8.6932 | 9.90686 | 9.595454 | -1.21366 | 0.311406
46.3631 | 8.678 | 9.902861 | 9.592038 | -1.224861 | 0.3108227
46.3731 | 8.6743 | 9.898869 | 9.588625 | -1.224569 | 0.3102432
46.3831 | 8.6944 | 9.894882 | 9.585215 | -1.200482 | 0.3096676
46.3931 | 8.6712 | 9.890902 | 9.581806 | -1.219702 | 0.3090957
46.4031 | 8.6623 | 9.886928 | 9.578401 | -1.224628 | 0.3085275
46.4131 | 8.6842 | 9.88296 | 9.574997 | -1.19876 | 0.3079632
46.4231 | 8.656 | 9.878999 | 9.571596 | -1.222999 | 0.3074025
46.4331 | 8.6784 | 9.875043 | 9.568197 | -1.196643 | 0.3068456
46.4431 | 8.6778 | 9.871094 | 9.564801 | -1.193294 | 0.3062924
46.4531 | 8.6387 | 9.86715 | 9.561407 | -1.22845 | 0.3057429
46.4631 | 8.663 | 9.863213 | 9.558016 | -1.200213 | 0.305197
46.4731 | 8.6569 | 9.859282 | 9.554627 | -1.202382 | 0.3046549
46.4831 | 8.6416 | 9.855357 | 9.55124 | -1.213757 | 0.3041164
46.4931 | 8.6615 | 9.851438 | 9.547856 | -1.189938 | 0.3035815
46.5031 | 8.6428 | 9.847525 | 9.544475 | -1.204725 | 0.3030502
46.5131 | 8.6306 | 9.843618 | 9.541095 | -1.213018 | 0.3025226
46.5231 | 8.6593 | 9.839717 | 9.537719 | -1.180417 | 0.3019986
46.5331 | 8.6203 | 9.835822 | 9.534344 | -1.215522 | 0.3014782
46.5431 | 8.6287 | 9.831933 | 9.530972 | -1.203233 | 0.3009613
46.553 | 8.6239 | 9.82809 | 9.527636 | -1.20419 | 0.3004533
46.563 | 8.6282 | 9.824213 | 9.524269 | -1.196013 | 0.2999435
46.573 | 8.632 | 9.820342 | 9.520904 | -1.188342 | 0.2994372
46.583 | 8.616 | 9.816477 | 9.517542 | -1.200477 | 0.2989345
46.593 | 8.6162 | 9.812618 | 9.514182 | -1.196418 | 0.2984353
46.603 | 8.6202 | 9.808765 | 9.510825 | -1.188565 | 0.2979396
46.613 | 8.6112 | 9.804918 | 9.50747 | -1.193718 | 0.2974474
46.623 | 8.5984 | 9.801076 | 9.504118 | -1.202676 | 0.2969587
46.633 | 8.6024 | 9.797241 | 9.500768 | -1.194841 | 0.2964735
46.643 | 8.6086 | 9.793412 | 9.49742 | -1.184812 | 0.2959917
46.653 | 8.5841 | 9.789588 | 9.494075 | -1.205488 | 0.2955133
46.663 | 8.5924 | 9.785771 | 9.490732 | -1.193371 | 0.2950384
46.673 | 8.6087 | 9.781959 | 9.487392 | -1.173259 | 0.2945669
46.683 | 8.5684 | 9.778153 | 9.484054 | -1.209753 | 0.2940988
46.693 | 8.5777 | 9.774353 | 9.480719 | -1.196653 | 0.2936342
46.703 | 8.5835 | 9.770559 | 9.477386 | -1.187059 | 0.2931729
46.713 | 8.5692 | 9.766771 | 9.474056 | -1.197571 | 0.292715
46.723 | 8.5738 | 9.762989 | 9.470728 | -1.189189 | 0.2922605
46.733 | 8.5766 | 9.759212 | 9.467403 | -1.182612 | 0.2918093
46.743 | 8.552 | 9.755441 | 9.46408 | -1.203441 | 0.2913615
46.753 | 8.5705 | 9.751677 | 9.46076 | -1.181177 | 0.2909171
46.763 | 8.5638 | 9.747917 | 9.457442 | -1.184117 | 0.2904759
46.773 | 8.5553 | 9.744164 | 9.454126 | -1.188864 | 0.2900381
46.783 | 8.5455 | 9.740417 | 9.450813 | -1.194917 | 0.2896036
46.793 | 8.5595 | 9.736675 | 9.447503 | -1.177175 | 0.2891725
46.803 | 8.5382 | 9.732939 | 9.444195 | -1.194739 | 0.2887446
46.813 | 8.548 | 9.729209 | 9.440889 | -1.181209 | 0.28832
46.823 | 8.549 | 9.725485 | 9.437586 | -1.176485 | 0.2878987
46.833 | 8.5198 | 9.721766 | 9.434285 | -1.201966 | 0.2874806
46.843 | 8.566 | 9.718053 | 9.430987 | -1.152053 | 0.2870659
46.853 | 8.5114 | 9.714346 | 9.427692 | -1.202946 | 0.2866543
46.863 | 8.5234 | 9.710645 | 9.424399 | -1.187245 | 0.286246
46.873 | 8.5564 | 9.706949 | 9.421108 | -1.150549 | 0.285841
46.883 | 8.4968 | 9.703259 | 9.41782 | -1.206459 | 0.2854392
46.893 | 8.5245 | 9.699575 | 9.414534 | -1.175075 | 0.2850406
46.903 | 8.534 | 9.695897 | 9.411251 | -1.161897 | 0.2846452
46.913 | 8.49 | 9.692224 | 9.407971 | -1.202224 | 0.2842531
46.923 | 8.5343 | 9.688557 | 9.404693 | -1.154257 | 0.2838641
46.933 | 8.5071 | 9.684896 | 9.401417 | -1.177796 | 0.2834783
46.943 | 8.4952 | 9.68124 | 9.398144 | -1.18604 | 0.2830957
46.953 | 8.5137 | 9.67759 | 9.394874 | -1.16389 | 0.2827163
46.963 | 8.5013 | 9.673946 | 9.391606 | -1.172646 | 0.2823401
46.973 | 8.4884 | 9.670307 | 9.38834 | -1.181907 | 0.281967
46.983 | 8.5142 | 9.666674 | 9.385077 | -1.152474 | 0.2815971
46.993 | 8.4831 | 9.663047 | 9.381817 | -1.179947 | 0.2812303
47.003 | 8.4981 | 9.659426 | 9.378559 | -1.161326 | 0.2808667
47.013 | 8.5088 | 9.65581 | 9.375304 | -1.14701 | 0.2805062
47.023 | 8.4615 | 9.6522 | 9.372051 | -1.1907 | 0.2801489
47.033 | 8.4966 | 9.648595 | 9.3688 | -1.151995 | 0.2797947
47.043 | 8.4909 | 9.644996 | 9.365553 | -1.154096 | 0.2794436
47.053 | 8.4564 | 9.641403 | 9.362307 | -1.185003 | 0.2790956
47.063 | 8.5065 | 9.637816 | 9.359065 | -1.131316 | 0.2787507
47.073 | 8.4542 | 9.634234 | 9.355825 | -1.180034 | 0.278409
47.083 | 8.4866 | 9.630657 | 9.352587 | -1.144057 | 0.2780703
47.093 | 8.478 | 9.627087 | 9.349352 | -1.149087 | 0.2777347
47.103 | 8.4606 | 9.623522 | 9.346119 | -1.162922 | 0.2774023
47.113 | 8.4947 | 9.619962 | 9.342889 | -1.125262 | 0.2770729
47.123 | 8.4468 | 9.616408 | 9.339662 | -1.169608 | 0.2767465
47.133 | 8.4601 | 9.61286 | 9.336437 | -1.15276 | 0.2764233
47.1429 | 8.4584 | 9.609353 | 9.333247 | -1.150953 | 0.2761063
47.1529 | 8.4697 | 9.605816 | 9.330027 | -1.136116 | 0.2757891
47.1629 | 8.4567 | 9.602285 | 9.32681 | -1.145585 | 0.2754751
47.1729 | 8.455 | 9.598759 | 9.323595 | -1.143759 | 0.275164
47.1829 | 8.463 | 9.595239 | 9.320383 | -1.132239 | 0.2748561
47.1929 | 8.4415 | 9.591725 | 9.317173 | -1.150225 | 0.2745512
47.2029 | 8.4566 | 9.588216 | 9.313966 | -1.131616 | 0.2742493
47.2129 | 8.4321 | 9.584713 | 9.310762 | -1.152613 | 0.2739505
47.2229 | 8.454 | 9.581215 | 9.30756 | -1.127215 | 0.2736547
47.2329 | 8.472 | 9.577723 | 9.304361 | -1.105723 | 0.273362
47.2429 | 8.4089 | 9.574236 | 9.301164 | -1.165336 | 0.2730722
47.2529 | 8.4656 | 9.570756 | 9.29797 | -1.105156 | 0.2727856
47.2629 | 8.4237 | 9.56728 | 9.294778 | -1.14358 | 0.2725019
47.2729 | 8.4399 | 9.563811 | 9.291589 | -1.123911 | 0.2722213
47.2829 | 8.4488 | 9.560347 | 9.288403 | -1.111547 | 0.2719436
47.2929 | 8.4042 | 9.556888 | 9.285219 | -1.152688 | 0.2716691
47.3029 | 8.4518 | 9.553435 | 9.282038 | -1.101635 | 0.2713975
47.3129 | 8.4311 | 9.549988 | 9.278859 | -1.118888 | 0.2711289
47.3229 | 8.4242 | 9.546547 | 9.275683 | -1.122347 | 0.2708634
47.3329 | 8.424 | 9.543111 | 9.27251 | -1.119111 | 0.2706008
47.3429 | 8.4127 | 9.53968 | 9.269339 | -1.12698 | 0.2703413
47.3529 | 8.4306 | 9.536255 | 9.266171 | -1.105655 | 0.2700847
47.3629 | 8.4189 | 9.532836 | 9.263005 | -1.113936 | 0.2698312
47.3729 | 8.4074 | 9.529422 | 9.259842 | -1.122022 | 0.2695807
47.3829 | 8.4171 | 9.526014 | 9.256681 | -1.108914 | 0.2693331
47.3929 | 8.4104 | 9.522612 | 9.253523 | -1.112212 | 0.2690886
47.4029 | 8.4169 | 9.519215 | 9.250368 | -1.102315 | 0.2688471
47.4129 | 8.4208 | 9.515824 | 9.247215 | -1.095024 | 0.2686085
47.4229 | 8.3788 | 9.512438 | 9.244065 | -1.133638 | 0.268373
47.4329 | 8.4263 | 9.509058 | 9.240918 | -1.082758 | 0.2681405
47.4429 | 8.3847 | 9.505684 | 9.237773 | -1.120984 | 0.2679109
47.4529 | 8.3983 | 9.502315 | 9.234631 | -1.104015 | 0.2676843
47.4629 | 8.4042 | 9.498952 | 9.231491 | -1.094752 | 0.2674608
47.4729 | 8.3797 | 9.495594 | 9.228354 | -1.115894 | 0.2672402
47.4829 | 8.4068 | 9.492242 | 9.22522 | -1.085442 | 0.2670226
47.4929 | 8.3744 | 9.488896 | 9.222088 | -1.114496 | 0.2668081
47.5029 | 8.4034 | 9.485555 | 9.218959 | -1.082155 | 0.2665965
47.5129 | 8.3732 | 9.48222 | 9.215832 | -1.10902 | 0.2663879
47.5229 | 8.3885 | 9.478891 | 9.212708 | -1.090391 | 0.2661823
47.5329 | 8.3706 | 9.475567 | 9.209587 | -1.104967 | 0.2659797
47.5429 | 8.375 | 9.472249 | 9.206469 | -1.097249 | 0.2657801
47.5529 | 8.3866 | 9.468936 | 9.203353 | -1.082336 | 0.2655835
47.5629 | 8.3656 | 9.465629 | 9.200239 | -1.100029 | 0.2653898
47.5729 | 8.3981 | 9.462328 | 9.197128 | -1.064228 | 0.2651992
47.5829 | 8.3475 | 9.459032 | 9.19402 | -1.111532 | 0.2650116
47.5929 | 8.3715 | 9.455742 | 9.190915 | -1.084242 | 0.264827
47.6029 | 8.3695 | 9.452457 | 9.187812 | -1.082957 | 0.2646454
47.6129 | 8.363 | 9.449179 | 9.184712 | -1.086179 | 0.2644667
47.6229 | 8.3624 | 9.445906 | 9.181614 | -1.083506 | 0.2642911
47.6329 | 8.354 | 9.442638 | 9.17852 | -1.088638 | 0.2641185
47.6429 | 8.3516 | 9.439376 | 9.175427 | -1.087776 | 0.263949
47.6529 | 8.3569 | 9.43612 | 9.172338 | -1.07922 | 0.2637824
47.6629 | 8.3576 | 9.43287 | 9.169251 | -1.07527 | 0.2636188
47.6729 | 8.3405 | 9.429625 | 9.166167 | -1.089125 | 0.2634583
47.6829 | 8.3578 | 9.426386 | 9.163085 | -1.068586 | 0.2633008
47.6929 | 8.3289 | 9.423152 | 9.160006 | -1.094252 | 0.2631463
47.7029 | 8.3469 | 9.419925 | 9.15693 | -1.073025 | 0.2629948
47.7129 | 8.3224 | 9.416703 | 9.153856 | -1.094303 | 0.2628463
47.7228 | 8.3421 | 9.413519 | 9.150816 | -1.071419 | 0.2627024
47.7328 | 8.3276 | 9.410308 | 9.147748 | -1.082708 | 0.2625601
47.7428 | 8.3135 | 9.407103 | 9.144682 | -1.093603 | 0.2624206
47.7528 | 8.3323 | 9.403904 | 9.141619 | -1.071604 | 0.2622844
47.7628 | 8.3273 | 9.40071 | 9.138559 | -1.07341 | 0.262151
47.7728 | 8.3244 | 9.397522 | 9.135501 | -1.073122 | 0.2620209
47.7828 | 8.3067 | 9.39434 | 9.132446 | -1.08764 | 0.2618936
47.7928 | 8.3148 | 9.391164 | 9.129394 | -1.076364 | 0.2617696
47.8028 | 8.2966 | 9.387993 | 9.126345 | -1.091393 | 0.2616485
47.8128 | 8.3149 | 9.384828 | 9.123298 | -1.069928 | 0.2615305
47.8228 | 8.2954 | 9.381669 | 9.120254 | -1.086269 | 0.2614156
47.8328 | 8.3044 | 9.378516 | 9.117212 | -1.074116 | 0.2613038
47.8428 | 8.2919 | 9.375368 | 9.114173 | -1.083468 | 0.261195
47.8528 | 8.3011 | 9.372226 | 9.111137 | -1.071126 | 0.2610893
47.8628 | 8.2817 | 9.36909 | 9.108104 | -1.08739 | 0.2609868
47.8728 | 8.2946 | 9.36596 | 9.105073 | -1.07136 | 0.2608873
47.8828 | 8.2754 | 9.362836 | 9.102045 | -1.087436 | 0.2607909
47.8928 | 8.298 | 9.359717 | 9.09902 | -1.061717 | 0.2606977
47.9028 | 8.2746 | 9.356605 | 9.095997 | -1.082005 | 0.2606076
47.9128 | 8.2945 | 9.353498 | 9.092977 | -1.058998 | 0.2605206
47.9228 | 8.2794 | 9.350397 | 9.08996 | -1.070997 | 0.2604367
47.9328 | 8.2746 | 9.347301 | 9.086945 | -1.072701 | 0.2603559
47.9428 | 8.2836 | 9.344212 | 9.083933 | -1.060612 | 0.2602784
47.9528 | 8.2551 | 9.341128 | 9.080924 | -1.086028 | 0.2602039
47.9628 | 8.2939 | 9.338051 | 9.077918 | -1.044151 | 0.2601327
47.9728 | 8.2515 | 9.334979 | 9.074914 | -1.083479 | 0.2600645
47.9828 | 8.2848 | 9.331913 | 9.071913 | -1.047113 | 0.2599995
47.9928 | 8.2562 | 9.328853 | 9.068915 | -1.072653 | 0.2599378
48.0028 | 8.2671 | 9.325799 | 9.06592 | -1.058699 | 0.2598792
48.0128 | 8.263 | 9.322751 | 9.062927 | -1.059751 | 0.2598238
48.0228 | 8.27 | 9.319708 | 9.059937 | -1.049708 | 0.2597716
48.0328 | 8.2529 | 9.316672 | 9.056949 | -1.063772 | 0.2597226
48.0428 | 8.2703 | 9.313642 | 9.053965 | -1.043342 | 0.2596769
48.0528 | 8.2448 | 9.310617 | 9.050983 | -1.065817 | 0.2596344
48.0628 | 8.2692 | 9.307599 | 9.048004 | -1.038399 | 0.2595951
48.0728 | 8.2367 | 9.304586 | 9.045027 | -1.067886 | 0.2595591
48.0828 | 8.2729 | 9.30158 | 9.042054 | -1.02868 | 0.2595263
48.0928 | 8.2489 | 9.298579 | 9.039083 | -1.049679 | 0.2594968
48.1028 | 8.2493 | 9.295585 | 9.036114 | -1.046285 | 0.2594706
48.1128 | 8.2616 | 9.292596 | 9.033149 | -1.030996 | 0.2594476
48.1228 | 8.229 | 9.289614 | 9.030186 | -1.060614 | 0.2594279
48.1328 | 8.2615 | 9.286638 | 9.027226 | -1.025138 | 0.2594116
48.1428 | 8.2394 | 9.283667 | 9.024269 | -1.044267 | 0.2593986
48.1528 | 8.2484 | 9.280703 | 9.021314 | -1.032303 | 0.2593889
48.1628 | 8.2546 | 9.277745 | 9.018363 | -1.023145 | 0.2593825
48.1728 | 8.2278 | 9.274793 | 9.015414 | -1.046993 | 0.2593795
48.1828 | 8.25 | 9.271847 | 9.012467 | -1.021847 | 0.2593799
48.1928 | 8.2472 | 9.268907 | 9.009524 | -1.021707 | 0.2593836
48.2028 | 8.2205 | 9.265974 | 9.006583 | -1.045474 | 0.2593907
48.2128 | 8.2538 | 9.263046 | 9.003645 | -1.009246 | 0.2594013
48.2228 | 8.2113 | 9.260125 | 9.00071 | -1.048825 | 0.2594151
48.2328 | 8.2632 | 9.25721 | 8.997777 | -0.9940099 | 0.2594324
48.2428 | 8.2088 | 9.254301 | 8.994848 | -1.045501 | 0.2594532
48.2528 | 8.2468 | 9.251398 | 8.991921 | -1.004598 | 0.2594774
48.2628 | 8.2179 | 9.248502 | 8.988997 | -1.030602 | 0.2595051
48.2728 | 8.2316 | 9.245612 | 8.986075 | -1.014012 | 0.2595362
48.2828 | 8.2064 | 9.242728 | 8.983157 | -1.036328 | 0.2595709
48.2928 | 8.2259 | 9.23985 | 8.980241 | -1.01395 | 0.259609
48.3028 | 8.2159 | 9.236979 | 8.977328 | -1.021079 | 0.2596507
48.3127 | 8.224 | 9.234142 | 8.974447 | -1.010142 | 0.2596953
48.3227 | 8.1959 | 9.231283 | 8.971539 | -1.035383 | 0.259744
48.3327 | 8.2255 | 9.228431 | 8.968634 | -1.002931 | 0.2597963
48.3427 | 8.1882 | 9.225584 | 8.965732 | -1.037384 | 0.2598521
48.3527 | 8.2243 | 9.222745 | 8.962833 | -0.9984447 | 0.2599114
48.3627 | 8.1893 | 9.219911 | 8.959937 | -1.030611 | 0.2599745
48.3727 | 8.2207 | 9.217084 | 8.957043 | -0.9963843 | 0.2600411
48.3827 | 8.1734 | 9.214264 | 8.954152 | -1.040864 | 0.2601113
48.3927 | 8.2235 | 9.21145 | 8.951264 | -0.9879497 | 0.2601852
48.4027 | 8.1702 | 9.208642 | 8.948379 | -1.038442 | 0.2602628
48.4127 | 8.2165 | 9.205841 | 8.945497 | -0.9893409 | 0.2603441
48.4227 | 8.1763 | 9.203046 | 8.942617 | -1.026746 | 0.260429
48.4327 | 8.2172 | 9.200258 | 8.93974 | -0.983058 | 0.2605177
48.4427 | 8.1745 | 9.197476 | 8.936866 | -1.022976 | 0.2606101
48.4527 | 8.1994 | 9.194701 | 8.933995 | -0.9953014 | 0.2607063
48.4627 | 8.1879 | 9.191933 | 8.931127 | -1.004033 | 0.2608062
48.4727 | 8.1951 | 9.189171 | 8.928261 | -0.994071 | 0.2609099
48.4827 | 8.1803 | 9.186416 | 8.925398 | -1.006116 | 0.2610174
48.4927 | 8.1977 | 9.183667 | 8.922538 | -0.9859671 | 0.2611288
48.5027 | 8.1823 | 9.180925 | 8.919681 | -0.9986252 | 0.261244
48.5127 | 8.2022 | 9.17819 | 8.916827 | -0.9759899 | 0.2613631
48.5227 | 8.1774 | 9.175461 | 8.913975 | -0.9980613 | 0.2614861
48.5327 | 8.2048 | 9.172739 | 8.911127 | -0.9679394 | 0.2616129
48.5427 | 8.1792 | 9.170024 | 8.908281 | -0.9908243 | 0.2617437
48.5527 | 8.2037 | 9.167316 | 8.905438 | -0.963616 | 0.2618784
48.5627 | 8.179 | 9.164614 | 8.902597 | -0.9856144 | 0.2620171
48.5727 | 8.2022 | 9.16192 | 8.89976 | -0.9597197 | 0.2621598
48.5827 | 8.1859 | 9.159232 | 8.896925 | -0.9733318 | 0.2623066
48.5927 | 8.1983 | 9.156551 | 8.894093 | -0.9582507 | 0.2624573
48.6027 | 8.186 | 9.153877 | 8.891265 | -0.9678766 | 0.2626121
48.6127 | 8.1957 | 9.151209 | 8.888438 | -0.9555094 | 0.2627709
48.6227 | 8.1952 | 9.148549 | 8.885615 | -0.9533491 | 0.2629339
48.6327 | 8.1734 | 9.145896 | 8.882795 | -0.9724957 | 0.263101
48.6427 | 8.2147 | 9.143249 | 8.879977 | -0.9285494 | 0.2632722
48.6527 | 8.1622 | 9.14061 | 8.877162 | -0.97841 | 0.2634477
48.6627 | 8.2201 | 9.137978 | 8.87435 | -0.9178777 | 0.2636273
48.6727 | 8.1638 | 9.135352 | 8.871541 | -0.9715525 | 0.2638111
48.6827 | 8.2047 | 9.132734 | 8.868735 | -0.9280343 | 0.2639992
48.6927 | 8.1679 | 9.130123 | 8.865932 | -0.9622233 | 0.2641915
48.7027 | 8.1878 | 9.127519 | 8.863131 | -0.9397195 | 0.2643882
48.7127 | 8.1712 | 9.124923 | 8.860334 | -0.9537227 | 0.2645891
48.7227 | 8.1851 | 9.122333 | 8.857539 | -0.9372332 | 0.2647945
48.7327 | 8.1721 | 9.119751 | 8.854747 | -0.947651 | 0.2650042
48.7427 | 8.1889 | 9.117176 | 8.851958 | -0.9282759 | 0.2652183
48.7527 | 8.1696 | 9.114608 | 8.849171 | -0.9450082 | 0.2654368
48.7627 | 8.1707 | 9.112048 | 8.846388 | -0.9413478 | 0.2656598
48.7727 | 8.162 | 9.109495 | 8.843608 | -0.9474948 | 0.2658873
48.7827 | 8.1611 | 9.106949 | 8.84083 | -0.9458491 | 0.2661193
48.7927 | 8.1715 | 9.104411 | 8.838055 | -0.9329109 | 0.2663558
48.8027 | 8.1461 | 9.10188 | 8.835283 | -0.95578 | 0.2665969
48.8127 | 8.1761 | 9.099357 | 8.832514 | -0.9232567 | 0.2668426
48.8227 | 8.1475 | 9.096841 | 8.829748 | -0.9493409 | 0.267093
48.8327 | 8.1697 | 9.094333 | 8.826985 | -0.9246326 | 0.267348
48.8427 | 8.1468 | 9.091832 | 8.824224 | -0.9450319 | 0.2676078
48.8527 | 8.1701 | 9.089339 | 8.821467 | -0.9192388 | 0.2678722
48.8627 | 8.1342 | 9.086853 | 8.818712 | -0.9526533 | 0.2681415
48.8727 | 8.1525 | 9.084376 | 8.81596 | -0.9318755 | 0.2684155
48.8827 | 8.1566 | 9.081905 | 8.813211 | -0.9253054 | 0.2686943
48.8926 | 8.1594 | 9.079468 | 8.810493 | -0.9200677 | 0.2689752
48.9026 | 8.1422 | 9.077013 | 8.807749 | -0.9348131 | 0.2692637
48.9126 | 8.1421 | 9.074566 | 8.805009 | -0.9324663 | 0.2695572
48.9226 | 8.1479 | 9.072127 | 8.802272 | -0.9242273 | 0.2698557
48.9326 | 8.1302 | 9.069696 | 8.799537 | -0.9394963 | 0.2701591
48.9426 | 8.1521 | 9.067273 | 8.796806 | -0.9151732 | 0.2704677
48.9526 | 8.1239 | 9.064858 | 8.794077 | -0.940958 | 0.2707812
48.9626 | 8.1547 | 9.062451 | 8.791351 | -0.9077509 | 0.2710999
48.9726 | 8.1166 | 9.060052 | 8.788628 | -0.9434518 | 0.2714238
48.9826 | 8.153 | 9.057661 | 8.785908 | -0.9046608 | 0.2717528
48.9926 | 8.1222 | 9.055278 | 8.783191 | -0.9330779 | 0.272087
49.0026 | 8.1479 | 9.052903 | 8.780477 | -0.9050032 | 0.2724266
49.0126 | 8.1088 | 9.050537 | 8.777765 | -0.9417367 | 0.2727714
49.0226 | 8.1402 | 9.048178 | 8.775057 | -0.9079784 | 0.2731216
49.0326 | 8.1184 | 9.045828 | 8.772351 | -0.9274285 | 0.2734772
49.0426 | 8.1159 | 9.043487 | 8.769649 | -0.9275869 | 0.2738382
49.0526 | 8.1401 | 9.041154 | 8.766949 | -0.9010537 | 0.2742046
49.0626 | 8.0967 | 9.038829 | 8.764252 | -0.9421289 | 0.2745766
49.0726 | 8.1485 | 9.036513 | 8.761558 | -0.8880126 | 0.2749542
49.0826 | 8.0898 | 9.034205 | 8.758867 | -0.9444048 | 0.2753373
49.0926 | 8.1469 | 9.031906 | 8.756179 | -0.8850056 | 0.2757261
49.1026 | 8.0819 | 9.029615 | 8.753494 | -0.9477149 | 0.2761206
49.1126 | 8.1332 | 9.027333 | 8.750812 | -0.894133 | 0.2765208
49.1226 | 8.0824 | 9.02506 | 8.748133 | -0.9426598 | 0.2769268
49.1326 | 8.1172 | 9.022795 | 8.745457 | -0.9055953 | 0.2773387
49.1426 | 8.0978 | 9.02054 | 8.742783 | -0.9227396 | 0.2777564
49.1526 | 8.1099 | 9.018293 | 8.740113 | -0.9083928 | 0.2781801
49.1626 | 8.0976 | 9.016055 | 8.737445 | -0.9184549 | 0.2786097
49.1726 | 8.1073 | 9.013826 | 8.734781 | -0.9065259 | 0.2790454
49.1826 | 8.0966 | 9.011606 | 8.732119 | -0.915006 | 0.2794871
49.1926 | 8.0931 | 9.009395 | 8.72946 | -0.9162951 | 0.279935
49.2026 | 8.0882 | 9.007193 | 8.726804 | -0.9189934 | 0.280389
49.2126 | 8.0871 | 9.005001 | 8.724152 | -0.9179008 | 0.2808493
49.2226 | 8.1038 | 9.002818 | 8.721502 | -0.8990175 | 0.2813159
49.2326 | 8.0998 | 9.000643 | 8.718855 | -0.9008434 | 0.2817888
49.2426 | 8.0816 | 8.998479 | 8.716211 | -0.9168788 | 0.2822682
49.2526 | 8.1067 | 8.996323 | 8.71357 | -0.8896234 | 0.2827539
49.2626 | 8.0616 | 8.994178 | 8.710931 | -0.9325776 | 0.2832462
49.2726 | 8.1075 | 8.992041 | 8.708296 | -0.8845413 | 0.2837451
49.2826 | 8.065 | 8.989915 | 8.705664 | -0.9249145 | 0.2842506
49.2926 | 8.0902 | 8.987797 | 8.703035 | -0.8975974 | 0.2847627
49.3026 | 8.0835 | 8.98569 | 8.700408 | -0.9021901 | 0.2852817
49.3126 | 8.0761 | 8.983592 | 8.697785 | -0.9074924 | 0.2858074
49.3226 | 8.0848 | 8.981505 | 8.695165 | -0.8967046 | 0.28634
49.3326 | 8.0786 | 8.979427 | 8.692547 | -0.9008267 | 0.2868795
49.3426 | 8.0935 | 8.977359 | 8.689933 | -0.8838588 | 0.2874261
49.3526 | 8.0699 | 8.975301 | 8.687321 | -0.9054008 | 0.2879797
49.3626 | 8.068 | 8.973253 | 8.684713 | -0.905253 | 0.2885404
49.3726 | 8.0833 | 8.971215 | 8.682107 | -0.8879153 | 0.2891083
49.3826 | 8.0592 | 8.969188 | 8.679504 | -0.9099879 | 0.2896835
49.3926 | 8.0892 | 8.967171 | 8.676905 | -0.8779708 | 0.290266
49.4026 | 8.0688 | 8.965164 | 8.674308 | -0.896364 | 0.2908559
49.4126 | 8.0954 | 8.963168 | 8.671714 | -0.8677677 | 0.2914532
49.4226 | 8.0603 | 8.961182 | 8.669124 | -0.9008819 | 0.2920581
49.4326 | 8.0738 | 8.959207 | 8.666536 | -0.8854066 | 0.2926707
49.4426 | 8.071 | 8.957242 | 8.663951 | -0.8862421 | 0.2932909
49.4526 | 8.0707 | 8.955288 | 8.661369 | -0.8845883 | 0.2939189
49.4626 | 8.0891 | 8.953345 | 8.658791 | -0.8642453 | 0.2945547
49.4726 | 8.0693 | 8.951413 | 8.656215 | -0.8821132 | 0.2951984
49.4825 | 8.0733 | 8.949511 | 8.653668 | -0.8762113 | 0.2958436
49.4925 | 8.0928 | 8.947601 | 8.651098 | -0.8548012 | 0.2965033
49.5025 | 8.0626 | 8.945702 | 8.648531 | -0.8831021 | 0.2971712
49.5125 | 8.1 | 8.943814 | 8.645967 | -0.8438144 | 0.2978473
49.5225 | 8.0665 | 8.941938 | 8.643406 | -0.8754379 | 0.2985317
49.5325 | 8.0979 | 8.940073 | 8.640848 | -0.8421728 | 0.2992245
49.5425 | 8.0659 | 8.938219 | 8.638293 | -0.8723192 | 0.2999258
49.5525 | 8.0866 | 8.936377 | 8.635741 | -0.8497772 | 0.3006357
49.5625 | 8.0897 | 8.934547 | 8.633193 | -0.8448468 | 0.3013542
49.5725 | 8.086 | 8.932728 | 8.630647 | -0.8467282 | 0.3020815
49.5825 | 8.0888 | 8.930921 | 8.628104 | -0.8421214 | 0.3028176
49.5925 | 8.0885 | 8.929127 | 8.625564 | -0.8406266 | 0.3035627
49.6025 | 8.0638 | 8.927344 | 8.623027 | -0.8635438 | 0.3043168
49.6125 | 8.1102 | 8.925573 | 8.620493 | -0.8153731 | 0.30508
49.6225 | 8.0614 | 8.923815 | 8.617962 | -0.8624146 | 0.3058524
49.6325 | 8.1077 | 8.922068 | 8.615434 | -0.8143685 | 0.3066341
49.6425 | 8.0688 | 8.920335 | 8.61291 | -0.8515348 | 0.3074252
49.6525 | 8.0967 | 8.918614 | 8.610388 | -0.8219136 | 0.3082259
49.6625 | 8.0802 | 8.916905 | 8.607869 | -0.8367051 | 0.3090362
49.6725 | 8.0925 | 8.915209 | 8.605353 | -0.8227093 | 0.3098562
49.6825 | 8.0838 | 8.913526 | 8.60284 | -0.8297263 | 0.310686
49.6925 | 8.0776 | 8.911856 | 8.600331 | -0.8342563 | 0.3115258
49.7025 | 8.0676 | 8.910199 | 8.597824 | -0.8425994 | 0.3123756
49.7125 | 8.0996 | 8.908556 | 8.59532 | -0.8089556 | 0.3132355
49.7225 | 8.061 | 8.906925 | 8.592819 | -0.8459252 | 0.3141057
49.7325 | 8.1004 | 8.905308 | 8.590322 | -0.8049081 | 0.3149863
49.7425 | 8.0724 | 8.903705 | 8.587827 | -0.8313046 | 0.3158774
49.7525 | 8.0761 | 8.902115 | 8.585336 | -0.8260147 | 0.3167791
49.7625 | 8.0835 | 8.900539 | 8.582847 | -0.8170385 | 0.3176915
49.7725 | 8.0677 | 8.898976 | 8.580361 | -0.8312763 | 0.3186148
49.7825 | 8.1018 | 8.897428 | 8.577879 | -0.7956281 | 0.3195491
49.7925 | 8.0618 | 8.895894 | 8.5754 | -0.834094 | 0.3204944
49.8025 | 8.0867 | 8.894374 | 8.572923 | -0.8076742 | 0.321451
49.8125 | 8.0759 | 8.892869 | 8.57045 | -0.8169687 | 0.322419
49.8225 | 8.0887 | 8.891378 | 8.567979 | -0.8026778 | 0.3233984
49.8325 | 8.0772 | 8.889902 | 8.565512 | -0.8127016 | 0.3243894
49.8425 | 8.0942 | 8.88844 | 8.563048 | -0.7942402 | 0.3253922
49.8525 | 8.062 | 8.886994 | 8.560587 | -0.8249937 | 0.3264069
49.8625 | 8.1047 | 8.885562 | 8.558129 | -0.7808623 | 0.3274337
49.8725 | 8.0718 | 8.884146 | 8.555674 | -0.8123461 | 0.3284726
49.8825 | 8.0894 | 8.882745 | 8.553221 | -0.7933453 | 0.3295238
49.8925 | 8.0836 | 8.88136 | 8.550772 | -0.79776 | 0.3305875
49.9025 | 8.0836 | 8.87999 | 8.548327 | -0.7963904 | 0.3316638
49.9125 | 8.0982 | 8.878637 | 8.545884 | -0.7804366 | 0.332753
49.9225 | 8.0807 | 8.877299 | 8.543444 | -0.7965988 | 0.3338549
49.9325 | 8.0822 | 8.875977 | 8.541007 | -0.7937772 | 0.33497
49.9425 | 8.0887 | 8.874672 | 8.538573 | -0.7859718 | 0.3360984
49.9525 | 8.1001 | 8.873383 | 8.536143 | -0.7732829 | 0.3372401
49.9625 | 8.0819 | 8.872111 | 8.533715 | -0.7902106 | 0.3383954
49.9725 | 8.1104 | 8.870855 | 8.531291 | -0.7604552 | 0.3395644
49.9825 | 8.0781 | 8.869617 | 8.528869 | -0.7915167 | 0.3407473
49.9925 | 8.1186 | 8.868395 | 8.526451 | -0.7497953 | 0.3419444
50.0025 | 8.0764 | 8.867191 | 8.524036 | -0.7907913 | 0.3431556
50.0125 | 8.1077 | 8.866005 | 8.521624 | -0.7583048 | 0.3443813
50.0225 | 8.0986 | 8.864836 | 8.519214 | -0.7662359 | 0.3456216
50.0325 | 8.0907 | 8.863685 | 8.516808 | -0.772985 | 0.3468767
50.0425 | 8.1122 | 8.862552 | 8.514405 | -0.7503521 | 0.3481467
50.0525 | 8.0979 | 8.861437 | 8.512005 | -0.7635374 | 0.349432
50.0624 | 8.1073 | 8.860352 | 8.509633 | -0.7530524 | 0.3507198
50.0724 | 8.1103 | 8.859275 | 8.507239 | -0.7489747 | 0.3520359
50.0824 | 8.1234 | 8.858216 | 8.504848 | -0.7348159 | 0.3533677
50.0924 | 8.0951 | 8.857176 | 8.502461 | -0.762076 | 0.3547155
50.1024 | 8.1264 | 8.856155 | 8.500076 | -0.7297555 | 0.3560794
50.1124 | 8.1023 | 8.855154 | 8.497695 | -0.7528544 | 0.3574598
50.1224 | 8.1253 | 8.854173 | 8.495316 | -0.728873 | 0.3588567
50.1324 | 8.1204 | 8.853212 | 8.492941 | -0.7328116 | 0.3602705
50.1424 | 8.1256 | 8.85227 | 8.490569 | -0.7266702 | 0.3617013
50.1524 | 8.1409 | 8.851349 | 8.4882 | -0.7104493 | 0.3631495
50.1624 | 8.1168 | 8.850449 | 8.485834 | -0.733649 | 0.364615
50.1724 | 8.155 | 8.84957 | 8.483471 | -0.6945695 | 0.3660984
50.1824 | 8.1244 | 8.848711 | 8.481111 | -0.7243111 | 0.3675997
50.1924 | 8.1603 | 8.847874 | 8.478755 | -0.687574 | 0.3691193
50.2024 | 8.1336 | 8.847059 | 8.476401 | -0.7134585 | 0.3706573
50.2124 | 8.1415 | 8.846265 | 8.474051 | -0.7047648 | 0.3722141
50.2224 | 8.1632 | 8.845493 | 8.471703 | -0.6822933 | 0.3737899
50.2324 | 8.1456 | 8.844744 | 8.469359 | -0.699144 | 0.3753848
50.2424 | 8.1707 | 8.844017 | 8.467018 | -0.6733174 | 0.3769993
50.2524 | 8.1433 | 8.843314 | 8.46468 | -0.7000137 | 0.3786336
50.2624 | 8.17 | 8.842633 | 8.462345 | -0.6726331 | 0.380288
50.2724 | 8.1658 | 8.841976 | 8.460013 | -0.676176 | 0.3819626
50.2824 | 8.1802 | 8.841343 | 8.457685 | -0.6611426 | 0.3836579
50.2924 | 8.168 | 8.840733 | 8.455359 | -0.6727333 | 0.3853741
50.3024 | 8.1797 | 8.840148 | 8.453037 | -0.6604483 | 0.3871116
50.3124 | 8.1783 | 8.839588 | 8.450717 | -0.6612879 | 0.3888704
50.3224 | 8.1854 | 8.839052 | 8.448401 | -0.6536525 | 0.3906512
50.3324 | 8.1935 | 8.838542 | 8.446088 | -0.6450423 | 0.3924541
50.3424 | 8.1799 | 8.838058 | 8.443778 | -0.6581578 | 0.3942795
50.3524 | 8.2137 | 8.837599 | 8.441471 | -0.623899 | 0.3961275
50.3624 | 8.1611 | 8.837167 | 8.439168 | -0.6760666 | 0.3979988
50.3724 | 8.2105 | 8.836761 | 8.436867 | -0.6262608 | 0.3998935
50.3824 | 8.1956 | 8.836382 | 8.43457 | -0.6407819 | 0.401812
50.3924 | 8.1876 | 8.83603 | 8.432276 | -0.6484301 | 0.4037546
50.4024 | 8.2283 | 8.835706 | 8.429984 | -0.6074062 | 0.4057218
50.4124 | 8.1828 | 8.83541 | 8.427696 | -0.6526101 | 0.4077137
50.4224 | 8.218 | 8.835143 | 8.425412 | -0.6171425 | 0.409731
50.4324 | 8.1993 | 8.834904 | 8.42313 | -0.6356036 | 0.4117738
50.4424 | 8.1983 | 8.834694 | 8.420851 | -0.6363938 | 0.4138427
50.4524 | 8.2339 | 8.834514 | 8.418576 | -0.6006136 | 0.4159379
50.4624 | 8.2059 | 8.834363 | 8.416303 | -0.6284634 | 0.4180599
50.4724 | 8.2372 | 8.834243 | 8.414034 | -0.5970434 | 0.4202092
50.4824 | 8.2135 | 8.834153 | 8.411768 | -0.6206534 | 0.4223852
50.4924 | 8.2111 | 8.834095 | 8.409505 | -0.6229955 | 0.4245901
50.5024 | 8.2388 | 8.83407 | 8.407246 | -0.5952699 | 0.4268243
50.5124 | 8.2253 | 8.834076 | 8.404989 | -0.6087757 | 0.4290866
50.5224 | 8.2308 | 8.834114 | 8.402736 | -0.6033138 | 0.4313782
50.5324 | 8.2314 | 8.834185 | 8.400485 | -0.6027851 | 0.4336998
50.5424 | 8.2451 | 8.83429 | 8.398238 | -0.5891898 | 0.4360516
50.5524 | 8.2302 | 8.834428 | 8.395994 | -0.6042285 | 0.4384342
50.5624 | 8.2465 | 8.834601 | 8.393753 | -0.5881014 | 0.4408479
50.5724 | 8.2505 | 8.834809 | 8.391516 | -0.5843095 | 0.4432936
50.5824 | 8.2438 | 8.835053 | 8.389281 | -0.5912529 | 0.4457715
50.5924 | 8.2672 | 8.835332 | 8.38705 | -0.5681322 | 0.4482822
50.6024 | 8.2361 | 8.835648 | 8.384822 | -0.599548 | 0.4508261
50.6124 | 8.2691 | 8.836001 | 8.382597 | -0.566901 | 0.4534041
50.6224 | 8.2576 | 8.836391 | 8.380375 | -0.5787914 | 0.4560163
50.6324 | 8.2696 | 8.83682 | 8.378156 | -0.56722 | 0.4586636
50.6424 | 8.2922 | 8.837287 | 8.375941 | -0.5450873 | 0.4613463
50.6523 | 8.2653 | 8.837788 | 8.373751 | -0.5724879 | 0.4640372
50.6623 | 8.2901 | 8.838334 | 8.371542 | -0.5482341 | 0.4667925
50.6723 | 8.286 | 8.838921 | 8.369336 | -0.5529207 | 0.4695851
50.6823 | 8.287 | 8.839549 | 8.367133 | -0.5525485 | 0.4724157
50.6923 | 8.3117 | 8.840218 | 8.364933 | -0.5285181 | 0.4752849
50.7023 | 8.2947 | 8.84093 | 8.362737 | -0.5462301 | 0.4781934
50.7123 | 8.3048 | 8.841685 | 8.360543 | -0.5368852 | 0.4811418
50.7223 | 8.3129 | 8.842484 | 8.358353 | -0.5295841 | 0.4841308
50.7323 | 8.3184 | 8.843327 | 8.356166 | -0.5249275 | 0.4871611
50.7423 | 8.3385 | 8.844216 | 8.353983 | -0.505716 | 0.4902334
50.7523 | 8.307 | 8.84515 | 8.351802 | -0.5381505 | 0.4933484
50.7623 | 8.3458 | 8.846132 | 8.349625 | -0.5003316 | 0.4965069
50.7723 | 8.3379 | 8.84716 | 8.347451 | -0.5092601 | 0.4997095
50.7823 | 8.347 | 8.848237 | 8.34528 | -0.5012369 | 0.5029573
50.7923 | 8.3665 | 8.849363 | 8.343112 | -0.4828626 | 0.5062508
50.8023 | 8.3409 | 8.850538 | 8.340947 | -0.5096381 | 0.5095909
50.8123 | 8.363 | 8.851764 | 8.338786 | -0.4887642 | 0.5129784
50.8223 | 8.3688 | 8.853042 | 8.336628 | -0.4842419 | 0.5164142
50.8323 | 8.3742 | 8.854372 | 8.334473 | -0.4801718 | 0.5198992
50.8423 | 8.395 | 8.855755 | 8.332321 | -0.460755 | 0.5234342
50.8523 | 8.3566 | 8.857192 | 8.330172 | -0.5005922 | 0.52702
50.8623 | 8.3848 | 8.858685 | 8.328027 | -0.4738846 | 0.5306578
50.8723 | 8.4155 | 8.860233 | 8.325885 | -0.4447329 | 0.5343483
50.8823 | 8.3822 | 8.861838 | 8.323746 | -0.4796383 | 0.5380927
50.8923 | 8.4263 | 8.863502 | 8.32161 | -0.4372015 | 0.5418917
50.9023 | 8.4025 | 8.865224 | 8.319477 | -0.4627237 | 0.5457465
50.9123 | 8.4135 | 8.867006 | 8.317348 | -0.453506 | 0.5496582
50.9223 | 8.4432 | 8.868849 | 8.315222 | -0.4256493 | 0.5536277
50.9323 | 8.4155 | 8.870755 | 8.313099 | -0.4552549 | 0.5576562
50.9423 | 8.4396 | 8.872724 | 8.310979 | -0.4331236 | 0.5617446
50.9523 | 8.4517 | 8.874757 | 8.308862 | -0.4230568 | 0.5658944
50.9623 | 8.4536 | 8.876856 | 8.306749 | -0.4232556 | 0.5701064
50.9723 | 8.4806 | 8.879021 | 8.304639 | -0.3984211 | 0.5743821
50.9823 | 8.4521 | 8.881255 | 8.302532 | -0.4291547 | 0.5787225
50.9923 | 8.4767 | 8.883557 | 8.300429 | -0.4068575 | 0.583129
51.0023 | 8.4965 | 8.885931 | 8.298328 | -0.3894309 | 0.5876028
51.0123 | 8.4816 | 8.888376 | 8.296231 | -0.4067761 | 0.5921452
51.0223 | 8.5074 | 8.890894 | 8.294137 | -0.3834945 | 0.5967576
51.0323 | 8.5085 | 8.893487 | 8.292046 | -0.3849875 | 0.6014414
51.0423 | 8.5254 | 8.896157 | 8.289959 | -0.3707565 | 0.6061979
51.0523 | 8.5317 | 8.898903 | 8.287874 | -0.3672029 | 0.6110286
51.0623 | 8.5444 | 8.901728 | 8.285793 | -0.3573282 | 0.615935
51.0723 | 8.5451 | 8.904634 | 8.283715 | -0.3595341 | 0.6209187
51.0823 | 8.5716 | 8.907622 | 8.281641 | -0.3360219 | 0.6259811
51.0923 | 8.5664 | 8.910693 | 8.279569 | -0.3442933 | 0.6311239
51.1023 | 8.5884 | 8.91385 | 8.277501 | -0.32545 | 0.6363488
51.1123 | 8.5944 | 8.917094 | 8.275436 | -0.3226936 | 0.6416574
51.1223 | 8.6196 | 8.920426 | 8.273375 | -0.300826 | 0.6470514
51.1323 | 8.6254 | 8.923849 | 8.271316 | -0.2984487 | 0.6525325
51.1423 | 8.6407 | 8.927364 | 8.269261 | -0.2866637 | 0.6581028
51.1523 | 8.6512 | 8.930973 | 8.267209 | -0.2797729 | 0.6637639
51.1623 | 8.6679 | 8.934678 | 8.26516 | -0.2667781 | 0.6695178
51.1723 | 8.6793 | 8.938481 | 8.263115 | -0.2591812 | 0.6753664
51.1823 | 8.692 | 8.942384 | 8.261073 | -0.2503845 | 0.6813118
51.1923 | 8.7134 | 8.94639 | 8.259034 | -0.2329897 | 0.687356
51.2023 | 8.7206 | 8.950499 | 8.256998 | -0.2298991 | 0.6935012
51.2123 | 8.7499 | 8.954715 | 8.254965 | -0.204815 | 0.6997495
51.2223 | 8.7582 | 8.95904 | 8.252936 | -0.2008396 | 0.7061033
51.2323 | 8.7753 | 8.963475 | 8.25091 | -0.188175 | 0.7125647
51.2422 | 8.793 | 8.967979 | 8.248908 | -0.1749793 | 0.7190715
51.2522 | 8.8196 | 8.972643 | 8.246888 | -0.1530427 | 0.7257543
51.2622 | 8.8372 | 8.977424 | 8.244872 | -0.1402242 | 0.7325521
51.2722 | 8.8543 | 8.982327 | 8.242859 | -0.1280265 | 0.7394674
51.2822 | 8.8685 | 8.987352 | 8.240849 | -0.1188522 | 0.7465028
51.2922 | 8.9026 | 8.992504 | 8.238843 | -0.08990406 | 0.7536611
51.3022 | 8.9201 | 8.997785 | 8.23684 | -0.07768473 | 0.760945
51.3122 | 8.9375 | 9.003197 | 8.23484 | -0.06569726 | 0.7683574
51.3222 | 8.9639 | 9.008744 | 8.232843 | -0.04484442 | 0.7759013
51.3322 | 8.9906 | 9.014429 | 8.23085 | -0.02382942 | 0.7835797
51.3422 | 9.0094 | 9.020255 | 8.22886 | -0.01085511 | 0.7913955
51.3522 | 9.0309 | 9.026225 | 8.226873 | 0.004675019 | 0.7993522
51.3622 | 9.0529 | 9.032342 | 8.224889 | 0.02055783 | 0.807453
51.3722 | 9.0943 | 9.03861 | 8.222909 | 0.05568982 | 0.8157013
51.3822 | 9.1247 | 9.045032 | 8.220932 | 0.07966764 | 0.8241006
51.3922 | 9.1389 | 9.051612 | 8.218958 | 0.08728757 | 0.8326544
51.4022 | 9.1743 | 9.058354 | 8.216987 | 0.1159459 | 0.8413666
51.4122 | 9.2029 | 9.065261 | 8.21502 | 0.1376389 | 0.8502409
51.4222 | 9.2471 | 9.072337 | 8.213056 | 0.1747626 | 0.8592811
51.4322 | 9.2794 | 9.079587 | 8.211096 | 0.1998129 | 0.8684915
51.4422 | 9.2968 | 9.087014 | 8.209138 | 0.2097857 | 0.8778761
51.4522 | 9.3551 | 9.094623 | 8.207184 | 0.2604766 | 0.8874392
51.4622 | 9.3796 | 9.102419 | 8.205233 | 0.2771814 | 0.8971853
51.4722 | 9.4178 | 9.110405 | 8.203286 | 0.3073953 | 0.907119
51.4822 | 9.4706 | 9.118586 | 8.201342 | 0.3520136 | 0.9172449
51.4922 | 9.5058 | 9.126968 | 8.199401 | 0.3788315 | 0.9275679
51.5022 | 9.5528 | 9.135556 | 8.197463 | 0.4172441 | 0.938093
51.5122 | 9.601 | 9.144354 | 8.195528 | 0.4566462 | 0.9488254
51.5222 | 9.6501 | 9.153368 | 8.193597 | 0.4967323 | 0.9597703
51.5322 | 9.7212 | 9.162603 | 8.19167 | 0.558597 | 0.9709335
51.5422 | 9.7685 | 9.172065 | 8.189745 | 0.5964347 | 0.9823202
51.5522 | 9.8272 | 9.181761 | 8.187824 | 0.6454395 | 0.9939367
51.5622 | 9.8997 | 9.191695 | 8.185906 | 0.7080053 | 1.005789
51.5722 | 9.9705 | 9.201874 | 8.183991 | 0.7686259 | 1.017883
51.5822 | 10.0417 | 9.212305 | 8.18208 | 0.8293948 | 1.030225
51.5922 | 10.117 | 9.222994 | 8.180172 | 0.8940055 | 1.042823
51.6022 | 10.212 | 9.233949 | 8.178267 | 0.9780509 | 1.055682
51.6122 | 10.3005 | 9.245176 | 8.176366 | 1.055324 | 1.06881
51.6222 | 10.3897 | 9.256683 | 8.174468 | 1.133017 | 1.082215
51.6322 | 10.5039 | 9.268476 | 8.172573 | 1.235424 | 1.095904
51.6422 | 10.5996 | 9.280565 | 8.170681 | 1.319035 | 1.109884
51.6522 | 10.7361 | 9.292957 | 8.168793 | 1.443143 | 1.124164
51.6622 | 10.8435 | 9.305661 | 8.166908 | 1.537839 | 1.138753
51.6722 | 10.9664 | 9.318685 | 8.165026 | 1.647715 | 1.153659
51.6822 | 11.1211 | 9.332039 | 8.163148 | 1.789061 | 1.168891
51.6922 | 11.2683 | 9.345731 | 8.161273 | 1.922569 | 1.184458
51.7022 | 11.4333 | 9.359772 | 8.159402 | 2.073528 | 1.20037
51.7122 | 11.5989 | 9.374171 | 8.157533 | 2.224729 | 1.216637
51.7222 | 11.7893 | 9.388938 | 8.155668 | 2.400362 | 1.23327
51.7322 | 12.0045 | 9.404085 | 8.153806 | 2.600415 | 1.250278
51.7422 | 12.192 | 9.419622 | 8.151948 | 2.772378 | 1.267674
51.7522 | 12.4153 | 9.435561 | 8.150093 | 2.979739 | 1.285468
51.7622 | 12.6557 | 9.451914 | 8.148241 | 3.203786 | 1.303673
51.7722 | 12.8756 | 9.468694 | 8.146393 | 3.406906 | 1.322301
51.7822 | 13.1842 | 9.485912 | 8.144548 | 3.698288 | 1.341364
51.7922 | 13.4473 | 9.503583 | 8.142706 | 3.943717 | 1.360877
51.8022 | 13.711 | 9.52172 | 8.140867 | 4.18928 | 1.380852
51.8122 | 14.0478 | 9.540337 | 8.139032 | 4.507463 | 1.401305
51.8221 | 14.3336 | 9.559251 | 8.137219 | 4.774349 | 1.422032
51.8321 | 14.6891 | 9.578869 | 8.13539 | 5.110231 | 1.443479
51.8421 | 15.0659 | 9.599014 | 8.133565 | 5.466886 | 1.465449
51.8521 | 15.4035 | 9.619702 | 8.131743 | 5.783798 | 1.487959
51.8621 | 15.8127 | 9.640951 | 8.129924 | 6.171749 | 1.511026
51.8721 | 16.2262 | 9.662778 | 8.128109 | 6.563422 | 1.534669
51.8821 | 16.6602 | 9.685202 | 8.126297 | 6.974998 | 1.558905
51.8921 | 17.1053 | 9.708244 | 8.124489 | 7.397056 | 1.583755
51.9021 | 17.5457 | 9.731922 | 8.122684 | 7.813778 | 1.609238
51.9121 | 18.0376 | 9.756258 | 8.120882 | 8.281342 | 1.635376
51.9221 | 18.5445 | 9.781274 | 8.119083 | 8.763226 | 1.662191
51.9321 | 19.024 | 9.806992 | 8.117288 | 9.217008 | 1.689704
51.9421 | 19.5847 | 9.833437 | 8.115496 | 9.751263 | 1.717941
51.9521 | 20.0771 | 9.860633 | 8.113708 | 10.21647 | 1.746925
51.9621 | 20.6426 | 9.888605 | 8.111923 | 10.754 | 1.776682
51.9721 | 21.2622 | 9.917381 | 8.110141 | 11.34482 | 1.80724
51.9821 | 21.7724 | 9.946988 | 8.108362 | 11.82541 | 1.838625
51.9921 | 22.3613 | 9.977455 | 8.106587 | 12.38384 | 1.870868
52.0021 | 22.9311 | 10.00881 | 8.104815 | 12.92229 | 1.903998
52.0121 | 23.5729 | 10.04109 | 8.103047 | 13.53181 | 1.938047
52.0221 | 24.1833 | 10.07433 | 8.101282 | 14.10897 | 1.973048
52.0321 | 24.7701 | 10.10855 | 8.09952 | 14.66155 | 2.009035
52.0421 | 25.4022 | 10.14381 | 8.097762 | 15.25839 | 2.046045
52.0521 | 26.0459 | 10.18012 | 8.096007 | 15.86578 | 2.084114
52.0621 | 26.6327 | 10.21754 | 8.094255 | 16.41516 | 2.123282
52.0721 | 27.2554 | 10.2561 | 8.092507 | 16.9993 | 2.16359
52.0821 | 27.8397 | 10.29584 | 8.090762 | 17.54386 | 2.20508
52.0921 | 28.4486 | 10.33682 | 8.08902 | 18.11178 | 2.247797
52.1021 | 29.0101 | 10.37907 | 8.087282 | 18.63103 | 2.291787
52.1121 | 29.582 | 10.42265 | 8.085547 | 19.15935 | 2.337099
52.1221 | 30.2113 | 10.4676 | 8.083816 | 19.7437 | 2.383784
52.1321 | 30.6524 | 10.51398 | 8.082087 | 20.13842 | 2.431895
52.1421 | 31.2476 | 10.56185 | 8.080363 | 20.68575 | 2.481486
52.1521 | 31.7572 | 10.61126 | 8.078641 | 21.14594 | 2.532617
52.1621 | 32.1896 | 10.66227 | 8.076923 | 21.52733 | 2.585348
52.1721 | 32.6767 | 10.71495 | 8.075208 | 21.96175 | 2.639741
52.1821 | 33.1135 | 10.76936 | 8.073497 | 22.34414 | 2.695864
52.1921 | 33.494 | 10.82557 | 8.071789 | 22.66843 | 2.753785
52.2021 | 33.9331 | 10.88366 | 8.070085 | 23.04944 | 2.813577
52.2121 | 34.247 | 10.9437 | 8.068383 | 23.3033 | 2.875316
52.2221 | 34.5136 | 11.00577 | 8.066685 | 23.50783 | 2.93908
52.2321 | 34.8871 | 11.06994 | 8.064991 | 23.81716 | 3.004952
52.2421 | 35.0136 | 11.13632 | 8.0633 | 23.87728 | 3.073019
52.2521 | 35.2608 | 11.20498 | 8.061612 | 24.05582 | 3.14337
52.2621 | 35.4435 | 11.27603 | 8.059928 | 24.16747 | 3.216102
52.2721 | 35.5349 | 11.34956 | 8.058247 | 24.18534 | 3.291311
52.2821 | 35.6309 | 11.42567 | 8.056569 | 24.20523 | 3.369102
52.2921 | 35.6804 | 11.50448 | 8.054895 | 24.17592 | 3.449581
52.3021 | 35.653 | 11.58609 | 8.053224 | 24.06691 | 3.532861
52.3121 | 35.6743 | 11.67062 | 8.051557 | 24.00368 | 3.61906
52.3221 | 35.5747 | 11.75819 | 8.049893 | 23.81651 | 3.7083
52.3321 | 35.4389 | 11.84894 | 8.048232 | 23.58996 | 3.800709
52.3421 | 35.382 | 11.94299 | 8.046575 | 23.43901 | 3.896419
52.3521 | 35.1405 | 12.04049 | 8.044921 | 23.10001 | 3.995569
52.3621 | 34.9122 | 12.14157 | 8.04327 | 22.77063 | 4.098305
52.3721 | 34.6647 | 12.2464 | 8.041623 | 22.4183 | 4.204775
52.3821 | 34.3837 | 12.35512 | 8.039979 | 22.02858 | 4.315136
52.3921 | 34.0295 | 12.46789 | 8.038339 | 21.56161 | 4.42955
52.4021 | 33.6412 | 12.58489 | 8.036702 | 21.05631 | 4.548185
52.412 | 33.2981 | 12.70508 | 8.035085 | 20.59302 | 4.669992
52.422 | 32.813 | 12.83101 | 8.033455 | 19.98199 | 4.797552
52.432 | 32.4325 | 12.9617 | 8.031828 | 19.4708 | 4.929873
52.442 | 31.9254 | 13.09735 | 8.030204 | 18.82805 | 5.067144
52.452 | 31.4394 | 13.23815 | 8.028584 | 18.20125 | 5.209564
52.462 | 30.9277 | 13.3843 | 8.026968 | 17.5434 | 5.357335
52.472 | 30.3921 | 13.53602 | 8.025354 | 16.85608 | 5.510665
52.482 | 29.8063 | 13.69351 | 8.023745 | 16.11279 | 5.669765
52.492 | 29.2821 | 13.85699 | 8.022138 | 15.42511 | 5.834849
52.502 | 28.7094 | 14.02667 | 8.020535 | 14.68273 | 6.006136
52.512 | 28.0879 | 14.20278 | 8.018935 | 13.88512 | 6.183844
52.522 | 27.5335 | 14.38553 | 8.017339 | 13.14797 | 6.368193
52.532 | 26.875 | 14.57515 | 8.015746 | 12.29985 | 6.559401
52.542 | 26.2575 | 14.77184 | 8.014157 | 11.48566 | 6.757684
52.552 | 25.6818 | 14.97582 | 8.012571 | 10.70598 | 6.96325
52.562 | 25.1114 | 15.18729 | 8.010988 | 9.924109 | 7.176303
52.572 | 24.4348 | 15.40644 | 8.009409 | 9.028357 | 7.397034
52.582 | 23.8918 | 15.63345 | 8.007833 | 8.258346 | 7.625621
52.592 | 23.2366 | 15.86848 | 8.006261 | 7.368115 | 7.862224
52.602 | 22.675 | 16.11167 | 8.004692 | 6.563325 | 8.106983
52.612 | 22.0855 | 16.36314 | 8.003126 | 5.722365 | 8.360009
52.622 | 21.5134 | 16.62294 | 8.001564 | 4.890457 | 8.621379
52.632 | 20.9601 | 16.89114 | 8.000005 | 4.068956 | 8.891138
52.642 | 20.3878 | 17.16773 | 7.99845 | 3.220069 | 9.169281
52.652 | 19.8346 | 17.45265 | 7.996898 | 2.381951 | 9.455751
52.662 | 19.378 | 17.74578 | 7.99535 | 1.632217 | 9.750433
52.672 | 18.7996 | 18.04695 | 7.993805 | 0.7526519 | 10.05314
52.682 | 18.2843 | 18.35588 | 7.992263 | -0.07158309 | 10.36362
52.692 | 17.8293 | 18.67224 | 7.990725 | -0.8429407 | 10.68152
52.702 | 17.3545 | 18.99558 | 7.98919 | -1.641077 | 11.00639
52.712 | 16.9084 | 19.32534 | 7.987659 | -2.416944 | 11.33769
52.722 | 16.5004 | 19.66088 | 7.986131 | -3.160479 | 11.67475
52.732 | 16.0468 | 20.0014 | 7.984606 | -3.954597 | 12.01679
52.742 | 15.6677 | 20.34599 | 7.983085 | -4.678288 | 12.3629
52.752 | 15.2852 | 20.6936 | 7.981567 | -5.408399 | 12.71203
52.762 | 14.9216 | 21.04304 | 7.980053 | -6.121445 | 13.06299
52.772 | 14.5773 | 21.393 | 7.978542 | -6.815696 | 13.41445
52.782 | 14.1956 | 21.74199 | 7.977035 | -7.546387 | 13.76495
52.792 | 13.9384 | 22.08842 | 7.975531 | -8.150018 | 14.11289
52.802 | 13.5979 | 22.43057 | 7.97403 | -8.832667 | 14.45654
52.812 | 13.2943 | 22.7666 | 7.972533 | -9.472297 | 14.79406
52.822 | 13.0445 | 23.09458 | 7.971039 | -10.05008 | 15.12354
52.832 | 12.7568 | 23.41252 | 7.969549 | -10.65572 | 15.44297
52.842 | 12.523 | 23.71837 | 7.968062 | -11.19537 | 15.75031
52.852 | 12.2847 | 24.01008 | 7.966579 | -11.72538 | 16.0435
52.862 | 12.0337 | 24.2856 | 7.965099 | -12.2519 | 16.3205
52.872 | 11.8747 | 24.54293 | 7.963622 | -12.66823 | 16.57931
52.882 | 11.6578 | 24.7802 | 7.962149 | -13.1224 | 16.81805
52.892 | 11.4639 | 24.99561 | 7.960679 | -13.53171 | 17.03493
52.902 | 11.3209 | 25.18754 | 7.959213 | -13.86664 | 17.22832
52.912 | 11.1237 | 25.35456 | 7.95775 | -14.23086 | 17.39681
52.922 | 10.9812 | 25.49543 | 7.956291 | -14.51423 | 17.53914
52.932 | 10.8357 | 25.60917 | 7.954835 | -14.77347 | 17.65433
52.942 | 10.6787 | 25.69501 | 7.953383 | -15.01631 | 17.74162
52.952 | 10.5785 | 25.75244 | 7.951934 | -15.17394 | 17.80051
52.962 | 10.4419 | 25.78121 | 7.950488 | -15.33931 | 17.83072
52.972 | 10.3084 | 25.7813 | 7.949046 | -15.4729 | 17.83225
52.982 | 10.2218 | 25.75293 | 7.947607 | -15.53113 | 17.80532
52.9919 | 10.1076 | 25.69726 | 7.946186 | -15.58966 | 17.75107
53.0019 | 10.0179 | 25.61378 | 7.944755 | -15.59588 | 17.66902
53.0119 | 9.9115 | 25.50374 | 7.943326 | -15.59224 | 17.56042
53.0219 | 9.826 | 25.36815 | 7.941901 | -15.54215 | 17.42624
53.0319 | 9.769 | 25.20813 | 7.94048 | -15.43913 | 17.26765
53.0419 | 9.6784 | 25.02497 | 7.939062 | -15.34657 | 17.08591
53.0519 | 9.6043 | 24.82005 | 7.937647 | -15.21575 | 16.88241
53.0619 | 9.5533 | 24.59484 | 7.936236 | -15.04154 | 16.6586
53.0719 | 9.4627 | 24.35089 | 7.934828 | -14.88819 | 16.41606
53.0819 | 9.4264 | 24.0898 | 7.933424 | -14.6634 | 16.15638
53.0919 | 9.3616 | 23.81325 | 7.932023 | -14.45165 | 15.88122
53.1019 | 9.3047 | 23.5229 | 7.930626 | -14.2182 | 15.59227
53.1119 | 9.2659 | 23.22046 | 7.929232 | -13.95456 | 15.29123
53.1219 | 9.2078 | 22.90763 | 7.927842 | -13.69983 | 14.97978
53.1319 | 9.155 | 22.58607 | 7.926455 | -13.43107 | 14.65961
53.1419 | 9.1179 | 22.25742 | 7.925071 | -13.13952 | 14.33235
53.1519 | 9.0703 | 21.92329 | 7.923691 | -12.85299 | 13.9996
53.1619 | 9.0401 | 21.5852 | 7.922315 | -12.5451 | 13.66289
53.1719 | 8.983 | 21.24461 | 7.920942 | -12.26161 | 13.32367
53.1819 | 8.9584 | 20.9029 | 7.919572 | -11.9445 | 12.98333
53.1919 | 8.9375 | 20.56134 | 7.918206 | -11.62384 | 12.64313
53.2019 | 8.8814 | 20.22112 | 7.916843 | -11.33972 | 12.30428
53.2119 | 8.8601 | 19.88332 | 7.915484 | -11.02322 | 11.96783
53.2219 | 8.8248 | 19.54891 | 7.914128 | -10.72411 | 11.63478
53.2319 | 8.8008 | 19.21876 | 7.912776 | -10.41796 | 11.30598
53.2419 | 8.789 | 18.89363 | 7.911427 | -10.10463 | 10.9822
53.2519 | 8.7359 | 18.57419 | 7.910081 | -9.838289 | 10.66411
53.2619 | 8.7198 | 18.261 | 7.90874 | -9.541196 | 10.35226
53.2719 | 8.6998 | 17.95452 | 7.907401 | -9.254724 | 10.04712
53.2819 | 8.671 | 17.65516 | 7.906066 | -8.984156 | 9.749089
53.2919 | 8.64 | 17.3632 | 7.904735 | -8.723198 | 9.458463
53.3019 | 8.6187 | 17.07888 | 7.903407 | -8.460181 | 9.175474
53.3119 | 8.5992 | 16.80237 | 7.902082 | -8.203169 | 8.900287
53.3219 | 8.5861 | 16.53377 | 7.900761 | -7.947667 | 8.633007
53.3319 | 8.5526 | 16.27313 | 7.899443 | -7.720528 | 8.373685
53.3419 | 8.5317 | 16.02046 | 7.898129 | -7.488756 | 8.122327
53.3519 | 8.5171 | 15.77572 | 7.896818 | -7.258615 | 7.878897
53.3619 | 8.4901 | 15.53883 | 7.895511 | -7.048734 | 7.643323
53.3719 | 8.4834 | 15.30971 | 7.894207 | -6.826313 | 7.415506
53.3819 | 8.4558 | 15.08823 | 7.892907 | -6.632426 | 7.195319
53.3919 | 8.4339 | 14.87423 | 7.89161 | -6.440325 | 6.982615
53.4019 | 8.4247 | 14.66755 | 7.890317 | -6.242848 | 6.777231
53.4119 | 8.4056 | 14.46802 | 7.889027 | -6.062417 | 6.57899
53.4219 | 8.3943 | 14.27544 | 7.887741 | -5.881145 | 6.387704
53.4319 | 8.3619 | 14.08963 | 7.886458 | -5.727734 | 6.203176
53.4419 | 8.3577 | 13.91039 | 7.885179 | -5.552687 | 6.025208
53.4519 | 8.3353 | 13.7375 | 7.883903 | -5.402197 | 5.853594
53.4619 | 8.313 | 13.57076 | 7.88263 | -5.25776 | 5.688129
53.4719 | 8.2994 | 13.40997 | 7.881361 | -5.110568 | 5.528606
53.4819 | 8.2916 | 13.25492 | 7.880096 | -4.963317 | 5.374821
53.4919 | 8.2737 | 13.1054 | 7.878834 | -4.831703 | 5.226569
53.5019 | 8.2553 | 12.96123 | 7.877575 | -4.705928 | 5.083652
53.5119 | 8.2389 | 12.82219 | 7.87632 | -4.583293 | 4.945872
53.5219 | 8.2303 | 12.68811 | 7.875069 | -4.457808 | 4.813039
53.5319 | 8.2107 | 12.55878 | 7.873821 | -4.348084 | 4.684963
53.5419 | 8.197 | 12.43404 | 7.872576 | -4.23704 | 4.561463
53.5519 | 8.1796 | 12.3137 | 7.871335 | -4.134098 | 4.442362
53.5619 | 8.1778 | 12.19759 | 7.870098 | -4.019786 | 4.327488
53.5719 | 8.1587 | 12.08554 | 7.868864 | -3.926838 | 4.216674
53.5818 | 8.1365 | 11.97843 | 7.867645 | -3.841932 | 4.110787
53.5918 | 8.1303 | 11.874 | 7.866418 | -3.743702 | 4.007583
53.6018 | 8.1131 | 11.77317 | 7.865195 | -3.660072 | 3.907978
53.6118 | 8.0975 | 11.6758 | 7.863975 | -3.578301 | 3.811826
53.6218 | 8.0862 | 11.58175 | 7.862758 | -3.495548 | 3.718991
53.6318 | 8.0723 | 11.49088 | 7.861545 | -3.418583 | 3.629338
53.6418 | 8.062 | 11.40308 | 7.860335 | -3.341077 | 3.542741
53.6518 | 8.0501 | 11.31821 | 7.859129 | -3.268107 | 3.459078
53.6618 | 8.034 | 11.23616 | 7.857926 | -3.202156 | 3.37823
53.6718 | 8.02 | 11.15681 | 7.856727 | -3.136813 | 3.300086
53.6818 | 8.0094 | 11.08007 | 7.855531 | -3.070668 | 3.224537
53.6918 | 7.9971 | 11.00582 | 7.854339 | -3.00872 | 3.15148
53.7018 | 7.9882 | 10.93397 | 7.853151 | -2.945767 | 3.080817
53.7118 | 7.9684 | 10.86442 | 7.851965 | -2.896017 | 3.012452
53.7218 | 7.9683 | 10.79708 | 7.850784 | -2.828778 | 2.946294
53.7318 | 7.958 | 10.73186 | 7.849605 | -2.773863 | 2.882257
53.7418 | 7.9445 | 10.66869 | 7.848431 | -2.724189 | 2.820259
53.7518 | 7.9338 | 10.60748 | 7.84726 | -2.673677 | 2.760218
53.7618 | 7.9251 | 10.54815 | 7.846092 | -2.623051 | 2.702059
53.7718 | 7.9104 | 10.49064 | 7.844928 | -2.580238 | 2.64571
53.7818 | 7.9069 | 10.43487 | 7.843767 | -2.527968 | 2.591101
53.7918 | 7.8858 | 10.38078 | 7.84261 | -2.494975 | 2.538165
53.8018 | 7.893 | 10.32829 | 7.841456 | -2.435295 | 2.486839
53.8118 | 7.8785 | 10.27737 | 7.840306 | -2.398867 | 2.437061
53.8218 | 7.8589 | 10.22793 | 7.839159 | -2.369032 | 2.388773
53.8318 | 7.865 | 10.17994 | 7.838016 | -2.314935 | 2.341919
53.8418 | 7.866 | 10.13332 | 7.836877 | -2.267323 | 2.296446
53.8518 | 7.8335 | 10.08804 | 7.83574 | -2.254544 | 2.252304
53.8618 | 7.8557 | 10.04405 | 7.834608 | -2.188349 | 2.209442
53.8718 | 7.8304 | 10.00129 | 7.833479 | -2.170893 | 2.167814
53.8818 | 7.8277 | 9.959728 | 7.832353 | -2.132028 | 2.127375
53.8918 | 7.8145 | 9.919314 | 7.831231 | -2.104814 | 2.088083
53.9018 | 7.8244 | 9.880008 | 7.830112 | -2.055608 | 2.049896
53.9118 | 7.8174 | 9.841771 | 7.828997 | -2.024371 | 2.012774
53.9218 | 7.7969 | 9.804567 | 7.827886 | -2.007667 | 1.976681
53.9318 | 7.792 | 9.768357 | 7.826778 | -1.976357 | 1.94158
53.9418 | 7.7926 | 9.733108 | 7.825673 | -1.940508 | 1.907435
53.9518 | 7.78 | 9.698787 | 7.824572 | -1.918787 | 1.874215
53.9618 | 7.7744 | 9.665362 | 7.823474 | -1.890962 | 1.841887
53.9718 | 7.7693 | 9.632801 | 7.82238 | -1.863501 | 1.810421
53.9818 | 7.7622 | 9.601077 | 7.82129 | -1.838877 | 1.779787
53.9918 | 7.7637 | 9.57016 | 7.820203 | -1.80646 | 1.749958
54.0018 | 7.7379 | 9.540024 | 7.819119 | -1.802124 | 1.720905
54.0118 | 7.7471 | 9.510644 | 7.818039 | -1.763544 | 1.692604
54.0218 | 7.7429 | 9.481993 | 7.816963 | -1.739093 | 1.66503
54.0318 | 7.7225 | 9.454048 | 7.81589 | -1.731548 | 1.638158
54.0418 | 7.7298 | 9.426787 | 7.814821 | -1.696987 | 1.611966
54.0518 | 7.727 | 9.400187 | 7.813755 | -1.673187 | 1.586432
54.0618 | 7.7059 | 9.374227 | 7.812692 | -1.668327 | 1.561535
54.0718 | 7.7188 | 9.348887 | 7.811633 | -1.630087 | 1.537254
54.0818 | 7.6968 | 9.324147 | 7.810578 | -1.627347 | 1.513569
54.0918 | 7.6912 | 9.299989 | 7.809526 | -1.608789 | 1.490463
54.1018 | 7.6887 | 9.276394 | 7.808478 | -1.587694 | 1.467916
54.1118 | 7.6725 | 9.253345 | 7.807433 | -1.580845 | 1.445912
54.1218 | 7.6712 | 9.230825 | 7.806392 | -1.559625 | 1.424433
54.1318 | 7.6717 | 9.208818 | 7.805354 | -1.537118 | 1.403464
54.1418 | 7.6466 | 9.187309 | 7.80432 | -1.540709 | 1.382989
54.1518 | 7.6629 | 9.166283 | 7.803289 | -1.503383 | 1.362993
54.1617 | 7.6389 | 9.145933 | 7.802272 | -1.507033 | 1.34366
54.1717 | 7.6313 | 9.125824 | 7.801249 | -1.494524 | 1.324575
54.1817 | 7.6472 | 9.106156 | 7.800228 | -1.458956 | 1.305928
54.1917 | 7.613 | 9.086917 | 7.799212 | -1.473917 | 1.287706
54.2017 | 7.619 | 9.068094 | 7.798199 | -1.449094 | 1.269895
54.2117 | 7.6252 | 9.049674 | 7.797189 | -1.424474 | 1.252485
54.2217 | 7.5881 | 9.031647 | 7.796183 | -1.443547 | 1.235464
54.2317 | 7.6085 | 9.014001 | 7.79518 | -1.405501 | 1.21882
54.2417 | 7.5883 | 8.996725 | 7.794181 | -1.408425 | 1.202544
54.2517 | 7.5846 | 8.979809 | 7.793186 | -1.395209 | 1.186623
54.2617 | 7.5817 | 8.963243 | 7.792194 | -1.381543 | 1.171049
54.2717 | 7.554 | 8.947017 | 7.791205 | -1.393017 | 1.155812
54.2817 | 7.5649 | 8.931122 | 7.790221 | -1.366222 | 1.140902
54.2917 | 7.5633 | 8.915549 | 7.789239 | -1.352249 | 1.12631
54.3017 | 7.5397 | 8.900289 | 7.788261 | -1.360589 | 1.112028
54.3117 | 7.5514 | 8.885334 | 7.787287 | -1.333934 | 1.098047
54.3217 | 7.537 | 8.870675 | 7.786316 | -1.333675 | 1.084359
54.3317 | 7.5254 | 8.856305 | 7.785349 | -1.330905 | 1.070956
54.3417 | 7.5375 | 8.842215 | 7.784385 | -1.304715 | 1.05783
54.3517 | 7.5098 | 8.8284 | 7.783425 | -1.3186 | 1.044975
54.3617 | 7.5278 | 8.814851 | 7.782468 | -1.287051 | 1.032382
54.3717 | 7.5137 | 8.801561 | 7.781515 | -1.287861 | 1.020046
54.3817 | 7.4992 | 8.788524 | 7.780565 | -1.289324 | 1.007959
54.3917 | 7.5127 | 8.775734 | 7.779619 | -1.263034 | 0.9961147
54.4017 | 7.4965 | 8.763184 | 7.778677 | -1.266684 | 0.9845071
54.4117 | 7.4878 | 8.750868 | 7.777738 | -1.263068 | 0.9731301
54.4217 | 7.4834 | 8.73878 | 7.776802 | -1.25538 | 0.9619776
54.4317 | 7.4812 | 8.726915 | 7.77587 | -1.245715 | 0.9510442
54.4417 | 7.4855 | 8.715266 | 7.774942 | -1.229766 | 0.9403243
54.4517 | 7.4658 | 8.703829 | 7.774017 | -1.238029 | 0.9298124
54.4617 | 7.4649 | 8.692599 | 7.773096 | -1.227699 | 0.9195035
54.4717 | 7.4729 | 8.68157 | 7.772178 | -1.20867 | 0.9093925
54.4817 | 7.4693 | 8.670738 | 7.771264 | -1.201438 | 0.8994747
54.4917 | 7.4573 | 8.660098 | 7.770353 | -1.202798 | 0.889745
54.5017 | 7.4619 | 8.649645 | 7.769446 | -1.187745 | 0.8801992
54.5117 | 7.4553 | 8.639375 | 7.768542 | -1.184075 | 0.8708327
54.5217 | 7.4491 | 8.629283 | 7.767642 | -1.180183 | 0.8616411
54.5317 | 7.4499 | 8.619366 | 7.766745 | -1.169466 | 0.8526204
54.5417 | 7.4419 | 8.609619 | 7.765852 | -1.167719 | 0.8437664
54.5517 | 7.4559 | 8.600038 | 7.764963 | -1.144138 | 0.8350753
54.5617 | 7.4356 | 8.59062 | 7.764077 | -1.15502 | 0.8265432
54.5717 | 7.4313 | 8.58136 | 7.763194 | -1.15006 | 0.8181664
54.5817 | 7.4401 | 8.572256 | 7.762315 | -1.132156 | 0.8099413
54.5917 | 7.4191 | 8.563304 | 7.76144 | -1.144204 | 0.8018644
54.6017 | 7.4254 | 8.5545 | 7.760568 | -1.1291 | 0.7939321
54.6117 | 7.4238 | 8.545841 | 7.7597 | -1.122041 | 0.7861414
54.6217 | 7.4188 | 8.537324 | 7.758835 | -1.118524 | 0.778489
54.6317 | 7.4189 | 8.528945 | 7.757974 | -1.110045 | 0.7709717
54.6417 | 7.4123 | 8.520702 | 7.757116 | -1.108402 | 0.7635865
54.6517 | 7.4176 | 8.512592 | 7.756262 | -1.094992 | 0.7563305
54.6617 | 7.4055 | 8.504612 | 7.755411 | -1.099112 | 0.7492008
54.6717 | 7.405 | 8.496759 | 7.754564 | -1.091759 | 0.7421945
54.6817 | 7.3971 | 8.48903 | 7.753721 | -1.09193 | 0.7353091
54.6917 | 7.4046 | 8.481422 | 7.752881 | -1.076822 | 0.7285419
54.7017 | 7.395 | 8.473934 | 7.752044 | -1.078934 | 0.7218902
54.7117 | 7.3929 | 8.466563 | 7.751211 | -1.073663 | 0.7153516
54.7217 | 7.3946 | 8.459306 | 7.750382 | -1.064706 | 0.7089237
54.7317 | 7.3825 | 8.45216 | 7.749556 | -1.06966 | 0.7026041
54.7417 | 7.3903 | 8.445124 | 7.748734 | -1.054824 | 0.6963904
54.7516 | 7.3693 | 8.438263 | 7.747923 | -1.068963 | 0.6903397
54.7616 | 7.3738 | 8.431438 | 7.747108 | -1.057638 | 0.6843304
54.7716 | 7.3787 | 8.424717 | 7.746296 | -1.046017 | 0.6784206
54.7816 | 7.3678 | 8.418096 | 7.745488 | -1.050296 | 0.6726082
54.7916 | 7.3672 | 8.411575 | 7.744684 | -1.044375 | 0.6668912
54.8016 | 7.3658 | 8.40515 | 7.743883 | -1.03935 | 0.6612677
54.8116 | 7.3636 | 8.398821 | 7.743085 | -1.035221 | 0.6557356
54.8216 | 7.374 | 8.392584 | 7.742291 | -1.018584 | 0.6502932
54.8316 | 7.3439 | 8.386439 | 7.741501 | -1.042539 | 0.6449386
54.8416 | 7.3606 | 8.380384 | 7.740714 | -1.019784 | 0.6396701
54.8516 | 7.3643 | 8.374416 | 7.73993 | -1.010116 | 0.6344859
54.8616 | 7.349 | 8.368535 | 7.739151 | -1.019535 | 0.6293844
54.8716 | 7.3516 | 8.362738 | 7.738374 | -1.011138 | 0.6243639
54.8816 | 7.3429 | 8.357024 | 7.737602 | -1.014124 | 0.6194228
54.8916 | 7.3498 | 8.351392 | 7.736833 | -1.001592 | 0.6145596
54.9016 | 7.3412 | 8.34584 | 7.736067 | -1.00464 | 0.6097728
54.9116 | 7.3338 | 8.340366 | 7.735305 | -1.006566 | 0.6050608
54.9216 | 7.3411 | 8.334969 | 7.734546 | -0.9938685 | 0.6004222
54.9316 | 7.33 | 8.329647 | 7.733791 | -0.999647 | 0.5958556
54.9416 | 7.3224 | 8.3244 | 7.73304 | -1.002 | 0.5913597
54.9516 | 7.3278 | 8.319225 | 7.732292 | -0.9914251 | 0.5869331
54.9616 | 7.3226 | 8.314122 | 7.731548 | -0.991522 | 0.5825743
54.9716 | 7.3231 | 8.309089 | 7.730807 | -0.9859893 | 0.5782824
54.9816 | 7.3188 | 8.304126 | 7.73007 | -0.9853255 | 0.5740558
54.9916 | 7.3129 | 8.299229 | 7.729336 | -0.9863295 | 0.5698935
55.0016 | 7.3135 | 8.2944 | 7.728606 | -0.9809001 | 0.5657942
55.0116 | 7.3113 | 8.289636 | 7.727879 | -0.9783361 | 0.5617568
55.0216 | 7.3099 | 8.284936 | 7.727156 | -0.9750363 | 0.5577801
55.0316 | 7.2958 | 8.2803 | 7.726437 | -0.9844998 | 0.5538631
55.0416 | 7.308 | 8.275725 | 7.725721 | -0.9677254 | 0.5500046
55.0516 | 7.2889 | 8.271212 | 7.725008 | -0.9823119 | 0.5462036
55.0616 | 7.2866 | 8.266759 | 7.724299 | -0.9801585 | 0.5424591
55.0716 | 7.2873 | 8.262364 | 7.723594 | -0.9750641 | 0.53877
55.0816 | 7.2876 | 8.258028 | 7.722892 | -0.9704277 | 0.5351353
55.0916 | 7.2834 | 8.253748 | 7.722194 | -0.9703483 | 0.5315542
55.1016 | 7.2729 | 8.249525 | 7.721499 | -0.976625 | 0.5280256
55.1116 | 7.2737 | 8.245357 | 7.720808 | -0.971657 | 0.5245486
55.1216 | 7.2786 | 8.241243 | 7.720121 | -0.9626432 | 0.5211224
55.1316 | 7.272 | 8.237183 | 7.719437 | -0.9651829 | 0.5177461
55.1416 | 7.2628 | 8.233175 | 7.718756 | -0.970375 | 0.5144187
55.1516 | 7.2614 | 8.229219 | 7.718079 | -0.9678189 | 0.5111395
55.1616 | 7.2744 | 8.225314 | 7.717406 | -0.9509137 | 0.5079077
55.1716 | 7.2526 | 8.221458 | 7.716736 | -0.9688585 | 0.5047223
55.1816 | 7.2565 | 8.217653 | 7.71607 | -0.9611526 | 0.5015828
55.1916 | 7.2514 | 8.213895 | 7.715407 | -0.9624952 | 0.4984881
55.2016 | 7.2627 | 8.210186 | 7.714748 | -0.9474857 | 0.4954377
55.2116 | 7.2543 | 8.206523 | 7.714092 | -0.9522231 | 0.4924308
55.2216 | 7.2439 | 8.202907 | 7.71344 | -0.9590069 | 0.4894667
55.2316 | 7.2363 | 8.199336 | 7.712792 | -0.9630363 | 0.4865446
55.2416 | 7.256 | 8.195811 | 7.712147 | -0.9398107 | 0.483664
55.2516 | 7.2373 | 8.192329 | 7.711505 | -0.9550292 | 0.480824
55.2616 | 7.2468 | 8.188891 | 7.710867 | -0.9420914 | 0.478024
55.2716 | 7.2335 | 8.185496 | 7.710233 | -0.9519965 | 0.4752635
55.2816 | 7.2365 | 8.182144 | 7.709602 | -0.9456439 | 0.4725417
55.2916 | 7.2494 | 8.178833 | 7.708975 | -0.9294331 | 0.4698581
55.3016 | 7.2309 | 8.175563 | 7.708351 | -0.9446632 | 0.467212
55.3116 | 7.2281 | 8.172334 | 7.707731 | -0.9442339 | 0.4646028
55.3216 | 7.2387 | 8.169145 | 7.707115 | -0.9304446 | 0.46203
55.3315 | 7.2318 | 8.166027 | 7.706508 | -0.9342266 | 0.459519
55.3415 | 7.2273 | 8.162915 | 7.705898 | -0.935615 | 0.4570169
55.3515 | 7.2329 | 8.159842 | 7.705292 | -0.9269416 | 0.4545495
55.3615 | 7.2161 | 8.156806 | 7.70469 | -0.940706 | 0.4521163
55.3715 | 7.2273 | 8.153808 | 7.704091 | -0.9265075 | 0.4497167
55.3815 | 7.2142 | 8.150846 | 7.703495 | -0.9366457 | 0.4473503
55.3915 | 7.2157 | 8.14792 | 7.702904 | -0.9322202 | 0.4450165
55.4015 | 7.2158 | 8.14503 | 7.702315 | -0.9292303 | 0.4427148
55.4115 | 7.2071 | 8.142176 | 7.701731 | -0.9350756 | 0.4404449
55.4215 | 7.2106 | 8.139356 | 7.70115 | -0.9287557 | 0.4382061
55.4315 | 7.2139 | 8.13657 | 7.700572 | -0.92267 | 0.435998
55.4415 | 7.2062 | 8.133818 | 7.699998 | -0.9276181 | 0.4338202
55.4515 | 7.1985 | 8.1311 | 7.699427 | -0.9325997 | 0.4316723
55.4615 | 7.2084 | 8.128414 | 7.698861 | -0.9200142 | 0.4295537
55.4715 | 7.1897 | 8.125761 | 7.698297 | -0.9360613 | 0.4274642
55.4815 | 7.2013 | 8.12314 | 7.697737 | -0.9218404 | 0.4254031
55.4915 | 7.1936 | 8.120551 | 7.697181 | -0.9269513 | 0.4233703
55.5015 | 7.1867 | 8.117993 | 7.696628 | -0.9312934 | 0.4213651
55.5115 | 7.1975 | 8.115466 | 7.696079 | -0.9179664 | 0.4193874
55.5215 | 7.179 | 8.11297 | 7.695533 | -0.93397 | 0.4174366
55.5315 | 7.1851 | 8.110504 | 7.694991 | -0.9254037 | 0.4155124
55.5415 | 7.1745 | 8.108067 | 7.694453 | -0.9335671 | 0.4136144
55.5515 | 7.1765 | 8.10566 | 7.693918 | -0.92916 | 0.4117423
55.5615 | 7.1701 | 8.103282 | 7.693386 | -0.9331819 | 0.4098957
55.5715 | 7.1656 | 8.100933 | 7.692858 | -0.9353325 | 0.4080742
55.5815 | 7.1613 | 8.098612 | 7.692334 | -0.9373115 | 0.4062775
55.5915 | 7.1661 | 8.096318 | 7.691813 | -0.9302185 | 0.4045053
55.6015 | 7.1605 | 8.094053 | 7.691296 | -0.9335532 | 0.4027574
55.6115 | 7.1584 | 8.091815 | 7.690782 | -0.9334153 | 0.4010332
55.6215 | 7.1654 | 8.089604 | 7.690272 | -0.9242045 | 0.3993325
55.6315 | 7.1414 | 8.08742 | 7.689765 | -0.9460203 | 0.397655
55.6415 | 7.1622 | 8.085263 | 7.689262 | -0.9230627 | 0.3960004
55.6515 | 7.152 | 8.083131 | 7.688763 | -0.9311312 | 0.3943684
55.6615 | 7.1396 | 8.081025 | 7.688267 | -0.9414255 | 0.3927587
55.6715 | 7.1574 | 8.078945 | 7.687774 | -0.9215454 | 0.391171
55.6815 | 7.1419 | 8.076891 | 7.687285 | -0.9349906 | 0.3896051
55.6915 | 7.1328 | 8.074861 | 7.6868 | -0.9420608 | 0.3880607
55.7015 | 7.1442 | 8.072856 | 7.686318 | -0.9286557 | 0.3865374
55.7115 | 7.1254 | 8.070875 | 7.68584 | -0.9454751 | 0.385035
55.7215 | 7.1348 | 8.068919 | 7.685365 | -0.9341187 | 0.3835533
55.7315 | 7.1358 | 8.066986 | 7.684894 | -0.9311862 | 0.382092
55.7415 | 7.1217 | 8.065077 | 7.684427 | -0.9433775 | 0.3806509
55.7515 | 7.1322 | 8.063192 | 7.683962 | -0.9309922 | 0.3792297
55.7615 | 7.1273 | 8.06133 | 7.683502 | -0.9340301 | 0.3778281
55.7715 | 7.1256 | 8.059491 | 7.683045 | -0.933891 | 0.376446
55.7815 | 7.1335 | 8.057675 | 7.682592 | -0.9241746 | 0.3750831
55.7915 | 7.1269 | 8.055881 | 7.682142 | -0.9289808 | 0.3737391
55.8015 | 7.1234 | 8.054109 | 7.681695 | -0.9307092 | 0.3724139
55.8115 | 7.1284 | 8.05236 | 7.681253 | -0.9239598 | 0.3711072
55.8215 | 7.114 | 8.050632 | 7.680813 | -0.9366321 | 0.3698189
55.8315 | 7.1313 | 8.048926 | 7.680378 | -0.9176261 | 0.3685486
55.8415 | 7.1219 | 8.047242 | 7.679945 | -0.9253416 | 0.3672962
55.8515 | 7.1201 | 8.045578 | 7.679517 | -0.9254783 | 0.3660615
55.8615 | 7.1257 | 8.043936 | 7.679092 | -0.918236 | 0.3648443
55.8715 | 7.1126 | 8.042315 | 7.67867 | -0.9297145 | 0.3636444
55.8815 | 7.1061 | 8.040714 | 7.678252 | -0.9346137 | 0.3624616
55.8915 | 7.1251 | 8.039133 | 7.677838 | -0.9140334 | 0.3612957
55.9015 | 7.1188 | 8.037573 | 7.677427 | -0.9187733 | 0.3601465
55.9115 | 7.1203 | 8.036033 | 7.677019 | -0.9157333 | 0.3590138
55.9214 | 7.1225 | 8.034528 | 7.67662 | -0.9120279 | 0.3579082
55.9314 | 7.1139 | 8.033027 | 7.676219 | -0.9191273 | 0.356808
55.9414 | 7.1185 | 8.031546 | 7.675823 | -0.9130463 | 0.3557238
55.9514 | 7.1297 | 8.030085 | 7.675429 | -0.9003847 | 0.3546554
55.9614 | 7.1083 | 8.028642 | 7.67504 | -0.9203423 | 0.3536027
55.9714 | 7.1265 | 8.027219 | 7.674653 | -0.900719 | 0.3525655
55.9814 | 7.1213 | 8.025815 | 7.674271 | -0.9045145 | 0.3515437
55.9914 | 7.1048 | 8.024429 | 7.673892 | -0.9196289 | 0.3505371
56.0014 | 7.1216 | 8.023062 | 7.673516 | -0.9014618 | 0.3495456
56.0114 | 7.1157 | 8.021713 | 7.673144 | -0.9060131 | 0.3485689
56.0214 | 7.111 | 8.020383 | 7.672776 | -0.9093828 | 0.347607
56.0314 | 7.1059 | 8.019071 | 7.672411 | -0.9131706 | 0.3466597
56.0414 | 7.1072 | 8.017776 | 7.672049 | -0.9105764 | 0.3457269
56.0514 | 7.1071 | 8.0165 | 7.671692 | -0.9094 | 0.3448084
56.0614 | 7.1138 | 8.015241 | 7.671337 | -0.9014414 | 0.3439041
56.0714 | 7.0999 | 8.014 | 7.670987 | -0.9141004 | 0.3430138
56.0814 | 7.1129 | 8.012777 | 7.670639 | -0.8998769 | 0.3421375
56.0914 | 7.1033 | 8.011571 | 7.670296 | -0.9082706 | 0.341275
56.1014 | 7.1028 | 8.010382 | 7.669956 | -0.9075816 | 0.3404261
56.1114 | 7.1 | 8.00921 | 7.669619 | -0.9092097 | 0.3395908
56.1214 | 7.1074 | 8.008055 | 7.669286 | -0.9006547 | 0.3387689
56.1314 | 7.0949 | 8.006917 | 7.668956 | -0.9120166 | 0.3379603
56.1414 | 7.0991 | 8.005795 | 7.66863 | -0.9066952 | 0.3371649
56.1514 | 7.0938 | 8.00469 | 7.668308 | -0.9108903 | 0.3363825
56.1614 | 7.0981 | 8.003602 | 7.667989 | -0.905502 | 0.3356131
56.1714 | 7.0913 | 8.00253 | 7.667673 | -0.9112301 | 0.3348566
56.1814 | 7.0839 | 8.001474 | 7.667362 | -0.9175744 | 0.3341128
56.1914 | 7.0857 | 8.000435 | 7.667053 | -0.9147349 | 0.3333816
56.2014 | 7.0881 | 7.999411 | 7.666748 | -0.9113114 | 0.332663
56.2114 | 7.0898 | 7.998404 | 7.666447 | -0.908604 | 0.3319568
56.2214 | 7.0902 | 7.997412 | 7.666149 | -0.9072123 | 0.3312628
56.2314 | 7.0795 | 7.996436 | 7.665855 | -0.9169364 | 0.3305812
56.2414 | 7.0888 | 7.995476 | 7.665565 | -0.9066762 | 0.3299117
56.2514 | 7.0813 | 7.994532 | 7.665277 | -0.9132316 | 0.3292541
56.2614 | 7.0829 | 7.993602 | 7.664994 | -0.9107024 | 0.3286086
56.2714 | 7.0856 | 7.992689 | 7.664714 | -0.9070886 | 0.3279749
56.2814 | 7.0824 | 7.99179 | 7.664437 | -0.9093902 | 0.3273529
56.2914 | 7.0704 | 7.990907 | 7.664164 | -0.9205069 | 0.3267427
56.3014 | 7.0851 | 7.990039 | 7.663895 | -0.9049387 | 0.326144
56.3114 | 7.0754 | 7.989186 | 7.663629 | -0.9137856 | 0.3255569
56.3214 | 7.0767 | 7.988347 | 7.663366 | -0.9116474 | 0.3249811
56.3314 | 7.0743 | 7.987524 | 7.663107 | -0.9132242 | 0.3244168
56.3414 | 7.0669 | 7.986716 | 7.662852 | -0.9198157 | 0.3238637
56.3514 | 7.067 | 7.985922 | 7.6626 | -0.9189219 | 0.3233218
56.3614 | 7.067 | 7.985143 | 7.662352 | -0.9181428 | 0.322791
56.3714 | 7.0693 | 7.984378 | 7.662107 | -0.9150783 | 0.3222713
56.3814 | 7.0535 | 7.983628 | 7.661866 | -0.9301283 | 0.3217625
56.3914 | 7.0638 | 7.982893 | 7.661628 | -0.9190927 | 0.3212647
56.4014 | 7.0668 | 7.982171 | 7.661394 | -0.9153715 | 0.3207777
56.4114 | 7.0588 | 7.981465 | 7.661163 | -0.9226646 | 0.3203014
56.4214 | 7.0509 | 7.980772 | 7.660936 | -0.9298719 | 0.3198359
56.4314 | 7.054 | 7.980093 | 7.660712 | -0.9260933 | 0.319381
56.4414 | 7.0592 | 7.979429 | 7.660492 | -0.920229 | 0.3189368
56.4514 | 7.0405 | 7.978779 | 7.660276 | -0.9382786 | 0.318503
56.4614 | 7.0544 | 7.978142 | 7.660062 | -0.9237422 | 0.3180797
56.4714 | 7.0508 | 7.97752 | 7.659853 | -0.9267198 | 0.3176668
56.4814 | 7.0491 | 7.976911 | 7.659647 | -0.9278112 | 0.3172643
56.4914 | 7.0337 | 7.976316 | 7.659444 | -0.9426164 | 0.316872
56.5013 | 7.031 | 7.975742 | 7.659247 | -0.9447415 | 0.3164942
56.5113 | 7.0448 | 7.975174 | 7.659052 | -0.9303741 | 0.3161223
56.5213 | 7.0305 | 7.97462 | 7.65886 | -0.9441204 | 0.3157605
56.5313 | 7.0357 | 7.97408 | 7.658671 | -0.9383802 | 0.3154088
56.5413 | 7.031 | 7.973554 | 7.658486 | -0.9425537 | 0.3150672
56.5513 | 7.0349 | 7.973041 | 7.658305 | -0.9381406 | 0.3147356
56.5613 | 7.0313 | 7.972541 | 7.658127 | -0.9412411 | 0.314414
56.5713 | 7.0345 | 7.972055 | 7.657953 | -0.9375549 | 0.3141022
56.5813 | 7.0313 | 7.971582 | 7.657782 | -0.9402822 | 0.3138004
56.5913 | 7.0335 | 7.971123 | 7.657614 | -0.9376227 | 0.3135083
56.6013 | 7.0192 | 7.970677 | 7.657451 | -0.9514767 | 0.3132261
56.6113 | 7.0286 | 7.970244 | 7.65729 | -0.9416438 | 0.3129536
56.6213 | 7.0385 | 7.969824 | 7.657133 | -0.9313242 | 0.3126908
56.6313 | 7.0264 | 7.969418 | 7.65698 | -0.9430178 | 0.3124377
56.6413 | 7.0266 | 7.969025 | 7.65683 | -0.9424245 | 0.3121943
56.6513 | 7.0197 | 7.968644 | 7.656684 | -0.9489444 | 0.3119604
56.6613 | 7.0168 | 7.968277 | 7.656541 | -0.9514774 | 0.3117362
56.6713 | 7.0186 | 7.967923 | 7.656402 | -0.9493234 | 0.3115214
56.6813 | 7.0246 | 7.967582 | 7.656266 | -0.9429823 | 0.3113161
56.6913 | 7.0214 | 7.967254 | 7.656134 | -0.9458544 | 0.3111204
56.7013 | 7.024 | 7.966939 | 7.656005 | -0.9429394 | 0.3109342
56.7113 | 7.0272 | 7.966637 | 7.65588 | -0.9394373 | 0.3107573
56.7213 | 7.0162 | 7.966348 | 7.655758 | -0.9501482 | 0.31059
56.7313 | 7.028 | 7.966072 | 7.65564 | -0.9380721 | 0.3104321
56.7413 | 7.0199 | 7.965809 | 7.655525 | -0.9459087 | 0.3102834
56.7513 | 7.0227 | 7.965558 | 7.655414 | -0.9428582 | 0.3101441
56.7613 | 7.0249 | 7.965321 | 7.655306 | -0.9404206 | 0.3100141
56.7713 | 7.0124 | 7.965096 | 7.655202 | -0.9526957 | 0.3098935
56.7813 | 7.0229 | 7.964884 | 7.655102 | -0.9419836 | 0.3097821
56.7913 | 7.0189 | 7.964684 | 7.655004 | -0.9457843 | 0.30968
56.8013 | 7.0138 | 7.964498 | 7.654911 | -0.9506978 | 0.3095871
56.8113 | 7.0169 | 7.964324 | 7.65482 | -0.947424 | 0.3095035
56.8213 | 7.0056 | 7.964163 | 7.654734 | -0.9585629 | 0.309429
56.8313 | 7.0045 | 7.964015 | 7.654651 | -0.9595145 | 0.3093639
56.8413 | 7.0148 | 7.963879 | 7.654571 | -0.9490789 | 0.3093079
56.8513 | 7.0101 | 7.963756 | 7.654495 | -0.9536559 | 0.3092611
56.8613 | 7.0084 | 7.963646 | 7.654422 | -0.9552456 | 0.3092235
56.8713 | 7.0084 | 7.963548 | 7.654353 | -0.9551479 | 0.309195
56.8813 | 7.003 | 7.963463 | 7.654287 | -0.960463 | 0.3091757
56.8913 | 7.0093 | 7.963391 | 7.654225 | -0.9540907 | 0.3091656
56.9013 | 7.0028 | 7.963331 | 7.654166 | -0.960531 | 0.3091647
56.9113 | 6.9969 | 7.963284 | 7.654111 | -0.966384 | 0.3091728
56.9213 | 7.003 | 7.96325 | 7.654059 | -0.9602497 | 0.3091902
56.9313 | 6.9994 | 7.963228 | 7.654011 | -0.9638279 | 0.3092166
56.9413 | 7.005 | 7.963219 | 7.653967 | -0.9582188 | 0.3092522
56.9513 | 6.9933 | 7.963222 | 7.653925 | -0.9699224 | 0.309297
56.9613 | 6.9911 | 7.963239 | 7.653888 | -0.9721386 | 0.3093509
56.9713 | 6.9785 | 7.963267 | 7.653853 | -0.9847674 | 0.309414
56.9813 | 6.9932 | 7.963309 | 7.653823 | -0.970109 | 0.3094864
56.9913 | 6.9955 | 7.963363 | 7.653795 | -0.9678632 | 0.3095678
57.0013 | 6.9867 | 7.96343 | 7.653772 | -0.97673 | 0.3096583
57.0113 | 6.9841 | 7.963509 | 7.653751 | -0.9794094 | 0.3097581
57.0213 | 6.9803 | 7.963602 | 7.653735 | -0.9833016 | 0.309867
57.0313 | 6.9912 | 7.963706 | 7.653721 | -0.9725064 | 0.3099851
57.0413 | 6.9868 | 7.963824 | 7.653711 | -0.9770239 | 0.3101125
57.0513 | 6.9864 | 7.963954 | 7.653705 | -0.9775541 | 0.310249
57.0613 | 6.9878 | 7.964097 | 7.653702 | -0.976297 | 0.3103948
57.0713 | 6.9725 | 7.964253 | 7.653703 | -0.9917527 | 0.3105498
57.0813 | 6.9798 | 7.964421 | 7.653707 | -0.984621 | 0.3107139
57.0912 | 6.9825 | 7.9646 | 7.653715 | -0.9821 | 0.3108855
57.1012 | 6.9688 | 7.964794 | 7.653726 | -0.9959938 | 0.3110682
57.1112 | 6.9873 | 7.965 | 7.65374 | -0.9777004 | 0.3112602
57.1212 | 6.9721 | 7.96522 | 7.653758 | -0.9931198 | 0.3114616
57.1312 | 6.9562 | 7.965452 | 7.65378 | -1.009252 | 0.3116723
57.1412 | 6.974 | 7.965697 | 7.653805 | -0.991697 | 0.3118924
57.1512 | 6.9784 | 7.965955 | 7.653833 | -0.9875549 | 0.3121219
57.1612 | 6.9623 | 7.966226 | 7.653865 | -1.003926 | 0.3123607
57.1712 | 6.9763 | 7.966509 | 7.6539 | -0.9902095 | 0.3126091
57.1812 | 6.9777 | 7.966806 | 7.653939 | -0.9891061 | 0.3128668
57.1912 | 6.9599 | 7.967116 | 7.653982 | -1.007216 | 0.3131341
57.2012 | 6.9736 | 7.967438 | 7.654027 | -0.9938384 | 0.3134109
57.2112 | 6.9605 | 7.967774 | 7.654077 | -1.007274 | 0.3136973
57.2212 | 6.9721 | 7.968123 | 7.654129 | -0.9960227 | 0.3139932
57.2312 | 6.9718 | 7.968484 | 7.654186 | -0.9966845 | 0.3142987
57.2412 | 6.9685 | 7.968859 | 7.654245 | -1.000359 | 0.3146139
57.2512 | 6.9803 | 7.969247 | 7.654309 | -0.9889474 | 0.3149388
57.2612 | 6.9697 | 7.969649 | 7.654375 | -0.9999486 | 0.3152734
57.2712 | 6.9534 | 7.970063 | 7.654445 | -1.016663 | 0.3156177
57.2812 | 6.9656 | 7.970491 | 7.654519 | -1.004891 | 0.3159718
57.2912 | 6.9588 | 7.970932 | 7.654596 | -1.012132 | 0.3163358
57.3012 | 6.9527 | 7.971386 | 7.654677 | -1.018686 | 0.3167096
57.3112 | 6.9725 | 7.971854 | 7.65476 | -0.9993538 | 0.3170933
57.3212 | 6.9756 | 7.972335 | 7.654848 | -0.9967349 | 0.317487
57.3312 | 6.9652 | 7.97283 | 7.654939 | -1.00763 | 0.3178907
57.3412 | 6.9662 | 7.973338 | 7.655033 | -1.007138 | 0.3183044
57.3512 | 6.9676 | 7.973859 | 7.655131 | -1.006259 | 0.3187282
57.3612 | 6.9627 | 7.974394 | 7.655232 | -1.011694 | 0.3191622
57.3712 | 6.9669 | 7.974943 | 7.655337 | -1.008043 | 0.3196063
57.3812 | 6.9628 | 7.975506 | 7.655445 | -1.012706 | 0.3200607
57.3912 | 6.9629 | 7.976082 | 7.655557 | -1.013182 | 0.3205254
57.4012 | 6.9761 | 7.976672 | 7.655672 | -1.000572 | 0.3210004
57.4112 | 6.9547 | 7.977276 | 7.655791 | -1.022576 | 0.3214858
57.4212 | 6.9725 | 7.977894 | 7.655913 | -1.005394 | 0.3219816
57.4312 | 6.9527 | 7.978526 | 7.656038 | -1.025826 | 0.322488
57.4412 | 6.9572 | 7.979172 | 7.656167 | -1.021972 | 0.323005
57.4512 | 6.9629 | 7.979832 | 7.656299 | -1.016932 | 0.3235325
57.4612 | 6.9561 | 7.980506 | 7.656435 | -1.024406 | 0.3240708
57.4712 | 6.9665 | 7.981194 | 7.656574 | -1.014694 | 0.3246198
57.4812 | 6.9756 | 7.981897 | 7.656717 | -1.006297 | 0.3251797
57.4912 | 6.9531 | 7.982614 | 7.656863 | -1.029514 | 0.3257504
57.5012 | 6.9642 | 7.983345 | 7.657013 | -1.019145 | 0.326332
57.5112 | 6.9648 | 7.984091 | 7.657166 | -1.019291 | 0.3269247
57.5212 | 6.9666 | 7.984851 | 7.657322 | -1.018251 | 0.3275285
57.5312 | 6.9663 | 7.985626 | 7.657482 | -1.019326 | 0.3281435
57.5412 | 6.9682 | 7.986415 | 7.657646 | -1.018215 | 0.3287697
57.5512 | 6.9716 | 7.98722 | 7.657813 | -1.01562 | 0.3294072
57.5612 | 6.9705 | 7.988039 | 7.657983 | -1.017539 | 0.3300561
57.5712 | 6.9608 | 7.988873 | 7.658157 | -1.028073 | 0.3307164
57.5812 | 6.9638 | 7.989722 | 7.658334 | -1.025922 | 0.3313883
57.5912 | 6.9669 | 7.990586 | 7.658514 | -1.023686 | 0.3320719
57.6012 | 6.9612 | 7.991466 | 7.658698 | -1.030266 | 0.3327671
57.6112 | 6.9648 | 7.99236 | 7.658886 | -1.02756 | 0.3334742
57.6212 | 6.97 | 7.99327 | 7.659077 | -1.02327 | 0.3341931
57.6312 | 6.9716 | 7.994195 | 7.659271 | -1.022595 | 0.334924
57.6412 | 6.9647 | 7.995136 | 7.659469 | -1.030436 | 0.335667
57.6512 | 6.9751 | 7.996092 | 7.65967 | -1.020992 | 0.3364221
57.6612 | 6.9642 | 7.997064 | 7.659875 | -1.032864 | 0.3371895
57.6711 | 6.9655 | 7.998042 | 7.660081 | -1.032542 | 0.3379618
57.6811 | 6.9676 | 7.999046 | 7.660292 | -1.031446 | 0.3387539
57.6911 | 6.9647 | 8.000065 | 7.660507 | -1.035365 | 0.3395585
57.7011 | 6.9716 | 8.001101 | 7.660725 | -1.029501 | 0.3403757
57.7111 | 6.9596 | 8.002153 | 7.660947 | -1.042553 | 0.3412057
57.7211 | 6.9637 | 8.003221 | 7.661172 | -1.039521 | 0.3420486
57.7311 | 6.96 | 8.004305 | 7.661401 | -1.044305 | 0.3429044
57.7411 | 6.9509 | 8.005406 | 7.661633 | -1.054506 | 0.3437733
57.7511 | 6.9512 | 8.006523 | 7.661868 | -1.055323 | 0.3446554
57.7611 | 6.9453 | 8.007658 | 7.662107 | -1.062358 | 0.3455508
57.7711 | 6.9444 | 8.008809 | 7.662349 | -1.064409 | 0.3464596
57.7811 | 6.9405 | 8.009977 | 7.662595 | -1.069477 | 0.3473819
57.7911 | 6.9418 | 8.011162 | 7.662844 | -1.069362 | 0.3483179
57.8011 | 6.9464 | 8.012364 | 7.663096 | -1.065964 | 0.3492677
57.8111 | 6.9326 | 8.013584 | 7.663352 | -1.080984 | 0.3502314
57.8211 | 6.9304 | 8.014821 | 7.663611 | -1.084421 | 0.3512091
57.8311 | 6.9345 | 8.016075 | 7.663874 | -1.081575 | 0.352201
57.8411 | 6.9303 | 8.017347 | 7.66414 | -1.087047 | 0.3532072
57.8511 | 6.9331 | 8.018638 | 7.66441 | -1.085538 | 0.3542278
57.8611 | 6.9308 | 8.019946 | 7.664683 | -1.089146 | 0.3552629
57.8711 | 6.9188 | 8.021272 | 7.664959 | -1.102472 | 0.3563128
57.8811 | 6.9255 | 8.022616 | 7.665239 | -1.097116 | 0.3573775
57.8911 | 6.9252 | 8.023979 | 7.665522 | -1.098779 | 0.3584572
57.9011 | 6.9042 | 8.025361 | 7.665809 | -1.121161 | 0.359552
57.9111 | 6.9186 | 8.026761 | 7.666099 | -1.108161 | 0.3606621
57.9211 | 6.9182 | 8.02818 | 7.666392 | -1.10998 | 0.3617878
57.9311 | 6.9105 | 8.029618 | 7.666689 | -1.119118 | 0.3629289
57.9411 | 6.9146 | 8.031075 | 7.666989 | -1.116475 | 0.3640858
57.9511 | 6.9229 | 8.032551 | 7.667292 | -1.109651 | 0.3652587
57.9611 | 6.9115 | 8.034047 | 7.667599 | -1.122547 | 0.3664476
57.9711 | 6.9275 | 8.035563 | 7.66791 | -1.108063 | 0.3676528
57.9811 | 6.918 | 8.037098 | 7.668223 | -1.119098 | 0.3688744
57.9911 | 6.9215 | 8.038653 | 7.668541 | -1.117153 | 0.3701126
58.0011 | 6.9282 | 8.040229 | 7.668861 | -1.112029 | 0.3713676
58.0111 | 6.9201 | 8.041825 | 7.669185 | -1.121725 | 0.3726395
58.0211 | 6.9242 | 8.043441 | 7.669512 | -1.119241 | 0.3739286
58.0311 | 6.934 | 8.045078 | 7.669843 | -1.111078 | 0.3752349
58.0411 | 6.931 | 8.046736 | 7.670177 | -1.115736 | 0.3765588
58.0511 | 6.9257 | 8.048415 | 7.670515 | -1.122715 | 0.3779004
58.0611 | 6.926 | 8.050115 | 7.670855 | -1.124115 | 0.3792599
58.0711 | 6.9248 | 8.051837 | 7.6712 | -1.127037 | 0.3806375
58.0811 | 6.9349 | 8.053581 | 7.671547 | -1.118681 | 0.3820335
58.0911 | 6.9336 | 8.055346 | 7.671898 | -1.121746 | 0.3834479
58.1011 | 6.934 | 8.057134 | 7.672253 | -1.123134 | 0.384881
58.1111 | 6.9434 | 8.058943 | 7.67261 | -1.115543 | 0.3863331
58.1211 | 6.939 | 8.060776 | 7.672972 | -1.121776 | 0.3878043
58.1311 | 6.9301 | 8.062631 | 7.673336 | -1.132531 | 0.389295
58.1411 | 6.9435 | 8.064509 | 7.673704 | -1.121009 | 0.3908052
58.1511 | 6.9426 | 8.06641 | 7.674075 | -1.12381 | 0.3923353
58.1611 | 6.9428 | 8.068335 | 7.67445 | -1.125535 | 0.3938854
58.1711 | 6.9462 | 8.070284 | 7.674828 | -1.124084 | 0.3954559
58.1811 | 6.9405 | 8.072256 | 7.675209 | -1.131756 | 0.3970469
58.1911 | 6.9462 | 8.074253 | 7.675594 | -1.128053 | 0.3986588
58.2011 | 6.9448 | 8.076273 | 7.675982 | -1.131473 | 0.4002917
58.2111 | 6.9393 | 8.078319 | 7.676373 | -1.139019 | 0.4019459
58.2211 | 6.9429 | 8.08039 | 7.676768 | -1.13749 | 0.4036218
58.2311 | 6.945 | 8.082486 | 7.677166 | -1.137486 | 0.4053194
58.2411 | 6.9384 | 8.084607 | 7.677568 | -1.146207 | 0.4070392
58.2511 | 6.9499 | 8.086754 | 7.677973 | -1.136854 | 0.4087814
58.261 | 6.9473 | 8.088905 | 7.678377 | -1.141605 | 0.410528
58.271 | 6.9436 | 8.091104 | 7.678788 | -1.147504 | 0.4123156
58.281 | 6.9554 | 8.09333 | 7.679203 | -1.13793 | 0.4141266
58.291 | 6.9572 | 8.095583 | 7.679622 | -1.138383 | 0.415961
58.301 | 6.9439 | 8.097863 | 7.680043 | -1.153963 | 0.4178194
58.311 | 6.9587 | 8.10017 | 7.680468 | -1.14147 | 0.4197019
58.321 | 6.9544 | 8.102505 | 7.680896 | -1.148105 | 0.4216089
58.331 | 6.9491 | 8.104869 | 7.681328 | -1.155769 | 0.4235407
58.341 | 6.9533 | 8.107261 | 7.681763 | -1.153961 | 0.4254977
58.351 | 6.9561 | 8.109682 | 7.682201 | -1.153582 | 0.4274802
58.361 | 6.9529 | 8.112132 | 7.682643 | -1.159232 | 0.4294884
58.371 | 6.9506 | 8.114611 | 7.683088 | -1.164011 | 0.4315229
58.381 | 6.9505 | 8.11712 | 7.683537 | -1.16662 | 0.4335839
58.391 | 6.9596 | 8.11966 | 7.683988 | -1.16006 | 0.4356718
58.401 | 6.9592 | 8.12223 | 7.684443 | -1.16303 | 0.4377869
58.411 | 6.954 | 8.124831 | 7.684902 | -1.170831 | 0.4399296
58.421 | 6.9697 | 8.127464 | 7.685363 | -1.157764 | 0.4421003
58.431 | 6.968 | 8.130128 | 7.685829 | -1.162128 | 0.4442994
58.441 | 6.9548 | 8.132824 | 7.686297 | -1.178024 | 0.4465274
58.451 | 6.9718 | 8.135553 | 7.686769 | -1.163753 | 0.4487845
58.461 | 6.9655 | 8.138315 | 7.687244 | -1.172815 | 0.4510712
58.471 | 6.9558 | 8.14111 | 7.687722 | -1.18531 | 0.453388
58.481 | 6.9714 | 8.143939 | 7.688204 | -1.172539 | 0.4557352
58.491 | 6.9698 | 8.146802 | 7.688689 | -1.177002 | 0.4581133
58.501 | 6.9649 | 8.1497 | 7.689177 | -1.1848 | 0.4605228
58.511 | 6.962 | 8.152633 | 7.689669 | -1.190633 | 0.462964
58.521 | 6.9685 | 8.155601 | 7.690164 | -1.187101 | 0.4654375
58.531 | 6.9631 | 8.158606 | 7.690662 | -1.195506 | 0.4679437
58.541 | 6.9692 | 8.161647 | 7.691164 | -1.192447 | 0.4704831
58.551 | 6.9678 | 8.164725 | 7.691669 | -1.196925 | 0.4730562
58.561 | 6.9686 | 8.16784 | 7.692177 | -1.19924 | 0.4756636
58.571 | 6.9729 | 8.170994 | 7.692688 | -1.198094 | 0.4783056
58.581 | 6.9719 | 8.174186 | 7.693203 | -1.202286 | 0.4809828
58.591 | 6.9729 | 8.177417 | 7.693721 | -1.204517 | 0.4836959
58.601 | 6.9722 | 8.180688 | 7.694243 | -1.208488 | 0.4864452
58.611 | 6.9733 | 8.183999 | 7.694768 | -1.210699 | 0.4892313
58.621 | 6.9773 | 8.187351 | 7.695296 | -1.210051 | 0.4920549
58.631 | 6.9767 | 8.190744 | 7.695827 | -1.214044 | 0.4949165
58.641 | 6.9747 | 8.194179 | 7.696362 | -1.219479 | 0.4978167
58.651 | 6.9812 | 8.197656 | 7.6969 | -1.216456 | 0.500756
58.661 | 6.9743 | 8.201176 | 7.697441 | -1.226876 | 0.5037351
58.671 | 6.9693 | 8.20474 | 7.697986 | -1.23544 | 0.5067546
58.681 | 6.9757 | 8.208349 | 7.698534 | -1.232649 | 0.5098152
58.691 | 6.9707 | 8.212002 | 7.699085 | -1.241302 | 0.5129176
58.701 | 6.9735 | 8.215702 | 7.699639 | -1.242202 | 0.5160623
58.711 | 6.985 | 8.219447 | 7.700197 | -1.234447 | 0.51925
58.721 | 6.9697 | 8.22324 | 7.700758 | -1.25354 | 0.5224815
58.731 | 6.9747 | 8.22708 | 7.701323 | -1.25238 | 0.5257574
58.741 | 6.9848 | 8.230969 | 7.70189 | -1.246169 | 0.5290785
58.751 | 6.9729 | 8.234907 | 7.702461 | -1.262007 | 0.5324455
58.761 | 6.9779 | 8.238894 | 7.703035 | -1.260994 | 0.5358591
58.771 | 6.985 | 8.242933 | 7.703613 | -1.257933 | 0.5393202
58.781 | 6.9796 | 8.247023 | 7.704193 | -1.267423 | 0.5428295
58.791 | 6.9804 | 8.251165 | 7.704777 | -1.270765 | 0.5463878
58.801 | 6.9816 | 8.255361 | 7.705365 | -1.273761 | 0.5499959
58.811 | 6.9812 | 8.25961 | 7.705955 | -1.27841 | 0.5536547
58.821 | 6.9807 | 8.263914 | 7.706549 | -1.283214 | 0.5573651
58.831 | 6.9818 | 8.268274 | 7.707146 | -1.286474 | 0.5611278
58.8409 | 6.9802 | 8.272647 | 7.707741 | -1.292447 | 0.5649064
58.8509 | 6.9785 | 8.27712 | 7.708344 | -1.29862 | 0.5687761
58.8609 | 6.985 | 8.281652 | 7.708951 | -1.296652 | 0.5727009
58.8709 | 6.9878 | 8.286243 | 7.709561 | -1.298443 | 0.5766819
58.8809 | 6.9879 | 8.290895 | 7.710175 | -1.302995 | 0.5807199
58.8909 | 6.9889 | 8.295607 | 7.710791 | -1.306707 | 0.5848159
58.9009 | 6.9909 | 8.300382 | 7.711411 | -1.309482 | 0.588971
58.9109 | 6.9947 | 8.305221 | 7.712034 | -1.310521 | 0.5931863
58.9209 | 6.9951 | 8.310124 | 7.712661 | -1.315024 | 0.5974628
58.9309 | 6.9948 | 8.315092 | 7.713291 | -1.320292 | 0.6018015
58.9409 | 6.9948 | 8.320127 | 7.713923 | -1.325327 | 0.6062036
58.9509 | 6.9957 | 8.32523 | 7.71456 | -1.32953 | 0.6106703
58.9609 | 6.9981 | 8.330402 | 7.715199 | -1.332302 | 0.6152026
58.9709 | 7.0019 | 8.335644 | 7.715842 | -1.333744 | 0.6198019
58.9809 | 7 | 8.340957 | 7.716488 | -1.340957 | 0.6244692
58.9909 | 6.9983 | 8.346343 | 7.717137 | -1.348043 | 0.6292059
59.0009 | 7.0001 | 8.351802 | 7.717789 | -1.351702 | 0.6340132
59.0109 | 7.0096 | 8.357337 | 7.718445 | -1.347737 | 0.6388926
59.0209 | 7.0074 | 8.362949 | 7.719104 | -1.355549 | 0.6438452
59.0309 | 7.0046 | 8.368638 | 7.719766 | -1.364038 | 0.6488725
59.0409 | 7.0114 | 8.374407 | 7.720431 | -1.363007 | 0.6539758
59.0509 | 7.0096 | 8.380257 | 7.7211 | -1.370657 | 0.6591567
59.0609 | 7.011 | 8.386188 | 7.721772 | -1.375188 | 0.6644165
59.0709 | 7.0152 | 8.392203 | 7.722447 | -1.377003 | 0.6697568
59.0809 | 7.0086 | 8.398304 | 7.723125 | -1.389704 | 0.6751791
59.0909 | 7.014 | 8.404492 | 7.723806 | -1.390492 | 0.6806851
59.1009 | 7.017 | 8.410767 | 7.724491 | -1.393767 | 0.6862763
59.1109 | 7.0085 | 8.417133 | 7.725179 | -1.408633 | 0.6919544
59.1209 | 7.0098 | 8.423591 | 7.72587 | -1.413791 | 0.6977211
59.1309 | 7.015 | 8.430143 | 7.726565 | -1.415143 | 0.703578
59.1409 | 7.0108 | 8.436789 | 7.727262 | -1.425989 | 0.7095272
59.1509 | 7.0084 | 8.443533 | 7.727963 | -1.435133 | 0.7155702
59.1609 | 7.0072 | 8.450376 | 7.728667 | -1.443176 | 0.7217092
59.1709 | 7.0103 | 8.45732 | 7.729374 | -1.44702 | 0.7279458
59.1809 | 7.0081 | 8.464367 | 7.730085 | -1.456267 | 0.7342821
59.1909 | 7.0137 | 8.471518 | 7.730798 | -1.457818 | 0.7407202
59.2009 | 7.0042 | 8.478777 | 7.731515 | -1.474577 | 0.7472621
59.2109 | 7.0043 | 8.486145 | 7.732235 | -1.481845 | 0.75391
59.2209 | 7.0089 | 8.493624 | 7.732958 | -1.484724 | 0.760666
59.2309 | 7.0023 | 8.501217 | 7.733685 | -1.498917 | 0.7675323
59.2409 | 7.0042 | 8.508926 | 7.734414 | -1.504726 | 0.7745113
59.2509 | 7.0054 | 8.516753 | 7.735147 | -1.511353 | 0.7816053
59.2609 | 6.9982 | 8.5247 | 7.735883 | -1.5265 | 0.7888167
59.2709 | 7.0019 | 8.53277 | 7.736622 | -1.53087 | 0.796148
59.2809 | 6.9987 | 8.540967 | 7.737365 | -1.542267 | 0.8036018
59.2909 | 6.9957 | 8.549291 | 7.73811 | -1.553591 | 0.8111807
59.3009 | 7.0029 | 8.557747 | 7.738859 | -1.554847 | 0.8188873
59.3109 | 6.9985 | 8.566336 | 7.739611 | -1.567836 | 0.8267244
59.3209 | 6.9963 | 8.575061 | 7.740366 | -1.578761 | 0.8346949
59.3309 | 6.9986 | 8.583926 | 7.741125 | -1.585326 | 0.8428016
59.3409 | 7.003 | 8.592934 | 7.741886 | -1.589934 | 0.8510475
59.3509 | 6.9981 | 8.602087 | 7.742651 | -1.603987 | 0.8594357
59.3609 | 7.0017 | 8.611388 | 7.743419 | -1.609688 | 0.8679694
59.3709 | 6.9984 | 8.620841 | 7.74419 | -1.622441 | 0.8766517
59.3809 | 6.9994 | 8.63045 | 7.744964 | -1.63105 | 0.8854861
59.3909 | 7.0119 | 8.640217 | 7.745741 | -1.628317 | 0.8944759
59.4009 | 7.0019 | 8.650146 | 7.746522 | -1.648246 | 0.9036246
59.4109 | 7.0016 | 8.660241 | 7.747305 | -1.658641 | 0.9129359
59.4209 | 7.009 | 8.670506 | 7.748092 | -1.661506 | 0.9224135
59.4308 | 7.0053 | 8.680839 | 7.748874 | -1.675539 | 0.9319649
59.4408 | 7.0094 | 8.691452 | 7.749667 | -1.682052 | 0.9417849
59.4508 | 7.0094 | 8.702247 | 7.750464 | -1.692847 | 0.9517829
59.4608 | 7.0079 | 8.713226 | 7.751263 | -1.705326 | 0.9619631
59.4708 | 7.0137 | 8.724396 | 7.752066 | -1.710696 | 0.9723299
59.4808 | 7.0237 | 8.735759 | 7.752871 | -1.712059 | 0.9828876
59.4908 | 7.0082 | 8.747321 | 7.75368 | -1.739121 | 0.9936407
59.5008 | 7.024 | 8.759086 | 7.754492 | -1.735086 | 1.004594
59.5108 | 7.0231 | 8.771055 | 7.755308 | -1.747955 | 1.015748
59.5208 | 7.014 | 8.783246 | 7.756126 | -1.769246 | 1.02712
59.5308 | 7.029 | 8.79565 | 7.756947 | -1.76665 | 1.038703
59.5408 | 7.0309 | 8.808278 | 7.757772 | -1.777378 | 1.050506
59.5508 | 7.0187 | 8.821134 | 7.7586 | -1.802434 | 1.062534
59.5608 | 7.0334 | 8.834225 | 7.75943 | -1.800825 | 1.074794
59.5708 | 7.0353 | 8.847556 | 7.760264 | -1.812256 | 1.087291
59.5808 | 7.0248 | 8.861132 | 7.761101 | -1.836332 | 1.100031
59.5908 | 7.036 | 8.874961 | 7.761942 | -1.838961 | 1.113019
59.6008 | 7.034 | 8.889048 | 7.762785 | -1.855048 | 1.126263
59.6108 | 7.0343 | 8.9034 | 7.763632 | -1.8691 | 1.139769
59.6208 | 7.0401 | 8.918024 | 7.764481 | -1.877924 | 1.153543
59.6308 | 7.0396 | 8.932926 | 7.765334 | -1.893326 | 1.167592
59.6408 | 7.0376 | 8.948114 | 7.76619 | -1.910514 | 1.181924
59.6508 | 7.0497 | 8.963594 | 7.767049 | -1.913894 | 1.196545
59.6608 | 7.044 | 8.979375 | 7.767911 | -1.935375 | 1.211464
59.6708 | 7.0391 | 8.995464 | 7.768776 | -1.956364 | 1.226688
59.6808 | 7.0473 | 9.01187 | 7.769644 | -1.96457 | 1.242226
59.6908 | 7.0491 | 9.0286 | 7.770515 | -1.9795 | 1.258085
59.7008 | 7.0469 | 9.045664 | 7.77139 | -1.998764 | 1.274274
59.7108 | 7.049 | 9.063069 | 7.772268 | -2.014069 | 1.290802
59.7208 | 7.051 | 9.08082 | 7.773148 | -2.02982 | 1.307672
59.7308 | 7.051 | 9.098938 | 7.774032 | -2.047938 | 1.324906
59.7408 | 7.0523 | 9.117427 | 7.774919 | -2.065127 | 1.342508
59.7508 | 7.0585 | 9.136296 | 7.775809 | -2.077796 | 1.360487
59.7608 | 7.0531 | 9.155556 | 7.776702 | -2.102456 | 1.378855
59.7708 | 7.0679 | 9.175226 | 7.777598 | -2.107326 | 1.397628
59.7808 | 7.0643 | 9.195302 | 7.778497 | -2.131002 | 1.416805
59.7908 | 7.0687 | 9.215802 | 7.7794 | -2.147102 | 1.436403
59.8008 | 7.074 | 9.23674 | 7.780305 | -2.16274 | 1.456435
59.8108 | 7.0675 | 9.258126 | 7.781213 | -2.190626 | 1.476913
59.8208 | 7.0805 | 9.279975 | 7.782125 | -2.199475 | 1.49785
59.8308 | 7.0828 | 9.302299 | 7.78304 | -2.219499 | 1.519259
59.8408 | 7.0873 | 9.325111 | 7.783957 | -2.237811 | 1.541154
59.8508 | 7.0918 | 9.348419 | 7.784878 | -2.256619 | 1.563541
59.8608 | 7.1013 | 9.372252 | 7.785802 | -2.270952 | 1.58645
59.8708 | 7.0943 | 9.396618 | 7.786729 | -2.302318 | 1.609889
59.8808 | 7.1002 | 9.421532 | 7.787659 | -2.321332 | 1.633873
59.8908 | 7.12 | 9.447021 | 7.788592 | -2.327021 | 1.658429
59.9008 | 7.1111 | 9.473082 | 7.789528 | -2.361982 | 1.683554
59.9108 | 7.1217 | 9.499743 | 7.790467 | -2.378043 | 1.709276
59.9208 | 7.1266 | 9.527021 | 7.791409 | -2.400421 | 1.735612
59.9308 | 7.1314 | 9.554935 | 7.792354 | -2.423535 | 1.76258
59.9408 | 7.1386 | 9.583504 | 7.793302 | -2.444904 | 1.790202
59.9508 | 7.1498 | 9.612749 | 7.794254 | -2.462949 | 1.818495
59.9608 | 7.1505 | 9.64269 | 7.795208 | -2.49219 | 1.847482
59.9708 | 7.1601 | 9.673339 | 7.796166 | -2.513239 | 1.877173
59.9808 | 7.172 | 9.704738 | 7.797126 | -2.532738 | 1.907612
59.9908 | 7.1683 | 9.736912 | 7.798089 | -2.568612 | 1.938822
60.0008 | 7.1818 | 9.769862 | 7.799056 | -2.588062 | 1.970806
60.0107 | 7.1884 | 9.803279 | 7.800016 | -2.614879 | 2.003263
60.0207 | 7.1947 | 9.837871 | 7.800988 | -2.643171 | 2.036883
60.0307 | 7.1924 | 9.873328 | 7.801964 | -2.680928 | 2.071364
60.0407 | 7.2086 | 9.909677 | 7.802943 | -2.701077 | 2.106734
60.0507 | 7.2161 | 9.946947 | 7.803924 | -2.730847 | 2.143022
60.0607 | 7.2142 | 9.985167 | 7.804909 | -2.770967 | 2.180258
60.0707 | 7.2292 | 10.02437 | 7.805896 | -2.795169 | 2.218473
60.0807 | 7.2302 | 10.06458 | 7.806887 | -2.834385 | 2.257698
60.0907 | 7.2408 | 10.10585 | 7.807881 | -2.865047 | 2.297966
60.1007 | 7.2508 | 10.14819 | 7.808878 | -2.89739 | 2.339312
60.1107 | 7.2568 | 10.19165 | 7.809877 | -2.93485 | 2.381772
60.1207 | 7.253 | 10.23626 | 7.81088 | -2.983263 | 2.425383
60.1307 | 7.2741 | 10.28207 | 7.811886 | -3.007967 | 2.470182
60.1407 | 7.2794 | 10.3291 | 7.812894 | -3.049704 | 2.516209
60.1507 | 7.2809 | 10.37741 | 7.813906 | -3.096512 | 2.563506
60.1607 | 7.2876 | 10.42704 | 7.814921 | -3.139436 | 2.612115
60.1707 | 7.298 | 10.47802 | 7.815939 | -3.18002 | 2.662081
60.1807 | 7.2998 | 10.53041 | 7.816959 | -3.230608 | 2.713449
60.1907 | 7.3137 | 10.58425 | 7.817983 | -3.27055 | 2.766267
60.2007 | 7.3176 | 10.63959 | 7.81901 | -3.321994 | 2.820585
60.2107 | 7.315 | 10.69649 | 7.820039 | -3.381492 | 2.876453
60.2207 | 7.3411 | 10.755 | 7.821072 | -3.413897 | 2.933925
60.2307 | 7.3417 | 10.81516 | 7.822107 | -3.473463 | 2.993056
60.2407 | 7.345 | 10.87705 | 7.823146 | -3.532049 | 3.053903
60.2507 | 7.3617 | 10.94071 | 7.824188 | -3.579015 | 3.116527
60.2607 | 7.3726 | 11.00622 | 7.825232 | -3.63362 | 3.180988
60.2707 | 7.3685 | 11.07363 | 7.82628 | -3.705131 | 3.247351
60.2807 | 7.3872 | 11.14301 | 7.82733 | -3.755813 | 3.315683
60.2907 | 7.3895 | 11.21444 | 7.828384 | -3.824936 | 3.386052
60.3007 | 7.3955 | 11.28797 | 7.82944 | -3.89247 | 3.45853
60.3107 | 7.4145 | 11.36369 | 7.830499 | -3.949191 | 3.533192
60.3207 | 7.4149 | 11.44167 | 7.831562 | -4.026775 | 3.610113
60.3307 | 7.4246 | 11.522 | 7.832627 | -4.097403 | 3.689376
60.3407 | 7.4306 | 11.60476 | 7.833695 | -4.174156 | 3.77106
60.3507 | 7.4467 | 11.69002 | 7.834766 | -4.24332 | 3.855254
60.3607 | 7.4463 | 11.77788 | 7.83584 | -4.331584 | 3.942044
60.3707 | 7.4559 | 11.86844 | 7.836918 | -4.41254 | 4.031522
60.3807 | 7.473 | 11.96178 | 7.837998 | -4.488779 | 4.123782
60.3907 | 7.4734 | 12.058 | 7.83908 | -4.584602 | 4.218921
60.4007 | 7.493 | 12.15721 | 7.840166 | -4.664206 | 4.31704
60.4107 | 7.5044 | 12.25949 | 7.841255 | -4.755095 | 4.418239
60.4207 | 7.5021 | 12.36497 | 7.842347 | -4.862873 | 4.522626
60.4307 | 7.5214 | 12.47375 | 7.843442 | -4.952348 | 4.630307
60.4407 | 7.527 | 12.58593 | 7.844539 | -5.058931 | 4.741392
60.4507 | 7.5328 | 12.70163 | 7.84564 | -5.168833 | 4.855993
60.4607 | 7.5547 | 12.82097 | 7.846743 | -5.266267 | 4.974224
60.4707 | 7.5545 | 12.94405 | 7.847849 | -5.38955 | 5.096201
60.4807 | 7.5702 | 13.071 | 7.848959 | -5.500799 | 5.22204
60.4907 | 7.5828 | 13.20193 | 7.850071 | -5.619129 | 5.351858
60.5007 | 7.5958 | 13.33696 | 7.851186 | -5.74116 | 5.485774
60.5107 | 7.5911 | 13.47621 | 7.852304 | -5.885108 | 5.623904
60.5207 | 7.6111 | 13.61979 | 7.853425 | -6.00869 | 5.766365
60.5307 | 7.618 | 13.76782 | 7.854549 | -6.149819 | 5.913271
60.5407 | 7.627 | 13.92041 | 7.855675 | -6.293409 | 6.064733
60.5507 | 7.6527 | 14.07767 | 7.856805 | -6.424966 | 6.220861
60.5607 | 7.6597 | 14.23969 | 7.857937 | -6.579995 | 6.381757
60.5707 | 7.6656 | 14.40659 | 7.859073 | -6.740993 | 6.54752
60.5807 | 7.68 | 14.57845 | 7.860211 | -6.898449 | 6.718238
60.5907 | 7.6887 | 14.75535 | 7.861352 | -7.066646 | 6.893994
60.6006 | 7.7014 | 14.93553 | 7.862485 | -7.234128 | 7.073043
60.6106 | 7.7206 | 15.12265 | 7.863632 | -7.402051 | 7.259019
60.6206 | 7.7275 | 15.31498 | 7.864781 | -7.587483 | 7.450201
60.6306 | 7.7358 | 15.51255 | 7.865934 | -7.776749 | 7.646615
60.6406 | 7.7501 | 15.71536 | 7.86709 | -7.965257 | 7.848267
60.6506 | 7.7579 | 15.92339 | 7.868248 | -8.16549 | 8.055142
60.6606 | 7.7732 | 16.1366 | 7.869409 | -8.363404 | 8.267195
60.6706 | 7.7873 | 16.35493 | 7.870573 | -8.567631 | 8.484358
60.6806 | 7.7929 | 16.57827 | 7.87174 | -8.785368 | 8.706527
60.6906 | 7.812 | 16.80648 | 7.87291 | -8.994477 | 8.933567
60.7006 | 7.8323 | 17.03939 | 7.874083 | -9.207086 | 9.165303
60.7106 | 7.8262 | 17.27677 | 7.875258 | -9.450573 | 9.401514
60.7206 | 7.849 | 17.51837 | 7.876437 | -9.669374 | 9.641938
60.7306 | 7.8631 | 17.76388 | 7.877618 | -9.90078 | 9.886263
60.7406 | 7.8789 | 18.01292 | 7.878802 | -10.13402 | 10.13412
60.7506 | 7.8885 | 18.26509 | 7.879989 | -10.37659 | 10.3851
60.7606 | 7.9043 | 18.51989 | 7.881179 | -10.61559 | 10.63871
60.7706 | 7.9121 | 18.77678 | 7.882371 | -10.86468 | 10.89441
60.7806 | 7.9272 | 19.03518 | 7.883567 | -11.10798 | 11.15161
60.7906 | 7.9479 | 19.29441 | 7.884765 | -11.34651 | 11.40964
60.8006 | 7.9534 | 19.55374 | 7.885966 | -11.60034 | 11.66777
60.8106 | 7.9737 | 19.81238 | 7.88717 | -11.83868 | 11.92521
60.8206 | 7.9878 | 20.06949 | 7.888377 | -12.08169 | 12.18112
60.8306 | 7.9919 | 20.32416 | 7.889586 | -12.33226 | 12.43458
60.8406 | 8.0217 | 20.57543 | 7.890798 | -12.55373 | 12.68464
60.8506 | 8.0379 | 20.82231 | 7.892014 | -12.78441 | 12.93029
60.8606 | 8.0493 | 21.06374 | 7.893232 | -13.01444 | 13.17051
60.8706 | 8.0806 | 21.29867 | 7.894452 | -13.21807 | 13.40422
60.8806 | 8.0923 | 21.52601 | 7.895676 | -13.43371 | 13.63033
60.8906 | 8.1072 | 21.74467 | 7.896902 | -13.63747 | 13.84777
60.9006 | 8.1232 | 21.95356 | 7.898132 | -13.83036 | 14.05543
60.9106 | 8.155 | 22.15163 | 7.899363 | -13.99663 | 14.25227
60.9206 | 8.1539 | 22.33783 | 7.900598 | -14.18393 | 14.43723
60.9306 | 8.2011 | 22.51119 | 7.901836 | -14.31009 | 14.60935
60.9406 | 8.2067 | 22.67078 | 7.903076 | -14.46408 | 14.7677
60.9506 | 8.2396 | 22.81574 | 7.904319 | -14.57614 | 14.91142
60.9606 | 8.2638 | 22.94531 | 7.905565 | -14.68151 | 15.03974
60.9706 | 8.2847 | 23.0588 | 7.906814 | -14.7741 | 15.15199
60.9806 | 8.3055 | 23.15565 | 7.908065 | -14.85015 | 15.24759
60.9906 | 8.3429 | 23.23538 | 7.90932 | -14.89248 | 15.32606
61.0006 | 8.3689 | 23.29763 | 7.910577 | -14.92873 | 15.38705
61.0106 | 8.3962 | 23.34215 | 7.911836 | -14.94595 | 15.43032
61.0206 | 8.4414 | 23.36881 | 7.913099 | -14.92741 | 15.45571
61.0306 | 8.4635 | 23.37758 | 7.914364 | -14.91408 | 15.46322
61.0406 | 8.4964 | 23.36854 | 7.915632 | -14.87214 | 15.45291
61.0506 | 8.5354 | 23.34188 | 7.916903 | -14.80648 | 15.42497
61.0606 | 8.5705 | 23.29786 | 7.918177 | -14.72736 | 15.37969
61.0706 | 8.6014 | 23.23686 | 7.919453 | -14.63546 | 15.31741
61.0806 | 8.6558 | 23.15932 | 7.920732 | -14.50352 | 15.23859
61.0906 | 8.6943 | 23.06577 | 7.922014 | -14.37147 | 15.14376
61.1006 | 8.7241 | 22.95679 | 7.923298 | -14.23269 | 15.03349
61.1106 | 8.7904 | 22.83303 | 7.924586 | -14.04263 | 14.90845
61.1206 | 8.8313 | 22.6952 | 7.925875 | -13.8639 | 14.76932
61.1306 | 8.8736 | 22.54403 | 7.927168 | -13.67043 | 14.61686
61.1406 | 8.9388 | 22.38032 | 7.928464 | -13.44152 | 14.45185
61.1506 | 8.9873 | 22.20488 | 7.929762 | -13.21758 | 14.27512
61.1606 | 9.0492 | 22.01856 | 7.931063 | -12.96936 | 14.0875
61.1706 | 9.1242 | 21.82224 | 7.932366 | -12.69804 | 13.88988
61.1806 | 9.189 | 21.61679 | 7.933673 | -12.42779 | 13.68312
61.1905 | 9.2533 | 21.40533 | 7.934969 | -12.15203 | 13.47036
61.2005 | 9.3271 | 21.18438 | 7.93628 | -11.85728 | 13.2481
61.2105 | 9.4189 | 20.95699 | 7.937595 | -11.53809 | 13.01939
61.2205 | 9.4906 | 20.72403 | 7.938912 | -11.23343 | 12.78512
61.2305 | 9.6014 | 20.48638 | 7.940232 | -10.88498 | 12.54615
61.2405 | 9.6741 | 20.24489 | 7.941554 | -10.57079 | 12.30333
61.2505 | 9.7723 | 20.00038 | 7.942879 | -10.22808 | 12.0575
61.2605 | 9.8971 | 19.75366 | 7.944207 | -9.856563 | 11.80946
61.2705 | 9.9926 | 19.50549 | 7.945538 | -9.512889 | 11.55995
61.2805 | 10.1152 | 19.25659 | 7.946871 | -9.141388 | 11.30972
61.2905 | 10.2465 | 19.00764 | 7.948207 | -8.76114 | 11.05943
61.3005 | 10.3896 | 18.75929 | 7.949546 | -8.369687 | 10.80974
61.3105 | 10.5162 | 18.51213 | 7.950887 | -7.995927 | 10.56124
61.3205 | 10.6973 | 18.2667 | 7.952231 | -7.5694 | 10.31447
61.3305 | 10.8277 | 18.02351 | 7.953578 | -7.195809 | 10.06993
61.3405 | 10.9943 | 17.78301 | 7.954927 | -6.788708 | 9.828081
61.3505 | 11.1856 | 17.5456 | 7.956279 | -6.36 | 9.589321
61.3605 | 11.4055 | 17.31164 | 7.957634 | -5.906143 | 9.35401
61.3705 | 11.5704 | 17.08146 | 7.958991 | -5.511056 | 9.122466
61.3805 | 11.8002 | 16.85531 | 7.960351 | -5.055109 | 8.894959
61.3905 | 12.0063 | 16.63343 | 7.961713 | -4.627134 | 8.671721
61.4005 | 12.2347 | 16.41602 | 7.963078 | -4.181324 | 8.452945
61.4105 | 12.5157 | 16.20324 | 7.964446 | -3.68754 | 8.238794
61.4205 | 12.7398 | 15.99521 | 7.965817 | -3.255405 | 8.029388
61.4305 | 13.0104 | 15.79201 | 7.96719 | -2.781614 | 7.824824
61.4405 | 13.3154 | 15.59374 | 7.968566 | -2.278336 | 7.62517
61.4505 | 13.6059 | 15.40041 | 7.969944 | -1.79451 | 7.430466
61.4605 | 13.9278 | 15.21206 | 7.971325 | -1.284258 | 7.240733
61.4705 | 14.2529 | 15.02868 | 7.972709 | -0.7757762 | 7.055967
61.4805 | 14.6053 | 14.85025 | 7.974095 | -0.244946 | 6.876151
61.4905 | 14.9513 | 14.67673 | 7.975484 | 0.2745673 | 6.701249
61.5005 | 15.3521 | 14.50809 | 7.976875 | 0.8440141 | 6.531211
61.5105 | 15.7279 | 14.34424 | 7.978269 | 1.383655 | 6.365975
61.5205 | 16.1275 | 14.18514 | 7.979666 | 1.942362 | 6.205472
61.5305 | 16.5642 | 14.03068 | 7.981065 | 2.533515 | 6.049619
61.5405 | 16.9932 | 13.8808 | 7.982467 | 3.112402 | 5.89833
61.5505 | 17.4158 | 13.73538 | 7.983872 | 3.680418 | 5.751511
61.5605 | 17.9156 | 13.59434 | 7.985279 | 4.32126 | 5.609061
61.5705 | 18.3436 | 13.45757 | 7.986689 | 4.886031 | 5.470881
61.5805 | 18.8521 | 13.32496 | 7.988101 | 5.527136 | 5.336863
61.5905 | 19.3712 | 13.19642 | 7.989516 | 6.174783 | 5.206901
61.6005 | 19.8975 | 13.07182 | 7.990933 | 6.825679 | 5.080888
61.6105 | 20.3927 | 12.95106 | 7.992353 | 7.441635 | 4.958712
61.6205 | 20.9754 | 12.83404 | 7.993776 | 8.14136 | 4.840264
61.6305 | 21.5268 | 12.72064 | 7.995201 | 8.806163 | 4.725436
61.6405 | 22.0495 | 12.61075 | 7.996628 | 9.438751 | 4.614121
61.6505 | 22.6737 | 12.50427 | 7.998059 | 10.16943 | 4.50621
61.6605 | 23.2566 | 12.40109 | 7.999492 | 10.85551 | 4.401598
61.6705 | 23.7342 | 12.30111 | 8.000927 | 11.43309 | 4.300182
61.6805 | 24.4821 | 12.20422 | 8.002365 | 12.27788 | 4.20186
61.6905 | 24.9802 | 12.11034 | 8.003805 | 12.86986 | 4.106531
61.7005 | 25.5897 | 12.01935 | 8.005248 | 13.57035 | 4.0141
61.7105 | 26.2261 | 11.93116 | 8.006694 | 14.29494 | 3.924469
61.7205 | 26.7197 | 11.84569 | 8.008142 | 14.87401 | 3.837549
61.7305 | 27.3285 | 11.76284 | 8.009593 | 15.56566 | 3.753246
61.7405 | 28.0115 | 11.68252 | 8.011046 | 16.32898 | 3.671475
61.7505 | 28.5703 | 11.60465 | 8.012502 | 16.96565 | 3.592149
61.7605 | 29.127 | 11.52915 | 8.01396 | 17.59785 | 3.515187
61.7704 | 29.7435 | 11.45665 | 8.015406 | 18.28685 | 3.441243
61.7804 | 30.2553 | 11.38562 | 8.016869 | 18.86968 | 3.368749
61.7904 | 30.7808 | 11.31672 | 8.018335 | 19.46408 | 3.298386
61.8004 | 31.4597 | 11.24989 | 8.019803 | 20.20981 | 3.230082
61.8104 | 31.934 | 11.18504 | 8.021274 | 20.74896 | 3.163768
61.8204 | 32.3329 | 11.12212 | 8.022747 | 21.21078 | 3.099374
61.8304 | 32.9376 | 11.06106 | 8.024223 | 21.87654 | 3.036836
61.8404 | 33.3486 | 11.00179 | 8.025701 | 22.34681 | 2.976091
61.8504 | 33.8151 | 10.94426 | 8.027182 | 22.87084 | 2.917078
61.8604 | 34.2837 | 10.8884 | 8.028665 | 23.3953 | 2.859737
61.8704 | 34.5845 | 10.83416 | 8.030151 | 23.75034 | 2.804013
61.8804 | 34.922 | 10.78149 | 8.031639 | 24.14051 | 2.74985
61.8904 | 35.3567 | 10.73033 | 8.03313 | 24.62637 | 2.697196
61.9004 | 35.6829 | 10.68062 | 8.034623 | 25.00228 | 2.646
61.9104 | 36.0113 | 10.63233 | 8.036118 | 25.37897 | 2.596213
61.9204 | 36.1879 | 10.5854 | 8.037617 | 25.6025 | 2.547788
61.9304 | 36.478 | 10.5398 | 8.039117 | 25.9382 | 2.500678
61.9404 | 36.5951 | 10.49546 | 8.04062 | 26.09964 | 2.454842
61.9504 | 36.8456 | 10.45236 | 8.042126 | 26.39324 | 2.410237
61.9604 | 36.9438 | 10.41045 | 8.043634 | 26.53335 | 2.366821
61.9704 | 37.0031 | 10.3697 | 8.045144 | 26.6334 | 2.324556
61.9804 | 37.1055 | 10.33006 | 8.046657 | 26.77544 | 2.283404
61.9904 | 37.0909 | 10.2915 | 8.048172 | 26.7994 | 2.243328
62.0004 | 37.0582 | 10.25398 | 8.04969 | 26.80422 | 2.204295
62.0104 | 37.0493 | 10.21748 | 8.05121 | 26.83182 | 2.16627
62.0204 | 36.9737 | 10.18195 | 8.052732 | 26.79175 | 2.12922
62.0304 | 36.797 | 10.14737 | 8.054257 | 26.64963 | 2.093115
62.0404 | 36.728 | 10.11371 | 8.055785 | 26.61429 | 2.057924
62.0504 | 36.5205 | 10.08093 | 8.057315 | 26.43957 | 2.023619
62.0604 | 36.3272 | 10.04902 | 8.058847 | 26.27818 | 1.990171
62.0704 | 36.0628 | 10.01793 | 8.060382 | 26.04487 | 1.957553
62.0804 | 35.8349 | 9.987659 | 8.061919 | 25.84724 | 1.925741
62.0904 | 35.523 | 9.958166 | 8.063458 | 25.56483 | 1.894707
62.1004 | 35.1308 | 9.92943 | 8.065 | 25.20137 | 1.86443
62.1104 | 34.8035 | 9.901429 | 8.066544 | 24.90207 | 1.834885
62.1204 | 34.4659 | 9.87414 | 8.068091 | 24.59176 | 1.806049
62.1304 | 33.9839 | 9.847543 | 8.06964 | 24.13636 | 1.777902
62.1404 | 33.5849 | 9.821615 | 8.071192 | 23.76329 | 1.750423
62.1504 | 33.1189 | 9.796336 | 8.072745 | 23.32256 | 1.723591
62.1604 | 32.673 | 9.771689 | 8.074302 | 22.90131 | 1.697387
62.1704 | 32.216 | 9.747653 | 8.07586 | 22.46835 | 1.671793
62.1804 | 31.6555 | 9.724211 | 8.077421 | 21.93129 | 1.64679
62.1904 | 31.1563 | 9.701346 | 8.078985 | 21.45495 | 1.622361
62.2004 | 30.6496 | 9.67904 | 8.08055 | 20.97056 | 1.59849
62.2104 | 30.1064 | 9.657278 | 8.082118 | 20.44912 | 1.575159
62.2204 | 29.5145 | 9.636043 | 8.083689 | 19.87846 | 1.552355
62.2304 | 28.9728 | 9.615322 | 8.085262 | 19.35748 | 1.53006
62.2404 | 28.387 | 9.595098 | 8.086837 | 18.7919 | 1.508261
62.2504 | 27.8197 | 9.575359 | 8.088414 | 18.24434 | 1.486944
62.2604 | 27.2187 | 9.55609 | 8.089994 | 17.66261 | 1.466096
62.2704 | 26.645 | 9.537278 | 8.091576 | 17.10772 | 1.445702
62.2804 | 26.0922 | 9.518911 | 8.093161 | 16.57329 | 1.425751
62.2904 | 25.489 | 9.500977 | 8.094747 | 15.98802 | 1.406229
62.3004 | 24.9289 | 9.483463 | 8.096337 | 15.44544 | 1.387126
62.3104 | 24.3149 | 9.466358 | 8.097928 | 14.84854 | 1.36843
62.3204 | 23.7586 | 9.449651 | 8.099522 | 14.30895 | 1.350129
62.3304 | 23.2205 | 9.433331 | 8.101118 | 13.78717 | 1.332214
62.3404 | 22.6085 | 9.417389 | 8.102716 | 13.19111 | 1.314672
62.3504 | 22.068 | 9.401813 | 8.104317 | 12.66619 | 1.297496
62.3603 | 21.5344 | 9.386746 | 8.105904 | 12.14765 | 1.280842
62.3703 | 20.994 | 9.371871 | 8.107509 | 11.62213 | 1.264362
62.3803 | 20.4538 | 9.357336 | 8.109117 | 11.09646 | 1.248219
62.3903 | 19.9457 | 9.34313 | 8.110727 | 10.60257 | 1.232403
62.4003 | 19.4135 | 9.329246 | 8.112339 | 10.08425 | 1.216907
62.4103 | 18.9334 | 9.315675 | 8.113953 | 9.617725 | 1.201721
62.4203 | 18.4558 | 9.302409 | 8.11557 | 9.153391 | 1.186839
62.4303 | 17.9932 | 9.289441 | 8.117189 | 8.703759 | 1.172252
62.4403 | 17.5371 | 9.276762 | 8.11881 | 8.260338 | 1.157952
62.4503 | 17.1044 | 9.264366 | 8.120434 | 7.840034 | 1.143932
62.4603 | 16.6497 | 9.252246 | 8.12206 | 7.397454 | 1.130186
62.4703 | 16.2408 | 9.240395 | 8.123688 | 7.000405 | 1.116707
62.4803 | 15.8733 | 9.228805 | 8.125318 | 6.644495 | 1.103487
62.4903 | 15.4301 | 9.217472 | 8.126951 | 6.212628 | 1.090521
62.5003 | 15.0759 | 9.206388 | 8.128586 | 5.869512 | 1.077802
62.5103 | 14.7473 | 9.195547 | 8.130223 | 5.551753 | 1.065324
62.5203 | 14.3643 | 9.184944 | 8.131862 | 5.179356 | 1.053082
62.5303 | 14.0258 | 9.174573 | 8.133504 | 4.851227 | 1.041069
62.5403 | 13.7115 | 9.164428 | 8.135147 | 4.547072 | 1.02928
62.5503 | 13.4132 | 9.154504 | 8.136793 | 4.258696 | 1.01771
62.5603 | 13.1048 | 9.144796 | 8.138442 | 3.960004 | 1.006354
62.5703 | 12.8315 | 9.135298 | 8.140092 | 3.696202 | 0.9952062
62.5803 | 12.5788 | 9.126007 | 8.141745 | 3.452793 | 0.9842621
62.5903 | 12.3123 | 9.116917 | 8.1434 | 3.195383 | 0.9735169
62.6003 | 12.0576 | 9.108023 | 8.145057 | 2.949577 | 0.9629658
62.6103 | 11.8408 | 9.099321 | 8.146716 | 2.741479 | 0.9526044
62.6203 | 11.6167 | 9.090806 | 8.148378 | 2.525894 | 0.9424285
62.6303 | 11.3724 | 9.082475 | 8.150041 | 2.289925 | 0.9324338
62.6403 | 11.1989 | 9.074323 | 8.151707 | 2.124577 | 0.9226161
62.6503 | 11.0024 | 9.066347 | 8.153375 | 1.936053 | 0.9129713
62.6603 | 10.7982 | 9.058541 | 8.155046 | 1.739659 | 0.9034958
62.6703 | 10.6453 | 9.050904 | 8.156718 | 1.594396 | 0.8941857
62.6803 | 10.4696 | 9.04343 | 8.158393 | 1.42617 | 0.8850372
62.6903 | 10.3015 | 9.036116 | 8.160069 | 1.265384 | 0.8760468
62.7003 | 10.1696 | 9.028959 | 8.161748 | 1.140641 | 0.867211
62.7103 | 10.0221 | 9.021956 | 8.16343 | 1.000144 | 0.8585265
62.7203 | 9.899 | 9.015103 | 8.165113 | 0.8838974 | 0.8499898
62.7303 | 9.7751 | 9.008396 | 8.166798 | 0.7667038 | 0.8415979
62.7403 | 9.6313 | 9.001834 | 8.168486 | 0.6294665 | 0.8333477
62.7503 | 9.5368 | 8.995412 | 8.170176 | 0.5413883 | 0.8252361
62.7603 | 9.4193 | 8.989127 | 8.171867 | 0.4301725 | 0.81726
62.7703 | 9.3248 | 8.982978 | 8.173561 | 0.3418218 | 0.8094168
62.7803 | 9.2323 | 8.976961 | 8.175258 | 0.2553389 | 0.8017035
62.7903 | 9.1259 | 8.971073 | 8.176956 | 0.1548268 | 0.7941173
62.8003 | 9.0475 | 8.965312 | 8.178656 | 0.08218778 | 0.7866559
62.8103 | 8.9623 | 8.959675 | 8.180359 | 0.002624758 | 0.7793164
62.8203 | 8.8849 | 8.95416 | 8.182063 | -0.06925984 | 0.7720964
62.8303 | 8.8094 | 8.948764 | 8.18377 | -0.1393636 | 0.7649934
62.8403 | 8.7272 | 8.943484 | 8.185479 | -0.2162841 | 0.758005
62.8503 | 8.6781 | 8.938319 | 8.18719 | -0.2602191 | 0.751129
62.8603 | 8.6094 | 8.933266 | 8.188903 | -0.3238662 | 0.744363
62.8703 | 8.5453 | 8.928323 | 8.190618 | -0.3830232 | 0.7377049
62.8803 | 8.5126 | 8.923488 | 8.192336 | -0.410888 | 0.7311524
62.8903 | 8.4189 | 8.918759 | 8.194055 | -0.4998585 | 0.7247036
62.9003 | 8.3947 | 8.914133 | 8.195776 | -0.5194326 | 0.7183563
62.9103 | 8.3321 | 8.909608 | 8.1975 | -0.5775084 | 0.7121085
62.9203 | 8.2887 | 8.905184 | 8.199225 | -0.6164837 | 0.7059582
62.9303 | 8.2514 | 8.900857 | 8.200953 | -0.649457 | 0.6999039
62.9402 | 8.2003 | 8.896668 | 8.202666 | -0.6963676 | 0.694002
62.9502 | 8.1646 | 8.89253 | 8.204397 | -0.7279299 | 0.6881326
62.9602 | 8.1147 | 8.888485 | 8.206131 | -0.7737846 | 0.6823534
62.9702 | 8.0906 | 8.88453 | 8.207867 | -0.7939298 | 0.6766628
62.9802 | 8.0545 | 8.880664 | 8.209605 | -0.8261641 | 0.6710592
62.9902 | 7.996 | 8.876886 | 8.211345 | -0.8808857 | 0.6655408
63.0002 | 7.9992 | 8.873193 | 8.213087 | -0.8739931 | 0.6601062
63.0102 | 7.9512 | 8.869585 | 8.214831 | -0.9183846 | 0.6547536
63.0202 | 7.9204 | 8.866059 | 8.216577 | -0.9456588 | 0.6494817
63.0302 | 7.9018 | 8.862614 | 8.218325 | -0.9608141 | 0.6442889
63.0402 | 7.8728 | 8.859249 | 8.220075 | -0.9864492 | 0.6391739
63.0502 | 7.8426 | 8.855963 | 8.221827 | -1.013363 | 0.6341351
63.0602 | 7.8169 | 8.852753 | 8.223582 | -1.035853 | 0.6291713
63.0702 | 7.8042 | 8.849619 | 8.225338 | -1.045419 | 0.6242809
63.0802 | 7.7572 | 8.846559 | 8.227096 | -1.089359 | 0.6194629
63.0902 | 7.767 | 8.843572 | 8.228856 | -1.076572 | 0.6147159
63.1002 | 7.7364 | 8.840657 | 8.230618 | -1.104257 | 0.6100387
63.1102 | 7.7048 | 8.837812 | 8.232382 | -1.133012 | 0.6054299
63.1202 | 7.6983 | 8.835037 | 8.234149 | -1.136737 | 0.6008884
63.1302 | 7.6692 | 8.83233 | 8.235917 | -1.16313 | 0.5964131
63.1402 | 7.6631 | 8.82969 | 8.237687 | -1.16659 | 0.5920029
63.1502 | 7.6297 | 8.827116 | 8.239459 | -1.197416 | 0.5876566
63.1602 | 7.6304 | 8.824606 | 8.241233 | -1.194206 | 0.5833731
63.1702 | 7.6042 | 8.822161 | 8.243009 | -1.217961 | 0.5791514
63.1802 | 7.5918 | 8.819778 | 8.244787 | -1.227978 | 0.5749905
63.1902 | 7.574 | 8.817456 | 8.246567 | -1.243456 | 0.5708893
63.2002 | 7.5626 | 8.815196 | 8.248349 | -1.252596 | 0.5668469
63.2102 | 7.5527 | 8.812995 | 8.250133 | -1.260295 | 0.5628622
63.2202 | 7.5244 | 8.810853 | 8.251919 | -1.286453 | 0.5589345
63.2302 | 7.5285 | 8.808769 | 8.253706 | -1.280269 | 0.5550627
63.2402 | 7.4948 | 8.806742 | 8.255496 | -1.311942 | 0.551246
63.2502 | 7.4936 | 8.804771 | 8.257288 | -1.311171 | 0.5474835
63.2602 | 7.4777 | 8.802855 | 8.259081 | -1.325155 | 0.5437744
63.2702 | 7.4613 | 8.800994 | 8.260877 | -1.339694 | 0.5401177
63.2802 | 7.4395 | 8.799187 | 8.262674 | -1.359687 | 0.5365127
63.2902 | 7.4499 | 8.797432 | 8.264473 | -1.347532 | 0.5329587
63.3002 | 7.4237 | 8.795729 | 8.266274 | -1.372029 | 0.5294548
63.3102 | 7.4085 | 8.794078 | 8.268077 | -1.385578 | 0.5260003
63.3202 | 7.4179 | 8.792477 | 8.269882 | -1.374577 | 0.5225945
63.3302 | 7.3757 | 8.790926 | 8.271689 | -1.415226 | 0.5192366
63.3402 | 7.384 | 8.789424 | 8.273498 | -1.405424 | 0.5159259
63.3502 | 7.3568 | 8.787971 | 8.275309 | -1.431171 | 0.5126618
63.3602 | 7.3568 | 8.786565 | 8.277121 | -1.429765 | 0.5094436
63.3702 | 7.3384 | 8.785206 | 8.278936 | -1.446806 | 0.5062706
63.3802 | 7.3355 | 8.783894 | 8.280752 | -1.448394 | 0.5031423
63.3902 | 7.3177 | 8.782628 | 8.28257 | -1.464928 | 0.500058
63.4002 | 7.3139 | 8.781407 | 8.28439 | -1.467507 | 0.4970171
63.4102 | 7.2903 | 8.780231 | 8.286212 | -1.489931 | 0.494019
63.4202 | 7.3026 | 8.779099 | 8.288036 | -1.476499 | 0.4910631
63.4302 | 7.2734 | 8.77801 | 8.289861 | -1.50461 | 0.4881489
63.4402 | 7.2695 | 8.776965 | 8.291689 | -1.507465 | 0.4852759
63.4502 | 7.2681 | 8.775961 | 8.293518 | -1.507861 | 0.4824436
63.4602 | 7.2538 | 8.775 | 8.295349 | -1.5212 | 0.4796514
63.4702 | 7.2501 | 8.774081 | 8.297182 | -1.523981 | 0.4768988
63.4802 | 7.2319 | 8.773202 | 8.299017 | -1.541302 | 0.4741853
63.4902 | 7.2284 | 8.772364 | 8.300853 | -1.543964 | 0.4715106
63.5002 | 7.2249 | 8.771566 | 8.302691 | -1.546666 | 0.4688741
63.5102 | 7.2139 | 8.770807 | 8.304532 | -1.556907 | 0.4662754
63.5202 | 7.2075 | 8.770088 | 8.306374 | -1.562588 | 0.4637141
63.5301 | 7.2008 | 8.769414 | 8.308199 | -1.568614 | 0.4612151
63.5401 | 7.1892 | 8.768771 | 8.310044 | -1.579571 | 0.4587269
63.5501 | 7.1902 | 8.768167 | 8.311892 | -1.577967 | 0.4562749
63.5601 | 7.1717 | 8.7676 | 8.313741 | -1.5959 | 0.4538589
63.5701 | 7.1752 | 8.76707 | 8.315592 | -1.59187 | 0.4514782
63.5801 | 7.1683 | 8.766577 | 8.317445 | -1.598277 | 0.4491327
63.5901 | 7.1542 | 8.766121 | 8.319299 | -1.611921 | 0.446822
63.6001 | 7.1588 | 8.765701 | 8.321155 | -1.606901 | 0.4445457
63.6101 | 7.1439 | 8.765317 | 8.323013 | -1.621417 | 0.4423037
63.6201 | 7.1413 | 8.764968 | 8.324873 | -1.623668 | 0.4400955
63.6301 | 7.1323 | 8.764655 | 8.326734 | -1.632355 | 0.4379209
63.6401 | 7.126 | 8.764377 | 8.328598 | -1.638377 | 0.4357796
63.6501 | 7.1193 | 8.764134 | 8.330463 | -1.644834 | 0.4336715
63.6601 | 7.1144 | 8.763926 | 8.332329 | -1.649526 | 0.4315962
63.6701 | 7.109 | 8.763751 | 8.334198 | -1.654751 | 0.4295535
63.6801 | 7.0999 | 8.763611 | 8.336068 | -1.663711 | 0.4275433
63.6901 | 7.0877 | 8.763505 | 8.33794 | -1.675805 | 0.4255653
63.7001 | 7.096 | 8.763433 | 8.339814 | -1.667433 | 0.4236193
63.7101 | 7.0687 | 8.763394 | 8.341689 | -1.694694 | 0.4217051
63.7201 | 7.0793 | 8.763389 | 8.343566 | -1.684089 | 0.4198227
63.7301 | 7.059 | 8.763417 | 8.345445 | -1.704417 | 0.4179718
63.7401 | 7.0657 | 8.763478 | 8.347325 | -1.697778 | 0.4161524
63.7501 | 7.0461 | 8.763572 | 8.349207 | -1.717472 | 0.4143643
63.7601 | 7.0506 | 8.763699 | 8.351091 | -1.713099 | 0.4126074
63.7701 | 7.04 | 8.763858 | 8.352977 | -1.723858 | 0.4108817
63.7801 | 7.0224 | 8.764051 | 8.354864 | -1.741651 | 0.4091869
63.7901 | 7.0219 | 8.764276 | 8.356753 | -1.742376 | 0.4075232
63.8001 | 7.0158 | 8.764534 | 8.358643 | -1.748734 | 0.4058904
63.8101 | 7.0059 | 8.764824 | 8.360536 | -1.758924 | 0.4042886
63.8201 | 7.0044 | 8.765147 | 8.36243 | -1.760747 | 0.4027176
63.8301 | 6.9894 | 8.765503 | 8.364325 | -1.776103 | 0.4011775
63.8401 | 6.9879 | 8.765891 | 8.366222 | -1.777991 | 0.3996684
63.8501 | 6.9694 | 8.766311 | 8.368121 | -1.796911 | 0.3981902
63.8601 | 6.9809 | 8.766765 | 8.370022 | -1.785865 | 0.3967429
63.8701 | 6.9582 | 8.76725 | 8.371924 | -1.80905 | 0.3953267
63.8801 | 6.957 | 8.767769 | 8.373828 | -1.810769 | 0.3939416
63.8901 | 6.9552 | 8.768321 | 8.375733 | -1.813121 | 0.3925878
63.9001 | 6.9505 | 8.768905 | 8.37764 | -1.818405 | 0.3912652
63.9101 | 6.933 | 8.769522 | 8.379548 | -1.836522 | 0.389974
63.9201 | 6.938 | 8.770173 | 8.381459 | -1.832173 | 0.3887144
63.9301 | 6.9335 | 8.770857 | 8.383371 | -1.837357 | 0.3874865
63.9401 | 6.9084 | 8.771574 | 8.385284 | -1.863174 | 0.3862904
63.9501 | 6.9295 | 8.772325 | 8.387199 | -1.842825 | 0.3851264
63.9601 | 6.9093 | 8.77311 | 8.389116 | -1.86381 | 0.3839946
63.9701 | 6.9134 | 8.773929 | 8.391034 | -1.860529 | 0.3828952
63.9801 | 6.8962 | 8.774782 | 8.392954 | -1.878582 | 0.3818284
63.9901 | 6.9047 | 8.775669 | 8.394875 | -1.870969 | 0.3807945
64.0001 | 6.8911 | 8.776592 | 8.396798 | -1.885492 | 0.3797937
64.0101 | 6.89 | 8.777549 | 8.398722 | -1.887549 | 0.3788262
64.0201 | 6.8894 | 8.778541 | 8.400648 | -1.889141 | 0.3778924
64.0301 | 6.8878 | 8.779568 | 8.402576 | -1.891768 | 0.3769924
64.0401 | 6.8786 | 8.780632 | 8.404505 | -1.902032 | 0.3761265
64.0501 | 6.8837 | 8.781731 | 8.406436 | -1.898031 | 0.375295
64.0601 | 6.8782 | 8.782866 | 8.408368 | -1.904666 | 0.3744981
64.0701 | 6.8572 | 8.784038 | 8.410302 | -1.926838 | 0.3737362
64.0801 | 6.8735 | 8.785247 | 8.412237 | -1.911747 | 0.3730094
64.0901 | 6.8588 | 8.786492 | 8.414174 | -1.927692 | 0.3723181
64.1001 | 6.859 | 8.787775 | 8.416112 | -1.928775 | 0.3716625
64.11 | 6.8513 | 8.789081 | 8.418033 | -1.937781 | 0.3710483
64.12 | 6.8595 | 8.790439 | 8.419974 | -1.930939 | 0.3704644
64.13 | 6.839 | 8.791834 | 8.421917 | -1.952834 | 0.3699169
64.14 | 6.8372 | 8.793267 | 8.423861 | -1.956067 | 0.3694057
64.15 | 6.8404 | 8.794738 | 8.425807 | -1.954338 | 0.3689312
64.16 | 6.8412 | 8.796248 | 8.427754 | -1.955048 | 0.3684934
64.17 | 6.824 | 8.797796 | 8.429703 | -1.973796 | 0.3680923
64.18 | 6.8296 | 8.799381 | 8.431654 | -1.969781 | 0.3677279
64.19 | 6.8211 | 8.801005 | 8.433605 | -1.979905 | 0.3674
64.2 | 6.8143 | 8.802667 | 8.435559 | -1.988367 | 0.3671086
64.21 | 6.809 | 8.804367 | 8.437513 | -1.995367 | 0.3668534
64.22 | 6.8098 | 8.806103 | 8.439469 | -1.996303 | 0.3666339
64.23 | 6.7964 | 8.807877 | 8.441427 | -2.011477 | 0.3664499
64.24 | 6.8004 | 8.809687 | 8.443386 | -2.009287 | 0.3663006
64.25 | 6.7939 | 8.811532 | 8.445347 | -2.017632 | 0.3661853
64.26 | 6.7864 | 8.813412 | 8.447309 | -2.027012 | 0.3661033
64.27 | 6.7771 | 8.815325 | 8.449272 | -2.038225 | 0.3660536
64.28 | 6.7801 | 8.817271 | 8.451237 | -2.037171 | 0.3660348
64.29 | 6.7736 | 8.819249 | 8.453203 | -2.045649 | 0.3660458
64.3 | 6.7654 | 8.821255 | 8.455171 | -2.055855 | 0.3660848
64.31 | 6.7619 | 8.82329 | 8.45714 | -2.06139 | 0.3661503
64.32 | 6.7654 | 8.82535 | 8.45911 | -2.05995 | 0.3662402
64.33 | 6.7466 | 8.827434 | 8.461082 | -2.080834 | 0.3663524
64.34 | 6.7554 | 8.829539 | 8.463055 | -2.074139 | 0.3664843
64.35 | 6.7453 | 8.831663 | 8.46503 | -2.086363 | 0.3666334
64.36 | 6.7423 | 8.833802 | 8.467006 | -2.091502 | 0.3667968
64.37 | 6.7259 | 8.835954 | 8.468983 | -2.110054 | 0.3669714
64.38 | 6.7359 | 8.838115 | 8.470962 | -2.102215 | 0.3671537
64.39 | 6.7224 | 8.840282 | 8.472942 | -2.117882 | 0.3673403
64.4 | 6.7241 | 8.842451 | 8.474923 | -2.118351 | 0.3675273
64.41 | 6.7093 | 8.844617 | 8.476906 | -2.135317 | 0.3677108
64.42 | 6.7188 | 8.846777 | 8.47889 | -2.127977 | 0.3678866
64.43 | 6.7001 | 8.848926 | 8.480876 | -2.148826 | 0.3680504
64.44 | 6.7094 | 8.851061 | 8.482863 | -2.141661 | 0.3681978
64.45 | 6.6893 | 8.853175 | 8.484851 | -2.163875 | 0.3683244
64.46 | 6.7047 | 8.855266 | 8.48684 | -2.150566 | 0.3684256
64.47 | 6.6831 | 8.857328 | 8.488831 | -2.174228 | 0.368497
64.48 | 6.6948 | 8.859357 | 8.490823 | -2.164557 | 0.368534
64.49 | 6.6741 | 8.861349 | 8.492817 | -2.187249 | 0.3685323
64.5 | 6.6844 | 8.863299 | 8.494812 | -2.178899 | 0.3684877
64.51 | 6.6702 | 8.865204 | 8.496808 | -2.195004 | 0.3683962
64.52 | 6.668 | 8.867059 | 8.498805 | -2.199059 | 0.3682539
64.53 | 6.6686 | 8.868861 | 8.500804 | -2.200261 | 0.3680575
64.54 | 6.6601 | 8.870608 | 8.502804 | -2.210508 | 0.3678038
64.55 | 6.6602 | 8.872295 | 8.504805 | -2.212095 | 0.3674899
64.56 | 6.6559 | 8.873921 | 8.506808 | -2.218021 | 0.3671133
64.57 | 6.6576 | 8.875483 | 8.508811 | -2.217883 | 0.3666721
64.58 | 6.646 | 8.876981 | 8.510816 | -2.230981 | 0.3661646
64.59 | 6.6556 | 8.878412 | 8.512823 | -2.222812 | 0.3655896
64.6 | 6.6412 | 8.879777 | 8.51483 | -2.238577 | 0.3649464
64.61 | 6.654 | 8.881074 | 8.516839 | -2.227074 | 0.3642346
64.62 | 6.6395 | 8.882303 | 8.518849 | -2.242803 | 0.3634543
64.63 | 6.6385 | 8.883466 | 8.52086 | -2.244966 | 0.3626058
64.64 | 6.642 | 8.884563 | 8.522873 | -2.242563 | 0.3616901
64.65 | 6.6351 | 8.885595 | 8.524887 | -2.250495 | 0.3607083
64.66 | 6.6383 | 8.886563 | 8.526901 | -2.248263 | 0.3596618
64.67 | 6.6338 | 8.88747 | 8.528918 | -2.25367 | 0.3585526
64.68 | 6.6351 | 8.888318 | 8.530935 | -2.253218 | 0.3573827
64.69 | 6.6214 | 8.889108 | 8.532954 | -2.267708 | 0.3561544
64.6999 | 6.6398 | 8.889837 | 8.534953 | -2.250037 | 0.3548834
64.7099 | 6.6263 | 8.890521 | 8.536974 | -2.264221 | 0.3535467
64.7199 | 6.6214 | 8.891156 | 8.538996 | -2.269756 | 0.3521598
64.7299 | 6.6327 | 8.891745 | 8.541019 | -2.259045 | 0.3507258
64.7399 | 6.6273 | 8.892292 | 8.543044 | -2.264992 | 0.3492479
64.7499 | 6.6254 | 8.892799 | 8.54507 | -2.267399 | 0.3477294
64.7599 | 6.6142 | 8.89327 | 8.547096 | -2.27907 | 0.3461737
64.7699 | 6.6283 | 8.893709 | 8.549124 | -2.265409 | 0.3445844
64.7799 | 6.6205 | 8.894118 | 8.551153 | -2.273618 | 0.3429649
64.7899 | 6.6081 | 8.894503 | 8.553184 | -2.286403 | 0.3413189
64.7999 | 6.6211 | 8.894865 | 8.555215 | -2.273765 | 0.3396498
64.8099 | 6.6132 | 8.895209 | 8.557248 | -2.282009 | 0.3379612
64.8199 | 6.6059 | 8.895538 | 8.559281 | -2.289638 | 0.3362567
64.8299 | 6.6057 | 8.895856 | 8.561316 | -2.290156 | 0.3345396
64.8399 | 6.6152 | 8.896165 | 8.563352 | -2.280965 | 0.3328134
64.8499 | 6.6024 | 8.89647 | 8.565389 | -2.29407 | 0.3310813
64.8599 | 6.5959 | 8.896774 | 8.567427 | -2.300874 | 0.3293465
64.8699 | 6.6068 | 8.897078 | 8.569466 | -2.290278 | 0.327612
64.8799 | 6.6019 | 8.897387 | 8.571507 | -2.295487 | 0.3258808
64.8899 | 6.5947 | 8.897704 | 8.573548 | -2.303004 | 0.3241556
64.8999 | 6.5898 | 8.898029 | 8.57559 | -2.308229 | 0.322439
64.9099 | 6.6029 | 8.898367 | 8.577634 | -2.295467 | 0.3207334
64.9199 | 6.59 | 8.89872 | 8.579679 | -2.30872 | 0.3190411
64.9299 | 6.5889 | 8.899088 | 8.581724 | -2.310188 | 0.3173641
64.9399 | 6.5938 | 8.899475 | 8.583771 | -2.305675 | 0.3157043
64.9499 | 6.5898 | 8.899882 | 8.585819 | -2.310082 | 0.3140634
64.9599 | 6.5822 | 8.900311 | 8.587868 | -2.318111 | 0.312443
64.9699 | 6.5809 | 8.900762 | 8.589918 | -2.319862 | 0.3108444
64.9799 | 6.5898 | 8.901237 | 8.591969 | -2.311437 | 0.3092689
64.9899 | 6.5786 | 8.901738 | 8.59402 | -2.323138 | 0.3077174
64.9999 | 6.579 | 8.902264 | 8.596073 | -2.323264 | 0.3061909
65.0099 | 6.5845 | 8.902818 | 8.598127 | -2.318318 | 0.3046901
65.0199 | 6.5773 | 8.903398 | 8.600182 | -2.326098 | 0.3032155
65.0299 | 6.5823 | 8.904006 | 8.602238 | -2.321706 | 0.3017678
65.0399 | 6.5761 | 8.904643 | 8.604295 | -2.328543 | 0.3003473
65.0499 | 6.5792 | 8.905308 | 8.606353 | -2.326108 | 0.2989542
65.0599 | 6.5729 | 8.906001 | 8.608412 | -2.333101 | 0.2975887
65.0699 | 6.5749 | 8.906723 | 8.610472 | -2.331823 | 0.2962508
65.0799 | 6.5758 | 8.907474 | 8.612533 | -2.331674 | 0.2949407
65.0899 | 6.5731 | 8.908253 | 8.614595 | -2.335153 | 0.2936581
65.0999 | 6.5685 | 8.909061 | 8.616658 | -2.340561 | 0.2924029
65.1099 | 6.5691 | 8.909897 | 8.618722 | -2.340797 | 0.291175
65.1199 | 6.5701 | 8.910761 | 8.620787 | -2.340661 | 0.2899741
65.1299 | 6.5679 | 8.911652 | 8.622853 | -2.343752 | 0.2887999
65.1399 | 6.5683 | 8.912571 | 8.624919 | -2.344271 | 0.287652
65.1499 | 6.5647 | 8.913517 | 8.626987 | -2.348817 | 0.2865302
65.1599 | 6.568 | 8.914489 | 8.629055 | -2.346489 | 0.285434
65.1699 | 6.5615 | 8.915488 | 8.631125 | -2.353988 | 0.2843629
65.1799 | 6.562 | 8.916512 | 8.633195 | -2.354512 | 0.2833167
65.1899 | 6.5607 | 8.917561 | 8.635267 | -2.356861 | 0.2822947
65.1999 | 6.5604 | 8.918635 | 8.637339 | -2.358235 | 0.2812966
65.2099 | 6.55 | 8.919734 | 8.639412 | -2.369734 | 0.280322
65.2199 | 6.5556 | 8.920856 | 8.641486 | -2.365256 | 0.2793702
65.2299 | 6.5552 | 8.922002 | 8.643561 | -2.366802 | 0.2784409
65.2399 | 6.5452 | 8.92317 | 8.645637 | -2.37797 | 0.2775336
65.2499 | 6.5445 | 8.924361 | 8.647713 | -2.379861 | 0.2766479
65.2599 | 6.5455 | 8.925574 | 8.649791 | -2.380074 | 0.2757831
65.2699 | 6.5454 | 8.926808 | 8.651869 | -2.381408 | 0.2749389
65.2798 | 6.5434 | 8.92805 | 8.653927 | -2.38465 | 0.2741229
65.2898 | 6.5393 | 8.929326 | 8.656008 | -2.390026 | 0.2733183
65.2998 | 6.5428 | 8.930621 | 8.658088 | -2.387821 | 0.2725329
65.3098 | 6.534 | 8.931937 | 8.66017 | -2.397937 | 0.2717663
65.3198 | 6.5336 | 8.933271 | 8.662253 | -2.399671 | 0.2710179
65.3298 | 6.5346 | 8.934624 | 8.664336 | -2.400024 | 0.2702875
65.3398 | 6.532 | 8.935995 | 8.66642 | -2.403995 | 0.2695746
65.3498 | 6.5289 | 8.937384 | 8.668505 | -2.408484 | 0.2688788
65.3598 | 6.5255 | 8.938791 | 8.670591 | -2.413291 | 0.2681996
65.3698 | 6.5276 | 8.940215 | 8.672678 | -2.412615 | 0.2675369
65.3798 | 6.5245 | 8.941655 | 8.674765 | -2.417155 | 0.2668899
65.3898 | 6.5191 | 8.943112 | 8.676854 | -2.424012 | 0.2662587
65.3998 | 6.5249 | 8.944585 | 8.678943 | -2.419685 | 0.2656425
65.4098 | 6.5248 | 8.946074 | 8.681032 | -2.421274 | 0.2650413
65.4198 | 6.5145 | 8.947578 | 8.683123 | -2.433078 | 0.2644546
65.4298 | 6.5214 | 8.949097 | 8.685214 | -2.427697 | 0.2638822
65.4398 | 6.5156 | 8.95063 | 8.687306 | -2.43503 | 0.2633235
65.4498 | 6.519 | 8.952178 | 8.689399 | -2.433178 | 0.2627786
65.4598 | 6.5156 | 8.95374 | 8.691493 | -2.43814 | 0.2622468
65.4698 | 6.5166 | 8.955315 | 8.693587 | -2.438715 | 0.2617282
65.4798 | 6.5177 | 8.956904 | 8.695682 | -2.439204 | 0.2612222
65.4898 | 6.508 | 8.958507 | 8.697778 | -2.450507 | 0.2607288
65.4998 | 6.5139 | 8.960122 | 8.699875 | -2.446222 | 0.2602474
65.5098 | 6.5119 | 8.96175 | 8.701972 | -2.44985 | 0.2597782
65.5198 | 6.5084 | 8.96339 | 8.70407 | -2.45499 | 0.2593204
65.5298 | 6.5016 | 8.965043 | 8.706168 | -2.463443 | 0.2588742
65.5398 | 6.5103 | 8.966707 | 8.708268 | -2.456407 | 0.2584393
65.5498 | 6.5093 | 8.968383 | 8.710368 | -2.459083 | 0.2580154
65.5598 | 6.4988 | 8.970071 | 8.712468 | -2.471271 | 0.2576024
65.5698 | 6.5015 | 8.97177 | 8.71457 | -2.47027 | 0.2571998
65.5798 | 6.5039 | 8.97348 | 8.716672 | -2.46958 | 0.2568078
65.5898 | 6.5039 | 8.9752 | 8.718774 | -2.4713 | 0.2564258
65.5998 | 6.4958 | 8.976932 | 8.720878 | -2.481132 | 0.256054
65.6098 | 6.5002 | 8.978674 | 8.722982 | -2.478474 | 0.2556919
65.6198 | 6.5014 | 8.980426 | 8.725087 | -2.479026 | 0.2553396
65.6298 | 6.4965 | 8.982188 | 8.727192 | -2.485688 | 0.2549966
65.6398 | 6.4936 | 8.983961 | 8.729298 | -2.490361 | 0.2546631
65.6498 | 6.4959 | 8.985743 | 8.731404 | -2.489843 | 0.2543387
65.6598 | 6.4871 | 8.987535 | 8.733511 | -2.500435 | 0.2540234
65.6698 | 6.4893 | 8.989336 | 8.735619 | -2.500036 | 0.2537169
65.6798 | 6.4932 | 8.991147 | 8.737728 | -2.497947 | 0.2534192
65.6898 | 6.4918 | 8.992967 | 8.739837 | -2.501167 | 0.25313
65.6998 | 6.4867 | 8.994796 | 8.741946 | -2.508096 | 0.2528494
65.7098 | 6.4896 | 8.996633 | 8.744056 | -2.507033 | 0.252577
65.7198 | 6.4905 | 8.99848 | 8.746167 | -2.50798 | 0.252313
65.7298 | 6.4863 | 9.000335 | 8.748278 | -2.514035 | 0.2520569
65.7398 | 6.4837 | 9.002199 | 8.75039 | -2.518499 | 0.2518089
65.7498 | 6.4915 | 9.004071 | 8.752503 | -2.512571 | 0.2515686
65.7598 | 6.4895 | 9.005952 | 8.754616 | -2.516452 | 0.2513363
65.7698 | 6.4889 | 9.007841 | 8.756729 | -2.518941 | 0.2511115
65.7798 | 6.4825 | 9.009738 | 8.758843 | -2.527238 | 0.2508942
65.7898 | 6.4942 | 9.011643 | 8.760958 | -2.517443 | 0.2506845
65.7998 | 6.4814 | 9.013555 | 8.763073 | -2.532155 | 0.2504821
65.8098 | 6.4813 | 9.015476 | 8.765189 | -2.534176 | 0.250287
65.8198 | 6.4862 | 9.017404 | 8.767305 | -2.531204 | 0.250099
65.8298 | 6.4845 | 9.01934 | 8.769422 | -2.53484 | 0.2499182
65.8398 | 6.4858 | 9.021283 | 8.771539 | -2.535483 | 0.2497443
65.8498 | 6.485 | 9.023234 | 8.773657 | -2.538234 | 0.2495775
65.8598 | 6.4919 | 9.025192 | 8.775775 | -2.533292 | 0.2494174
65.8697 | 6.4832 | 9.027138 | 8.777873 | -2.543938 | 0.2492657
65.8797 | 6.4816 | 9.029111 | 8.779992 | -2.547511 | 0.249119
65.8897 | 6.4844 | 9.03109 | 8.782111 | -2.54669 | 0.2489791
65.8997 | 6.4888 | 9.033077 | 8.784231 | -2.544277 | 0.2488456
65.9097 | 6.4877 | 9.035071 | 8.786352 | -2.547371 | 0.2487188
65.9197 | 6.4867 | 9.037071 | 8.788473 | -2.550371 | 0.2485984
65.9297 | 6.4827 | 9.039079 | 8.790594 | -2.556379 | 0.2484844
65.9397 | 6.4812 | 9.041093 | 8.792716 | -2.559893 | 0.2483767
65.9497 | 6.4847 | 9.043114 | 8.794839 | -2.558414 | 0.2482752
65.9597 | 6.476 | 9.045141 | 8.796961 | -2.569141 | 0.24818
65.9697 | 6.4881 | 9.047175 | 8.799084 | -2.559075 | 0.248091
65.9797 | 6.4813 | 9.049216 | 8.801208 | -2.567916 | 0.248008
65.9897 | 6.4844 | 9.051263 | 8.803332 | -2.566863 | 0.2479312
65.9997 | 6.4799 | 9.053317 | 8.805456 | -2.573417 | 0.2478603
66.0097 | 6.4841 | 9.055376 | 8.807581 | -2.571276 | 0.2477955
66.0197 | 6.485 | 9.057443 | 8.809706 | -2.572443 | 0.2477365
66.0297 | 6.4752 | 9.059515 | 8.811832 | -2.584315 | 0.2476835
66.0397 | 6.4869 | 9.061594 | 8.813958 | -2.574694 | 0.2476363
66.0497 | 6.4822 | 9.063679 | 8.816084 | -2.581479 | 0.2475949
66.0597 | 6.4808 | 9.06577 | 8.81821 | -2.58497 | 0.2475593
66.0697 | 6.4797 | 9.067867 | 8.820337 | -2.588167 | 0.2475294
66.0797 | 6.4727 | 9.06997 | 8.822465 | -2.59727 | 0.2475053
66.0897 | 6.4772 | 9.072079 | 8.824592 | -2.594879 | 0.2474867
66.0997 | 6.4719 | 9.074194 | 8.82672 | -2.602294 | 0.2474739
66.1097 | 6.4777 | 9.076315 | 8.828848 | -2.598615 | 0.2474666
66.1197 | 6.4742 | 9.078442 | 8.830977 | -2.604242 | 0.2474649
66.1297 | 6.4761 | 9.080575 | 8.833106 | -2.604475 | 0.2474688
66.1397 | 6.47 | 9.082713 | 8.835235 | -2.612713 | 0.2474782
66.1497 | 6.4743 | 9.084858 | 8.837365 | -2.610558 | 0.247493
66.1597 | 6.4725 | 9.087008 | 8.839494 | -2.614508 | 0.2475134
66.1697 | 6.4716 | 9.089164 | 8.841624 | -2.617564 | 0.2475391
66.1797 | 6.4675 | 9.091325 | 8.843755 | -2.623825 | 0.2475703
66.1897 | 6.474 | 9.093492 | 8.845885 | -2.619492 | 0.2476069
66.1997 | 6.4668 | 9.095665 | 8.848016 | -2.628865 | 0.2476489
66.2097 | 6.4678 | 9.097844 | 8.850147 | -2.630044 | 0.2476962
66.2197 | 6.4638 | 9.100028 | 8.852279 | -2.636228 | 0.2477489
66.2297 | 6.4642 | 9.102217 | 8.85441 | -2.638017 | 0.2478069
66.2397 | 6.4652 | 9.104412 | 8.856542 | -2.639212 | 0.2478701
66.2497 | 6.4614 | 9.106613 | 8.858674 | -2.645213 | 0.2479387
66.2597 | 6.4662 | 9.108819 | 8.860807 | -2.642619 | 0.2480125
66.2697 | 6.467 | 9.111031 | 8.862939 | -2.644031 | 0.2480916
66.2797 | 6.4623 | 9.113248 | 8.865072 | -2.650948 | 0.248176
66.2897 | 6.4658 | 9.11547 | 8.867205 | -2.64967 | 0.2482656
66.2997 | 6.4695 | 9.117698 | 8.869338 | -2.648198 | 0.2483603
66.3097 | 6.4663 | 9.119931 | 8.871471 | -2.653631 | 0.2484603
66.3197 | 6.462 | 9.12217 | 8.873605 | -2.66017 | 0.2485655
66.3297 | 6.4705 | 9.124414 | 8.875738 | -2.653914 | 0.2486759
66.3397 | 6.469 | 9.126664 | 8.877872 | -2.657664 | 0.2487915
66.3497 | 6.4607 | 9.128918 | 8.880006 | -2.668218 | 0.2489122
66.3597 | 6.4637 | 9.131178 | 8.88214 | -2.667478 | 0.2490381
66.3697 | 6.4679 | 9.133444 | 8.884274 | -2.665544 | 0.2491691
66.3797 | 6.4673 | 9.135714 | 8.886409 | -2.668414 | 0.2493053
66.3897 | 6.4629 | 9.13799 | 8.888543 | -2.67509 | 0.2494466
66.3997 | 6.4717 | 9.140271 | 8.890678 | -2.668571 | 0.2495931
66.4097 | 6.4694 | 9.142557 | 8.892813 | -2.673157 | 0.2497447
66.4197 | 6.4683 | 9.144849 | 8.894948 | -2.676549 | 0.2499015
66.4297 | 6.4739 | 9.147146 | 8.897083 | -2.673246 | 0.2500634
66.4397 | 6.4706 | 9.149448 | 8.899218 | -2.678848 | 0.2502304
66.4496 | 6.4722 | 9.151732 | 8.901331 | -2.679532 | 0.2504006
66.4596 | 6.469 | 9.154045 | 8.903467 | -2.685045 | 0.2505779
66.4696 | 6.4701 | 9.156362 | 8.905602 | -2.686262 | 0.2507602
66.4796 | 6.4712 | 9.158685 | 8.907737 | -2.687485 | 0.2509477
66.4896 | 6.4651 | 9.161013 | 8.909873 | -2.695913 | 0.2511403
66.4996 | 6.4658 | 9.163346 | 8.912008 | -2.697546 | 0.2513381
66.5096 | 6.4676 | 9.165685 | 8.914144 | -2.698085 | 0.2515409
66.5196 | 6.4696 | 9.168028 | 8.916279 | -2.698428 | 0.251749
66.5296 | 6.4647 | 9.170377 | 8.918415 | -2.705677 | 0.2519621
66.5396 | 6.4693 | 9.172731 | 8.920551 | -2.703431 | 0.2521804
66.5496 | 6.4681 | 9.17509 | 8.922686 | -2.70699 | 0.2524038
66.5596 | 6.464 | 9.177454 | 8.924822 | -2.713454 | 0.2526325
66.5696 | 6.4671 | 9.179824 | 8.926957 | -2.712724 | 0.2528662
66.5796 | 6.4648 | 9.182198 | 8.929093 | -2.717398 | 0.2531053
66.5896 | 6.4692 | 9.184578 | 8.931229 | -2.715378 | 0.2533493
66.5996 | 6.4619 | 9.186963 | 8.933364 | -2.725063 | 0.2535987
66.6096 | 6.4654 | 9.189353 | 8.9355 | -2.723953 | 0.2538532
66.6196 | 6.466 | 9.191748 | 8.937635 | -2.725748 | 0.254113
66.6296 | 6.4646 | 9.194149 | 8.939771 | -2.729549 | 0.2543778
66.6396 | 6.4585 | 9.196554 | 8.941906 | -2.738054 | 0.2546481
66.6496 | 6.4644 | 9.198965 | 8.944042 | -2.734565 | 0.2549234
66.6596 | 6.4659 | 9.201381 | 8.946177 | -2.735481 | 0.2552041
66.6696 | 6.4685 | 9.203802 | 8.948312 | -2.735302 | 0.2554899
66.6796 | 6.4652 | 9.206229 | 8.950448 | -2.741029 | 0.2557811
66.6896 | 6.4699 | 9.20866 | 8.952583 | -2.73876 | 0.2560776
66.6996 | 6.4664 | 9.211097 | 8.954718 | -2.744697 | 0.2563794
66.7096 | 6.4719 | 9.213539 | 8.956853 | -2.741639 | 0.2566865
66.7196 | 6.4682 | 9.215986 | 8.958987 | -2.747786 | 0.2569989
66.7296 | 6.469 | 9.218439 | 8.961122 | -2.749439 | 0.2573167
66.7396 | 6.4699 | 9.220896 | 8.963257 | -2.750996 | 0.2576397
66.7496 | 6.4766 | 9.223359 | 8.965391 | -2.746759 | 0.2579683
66.7596 | 6.4718 | 9.225828 | 8.967525 | -2.754028 | 0.2583021
66.7696 | 6.4695 | 9.228301 | 8.96966 | -2.758801 | 0.2586414
66.7796 | 6.4752 | 9.23078 | 8.971794 | -2.75558 | 0.2589861
66.7896 | 6.4783 | 9.233264 | 8.973927 | -2.754964 | 0.2593364
66.7996 | 6.4751 | 9.235753 | 8.976061 | -2.760653 | 0.2596919
66.8096 | 6.4742 | 9.238248 | 8.978195 | -2.764048 | 0.2600531
66.8196 | 6.4844 | 9.240748 | 8.980328 | -2.756348 | 0.2604197
66.8296 | 6.4784 | 9.243253 | 8.982461 | -2.764853 | 0.2607919
66.8396 | 6.4826 | 9.245764 | 8.984594 | -2.763164 | 0.2611695
66.8496 | 6.4805 | 9.24828 | 8.986727 | -2.76778 | 0.2615529
66.8596 | 6.4888 | 9.250801 | 8.988859 | -2.762001 | 0.2619417
66.8696 | 6.4872 | 9.253328 | 8.990992 | -2.766128 | 0.2623362
66.8796 | 6.4864 | 9.25586 | 8.993124 | -2.76946 | 0.2627363
66.8896 | 6.4907 | 9.258398 | 8.995256 | -2.767698 | 0.2631422
66.8996 | 6.4943 | 9.260941 | 8.997387 | -2.766641 | 0.2635535
66.9096 | 6.4924 | 9.263489 | 8.999519 | -2.771089 | 0.2639708
66.9196 | 6.4892 | 9.266044 | 9.00165 | -2.776844 | 0.2643937
66.9296 | 6.5011 | 9.268603 | 9.003781 | -2.767503 | 0.2648224
66.9396 | 6.5005 | 9.271168 | 9.005911 | -2.770668 | 0.2652569
66.9496 | 6.5024 | 9.273739 | 9.008042 | -2.771339 | 0.2656972
66.9596 | 6.5058 | 9.276315 | 9.010172 | -2.770515 | 0.2661435
66.9696 | 6.5091 | 9.278897 | 9.012301 | -2.769797 | 0.2665955
66.9796 | 6.5106 | 9.281484 | 9.014431 | -2.770884 | 0.2670535
66.9896 | 6.5147 | 9.284077 | 9.01656 | -2.769377 | 0.2675173
66.9996 | 6.5169 | 9.286676 | 9.018689 | -2.769776 | 0.2679873
67.0096 | 6.5205 | 9.28928 | 9.020817 | -2.76878 | 0.2684631
67.0196 | 6.5225 | 9.29189 | 9.022945 | -2.76939 | 0.2689451
67.0296 | 6.5255 | 9.294506 | 9.025073 | -2.769006 | 0.269433
67.0395 | 6.5251 | 9.297102 | 9.027179 | -2.772002 | 0.2699223
67.0495 | 6.5324 | 9.299729 | 9.029307 | -2.767329 | 0.2704224
67.0595 | 6.5317 | 9.302362 | 9.031433 | -2.770662 | 0.2709287
67.0695 | 6.5381 | 9.305001 | 9.03356 | -2.766901 | 0.2714413
67.0795 | 6.5411 | 9.307646 | 9.035686 | -2.766546 | 0.27196
67.0895 | 6.5453 | 9.310296 | 9.037811 | -2.764996 | 0.2724851
67.0995 | 6.5498 | 9.312953 | 9.039937 | -2.763153 | 0.2730164
67.1095 | 6.5524 | 9.315616 | 9.042062 | -2.763216 | 0.2735541
67.1195 | 6.5557 | 9.318284 | 9.044186 | -2.762584 | 0.2740982
67.1295 | 6.5583 | 9.320959 | 9.04631 | -2.762659 | 0.2746487
67.1395 | 6.561 | 9.323639 | 9.048434 | -2.762639 | 0.2752057
67.1495 | 6.565 | 9.326326 | 9.050557 | -2.761326 | 0.2757692
67.1595 | 6.5669 | 9.329019 | 9.05268 | -2.762119 | 0.2763392
67.1695 | 6.5675 | 9.331718 | 9.054802 | -2.764218 | 0.2769159
67.1795 | 6.5731 | 9.334423 | 9.056924 | -2.761323 | 0.2774991
67.1895 | 6.5687 | 9.337134 | 9.059045 | -2.768434 | 0.2780891
67.1995 | 6.5793 | 9.339852 | 9.061166 | -2.760552 | 0.2786857
67.2095 | 6.5789 | 9.342576 | 9.063286 | -2.763676 | 0.2792892
67.2195 | 6.5784 | 9.345306 | 9.065406 | -2.766906 | 0.2798994
67.2295 | 6.5842 | 9.348042 | 9.067526 | -2.763842 | 0.2805165
67.2395 | 6.5874 | 9.350785 | 9.069645 | -2.763385 | 0.2811405
67.2495 | 6.5905 | 9.353535 | 9.071763 | -2.763035 | 0.2817714
67.2595 | 6.5921 | 9.356291 | 9.073881 | -2.764191 | 0.2824094
67.2695 | 6.5941 | 9.359053 | 9.075999 | -2.764953 | 0.2830544
67.2795 | 6.5993 | 9.361822 | 9.078116 | -2.762522 | 0.2837065
67.2895 | 6.5972 | 9.364598 | 9.080232 | -2.767398 | 0.2843657
67.2995 | 6.6011 | 9.36738 | 9.082348 | -2.76628 | 0.2850322
67.3095 | 6.6012 | 9.370169 | 9.084463 | -2.768969 | 0.2857059
67.3195 | 6.6053 | 9.372965 | 9.086578 | -2.767665 | 0.2863869
67.3295 | 6.602 | 9.375767 | 9.088692 | -2.773767 | 0.2870753
67.3395 | 6.6067 | 9.378577 | 9.090806 | -2.771877 | 0.2877711
67.3495 | 6.6125 | 9.381393 | 9.092919 | -2.768893 | 0.2884743
67.3595 | 6.6154 | 9.384216 | 9.095031 | -2.768816 | 0.2891851
67.3695 | 6.6175 | 9.387046 | 9.097143 | -2.769546 | 0.2899035
67.3795 | 6.6145 | 9.389883 | 9.099254 | -2.775383 | 0.2906295
67.3895 | 6.6219 | 9.392728 | 9.101364 | -2.770828 | 0.2913632
67.3995 | 6.6313 | 9.395579 | 9.103474 | -2.764279 | 0.2921047
67.4095 | 6.6267 | 9.398438 | 9.105584 | -2.771738 | 0.292854
67.4195 | 6.628 | 9.400342 | 9.107692 | -2.772342 | 0.2926492
67.4295 | 6.6341 | 9.403215 | 9.1098 | -2.769115 | 0.2934149
67.4395 | 6.6317 | 9.406096 | 9.111908 | -2.774396 | 0.2941887
67.4495 | 6.6326 | 9.408985 | 9.114014 | -2.776385 | 0.2949705
67.4595 | 6.63 | 9.411881 | 9.11612 | -2.781881 | 0.2957605
67.4695 | 6.637 | 9.414784 | 9.118226 | -2.777784 | 0.2965587
67.4795 | 6.6435 | 9.417696 | 9.12033 | -2.774196 | 0.2973652
67.4895 | 6.64 | 9.420614 | 9.122434 | -2.780614 | 0.29818
67.4995 | 6.6407 | 9.423541 | 9.124538 | -2.782841 | 0.2990032
67.5095 | 6.6554 | 9.425994 | 9.12664 | -2.770594 | 0.299354
67.5195 | 6.6489 | 9.428937 | 9.128742 | -2.780037 | 0.3001946
67.5295 | 6.6478 | 9.431887 | 9.130843 | -2.784087 | 0.3010439
67.5395 | 6.6535 | 9.434845 | 9.132944 | -2.781345 | 0.3019018
67.5495 | 6.6593 | 9.437812 | 9.135043 | -2.778512 | 0.3027686
67.5595 | 6.6609 | 9.440786 | 9.137142 | -2.779886 | 0.3036442
67.5695 | 6.6524 | 9.443769 | 9.13924 | -2.791369 | 0.3045287
67.5795 | 6.6615 | 9.44676 | 9.141338 | -2.78526 | 0.3054223
67.5895 | 6.6679 | 9.449759 | 9.143434 | -2.781859 | 0.306325
67.5995 | 6.6687 | 9.452767 | 9.14553 | -2.784067 | 0.3072368
67.6095 | 6.6647 | 9.455783 | 9.147625 | -2.791083 | 0.3081579
67.6194 | 6.6797 | 9.458777 | 9.149698 | -2.779077 | 0.309079
67.6294 | 6.685 | 9.46181 | 9.151792 | -2.77681 | 0.3100188
67.6394 | 6.6821 | 9.464852 | 9.153884 | -2.782752 | 0.3109681
67.6494 | 6.6848 | 9.467903 | 9.155976 | -2.783103 | 0.3119271
67.6594 | 6.6912 | 9.470962 | 9.158067 | -2.779762 | 0.3128957
67.6694 | 6.7032 | 9.474031 | 9.160157 | -2.770831 | 0.3138741
67.6794 | 6.6988 | 9.477109 | 9.162246 | -2.778309 | 0.3148625
67.6894 | 6.7096 | 9.480195 | 9.164334 | -2.770595 | 0.3158608
67.6994 | 6.7177 | 9.483291 | 9.166422 | -2.765591 | 0.3168691
67.7094 | 6.717 | 9.486396 | 9.168509 | -2.769396 | 0.3178877
67.7194 | 6.724 | 9.489511 | 9.170594 | -2.765511 | 0.3189165
67.7294 | 6.7298 | 9.492635 | 9.172679 | -2.762835 | 0.3199557
67.7394 | 6.7322 | 9.495768 | 9.174763 | -2.763568 | 0.3210053
67.7494 | 6.7415 | 9.498912 | 9.176846 | -2.757412 | 0.3220655
67.7594 | 6.7497 | 9.502065 | 9.178928 | -2.752365 | 0.3231363
67.7694 | 6.7505 | 9.505228 | 9.18101 | -2.754728 | 0.324218
67.7794 | 6.7611 | 9.5084 | 9.18309 | -2.7473 | 0.3253105
67.7894 | 6.7635 | 9.511583 | 9.185169 | -2.748083 | 0.326414
67.7994 | 6.7773 | 9.514776 | 9.187248 | -2.737476 | 0.3275286
67.8094 | 6.7726 | 9.51798 | 9.189325 | -2.74538 | 0.3286544
67.8194 | 6.7819 | 9.521193 | 9.191402 | -2.739293 | 0.3297916
67.8294 | 6.785 | 9.524417 | 9.193477 | -2.739417 | 0.3309402
67.8394 | 6.7987 | 9.527652 | 9.195552 | -2.728952 | 0.3321003
67.8494 | 6.798 | 9.530897 | 9.197625 | -2.732897 | 0.3332721
67.8594 | 6.8063 | 9.534153 | 9.199698 | -2.727853 | 0.3344558
67.8694 | 6.8121 | 9.537421 | 9.201769 | -2.725321 | 0.3356513
67.8794 | 6.8148 | 9.540699 | 9.20384 | -2.725899 | 0.3368589
67.8894 | 6.821 | 9.543988 | 9.205909 | -2.722988 | 0.3380787
67.8994 | 6.8272 | 9.547288 | 9.207978 | -2.720088 | 0.3393107
67.9094 | 6.835 | 9.5506 | 9.210045 | -2.7156 | 0.3405553
67.9194 | 6.8417 | 9.553924 | 9.212112 | -2.712224 | 0.3418123
67.9294 | 6.8463 | 9.557259 | 9.214177 | -2.710959 | 0.3430821
67.9394 | 6.849 | 9.560606 | 9.216241 | -2.711606 | 0.3443646
67.9494 | 6.859 | 9.563965 | 9.218304 | -2.704965 | 0.3456602
67.9594 | 6.8646 | 9.567335 | 9.220367 | -2.702735 | 0.3469689
67.9694 | 6.8688 | 9.570718 | 9.222428 | -2.701918 | 0.3482908
67.9794 | 6.8729 | 9.574114 | 9.224487 | -2.701214 | 0.3496262
67.9894 | 6.8806 | 9.577521 | 9.226546 | -2.696921 | 0.3509751
67.9994 | 6.8873 | 9.580942 | 9.228604 | -2.693642 | 0.3523377
68.0094 | 6.8907 | 9.584375 | 9.230661 | -2.693675 | 0.353714
68.0194 | 6.8946 | 9.587821 | 9.232716 | -2.693221 | 0.3551045
68.0294 | 6.9063 | 9.591279 | 9.23477 | -2.684979 | 0.3565091
68.0394 | 6.9077 | 9.594752 | 9.236823 | -2.687052 | 0.3579281
68.0494 | 6.9157 | 9.598237 | 9.238875 | -2.682537 | 0.3593615
68.0594 | 6.9233 | 9.601736 | 9.240926 | -2.678436 | 0.3608096
68.0694 | 6.9309 | 9.605248 | 9.242976 | -2.674348 | 0.3622724
68.0794 | 6.9317 | 9.608775 | 9.245024 | -2.677075 | 0.3637503
68.0894 | 6.9374 | 9.612315 | 9.247072 | -2.674915 | 0.3652433
68.0994 | 6.9562 | 9.61587 | 9.249118 | -2.65967 | 0.3667517
68.1094 | 6.9555 | 9.619438 | 9.251163 | -2.663938 | 0.3682756
68.1194 | 6.9595 | 9.623022 | 9.253206 | -2.663522 | 0.3698152
68.1294 | 6.9647 | 9.626619 | 9.255249 | -2.661919 | 0.3713707
68.1394 | 6.9803 | 9.630232 | 9.25729 | -2.649932 | 0.3729422
68.1494 | 6.9816 | 9.63386 | 9.25933 | -2.65226 | 0.37453
68.1594 | 6.9912 | 9.637503 | 9.261369 | -2.646303 | 0.3761343
68.1694 | 6.9963 | 9.641161 | 9.263406 | -2.644861 | 0.3777552
68.1794 | 7.0093 | 9.644835 | 9.265442 | -2.635535 | 0.3793929
68.1894 | 7.0169 | 9.648525 | 9.267477 | -2.631625 | 0.3810477
68.1994 | 7.0265 | 9.652231 | 9.269511 | -2.625731 | 0.3827198
68.2093 | 7.0336 | 9.655915 | 9.271523 | -2.622315 | 0.3843925
68.2193 | 7.0481 | 9.659653 | 9.273554 | -2.611553 | 0.3860995
68.2293 | 7.06 | 9.663408 | 9.275584 | -2.603408 | 0.3878245
68.2393 | 7.0623 | 9.66718 | 9.277612 | -2.60488 | 0.3895675
68.2493 | 7.0804 | 9.670968 | 9.279639 | -2.590568 | 0.3913289
68.2593 | 7.0878 | 9.674774 | 9.281665 | -2.586974 | 0.3931089
68.2693 | 7.1029 | 9.678597 | 9.283689 | -2.575697 | 0.3949077
68.2793 | 7.1097 | 9.682438 | 9.285712 | -2.572738 | 0.3967255
68.2893 | 7.1219 | 9.686297 | 9.287734 | -2.564397 | 0.3985626
68.2993 | 7.1372 | 9.690173 | 9.289754 | -2.552973 | 0.4004192
68.3093 | 7.1524 | 9.694069 | 9.291773 | -2.541669 | 0.4022956
68.3193 | 7.1602 | 9.697983 | 9.293791 | -2.537783 | 0.404192
68.3293 | 7.1781 | 9.701916 | 9.295807 | -2.523816 | 0.4061087
68.3393 | 7.1918 | 9.705867 | 9.297822 | -2.514067 | 0.4080459
68.3493 | 7.202 | 9.709839 | 9.299835 | -2.507839 | 0.410004
68.3593 | 7.2191 | 9.71383 | 9.301847 | -2.49473 | 0.4119831
68.3693 | 7.2315 | 9.717841 | 9.303857 | -2.486341 | 0.4139836
68.3793 | 7.2439 | 9.721872 | 9.305866 | -2.477972 | 0.4160057
68.3893 | 7.2577 | 9.725923 | 9.307874 | -2.468223 | 0.4180497
68.3993 | 7.2712 | 9.729996 | 9.30988 | -2.458796 | 0.420116
68.4093 | 7.2874 | 9.734089 | 9.311884 | -2.446689 | 0.4222047
68.4193 | 7.299 | 9.738204 | 9.313888 | -2.439204 | 0.4243162
68.4293 | 7.3118 | 9.74234 | 9.315889 | -2.43054 | 0.4264509
68.4393 | 7.3286 | 9.746498 | 9.317889 | -2.417898 | 0.4286089
68.4493 | 7.3449 | 9.750679 | 9.319888 | -2.405779 | 0.4307907
68.4593 | 7.3591 | 9.754882 | 9.321885 | -2.395782 | 0.4329965
68.4693 | 7.3708 | 9.759108 | 9.323881 | -2.388308 | 0.4352268
68.4793 | 7.39 | 9.763357 | 9.325875 | -2.373357 | 0.4374817
68.4893 | 7.4034 | 9.767629 | 9.327867 | -2.364229 | 0.4397617
68.4993 | 7.4152 | 9.771926 | 9.329858 | -2.356726 | 0.4420672
68.5093 | 7.4313 | 9.776246 | 9.331848 | -2.344946 | 0.4443983
68.5193 | 7.4528 | 9.780591 | 9.333836 | -2.327791 | 0.4467556
68.5293 | 7.4639 | 9.784961 | 9.335822 | -2.321061 | 0.4491394
68.5393 | 7.4797 | 9.789357 | 9.337807 | -2.309657 | 0.4515499
68.5493 | 7.4999 | 9.793778 | 9.33979 | -2.293878 | 0.4539878
68.5593 | 7.5102 | 9.798225 | 9.341771 | -2.288025 | 0.4564532
68.5693 | 7.5308 | 9.802698 | 9.343751 | -2.271898 | 0.4589467
68.5793 | 7.5495 | 9.807198 | 9.34573 | -2.257698 | 0.4614685
68.5893 | 7.5712 | 9.811725 | 9.347706 | -2.240525 | 0.4640192
68.5993 | 7.5867 | 9.81628 | 9.349681 | -2.22958 | 0.4665991
68.6093 | 7.6115 | 9.820863 | 9.351655 | -2.209363 | 0.4692086
68.6193 | 7.6263 | 9.825474 | 9.353626 | -2.199174 | 0.4718482
68.6293 | 7.6507 | 9.830115 | 9.355596 | -2.179415 | 0.4745183
68.6393 | 7.6716 | 9.834784 | 9.357565 | -2.163184 | 0.4772194
68.6493 | 7.6966 | 9.839483 | 9.359531 | -2.142883 | 0.4799519
68.6593 | 7.7183 | 9.844213 | 9.361496 | -2.125913 | 0.4827163
68.6693 | 7.7435 | 9.848973 | 9.36346 | -2.105473 | 0.4855131
68.6793 | 7.7719 | 9.853764 | 9.365421 | -2.081864 | 0.4883426
68.6893 | 7.7956 | 9.858587 | 9.367381 | -2.062987 | 0.4912055
68.6993 | 7.8231 | 9.863441 | 9.369339 | -2.040341 | 0.4941023
68.7093 | 7.8559 | 9.868329 | 9.371296 | -2.012429 | 0.4970334
68.7193 | 7.8883 | 9.87325 | 9.37325 | -1.98495 | 0.4999993
68.7293 | 7.9191 | 9.878204 | 9.375203 | -1.959104 | 0.5030006
68.7393 | 7.9488 | 9.883192 | 9.377154 | -1.934392 | 0.5060379
68.7493 | 7.9916 | 9.888215 | 9.379104 | -1.896615 | 0.5091116
68.7593 | 8.025 | 9.893274 | 9.381051 | -1.868274 | 0.5122225
68.7693 | 8.0626 | 9.898368 | 9.382997 | -1.835768 | 0.5153709
68.7793 | 8.1018 | 9.903498 | 9.384941 | -1.801698 | 0.5185575
68.7892 | 8.1491 | 9.908614 | 9.386864 | -1.759514 | 0.5217501
68.7992 | 8.1892 | 9.913819 | 9.388804 | -1.724619 | 0.5250146
68.8092 | 8.2345 | 9.919061 | 9.390742 | -1.684561 | 0.528319
68.8192 | 8.2811 | 9.924343 | 9.392679 | -1.643243 | 0.5316641
68.8292 | 8.328 | 9.929664 | 9.394614 | -1.601664 | 0.5350505
68.8392 | 8.3917 | 9.935026 | 9.396547 | -1.543326 | 0.538479
68.8492 | 8.4434 | 9.940428 | 9.398478 | -1.497028 | 0.54195
68.8592 | 8.4962 | 9.945871 | 9.400407 | -1.449671 | 0.5454643
68.8692 | 8.5664 | 9.951357 | 9.402334 | -1.384957 | 0.5490227
68.8792 | 8.63 | 9.956886 | 9.40426 | -1.326886 | 0.5526258
68.8892 | 8.7026 | 9.962458 | 9.406183 | -1.259858 | 0.5562744
68.8992 | 8.7676 | 9.968074 | 9.408105 | -1.200474 | 0.5599692
68.9092 | 8.8525 | 9.973736 | 9.410025 | -1.121236 | 0.563711
68.9192 | 8.9356 | 9.979443 | 9.411943 | -1.043843 | 0.5675005
68.9292 | 9.0151 | 9.985197 | 9.413858 | -0.9700969 | 0.5713385
68.9392 | 9.1063 | 9.990998 | 9.415772 | -0.8846982 | 0.5752259
68.9492 | 9.2032 | 9.996848 | 9.417684 | -0.7936476 | 0.5791635
68.9592 | 9.299 | 10.00275 | 9.419594 | -0.7037462 | 0.5831521
68.9692 | 9.4078 | 10.00869 | 9.421502 | -0.6008947 | 0.5871927
68.9792 | 9.5188 | 10.01469 | 9.423408 | -0.4958939 | 0.5912859
68.9892 | 9.6473 | 10.02074 | 9.425312 | -0.3734449 | 0.5954329
68.9992 | 9.7703 | 10.02685 | 9.427214 | -0.2565483 | 0.5996344
69.0092 | 9.9055 | 10.03301 | 9.429114 | -0.1275054 | 0.6038915
69.0192 | 10.0417 | 10.03922 | 9.431012 | 0.002483127 | 0.608205
69.0292 | 10.2115 | 10.04548 | 9.432908 | 0.1660162 | 0.6125761
69.0392 | 10.3637 | 10.05181 | 9.434802 | 0.3118929 | 0.6170055
69.0492 | 10.5271 | 10.05819 | 9.436693 | 0.4689121 | 0.6214946
69.0592 | 10.7196 | 10.06463 | 9.438583 | 0.6549728 | 0.6260441
69.0692 | 10.9014 | 10.07113 | 9.440471 | 0.830274 | 0.6306553
69.0792 | 11.1137 | 10.07769 | 9.442356 | 1.036015 | 0.6353291
69.0892 | 11.3114 | 10.08431 | 9.44424 | 1.227093 | 0.6400668
69.0992 | 11.5244 | 10.09099 | 9.446121 | 1.433409 | 0.6448694
69.1092 | 11.7851 | 10.09774 | 9.448 | 1.687361 | 0.6497383
69.1192 | 12.0361 | 10.10455 | 9.449878 | 1.931548 | 0.6546745
69.1292 | 12.2902 | 10.11143 | 9.451753 | 2.178768 | 0.6596792
69.1392 | 12.5713 | 10.11838 | 9.453625 | 2.452921 | 0.6647537
69.1492 | 12.8805 | 10.1254 | 9.455496 | 2.755104 | 0.6698994
69.1592 | 13.1895 | 10.13248 | 9.457365 | 3.057018 | 0.6751174
69.1692 | 13.5047 | 10.13964 | 9.459231 | 3.36506 | 0.6804091
69.1792 | 13.8537 | 10.14687 | 9.461095 | 3.706829 | 0.6857761
69.1892 | 14.2219 | 10.15418 | 9.462957 | 4.067723 | 0.6912195
69.1992 | 14.592 | 10.16156 | 9.464817 | 4.430442 | 0.6967409
69.2092 | 14.9727 | 10.16902 | 9.466675 | 4.803683 | 0.7023418
69.2192 | 15.3754 | 10.17655 | 9.46853 | 5.198846 | 0.7080235
69.2292 | 15.7898 | 10.18417 | 9.470383 | 5.605629 | 0.7137878
69.2392 | 16.2371 | 10.19187 | 9.472234 | 6.04523 | 0.7196361
69.2492 | 16.7032 | 10.19965 | 9.474083 | 6.503547 | 0.72557
69.2592 | 17.15 | 10.20752 | 9.475929 | 6.942479 | 0.7315914
69.2692 | 17.6552 | 10.21548 | 9.477774 | 7.439725 | 0.7377017
69.2792 | 18.1826 | 10.22352 | 9.479616 | 7.959082 | 0.7439028
69.2892 | 18.6782 | 10.23165 | 9.481455 | 8.446548 | 0.7501964
69.2992 | 19.2532 | 10.23988 | 9.483292 | 9.013323 | 0.7565844
69.3092 | 19.7797 | 10.2482 | 9.485128 | 9.531504 | 0.7630686
69.3192 | 20.3785 | 10.25661 | 9.48696 | 10.12189 | 0.769651
69.3292 | 20.8981 | 10.26512 | 9.488791 | 10.63298 | 0.7763334
69.3392 | 21.5312 | 10.27374 | 9.490619 | 11.25746 | 0.783118
69.3492 | 22.117 | 10.28245 | 9.492444 | 11.83455 | 0.7900067
69.3592 | 22.6908 | 10.29127 | 9.494268 | 12.39953 | 0.7970017
69.3692 | 23.3083 | 10.30019 | 9.496089 | 13.00811 | 0.8041051
69.3791 | 23.9811 | 10.30914 | 9.497889 | 13.67196 | 0.8112471
69.3891 | 24.577 | 10.31828 | 9.499705 | 14.25872 | 0.818573
69.3991 | 25.2025 | 10.32753 | 9.501519 | 14.87497 | 0.8260142
69.4091 | 25.8898 | 10.3369 | 9.503331 | 15.5529 | 0.8335729
69.4191 | 26.4987 | 10.34639 | 9.50514 | 16.15231 | 0.8412519
69.4291 | 27.1638 | 10.356 | 9.506946 | 16.8078 | 0.8490534
69.4391 | 27.8 | 10.36573 | 9.508751 | 17.43427 | 0.85698
69.4491 | 28.4011 | 10.37559 | 9.510552 | 18.02551 | 0.8650346
69.4591 | 29.0253 | 10.38557 | 9.512352 | 18.63973 | 0.8732197
69.4691 | 29.6998 | 10.39569 | 9.514149 | 19.30411 | 0.8815381
69.4791 | 30.2619 | 10.40594 | 9.515943 | 19.85596 | 0.8899928
69.4891 | 30.8275 | 10.41632 | 9.517735 | 20.41118 | 0.8985867
69.4991 | 31.3892 | 10.42685 | 9.519524 | 20.96235 | 0.9073227
69.5091 | 32.0375 | 10.43752 | 9.521311 | 21.59998 | 0.916204
69.5191 | 32.5052 | 10.44833 | 9.523096 | 22.05687 | 0.9252338
69.5291 | 33.0815 | 10.45929 | 9.524878 | 22.62221 | 0.9344153
69.5391 | 33.5877 | 10.47041 | 9.526657 | 23.11729 | 0.943752
69.5491 | 34.1012 | 10.48168 | 9.528434 | 23.61952 | 0.9532473
69.5591 | 34.5419 | 10.49311 | 9.530208 | 24.04879 | 0.9629047
69.5691 | 34.965 | 10.50471 | 9.53198 | 24.46029 | 0.9727278
69.5791 | 35.348 | 10.51647 | 9.533749 | 24.83153 | 0.9827203
69.5891 | 35.7561 | 10.5284 | 9.535515 | 25.2277 | 0.9928863
69.5991 | 36.1141 | 10.54051 | 9.537279 | 25.57359 | 1.003229
69.6091 | 36.3473 | 10.5528 | 9.539041 | 25.7945 | 1.013754
69.6191 | 36.616 | 10.56526 | 9.5408 | 26.05074 | 1.024464
69.6291 | 36.8521 | 10.57792 | 9.542556 | 26.27418 | 1.035364
69.6391 | 37.1193 | 10.59077 | 9.544309 | 26.52853 | 1.046459
69.6491 | 37.2769 | 10.60381 | 9.54606 | 26.67309 | 1.057752
69.6591 | 37.3429 | 10.61706 | 9.547808 | 26.72584 | 1.069249
69.6691 | 37.5014 | 10.63051 | 9.549554 | 26.87089 | 1.080954
69.6791 | 37.5833 | 10.64417 | 9.551297 | 26.93913 | 1.092872
69.6891 | 37.5191 | 10.65805 | 9.553037 | 26.86105 | 1.105009
69.6991 | 37.4908 | 10.67214 | 9.554775 | 26.81866 | 1.117369
69.7091 | 37.5044 | 10.68647 | 9.556509 | 26.81793 | 1.129959
69.7191 | 37.3458 | 10.70102 | 9.558242 | 26.64478 | 1.142782
69.7291 | 37.2005 | 10.71582 | 9.559971 | 26.48468 | 1.155847
69.7391 | 37.0543 | 10.73085 | 9.561698 | 26.32345 | 1.169157
69.7491 | 36.8484 | 10.74614 | 9.563422 | 26.10226 | 1.18272
69.7591 | 36.5324 | 10.76168 | 9.565143 | 25.77072 | 1.196541
69.7691 | 36.3179 | 10.77749 | 9.566861 | 25.54041 | 1.210627
69.7791 | 35.9944 | 10.79356 | 9.568577 | 25.20084 | 1.224985
69.7891 | 35.6775 | 10.80991 | 9.57029 | 24.86759 | 1.239621
69.7991 | 35.2873 | 10.82654 | 9.572 | 24.46076 | 1.254542
69.8091 | 34.9239 | 10.84346 | 9.573707 | 24.08044 | 1.269756
69.8191 | 34.443 | 10.86068 | 9.575411 | 23.58232 | 1.28527
69.8291 | 34.0091 | 10.8782 | 9.577113 | 23.1309 | 1.301092
69.8391 | 33.5643 | 10.89604 | 9.578812 | 22.66826 | 1.317229
69.8491 | 33.0437 | 10.9142 | 9.580508 | 22.1295 | 1.333691
69.8591 | 32.529 | 10.93269 | 9.582201 | 21.59631 | 1.350485
69.8691 | 32.0071 | 10.95151 | 9.583891 | 21.05559 | 1.367619
69.8791 | 31.4518 | 10.97068 | 9.585579 | 20.48112 | 1.385104
69.8891 | 30.9001 | 10.99021 | 9.587263 | 19.90989 | 1.402947
69.8991 | 30.3319 | 11.0101 | 9.588945 | 19.3218 | 1.42116
69.9091 | 29.73 | 11.03037 | 9.590623 | 18.69963 | 1.43975
69.9191 | 29.1688 | 11.05103 | 9.592299 | 18.11777 | 1.45873
69.9291 | 28.5483 | 11.07208 | 9.593972 | 17.47622 | 1.478108
69.9391 | 27.9396 | 11.09354 | 9.595642 | 16.84606 | 1.497896
69.9491 | 27.306 | 11.11541 | 9.597309 | 16.19059 | 1.518104
69.959 | 26.697 | 11.13749 | 9.598956 | 15.55951 | 1.538534
69.969 | 26.1427 | 11.16023 | 9.600617 | 14.98247 | 1.559615
69.979 | 25.5004 | 11.18343 | 9.602276 | 14.31697 | 1.581151
69.989 | 24.8925 | 11.20709 | 9.603931 | 13.68541 | 1.603156
69.999 | 24.2614 | 11.23123 | 9.605583 | 13.03017 | 1.625642
70.009 | 23.7151 | 11.25586 | 9.607232 | 12.45924 | 1.648624
70.019 | 23.1023 | 11.28099 | 9.608878 | 11.82131 | 1.672114
70.029 | 22.5137 | 11.30665 | 9.610521 | 11.20705 | 1.696127
70.039 | 21.9179 | 11.33284 | 9.612161 | 10.58506 | 1.720677
70.049 | 21.3648 | 11.35958 | 9.613798 | 10.00522 | 1.74578
70.059 | 20.8166 | 11.38688 | 9.615432 | 9.429716 | 1.771451
70.069 | 20.2459 | 11.41477 | 9.617063 | 8.83113 | 1.797707
70.079 | 19.7356 | 11.44325 | 9.618691 | 8.292346 | 1.824563
70.089 | 19.1823 | 11.47235 | 9.620315 | 7.709947 | 1.852038
70.099 | 18.7291 | 11.50208 | 9.621937 | 7.227015 | 1.880148
70.109 | 18.2331 | 11.53247 | 9.623556 | 6.700633 | 1.908911
70.119 | 17.7517 | 11.56352 | 9.625171 | 6.188182 | 1.938347
70.129 | 17.2751 | 11.59526 | 9.626783 | 5.679841 | 1.968476
70.139 | 16.8234 | 11.62771 | 9.628392 | 5.195692 | 1.999315
70.149 | 16.4179 | 11.66089 | 9.629998 | 4.757014 | 2.030887
70.159 | 15.9937 | 11.69481 | 9.631601 | 4.298886 | 2.063213
70.169 | 15.5882 | 11.72951 | 9.6332 | 3.858685 | 2.096315
70.179 | 15.174 | 11.76501 | 9.634797 | 3.40899 | 2.130213
70.189 | 14.8395 | 11.80132 | 9.63639 | 3.038177 | 2.164933
70.199 | 14.4547 | 11.83848 | 9.63798 | 2.616222 | 2.200498
70.209 | 14.1296 | 11.8765 | 9.639567 | 2.253102 | 2.236931
70.219 | 13.789 | 11.91541 | 9.64115 | 1.87359 | 2.27426
70.229 | 13.48 | 11.95524 | 9.642731 | 1.524761 | 2.312509
70.239 | 13.2078 | 11.99601 | 9.644308 | 1.211787 | 2.351705
70.249 | 12.9064 | 12.03776 | 9.645882 | 0.8686431 | 2.391875
70.259 | 12.6417 | 12.0805 | 9.647452 | 0.5611991 | 2.433049
70.269 | 12.3683 | 12.12427 | 9.649019 | 0.2440266 | 2.475254
70.279 | 12.1404 | 12.1691 | 9.650583 | -0.02870443 | 2.518521
70.289 | 11.9022 | 12.21502 | 9.652144 | -0.3128241 | 2.56288
70.299 | 11.6746 | 12.26206 | 9.653701 | -0.5874636 | 2.608362
70.309 | 11.4585 | 12.31026 | 9.655255 | -0.8517555 | 2.655
70.319 | 11.2497 | 12.35963 | 9.656806 | -1.109932 | 2.702826
70.329 | 11.0678 | 12.41023 | 9.658353 | -1.342426 | 2.751873
70.339 | 10.885 | 12.46207 | 9.659897 | -1.577074 | 2.802177
70.349 | 10.7146 | 12.51521 | 9.661438 | -1.800609 | 2.853771
70.359 | 10.5536 | 12.56967 | 9.662975 | -2.016068 | 2.906692
70.369 | 10.3989 | 12.62549 | 9.664509 | -2.226586 | 2.960977
70.379 | 10.2605 | 12.6827 | 9.66604 | -2.422201 | 3.016661
70.389 | 10.1216 | 12.74135 | 9.667567 | -2.61975 | 3.073784
70.399 | 9.9801 | 12.80147 | 9.66909 | -2.821371 | 3.132381
70.409 | 9.861 | 12.8631 | 9.67061 | -3.002104 | 3.192494
70.419 | 9.7469 | 12.92629 | 9.672127 | -3.179387 | 3.25416
70.429 | 9.6344 | 12.99106 | 9.67364 | -3.356658 | 3.317418
70.439 | 9.5227 | 13.05746 | 9.67515 | -3.534758 | 3.382308
70.449 | 9.4179 | 13.12553 | 9.676657 | -3.707627 | 3.448871
70.459 | 9.3151 | 13.1953 | 9.67816 | -3.880204 | 3.517145
70.469 | 9.2445 | 13.26683 | 9.679659 | -4.022328 | 3.58717
70.479 | 9.1447 | 13.34014 | 9.681155 | -4.195439 | 3.658984
70.489 | 9.0735 | 13.41528 | 9.682647 | -4.341776 | 3.732629
70.499 | 8.987 | 13.49228 | 9.684136 | -4.505275 | 3.808139
70.509 | 8.9168 | 13.57118 | 9.685621 | -4.654375 | 3.885554
70.519 | 8.8535 | 13.65201 | 9.687103 | -4.798511 | 3.964909
70.529 | 8.7749 | 13.73482 | 9.688581 | -4.959919 | 4.046238
70.539 | 8.7166 | 13.81963 | 9.690056 | -5.10303 | 4.129575
70.5489 | 8.6538 | 13.90561 | 9.691512 | -5.251807 | 4.214095
70.5589 | 8.5976 | 13.9945 | 9.692979 | -5.396895 | 4.301516
70.5689 | 8.5402 | 14.08547 | 9.694443 | -5.545273 | 4.391029
70.5789 | 8.4889 | 14.17856 | 9.695904 | -5.689661 | 4.482657
70.5889 | 8.4286 | 14.27378 | 9.69736 | -5.845178 | 4.576418
70.5989 | 8.3872 | 14.37114 | 9.698813 | -5.98394 | 4.672327
70.6089 | 8.3464 | 14.47066 | 9.700262 | -6.124257 | 4.770395
70.6189 | 8.2997 | 14.57233 | 9.701708 | -6.272633 | 4.870625
70.6289 | 8.2571 | 14.67617 | 9.70315 | -6.419067 | 4.973017
70.6389 | 8.225 | 14.78215 | 9.704588 | -6.557152 | 5.077563
70.6489 | 8.1715 | 14.89027 | 9.706023 | -6.718772 | 5.184249
70.6589 | 8.1475 | 15.0005 | 9.707454 | -6.853004 | 5.29305
70.6689 | 8.1146 | 15.11282 | 9.708881 | -6.998219 | 5.403938
70.6789 | 8.0755 | 15.22717 | 9.710305 | -7.151674 | 5.516869
70.6889 | 8.04 | 15.34352 | 9.711724 | -7.303519 | 5.631794
70.6989 | 8.018 | 15.46179 | 9.71314 | -7.443791 | 5.748651
70.7089 | 7.9855 | 15.58192 | 9.714552 | -7.596417 | 5.867365
70.7189 | 7.9558 | 15.70381 | 9.715961 | -7.748012 | 5.987851
70.7289 | 7.9325 | 15.82737 | 9.717366 | -7.894873 | 6.110008
70.7389 | 7.8982 | 15.95249 | 9.718766 | -8.054289 | 6.233723
70.7489 | 7.8797 | 16.07903 | 9.720163 | -8.19933 | 6.358866
70.7589 | 7.8563 | 16.20685 | 9.721557 | -8.35055 | 6.485294
70.7689 | 7.8393 | 16.33579 | 9.722946 | -8.496492 | 6.612846
70.7789 | 7.812 | 16.46568 | 9.724332 | -8.653676 | 6.741345
70.7889 | 7.782 | 16.59631 | 9.725713 | -8.81431 | 6.870597
70.7989 | 7.7743 | 16.72748 | 9.727091 | -8.953181 | 7.00039
70.8089 | 7.7542 | 16.85896 | 9.728465 | -9.104761 | 7.130496
70.8189 | 7.7253 | 16.99051 | 9.729835 | -9.265206 | 7.260671
70.8289 | 7.7064 | 17.12185 | 9.731202 | -9.415452 | 7.390651
70.8389 | 7.6833 | 17.25272 | 9.732564 | -9.569423 | 7.520159
70.8489 | 7.6801 | 17.38282 | 9.733922 | -9.702721 | 7.648899
70.8589 | 7.6485 | 17.51184 | 9.735277 | -9.863342 | 7.776566
70.8689 | 7.6342 | 17.63946 | 9.736627 | -10.00526 | 7.902837
70.8789 | 7.62 | 17.76535 | 9.737974 | -10.14535 | 8.027381
70.8889 | 7.5996 | 17.88917 | 9.739316 | -10.28957 | 8.149853
70.8989 | 7.5862 | 18.01056 | 9.740655 | -10.42436 | 8.269907
70.9089 | 7.5608 | 18.12918 | 9.74199 | -10.56838 | 8.387187
70.9189 | 7.5542 | 18.24466 | 9.74332 | -10.69046 | 8.501337
70.9289 | 7.5357 | 18.35665 | 9.744647 | -10.82095 | 8.612
70.9389 | 7.5194 | 18.46479 | 9.74597 | -10.94539 | 8.718823
70.9489 | 7.5049 | 18.56875 | 9.747288 | -11.06385 | 8.82146
70.9589 | 7.485 | 18.66817 | 9.748603 | -11.18317 | 8.919571
70.9689 | 7.4744 | 18.76275 | 9.749913 | -11.28835 | 9.012833
70.9789 | 7.4575 | 18.85216 | 9.75122 | -11.39466 | 9.100936
70.9889 | 7.4457 | 18.93611 | 9.752522 | -11.49041 | 9.183588
70.9989 | 7.4379 | 19.01434 | 9.75382 | -11.57644 | 9.260518
71.0089 | 7.4252 | 19.08659 | 9.755115 | -11.66139 | 9.331479
71.0189 | 7.4071 | 19.15265 | 9.756405 | -11.74555 | 9.396249
71.0289 | 7.3971 | 19.21232 | 9.757691 | -11.81522 | 9.454633
71.0389 | 7.3885 | 19.26544 | 9.758972 | -11.87694 | 9.506467
71.0489 | 7.3766 | 19.31186 | 9.76025 | -11.93526 | 9.551613
71.0589 | 7.3671 | 19.35149 | 9.761524 | -11.98439 | 9.589966
71.0689 | 7.3497 | 19.38424 | 9.762793 | -12.03454 | 9.621452
71.0789 | 7.3461 | 19.41008 | 9.764058 | -12.06398 | 9.646024
71.0889 | 7.3357 | 19.42899 | 9.765319 | -12.09329 | 9.66367
71.0989 | 7.3212 | 19.44098 | 9.766576 | -12.11978 | 9.674405
71.1089 | 7.318 | 19.4461 | 9.767828 | -12.1281 | 9.678271
71.1189 | 7.3091 | 19.44442 | 9.769077 | -12.13532 | 9.67534
71.1288 | 7.3006 | 19.43617 | 9.770309 | -12.13557 | 9.665858
71.1388 | 7.2947 | 19.42126 | 9.771548 | -12.12656 | 9.649708
71.1488 | 7.2833 | 19.3999 | 9.772784 | -12.1166 | 9.627118
71.1588 | 7.2784 | 19.37227 | 9.774015 | -12.09387 | 9.598252
71.1688 | 7.2723 | 19.33853 | 9.775242 | -12.06623 | 9.563288
71.1788 | 7.2633 | 19.29889 | 9.776465 | -12.03559 | 9.522429
71.1888 | 7.254 | 19.25357 | 9.777684 | -11.99957 | 9.475888
71.1988 | 7.2471 | 19.20279 | 9.778898 | -11.95569 | 9.423896
71.2088 | 7.2422 | 19.1468 | 9.780108 | -11.9046 | 9.366692
71.2188 | 7.2314 | 19.08584 | 9.781313 | -11.85444 | 9.304528
71.2288 | 7.2268 | 19.02018 | 9.782514 | -11.79338 | 9.237669
71.2388 | 7.2221 | 18.95009 | 9.783711 | -11.72799 | 9.166379
71.2488 | 7.2178 | 18.87584 | 9.784904 | -11.65804 | 9.090938
71.2588 | 7.211 | 18.79772 | 9.786092 | -11.58672 | 9.011626
71.2688 | 7.2023 | 18.716 | 9.787275 | -11.5137 | 8.928726
71.2788 | 7.1958 | 18.63098 | 9.788454 | -11.43518 | 8.842525
71.2888 | 7.1922 | 18.54294 | 9.789629 | -11.35074 | 8.75331
71.2988 | 7.1913 | 18.45217 | 9.7908 | -11.26087 | 8.66137
71.3088 | 7.1818 | 18.35895 | 9.791965 | -11.17715 | 8.566985
71.3188 | 7.1742 | 18.26357 | 9.793127 | -11.08937 | 8.470439
71.3288 | 7.1683 | 18.16629 | 9.794284 | -10.99799 | 8.372007
71.3388 | 7.1682 | 18.0674 | 9.795436 | -10.8992 | 8.271959
71.3488 | 7.1596 | 17.96714 | 9.796584 | -10.80754 | 8.170557
71.3588 | 7.1558 | 17.86578 | 9.797728 | -10.70998 | 8.068053
71.3688 | 7.1486 | 17.76356 | 9.798867 | -10.61496 | 7.964691
71.3788 | 7.1461 | 17.6607 | 9.800001 | -10.5146 | 7.860704
71.3888 | 7.1423 | 17.55744 | 9.801131 | -10.41514 | 7.756309
71.3988 | 7.1392 | 17.45397 | 9.802257 | -10.31477 | 7.651717
71.4088 | 7.1368 | 17.3505 | 9.803377 | -10.2137 | 7.54712
71.4188 | 7.1291 | 17.24719 | 9.804494 | -10.11809 | 7.442699
71.4288 | 7.1298 | 17.14422 | 9.805605 | -10.01442 | 7.338619
71.4388 | 7.1278 | 17.04174 | 9.806712 | -9.913944 | 7.235032
71.4488 | 7.1228 | 16.93989 | 9.807815 | -9.817089 | 7.132075
71.4588 | 7.1136 | 16.83878 | 9.808912 | -9.725182 | 7.02987
71.4688 | 7.1092 | 16.73853 | 9.810006 | -9.62933 | 6.928524
71.4788 | 7.1104 | 16.63923 | 9.811094 | -9.528828 | 6.828134
71.4888 | 7.1096 | 16.54096 | 9.812178 | -9.431357 | 6.728779
71.4988 | 7.1021 | 16.44379 | 9.813257 | -9.341686 | 6.630529
71.5088 | 7.1005 | 16.34777 | 9.814332 | -9.24727 | 6.533438
71.5188 | 7.0988 | 16.25296 | 9.815401 | -9.154155 | 6.437554
71.5288 | 7.0963 | 16.15938 | 9.816467 | -9.063075 | 6.342909
71.5388 | 7.093 | 16.06706 | 9.817527 | -8.974056 | 6.249529
71.5488 | 7.0915 | 15.97601 | 9.818583 | -8.884514 | 6.157432
71.5588 | 7.0932 | 15.88626 | 9.819633 | -8.793056 | 6.066623
71.5688 | 7.0889 | 15.79779 | 9.82068 | -8.708886 | 5.977107
71.5788 | 7.0853 | 15.7106 | 9.821721 | -8.625299 | 5.888878
71.5888 | 7.0831 | 15.62469 | 9.822758 | -8.541585 | 5.801928
71.5988 | 7.083 | 15.54003 | 9.823789 | -8.457031 | 5.716242
71.6088 | 7.0816 | 15.45662 | 9.824816 | -8.375021 | 5.631805
71.6188 | 7.0802 | 15.37444 | 9.825839 | -8.294236 | 5.548597
71.6288 | 7.0762 | 15.29345 | 9.826856 | -8.217252 | 5.466596
71.6388 | 7.0812 | 15.21365 | 9.827868 | -8.132449 | 5.385781
71.6488 | 7.0784 | 15.135 | 9.828876 | -8.056603 | 5.306127
71.6588 | 7.0784 | 15.05749 | 9.829879 | -7.97909 | 5.227611
71.6688 | 7.0758 | 14.98108 | 9.830877 | -7.905285 | 5.150208
71.6788 | 7.0707 | 14.90577 | 9.83187 | -7.835066 | 5.073896
71.6888 | 7.0755 | 14.83151 | 9.832858 | -7.75601 | 4.998652
71.6988 | 7.0742 | 14.7583 | 9.833841 | -7.684096 | 4.924455
71.7088 | 7.0734 | 14.6861 | 9.83482 | -7.612703 | 4.851284
71.7187 | 7.066 | 14.61562 | 9.835783 | -7.549619 | 4.779836
71.7287 | 7.0655 | 14.5454 | 9.836752 | -7.479901 | 4.70865
71.7387 | 7.0676 | 14.47615 | 9.837715 | -7.408551 | 4.638436
71.7487 | 7.071 | 14.40785 | 9.838674 | -7.336853 | 4.56918
71.7587 | 7.0699 | 14.34049 | 9.839627 | -7.270594 | 4.500866
71.7687 | 7.0682 | 14.27406 | 9.840576 | -7.205861 | 4.433485
71.7787 | 7.0635 | 14.20854 | 9.841519 | -7.145044 | 4.367024
71.7887 | 7.0644 | 14.14393 | 9.842458 | -7.079532 | 4.301474
71.7987 | 7.0691 | 14.08022 | 9.843391 | -7.01112 | 4.236828
71.8087 | 7.0705 | 14.0174 | 9.84432 | -6.946898 | 4.173078
71.8187 | 7.0701 | 13.95546 | 9.845243 | -6.885363 | 4.11022
71.8287 | 7.0623 | 13.89441 | 9.846161 | -6.832111 | 4.04825
71.8387 | 7.0633 | 13.83424 | 9.847075 | -6.770938 | 3.987163
71.8487 | 7.0694 | 13.77494 | 9.847983 | -6.705542 | 3.92696
71.8587 | 7.0695 | 13.71652 | 9.848886 | -6.647023 | 3.867638
71.8687 | 7.0737 | 13.65898 | 9.849784 | -6.585281 | 3.809198
71.8787 | 7.0732 | 13.60232 | 9.850676 | -6.529116 | 3.751639
71.8887 | 7.0714 | 13.54653 | 9.851564 | -6.47513 | 3.694965
71.8987 | 7.0794 | 13.49162 | 9.852447 | -6.412224 | 3.639177
71.9087 | 7.0768 | 13.4376 | 9.853324 | -6.360801 | 3.584277
71.9187 | 7.08 | 13.38446 | 9.854196 | -6.304464 | 3.530268
71.9287 | 7.078 | 13.33222 | 9.855063 | -6.254215 | 3.477153
71.9387 | 7.0853 | 13.28086 | 9.855925 | -6.195559 | 3.424934
71.9487 | 7.0921 | 13.2304 | 9.856781 | -6.138296 | 3.373615
71.9587 | 7.0896 | 13.18083 | 9.857632 | -6.091229 | 3.323197
71.9687 | 7.0893 | 13.13216 | 9.858478 | -6.042862 | 3.273684
71.9787 | 7.096 | 13.0844 | 9.859319 | -5.988396 | 3.225077
71.9887 | 7.1008 | 13.03753 | 9.860155 | -5.936732 | 3.177377
71.9987 | 7.1048 | 12.99157 | 9.860985 | -5.88677 | 3.130585
72.0087 | 7.1093 | 12.94651 | 9.86181 | -5.837211 | 3.084702
72.0187 | 7.1148 | 12.90235 | 9.862629 | -5.787555 | 3.039726
72.0287 | 7.117 | 12.8591 | 9.863443 | -5.742099 | 2.995655
72.0387 | 7.1234 | 12.81674 | 9.864252 | -5.693341 | 2.952489
72.0487 | 7.1316 | 12.77528 | 9.865056 | -5.643678 | 2.910222
72.0587 | 7.1392 | 12.73471 | 9.865854 | -5.595507 | 2.868853
72.0687 | 7.1434 | 12.69502 | 9.866647 | -5.551622 | 2.828375
72.0787 | 7.1504 | 12.65622 | 9.867435 | -5.505817 | 2.788783
72.0887 | 7.1543 | 12.61829 | 9.868217 | -5.463987 | 2.750071
72.0987 | 7.1673 | 12.58122 | 9.868993 | -5.413924 | 2.712231
72.1087 | 7.1744 | 12.54502 | 9.869765 | -5.37062 | 2.675255
72.1187 | 7.1832 | 12.50967 | 9.87053 | -5.326466 | 2.639136
72.1287 | 7.198 | 12.47515 | 9.871291 | -5.277153 | 2.603863
72.1387 | 7.2092 | 12.44147 | 9.872046 | -5.232272 | 2.569426
72.1487 | 7.2169 | 12.40861 | 9.872795 | -5.191711 | 2.535815
72.1587 | 7.2292 | 12.37656 | 9.873539 | -5.147359 | 2.50302
72.1687 | 7.2408 | 12.34531 | 9.874278 | -5.104505 | 2.471028
72.1787 | 7.2584 | 12.31484 | 9.875011 | -5.056438 | 2.439827
72.1887 | 7.2719 | 12.28514 | 9.875738 | -5.013245 | 2.409407
72.1987 | 7.2817 | 12.25621 | 9.87646 | -4.974513 | 2.379753
72.2087 | 7.2961 | 12.22803 | 9.877176 | -4.931931 | 2.350854
72.2187 | 7.3123 | 12.20058 | 9.877887 | -4.888283 | 2.322696
72.2287 | 7.3338 | 12.17386 | 9.878592 | -4.84006 | 2.295267
72.2387 | 7.3533 | 12.14785 | 9.879292 | -4.794545 | 2.268553
72.2487 | 7.3694 | 12.12253 | 9.879986 | -4.753127 | 2.242541
72.2587 | 7.3949 | 12.09789 | 9.880675 | -4.702992 | 2.217218
72.2687 | 7.4159 | 12.07393 | 9.881357 | -4.658027 | 2.19257
72.2787 | 7.4417 | 12.05062 | 9.882035 | -4.608919 | 2.168584
72.2887 | 7.4633 | 12.02795 | 9.882706 | -4.564654 | 2.145247
72.2987 | 7.4927 | 12.00592 | 9.883372 | -4.513219 | 2.122547
72.3086 | 7.515 | 11.98471 | 9.884026 | -4.469712 | 2.100686
72.3186 | 7.5442 | 11.96389 | 9.88468 | -4.419693 | 2.079213
72.3286 | 7.5754 | 11.94367 | 9.885329 | -4.368267 | 2.058338
72.3386 | 7.6071 | 11.92402 | 9.885972 | -4.31692 | 2.038048
72.3486 | 7.6369 | 11.90494 | 9.88661 | -4.26804 | 2.018331
72.3586 | 7.6695 | 11.88642 | 9.887241 | -4.216916 | 1.999175
72.3686 | 7.712 | 11.86844 | 9.887867 | -4.156436 | 1.980568
72.3786 | 7.75 | 11.85099 | 9.888487 | -4.100987 | 1.9625
72.3886 | 7.79 | 11.83406 | 9.889102 | -4.044059 | 1.944957
72.3986 | 7.8262 | 11.81764 | 9.88971 | -3.99144 | 1.92793
72.4086 | 7.8715 | 11.80172 | 9.890313 | -3.930219 | 1.911406
72.4186 | 7.9138 | 11.78629 | 9.89091 | -3.872487 | 1.895377
72.4286 | 7.9595 | 11.77133 | 9.891501 | -3.811832 | 1.879831
72.4386 | 8.0071 | 11.75684 | 9.892087 | -3.749745 | 1.864758
72.4486 | 8.0525 | 11.74281 | 9.892666 | -3.690315 | 1.850149
72.4586 | 8.0956 | 11.72923 | 9.89324 | -3.633633 | 1.835993
72.4686 | 8.1547 | 11.71609 | 9.893807 | -3.56139 | 1.822282
72.4786 | 8.2055 | 11.70338 | 9.894369 | -3.497876 | 1.809007
72.4886 | 8.2597 | 11.69108 | 9.894925 | -3.431384 | 1.796159
72.4986 | 8.317 | 11.6792 | 9.895475 | -3.362203 | 1.783728
72.5086 | 8.3713 | 11.66773 | 9.896019 | -3.296427 | 1.771708
72.5186 | 8.4319 | 11.65665 | 9.896557 | -3.224746 | 1.760089
72.5286 | 8.4922 | 11.64595 | 9.897089 | -3.153754 | 1.748865
72.5386 | 8.5557 | 11.63564 | 9.897615 | -3.079942 | 1.738027
72.5486 | 8.612 | 11.6257 | 9.898136 | -3.013704 | 1.727569
72.5586 | 8.6806 | 11.61613 | 9.89865 | -2.935532 | 1.717482
72.5686 | 8.7473 | 11.60692 | 9.899158 | -2.85962 | 1.707762
72.5786 | 8.8127 | 11.59806 | 9.89966 | -2.78536 | 1.6984
72.5886 | 8.8755 | 11.58955 | 9.900156 | -2.714046 | 1.68939
72.5986 | 8.9393 | 11.58137 | 9.900646 | -2.642073 | 1.680727
72.6086 | 9.0148 | 11.57353 | 9.90113 | -2.558735 | 1.672404
72.6186 | 9.095 | 11.56602 | 9.901608 | -2.471025 | 1.664417
72.6286 | 9.1645 | 11.55884 | 9.90208 | -2.394338 | 1.656758
72.6386 | 9.2326 | 11.55197 | 9.902546 | -2.319369 | 1.649423
72.6486 | 9.3034 | 11.54541 | 9.903005 | -2.242012 | 1.642407
72.6586 | 9.3759 | 11.53916 | 9.903459 | -2.163264 | 1.635705
72.6686 | 9.4525 | 11.53322 | 9.903906 | -2.080718 | 1.629312
72.6786 | 9.5355 | 11.52757 | 9.904347 | -1.992072 | 1.623224
72.6886 | 9.6065 | 11.52222 | 9.904782 | -1.915719 | 1.617437
72.6986 | 9.6738 | 11.51716 | 9.905211 | -1.843356 | 1.611945
72.7086 | 9.7436 | 11.51238 | 9.905634 | -1.76878 | 1.606746
72.7186 | 9.8147 | 11.50789 | 9.90605 | -1.693185 | 1.601835
72.7286 | 9.8946 | 11.50367 | 9.90646 | -1.60907 | 1.59721
72.7386 | 9.9691 | 11.49973 | 9.906864 | -1.530629 | 1.592865
72.7486 | 10.0348 | 11.49606 | 9.907262 | -1.461261 | 1.588799
72.7586 | 10.0976 | 11.49266 | 9.907653 | -1.395061 | 1.585007
72.7686 | 10.169 | 11.48953 | 9.908038 | -1.320526 | 1.581488
72.7786 | 10.2303 | 11.48666 | 9.908417 | -1.256355 | 1.578238
72.7886 | 10.3066 | 11.48404 | 9.90879 | -1.177444 | 1.575254
72.7986 | 10.3577 | 11.48169 | 9.909156 | -1.12399 | 1.572534
72.8086 | 10.4138 | 11.47959 | 9.909516 | -1.065792 | 1.570076
72.8186 | 10.479 | 11.47775 | 9.90987 | -0.9987468 | 1.567877
72.8286 | 10.5277 | 11.47615 | 9.910217 | -0.9484524 | 1.565936
72.8386 | 10.5736 | 11.47481 | 9.910558 | -0.9012071 | 1.564249
72.8486 | 10.6326 | 11.47371 | 9.910892 | -0.8411089 | 1.562817
72.8586 | 10.6701 | 11.47286 | 9.91122 | -0.8027561 | 1.561636
72.8686 | 10.7106 | 11.47225 | 9.911542 | -0.7616474 | 1.560706
72.8786 | 10.7535 | 11.47188 | 9.911857 | -0.718381 | 1.560024
72.8885 | 10.792 | 11.47176 | 9.912163 | -0.6797567 | 1.559594
72.8985 | 10.8265 | 11.47187 | 9.912465 | -0.6453693 | 1.559404
72.9085 | 10.8516 | 11.47222 | 9.912761 | -0.620621 | 1.55946
72.9185 | 10.8754 | 11.47281 | 9.913051 | -0.5974107 | 1.55976
72.9285 | 10.896 | 11.47364 | 9.913334 | -0.5776379 | 1.560304
72.9385 | 10.9147 | 11.4747 | 9.91361 | -0.5600017 | 1.561092
72.9485 | 10.9345 | 11.476 | 9.91388 | -0.5415018 | 1.562122
72.9585 | 10.931 | 11.47754 | 9.914143 | -0.5465375 | 1.563394
72.9685 | 10.942 | 11.47931 | 9.9144 | -0.5373082 | 1.564908
72.9785 | 10.9511 | 11.48131 | 9.914651 | -0.5302146 | 1.566664
72.9885 | 10.9471 | 11.48356 | 9.914894 | -0.5364571 | 1.568663
72.9985 | 10.9424 | 11.48603 | 9.915132 | -0.5436343 | 1.570903
73.0085 | 10.9412 | 11.48875 | 9.915362 | -0.547547 | 1.573385
73.0185 | 10.9166 | 11.4917 | 9.915586 | -0.5750955 | 1.576109
73.0285 | 10.9095 | 11.49488 | 9.915803 | -0.5853803 | 1.579077
73.0385 | 10.8907 | 11.4983 | 9.916014 | -0.607602 | 1.582288
73.0485 | 10.8686 | 11.50196 | 9.916218 | -0.6333611 | 1.585743
73.0585 | 10.8361 | 11.50586 | 9.916415 | -0.6697586 | 1.589443
73.0685 | 10.8061 | 11.51 | 9.916606 | -0.7038953 | 1.593389
73.0785 | 10.7832 | 11.51437 | 9.91679 | -0.7311723 | 1.597582
73.0885 | 10.7432 | 11.51899 | 9.916967 | -0.7757898 | 1.602022
73.0985 | 10.705 | 11.52385 | 9.917138 | -0.8188508 | 1.606713
73.1085 | 10.6639 | 11.52896 | 9.917302 | -0.8650558 | 1.611654
73.1185 | 10.6295 | 11.53431 | 9.917459 | -0.9048075 | 1.616849
73.1285 | 10.584 | 11.53991 | 9.917609 | -0.9559055 | 1.622297
73.1385 | 10.5426 | 11.54575 | 9.917752 | -1.003152 | 1.628
73.1485 | 10.4916 | 11.55185 | 9.917889 | -1.06025 | 1.633961
73.1585 | 10.443 | 11.5582 | 9.918019 | -1.115201 | 1.640182
73.1685 | 10.3917 | 11.56481 | 9.918142 | -1.173107 | 1.646665
73.1785 | 10.3384 | 11.57167 | 9.918258 | -1.233271 | 1.653412
73.1885 | 10.2922 | 11.57879 | 9.918368 | -1.286594 | 1.660426
73.1985 | 10.2428 | 11.58618 | 9.91847 | -1.34338 | 1.667709
73.2085 | 10.1807 | 11.59383 | 9.918566 | -1.413131 | 1.675265
73.2185 | 10.1317 | 11.60175 | 9.918655 | -1.470049 | 1.683094
73.2285 | 10.0851 | 11.60994 | 9.918737 | -1.524838 | 1.691202
73.2385 | 10.0335 | 11.6184 | 9.918812 | -1.584903 | 1.699591
73.2485 | 9.9779 | 11.62714 | 9.91888 | -1.649244 | 1.708264
73.2585 | 9.9257 | 11.63617 | 9.918941 | -1.710466 | 1.717225
73.2685 | 9.8702 | 11.64547 | 9.918995 | -1.775272 | 1.726477
73.2785 | 9.8196 | 11.65507 | 9.919042 | -1.835466 | 1.736024
73.2885 | 9.7771 | 11.66495 | 9.919082 | -1.887852 | 1.74587
73.2985 | 9.7211 | 11.67513 | 9.919116 | -1.954034 | 1.756019
73.3085 | 9.6731 | 11.68562 | 9.919142 | -2.012516 | 1.766475
73.3185 | 9.6193 | 11.6964 | 9.919161 | -2.077103 | 1.777242
73.3285 | 9.5718 | 11.7075 | 9.919173 | -2.135699 | 1.788326
73.3385 | 9.5265 | 11.71891 | 9.919178 | -2.192407 | 1.799729
73.3485 | 9.4834 | 11.73064 | 9.919176 | -2.247235 | 1.811459
73.3585 | 9.4418 | 11.74269 | 9.919167 | -2.300887 | 1.823521
73.3685 | 9.4005 | 11.75507 | 9.919151 | -2.35457 | 1.835919
73.3785 | 9.3465 | 11.76779 | 9.919127 | -2.421285 | 1.848658
73.3885 | 9.3104 | 11.78084 | 9.919097 | -2.470441 | 1.861744
73.3985 | 9.2685 | 11.79424 | 9.919059 | -2.525743 | 1.875183
73.4085 | 9.2364 | 11.808 | 9.919015 | -2.571597 | 1.888982
73.4185 | 9.1879 | 11.82211 | 9.918963 | -2.634209 | 1.903146
73.4285 | 9.1574 | 11.83659 | 9.918904 | -2.679186 | 1.917682
73.4385 | 9.1143 | 11.85143 | 9.918837 | -2.737135 | 1.932597
73.4485 | 9.088 | 11.86666 | 9.918764 | -2.778662 | 1.947898
73.4585 | 9.0461 | 11.88227 | 9.918683 | -2.836175 | 1.963592
73.4685 | 9.0179 | 11.89828 | 9.918595 | -2.880379 | 1.979684
73.4784 | 8.9873 | 11.91452 | 9.918501 | -2.927221 | 1.99602
73.4884 | 8.9512 | 11.93133 | 9.918399 | -2.980132 | 2.012934
73.4984 | 8.9317 | 11.94856 | 9.918289 | -3.016861 | 2.030272
73.5084 | 8.8949 | 11.96621 | 9.918172 | -3.071315 | 2.048043
73.5184 | 8.8755 | 11.9843 | 9.918048 | -3.108802 | 2.066255
73.5284 | 8.8496 | 12.00283 | 9.917916 | -3.153233 | 2.084917
73.5384 | 8.8176 | 12.02182 | 9.917777 | -3.204217 | 2.10404
73.5484 | 8.804 | 12.04126 | 9.917631 | -3.237262 | 2.123632
73.5584 | 8.7839 | 12.06118 | 9.917477 | -3.27728 | 2.143703
73.5684 | 8.7636 | 12.08158 | 9.917316 | -3.31798 | 2.164264
73.5784 | 8.7408 | 12.10247 | 9.917148 | -3.361672 | 2.185325
73.5884 | 8.7234 | 12.12387 | 9.916972 | -3.400468 | 2.206897
73.5984 | 8.7164 | 12.14578 | 9.916788 | -3.42938 | 2.228991
73.6084 | 8.6993 | 12.16822 | 9.916598 | -3.468917 | 2.25162
73.6184 | 8.6901 | 12.19119 | 9.9164 | -3.501094 | 2.274794
73.6284 | 8.6816 | 12.21472 | 9.916194 | -3.533121 | 2.298527
73.6384 | 8.6677 | 12.23881 | 9.915981 | -3.571112 | 2.322831
73.6484 | 8.6611 | 12.26348 | 9.91576 | -3.60238 | 2.34772
73.6584 | 8.6556 | 12.28874 | 9.915532 | -3.633138 | 2.373206
73.6684 | 8.6523 | 12.3146 | 9.915297 | -3.662301 | 2.399304
73.6784 | 8.6478 | 12.34108 | 9.915053 | -3.693282 | 2.426029
73.6884 | 8.6482 | 12.3682 | 9.914803 | -3.719998 | 2.453395
73.6984 | 8.637 | 12.39596 | 9.914544 | -3.758962 | 2.481418
73.7084 | 8.641 | 12.42439 | 9.914278 | -3.783391 | 2.510113
73.7184 | 8.6523 | 12.4535 | 9.914005 | -3.801201 | 2.539496
73.7284 | 8.6475 | 12.48331 | 9.913724 | -3.83581 | 2.569586
73.7384 | 8.6557 | 12.51383 | 9.913435 | -3.858133 | 2.600398
73.7484 | 8.6586 | 12.54509 | 9.913139 | -3.88649 | 2.631951
73.7584 | 8.6627 | 12.5771 | 9.912835 | -3.914398 | 2.664263
73.7684 | 8.6695 | 12.60988 | 9.912523 | -3.940377 | 2.697353
73.7784 | 8.6797 | 12.64345 | 9.912204 | -3.963745 | 2.731241
73.7884 | 8.6885 | 12.67782 | 9.911877 | -3.989324 | 2.765947
73.7984 | 8.6997 | 12.71303 | 9.911542 | -4.013334 | 2.801492
73.8084 | 8.7088 | 12.7491 | 9.9112 | -4.040295 | 2.837896
73.8184 | 8.718 | 12.78603 | 9.910849 | -4.068031 | 2.875182
73.8284 | 8.7333 | 12.82386 | 9.910491 | -4.090564 | 2.913372
73.8384 | 8.7496 | 12.86262 | 9.910126 | -4.113016 | 2.952491
73.8484 | 8.7622 | 12.90231 | 9.909752 | -4.140113 | 2.992561
73.8584 | 8.7828 | 12.94298 | 9.909371 | -4.160178 | 3.033607
73.8684 | 8.7919 | 12.98464 | 9.908982 | -4.192737 | 3.075656
73.8784 | 8.8076 | 13.02732 | 9.908585 | -4.219717 | 3.118732
73.8884 | 8.8317 | 13.07104 | 9.90818 | -4.239343 | 3.162863
73.8984 | 8.8498 | 13.11584 | 9.907767 | -4.266044 | 3.208076
73.9084 | 8.869 | 13.16175 | 9.907347 | -4.292747 | 3.2544
73.9184 | 8.8874 | 13.20878 | 9.906918 | -4.321383 | 3.301864
73.9284 | 8.9062 | 13.25698 | 9.906482 | -4.35078 | 3.350498
73.9384 | 8.9355 | 13.30637 | 9.906038 | -4.370871 | 3.400333
73.9484 | 8.9541 | 13.35699 | 9.905586 | -4.402885 | 3.451399
73.9584 | 8.9793 | 13.40886 | 9.905126 | -4.429556 | 3.50373
73.9684 | 9.0019 | 13.46202 | 9.904658 | -4.460116 | 3.557359
73.9784 | 9.0288 | 13.5165 | 9.904182 | -4.4877 | 3.612319
73.9884 | 9.054 | 13.57234 | 9.903697 | -4.518343 | 3.668646
73.9984 | 9.0814 | 13.62958 | 9.903205 | -4.54818 | 3.726374
74.0084 | 9.1168 | 13.68825 | 9.902705 | -4.571447 | 3.785542
74.0184 | 9.1479 | 13.74838 | 9.902197 | -4.600483 | 3.846185
74.0284 | 9.171 | 13.81002 | 9.901681 | -4.639024 | 3.908343
74.0384 | 9.2028 | 13.87321 | 9.901157 | -4.670411 | 3.972054
74.0484 | 9.2404 | 13.93798 | 9.900625 | -4.697581 | 4.037357
74.0583 | 9.2779 | 14.00371 | 9.90009 | -4.72581 | 4.10362
74.0683 | 9.2979 | 14.07176 | 9.899541 | -4.773856 | 4.172215
74.0783 | 9.3473 | 14.14151 | 9.898985 | -4.79421 | 4.242525
74.0883 | 9.3834 | 14.21301 | 9.89842 | -4.829614 | 4.314593
74.0983 | 9.4264 | 14.28631 | 9.897847 | -4.859911 | 4.388463
74.1083 | 9.4688 | 14.36145 | 9.897266 | -4.892646 | 4.464179
74.1183 | 9.5191 | 14.43846 | 9.896677 | -4.919362 | 4.541784
74.1283 | 9.5616 | 14.5174 | 9.89608 | -4.955804 | 4.621324
74.1383 | 9.6162 | 14.59832 | 9.895474 | -4.982118 | 4.702843
74.1483 | 9.6595 | 14.68125 | 9.894861 | -5.021747 | 4.786386
74.1583 | 9.712 | 14.76624 | 9.894239 | -5.054239 | 4.872
74.1683 | 9.7752 | 14.85334 | 9.893608 | -5.078137 | 4.959729
74.1783 | 9.8349 | 14.94259 | 9.89297 | -5.107688 | 5.049618
74.1883 | 9.893 | 15.03404 | 9.892323 | -5.141036 | 5.141713
74.1983 | 9.9596 | 15.12773 | 9.891668 | -5.168127 | 5.236059
74.2083 | 10.0231 | 15.2237 | 9.891004 | -5.200602 | 5.332698
74.2183 | 10.1097 | 15.32201 | 9.890333 | -5.212308 | 5.431676
74.2283 | 10.1845 | 15.42268 | 9.889652 | -5.238185 | 5.533032
74.2383 | 10.2735 | 15.52577 | 9.888964 | -5.252275 | 5.636811
74.2483 | 10.3617 | 15.63131 | 9.888267 | -5.269614 | 5.743047
74.2583 | 10.4478 | 15.73934 | 9.887562 | -5.291544 | 5.851782
74.2683 | 10.5378 | 15.8499 | 9.886848 | -5.312098 | 5.96305
74.2783 | 10.6519 | 15.96301 | 9.886126 | -5.31111 | 6.076884
74.2883 | 10.7604 | 16.07871 | 9.885395 | -5.318308 | 6.193312
74.2983 | 10.8699 | 16.19702 | 9.884657 | -5.327121 | 6.312365
74.3083 | 10.9887 | 16.31797 | 9.883909 | -5.329271 | 6.434062
74.3183 | 11.1105 | 16.44158 | 9.883153 | -5.331077 | 6.558424
74.3283 | 11.2445 | 16.56785 | 9.882389 | -5.323354 | 6.685465
74.3383 | 11.3957 | 16.69681 | 9.881616 | -5.30111 | 6.815194
74.3483 | 11.5449 | 16.82845 | 9.880834 | -5.283549 | 6.947615
74.3583 | 11.7045 | 16.96277 | 9.880044 | -5.25827 | 7.082726
74.3683 | 11.8727 | 17.09976 | 9.879246 | -5.227061 | 7.220515
74.3783 | 12.0481 | 17.23941 | 9.878439 | -5.191306 | 7.360968
74.3883 | 12.2217 | 17.38168 | 9.877623 | -5.159981 | 7.504058
74.3983 | 12.4354 | 17.52655 | 9.876799 | -5.091151 | 7.649752
74.4083 | 12.6369 | 17.67397 | 9.875966 | -5.037074 | 7.798009
74.4183 | 12.861 | 17.8239 | 9.875124 | -4.962896 | 7.948772
74.4283 | 13.074 | 17.97626 | 9.874274 | -4.902255 | 8.101981
74.4383 | 13.3111 | 18.13097 | 9.873415 | -4.819874 | 8.257559
74.4483 | 13.5659 | 18.28797 | 9.872547 | -4.722066 | 8.415418
74.4583 | 13.833 | 18.44713 | 9.871671 | -4.614133 | 8.575462
74.4683 | 14.1302 | 18.60836 | 9.870786 | -4.47816 | 8.737574
74.4783 | 14.4382 | 18.77152 | 9.869892 | -4.333323 | 8.90163
74.4883 | 14.7386 | 18.93648 | 9.86899 | -4.197878 | 9.067488
74.4983 | 15.0612 | 19.10307 | 9.868079 | -4.041872 | 9.234994
74.5083 | 15.3829 | 19.27113 | 9.867159 | -3.888234 | 9.403975
74.5183 | 15.7671 | 19.44048 | 9.86623 | -3.673379 | 9.574248
74.5283 | 16.1341 | 19.6109 | 9.865292 | -3.476804 | 9.745612
74.5383 | 16.521 | 19.7822 | 9.864346 | -3.261196 | 9.91785
74.5483 | 16.9122 | 19.95412 | 9.863391 | -3.041921 | 10.09073
74.5583 | 17.3259 | 20.12643 | 9.862427 | -2.800534 | 10.26401
74.5683 | 17.7666 | 20.29887 | 9.861454 | -2.532274 | 10.43742
74.5783 | 18.2322 | 20.47117 | 9.860472 | -2.238966 | 10.61069
74.5883 | 18.7014 | 20.64302 | 9.859481 | -1.941622 | 10.78354
74.5983 | 19.2169 | 20.81414 | 9.858482 | -1.59724 | 10.95566
74.6083 | 19.7028 | 20.98421 | 9.857473 | -1.281409 | 11.12674
74.6183 | 20.2191 | 21.15291 | 9.856456 | -0.9338067 | 11.29645
74.6283 | 20.7527 | 21.3199 | 9.855429 | -0.5672003 | 11.46447
74.6383 | 21.3236 | 21.48485 | 9.854394 | -0.1612524 | 11.63046
74.6482 | 21.8884 | 21.6458 | 9.85336 | 0.2425967 | 11.79244
74.6582 | 22.4542 | 21.80566 | 9.852307 | 0.6485395 | 11.95335
74.6682 | 23.0205 | 21.96243 | 9.851244 | 1.058071 | 12.11118
74.6782 | 23.6188 | 22.11576 | 9.850173 | 1.50304 | 12.26559
74.6882 | 24.2372 | 22.2653 | 9.849093 | 1.971904 | 12.4162
74.6982 | 24.8965 | 22.41069 | 9.848003 | 2.485811 | 12.56269
74.7082 | 25.5227 | 22.55159 | 9.846905 | 2.97111 | 12.70469
74.7182 | 26.1745 | 22.68766 | 9.845797 | 3.486837 | 12.84187
74.7282 | 26.7979 | 22.81857 | 9.84468 | 3.97933 | 12.97389
74.7382 | 27.4605 | 22.94399 | 9.843554 | 4.51651 | 13.10044
74.7482 | 28.0999 | 23.06361 | 9.842419 | 5.036291 | 13.22119
74.7582 | 28.7614 | 23.17712 | 9.841275 | 5.584276 | 13.33585
74.7682 | 29.4316 | 23.28425 | 9.840122 | 6.147351 | 13.44413
74.7782 | 30.1046 | 23.38471 | 9.838959 | 6.71989 | 13.54575
74.7882 | 30.6447 | 23.47825 | 9.837788 | 7.166452 | 13.64046
74.7982 | 31.3345 | 23.56462 | 9.836607 | 7.769877 | 13.72802
74.8082 | 31.961 | 23.64361 | 9.835416 | 8.317389 | 13.80819
74.8182 | 32.6221 | 23.71501 | 9.834217 | 8.907095 | 13.88079
74.8282 | 33.2406 | 23.77862 | 9.833008 | 9.461978 | 13.94561
74.8382 | 33.8473 | 23.83429 | 9.83179 | 10.01301 | 14.0025
74.8482 | 34.4349 | 23.88188 | 9.830563 | 10.55302 | 14.05132
74.8582 | 34.9877 | 23.92125 | 9.829326 | 11.06645 | 14.09193
74.8682 | 35.4804 | 23.95231 | 9.82808 | 11.52809 | 14.12423
74.8782 | 36.0567 | 23.97497 | 9.826825 | 12.08173 | 14.14815
74.8882 | 36.5577 | 23.98919 | 9.82556 | 12.56851 | 14.16363
74.8982 | 37.0647 | 23.99493 | 9.824286 | 13.06977 | 14.17064
74.9082 | 37.4856 | 23.99217 | 9.823003 | 13.49343 | 14.16917
74.9182 | 37.9196 | 23.98095 | 9.82171 | 13.93865 | 14.15924
74.9282 | 38.3079 | 23.96129 | 9.820407 | 14.34661 | 14.14088
74.9382 | 38.7358 | 23.93325 | 9.819096 | 14.80255 | 14.11416
74.9482 | 39.0421 | 23.89694 | 9.817775 | 15.14516 | 14.07916
74.9582 | 39.3585 | 23.85245 | 9.816444 | 15.50605 | 14.036
74.9682 | 39.6129 | 23.79992 | 9.815104 | 15.81298 | 13.98481
74.9782 | 39.8685 | 23.7395 | 9.813754 | 16.129 | 13.92574
74.9882 | 40.036 | 23.67137 | 9.812395 | 16.36463 | 13.85897
74.9982 | 40.2458 | 23.59573 | 9.811026 | 16.65007 | 13.7847
75.0082 | 40.3597 | 23.51279 | 9.809648 | 16.84691 | 13.70314
75.0182 | 40.4889 | 23.42278 | 9.80826 | 17.06612 | 13.61452
75.0282 | 40.5538 | 23.32595 | 9.806863 | 17.22785 | 13.51908
75.0382 | 40.5786 | 23.22256 | 9.805456 | 17.35604 | 13.4171
75.0482 | 40.5464 | 23.11289 | 9.804039 | 17.43351 | 13.30885
75.0582 | 40.4978 | 22.99722 | 9.802613 | 17.50058 | 13.19461
75.0682 | 40.4378 | 22.87586 | 9.801177 | 17.56194 | 13.07468
75.0782 | 40.3344 | 22.74909 | 9.799731 | 17.58531 | 12.94936
75.0882 | 40.1747 | 22.61724 | 9.798276 | 17.55746 | 12.81897
75.0982 | 39.9878 | 22.48062 | 9.796811 | 17.50718 | 12.68381
75.1082 | 39.7826 | 22.33954 | 9.795336 | 17.44306 | 12.5442
75.1182 | 39.5485 | 22.19432 | 9.793852 | 17.35418 | 12.40047
75.1282 | 39.2525 | 22.04528 | 9.792357 | 17.20722 | 12.25292
75.1382 | 38.9744 | 21.89274 | 9.790853 | 17.08166 | 12.10189
75.1482 | 38.6315 | 21.73702 | 9.78934 | 16.89448 | 11.94768
75.1582 | 38.2815 | 21.57843 | 9.787816 | 16.70307 | 11.79061
75.1682 | 37.9108 | 21.41728 | 9.786283 | 16.49352 | 11.631
75.1782 | 37.4934 | 21.25387 | 9.78474 | 16.23953 | 11.46913
75.1882 | 37.0711 | 21.0885 | 9.783187 | 15.9826 | 11.30531
75.1982 | 36.6302 | 20.92147 | 9.781624 | 15.70873 | 11.13984
75.2082 | 36.1647 | 20.75305 | 9.780051 | 15.41165 | 10.973
75.2182 | 35.6849 | 20.58353 | 9.778469 | 15.10137 | 10.80506
75.2281 | 35.1891 | 20.41487 | 9.776892 | 14.77423 | 10.63798
75.2381 | 34.6934 | 20.24394 | 9.77529 | 14.44946 | 10.46865
75.2481 | 34.1781 | 20.07268 | 9.773677 | 14.10542 | 10.299
75.2581 | 33.651 | 19.90133 | 9.772055 | 13.74967 | 10.12927
75.2681 | 33.1304 | 19.73012 | 9.770423 | 13.40028 | 9.959694
75.2781 | 32.5857 | 19.55926 | 9.768781 | 13.02644 | 9.790483
75.2881 | 32.031 | 19.38898 | 9.767128 | 12.64202 | 9.62185
75.2981 | 31.4631 | 19.21946 | 9.765466 | 12.24364 | 9.453993
75.3081 | 30.9286 | 19.05089 | 9.763794 | 11.87771 | 9.287098
75.3181 | 30.4314 | 18.88345 | 9.762112 | 11.54795 | 9.121338
75.3281 | 29.8985 | 18.7173 | 9.760419 | 11.1812 | 8.956879
75.3381 | 29.3641 | 18.55259 | 9.758717 | 10.81151 | 8.793873
75.3481 | 28.848 | 18.38946 | 9.757004 | 10.45854 | 8.63246
75.3581 | 28.3376 | 18.22805 | 9.755281 | 10.10955 | 8.472771
75.3681 | 27.8277 | 18.06847 | 9.753548 | 9.759229 | 8.314923
75.3781 | 27.3222 | 17.91083 | 9.751805 | 9.411371 | 8.159023
75.3881 | 26.8528 | 17.75522 | 9.750052 | 9.097576 | 8.005172
75.3981 | 26.4049 | 17.60174 | 9.748289 | 8.803158 | 7.853453
75.4081 | 25.9328 | 17.45046 | 9.746515 | 8.48234 | 7.703944
75.4181 | 25.5104 | 17.30144 | 9.744732 | 8.208955 | 7.556713
75.4281 | 25.1194 | 17.15476 | 9.742937 | 7.964644 | 7.411818
75.4381 | 24.7124 | 17.01044 | 9.741133 | 7.701959 | 7.269308
75.4481 | 24.3323 | 16.86854 | 9.739319 | 7.463758 | 7.129223
75.4581 | 24.007 | 16.72909 | 9.737494 | 7.277909 | 6.991597
75.4681 | 23.657 | 16.59211 | 9.735659 | 7.064886 | 6.856456
75.4781 | 23.3688 | 16.45763 | 9.733813 | 6.91117 | 6.723816
75.4881 | 23.069 | 16.32565 | 9.731958 | 6.74335 | 6.593692
75.4981 | 22.8102 | 16.19618 | 9.730091 | 6.61402 | 6.466089
75.5081 | 22.5445 | 16.06922 | 9.728215 | 6.47528 | 6.341005
75.5181 | 22.3282 | 15.94477 | 9.726328 | 6.383435 | 6.218437
75.5281 | 22.1297 | 15.82281 | 9.724431 | 6.306893 | 6.098376
75.5381 | 21.9654 | 15.70333 | 9.722523 | 6.262071 | 5.980806
75.5481 | 21.8128 | 15.58631 | 9.720605 | 6.226486 | 5.865709
75.5581 | 21.713 | 15.47174 | 9.718676 | 6.24126 | 5.753064
75.5681 | 21.6133 | 15.35958 | 9.716737 | 6.253717 | 5.642846
75.5781 | 21.5296 | 15.24981 | 9.714788 | 6.279785 | 5.535027
75.5881 | 21.4833 | 15.14241 | 9.712828 | 6.340895 | 5.429577
75.5981 | 21.4631 | 15.03732 | 9.710857 | 6.42578 | 5.326463
75.6081 | 21.4431 | 14.93453 | 9.708876 | 6.508573 | 5.225651
75.6181 | 21.4576 | 14.83399 | 9.706884 | 6.623611 | 5.127104
75.6281 | 21.4892 | 14.73567 | 9.704882 | 6.753533 | 5.030785
75.6381 | 21.562 | 14.63953 | 9.702869 | 6.922475 | 4.936656
75.6481 | 21.648 | 14.54552 | 9.700846 | 7.102479 | 4.844675
75.6581 | 21.7742 | 14.45362 | 9.698812 | 7.320585 | 4.754803
75.6681 | 21.8968 | 14.36377 | 9.696767 | 7.533035 | 4.666998
75.6781 | 22.0524 | 14.27593 | 9.694712 | 7.776469 | 4.581219
75.6881 | 22.2087 | 14.19007 | 9.692646 | 8.01863 | 4.497424
75.6981 | 22.3963 | 14.10614 | 9.69057 | 8.29016 | 4.41557
75.7081 | 22.6024 | 14.0241 | 9.688482 | 8.578302 | 4.335616
75.7181 | 22.8023 | 13.9439 | 9.686384 | 8.858397 | 4.257519
75.7281 | 23.0535 | 13.86551 | 9.684275 | 9.187987 | 4.181237
75.7381 | 23.2856 | 13.78889 | 9.682156 | 9.496714 | 4.10673
75.7481 | 23.5587 | 13.71398 | 9.680026 | 9.84472 | 4.033955
75.7581 | 23.8385 | 13.64076 | 9.677885 | 10.19774 | 3.962871
75.7681 | 24.1375 | 13.56917 | 9.675733 | 10.56833 | 3.893439
75.7781 | 24.4167 | 13.49919 | 9.67357 | 10.91751 | 3.825618
75.7881 | 24.6983 | 13.43077 | 9.671396 | 11.26753 | 3.759369
75.7981 | 25.0606 | 13.36387 | 9.669212 | 11.69673 | 3.694654
75.8081 | 25.3799 | 13.29845 | 9.667017 | 12.08145 | 3.631434
75.818 | 25.7009 | 13.23511 | 9.664833 | 12.46579 | 3.57028
75.828 | 26.0422 | 13.17254 | 9.662616 | 12.86966 | 3.509925
75.838 | 26.3705 | 13.11134 | 9.660388 | 13.25916 | 3.450956
75.848 | 26.6634 | 13.05148 | 9.658149 | 13.61192 | 3.39333
75.858 | 26.9998 | 12.99293 | 9.655899 | 14.00687 | 3.337027
75.868 | 27.3713 | 12.93564 | 9.653638 | 14.43566 | 3.282006
75.878 | 27.7052 | 12.8796 | 9.651367 | 14.8256 | 3.228234
75.888 | 28.0279 | 12.82476 | 9.649084 | 15.20314 | 3.175678
75.898 | 28.3541 | 12.7711 | 9.64679 | 15.583 | 3.124308
75.908 | 28.6616 | 12.71858 | 9.644485 | 15.94302 | 3.074093
75.918 | 28.9778 | 12.66718 | 9.64217 | 16.31062 | 3.025007
75.928 | 29.242 | 12.61685 | 9.639843 | 16.62515 | 2.977012
75.938 | 29.55 | 12.56759 | 9.637505 | 16.98241 | 2.930083
75.948 | 29.822 | 12.51935 | 9.635156 | 17.30265 | 2.884193
75.958 | 30.0977 | 12.47211 | 9.632795 | 17.62559 | 2.839315
75.968 | 30.3109 | 12.42584 | 9.630424 | 17.88506 | 2.795417
75.978 | 30.5327 | 12.38053 | 9.628041 | 18.15217 | 2.752484
75.988 | 30.7756 | 12.33613 | 9.625648 | 18.43947 | 2.710486
75.998 | 30.9442 | 12.29264 | 9.623243 | 18.65156 | 2.669399
76.008 | 31.1326 | 12.25003 | 9.620827 | 18.88257 | 2.629199
76.018 | 31.2903 | 12.20826 | 9.618399 | 19.08204 | 2.589862
76.028 | 31.4515 | 12.16733 | 9.615961 | 19.28417 | 2.55137
76.038 | 31.5484 | 12.12721 | 9.613511 | 19.42119 | 2.513694
76.048 | 31.6338 | 12.08787 | 9.61105 | 19.54593 | 2.476817
76.058 | 31.7385 | 12.04929 | 9.608577 | 19.68921 | 2.440716
76.068 | 31.7572 | 12.01147 | 9.606093 | 19.74573 | 2.405374
76.078 | 31.813 | 11.97437 | 9.603598 | 19.83863 | 2.37077
76.088 | 31.8008 | 11.93798 | 9.601092 | 19.86282 | 2.336885
76.098 | 31.7843 | 11.90227 | 9.598574 | 19.88203 | 2.303698
76.108 | 31.753 | 11.86724 | 9.596045 | 19.88576 | 2.271197
76.118 | 31.7138 | 11.83287 | 9.593504 | 19.88093 | 2.239362
76.128 | 31.5845 | 11.79913 | 9.590952 | 19.78537 | 2.208179
76.138 | 31.5271 | 11.76601 | 9.588389 | 19.76109 | 2.177625
76.148 | 31.3568 | 11.7335 | 9.585814 | 19.6233 | 2.147687
76.158 | 31.2317 | 11.70158 | 9.583228 | 19.53012 | 2.11835
76.168 | 31.0701 | 11.67023 | 9.58063 | 19.39987 | 2.089599
76.178 | 30.8778 | 11.63944 | 9.57802 | 19.23836 | 2.061419
76.188 | 30.6673 | 11.6092 | 9.575399 | 19.0581 | 2.033796
76.198 | 30.4097 | 11.57948 | 9.572767 | 18.83022 | 2.006717
76.208 | 30.1516 | 11.55029 | 9.570123 | 18.60131 | 1.980167
76.218 | 29.8706 | 11.5216 | 9.567467 | 18.349 | 1.95413
76.228 | 29.622 | 11.4934 | 9.5648 | 18.1286 | 1.928601
76.238 | 29.3136 | 11.46568 | 9.562122 | 17.84792 | 1.903563
76.248 | 28.9878 | 11.43844 | 9.559431 | 17.54936 | 1.879005
76.258 | 28.69 | 11.41165 | 9.556729 | 17.27835 | 1.854918
76.268 | 28.3047 | 11.3853 | 9.554015 | 16.9194 | 1.831285
76.278 | 27.977 | 11.35939 | 9.55129 | 16.61761 | 1.808098
76.288 | 27.5774 | 11.3339 | 9.548553 | 16.2435 | 1.785345
76.298 | 27.2187 | 11.30882 | 9.545804 | 15.90988 | 1.763018
76.308 | 26.7979 | 11.28415 | 9.543044 | 15.51375 | 1.741104
76.318 | 26.4191 | 11.25987 | 9.540271 | 15.15923 | 1.719596
76.328 | 25.9953 | 11.23597 | 9.537487 | 14.75933 | 1.698483
76.338 | 25.5815 | 11.21245 | 9.534692 | 14.36905 | 1.677755
76.348 | 25.1878 | 11.18929 | 9.531884 | 13.99851 | 1.657402
76.358 | 24.7469 | 11.16648 | 9.529064 | 13.58042 | 1.63742
76.368 | 24.3462 | 11.14403 | 9.526233 | 13.20217 | 1.617797
76.378 | 23.9134 | 11.12192 | 9.52339 | 12.79148 | 1.598528
76.388 | 23.4816 | 11.10013 | 9.520535 | 12.38147 | 1.579599
76.3979 | 23.0515 | 11.07889 | 9.517697 | 11.97261 | 1.561191
76.4079 | 22.6115 | 11.05774 | 9.514818 | 11.55376 | 1.542922
76.4179 | 22.1793 | 11.0369 | 9.511928 | 11.1424 | 1.524974
76.4279 | 21.7404 | 11.01636 | 9.509025 | 10.72404 | 1.507338
76.4379 | 21.3147 | 10.99612 | 9.50611 | 10.31858 | 1.490009
76.4479 | 20.9016 | 10.97616 | 9.503184 | 9.925438 | 1.472978
76.4579 | 20.4925 | 10.95649 | 9.500245 | 9.536014 | 1.45624
76.4679 | 20.0821 | 10.93708 | 9.497295 | 9.145017 | 1.439788
76.4779 | 19.6651 | 10.91795 | 9.494332 | 8.747151 | 1.423616
76.4879 | 19.2612 | 10.89908 | 9.491358 | 8.362125 | 1.407718
76.4979 | 18.8677 | 10.88046 | 9.488371 | 7.987243 | 1.392086
76.5079 | 18.4783 | 10.86209 | 9.485372 | 7.616211 | 1.376717
76.5179 | 18.0827 | 10.84396 | 9.482361 | 7.238735 | 1.361603
76.5279 | 17.7004 | 10.82608 | 9.479339 | 6.874322 | 1.34674
76.5379 | 17.3261 | 10.80843 | 9.476303 | 6.517675 | 1.332122
76.5479 | 16.9693 | 10.791 | 9.473256 | 6.1783 | 1.317744
76.5579 | 16.6241 | 10.7738 | 9.470197 | 5.850303 | 1.3036
76.5679 | 16.2809 | 10.75681 | 9.467125 | 5.524089 | 1.289686
76.5779 | 15.9374 | 10.74004 | 9.464041 | 5.197362 | 1.275997
76.5879 | 15.6135 | 10.72347 | 9.460945 | 4.890027 | 1.262528
76.5979 | 15.2859 | 10.70711 | 9.457837 | 4.578789 | 1.249275
76.6079 | 14.9819 | 10.69095 | 9.454716 | 4.290952 | 1.236232
76.6179 | 14.6849 | 10.67498 | 9.451583 | 4.009921 | 1.223396
76.6279 | 14.3805 | 10.6592 | 9.448438 | 3.721299 | 1.210763
76.6379 | 14.1028 | 10.64361 | 9.445281 | 3.459192 | 1.198327
76.6479 | 13.8117 | 10.6282 | 9.442111 | 3.183503 | 1.186086
76.6579 | 13.5621 | 10.61296 | 9.438929 | 2.949136 | 1.174035
76.6679 | 13.3013 | 10.5979 | 9.435734 | 2.703396 | 1.16217
76.6779 | 13.0556 | 10.58301 | 9.432527 | 2.472585 | 1.150488
76.6879 | 12.8234 | 10.56829 | 9.429308 | 2.255108 | 1.138984
76.6979 | 12.5889 | 10.55373 | 9.426076 | 2.035168 | 1.127656
76.7079 | 12.3684 | 10.53933 | 9.422832 | 1.829068 | 1.1165
76.7179 | 12.1492 | 10.52509 | 9.419575 | 1.624113 | 1.105512
76.7279 | 11.9436 | 10.51099 | 9.416306 | 1.432605 | 1.094689
76.7379 | 11.7485 | 10.49705 | 9.413024 | 1.251448 | 1.084028
76.7479 | 11.5588 | 10.48325 | 9.40973 | 1.075545 | 1.073525
76.7579 | 11.3708 | 10.4696 | 9.406423 | 0.9011991 | 1.063178
76.7679 | 11.2004 | 10.45609 | 9.403104 | 0.7443131 | 1.052983
76.7779 | 11.0328 | 10.44271 | 9.399772 | 0.5900902 | 1.042938
76.7879 | 10.8701 | 10.42947 | 9.396427 | 0.4406332 | 1.033039
76.7979 | 10.7175 | 10.41636 | 9.39307 | 0.301145 | 1.023285
76.8079 | 10.5671 | 10.40337 | 9.389701 | 0.1637283 | 1.013671
76.8179 | 10.429 | 10.39051 | 9.386318 | 0.03848586 | 1.004196
76.8279 | 10.295 | 10.37778 | 9.382923 | -0.08277965 | 0.9948563
76.8379 | 10.1606 | 10.36517 | 9.379516 | -0.2045657 | 0.98565
76.8479 | 10.0376 | 10.35267 | 9.376095 | -0.3150698 | 0.9765745
76.8579 | 9.9239 | 10.34029 | 9.372662 | -0.4163894 | 0.9676272
76.8679 | 9.7991 | 10.32802 | 9.369216 | -0.5289222 | 0.9588058
76.8779 | 9.6968 | 10.31587 | 9.365758 | -0.6190657 | 0.950108
76.8879 | 9.5879 | 10.30382 | 9.362286 | -0.7159178 | 0.9415314
76.8979 | 9.4924 | 10.29188 | 9.358802 | -0.799476 | 0.9330738
76.9079 | 9.3942 | 10.28004 | 9.355305 | -0.8858384 | 0.9247331
76.9179 | 9.3041 | 10.2683 | 9.351796 | -0.9642026 | 0.9165071
76.9279 | 9.2208 | 10.25667 | 9.348273 | -1.035867 | 0.9083938
76.9379 | 9.1332 | 10.24513 | 9.344737 | -1.111928 | 0.900391
76.9479 | 9.0505 | 10.23369 | 9.341189 | -1.183186 | 0.8924968
76.9579 | 8.982 | 10.22234 | 9.337628 | -1.240337 | 0.8847093
76.9679 | 8.9037 | 10.21108 | 9.334053 | -1.30738 | 0.8770266
76.9779 | 8.8306 | 10.19991 | 9.330466 | -1.369313 | 0.8694469
76.9878 | 8.7646 | 10.18894 | 9.326902 | -1.424344 | 0.8620413
76.9978 | 8.7056 | 10.17795 | 9.323289 | -1.47235 | 0.8546609
77.0078 | 8.6434 | 10.16619 | 9.319663 | -1.522793 | 0.8465299
77.0178 | 8.5809 | 10.15537 | 9.316024 | -1.574468 | 0.8393433
77.0278 | 8.5317 | 10.14462 | 9.312372 | -1.612923 | 0.832251
77.0378 | 8.4767 | 10.13396 | 9.308707 | -1.657259 | 0.8252511
77.0478 | 8.4237 | 10.12337 | 9.305029 | -1.699672 | 0.8183423
77.0578 | 8.3742 | 10.11286 | 9.301338 | -1.738661 | 0.8115228
77.0678 | 8.3262 | 10.10242 | 9.297634 | -1.776225 | 0.8047911
77.0778 | 8.2803 | 10.09206 | 9.293916 | -1.811762 | 0.7981457
77.0878 | 8.2352 | 10.08177 | 9.290186 | -1.846571 | 0.7915853
77.0978 | 8.1962 | 10.07155 | 9.286442 | -1.875351 | 0.7851084
77.1078 | 8.1522 | 10.06097 | 9.282685 | -1.908775 | 0.7782894
77.1178 | 8.1144 | 10.05089 | 9.278915 | -1.936491 | 0.7719754
77.1278 | 8.0757 | 10.04087 | 9.275132 | -1.965173 | 0.7657406
77.1378 | 8.0384 | 10.03092 | 9.271335 | -1.992519 | 0.7595838
77.1478 | 8.0032 | 10.02103 | 9.267526 | -2.017829 | 0.7535038
77.1578 | 7.9702 | 10.0112 | 9.263703 | -2.041002 | 0.7474992
77.1678 | 7.9365 | 10.00143 | 9.259866 | -2.064935 | 0.7415686
77.1778 | 7.9011 | 9.991728 | 9.256017 | -2.090628 | 0.7357112
77.1878 | 7.874 | 9.982079 | 9.252154 | -2.108079 | 0.7299253
77.1978 | 7.8378 | 9.972487 | 9.248277 | -2.134687 | 0.7242103
77.2078 | 7.8063 | 9.962952 | 9.244388 | -2.156652 | 0.7185645
77.2178 | 7.7789 | 9.953472 | 9.240484 | -2.174572 | 0.7129872
77.2278 | 7.7475 | 9.944045 | 9.236568 | -2.196545 | 0.707477
77.2378 | 7.7232 | 9.934671 | 9.232638 | -2.211471 | 0.702033
77.2478 | 7.6938 | 9.925349 | 9.228695 | -2.231549 | 0.6966541
77.2578 | 7.6715 | 9.916077 | 9.224738 | -2.244577 | 0.6913393
77.2678 | 7.6448 | 9.906855 | 9.220768 | -2.262055 | 0.6860875
77.2778 | 7.6208 | 9.897682 | 9.216784 | -2.276882 | 0.6808978
77.2878 | 7.5967 | 9.888556 | 9.212786 | -2.291856 | 0.6757691
77.2978 | 7.5724 | 9.879476 | 9.208776 | -2.307076 | 0.6707005
77.3078 | 7.5496 | 9.870442 | 9.204751 | -2.320842 | 0.6656912
77.3178 | 7.532 | 9.861453 | 9.200713 | -2.329453 | 0.66074
77.3278 | 7.5108 | 9.852508 | 9.196662 | -2.341708 | 0.6558462
77.3378 | 7.4895 | 9.843605 | 9.192597 | -2.354105 | 0.6510089
77.3478 | 7.4716 | 9.834745 | 9.188518 | -2.363145 | 0.6462272
77.3578 | 7.4534 | 9.825926 | 9.184425 | -2.372526 | 0.6415003
77.3678 | 7.4379 | 9.817146 | 9.180319 | -2.379246 | 0.6368271
77.3778 | 7.4239 | 9.808407 | 9.176199 | -2.384507 | 0.6322072
77.3878 | 7.4121 | 9.799705 | 9.172066 | -2.387605 | 0.6276395
77.3978 | 7.3946 | 9.791042 | 9.167919 | -2.396442 | 0.6231233
77.4078 | 7.3776 | 9.782416 | 9.163758 | -2.404816 | 0.6186579
77.4178 | 7.3592 | 9.773825 | 9.159583 | -2.414625 | 0.6142423
77.4278 | 7.3514 | 9.765271 | 9.155395 | -2.413871 | 0.609876
77.4378 | 7.3401 | 9.75675 | 9.151192 | -2.41665 | 0.6055581
77.4478 | 7.3216 | 9.748264 | 9.146976 | -2.426664 | 0.6012881
77.4578 | 7.3125 | 9.739811 | 9.142746 | -2.427311 | 0.597065
77.4678 | 7.2998 | 9.731391 | 9.138502 | -2.431591 | 0.5928884
77.4778 | 7.2902 | 9.723002 | 9.134245 | -2.432802 | 0.5887573
77.4878 | 7.2808 | 9.714645 | 9.129973 | -2.433845 | 0.5846714
77.4978 | 7.2703 | 9.706317 | 9.125688 | -2.436017 | 0.5806297
77.5078 | 7.2557 | 9.69802 | 9.121388 | -2.44232 | 0.5766318
77.5178 | 7.2387 | 9.689752 | 9.117075 | -2.451052 | 0.572677
77.5278 | 7.23 | 9.681512 | 9.112747 | -2.451512 | 0.5687646
77.5378 | 7.2118 | 9.6733 | 9.108406 | -2.4615 | 0.5648941
77.5478 | 7.2081 | 9.665116 | 9.104051 | -2.457016 | 0.5610649
77.5578 | 7.1936 | 9.656958 | 9.099681 | -2.463358 | 0.5572762
77.5677 | 7.1819 | 9.648907 | 9.095342 | -2.467007 | 0.5535656
77.5777 | 7.1687 | 9.636584 | 9.090945 | -2.467884 | 0.5456399
77.5877 | 7.1562 | 9.628505 | 9.086533 | -2.472305 | 0.5419717
77.5977 | 7.1443 | 9.620449 | 9.082108 | -2.476149 | 0.5383419
77.6077 | 7.1316 | 9.612418 | 9.077668 | -2.480818 | 0.53475
77.6177 | 7.1142 | 9.604409 | 9.073214 | -2.490209 | 0.5311954
77.6277 | 7.0992 | 9.596424 | 9.068746 | -2.497224 | 0.5276776
77.6377 | 7.0867 | 9.58846 | 9.064264 | -2.50176 | 0.5241961
77.6477 | 7.0711 | 9.580518 | 9.059768 | -2.509418 | 0.5207505
77.6577 | 7.0596 | 9.572597 | 9.055257 | -2.512997 | 0.5173401
77.6677 | 7.0447 | 9.564697 | 9.050732 | -2.519997 | 0.5139647
77.6777 | 7.0286 | 9.554708 | 9.046193 | -2.526108 | 0.5085151
77.6877 | 7.0187 | 9.546849 | 9.04164 | -2.528149 | 0.505209
77.6977 | 7.0087 | 9.539008 | 9.037072 | -2.530308 | 0.5019363
77.7077 | 6.9951 | 9.531187 | 9.03249 | -2.536087 | 0.4986966
77.7177 | 6.9861 | 9.523383 | 9.027894 | -2.537283 | 0.4954893
77.7277 | 6.9719 | 9.515597 | 9.023283 | -2.543697 | 0.4923142
77.7377 | 6.9601 | 9.507829 | 9.018658 | -2.547729 | 0.4891707
77.7477 | 6.9474 | 9.500077 | 9.014019 | -2.552677 | 0.4860585
77.7577 | 6.9375 | 9.492342 | 9.009365 | -2.554842 | 0.482977
77.7677 | 6.9324 | 9.484622 | 9.004696 | -2.552222 | 0.479926
77.7777 | 6.9202 | 9.476919 | 9.000014 | -2.556719 | 0.476905
77.7877 | 6.9109 | 9.46923 | 8.995316 | -2.55833 | 0.4739136
77.7977 | 6.9001 | 9.461556 | 8.990605 | -2.561456 | 0.4709514
77.8077 | 6.8959 | 9.453897 | 8.985878 | -2.557997 | 0.4680181
77.8177 | 6.8876 | 9.446251 | 8.981138 | -2.558651 | 0.4651132
77.8277 | 6.8772 | 9.438619 | 8.976382 | -2.561419 | 0.4622365
77.8377 | 6.8708 | 9.431 | 8.971613 | -2.5602 | 0.4593874
77.8477 | 6.8633 | 9.423394 | 8.966828 | -2.560094 | 0.4565657
77.8577 | 6.8541 | 9.4158 | 8.962029 | -2.5617 | 0.453771
77.8677 | 6.8482 | 9.408218 | 8.957215 | -2.560018 | 0.451003
77.8777 | 6.8433 | 9.400648 | 8.952387 | -2.557348 | 0.4482613
77.8877 | 6.8317 | 9.393089 | 8.947544 | -2.561389 | 0.4455456
77.8977 | 6.8225 | 9.385542 | 8.942686 | -2.563042 | 0.4428556
77.9077 | 6.8181 | 9.378005 | 8.937814 | -2.559905 | 0.4401908
77.9177 | 6.8101 | 9.370478 | 8.932927 | -2.560378 | 0.4375511
77.9277 | 6.8022 | 9.362961 | 8.928025 | -2.560761 | 0.4349361
77.9377 | 6.7966 | 9.355454 | 8.923108 | -2.558854 | 0.4323455
77.9477 | 6.7881 | 9.347955 | 8.918177 | -2.559855 | 0.429779
77.9577 | 6.7769 | 9.340466 | 8.91323 | -2.563566 | 0.4272362
77.9677 | 6.7692 | 9.332986 | 8.908269 | -2.563786 | 0.4247169
77.9777 | 6.7638 | 9.325514 | 8.903293 | -2.561714 | 0.4222208
77.9877 | 6.7552 | 9.31805 | 8.898302 | -2.56285 | 0.4197476
77.9977 | 6.7486 | 9.310594 | 8.893297 | -2.561994 | 0.417297
78.0077 | 6.7417 | 9.303145 | 8.888276 | -2.561445 | 0.4148688
78.0177 | 6.7331 | 9.295703 | 8.883241 | -2.562603 | 0.4124627
78.0277 | 6.7286 | 9.288268 | 8.87819 | -2.559668 | 0.4100782
78.0377 | 6.7191 | 9.28084 | 8.873125 | -2.56174 | 0.4077154
78.0477 | 6.715 | 9.273418 | 8.868044 | -2.558418 | 0.4053738
78.0577 | 6.7061 | 9.266002 | 8.862949 | -2.559902 | 0.4030533
78.0677 | 6.6982 | 9.258592 | 8.857839 | -2.560392 | 0.4007535
78.0777 | 6.695 | 9.251187 | 8.852713 | -2.556187 | 0.3984742
78.0877 | 6.6892 | 9.243788 | 8.847572 | -2.554588 | 0.3962152
78.0977 | 6.6832 | 9.236393 | 8.842417 | -2.553193 | 0.3939762
78.1077 | 6.6758 | 9.229003 | 8.837246 | -2.553203 | 0.391757
78.1177 | 6.6712 | 9.221618 | 8.83206 | -2.550418 | 0.3895573
78.1277 | 6.6675 | 9.214236 | 8.826859 | -2.546736 | 0.3873769
78.1377 | 6.6615 | 9.206859 | 8.821643 | -2.545359 | 0.3852156
78.1477 | 6.6568 | 9.199485 | 8.816412 | -2.542685 | 0.3830732
78.1576 | 6.6532 | 9.192188 | 8.811218 | -2.538988 | 0.3809703
78.1676 | 6.6448 | 9.184821 | 8.805956 | -2.540021 | 0.3788647
78.1776 | 6.6435 | 9.177457 | 8.800679 | -2.533957 | 0.3767774
78.1876 | 6.6415 | 9.170095 | 8.795387 | -2.528595 | 0.374708
78.1976 | 6.6337 | 9.162736 | 8.79008 | -2.529036 | 0.3726565
78.2076 | 6.6289 | 9.155379 | 8.784757 | -2.526479 | 0.3706225
78.2176 | 6.622 | 9.148025 | 8.779419 | -2.526025 | 0.3686059
78.2276 | 6.619 | 9.140672 | 8.774066 | -2.521672 | 0.3666065
78.2376 | 6.614 | 9.133321 | 8.768697 | -2.519321 | 0.364624
78.2476 | 6.6073 | 9.125971 | 8.763313 | -2.518671 | 0.3626583
78.2576 | 6.6035 | 9.118622 | 8.757913 | -2.515122 | 0.3607093
78.2676 | 6.5987 | 9.111275 | 8.752498 | -2.512575 | 0.3587766
78.2776 | 6.5918 | 9.103928 | 8.747068 | -2.512128 | 0.3568601
78.2876 | 6.586 | 9.096582 | 8.741622 | -2.510582 | 0.3549597
78.2976 | 6.5801 | 9.089236 | 8.736161 | -2.509136 | 0.3530751
78.3076 | 6.5741 | 9.08189 | 8.730684 | -2.50779 | 0.3512062
78.3176 | 6.5693 | 9.074544 | 8.725191 | -2.505244 | 0.3493528
78.3276 | 6.5658 | 9.067198 | 8.719683 | -2.501398 | 0.3475148
78.3376 | 6.559 | 9.059852 | 8.71416 | -2.500852 | 0.3456918
78.3476 | 6.5511 | 9.052505 | 8.708621 | -2.501405 | 0.3438839
78.3576 | 6.5467 | 9.045157 | 8.703066 | -2.498457 | 0.3420908
78.3676 | 6.5427 | 9.037808 | 8.697496 | -2.495108 | 0.3403123
78.3776 | 6.538 | 9.030458 | 8.69191 | -2.492458 | 0.3385483
78.3876 | 6.5353 | 9.023107 | 8.686308 | -2.487807 | 0.3367987
78.3976 | 6.5281 | 9.015754 | 8.680691 | -2.487654 | 0.3350633
78.4076 | 6.5212 | 9.0084 | 8.675058 | -2.4872 | 0.3333418
78.4176 | 6.5202 | 9.001043 | 8.669409 | -2.480843 | 0.3316342
78.4276 | 6.5186 | 8.993685 | 8.663745 | -2.475085 | 0.3299404
78.4376 | 6.5116 | 8.986325 | 8.658064 | -2.474725 | 0.3282601
78.4476 | 6.5102 | 8.978962 | 8.652368 | -2.468762 | 0.3265932
78.4576 | 6.508 | 8.971596 | 8.646657 | -2.463596 | 0.3249397
78.4676 | 6.5018 | 8.964228 | 8.640929 | -2.462428 | 0.3232992
78.4776 | 6.5014 | 8.956857 | 8.635185 | -2.455457 | 0.3216717
78.4876 | 6.4947 | 8.949483 | 8.629426 | -2.454783 | 0.3200571
78.4976 | 6.495 | 8.942106 | 8.623651 | -2.447106 | 0.3184552
78.5076 | 6.4942 | 8.934725 | 8.617859 | -2.440525 | 0.3168659
78.5176 | 6.489 | 8.927341 | 8.612052 | -2.438341 | 0.3152891
78.5276 | 6.4879 | 8.919954 | 8.606229 | -2.432054 | 0.3137245
78.5376 | 6.485 | 8.912562 | 8.60039 | -2.427562 | 0.3121722
78.5476 | 6.4819 | 8.905167 | 8.594535 | -2.423267 | 0.3106319
78.5576 | 6.4763 | 8.897767 | 8.588664 | -2.421467 | 0.3091035
78.5676 | 6.4704 | 8.890364 | 8.582777 | -2.419964 | 0.3075869
78.5776 | 6.4687 | 8.882956 | 8.576874 | -2.414256 | 0.306082
78.5876 | 6.4604 | 8.875543 | 8.570954 | -2.415143 | 0.3045887
78.5976 | 6.4581 | 8.868126 | 8.565019 | -2.410026 | 0.3031068
78.6076 | 6.4525 | 8.860704 | 8.559068 | -2.408204 | 0.3016363
78.6176 | 6.447 | 8.853277 | 8.5531 | -2.406277 | 0.3001769
78.6276 | 6.4443 | 8.845845 | 8.547116 | -2.401545 | 0.2987286
78.6376 | 6.4368 | 8.838408 | 8.541116 | -2.401608 | 0.2972913
78.6476 | 6.4353 | 8.830965 | 8.5351 | -2.395665 | 0.2958649
78.6576 | 6.4265 | 8.823517 | 8.529068 | -2.397017 | 0.2944492
78.6676 | 6.4208 | 8.816064 | 8.523019 | -2.395264 | 0.2930442
78.6776 | 6.4168 | 8.808604 | 8.516955 | -2.391804 | 0.2916497
78.6876 | 6.4133 | 8.801139 | 8.510874 | -2.387839 | 0.2902656
78.6976 | 6.4012 | 8.793668 | 8.504776 | -2.392468 | 0.2888919
78.7076 | 6.4001 | 8.786191 | 8.498662 | -2.386091 | 0.2875283
78.7176 | 6.395 | 8.778707 | 8.492532 | -2.383707 | 0.2861749
78.7276 | 6.3918 | 8.771217 | 8.486386 | -2.379417 | 0.2848315
78.7375 | 6.3902 | 8.763796 | 8.480285 | -2.373596 | 0.2835115
78.7475 | 6.3853 | 8.756293 | 8.474106 | -2.370993 | 0.2821877
78.7575 | 6.3847 | 8.748784 | 8.46791 | -2.364084 | 0.2808737
78.7675 | 6.3789 | 8.741267 | 8.461698 | -2.362367 | 0.2795692
78.7775 | 6.3772 | 8.733744 | 8.45547 | -2.356544 | 0.2782743
78.7875 | 6.3751 | 8.726214 | 8.449225 | -2.351114 | 0.2769888
78.7975 | 6.3666 | 8.718676 | 8.442963 | -2.352076 | 0.2757126
78.8075 | 6.3674 | 8.711131 | 8.436685 | -2.343731 | 0.2744457
78.8175 | 6.3667 | 8.703579 | 8.430391 | -2.336879 | 0.273188
78.8275 | 6.3662 | 8.696019 | 8.42408 | -2.329819 | 0.2719393
78.8375 | 6.3666 | 8.688452 | 8.417752 | -2.321852 | 0.2706996
78.8475 | 6.3638 | 8.680877 | 8.411408 | -2.317077 | 0.2694688
78.8575 | 6.3619 | 8.673294 | 8.405047 | -2.311394 | 0.2682466
78.8675 | 6.3648 | 8.665703 | 8.398669 | -2.300903 | 0.2670333
78.8775 | 6.3623 | 8.658104 | 8.392275 | -2.295804 | 0.2658286
78.8875 | 6.3581 | 8.650497 | 8.385864 | -2.292397 | 0.2646325
78.8975 | 6.3546 | 8.642881 | 8.379437 | -2.288281 | 0.2634449
78.9075 | 6.3482 | 8.635258 | 8.372992 | -2.287058 | 0.2622656
78.9175 | 6.3496 | 8.627626 | 8.366531 | -2.278026 | 0.2610947
78.9275 | 6.3492 | 8.619985 | 8.360053 | -2.270785 | 0.2599321
78.9375 | 6.3481 | 8.612336 | 8.353558 | -2.264236 | 0.2587775
78.9475 | 6.3452 | 8.604678 | 8.347047 | -2.259478 | 0.257631
78.9575 | 6.3442 | 8.597011 | 8.340518 | -2.252811 | 0.2564925
78.9675 | 6.3401 | 8.589335 | 8.333973 | -2.249235 | 0.2553619
78.9775 | 6.3381 | 8.58165 | 8.327411 | -2.24355 | 0.2542391
78.9875 | 6.3346 | 8.573956 | 8.320832 | -2.239356 | 0.253124
78.9975 | 6.3293 | 8.566253 | 8.314236 | -2.236953 | 0.2520169
79.0075 | 6.3256 | 8.55854 | 8.307623 | -2.23294 | 0.2509171
79.0175 | 6.3275 | 8.550818 | 8.300993 | -2.223318 | 0.2498251
79.0275 | 6.328 | 8.543086 | 8.294346 | -2.215086 | 0.2487404
79.0375 | 6.3281 | 8.535345 | 8.287682 | -2.207245 | 0.2476633
79.0475 | 6.3249 | 8.527594 | 8.281001 | -2.202694 | 0.2465933
79.0575 | 6.3271 | 8.519834 | 8.274303 | -2.192734 | 0.2455309
79.0675 | 6.3253 | 8.512063 | 8.267588 | -2.186763 | 0.2444754
79.0775 | 6.3237 | 8.504283 | 8.260856 | -2.180583 | 0.2434273
79.0875 | 6.3239 | 8.496492 | 8.254106 | -2.172592 | 0.242386
79.0975 | 6.323 | 8.488692 | 8.24734 | -2.165692 | 0.241352
79.1075 | 6.3233 | 8.480881 | 8.240556 | -2.157581 | 0.2403247
79.1175 | 6.3209 | 8.47306 | 8.233755 | -2.15216 | 0.2393045
79.1275 | 6.3247 | 8.465228 | 8.226937 | -2.140528 | 0.2382909
79.1375 | 6.3236 | 8.457386 | 8.220102 | -2.133786 | 0.2372844
79.1475 | 6.324 | 8.449534 | 8.21325 | -2.125534 | 0.2362842
79.1575 | 6.3248 | 8.441671 | 8.20638 | -2.116871 | 0.235291
79.1675 | 6.3225 | 8.433797 | 8.199493 | -2.111297 | 0.234304
79.1775 | 6.3213 | 8.425912 | 8.192588 | -2.104612 | 0.2333239
79.1875 | 6.3188 | 8.418017 | 8.185667 | -2.099217 | 0.2323501
79.1975 | 6.3174 | 8.41011 | 8.178728 | -2.09271 | 0.2313827
79.2075 | 6.3169 | 8.402193 | 8.171771 | -2.085293 | 0.2304217
79.2175 | 6.3144 | 8.394264 | 8.164797 | -2.079864 | 0.2294669
79.2275 | 6.3128 | 8.386325 | 8.157806 | -2.073525 | 0.2285184
79.2375 | 6.3099 | 8.378373 | 8.150797 | -2.068473 | 0.2275759
79.2475 | 6.308 | 8.370411 | 8.143771 | -2.062411 | 0.2266398
79.2575 | 6.3099 | 8.362437 | 8.136728 | -2.052537 | 0.2257095
79.2675 | 6.3036 | 8.354452 | 8.129667 | -2.050852 | 0.2247855
79.2775 | 6.3028 | 8.346455 | 8.122588 | -2.043655 | 0.2238672
79.2875 | 6.2993 | 8.338447 | 8.115492 | -2.039147 | 0.2229551
79.2975 | 6.2967 | 8.330426 | 8.108378 | -2.033726 | 0.2220486
79.3075 | 6.2961 | 8.322395 | 8.101246 | -2.026295 | 0.2211481
79.3175 | 6.2925 | 8.314351 | 8.094097 | -2.021851 | 0.2202532
79.3274 | 6.2889 | 8.306375 | 8.087003 | -2.017475 | 0.2193729
79.3374 | 6.2881 | 8.298308 | 8.079818 | -2.010208 | 0.2184894
79.3474 | 6.2855 | 8.290228 | 8.072617 | -2.004728 | 0.2176115
79.3574 | 6.2842 | 8.282136 | 8.065397 | -1.997936 | 0.2167391
79.3674 | 6.2836 | 8.274032 | 8.05816 | -1.990432 | 0.2158723
79.3774 | 6.2795 | 8.265916 | 8.050905 | -1.986416 | 0.2150109
79.3874 | 6.28 | 8.257787 | 8.043632 | -1.977787 | 0.214155
79.3974 | 6.2791 | 8.249646 | 8.036342 | -1.970546 | 0.2133044
79.4074 | 6.2778 | 8.241493 | 8.029034 | -1.963693 | 0.2124592
79.4174 | 6.2784 | 8.233327 | 8.021707 | -1.954927 | 0.2116192
79.4274 | 6.2737 | 8.225148 | 8.014363 | -1.951448 | 0.2107845
79.4374 | 6.2736 | 8.216957 | 8.007002 | -1.943357 | 0.209955
79.4474 | 6.276 | 8.208753 | 7.999622 | -1.932753 | 0.2091306
79.4574 | 6.2762 | 8.200536 | 7.992224 | -1.924336 | 0.2083113
79.4674 | 6.2736 | 8.192306 | 7.984809 | -1.918706 | 0.2074971
79.4774 | 6.2744 | 8.184063 | 7.977375 | -1.909663 | 0.206688
79.4874 | 6.2719 | 8.175807 | 7.969924 | -1.903907 | 0.2058838
79.4974 | 6.2713 | 8.167538 | 7.962454 | -1.896238 | 0.2050845
79.5074 | 6.2687 | 8.159257 | 7.954966 | -1.890557 | 0.2042901
79.5174 | 6.2692 | 8.150961 | 7.947461 | -1.881761 | 0.2035006
79.5274 | 6.2633 | 8.142653 | 7.939937 | -1.879353 | 0.2027159
79.5374 | 6.2657 | 8.134331 | 7.932395 | -1.868631 | 0.201936
79.5474 | 6.2639 | 8.125996 | 7.924836 | -1.862096 | 0.2011608
79.5574 | 6.2608 | 8.117648 | 7.917257 | -1.856848 | 0.2003903
79.5674 | 6.2622 | 8.109286 | 7.909661 | -1.847086 | 0.1996244
79.5774 | 6.2598 | 8.10091 | 7.902047 | -1.84111 | 0.1988632
79.5874 | 6.2554 | 8.092521 | 7.894414 | -1.837121 | 0.1981066
79.5974 | 6.2548 | 8.084118 | 7.886764 | -1.829318 | 0.1973545
79.6074 | 6.2556 | 8.075702 | 7.879095 | -1.820102 | 0.1966069
79.6174 | 6.2526 | 8.067271 | 7.871407 | -1.814671 | 0.1958638
79.6274 | 6.2476 | 8.058827 | 7.863702 | -1.811227 | 0.1951251
79.6374 | 6.2473 | 8.050369 | 7.855978 | -1.803069 | 0.1943908
79.6474 | 6.2444 | 8.041897 | 7.848236 | -1.797497 | 0.1936609
79.6574 | 6.2454 | 8.03341 | 7.840475 | -1.78801 | 0.1929353
79.6674 | 6.2451 | 8.02491 | 7.832696 | -1.77981 | 0.192214
79.6774 | 6.2437 | 8.016396 | 7.824899 | -1.772696 | 0.1914969
79.6874 | 6.24 | 8.007867 | 7.817083 | -1.767867 | 0.1907841
79.6974 | 6.2424 | 7.999324 | 7.809249 | -1.756924 | 0.1900754
79.7074 | 6.2409 | 7.990767 | 7.801396 | -1.749867 | 0.189371
79.7174 | 6.2418 | 7.982196 | 7.793525 | -1.740396 | 0.1886706
79.7274 | 6.2398 | 7.97361 | 7.785635 | -1.73381 | 0.1879743
79.7374 | 6.2377 | 7.965009 | 7.777727 | -1.727309 | 0.1872821
79.7474 | 6.2385 | 7.956394 | 7.7698 | -1.717894 | 0.1865939
79.7574 | 6.2408 | 7.947765 | 7.761855 | -1.706965 | 0.1859097
79.7674 | 6.2408 | 7.939121 | 7.753891 | -1.698321 | 0.1852295
79.7774 | 6.242 | 7.930462 | 7.745909 | -1.688462 | 0.1845532
79.7874 | 6.2408 | 7.921788 | 7.737908 | -1.680988 | 0.1838808
79.7974 | 6.241 | 7.9131 | 7.729888 | -1.6721 | 0.1832123
79.8074 | 6.2434 | 7.904397 | 7.721849 | -1.660997 | 0.1825476
79.8174 | 6.2463 | 7.895679 | 7.713792 | -1.649379 | 0.1818867
79.8274 | 6.2458 | 7.886946 | 7.705716 | -1.641146 | 0.1812296
79.8374 | 6.2408 | 7.878197 | 7.697621 | -1.637397 | 0.1805762
79.8474 | 6.2408 | 7.869434 | 7.689508 | -1.628634 | 0.1799266
79.8574 | 6.244 | 7.860656 | 7.681375 | -1.616656 | 0.1792806
79.8674 | 6.2464 | 7.851863 | 7.673224 | -1.605463 | 0.1786384
79.8774 | 6.2501 | 7.843054 | 7.665054 | -1.592954 | 0.1779997
79.8874 | 6.2515 | 7.83423 | 7.656866 | -1.58273 | 0.1773646
79.8974 | 6.2528 | 7.825391 | 7.648658 | -1.572591 | 0.1767332
79.9073 | 6.2556 | 7.816625 | 7.640514 | -1.561025 | 0.1761116
79.9173 | 6.2584 | 7.807756 | 7.632268 | -1.549356 | 0.1754872
79.9273 | 6.2608 | 7.79887 | 7.624004 | -1.53807 | 0.1748663
79.9373 | 6.2517 | 7.78997 | 7.615721 | -1.53827 | 0.1742488
79.9473 | 6.2572 | 7.781053 | 7.607418 | -1.523853 | 0.1736348
79.9573 | 6.256 | 7.772121 | 7.599097 | -1.516121 | 0.1730242
79.9673 | 6.262 | 7.763174 | 7.590757 | -1.501174 | 0.172417
79.9773 | 6.2678 | 7.75421 | 7.582397 | -1.48641 | 0.1718131
79.9873 | 6.2689 | 7.745232 | 7.574019 | -1.476332 | 0.1712127
79.9973 | 6.2708 | 7.736237 | 7.565621 | -1.465437 | 0.1706155