## Summary
Parameter | Mo2C P-3m1
Sample | M2.csv
Method | GSAS-II
Phase name | Mo2C P-3m1
COD / MP ID | mp-1221498
Formula | Mo2C
Space group | P-3m1
Space group # | 164
Crystal system | trigonal
a (Å) | 2.99385
b (Å) | 2.99385
c (Å) | 4.74071
α (°) | 90
β (°) | 90
γ (°) | 120
Volume (A^3) | 36.79892
da/a0 (%) | -2.035
db/b0 (%) | -2.035
dc/c0 (%) | 2.193
dV/V0 (%) | -1.924
Weight fraction (%) | 100
Weight fraction ± (%)
Weight fraction error source
Weight fraction method | hill_howard
Crystallite size (nm) | 1000
Crystallite size source | gsas_hap_size
Scale factor | 2.08844
U (Caglioti) | 0.00016
V (Caglioti) | -0.00021
W (Caglioti) | 0.00047
X (Lorentzian) | 0
Y (Lorentzian) | 1.12252
η at strongest | 1
FWHM (°) | 1.1937
FWHM reference 2theta (deg) | 39.6142
FWHM reference hkl | [1, 0, 1]
N reflections | 9
Seeded by | gsas2
Zero shift (°) | 0
Rwp (%) | 8.49
Rp (%) | 4.55
χ² | 0.824
GoF | 0.908

## Plot Data
2theta | Y_obs | Y_calc | Background | Residual | Mo2C P-3m1 | Mo2C P-3m1 peak 2θ | Mo2C P-3m1 [hkl]
10.0093 | 33.8219 | 33.68032 | 33.68 | 0.1415828 | 0.0003217382 | 34.566 | [100]
10.0193 | 33.7882 | 33.67828 | 33.67796 | 0.109922 | 0.0003224785 | 37.927 | [002]
10.0293 | 33.8428 | 33.67622 | 33.6759 | 0.1665788 | 0.0003232212 | 39.586 | [101]
10.0393 | 33.8104 | 33.67415 | 33.67382 | 0.1362532 | 0.0003239666 | 52.246 | [102]
10.0493 | 33.8049 | 33.67205 | 33.67173 | 0.132845 | 0.0003247144 | 61.938 | [210]
10.0593 | 33.8063 | 33.66995 | 33.66962 | 0.1363543 | 0.0003254649 | 69.619 | [103]
10.0693 | 33.8266 | 33.66782 | 33.66749 | 0.1587812 | 0.000326218 | 72.908 | [200]
10.0793 | 33.8543 | 33.66567 | 33.66535 | 0.1886254 | 0.0003269737 | 74.976 | [212]
10.0893 | 33.857 | 33.66351 | 33.66319 | 0.1934871 | 0.000327732 | 76.049 | [201]
10.0993 | 33.881 | 33.66133 | 33.66101 | 0.2196663 | 0.000328493
10.1093 | 33.8231 | 33.65914 | 33.65881 | 0.1639628 | 0.0003292566
10.1193 | 33.8661 | 33.65692 | 33.65659 | 0.2091766 | 0.0003300229
10.1293 | 33.8185 | 33.65469 | 33.65436 | 0.1638078 | 0.0003307919
10.1393 | 33.8263 | 33.65244 | 33.65211 | 0.1738563 | 0.0003315635
10.1493 | 33.8467 | 33.65018 | 33.64985 | 0.1965221 | 0.0003323379
10.1593 | 33.8636 | 33.64789 | 33.64756 | 0.2157052 | 0.000333115
10.1693 | 33.8167 | 33.64559 | 33.64526 | 0.1711056 | 0.0003338948
10.1793 | 33.8569 | 33.64328 | 33.64294 | 0.2136231 | 0.0003346773
10.1893 | 33.8182 | 33.64094 | 33.64061 | 0.1772579 | 0.0003354626
10.1993 | 33.8412 | 33.63859 | 33.63825 | 0.2026098 | 0.0003362507
10.2093 | 33.8375 | 33.63622 | 33.63588 | 0.201279 | 0.0003370415
10.2193 | 33.8478 | 33.63383 | 33.6335 | 0.2139652 | 0.0003378352
10.2293 | 33.8305 | 33.63143 | 33.63109 | 0.1990686 | 0.0003386317
10.2393 | 33.8189 | 33.62901 | 33.62867 | 0.1898891 | 0.0003394309
10.2493 | 33.808 | 33.62657 | 33.62623 | 0.1814266 | 0.0003402331
10.2593 | 33.7897 | 33.62412 | 33.62378 | 0.1655812 | 0.000341038
10.2693 | 33.8047 | 33.62165 | 33.62131 | 0.1830528 | 0.0003418458
10.2792 | 33.8108 | 33.61918 | 33.61884 | 0.1916165 | 0.0003426483
10.2892 | 33.7957 | 33.61668 | 33.61633 | 0.1790219 | 0.0003434619
10.2992 | 33.7916 | 33.61416 | 33.61381 | 0.1774444 | 0.0003442783
10.3092 | 33.7921 | 33.61162 | 33.61127 | 0.1804837 | 0.0003450976
10.3192 | 33.7584 | 33.60906 | 33.60871 | 0.14934 | 0.0003459199
10.3292 | 33.8195 | 33.60649 | 33.60614 | 0.2130132 | 0.0003467451
10.3392 | 33.7779 | 33.6039 | 33.60355 | 0.1740032 | 0.0003475734
10.3492 | 33.7803 | 33.60129 | 33.60094 | 0.1790101 | 0.0003484045
10.3592 | 33.7604 | 33.59867 | 33.59832 | 0.1617338 | 0.0003492386
10.3692 | 33.7732 | 33.59603 | 33.59568 | 0.1771744 | 0.0003500758
10.3792 | 33.7569 | 33.59337 | 33.59302 | 0.1635317 | 0.000350916
10.3892 | 33.7615 | 33.59069 | 33.59034 | 0.1708058 | 0.0003517591
10.3992 | 33.7721 | 33.588 | 33.58765 | 0.1840966 | 0.0003526053
10.4092 | 33.7798 | 33.5853 | 33.58494 | 0.1945042 | 0.0003534546
10.4192 | 33.7538 | 33.58257 | 33.58222 | 0.1712284 | 0.000354307
10.4292 | 33.7819 | 33.57983 | 33.57948 | 0.2020694 | 0.0003551624
10.4392 | 33.7487 | 33.57707 | 33.57672 | 0.1716269 | 0.0003560209
10.4492 | 33.7929 | 33.5743 | 33.57394 | 0.2186012 | 0.0003568826
10.4592 | 33.7584 | 33.57151 | 33.57115 | 0.186892 | 0.0003577474
10.4692 | 33.7915 | 33.5687 | 33.56834 | 0.2227994 | 0.0003586153
10.4792 | 33.7584 | 33.56588 | 33.56552 | 0.1925234 | 0.0003594864
10.4892 | 33.7716 | 33.56304 | 33.56268 | 0.208564 | 0.0003603607
10.4992 | 33.7699 | 33.56018 | 33.55982 | 0.209721 | 0.0003612382
10.5092 | 33.7725 | 33.55731 | 33.55694 | 0.2151946 | 0.0003621188
10.5192 | 33.7796 | 33.55442 | 33.55405 | 0.2251846 | 0.0003630027
10.5292 | 33.7839 | 33.55151 | 33.55114 | 0.2323912 | 0.0003638898
10.5392 | 33.7955 | 33.54859 | 33.54822 | 0.2469141 | 0.0003647803
10.5492 | 33.8027 | 33.54565 | 33.54528 | 0.2570535 | 0.0003656739
10.5592 | 33.7851 | 33.54269 | 33.54232 | 0.2424092 | 0.0003665709
10.5692 | 33.8175 | 33.53972 | 33.53935 | 0.2777813 | 0.0003674711
10.5792 | 33.7827 | 33.53673 | 33.53636 | 0.2459698 | 0.0003683747
10.5892 | 33.7942 | 33.53373 | 33.53336 | 0.2604746 | 0.0003692817
10.5992 | 33.7988 | 33.5307 | 33.53033 | 0.2680957 | 0.0003701919
10.6092 | 33.7927 | 33.52767 | 33.5273 | 0.2650331 | 0.0003711055
10.6192 | 33.8045 | 33.52461 | 33.52424 | 0.2798868 | 0.0003720226
10.6292 | 33.7982 | 33.52154 | 33.52117 | 0.2766567 | 0.000372943
10.6392 | 33.7919 | 33.51846 | 33.51808 | 0.2734429 | 0.0003738668
10.6492 | 33.809 | 33.51535 | 33.51498 | 0.2936452 | 0.0003747941
10.6592 | 33.8132 | 33.51224 | 33.51186 | 0.3009637 | 0.0003757248
10.6692 | 33.811 | 33.5091 | 33.50872 | 0.3018984 | 0.0003766591
10.6792 | 33.8188 | 33.50595 | 33.50557 | 0.3128492 | 0.0003775967
10.6892 | 33.8172 | 33.50278 | 33.50241 | 0.3144161 | 0.0003785379
10.6992 | 33.8009 | 33.4996 | 33.49922 | 0.3012991 | 0.0003794826
10.7092 | 33.7985 | 33.4964 | 33.49602 | 0.3020981 | 0.0003804309
10.7192 | 33.7896 | 33.49319 | 33.49281 | 0.2964133 | 0.0003813828
10.7292 | 33.7917 | 33.48996 | 33.48957 | 0.3017444 | 0.0003823382
10.7392 | 33.7977 | 33.48671 | 33.48633 | 0.3109916 | 0.0003832972
10.7492 | 33.7875 | 33.48345 | 33.48306 | 0.3040547 | 0.0003842598
10.7592 | 33.7862 | 33.48017 | 33.47978 | 0.3060338 | 0.000385226
10.7692 | 33.7786 | 33.47687 | 33.47648 | 0.3017289 | 0.0003861959
10.7792 | 33.778 | 33.47356 | 33.47317 | 0.3044398 | 0.0003871695
10.7892 | 33.7859 | 33.47023 | 33.46985 | 0.3156667 | 0.0003881467
10.7992 | 33.7888 | 33.46689 | 33.4665 | 0.3219094 | 0.0003891277
10.8092 | 33.7752 | 33.46353 | 33.46314 | 0.311668 | 0.0003901124
10.8192 | 33.7772 | 33.46016 | 33.45977 | 0.3170424 | 0.0003911007
10.8292 | 33.7632 | 33.45677 | 33.45638 | 0.3064327 | 0.0003920929
10.8392 | 33.7543 | 33.45336 | 33.45297 | 0.3009387 | 0.0003930889
10.8492 | 33.745 | 33.44994 | 33.44955 | 0.2950605 | 0.0003940886
10.8591 | 33.747 | 33.44654 | 33.44614 | 0.3004636 | 0.0003950821
10.8691 | 33.7388 | 33.44308 | 33.44269 | 0.2957167 | 0.0003960895
10.8791 | 33.7466 | 33.43961 | 33.43922 | 0.3069856 | 0.0003971008
10.8891 | 33.7485 | 33.43613 | 33.43573 | 0.3123701 | 0.0003981158
10.8991 | 33.7392 | 33.43263 | 33.43223 | 0.3065703 | 0.0003991349
10.9091 | 33.721 | 33.42911 | 33.42871 | 0.2918861 | 0.0004001577
10.9191 | 33.7294 | 33.42558 | 33.42518 | 0.3038175 | 0.0004011846
10.9291 | 33.7391 | 33.42204 | 33.42163 | 0.3170646 | 0.0004022154
10.9391 | 33.7327 | 33.41847 | 33.41807 | 0.3142272 | 0.0004032503
10.9491 | 33.7229 | 33.41489 | 33.41449 | 0.3080054 | 0.000404289
10.9591 | 33.6996 | 33.4113 | 33.4109 | 0.2882991 | 0.0004053319
10.9691 | 33.6938 | 33.40769 | 33.40729 | 0.2861084 | 0.0004063787
10.9791 | 33.6965 | 33.40407 | 33.40366 | 0.2924331 | 0.0004074296
10.9891 | 33.6818 | 33.40043 | 33.40002 | 0.2813733 | 0.0004084846
10.9991 | 33.6834 | 33.39677 | 33.39636 | 0.286629 | 0.0004095438
11.0091 | 33.695 | 33.3931 | 33.39269 | 0.3019 | 0.0004106069
11.0191 | 33.6724 | 33.38941 | 33.389 | 0.2829865 | 0.0004116743
11.0291 | 33.6634 | 33.38571 | 33.3853 | 0.2776884 | 0.0004127458
11.0391 | 33.6673 | 33.38199 | 33.38158 | 0.2853057 | 0.0004138215
11.0491 | 33.6587 | 33.37826 | 33.37785 | 0.2804383 | 0.0004149014
11.0591 | 33.6448 | 33.37451 | 33.3741 | 0.2702862 | 0.0004159856
11.0691 | 33.6378 | 33.37075 | 33.37033 | 0.2670495 | 0.0004170741
11.0791 | 33.5976 | 33.36697 | 33.36655 | 0.230628 | 0.0004181667
11.0891 | 33.6005 | 33.36318 | 33.36276 | 0.2373218 | 0.0004192637
11.0991 | 33.5955 | 33.35937 | 33.35895 | 0.2361308 | 0.000420365
11.1091 | 33.5847 | 33.35554 | 33.35512 | 0.229155 | 0.0004214707
11.1191 | 33.5831 | 33.35171 | 33.35128 | 0.2313945 | 0.0004225807
11.1291 | 33.574 | 33.34785 | 33.34743 | 0.2261491 | 0.0004236951
11.1391 | 33.5524 | 33.34398 | 33.34356 | 0.2084189 | 0.000424814
11.1491 | 33.5425 | 33.3401 | 33.33967 | 0.2024038 | 0.0004259373
11.1591 | 33.5412 | 33.3362 | 33.33577 | 0.2050039 | 0.000427065
11.1691 | 33.529 | 33.33228 | 33.33185 | 0.196719 | 0.0004281972
11.1791 | 33.5251 | 33.32835 | 33.32792 | 0.1967492 | 0.0004293339
11.1891 | 33.5082 | 33.32441 | 33.32398 | 0.1837945 | 0.0004304753
11.1991 | 33.4821 | 33.32045 | 33.32001 | 0.1616547 | 0.000431621
11.2091 | 33.4803 | 33.31647 | 33.31604 | 0.1638301 | 0.0004327715
11.2191 | 33.4829 | 33.31248 | 33.31205 | 0.1704204 | 0.0004339264
11.2291 | 33.4598 | 33.30847 | 33.30804 | 0.1513256 | 0.0004350861
11.2391 | 33.4629 | 33.30445 | 33.30402 | 0.1584458 | 0.0004362503
11.2491 | 33.4598 | 33.30042 | 33.29998 | 0.159381 | 0.0004374194
11.2591 | 33.4585 | 33.29637 | 33.29593 | 0.162131 | 0.0004385929
11.2691 | 33.4429 | 33.2923 | 33.29186 | 0.150596 | 0.0004397713
11.2791 | 33.4535 | 33.28822 | 33.28778 | 0.1652758 | 0.0004409545
11.2891 | 33.4407 | 33.28413 | 33.28369 | 0.1565705 | 0.0004421424
11.2991 | 33.4432 | 33.28002 | 33.27958 | 0.1631799 | 0.0004433352
11.3091 | 33.431 | 33.2759 | 33.27545 | 0.1551042 | 0.0004445327
11.3191 | 33.4462 | 33.27176 | 33.27131 | 0.1744433 | 0.0004457352
11.3291 | 33.4187 | 33.2676 | 33.26716 | 0.1510971 | 0.0004469425
11.3391 | 33.4291 | 33.26343 | 33.26299 | 0.1656657 | 0.0004481547
11.3491 | 33.4417 | 33.25925 | 33.2588 | 0.182449 | 0.0004493718
11.3591 | 33.4463 | 33.25505 | 33.2546 | 0.191247 | 0.000450594
11.3691 | 33.4493 | 33.25084 | 33.25039 | 0.1984597 | 0.0004518211
11.3791 | 33.458 | 33.24661 | 33.24616 | 0.211387 | 0.0004530533
11.3891 | 33.4514 | 33.24237 | 33.24192 | 0.209029 | 0.0004542904
11.3991 | 33.4547 | 33.23811 | 33.23766 | 0.2165856 | 0.0004555327
11.4091 | 33.4581 | 33.23384 | 33.23339 | 0.2242568 | 0.0004567801
11.4191 | 33.4845 | 33.22956 | 33.2291 | 0.2549425 | 0.0004580325
11.4291 | 33.4656 | 33.22526 | 33.2248 | 0.2403429 | 0.0004592903
11.4391 | 33.4599 | 33.22094 | 33.22048 | 0.2389577 | 0.0004605532
11.449 | 33.4794 | 33.21666 | 33.21619 | 0.2627438 | 0.0004618084
11.459 | 33.4877 | 33.21231 | 33.21185 | 0.2753875 | 0.0004630818
11.469 | 33.4854 | 33.20795 | 33.20749 | 0.2774457 | 0.0004643601
11.479 | 33.4798 | 33.20358 | 33.20312 | 0.2762184 | 0.000465644
11.489 | 33.504 | 33.19919 | 33.19873 | 0.3048055 | 0.0004669331
11.499 | 33.498 | 33.19479 | 33.19432 | 0.303207 | 0.0004682277
11.509 | 33.5105 | 33.19038 | 33.18991 | 0.3201229 | 0.0004695276
11.519 | 33.511 | 33.18595 | 33.18548 | 0.3250532 | 0.0004708329
11.529 | 33.5166 | 33.1815 | 33.18103 | 0.3350978 | 0.0004721436
11.539 | 33.5019 | 33.17704 | 33.17657 | 0.3248568 | 0.0004734599
11.549 | 33.4913 | 33.17257 | 33.1721 | 0.31873 | 0.0004747818
11.559 | 33.4985 | 33.16808 | 33.16761 | 0.3304176 | 0.000476109
11.569 | 33.5092 | 33.16358 | 33.1631 | 0.3456194 | 0.000477442
11.579 | 33.5106 | 33.15906 | 33.15859 | 0.3515355 | 0.0004787804
11.589 | 33.5174 | 33.15453 | 33.15405 | 0.3628658 | 0.0004801246
11.599 | 33.5008 | 33.14999 | 33.14951 | 0.3508104 | 0.0004814743
11.609 | 33.5024 | 33.14543 | 33.14495 | 0.3569691 | 0.0004828299
11.619 | 33.4928 | 33.14086 | 33.14037 | 0.351942 | 0.000484191
11.629 | 33.5087 | 33.13627 | 33.13579 | 0.372429 | 0.0004855581
11.639 | 33.4948 | 33.13167 | 33.13118 | 0.3631302 | 0.0004869307
11.649 | 33.4854 | 33.12705 | 33.12657 | 0.3583455 | 0.0004883095
11.659 | 33.4731 | 33.12243 | 33.12194 | 0.3506748 | 0.0004896938
11.669 | 33.4753 | 33.11778 | 33.11729 | 0.3575183 | 0.0004910843
11.679 | 33.4711 | 33.11312 | 33.11263 | 0.3579757 | 0.0004924805
11.689 | 33.4637 | 33.10845 | 33.10796 | 0.3552472 | 0.0004938829
11.699 | 33.4498 | 33.10377 | 33.10327 | 0.3460328 | 0.0004952911
11.709 | 33.4615 | 33.09907 | 33.09857 | 0.3624323 | 0.0004967055
11.719 | 33.4602 | 33.09435 | 33.09386 | 0.3658457 | 0.0004981257
11.729 | 33.4544 | 33.08963 | 33.08913 | 0.3647732 | 0.0004995522
11.739 | 33.441 | 33.08489 | 33.08438 | 0.3561145 | 0.0005009848
11.749 | 33.4431 | 33.08013 | 33.07963 | 0.3629698 | 0.0005024235
11.759 | 33.4399 | 33.07536 | 33.07486 | 0.3645389 | 0.0005038685
11.769 | 33.4355 | 33.07058 | 33.07007 | 0.3649219 | 0.0005053197
11.779 | 33.431 | 33.06578 | 33.06527 | 0.3652188 | 0.0005067772
11.789 | 33.4248 | 33.06097 | 33.06046 | 0.3638294 | 0.000508241
11.799 | 33.4275 | 33.05615 | 33.05564 | 0.3713539 | 0.0005097113
11.809 | 33.4426 | 33.05131 | 33.0508 | 0.3912922 | 0.0005111877
11.819 | 33.4416 | 33.04646 | 33.04594 | 0.3951442 | 0.0005126708
11.829 | 33.4314 | 33.04159 | 33.04108 | 0.38981 | 0.0005141601
11.839 | 33.4303 | 33.03671 | 33.03619 | 0.3935895 | 0.0005156562
11.849 | 33.4367 | 33.03182 | 33.0313 | 0.4048828 | 0.0005171586
11.859 | 33.4358 | 33.02691 | 33.02639 | 0.4088897 | 0.0005186677
11.869 | 33.459 | 33.02199 | 33.02147 | 0.4370102 | 0.0005201832
11.879 | 33.4582 | 33.01706 | 33.01653 | 0.4411444 | 0.0005217057
11.889 | 33.4481 | 33.01211 | 33.01158 | 0.4359923 | 0.0005232346
11.899 | 33.4422 | 33.00715 | 33.00662 | 0.4350537 | 0.0005247704
11.909 | 33.4453 | 33.00217 | 33.00164 | 0.4431288 | 0.0005263128
11.919 | 33.4524 | 32.99718 | 32.99665 | 0.4552174 | 0.0005278623
11.929 | 33.469 | 32.99218 | 32.99165 | 0.4768195 | 0.0005294183
11.939 | 33.4571 | 32.98716 | 32.98663 | 0.4699352 | 0.0005309815
11.949 | 33.4601 | 32.98214 | 32.9816 | 0.4779644 | 0.0005325513
11.959 | 33.4526 | 32.97709 | 32.97656 | 0.4755071 | 0.0005341284
11.969 | 33.4603 | 32.97204 | 32.9715 | 0.4882632 | 0.0005357123
11.979 | 33.4647 | 32.96697 | 32.96643 | 0.4977328 | 0.0005373033
11.989 | 33.4571 | 32.96188 | 32.96135 | 0.4952158 | 0.0005389015
11.999 | 33.4592 | 32.95679 | 32.95625 | 0.5024123 | 0.0005405068
12.009 | 33.456 | 32.95168 | 32.95114 | 0.5043221 | 0.0005421191
12.019 | 33.449 | 32.94655 | 32.94601 | 0.5024453 | 0.0005437389
12.0289 | 33.4332 | 32.94147 | 32.94092 | 0.4917304 | 0.0005453496
12.0389 | 33.4314 | 32.93632 | 32.93577 | 0.4950801 | 0.0005469837
12.0489 | 33.4357 | 32.93116 | 32.93061 | 0.5045431 | 0.0005486254
12.0589 | 33.4152 | 32.92598 | 32.92543 | 0.4892195 | 0.0005502742
12.0689 | 33.415 | 32.92079 | 32.92024 | 0.4942091 | 0.0005519307
12.0789 | 33.4088 | 32.91559 | 32.91503 | 0.4932119 | 0.0005535945
12.0889 | 33.4096 | 32.91037 | 32.90982 | 0.499228 | 0.000555266
12.0989 | 33.3908 | 32.90514 | 32.90459 | 0.4856573 | 0.0005569448
12.1089 | 33.3891 | 32.8999 | 32.89934 | 0.4891998 | 0.0005586316
12.1189 | 33.3742 | 32.89464 | 32.89408 | 0.4795554 | 0.0005603257
12.1289 | 33.3533 | 32.88938 | 32.88881 | 0.4639242 | 0.0005620279
12.1389 | 33.3404 | 32.88409 | 32.88353 | 0.4563062 | 0.0005637376
12.1489 | 33.3258 | 32.8788 | 32.87823 | 0.4470012 | 0.0005654553
12.1589 | 33.3264 | 32.87349 | 32.87292 | 0.4529094 | 0.0005671808
12.1689 | 33.3266 | 32.86817 | 32.8676 | 0.4584306 | 0.0005689141
12.1789 | 33.3132 | 32.86284 | 32.86226 | 0.4503649 | 0.0005706555
12.1889 | 33.2993 | 32.85749 | 32.85692 | 0.4418122 | 0.0005724046
12.1989 | 33.294 | 32.85213 | 32.85155 | 0.4418725 | 0.0005741622
12.2089 | 33.2853 | 32.84675 | 32.84618 | 0.4385458 | 0.0005759275
12.2189 | 33.2604 | 32.84137 | 32.84079 | 0.4190321 | 0.0005777013
12.2289 | 33.2531 | 32.83597 | 32.83539 | 0.4171314 | 0.000579483
12.2389 | 33.2418 | 32.83056 | 32.82998 | 0.4112436 | 0.0005812732
12.2489 | 33.247 | 32.82513 | 32.82455 | 0.4218687 | 0.0005830715
12.2589 | 33.254 | 32.81969 | 32.81911 | 0.4343067 | 0.0005848784
12.2689 | 33.2323 | 32.81424 | 32.81366 | 0.4180576 | 0.0005866934
12.2789 | 33.2161 | 32.80878 | 32.80819 | 0.4073213 | 0.0005885173
12.2889 | 33.2092 | 32.8033 | 32.80271 | 0.4058979 | 0.0005903493
12.2989 | 33.2023 | 32.79781 | 32.79722 | 0.4044873 | 0.0005921901
12.3089 | 33.2065 | 32.79231 | 32.79172 | 0.4141895 | 0.0005940393
12.3189 | 33.1932 | 32.7868 | 32.7862 | 0.4064045 | 0.0005958975
12.3289 | 33.1972 | 32.78127 | 32.78067 | 0.4159322 | 0.0005977642
12.3389 | 33.1926 | 32.77573 | 32.77513 | 0.4168727 | 0.0005996398
12.3489 | 33.165 | 32.77017 | 32.76957 | 0.3948259 | 0.0006015241
12.3589 | 33.1773 | 32.76461 | 32.764 | 0.4126919 | 0.0006034174
12.3689 | 33.16 | 32.75903 | 32.75842 | 0.4009705 | 0.0006053195
12.3789 | 33.1545 | 32.75344 | 32.75283 | 0.4010617 | 0.0006072309
12.3889 | 33.1643 | 32.74783 | 32.74723 | 0.4164657 | 0.0006091511
12.3989 | 33.1615 | 32.74222 | 32.74161 | 0.4192822 | 0.0006110807
12.4089 | 33.1544 | 32.73659 | 32.73598 | 0.4178114 | 0.0006130192
12.4189 | 33.148 | 32.73095 | 32.73033 | 0.4170531 | 0.0006149671
12.4289 | 33.1342 | 32.72529 | 32.72468 | 0.4089074 | 0.0006169243
12.4389 | 33.1269 | 32.71963 | 32.71901 | 0.4072743 | 0.0006188906
12.4489 | 33.1341 | 32.71395 | 32.71333 | 0.4201537 | 0.0006208666
12.4589 | 33.1152 | 32.70825 | 32.70763 | 0.4069456 | 0.0006228518
12.4689 | 33.092 | 32.70255 | 32.70193 | 0.38945 | 0.000624847
12.4789 | 33.1088 | 32.69683 | 32.69621 | 0.4119668 | 0.0006268513
12.4889 | 33.1034 | 32.6911 | 32.69047 | 0.4122962 | 0.0006288657
12.4989 | 33.108 | 32.68536 | 32.68473 | 0.4226379 | 0.0006308895
12.5089 | 33.0995 | 32.67961 | 32.67897 | 0.4198921 | 0.0006329233
12.5189 | 33.0857 | 32.67384 | 32.67321 | 0.4118587 | 0.0006349667
12.5289 | 33.0816 | 32.66806 | 32.66743 | 0.4135376 | 0.0006370203
12.5389 | 33.0675 | 32.66227 | 32.66163 | 0.4052289 | 0.0006390835
12.5489 | 33.0838 | 32.65647 | 32.65583 | 0.4273326 | 0.0006411572
12.5589 | 33.0702 | 32.65065 | 32.65001 | 0.4195485 | 0.0006432406
12.5689 | 33.0595 | 32.64482 | 32.64418 | 0.4146768 | 0.0006453346
12.5789 | 33.0364 | 32.63898 | 32.63834 | 0.3974174 | 0.0006474384
12.5889 | 33.0403 | 32.63313 | 32.63248 | 0.4071702 | 0.0006495529
12.5989 | 33.0382 | 32.62726 | 32.62661 | 0.4109352 | 0.0006516774
12.6089 | 33.0163 | 32.62139 | 32.62073 | 0.3949125 | 0.0006538126
12.6188 | 33.0162 | 32.61556 | 32.6149 | 0.4006431 | 0.0006559367
12.6288 | 33.0203 | 32.60966 | 32.609 | 0.4106446 | 0.0006580928
12.6388 | 33.0335 | 32.60374 | 32.60308 | 0.4297583 | 0.0006602595
12.6488 | 33.001 | 32.59782 | 32.59715 | 0.4031842 | 0.0006624368
12.6588 | 32.9955 | 32.59188 | 32.59121 | 0.4036222 | 0.0006646253
12.6688 | 32.9904 | 32.58593 | 32.58526 | 0.4044723 | 0.0006668242
12.6788 | 32.9756 | 32.57997 | 32.5793 | 0.3956345 | 0.0006690344
12.6888 | 32.9668 | 32.57399 | 32.57332 | 0.3928088 | 0.0006712552
12.6988 | 32.95 | 32.568 | 32.56733 | 0.3819951 | 0.0006734876
12.7088 | 32.9601 | 32.56201 | 32.56133 | 0.3980935 | 0.0006757306
12.7188 | 32.9549 | 32.556 | 32.55532 | 0.3989039 | 0.0006779853
12.7288 | 32.9537 | 32.54997 | 32.54929 | 0.4037263 | 0.000680251
12.7388 | 32.9263 | 32.54394 | 32.54326 | 0.3823607 | 0.0006825283
12.7488 | 32.9195 | 32.53789 | 32.53721 | 0.381607 | 0.0006848167
12.7588 | 32.9215 | 32.53183 | 32.53115 | 0.3896652 | 0.0006871171
12.7688 | 32.9115 | 32.52576 | 32.52508 | 0.3857354 | 0.0006894289
12.7788 | 32.9034 | 32.51968 | 32.51899 | 0.3837175 | 0.0006917523
12.7888 | 32.8893 | 32.51359 | 32.51289 | 0.3757115 | 0.0006940875
12.7988 | 32.877 | 32.50748 | 32.50679 | 0.3695174 | 0.0006964346
12.8088 | 32.8698 | 32.50136 | 32.50067 | 0.368435 | 0.0006987935
12.8188 | 32.876 | 32.49524 | 32.49453 | 0.3807646 | 0.0007011645
12.8288 | 32.8661 | 32.48909 | 32.48839 | 0.3770059 | 0.0007035475
12.8388 | 32.8548 | 32.48294 | 32.48224 | 0.371859 | 0.0007059428
12.8488 | 32.8517 | 32.47678 | 32.47607 | 0.3749239 | 0.0007083503
12.8588 | 32.8281 | 32.4706 | 32.46989 | 0.3575006 | 0.0007107701
12.8688 | 32.8351 | 32.46441 | 32.4637 | 0.3706889 | 0.0007132024
12.8788 | 32.8154 | 32.45821 | 32.4575 | 0.357189 | 0.0007156471
12.8888 | 32.8245 | 32.452 | 32.45128 | 0.3725008 | 0.0007181045
12.8988 | 32.8102 | 32.44578 | 32.44506 | 0.3644243 | 0.0007205743
12.9088 | 32.8037 | 32.43954 | 32.43882 | 0.3641595 | 0.0007230572
12.9188 | 32.7915 | 32.43329 | 32.43257 | 0.3582062 | 0.0007255527
12.9288 | 32.7904 | 32.42704 | 32.42631 | 0.3633646 | 0.0007280615
12.9388 | 32.7784 | 32.42077 | 32.42003 | 0.3576346 | 0.0007305829
12.9488 | 32.7759 | 32.41448 | 32.41375 | 0.3614162 | 0.0007331178
12.9588 | 32.7848 | 32.40819 | 32.40745 | 0.3766094 | 0.0007356656
12.9688 | 32.7594 | 32.40189 | 32.40115 | 0.3575141 | 0.000738227
12.9788 | 32.7593 | 32.39557 | 32.39483 | 0.3637303 | 0.0007408014
12.9888 | 32.7531 | 32.38924 | 32.3885 | 0.3638581 | 0.0007433897
12.9988 | 32.7547 | 32.3829 | 32.38216 | 0.3717973 | 0.0007459913
13.0088 | 32.7505 | 32.37655 | 32.3758 | 0.3739481 | 0.0007486069
13.0188 | 32.7422 | 32.37019 | 32.36944 | 0.3720102 | 0.0007512362
13.0288 | 32.7407 | 32.36382 | 32.36306 | 0.3768838 | 0.0007538792
13.0388 | 32.7278 | 32.35743 | 32.35667 | 0.3703689 | 0.0007565361
13.0488 | 32.7403 | 32.35103 | 32.35028 | 0.3892653 | 0.0007592072
13.0588 | 32.7191 | 32.34463 | 32.34386 | 0.3744731 | 0.0007618926
13.0688 | 32.7243 | 32.33821 | 32.33744 | 0.3860923 | 0.0007645921
13.0788 | 32.7232 | 32.33178 | 32.33101 | 0.3914228 | 0.000767306
13.0888 | 32.7216 | 32.32534 | 32.32457 | 0.3962647 | 0.0007700343
13.0988 | 32.7213 | 32.31888 | 32.31811 | 0.4024178 | 0.0007727773
13.1088 | 32.7055 | 32.31242 | 32.31164 | 0.3930823 | 0.0007755349
13.1188 | 32.7024 | 32.30594 | 32.30516 | 0.396458 | 0.0007783074
13.1288 | 32.6975 | 32.29946 | 32.29867 | 0.398045 | 0.0007810947
13.1388 | 32.7176 | 32.29296 | 32.29217 | 0.4246432 | 0.0007838969
13.1488 | 32.6912 | 32.28645 | 32.28566 | 0.4047526 | 0.0007867142
13.1588 | 32.6954 | 32.27993 | 32.27914 | 0.4154732 | 0.000789547
13.1688 | 32.6958 | 32.27339 | 32.2726 | 0.422405 | 0.0007923947
13.1788 | 32.7031 | 32.26685 | 32.26606 | 0.436248 | 0.0007952584
13.1888 | 32.6887 | 32.2603 | 32.2595 | 0.4284021 | 0.0007981371
13.1987 | 32.6947 | 32.2538 | 32.253 | 0.4409016 | 0.0008010028
13.2087 | 32.6743 | 32.24722 | 32.24642 | 0.4270778 | 0.0008039132
13.2187 | 32.6802 | 32.24063 | 32.23983 | 0.4395651 | 0.0008068392
13.2287 | 32.6871 | 32.23404 | 32.23323 | 0.4530635 | 0.0008097813
13.2387 | 32.6638 | 32.22743 | 32.22661 | 0.436373 | 0.0008127395
13.2487 | 32.6651 | 32.22081 | 32.21999 | 0.4442934 | 0.000815714
13.2587 | 32.6506 | 32.21418 | 32.21336 | 0.4364249 | 0.0008187048
13.2687 | 32.6537 | 32.20996 | 32.20671 | 0.4437399 | 0.003249235
13.2787 | 32.6602 | 32.20331 | 32.20005 | 0.4568911 | 0.003254541
13.2887 | 32.6439 | 32.19665 | 32.19339 | 0.4472532 | 0.003259866
13.2987 | 32.6486 | 32.18997 | 32.18671 | 0.4586263 | 0.003265211
13.3087 | 32.6418 | 32.18329 | 32.18002 | 0.4585103 | 0.003270577
13.3187 | 32.6538 | 32.17659 | 32.17332 | 0.4772052 | 0.003275962
13.3287 | 32.6204 | 32.16989 | 32.16661 | 0.450511 | 0.003281368
13.3387 | 32.6252 | 32.16317 | 32.15989 | 0.4620276 | 0.003286795
13.3487 | 32.6015 | 32.15644 | 32.15315 | 0.4450551 | 0.003292242
13.3587 | 32.6067 | 32.15092 | 32.14641 | 0.4557795 | 0.004511707
13.3687 | 32.5853 | 32.14417 | 32.13965 | 0.4411275 | 0.004518337
13.3787 | 32.5753 | 32.13741 | 32.13289 | 0.4378863 | 0.004524991
13.3887 | 32.5648 | 32.13064 | 32.12611 | 0.4341558 | 0.004531667
13.3987 | 32.5761 | 32.12386 | 32.11933 | 0.4522362 | 0.004538366
13.4087 | 32.5834 | 32.11707 | 32.11253 | 0.4663272 | 0.004545087
13.4187 | 32.5649 | 32.11027 | 32.10572 | 0.454629 | 0.004551833
13.4287 | 32.5502 | 32.10346 | 32.0989 | 0.4467415 | 0.004558602
13.4387 | 32.556 | 32.09664 | 32.09207 | 0.4593647 | 0.004565394
13.4487 | 32.5375 | 32.0898 | 32.08523 | 0.4476985 | 0.004572211
13.4587 | 32.5242 | 32.08296 | 32.07838 | 0.441243 | 0.004579052
13.4687 | 32.5075 | 32.0761 | 32.07152 | 0.4313981 | 0.004585916
13.4787 | 32.5005 | 32.06924 | 32.06464 | 0.4312638 | 0.004592805
13.4887 | 32.4937 | 32.06236 | 32.05776 | 0.4313402 | 0.004599718
13.4987 | 32.4974 | 32.05547 | 32.05087 | 0.4419271 | 0.004606656
13.5087 | 32.4844 | 32.04858 | 32.04396 | 0.4358245 | 0.004613618
13.5187 | 32.4846 | 32.04167 | 32.03705 | 0.4429325 | 0.004620605
13.5287 | 32.4793 | 32.03475 | 32.03012 | 0.444551 | 0.004627617
13.5387 | 32.4747 | 32.02782 | 32.02319 | 0.4468801 | 0.004634656
13.5487 | 32.459 | 32.02088 | 32.01624 | 0.4381196 | 0.004641719
13.5587 | 32.453 | 32.01393 | 32.00928 | 0.4390695 | 0.004648807
13.5687 | 32.4275 | 32.00697 | 32.00231 | 0.42053 | 0.004655921
13.5787 | 32.44 | 32 | 31.99534 | 0.4400008 | 0.004663061
13.5887 | 32.4269 | 31.99302 | 31.98835 | 0.4338821 | 0.004670227
13.5987 | 32.3941 | 31.98603 | 31.98135 | 0.4080738 | 0.004677419
13.6087 | 32.4021 | 31.97902 | 31.97434 | 0.4230759 | 0.004684639
13.6187 | 32.3988 | 31.97201 | 31.96732 | 0.4267883 | 0.004691884
13.6287 | 32.404 | 31.96499 | 31.96029 | 0.439011 | 0.004699156
13.6387 | 32.3888 | 31.95796 | 31.95325 | 0.4308441 | 0.004706455
13.6487 | 32.3689 | 31.95091 | 31.9462 | 0.4179875 | 0.004713781
13.6587 | 32.3661 | 31.94386 | 31.93914 | 0.4222412 | 0.004721135
13.6687 | 32.3699 | 31.93679 | 31.93207 | 0.4331052 | 0.004728516
13.6787 | 32.349 | 31.92972 | 31.92498 | 0.4192794 | 0.004735924
13.6887 | 32.3501 | 31.92264 | 31.91789 | 0.4274638 | 0.004743361
13.6987 | 32.3391 | 31.91554 | 31.91079 | 0.4235585 | 0.004750826
13.7087 | 32.3015 | 31.90844 | 31.90368 | 0.3930633 | 0.004758319
13.7187 | 32.3231 | 31.90132 | 31.89656 | 0.4217784 | 0.00476584
13.7287 | 32.3103 | 31.8942 | 31.88942 | 0.4161036 | 0.00477339
13.7387 | 32.299 | 31.88706 | 31.88228 | 0.411939 | 0.004780969
13.7487 | 32.2864 | 31.87992 | 31.87513 | 0.4064845 | 0.004788576
13.7587 | 32.2796 | 31.87276 | 31.86796 | 0.4068401 | 0.004796214
13.7687 | 32.2658 | 31.86559 | 31.86079 | 0.4002058 | 0.00480388
13.7787 | 32.2688 | 31.85842 | 31.85361 | 0.4103816 | 0.004811577
13.7886 | 32.2592 | 31.8513 | 31.84649 | 0.4078955 | 0.004819225
13.7986 | 32.2553 | 31.84411 | 31.83928 | 0.4111913 | 0.004826981
13.8086 | 32.2289 | 31.8369 | 31.83207 | 0.3919971 | 0.004834767
13.8186 | 32.2241 | 31.82969 | 31.82484 | 0.3944129 | 0.004842584
13.8286 | 32.2073 | 31.82246 | 31.81761 | 0.3848387 | 0.004850431
13.8386 | 32.2032 | 31.81523 | 31.81037 | 0.3879745 | 0.00485831
13.8486 | 32.1928 | 31.80798 | 31.80311 | 0.3848203 | 0.004866219
13.8586 | 32.1796 | 31.80072 | 31.79585 | 0.3788759 | 0.00487416
13.8686 | 32.1812 | 31.79346 | 31.78858 | 0.3877415 | 0.004882132
13.8786 | 32.1722 | 31.78618 | 31.78129 | 0.386017 | 0.004890136
13.8886 | 32.1692 | 31.7789 | 31.774 | 0.3903024 | 0.004898172
13.8986 | 32.1494 | 31.7716 | 31.7667 | 0.3777976 | 0.004906241
13.9086 | 32.129 | 31.7643 | 31.75938 | 0.3647027 | 0.004914343
13.9186 | 32.1495 | 31.75698 | 31.75206 | 0.3925177 | 0.004922477
13.9286 | 32.1246 | 31.74966 | 31.74473 | 0.3749424 | 0.004930644
13.9386 | 32.0969 | 31.74232 | 31.73738 | 0.3545769 | 0.004938843
13.9486 | 32.0896 | 31.73498 | 31.73003 | 0.3546212 | 0.004947077
13.9586 | 32.1026 | 31.72762 | 31.72267 | 0.3749753 | 0.004955344
13.9686 | 32.0967 | 31.72026 | 31.7153 | 0.3764391 | 0.004963645
13.9786 | 32.0821 | 31.71289 | 31.70792 | 0.3692127 | 0.004971981
13.9886 | 32.079 | 31.7055 | 31.70052 | 0.3734959 | 0.004980352
13.9986 | 32.074 | 31.69811 | 31.69312 | 0.3758889 | 0.004988756
14.0086 | 32.0508 | 31.69071 | 31.68571 | 0.3600915 | 0.004997197
14.0186 | 32.0528 | 31.6833 | 31.67829 | 0.3695038 | 0.005005672
14.0286 | 32.0446 | 31.67587 | 31.67086 | 0.3687257 | 0.005014182
14.0386 | 32.0238 | 31.66844 | 31.66342 | 0.3553572 | 0.005022728
14.0486 | 32.0193 | 31.661 | 31.65597 | 0.3582984 | 0.00503131
14.0586 | 32.022 | 31.65355 | 31.64851 | 0.3684491 | 0.005039929
14.0686 | 32.0101 | 31.64609 | 31.64104 | 0.3640094 | 0.005048585
14.0786 | 31.9966 | 31.63862 | 31.63356 | 0.3579793 | 0.005057277
14.0886 | 32.0015 | 31.63114 | 31.62608 | 0.3703587 | 0.005066007
14.0986 | 31.989 | 31.62365 | 31.61858 | 0.3653476 | 0.005074774
14.1086 | 31.9662 | 31.61615 | 31.61107 | 0.350046 | 0.005083579
14.1186 | 31.9667 | 31.60865 | 31.60355 | 0.3580539 | 0.005092421
14.1286 | 31.9478 | 31.60113 | 31.59603 | 0.3466712 | 0.005101302
14.1386 | 31.9493 | 31.5936 | 31.58849 | 0.3556981 | 0.005110222
14.1486 | 31.927 | 31.58607 | 31.58095 | 0.3409343 | 0.005119181
14.1586 | 31.9021 | 31.57852 | 31.57339 | 0.3235799 | 0.005128178
14.1686 | 31.9091 | 31.57097 | 31.56583 | 0.338135 | 0.005137216
14.1786 | 31.9151 | 31.5634 | 31.55825 | 0.3516994 | 0.005146293
14.1886 | 31.9034 | 31.55583 | 31.55067 | 0.3475732 | 0.005155411
14.1986 | 31.8854 | 31.54824 | 31.54308 | 0.3371564 | 0.005164568
14.2086 | 31.8798 | 31.54065 | 31.53548 | 0.3391488 | 0.005173767
14.2186 | 31.8737 | 31.53305 | 31.52787 | 0.3406506 | 0.005183007
14.2286 | 31.8439 | 31.52544 | 31.52025 | 0.3184617 | 0.005192288
14.2386 | 31.8375 | 31.51782 | 31.51262 | 0.319682 | 0.005201611
14.2486 | 31.8453 | 31.51019 | 31.50498 | 0.3351116 | 0.005210977
14.2586 | 31.8361 | 31.50255 | 31.49733 | 0.3335505 | 0.005220384
14.2686 | 31.8041 | 31.4949 | 31.48967 | 0.3091985 | 0.005229835
14.2786 | 31.8107 | 31.48724 | 31.482 | 0.3234558 | 0.005239328
14.2886 | 31.8041 | 31.47958 | 31.47433 | 0.3245223 | 0.005248865
14.2986 | 31.7942 | 31.4719 | 31.46664 | 0.3222979 | 0.005258446
14.3086 | 31.7906 | 31.46422 | 31.45895 | 0.3263827 | 0.005268071
14.3186 | 31.7871 | 31.45652 | 31.45125 | 0.3305767 | 0.005277741
14.3286 | 31.771 | 31.44882 | 31.44353 | 0.3221797 | 0.005287456
14.3386 | 31.7489 | 31.44111 | 31.43581 | 0.3077919 | 0.005297215
14.3486 | 31.745 | 31.43339 | 31.42808 | 0.3116131 | 0.00530702
14.3586 | 31.7432 | 31.42566 | 31.42034 | 0.3175434 | 0.005316872
14.3685 | 31.7409 | 31.41799 | 31.41267 | 0.3229054 | 0.005326671
14.3785 | 31.7346 | 31.41025 | 31.40491 | 0.3243537 | 0.005336615
14.3885 | 31.731 | 31.40249 | 31.39714 | 0.328511 | 0.005346607
14.3985 | 31.7332 | 31.39472 | 31.38937 | 0.3384774 | 0.005356645
14.4085 | 31.7133 | 31.38695 | 31.38158 | 0.3263527 | 0.005366733
14.4185 | 31.7046 | 31.37916 | 31.37379 | 0.325437 | 0.005376868
14.4285 | 31.7064 | 31.37137 | 31.36598 | 0.3350302 | 0.005387052
14.4385 | 31.693 | 31.36357 | 31.35817 | 0.3294324 | 0.005397286
14.4485 | 31.6774 | 31.35576 | 31.35035 | 0.3216435 | 0.005407569
14.4585 | 31.6738 | 31.34794 | 31.34252 | 0.3258635 | 0.005417902
14.4685 | 31.6683 | 31.34011 | 31.33468 | 0.3281924 | 0.005428285
14.4785 | 31.6615 | 31.33227 | 31.32683 | 0.3292301 | 0.00543872
14.4885 | 31.6486 | 31.32442 | 31.31897 | 0.3241767 | 0.005449206
14.4985 | 31.6486 | 31.31657 | 31.31111 | 0.3320322 | 0.005459743
14.5085 | 31.6323 | 31.3087 | 31.30323 | 0.3235964 | 0.005470333
14.5185 | 31.6209 | 31.30083 | 31.29535 | 0.3200694 | 0.005480976
14.5285 | 31.608 | 31.29295 | 31.28746 | 0.3150512 | 0.005491671
14.5385 | 31.588 | 31.28506 | 31.27956 | 0.3029418 | 0.00550242
14.5485 | 31.5787 | 31.27716 | 31.27165 | 0.3015412 | 0.005513224
14.5585 | 31.5755 | 31.26925 | 31.26373 | 0.3062492 | 0.005524082
14.5685 | 31.555 | 31.26133 | 31.2558 | 0.293666 | 0.005534994
14.5785 | 31.5455 | 31.25341 | 31.24786 | 0.2920915 | 0.005545962
14.5885 | 31.5434 | 31.24547 | 31.23992 | 0.2979256 | 0.005556986
14.5985 | 31.5247 | 31.23753 | 31.23196 | 0.2871684 | 0.005568067
14.6085 | 31.5118 | 31.22958 | 31.224 | 0.2822199 | 0.005579205
14.6185 | 31.4827 | 31.22162 | 31.21603 | 0.2610799 | 0.005590401
14.6285 | 31.4776 | 31.21365 | 31.20805 | 0.2639486 | 0.005601654
14.6385 | 31.4651 | 31.20567 | 31.20006 | 0.2594259 | 0.005612966
14.6485 | 31.4344 | 31.19769 | 31.19206 | 0.2367118 | 0.005624337
14.6585 | 31.4369 | 31.18969 | 31.18406 | 0.2472062 | 0.005635768
14.6685 | 31.4105 | 31.18169 | 31.17604 | 0.2288092 | 0.005647258
14.6785 | 31.4075 | 31.17368 | 31.16802 | 0.2338207 | 0.005658809
14.6885 | 31.3888 | 31.16566 | 31.15999 | 0.2231407 | 0.005670422
14.6985 | 31.3715 | 31.15763 | 31.15195 | 0.2138692 | 0.005682096
14.7085 | 31.3617 | 31.14959 | 31.1439 | 0.2121062 | 0.005693833
14.7185 | 31.3586 | 31.14422 | 31.13584 | 0.2143753 | 0.008381948
14.7285 | 31.3479 | 31.13617 | 31.12778 | 0.2117269 | 0.008396118
14.7385 | 31.3232 | 31.12811 | 31.1197 | 0.1950868 | 0.008410357
14.7485 | 31.3097 | 31.12004 | 31.11162 | 0.1896552 | 0.008424661
14.7585 | 31.2955 | 31.11197 | 31.10353 | 0.183532 | 0.008439036
14.7685 | 31.28 | 31.10388 | 31.09543 | 0.1761172 | 0.008453479
14.7785 | 31.2636 | 31.09579 | 31.08732 | 0.1678107 | 0.008467992
14.7885 | 31.2808 | 31.08769 | 31.0792 | 0.1931126 | 0.008482574
14.7985 | 31.2524 | 31.07958 | 31.07108 | 0.1728227 | 0.008497228
14.8085 | 31.2691 | 31.07146 | 31.06295 | 0.1976412 | 0.008511953
14.8185 | 31.219 | 31.06467 | 31.05481 | 0.1543295 | 0.009865239
14.8285 | 31.2203 | 31.05654 | 31.04666 | 0.1637634 | 0.009881261
14.8385 | 31.2198 | 31.04839 | 31.0385 | 0.1714055 | 0.009897361
14.8485 | 31.2117 | 31.04024 | 31.03033 | 0.1714559 | 0.009913537
14.8585 | 31.1914 | 31.03209 | 31.02216 | 0.1593145 | 0.009929788
14.8685 | 31.1836 | 31.02392 | 31.01397 | 0.1596813 | 0.009946115
14.8785 | 31.1661 | 31.01574 | 31.00578 | 0.1503562 | 0.009962521
14.8885 | 31.156 | 31.00756 | 30.99758 | 0.1484394 | 0.009979006
14.8985 | 31.1534 | 30.99937 | 30.98937 | 0.1540307 | 0.009995568
14.9085 | 31.1559 | 30.99117 | 30.98116 | 0.1647301 | 0.01001221
14.9185 | 31.1573 | 30.98296 | 30.97293 | 0.1743377 | 0.01002893
14.9285 | 31.1132 | 30.97475 | 30.9647 | 0.1384533 | 0.01004574
14.9385 | 31.1121 | 30.96652 | 30.95646 | 0.1455771 | 0.01006263
14.9485 | 31.1044 | 30.95829 | 30.94821 | 0.1461089 | 0.0100796
14.9584 | 31.0987 | 30.95013 | 30.94004 | 0.1485663 | 0.01009648
14.9684 | 31.0866 | 30.94189 | 30.93177 | 0.1447141 | 0.01011362
14.9784 | 31.0849 | 30.93363 | 30.9235 | 0.15127 | 0.01013084
14.9884 | 31.0547 | 30.92537 | 30.91522 | 0.1293338 | 0.01014815
14.9984 | 31.0709 | 30.91709 | 30.90693 | 0.1538056 | 0.01016555
15.0084 | 31.0516 | 30.90881 | 30.89863 | 0.1427854 | 0.01018303
15.0184 | 31.066 | 30.90053 | 30.89033 | 0.1654731 | 0.0102006
15.0284 | 31.0502 | 30.89223 | 30.88201 | 0.1579688 | 0.01021826
15.0384 | 31.0352 | 30.88393 | 30.87369 | 0.1512724 | 0.01023602
15.0484 | 31.0303 | 30.87562 | 30.86536 | 0.1546839 | 0.01025386
15.0584 | 31.0139 | 30.8673 | 30.85702 | 0.1466032 | 0.0102718
15.0684 | 31.0258 | 30.85897 | 30.84868 | 0.1668305 | 0.01028982
15.0784 | 31.0301 | 30.85063 | 30.84033 | 0.1794656 | 0.01030795
15.0884 | 31.0083 | 30.84229 | 30.83197 | 0.1660085 | 0.01032617
15.0984 | 31.018 | 30.83394 | 30.8236 | 0.1840592 | 0.01034448
15.1084 | 31.0074 | 30.82558 | 30.81522 | 0.1818178 | 0.01036289
15.1184 | 31.0025 | 30.81722 | 30.80683 | 0.1852841 | 0.0103814
15.1284 | 31.0216 | 30.80884 | 30.79844 | 0.2127582 | 0.0104
15.1384 | 30.9856 | 30.80046 | 30.79004 | 0.18514 | 0.01041871
15.1484 | 30.9943 | 30.79207 | 30.78163 | 0.2022296 | 0.01043752
15.1584 | 30.9845 | 30.78367 | 30.77322 | 0.2008269 | 0.01045643
15.1684 | 30.9888 | 30.77527 | 30.76479 | 0.2135318 | 0.01047544
15.1784 | 30.9844 | 30.76686 | 30.75636 | 0.2175445 | 0.01049455
15.1884 | 30.9766 | 30.75844 | 30.74792 | 0.2181648 | 0.01051378
15.1984 | 30.9745 | 30.75001 | 30.73947 | 0.2244928 | 0.0105331
15.2084 | 30.9764 | 30.74157 | 30.73102 | 0.2348284 | 0.01055253
15.2184 | 30.9668 | 30.73313 | 30.72256 | 0.2336717 | 0.01057208
15.2284 | 30.989 | 30.72468 | 30.71409 | 0.2643225 | 0.01059173
15.2384 | 30.9706 | 30.71622 | 30.70561 | 0.2543809 | 0.01061149
15.2484 | 30.9571 | 30.70775 | 30.69712 | 0.2493469 | 0.01063136
15.2584 | 30.953 | 30.69928 | 30.68863 | 0.2537204 | 0.01065135
15.2684 | 30.9538 | 30.6908 | 30.68013 | 0.2630014 | 0.01067145
15.2784 | 30.9429 | 30.68231 | 30.67162 | 0.26059 | 0.01069167
15.2884 | 30.9382 | 30.67381 | 30.6631 | 0.264386 | 0.010712
15.2984 | 30.9304 | 30.66531 | 30.65458 | 0.2650896 | 0.01073245
15.3084 | 30.9122 | 30.6568 | 30.64605 | 0.2554006 | 0.01075302
15.3184 | 30.9181 | 30.64828 | 30.63751 | 0.269819 | 0.01077371
15.3284 | 30.9172 | 30.63976 | 30.62896 | 0.2774449 | 0.01079452
15.3384 | 30.9159 | 30.63122 | 30.62041 | 0.2846782 | 0.01081545
15.3484 | 30.9144 | 30.62268 | 30.61184 | 0.2917189 | 0.01083651
15.3584 | 30.8906 | 30.61413 | 30.60328 | 0.276467 | 0.01085769
15.3684 | 30.8888 | 30.60558 | 30.5947 | 0.2832224 | 0.010879
15.3784 | 30.8808 | 30.59701 | 30.58611 | 0.2837852 | 0.01090044
15.3884 | 30.874 | 30.58844 | 30.57752 | 0.2855553 | 0.01092201
15.3984 | 30.8693 | 30.57987 | 30.56892 | 0.2894327 | 0.01094371
15.4084 | 30.839 | 30.57128 | 30.56032 | 0.2677174 | 0.01096554
15.4184 | 30.8465 | 30.56269 | 30.5517 | 0.2838094 | 0.01098751
15.4284 | 30.8426 | 30.56564 | 30.54308 | 0.276965 | 0.02255331
15.4384 | 30.8267 | 30.55704 | 30.53445 | 0.2696619 | 0.02258511
15.4484 | 30.819 | 30.54843 | 30.52582 | 0.2705661 | 0.02261706
15.4584 | 30.8254 | 30.53982 | 30.51717 | 0.2855774 | 0.02264917
15.4684 | 30.7884 | 30.5312 | 30.50852 | 0.257196 | 0.02268143
15.4784 | 30.7974 | 30.52258 | 30.49986 | 0.2748216 | 0.02271384
15.4884 | 30.7931 | 30.51395 | 30.4912 | 0.2791545 | 0.02274641
15.4984 | 30.7874 | 30.50531 | 30.48253 | 0.2820945 | 0.02277914
15.5084 | 30.7648 | 30.49666 | 30.47385 | 0.2681415 | 0.02281203
15.5184 | 30.7571 | 30.488 | 30.46516 | 0.2690957 | 0.02284509
15.5284 | 30.7371 | 30.48511 | 30.45646 | 0.251986 | 0.02864933
15.5383 | 30.7393 | 30.47654 | 30.44785 | 0.2627628 | 0.02868711
15.5483 | 30.7451 | 30.46787 | 30.43914 | 0.2772333 | 0.02872545
15.5583 | 30.7079 | 30.45919 | 30.43043 | 0.2487109 | 0.02876396
15.5683 | 30.7048 | 30.4505 | 30.4217 | 0.2542954 | 0.02880265
15.5783 | 30.6765 | 30.44181 | 30.41297 | 0.2346869 | 0.02884152
15.5883 | 30.6649 | 30.43311 | 30.40423 | 0.2317854 | 0.02888057
15.5983 | 30.6734 | 30.42441 | 30.39549 | 0.2489909 | 0.0289198
15.6083 | 30.6545 | 30.4157 | 30.38674 | 0.2388032 | 0.02895922
15.6183 | 30.6238 | 30.40698 | 30.37798 | 0.2168225 | 0.02899882
15.6283 | 30.6358 | 30.39825 | 30.36921 | 0.2375487 | 0.02903862
15.6383 | 30.6141 | 30.38952 | 30.36044 | 0.2245818 | 0.0290786
15.6483 | 30.616 | 30.38078 | 30.35166 | 0.2352218 | 0.02911878
15.6583 | 30.5957 | 30.37203 | 30.34287 | 0.2236686 | 0.02915916
15.6683 | 30.5852 | 30.36328 | 30.33408 | 0.2219222 | 0.02919973
15.6783 | 30.547 | 30.35452 | 30.32528 | 0.1924827 | 0.02924051
15.6883 | 30.5462 | 30.34575 | 30.31647 | 0.2004499 | 0.02928148
15.6983 | 30.5467 | 30.33698 | 30.30765 | 0.2097239 | 0.02932267
15.7083 | 30.5319 | 30.3282 | 30.29883 | 0.2037047 | 0.02936406
15.7183 | 30.5133 | 30.31941 | 30.29 | 0.1938922 | 0.02940565
15.7283 | 30.4984 | 30.31061 | 30.28117 | 0.1877865 | 0.02944746
15.7383 | 30.4878 | 30.30181 | 30.27232 | 0.1859875 | 0.02948949
15.7483 | 30.4842 | 30.293 | 30.26347 | 0.1911951 | 0.02953173
15.7583 | 30.504 | 30.28419 | 30.25462 | 0.2198095 | 0.02957419
15.7683 | 30.4796 | 30.27537 | 30.24575 | 0.2042304 | 0.02961688
15.7783 | 30.4769 | 30.26654 | 30.23688 | 0.2103581 | 0.02965979
15.7883 | 30.4578 | 30.25771 | 30.228 | 0.2000923 | 0.02970292
15.7983 | 30.4474 | 30.24887 | 30.21912 | 0.1985332 | 0.02974629
15.8083 | 30.4314 | 30.24002 | 30.21023 | 0.1913806 | 0.02978989
15.8183 | 30.4186 | 30.23117 | 30.20133 | 0.1874346 | 0.02983373
15.8283 | 30.4155 | 30.2223 | 30.19243 | 0.1931952 | 0.02987781
15.8383 | 30.3904 | 30.21344 | 30.18352 | 0.1769623 | 0.02992212
15.8483 | 30.382 | 30.20456 | 30.1746 | 0.1774359 | 0.02996668
15.8583 | 30.4007 | 30.19568 | 30.16567 | 0.205016 | 0.03001149
15.8683 | 30.3804 | 30.1868 | 30.15674 | 0.1936026 | 0.03005655
15.8783 | 30.3782 | 30.1779 | 30.1478 | 0.2002956 | 0.03010187
15.8883 | 30.3647 | 30.169 | 30.13886 | 0.1956951 | 0.03014744
15.8983 | 30.3484 | 30.1601 | 30.12991 | 0.188301 | 0.03019327
15.9083 | 30.3509 | 30.15119 | 30.12095 | 0.1997133 | 0.03023937
15.9183 | 30.3438 | 30.14227 | 30.11198 | 0.201532 | 0.03028573
15.9283 | 30.3432 | 30.13334 | 30.10301 | 0.2098571 | 0.03033237
15.9383 | 30.2976 | 30.12441 | 30.09403 | 0.1731885 | 0.03037928
15.9483 | 30.3127 | 30.11547 | 30.08505 | 0.1972263 | 0.03042646
15.9583 | 30.3031 | 30.10653 | 30.07606 | 0.1965703 | 0.03047393
15.9683 | 30.2987 | 30.09758 | 30.06706 | 0.2011207 | 0.03052168
15.9783 | 30.2968 | 30.08862 | 30.05805 | 0.2081774 | 0.03056972
15.9883 | 30.2675 | 30.07966 | 30.04904 | 0.1878403 | 0.03061805
15.9983 | 30.2673 | 30.07069 | 30.04002 | 0.1966094 | 0.03066668
16.0083 | 30.2468 | 30.06172 | 30.031 | 0.1850848 | 0.03071561
16.0183 | 30.253 | 30.05273 | 30.02197 | 0.2002663 | 0.03076484
16.0283 | 30.2283 | 30.04375 | 30.01293 | 0.1845541 | 0.03081438
16.0383 | 30.2223 | 30.03475 | 30.00389 | 0.187548 | 0.03086424
16.0483 | 30.2085 | 30.02575 | 29.99484 | 0.1827481 | 0.03091441
16.0583 | 30.2046 | 30.01675 | 29.98578 | 0.1878543 | 0.0309649
16.0683 | 30.2193 | 30.00773 | 29.97672 | 0.2115666 | 0.03101572
16.0783 | 30.1972 | 29.99872 | 29.96765 | 0.198485 | 0.03106686
16.0883 | 30.1794 | 29.98969 | 29.95857 | 0.1897094 | 0.03111835
16.0983 | 30.1781 | 29.98066 | 29.94949 | 0.1974399 | 0.03117017
16.1083 | 30.152 | 29.97162 | 29.9404 | 0.1803765 | 0.03122233
16.1183 | 30.1472 | 29.96258 | 29.93131 | 0.184619 | 0.03127484
16.1282 | 30.1526 | 29.95362 | 29.9223 | 0.198977 | 0.03132718
16.1382 | 30.1448 | 29.94457 | 29.91319 | 0.2002315 | 0.0313804
16.1482 | 30.1035 | 29.93551 | 29.90407 | 0.1679919 | 0.03143399
16.1582 | 30.1119 | 29.92644 | 29.89495 | 0.1854583 | 0.03148794
16.1682 | 30.1372 | 29.91737 | 29.88583 | 0.2198305 | 0.03154227
16.1782 | 30.1126 | 29.90829 | 29.87669 | 0.2043087 | 0.03159698
16.1882 | 30.1057 | 29.89921 | 29.86756 | 0.2064927 | 0.03165207
16.1982 | 30.0959 | 29.89012 | 29.85841 | 0.2057826 | 0.03170756
16.2082 | 30.0873 | 29.88102 | 29.84926 | 0.2062783 | 0.03176344
16.2182 | 30.0581 | 29.87192 | 29.8401 | 0.1861798 | 0.03181972
16.2282 | 30.0687 | 29.86281 | 29.83094 | 0.2058871 | 0.03187642
16.2382 | 30.0578 | 29.8537 | 29.82177 | 0.2041002 | 0.03193352
16.2482 | 30.0368 | 29.84458 | 29.81259 | 0.192219 | 0.03199105
16.2582 | 30.0243 | 29.83546 | 29.80341 | 0.1888436 | 0.032049
16.2682 | 30.0503 | 29.82633 | 29.79422 | 0.2239739 | 0.03210739
16.2782 | 30.0459 | 29.81719 | 29.78502 | 0.2287098 | 0.03216622
16.2882 | 30.0283 | 29.80805 | 29.77582 | 0.2202515 | 0.03222549
16.2982 | 30.0318 | 29.7989 | 29.76662 | 0.2328987 | 0.03228522
16.3082 | 30.0101 | 29.78975 | 29.7574 | 0.2203516 | 0.03234541
16.3182 | 30.0149 | 29.78059 | 29.74818 | 0.2343102 | 0.03240606
16.3282 | 29.9894 | 29.77143 | 29.73896 | 0.2179742 | 0.0324672
16.3382 | 29.9938 | 29.76226 | 29.72973 | 0.2315439 | 0.03252881
16.3482 | 29.9904 | 29.75308 | 29.72049 | 0.2373191 | 0.03259092
16.3582 | 29.9606 | 29.7439 | 29.71125 | 0.2166998 | 0.03265352
16.3682 | 29.9737 | 29.73471 | 29.702 | 0.2389859 | 0.03271663
16.3782 | 29.976 | 29.72552 | 29.69274 | 0.2504776 | 0.03278025
16.3882 | 29.9589 | 29.71633 | 29.68348 | 0.2425747 | 0.03284439
16.3982 | 29.9523 | 29.70712 | 29.67421 | 0.2451772 | 0.03290907
16.4082 | 29.9441 | 29.69791 | 29.66494 | 0.2461852 | 0.03297428
16.4182 | 29.9107 | 29.6887 | 29.65566 | 0.2219985 | 0.03304005
16.4282 | 29.9066 | 29.67948 | 29.64638 | 0.2271172 | 0.03310637
16.4382 | 29.9095 | 29.67026 | 29.63709 | 0.2392412 | 0.03317325
16.4482 | 29.9085 | 29.66103 | 29.62779 | 0.2474705 | 0.03324072
16.4582 | 29.8823 | 29.65179 | 29.61849 | 0.2305051 | 0.03330876
16.4682 | 29.8794 | 29.64256 | 29.60918 | 0.2368449 | 0.03337741
16.4782 | 29.9009 | 29.63331 | 29.59986 | 0.26759 | 0.03344665
16.4882 | 29.8577 | 29.62406 | 29.59054 | 0.2336403 | 0.03351652
16.4982 | 29.8611 | 29.6148 | 29.58122 | 0.2462958 | 0.03358701
16.5082 | 29.8461 | 29.60554 | 29.57189 | 0.2405565 | 0.03365814
16.5182 | 29.8342 | 29.59628 | 29.56255 | 0.2379223 | 0.03372991
16.5282 | 29.8009 | 29.58701 | 29.5532 | 0.2138932 | 0.03380235
16.5382 | 29.8107 | 29.57773 | 29.54386 | 0.2329692 | 0.03387545
16.5482 | 29.7993 | 29.56845 | 29.5345 | 0.2308502 | 0.03394924
16.5582 | 29.7639 | 29.55916 | 29.52514 | 0.2047363 | 0.03402372
16.5682 | 29.7811 | 29.54987 | 29.51577 | 0.2312274 | 0.03409891
16.5782 | 29.7804 | 29.54058 | 29.5064 | 0.2398235 | 0.03417481
16.5882 | 29.7714 | 29.53128 | 29.49702 | 0.2401245 | 0.03425145
16.5982 | 29.7468 | 29.52197 | 29.48764 | 0.2248305 | 0.03432883
16.6082 | 29.7412 | 29.51266 | 29.47825 | 0.2285413 | 0.03440698
16.6182 | 29.7193 | 29.50334 | 29.46886 | 0.2159571 | 0.03448589
16.6282 | 29.7046 | 29.49402 | 29.45946 | 0.2105776 | 0.03456559
16.6382 | 29.6801 | 29.4847 | 29.45005 | 0.195403 | 0.03464609
16.6482 | 29.6829 | 29.47537 | 29.44064 | 0.2075332 | 0.03472741
16.6582 | 29.6729 | 29.46603 | 29.43122 | 0.2068681 | 0.03480957
16.6682 | 29.6499 | 29.45669 | 29.4218 | 0.1932078 | 0.03489256
16.6782 | 29.6589 | 29.44735 | 29.41237 | 0.2115522 | 0.03497642
16.6882 | 29.6429 | 29.438 | 29.40294 | 0.2049012 | 0.03506116
16.6982 | 29.6464 | 29.42865 | 29.3935 | 0.2177548 | 0.03514679
16.7081 | 29.6216 | 29.41938 | 29.38415 | 0.2022195 | 0.03523247
16.7181 | 29.6166 | 29.41002 | 29.3747 | 0.2065823 | 0.03531993
16.7281 | 29.6151 | 29.40065 | 29.36524 | 0.2144496 | 0.03540834
16.7381 | 29.5924 | 29.39128 | 29.35578 | 0.2011215 | 0.03549772
16.7481 | 29.5772 | 29.3819 | 29.34631 | 0.1952978 | 0.03558809
16.7581 | 29.5708 | 29.37252 | 29.33684 | 0.1982786 | 0.03567946
16.7681 | 29.5495 | 29.36314 | 29.32736 | 0.1863638 | 0.03577186
16.7781 | 29.5358 | 29.35375 | 29.31788 | 0.1820533 | 0.0358653
16.7881 | 29.5412 | 29.34435 | 29.30839 | 0.1968472 | 0.0359598
16.7981 | 29.5172 | 29.33495 | 29.2989 | 0.1822454 | 0.0360554
16.8081 | 29.5103 | 29.32555 | 29.2894 | 0.1847479 | 0.0361521
16.8181 | 29.5061 | 29.31615 | 29.2799 | 0.1899546 | 0.03624994
16.8281 | 29.502 | 29.30673 | 29.27039 | 0.1952655 | 0.03634893
16.8381 | 29.4789 | 29.29732 | 29.26087 | 0.1815806 | 0.0364491
16.8481 | 29.4553 | 29.2879 | 29.25135 | 0.1673998 | 0.03655047
16.8581 | 29.4637 | 29.27848 | 29.24182 | 0.1852231 | 0.03665307
16.8681 | 29.4426 | 29.26905 | 29.23229 | 0.1735504 | 0.03675692
16.8781 | 29.4552 | 29.25962 | 29.22276 | 0.1955817 | 0.03686206
16.8881 | 29.4357 | 29.25018 | 29.21321 | 0.185517 | 0.0369685
16.8981 | 29.4258 | 29.24074 | 29.20367 | 0.1850562 | 0.03707628
16.9081 | 29.4054 | 29.2313 | 29.19412 | 0.1740992 | 0.03718542
16.9181 | 29.4026 | 29.22185 | 29.18456 | 0.1807462 | 0.03729596
16.9281 | 29.3897 | 29.2124 | 29.175 | 0.1772969 | 0.03740792
16.9381 | 29.3812 | 29.20295 | 29.16543 | 0.1782513 | 0.03752134
16.9481 | 29.36 | 29.19349 | 29.15585 | 0.1665095 | 0.03763625
16.9581 | 29.3594 | 29.18403 | 29.14628 | 0.1753713 | 0.03775267
16.9681 | 29.3488 | 29.17456 | 29.13669 | 0.1742367 | 0.03787065
16.9781 | 29.3602 | 29.16509 | 29.1271 | 0.1951056 | 0.03799021
16.9881 | 29.3426 | 29.15562 | 29.11751 | 0.1869781 | 0.0381114
16.9981 | 29.3314 | 29.14615 | 29.10791 | 0.185254 | 0.03823425
17.0081 | 29.3233 | 29.13667 | 29.09831 | 0.1866334 | 0.03835881
17.0181 | 29.3153 | 29.12718 | 29.0887 | 0.1881161 | 0.0384851
17.0281 | 29.2908 | 29.1177 | 29.07908 | 0.1731021 | 0.03861317
17.0381 | 29.3041 | 29.10821 | 29.06947 | 0.1958913 | 0.03874305
17.0481 | 29.2689 | 29.09872 | 29.05984 | 0.1701837 | 0.03887481
17.0581 | 29.287 | 29.08922 | 29.05021 | 0.1977793 | 0.03900847
17.0681 | 29.2612 | 29.07972 | 29.04058 | 0.1814779 | 0.03914409
17.0781 | 29.2626 | 29.07022 | 29.03094 | 0.1923796 | 0.0392817
17.0881 | 29.2541 | 29.06072 | 29.02129 | 0.1933841 | 0.03942135
17.0981 | 29.2455 | 29.05121 | 29.01165 | 0.1942916 | 0.03956309
17.1081 | 29.2354 | 29.0417 | 29.00199 | 0.1937019 | 0.03970699
17.1181 | 29.2099 | 29.03218 | 28.99233 | 0.177715 | 0.03985309
17.1281 | 29.2251 | 29.02267 | 28.98267 | 0.2024308 | 0.04000144
17.1381 | 29.223 | 29.01315 | 28.973 | 0.2098491 | 0.0401521
17.1481 | 29.2172 | 29.00363 | 28.96332 | 0.2135701 | 0.04030513
17.1581 | 29.1679 | 28.99411 | 28.95365 | 0.1737935 | 0.04046058
17.1681 | 29.2166 | 28.98458 | 28.94396 | 0.2320193 | 0.04061852
17.1781 | 29.1869 | 28.97505 | 28.93427 | 0.2118474 | 0.04077902
17.1881 | 29.1704 | 28.96552 | 28.92458 | 0.2048777 | 0.04094213
17.1981 | 29.1781 | 28.95599 | 28.91488 | 0.2221103 | 0.04110794
17.2081 | 29.157 | 28.94646 | 28.90518 | 0.2105449 | 0.04127649
17.2181 | 29.1578 | 28.93692 | 28.89547 | 0.2208815 | 0.04144787
17.2281 | 29.1389 | 28.92738 | 28.88576 | 0.21152 | 0.04162214
17.2381 | 29.1374 | 28.91784 | 28.87604 | 0.2195604 | 0.0417994
17.2481 | 29.1381 | 28.9083 | 28.86632 | 0.2298024 | 0.04197972
17.2581 | 29.0844 | 28.89875 | 28.85659 | 0.1856461 | 0.04216318
17.2681 | 29.1191 | 28.88921 | 28.84686 | 0.2298913 | 0.04234986
17.2781 | 29.0941 | 28.87966 | 28.83712 | 0.214438 | 0.04253986
17.2881 | 29.1055 | 28.87011 | 28.82738 | 0.235386 | 0.04273327
17.298 | 29.0806 | 28.86066 | 28.81773 | 0.2199396 | 0.0429282
17.308 | 29.075 | 28.85111 | 28.80798 | 0.2238899 | 0.04312866
17.318 | 29.0673 | 28.84156 | 28.79823 | 0.2257412 | 0.04333283
17.328 | 29.0596 | 28.83201 | 28.78847 | 0.2275933 | 0.0435408
17.338 | 29.0442 | 28.82245 | 28.7787 | 0.2217462 | 0.04375267
17.348 | 29.0444 | 28.8129 | 28.76893 | 0.2314998 | 0.04396858
17.358 | 29.0137 | 28.80335 | 28.75916 | 0.2103538 | 0.04418862
17.368 | 29.0142 | 28.79379 | 28.74938 | 0.2204082 | 0.04441293
17.378 | 29.0098 | 28.78424 | 28.7396 | 0.2255628 | 0.04464162
17.388 | 29.0137 | 28.77468 | 28.72981 | 0.2390175 | 0.04487483
17.398 | 29.0017 | 28.76513 | 28.72002 | 0.2365721 | 0.04511269
17.408 | 29.002 | 28.75557 | 28.71022 | 0.2464265 | 0.04535534
17.418 | 28.9912 | 28.74602 | 28.70042 | 0.2451805 | 0.04560294
17.428 | 28.9996 | 28.73647 | 28.69061 | 0.263134 | 0.04585562
17.438 | 28.9861 | 28.72691 | 28.6808 | 0.2591868 | 0.04611355
17.448 | 28.9794 | 28.71736 | 28.67098 | 0.2620386 | 0.04637688
17.458 | 28.9765 | 28.70781 | 28.66116 | 0.2686894 | 0.04664579
17.468 | 28.9428 | 28.69826 | 28.65134 | 0.244539 | 0.04692046
17.478 | 28.9753 | 28.68871 | 28.64151 | 0.286587 | 0.04720107
17.488 | 28.9651 | 28.67917 | 28.63168 | 0.2859335 | 0.0474878
17.498 | 28.9643 | 28.66962 | 28.62184 | 0.294678 | 0.04778086
17.508 | 28.9453 | 28.66008 | 28.612 | 0.2852205 | 0.04808046
17.518 | 28.9546 | 28.65054 | 28.60215 | 0.3040606 | 0.04838678
17.528 | 28.9557 | 28.641 | 28.5923 | 0.3146982 | 0.04870009
17.538 | 28.9427 | 28.63147 | 28.58245 | 0.311233 | 0.04902061
17.548 | 28.9481 | 28.62194 | 28.57259 | 0.3261647 | 0.0493486
17.558 | 28.9551 | 28.61241 | 28.56272 | 0.342693 | 0.04968427
17.568 | 28.9156 | 28.60288 | 28.55285 | 0.3127178 | 0.0500279
17.578 | 28.9745 | 28.59336 | 28.54298 | 0.3811387 | 0.05037978
17.588 | 28.9402 | 28.58384 | 28.5331 | 0.3563554 | 0.05074019
17.598 | 28.9669 | 28.57433 | 28.52322 | 0.3925676 | 0.05110943
17.608 | 28.9399 | 28.56483 | 28.51334 | 0.3750749 | 0.05148781
17.618 | 28.9443 | 28.55532 | 28.50345 | 0.3889771 | 0.05187567
17.628 | 28.9368 | 28.54583 | 28.49355 | 0.3909737 | 0.05227335
17.638 | 28.9407 | 28.53634 | 28.48365 | 0.4043645 | 0.0526812
17.648 | 28.9288 | 28.52685 | 28.47375 | 0.401949 | 0.05309957
17.658 | 28.9186 | 28.51737 | 28.46384 | 0.4012267 | 0.05352891
17.668 | 28.8948 | 28.5079 | 28.45393 | 0.3868973 | 0.05396962
17.678 | 28.9121 | 28.49844 | 28.44402 | 0.4136604 | 0.05442214
17.688 | 28.8935 | 28.48898 | 28.4341 | 0.4045154 | 0.05488687
17.698 | 28.9031 | 28.47954 | 28.42417 | 0.4235619 | 0.05536431
17.708 | 28.8937 | 28.4701 | 28.41425 | 0.4235994 | 0.05585495
17.718 | 28.8942 | 28.46067 | 28.40431 | 0.4335273 | 0.05635933
17.728 | 28.8709 | 28.45125 | 28.39438 | 0.4196451 | 0.05687798
17.738 | 28.888 | 28.44185 | 28.38444 | 0.4461522 | 0.05741148
17.748 | 28.8628 | 28.43245 | 28.37449 | 0.430348 | 0.05796044
17.758 | 28.8417 | 28.42307 | 28.36454 | 0.4186318 | 0.05852549
17.768 | 28.8341 | 28.4137 | 28.35459 | 0.420403 | 0.05910729
17.778 | 28.8051 | 28.40434 | 28.34463 | 0.4007608 | 0.05970655
17.788 | 28.8231 | 28.395 | 28.33467 | 0.4281044 | 0.06032401
17.798 | 28.7943 | 28.38567 | 28.32471 | 0.4086332 | 0.06096044
17.808 | 28.7955 | 28.37635 | 28.31474 | 0.4191462 | 0.06161667
17.818 | 28.7715 | 28.36706 | 28.30476 | 0.4044426 | 0.06229357
17.828 | 28.7532 | 28.35778 | 28.29479 | 0.3954215 | 0.06299204
17.838 | 28.7516 | 28.34852 | 28.28481 | 0.4030818 | 0.06371306
17.848 | 28.7332 | 28.33928 | 28.27482 | 0.3939226 | 0.06445763
17.858 | 28.7223 | 28.33006 | 28.26483 | 0.3922427 | 0.06522684
17.868 | 28.701 | 28.32086 | 28.25484 | 0.380141 | 0.06602183
17.878 | 28.6592 | 28.31168 | 28.24484 | 0.3475163 | 0.06684379
17.8879 | 28.6869 | 28.30262 | 28.23494 | 0.384276 | 0.06768536
17.8979 | 28.6538 | 28.2935 | 28.22493 | 0.3603016 | 0.06856489
17.9079 | 28.6559 | 28.2844 | 28.21492 | 0.3715001 | 0.06947545
17.9179 | 28.6335 | 28.27533 | 28.20491 | 0.3581699 | 0.07041856
17.9279 | 28.6189 | 28.26629 | 28.19489 | 0.3526095 | 0.07139582
17.9379 | 28.5975 | 28.25728 | 28.18487 | 0.3402172 | 0.07240897
17.9479 | 28.5896 | 28.24831 | 28.17485 | 0.341291 | 0.07345981
17.9579 | 28.5899 | 28.23937 | 28.16482 | 0.350529 | 0.07455029
17.9679 | 28.5751 | 28.23047 | 28.15479 | 0.3446292 | 0.07568248
17.9779 | 28.5338 | 28.22161 | 28.14475 | 0.3121893 | 0.07685858
17.9879 | 28.5422 | 28.21279 | 28.13471 | 0.329407 | 0.07808094
17.9979 | 28.5299 | 28.20402 | 28.12467 | 0.3258797 | 0.07935205
18.0079 | 28.5146 | 28.1953 | 28.11462 | 0.3193048 | 0.0806746
18.0179 | 28.5049 | 28.18662 | 28.10457 | 0.3182794 | 0.08205144
18.0279 | 28.4911 | 28.178 | 28.09451 | 0.3131004 | 0.08348565
18.0379 | 28.469 | 28.16944 | 28.08445 | 0.2995645 | 0.0849805
18.0479 | 28.4803 | 28.16093 | 28.07439 | 0.3193683 | 0.08653949
18.0579 | 28.4601 | 28.15249 | 28.06433 | 0.3076079 | 0.08816642
18.0679 | 28.4691 | 28.14412 | 28.05426 | 0.3249792 | 0.08986531
18.0779 | 28.405 | 28.13582 | 28.04418 | 0.2691779 | 0.09164053
18.0879 | 28.4289 | 28.1276 | 28.0341 | 0.3012993 | 0.09349677
18.0979 | 28.4063 | 28.11946 | 28.02402 | 0.2868383 | 0.09543907
18.1079 | 28.4059 | 28.11141 | 28.01394 | 0.2944895 | 0.09747286
18.1179 | 28.3915 | 28.10345 | 28.00385 | 0.288047 | 0.09960402
18.1279 | 28.3971 | 28.0956 | 27.99376 | 0.3015044 | 0.1018389
18.1379 | 28.3795 | 28.08785 | 27.98366 | 0.2916549 | 0.1041844
18.1479 | 28.3709 | 28.08021 | 27.97356 | 0.290691 | 0.1066479
18.1579 | 28.3676 | 28.0727 | 27.96346 | 0.2949046 | 0.1092375
18.1679 | 28.3959 | 28.06531 | 27.95335 | 0.330587 | 0.1119619
18.1779 | 28.3111 | 28.05807 | 27.94324 | 0.2530286 | 0.1148307
18.1879 | 28.3188 | 28.05098 | 27.93313 | 0.267819 | 0.1178543
18.1979 | 28.3502 | 28.04405 | 27.92301 | 0.306147 | 0.1210438
18.2079 | 28.3018 | 28.0373 | 27.91289 | 0.2645001 | 0.1244118
18.2179 | 28.3173 | 28.03074 | 27.90276 | 0.2865649 | 0.1279716
18.2279 | 28.3117 | 28.02437 | 27.89264 | 0.2873267 | 0.1317381
18.2379 | 28.2972 | 28.01823 | 27.8825 | 0.2789691 | 0.1357273
18.2479 | 28.2872 | 28.01233 | 27.87237 | 0.2748744 | 0.1399572
18.2579 | 28.2992 | 28.00668 | 27.86223 | 0.2925231 | 0.1444473
18.2679 | 28.3036 | 28.00131 | 27.85209 | 0.3022935 | 0.1492191
18.2779 | 28.2344 | 27.99624 | 27.84194 | 0.2381617 | 0.1542965
18.2879 | 28.2284 | 27.9915 | 27.83179 | 0.2369014 | 0.1597059
18.2979 | 28.2746 | 27.98712 | 27.82164 | 0.2874832 | 0.1654767
18.3079 | 28.2275 | 27.98313 | 27.81148 | 0.2443744 | 0.1716414
18.3179 | 28.2177 | 27.97956 | 27.80132 | 0.2381387 | 0.1782365
18.3279 | 28.2127 | 27.97646 | 27.79116 | 0.2362353 | 0.1853028
18.3379 | 28.2042 | 27.97388 | 27.781 | 0.2303184 | 0.1928859
18.3479 | 28.2072 | 27.97186 | 27.77083 | 0.2353363 | 0.2010376
18.3579 | 28.2039 | 27.97047 | 27.76065 | 0.2334308 | 0.2098161
18.3679 | 28.1959 | 27.96976 | 27.75048 | 0.2261355 | 0.2192877
18.3779 | 28.13 | 27.96982 | 27.7403 | 0.1601753 | 0.2295276
18.3879 | 28.1417 | 27.97074 | 27.73011 | 0.1709639 | 0.240622
18.3979 | 28.1591 | 27.9726 | 27.71993 | 0.186503 | 0.2526693
18.4079 | 28.1246 | 27.97552 | 27.70974 | 0.1490794 | 0.2657825
18.4179 | 28.1164 | 27.97964 | 27.69955 | 0.1367634 | 0.2800914
18.4279 | 28.0948 | 27.98509 | 27.68935 | 0.1097057 | 0.2957454
18.4379 | 28.1079 | 27.99207 | 27.67915 | 0.1158346 | 0.312916
18.4479 | 28.0681 | 28.00075 | 27.66895 | 0.06735305 | 0.3318004
18.4579 | 28.1136 | 28.01136 | 27.65874 | 0.102235 | 0.3526244
18.4678 | 28.0745 | 28.02404 | 27.64863 | 0.05046234 | 0.3754043
18.4778 | 28.0152 | 28.03931 | 27.63842 | -0.02411322 | 0.4008923
18.4878 | 28.0211 | 28.05741 | 27.62821 | -0.0363082 | 0.429203
18.4978 | 28.0405 | 28.0787 | 27.61799 | -0.03819866 | 0.4607123
18.5078 | 28.0133 | 28.10361 | 27.60776 | -0.09030606 | 0.4958418
18.5178 | 28.0065 | 28.1326 | 27.59754 | -0.1260993 | 0.5350603
18.5278 | 27.9941 | 28.16619 | 27.58731 | -0.1720947 | 0.5788841
18.5378 | 27.987 | 28.20495 | 27.57708 | -0.2179546 | 0.6278757
18.5478 | 27.9982 | 28.24948 | 27.56684 | -0.2512818 | 0.6826376
18.5578 | 27.9809 | 28.30041 | 27.55661 | -0.3195081 | 0.7438017
18.5678 | 27.9538 | 28.35837 | 27.54637 | -0.4045748 | 0.8120094
18.5778 | 27.9148 | 28.424 | 27.53612 | -0.5092006 | 0.8878794
18.5878 | 27.9227 | 28.49783 | 27.52587 | -0.5751296 | 0.9719556
18.5978 | 27.9344 | 28.58025 | 27.51562 | -0.645854 | 1.06463
18.6078 | 27.9153 | 28.6714 | 27.50537 | -0.7561025 | 1.166032
18.6178 | 27.8968 | 28.77099 | 27.49511 | -0.8741873 | 1.275873
18.6278 | 27.8968 | 28.87811 | 27.48485 | -0.9813089 | 1.393254
18.6378 | 27.886 | 28.99103 | 27.47459 | -1.105032 | 1.51644
18.6478 | 27.9082 | 29.10697 | 27.46433 | -1.198774 | 1.642648
18.6578 | 27.8747 | 29.22197 | 27.45406 | -1.347266 | 1.767908
18.6678 | 27.8338 | 29.33089 | 27.44379 | -1.497092 | 1.887106
18.6778 | 27.808 | 29.4278 | 27.43351 | -1.619803 | 1.994291
18.6878 | 27.8129 | 29.50653 | 27.42323 | -1.693626 | 2.083292
18.6978 | 27.8188 | 29.5615 | 27.41295 | -1.742705 | 2.148551
18.7078 | 27.8081 | 29.58863 | 27.40267 | -1.780533 | 2.185963
18.7178 | 27.8043 | 29.58583 | 27.39238 | -1.781527 | 2.193443
18.7278 | 27.7826 | 29.55318 | 27.38209 | -1.770582 | 2.171087
18.7378 | 27.7624 | 29.49274 | 27.3718 | -1.730345 | 2.120943
18.7478 | 27.7915 | 29.40807 | 27.36151 | -1.616571 | 2.046564
18.7578 | 27.7508 | 29.30374 | 27.35121 | -1.552935 | 1.952526
18.7678 | 27.7128 | 29.18486 | 27.34091 | -1.472059 | 1.84395
18.7778 | 27.6918 | 29.05666 | 27.3306 | -1.364864 | 1.726059
18.7878 | 27.6899 | 28.92405 | 27.3203 | -1.234154 | 1.603756
18.7978 | 27.6953 | 28.79127 | 27.30999 | -1.095971 | 1.481283
18.8078 | 27.6826 | 28.66169 | 27.29968 | -0.9790855 | 1.36201
18.8178 | 27.6951 | 28.53774 | 27.28936 | -0.8426384 | 1.248378
18.8278 | 27.6754 | 28.421 | 27.27904 | -0.7456029 | 1.14196
18.8378 | 27.6752 | 28.31233 | 27.26872 | -0.6371299 | 1.043608
18.8478 | 27.6636 | 28.21202 | 27.2584 | -0.5484163 | 0.9536182
18.8578 | 27.6219 | 28.11997 | 27.24807 | -0.4980668 | 0.8718952
18.8678 | 27.6049 | 28.03583 | 27.23774 | -0.430929 | 0.7980865
18.8778 | 27.5596 | 27.9591 | 27.22741 | -0.3994965 | 0.7316859
18.8878 | 27.5846 | 27.88918 | 27.21708 | -0.3045845 | 0.6721086
18.8978 | 27.5853 | 27.82548 | 27.20674 | -0.2401801 | 0.6187416
18.9078 | 27.57 | 27.76738 | 27.1964 | -0.1973758 | 0.5709775
18.9178 | 27.5717 | 27.71429 | 27.18606 | -0.1425901 | 0.5282346
18.9278 | 27.5537 | 27.66568 | 27.17571 | -0.111979 | 0.489969
18.9378 | 27.5638 | 27.62104 | 27.16536 | -0.05724201 | 0.4556803
18.9478 | 27.538 | 27.57993 | 27.15501 | -0.04192514 | 0.4249143
18.9578 | 27.5194 | 27.54192 | 27.14466 | -0.02251952 | 0.3972622
18.9678 | 27.479 | 27.50666 | 27.1343 | -0.02766063 | 0.3723596
18.9778 | 27.4746 | 27.47383 | 27.12394 | 0.0007748376 | 0.349883
18.9878 | 27.4669 | 27.44313 | 27.11358 | 0.0237719 | 0.3295474
18.9978 | 27.486 | 27.41432 | 27.10322 | 0.07168093 | 0.3111025
19.0078 | 27.473 | 27.38718 | 27.09285 | 0.08582086 | 0.2943294
19.0178 | 27.4599 | 27.36152 | 27.08248 | 0.09838293 | 0.2790366
19.0278 | 27.4785 | 27.33717 | 27.07211 | 0.1413336 | 0.2650578
19.0378 | 27.448 | 27.31398 | 27.06173 | 0.1340179 | 0.252248
19.0478 | 27.4418 | 27.29184 | 27.05136 | 0.1499621 | 0.2404809
19.0577 | 27.3916 | 27.27083 | 27.04108 | 0.1207682 | 0.2297506
19.0677 | 27.3818 | 27.25044 | 27.0307 | 0.131356 | 0.219745
19.0777 | 27.3719 | 27.23081 | 27.02031 | 0.1410927 | 0.2104929
19.0877 | 27.3752 | 27.21185 | 27.00993 | 0.1633519 | 0.2019209
19.0977 | 27.3797 | 27.1935 | 26.99954 | 0.1861984 | 0.1939641
19.1077 | 27.3642 | 27.17571 | 26.98915 | 0.1884892 | 0.1865654
19.1177 | 27.3583 | 27.15843 | 26.97875 | 0.1998749 | 0.1796744
19.1277 | 27.3474 | 27.1416 | 26.96835 | 0.2058002 | 0.1732462
19.1377 | 27.3251 | 27.12519 | 26.95795 | 0.1999052 | 0.1672409
19.1477 | 27.3028 | 27.10917 | 26.94755 | 0.1936255 | 0.1616226
19.1577 | 27.283 | 27.09351 | 26.93715 | 0.189493 | 0.1563596
19.1677 | 27.2359 | 27.07816 | 26.92674 | 0.1577365 | 0.151423
19.1777 | 27.2552 | 27.06312 | 26.91633 | 0.1920819 | 0.1467869
19.1877 | 27.2369 | 27.04835 | 26.90592 | 0.1885526 | 0.142428
19.1977 | 27.2443 | 27.03383 | 26.89551 | 0.2104697 | 0.1383251
19.2077 | 27.221 | 27.01955 | 26.88509 | 0.2014524 | 0.1344589
19.2177 | 27.2367 | 27.00548 | 26.87467 | 0.2312182 | 0.130812
19.2277 | 27.2204 | 26.99162 | 26.86425 | 0.2287829 | 0.1273685
19.2377 | 27.1632 | 26.97794 | 26.85382 | 0.1852611 | 0.124114
19.2477 | 27.1496 | 26.96443 | 26.8434 | 0.1851659 | 0.1210351
19.2577 | 27.1321 | 26.95109 | 26.83297 | 0.1810095 | 0.1181198
19.2677 | 27.0984 | 26.9379 | 26.82254 | 0.1605029 | 0.1153569
19.2777 | 27.0793 | 26.92484 | 26.81211 | 0.1544564 | 0.1127364
19.2877 | 27.0836 | 26.91192 | 26.80167 | 0.1716793 | 0.1102487
19.2977 | 27.085 | 26.89912 | 26.79123 | 0.1858801 | 0.1078853
19.3077 | 27.1014 | 26.88643 | 26.78079 | 0.2149668 | 0.1056384
19.3177 | 27.0652 | 26.87385 | 26.77035 | 0.1913467 | 0.1035005
19.3277 | 27.0391 | 26.86137 | 26.75991 | 0.1777265 | 0.1014649
19.3377 | 27.0145 | 26.84899 | 26.74946 | 0.1655126 | 0.09952536
19.3477 | 26.9828 | 26.83669 | 26.73901 | 0.1461105 | 0.09767614
19.3577 | 26.9868 | 26.82447 | 26.72856 | 0.1623257 | 0.09591185
19.3677 | 26.9377 | 26.81234 | 26.71811 | 0.1253632 | 0.09422753
19.3777 | 26.9414 | 26.80027 | 26.70765 | 0.1411275 | 0.09261858
19.3877 | 26.9595 | 26.78828 | 26.6972 | 0.1712229 | 0.09108069
19.3977 | 26.9318 | 26.77635 | 26.68674 | 0.1554534 | 0.0896099
19.4077 | 26.9565 | 26.76448 | 26.67627 | 0.1920227 | 0.08820248
19.4177 | 26.9276 | 26.75267 | 26.66581 | 0.1749342 | 0.08685497
19.4277 | 26.8892 | 26.74091 | 26.65534 | 0.1482912 | 0.08556413
19.4377 | 26.8477 | 26.7292 | 26.64488 | 0.1184966 | 0.08432697
19.4477 | 26.8563 | 26.71755 | 26.63441 | 0.1387533 | 0.08314065
19.4577 | 26.8294 | 26.70594 | 26.62393 | 0.1234639 | 0.08200253
19.4677 | 26.8168 | 26.69437 | 26.61346 | 0.1224309 | 0.08091015
19.4777 | 26.7922 | 26.68284 | 26.60298 | 0.1093566 | 0.07986119
19.4877 | 26.8248 | 26.67136 | 26.5925 | 0.153443 | 0.07885348
19.4977 | 26.8332 | 26.65991 | 26.58202 | 0.1732923 | 0.077885
19.5077 | 26.8023 | 26.64849 | 26.57154 | 0.1538064 | 0.07695381
19.5177 | 26.7863 | 26.63711 | 26.56105 | 0.149187 | 0.07605813
19.5277 | 26.7716 | 26.62576 | 26.55057 | 0.1458358 | 0.07519625
19.5377 | 26.7285 | 26.61445 | 26.54008 | 0.1140545 | 0.07436659
19.5477 | 26.7341 | 26.60316 | 26.52959 | 0.1309444 | 0.07356766
19.5577 | 26.6966 | 26.59189 | 26.51909 | 0.104707 | 0.07279802
19.5677 | 26.7007 | 26.58066 | 26.5086 | 0.1200436 | 0.07205635
19.5777 | 26.6695 | 26.56944 | 26.4981 | 0.1000555 | 0.0713414
19.5877 | 26.715 | 26.55826 | 26.4876 | 0.1567438 | 0.07065197
19.5977 | 26.701 | 26.54709 | 26.4771 | 0.1539097 | 0.06998695
19.6077 | 26.676 | 26.53595 | 26.4666 | 0.1400542 | 0.06934525
19.6177 | 26.6433 | 26.52482 | 26.4561 | 0.1184783 | 0.06872588
19.6277 | 26.6198 | 26.51372 | 26.44559 | 0.106083 | 0.0681279
19.6376 | 26.6363 | 26.50274 | 26.43519 | 0.1335583 | 0.06755606
19.6476 | 26.595 | 26.49167 | 26.42468 | 0.1033268 | 0.06699799
19.6576 | 26.5514 | 26.48062 | 26.41416 | 0.07077842 | 0.06645873
19.6676 | 26.5878 | 26.46959 | 26.40365 | 0.1182139 | 0.06593752
19.6776 | 26.5454 | 26.45857 | 26.39313 | 0.08683384 | 0.06543362
19.6876 | 26.6175 | 26.44756 | 26.38261 | 0.1699391 | 0.06494635
19.6976 | 26.5749 | 26.43657 | 26.37209 | 0.1383302 | 0.06447505
19.7076 | 26.5331 | 26.42559 | 26.36157 | 0.1075078 | 0.06401908
19.7176 | 26.5046 | 26.41463 | 26.35105 | 0.08997246 | 0.06357786
19.7276 | 26.5064 | 26.40368 | 26.34052 | 0.1027248 | 0.0631508
19.7376 | 26.4935 | 26.39273 | 26.33 | 0.1007653 | 0.06273739
19.7476 | 26.4671 | 26.38181 | 26.31947 | 0.08529448 | 0.06233709
19.7576 | 26.4438 | 26.37089 | 26.30894 | 0.07291281 | 0.06194941
19.7676 | 26.4426 | 26.35998 | 26.29841 | 0.08262077 | 0.06157389
19.7776 | 26.4554 | 26.34908 | 26.28787 | 0.1063188 | 0.06121009
19.7876 | 26.4384 | 26.33819 | 26.27734 | 0.1002072 | 0.06085757
19.7976 | 26.4257 | 26.32731 | 26.2668 | 0.09838658 | 0.06051593
19.8076 | 26.396 | 26.31644 | 26.25626 | 0.07955715 | 0.06018478
19.8176 | 26.3559 | 26.30558 | 26.24572 | 0.05031932 | 0.05986375
19.8276 | 26.3624 | 26.29473 | 26.23517 | 0.06767345 | 0.05955248
19.8376 | 26.3459 | 26.28388 | 26.22463 | 0.06201984 | 0.05925064
19.8476 | 26.3193 | 26.27304 | 26.21408 | 0.04625883 | 0.0589579
19.8576 | 26.3257 | 26.26221 | 26.20354 | 0.0634907 | 0.05867394
19.8676 | 26.3405 | 26.25138 | 26.19299 | 0.08911576 | 0.05839848
19.8776 | 26.3168 | 26.24057 | 26.18243 | 0.07623426 | 0.05813123
19.8876 | 26.3027 | 26.22975 | 26.17188 | 0.07294647 | 0.0578719
19.8976 | 26.2819 | 26.21895 | 26.16133 | 0.06295265 | 0.05762025
19.9076 | 26.2632 | 26.20815 | 26.15077 | 0.05505304 | 0.05737602
19.9176 | 26.2335 | 26.19735 | 26.14021 | 0.03614786 | 0.05713896
19.9276 | 26.2335 | 26.18656 | 26.12965 | 0.04693734 | 0.05690886
19.9376 | 26.2313 | 26.17578 | 26.11909 | 0.05552169 | 0.05668548
19.9476 | 26.1597 | 26.165 | 26.10853 | -0.005298899 | 0.05646862
19.9576 | 26.1896 | 26.15422 | 26.09797 | 0.03537578 | 0.05625808
19.9676 | 26.1986 | 26.14345 | 26.0874 | 0.0551459 | 0.05605364
19.9776 | 26.2039 | 26.13269 | 26.07683 | 0.07121166 | 0.05585513
19.9876 | 26.1627 | 26.12193 | 26.06626 | 0.04077321 | 0.05566236
19.9976 | 26.1561 | 26.11117 | 26.05569 | 0.04493072 | 0.05547516
20.0076 | 26.1225 | 26.10042 | 26.04512 | 0.02208436 | 0.05529337
20.0176 | 26.1205 | 26.08967 | 26.03455 | 0.03083426 | 0.05511681
20.0276 | 26.0995 | 26.07892 | 26.02397 | 0.02058058 | 0.05494534
20.0376 | 26.0921 | 26.06818 | 26.0134 | 0.02392346 | 0.05477881
20.0476 | 26.0563 | 26.05744 | 26.00282 | -0.00113698 | 0.05461707
20.0576 | 26.055 | 26.0467 | 25.99224 | 0.008299401 | 0.05445998
20.0676 | 26.0537 | 26.03597 | 25.98166 | 0.01773272 | 0.05430741
20.0776 | 26.0483 | 26.02524 | 25.97108 | 0.0230631 | 0.05415923
20.0876 | 26.0184 | 26.01451 | 25.96049 | 0.003890651 | 0.05401532
20.0976 | 25.9956 | 26.00378 | 25.94991 | -0.008184513 | 0.05387555
20.1076 | 25.9951 | 25.99306 | 25.93932 | 0.002037707 | 0.05373982
20.1176 | 25.9725 | 25.98234 | 25.92873 | -0.009842587 | 0.05360801
20.1276 | 25.9681 | 25.97163 | 25.91815 | -0.003525298 | 0.05348001
20.1376 | 25.9431 | 25.96091 | 25.90755 | -0.01781033 | 0.05335572
20.1476 | 25.9596 | 25.9502 | 25.89696 | 0.009402412 | 0.05323504
20.1576 | 25.9377 | 25.93949 | 25.88637 | -0.001786992 | 0.05311787
20.1676 | 25.9432 | 25.92878 | 25.87577 | 0.01442154 | 0.05300412
20.1776 | 25.9271 | 25.91807 | 25.86518 | 0.009028093 | 0.0528937
20.1876 | 25.8943 | 25.90737 | 25.85458 | -0.01306726 | 0.05278652
20.1976 | 25.8649 | 25.89666 | 25.84398 | -0.03176444 | 0.0526825
20.2076 | 25.8773 | 25.88596 | 25.83338 | -0.008663389 | 0.05258155
20.2176 | 25.8645 | 25.87526 | 25.82278 | -0.01076402 | 0.0524836
20.2275 | 25.8159 | 25.86467 | 25.81228 | -0.04877325 | 0.05238951
20.2375 | 25.8378 | 25.85398 | 25.80168 | -0.01617705 | 0.0522973
20.2475 | 25.8273 | 25.84328 | 25.79107 | -0.01598235 | 0.05220786
20.2575 | 25.8015 | 25.83259 | 25.78047 | -0.0310891 | 0.05212113
20.2675 | 25.8172 | 25.8219 | 25.76986 | -0.004697232 | 0.05203705
20.2775 | 25.7881 | 25.81121 | 25.75925 | -0.02310669 | 0.05195554
20.2875 | 25.7611 | 25.80052 | 25.74864 | -0.03941743 | 0.05187653
20.2975 | 25.7428 | 25.78983 | 25.73803 | -0.04702939 | 0.05179999
20.3075 | 25.7401 | 25.77914 | 25.72742 | -0.03904253 | 0.05172583
20.3175 | 25.7226 | 25.76846 | 25.7168 | -0.04585679 | 0.05165401
20.3275 | 25.6883 | 25.75777 | 25.70619 | -0.06947215 | 0.05158447
20.3375 | 25.6963 | 25.74709 | 25.69557 | -0.05078855 | 0.05151716
20.3475 | 25.6795 | 25.73641 | 25.68495 | -0.05690595 | 0.05145202
20.3575 | 25.6933 | 25.72572 | 25.67434 | -0.03242431 | 0.05138901
20.3675 | 25.6636 | 25.71504 | 25.66372 | -0.05144359 | 0.05132808
20.3775 | 25.6167 | 25.70436 | 25.65309 | -0.08766375 | 0.05126917
20.3875 | 25.6222 | 25.69368 | 25.64247 | -0.07148476 | 0.05121225
20.3975 | 25.6125 | 25.68301 | 25.63185 | -0.07050658 | 0.05115726
20.4075 | 25.5884 | 25.67407 | 25.62123 | -0.08567357 | 0.05284856
20.4175 | 25.5607 | 25.6634 | 25.6106 | -0.102698 | 0.05279842
20.4275 | 25.5579 | 25.65272 | 25.59997 | -0.09482318 | 0.05275009
20.4375 | 25.5325 | 25.64205 | 25.58935 | -0.109549 | 0.05270354
20.4475 | 25.5241 | 25.63138 | 25.57872 | -0.1072755 | 0.05265872
20.4575 | 25.5289 | 25.6207 | 25.56809 | -0.09180268 | 0.05261559
20.4675 | 25.4744 | 25.61003 | 25.55746 | -0.1356304 | 0.05257412
20.4775 | 25.4821 | 25.59936 | 25.54682 | -0.1172587 | 0.05253428
20.4875 | 25.4647 | 25.58869 | 25.53619 | -0.1239876 | 0.05249603
20.4975 | 25.4376 | 25.57802 | 25.52556 | -0.140417 | 0.05245934
20.5075 | 25.4308 | 25.56735 | 25.51492 | -0.136547 | 0.05242418
20.5175 | 25.4279 | 25.55668 | 25.50429 | -0.1287774 | 0.0523905
20.5275 | 25.4089 | 25.54601 | 25.49365 | -0.1371082 | 0.0523583
20.5375 | 25.3801 | 25.53534 | 25.48301 | -0.1552396 | 0.05232752
20.5475 | 25.3998 | 25.52554 | 25.47237 | -0.1257436 | 0.05317043
20.5575 | 25.3587 | 25.51488 | 25.46173 | -0.1561763 | 0.05314299
20.5675 | 25.3644 | 25.50421 | 25.45109 | -0.1398094 | 0.05311689
20.5775 | 25.3503 | 25.49354 | 25.44045 | -0.1432429 | 0.05309212
20.5875 | 25.3262 | 25.48288 | 25.42981 | -0.1566767 | 0.05306864
20.5975 | 25.3262 | 25.47221 | 25.41916 | -0.1460109 | 0.05304643
20.6075 | 25.3193 | 25.46155 | 25.40852 | -0.1422454 | 0.05302547
20.6175 | 25.2986 | 25.45088 | 25.39787 | -0.1522802 | 0.05300574
20.6275 | 25.2847 | 25.44022 | 25.38723 | -0.1555153 | 0.0529872
20.6375 | 25.2838 | 25.42955 | 25.37658 | -0.1457507 | 0.05296984
20.6475 | 25.284 | 25.41889 | 25.36593 | -0.1348864 | 0.05295363
20.6575 | 25.2458 | 25.40822 | 25.35528 | -0.1624224 | 0.05293856
20.6675 | 25.2374 | 25.39756 | 25.34463 | -0.1601586 | 0.0529246
20.6775 | 25.2312 | 25.38689 | 25.33398 | -0.155695 | 0.05291173
20.6875 | 25.2202 | 25.37623 | 25.32333 | -0.1560317 | 0.05289993
20.6975 | 25.2067 | 25.36557 | 25.31268 | -0.1588685 | 0.05288918
20.7075 | 25.2141 | 25.35491 | 25.30203 | -0.1408056 | 0.05287946
20.7175 | 25.1683 | 25.34424 | 25.29137 | -0.175943 | 0.05287076
20.7275 | 25.1827 | 25.33358 | 25.28072 | -0.1508805 | 0.05286306
20.7375 | 25.1783 | 25.32292 | 25.27006 | -0.1446181 | 0.05285633
20.7475 | 25.1224 | 25.31226 | 25.25941 | -0.189856 | 0.05285057
20.7575 | 25.1415 | 25.30159 | 25.24875 | -0.160094 | 0.05284574
20.7675 | 25.1247 | 25.29093 | 25.23809 | -0.1662322 | 0.05284185
20.7775 | 25.085 | 25.28027 | 25.22743 | -0.1952706 | 0.05283887
20.7875 | 25.104 | 25.26961 | 25.21677 | -0.1656091 | 0.05283679
20.7975 | 25.0623 | 25.25895 | 25.20611 | -0.1966478 | 0.05283559
20.8074 | 25.076 | 25.24839 | 25.19556 | -0.1723932 | 0.05283526
20.8174 | 25.0365 | 25.23773 | 25.1849 | -0.2012321 | 0.05283577
20.8274 | 25.0236 | 25.22707 | 25.17423 | -0.2034712 | 0.05283712
20.8374 | 25.0083 | 25.21641 | 25.16357 | -0.2081104 | 0.05283929
20.8474 | 24.9868 | 25.20575 | 25.15291 | -0.2189497 | 0.05284227
20.8574 | 24.9734 | 25.19509 | 25.14224 | -0.2216892 | 0.05284606
20.8674 | 24.9536 | 25.18443 | 25.13158 | -0.2308287 | 0.05285062
20.8774 | 24.9441 | 25.17377 | 25.12091 | -0.2296684 | 0.05285596
20.8874 | 24.9421 | 25.16311 | 25.11025 | -0.2210082 | 0.05286206
20.8974 | 24.9115 | 25.15245 | 25.09958 | -0.2409481 | 0.05286892
20.9074 | 24.8823 | 25.14179 | 25.08891 | -0.2594881 | 0.05287651
20.9174 | 24.8754 | 25.13113 | 25.07824 | -0.2557282 | 0.05288482
20.9274 | 24.8657 | 25.12047 | 25.06757 | -0.2547684 | 0.05289385
20.9374 | 24.8373 | 25.10981 | 25.05691 | -0.2725087 | 0.05290358
20.9474 | 24.8213 | 25.09915 | 25.04624 | -0.2778491 | 0.052914
20.9574 | 24.8009 | 25.08849 | 25.03556 | -0.2875897 | 0.0529251
20.9674 | 24.8003 | 25.07783 | 25.02489 | -0.2775303 | 0.05293689
20.9774 | 24.7732 | 25.06717 | 25.01422 | -0.293971 | 0.05294933
20.9874 | 24.7529 | 25.05651 | 25.00355 | -0.3036118 | 0.05296243
20.9974 | 24.7519 | 25.04585 | 24.99288 | -0.2939527 | 0.05297617
21.0074 | 24.7109 | 25.03519 | 24.9822 | -0.3242937 | 0.05299054
21.0174 | 24.7034 | 25.02453 | 24.97153 | -0.3211348 | 0.05300554
21.0274 | 24.695 | 25.01388 | 24.96085 | -0.318876 | 0.05302115
21.0374 | 24.6713 | 25.00322 | 24.95018 | -0.3319173 | 0.05303737
21.0474 | 24.6596 | 24.99256 | 24.9395 | -0.3329588 | 0.05305419
21.0574 | 24.6398 | 24.9819 | 24.92883 | -0.3421003 | 0.05307161
21.0674 | 24.6341 | 24.97124 | 24.91815 | -0.3371419 | 0.05308961
21.0774 | 24.5949 | 24.96058 | 24.90748 | -0.3656836 | 0.05310818
21.0874 | 24.5833 | 24.94993 | 24.8968 | -0.3666254 | 0.05312731
21.0974 | 24.5917 | 24.93927 | 24.88612 | -0.3475674 | 0.05314701
21.1074 | 24.5475 | 24.92861 | 24.87544 | -0.3811094 | 0.05316725
21.1174 | 24.5464 | 24.91795 | 24.86476 | -0.3715515 | 0.05318804
21.1274 | 24.5367 | 24.90729 | 24.85408 | -0.3705938 | 0.05320937
21.1374 | 24.5336 | 24.89664 | 24.8434 | -0.3630362 | 0.05323124
21.1474 | 24.4987 | 24.88598 | 24.83273 | -0.3872787 | 0.05325362
21.1574 | 24.4874 | 24.87532 | 24.82204 | -0.3879213 | 0.05327653
21.1674 | 24.4801 | 24.86466 | 24.81136 | -0.384564 | 0.05329994
21.1774 | 24.4598 | 24.85401 | 24.80068 | -0.3942069 | 0.05332385
21.1874 | 24.431 | 24.84335 | 24.79 | -0.4123499 | 0.05334827
21.1974 | 24.4244 | 24.83269 | 24.77932 | -0.4082931 | 0.05337318
21.2074 | 24.4309 | 24.82204 | 24.76864 | -0.3911363 | 0.05339857
21.2174 | 24.4025 | 24.81138 | 24.75796 | -0.4088797 | 0.05342444
21.2274 | 24.3826 | 24.80072 | 24.74727 | -0.4181233 | 0.05345079
21.2374 | 24.3953 | 24.79007 | 24.73659 | -0.394767 | 0.05347761
21.2474 | 24.3596 | 24.77941 | 24.72591 | -0.4198108 | 0.05350489
21.2574 | 24.3625 | 24.76875 | 24.71522 | -0.4062548 | 0.05353262
21.2674 | 24.3369 | 24.7581 | 24.70454 | -0.421199 | 0.05356081
21.2774 | 24.3325 | 24.74744 | 24.69385 | -0.4149433 | 0.05358945
21.2874 | 24.3084 | 24.73679 | 24.68317 | -0.4283877 | 0.05361852
21.2974 | 24.2973 | 24.72613 | 24.67248 | -0.4288324 | 0.05364804
21.3074 | 24.2995 | 24.71548 | 24.6618 | -0.4159772 | 0.05367799
21.3174 | 24.2899 | 24.70482 | 24.65111 | -0.4149222 | 0.05370837
21.3274 | 24.2678 | 24.69417 | 24.64043 | -0.4263674 | 0.05373917
21.3374 | 24.2645 | 24.68351 | 24.62974 | -0.4190128 | 0.05377039
21.3474 | 24.2572 | 24.67286 | 24.61906 | -0.4156583 | 0.05380202
21.3574 | 24.233 | 24.6622 | 24.60837 | -0.4292041 | 0.05383406
21.3674 | 24.2236 | 24.65155 | 24.59768 | -0.42795 | 0.0538665
21.3774 | 24.2071 | 24.6409 | 24.587 | -0.4337962 | 0.05389935
21.3874 | 24.2091 | 24.63024 | 24.57631 | -0.4211425 | 0.05393259
21.3973 | 24.209 | 24.6197 | 24.56573 | -0.4106956 | 0.05396589
21.4073 | 24.1811 | 24.60904 | 24.55504 | -0.4279424 | 0.05399991
21.4173 | 24.1748 | 24.59839 | 24.54436 | -0.4235895 | 0.05403431
21.4273 | 24.1834 | 24.58774 | 24.53367 | -0.4043367 | 0.0540691
21.4373 | 24.15 | 24.57708 | 24.52298 | -0.4270842 | 0.05410426
21.4473 | 24.15 | 24.56643 | 24.51229 | -0.4164319 | 0.0541398
21.4573 | 24.1316 | 24.55578 | 24.5016 | -0.4241799 | 0.05417571
21.4673 | 24.1301 | 24.54513 | 24.49092 | -0.4150281 | 0.05421199
21.4773 | 24.1183 | 24.53448 | 24.48023 | -0.4161766 | 0.05424862
21.4873 | 24.0869 | 24.52383 | 24.46954 | -0.4369254 | 0.05428562
21.4973 | 24.1081 | 24.51317 | 24.45885 | -0.4050744 | 0.05432297
21.5073 | 24.0866 | 24.50252 | 24.44816 | -0.4159237 | 0.05436068
21.5173 | 24.0863 | 24.49187 | 24.43747 | -0.4055732 | 0.05439874
21.5273 | 24.063 | 24.48122 | 24.42679 | -0.4182231 | 0.05443714
21.5373 | 24.0518 | 24.47057 | 24.4161 | -0.4187732 | 0.05447589
21.5473 | 24.0499 | 24.45992 | 24.40541 | -0.4100236 | 0.05451497
21.5573 | 24.0357 | 24.44927 | 24.39472 | -0.4135744 | 0.0545544
21.5673 | 24.006 | 24.43863 | 24.38403 | -0.4326254 | 0.05459416
21.5773 | 23.9996 | 24.42798 | 24.37334 | -0.4283768 | 0.05463426
21.5873 | 24.0132 | 24.41733 | 24.36265 | -0.4041285 | 0.05467467
21.5973 | 23.9827 | 24.40668 | 24.35197 | -0.4239805 | 0.05471542
21.6073 | 23.9638 | 24.39603 | 24.34128 | -0.4322328 | 0.05475649
21.6173 | 23.9662 | 24.38539 | 24.33059 | -0.4191855 | 0.05479788
21.6273 | 23.9354 | 24.37474 | 24.3199 | -0.4393385 | 0.05483959
21.6373 | 23.9383 | 24.36409 | 24.30921 | -0.4257919 | 0.05488163
21.6473 | 23.9031 | 24.35345 | 24.29852 | -0.4503456 | 0.05492396
21.6573 | 23.8851 | 24.3428 | 24.28783 | -0.4576997 | 0.05496662
21.6673 | 23.8819 | 24.33215 | 24.27714 | -0.4502541 | 0.05500958
21.6773 | 23.8793 | 24.32151 | 24.26646 | -0.442209 | 0.05505284
21.6873 | 23.8512 | 24.31086 | 24.25577 | -0.4596642 | 0.05509642
21.6973 | 23.8669 | 24.30022 | 24.24508 | -0.4333198 | 0.05514029
21.7073 | 23.8355 | 24.28958 | 24.23439 | -0.4540758 | 0.05518446
21.7173 | 23.8199 | 24.27893 | 24.2237 | -0.4590322 | 0.05522893
21.7273 | 23.8034 | 24.26829 | 24.21302 | -0.464889 | 0.0552737
21.7373 | 23.7902 | 24.25765 | 24.20233 | -0.4674463 | 0.05531876
21.7473 | 23.7671 | 24.247 | 24.19164 | -0.4799039 | 0.05536411
21.7573 | 23.7519 | 24.23636 | 24.18095 | -0.484462 | 0.05540975
21.7673 | 23.7587 | 24.22572 | 24.17026 | -0.4670205 | 0.05545567
21.7773 | 23.7365 | 24.21508 | 24.15958 | -0.4785795 | 0.05550189
21.7873 | 23.7397 | 24.20444 | 24.14889 | -0.4647389 | 0.05554839
21.7973 | 23.7166 | 24.1938 | 24.1382 | -0.4771987 | 0.05559516
21.8073 | 23.71 | 24.18316 | 24.12752 | -0.4731591 | 0.05564222
21.8173 | 23.7011 | 24.17252 | 24.11683 | -0.4714199 | 0.05568955
21.8273 | 23.6632 | 24.16188 | 24.10614 | -0.4986811 | 0.05573717
21.8373 | 23.6768 | 24.15124 | 24.09546 | -0.4744429 | 0.05578505
21.8473 | 23.6668 | 24.14061 | 24.08477 | -0.4738051 | 0.05583321
21.8573 | 23.6472 | 24.12997 | 24.07409 | -0.4827678 | 0.05588164
21.8673 | 23.6333 | 24.11933 | 24.0634 | -0.4860311 | 0.05593034
21.8773 | 23.644 | 24.10869 | 24.05272 | -0.4646948 | 0.05597931
21.8873 | 23.6359 | 24.09806 | 24.04203 | -0.4621591 | 0.05602855
21.8973 | 23.6201 | 24.08742 | 24.03135 | -0.4673239 | 0.05607804
21.9073 | 23.5977 | 24.07679 | 24.02066 | -0.4790892 | 0.05612781
21.9173 | 23.5972 | 24.06616 | 24.00998 | -0.4689551 | 0.05617783
21.9273 | 23.5775 | 24.05552 | 23.99929 | -0.4780215 | 0.05622811
21.9373 | 23.5736 | 24.04489 | 23.98861 | -0.4712884 | 0.05627866
21.9473 | 23.5469 | 24.03426 | 23.97793 | -0.4873559 | 0.05632946
21.9573 | 23.5432 | 24.02362 | 23.96724 | -0.480424 | 0.05638052
21.9673 | 23.5512 | 24.01299 | 23.95656 | -0.4617927 | 0.05643184
21.9772 | 23.5298 | 24.00247 | 23.94599 | -0.4726682 | 0.05648289
21.9872 | 23.5124 | 23.99184 | 23.9353 | -0.479438 | 0.05653471
21.9972 | 23.5134 | 23.98121 | 23.92462 | -0.4678085 | 0.05658678
22.0072 | 23.4919 | 23.97058 | 23.91394 | -0.4786795 | 0.0566391
22.0172 | 23.4726 | 23.95995 | 23.90326 | -0.4873511 | 0.05669167
22.0272 | 23.448 | 23.94932 | 23.89258 | -0.5013233 | 0.05674448
22.0372 | 23.4513 | 23.9387 | 23.8819 | -0.4873962 | 0.05679754
22.0472 | 23.4388 | 23.92807 | 23.87122 | -0.4892697 | 0.05685085
22.0572 | 23.4117 | 23.91744 | 23.86054 | -0.5057438 | 0.0569044
22.0672 | 23.4163 | 23.90682 | 23.84986 | -0.4905186 | 0.0569582
22.0772 | 23.4178 | 23.89619 | 23.83918 | -0.478394 | 0.05701224
22.0872 | 23.3821 | 23.88557 | 23.8285 | -0.5034701 | 0.05706651
22.0972 | 23.3617 | 23.87495 | 23.81783 | -0.5132469 | 0.05712103
22.1072 | 23.3499 | 23.86432 | 23.80715 | -0.5144243 | 0.05717579
22.1172 | 23.3507 | 23.8537 | 23.79647 | -0.5030024 | 0.05723078
22.1272 | 23.315 | 23.84308 | 23.7858 | -0.5280812 | 0.05728601
22.1372 | 23.3096 | 23.83246 | 23.77512 | -0.5228607 | 0.05734148
22.1472 | 23.3029 | 23.82184 | 23.76444 | -0.518941 | 0.05739719
22.1572 | 23.3192 | 23.81122 | 23.75377 | -0.4920219 | 0.05745313
22.1672 | 23.2842 | 23.8006 | 23.74309 | -0.5164035 | 0.0575093
22.1772 | 23.258 | 23.78999 | 23.73242 | -0.5319859 | 0.05756571
22.1872 | 23.2508 | 23.77937 | 23.72175 | -0.528569 | 0.05762234
22.1972 | 23.2674 | 23.76875 | 23.71107 | -0.5013528 | 0.05767921
22.2072 | 23.2209 | 23.75814 | 23.7004 | -0.5372374 | 0.05773631
22.2172 | 23.2021 | 23.74752 | 23.68973 | -0.5454227 | 0.05779363
22.2272 | 23.2096 | 23.73691 | 23.67906 | -0.5273088 | 0.05785118
22.2372 | 23.2029 | 23.7263 | 23.66839 | -0.5233957 | 0.05790898
22.2472 | 23.1988 | 23.71568 | 23.65772 | -0.5168834 | 0.05796698
22.2572 | 23.1756 | 23.70507 | 23.64705 | -0.5294718 | 0.05802522
22.2672 | 23.1676 | 23.69446 | 23.63638 | -0.526861 | 0.05808369
22.2772 | 23.1636 | 23.68385 | 23.62571 | -0.5202511 | 0.05814237
22.2872 | 23.1347 | 23.67324 | 23.61504 | -0.5385419 | 0.05820128
22.2972 | 23.1304 | 23.66263 | 23.60437 | -0.5322336 | 0.05826041
22.3072 | 23.1147 | 23.65203 | 23.59371 | -0.537326 | 0.05831977
22.3172 | 23.1093 | 23.64142 | 23.58304 | -0.5321193 | 0.05837936
22.3272 | 23.0973 | 23.63081 | 23.57237 | -0.5335135 | 0.05843916
22.3372 | 23.1031 | 23.62021 | 23.56171 | -0.5171085 | 0.05849918
22.3472 | 23.0845 | 23.6096 | 23.55104 | -0.5251043 | 0.05855943
22.3572 | 23.0682 | 23.599 | 23.54038 | -0.530801 | 0.05861989
22.3672 | 23.066 | 23.5884 | 23.52972 | -0.5223986 | 0.05868057
22.3772 | 23.042 | 23.5778 | 23.51906 | -0.535797 | 0.05874147
22.3872 | 23.0433 | 23.5672 | 23.50839 | -0.5238964 | 0.05880259
22.3972 | 23.0233 | 23.5566 | 23.49773 | -0.5332966 | 0.05886394
22.4072 | 23.0049 | 23.546 | 23.48707 | -0.5410977 | 0.05892549
22.4172 | 23.0145 | 23.5354 | 23.47641 | -0.5208998 | 0.05898726
22.4272 | 22.9949 | 23.5248 | 23.46575 | -0.5299027 | 0.05904925
22.4372 | 22.9908 | 23.51421 | 23.4551 | -0.5234065 | 0.05911146
22.4472 | 22.9844 | 23.50361 | 23.44444 | -0.5192113 | 0.05917388
22.4572 | 22.9762 | 23.49302 | 23.43378 | -0.5168171 | 0.05923651
22.4672 | 22.955 | 23.48242 | 23.42312 | -0.5274237 | 0.05929936
22.4772 | 22.9551 | 23.47183 | 23.41247 | -0.5167313 | 0.05936242
22.4872 | 22.921 | 23.46124 | 23.40181 | -0.5402399 | 0.05942571
22.4972 | 22.9391 | 23.45065 | 23.39116 | -0.5115495 | 0.0594892
22.5072 | 22.924 | 23.44006 | 23.38051 | -0.5160609 | 0.05955387
22.5172 | 22.9127 | 23.42947 | 23.36985 | -0.5167724 | 0.05961779
22.5272 | 22.8877 | 23.41888 | 23.3592 | -0.5311849 | 0.05968192
22.5372 | 22.906 | 23.4083 | 23.34855 | -0.5022984 | 0.05974626
22.5472 | 22.8586 | 23.39771 | 23.3379 | -0.5391129 | 0.05981081
22.5572 | 22.8634 | 23.38713 | 23.32725 | -0.5237284 | 0.05987557
22.5671 | 22.8645 | 23.37665 | 23.31671 | -0.5121507 | 0.0599399
22.5771 | 22.8366 | 23.36607 | 23.30606 | -0.5294682 | 0.06000508
22.5871 | 22.822 | 23.35549 | 23.29542 | -0.5334868 | 0.06007048
22.5971 | 22.8128 | 23.34491 | 23.28477 | -0.5321064 | 0.06013607
22.6071 | 22.8236 | 23.33433 | 23.27413 | -0.5107271 | 0.06020189
22.6171 | 22.7893 | 23.32375 | 23.26348 | -0.5344488 | 0.06026791
22.6271 | 22.7861 | 23.31317 | 23.25284 | -0.5270715 | 0.06033415
22.6371 | 22.765 | 23.3026 | 23.24219 | -0.5375954 | 0.06040058
22.6471 | 22.7605 | 23.29202 | 23.23155 | -0.5315203 | 0.06046724
22.6571 | 22.7427 | 23.28145 | 23.22091 | -0.5387463 | 0.0605341
22.6671 | 22.7329 | 23.27087 | 23.21027 | -0.5379739 | 0.06060165
22.6771 | 22.7111 | 23.2603 | 23.19963 | -0.5492021 | 0.06066892
22.6871 | 22.7174 | 23.24973 | 23.189 | -0.5323314 | 0.06073641
22.6971 | 22.7001 | 23.23916 | 23.17836 | -0.5390619 | 0.06080409
22.7071 | 22.6994 | 23.22859 | 23.16772 | -0.5291934 | 0.060872
22.7171 | 22.6743 | 23.21803 | 23.15709 | -0.5437261 | 0.0609401
22.7271 | 22.6678 | 23.20746 | 23.14645 | -0.53966 | 0.06100842
22.7371 | 22.6681 | 23.19689 | 23.13582 | -0.5287949 | 0.06107693
22.7471 | 22.6405 | 23.18633 | 23.12519 | -0.5458311 | 0.06114567
22.7571 | 22.631 | 23.17577 | 23.11455 | -0.5447684 | 0.0612146
22.7671 | 22.6455 | 23.16521 | 23.10392 | -0.5197069 | 0.06128374
22.7771 | 22.6145 | 23.15465 | 23.09329 | -0.5401465 | 0.06135308
22.7871 | 22.6131 | 23.14409 | 23.08266 | -0.5309873 | 0.06142264
22.7971 | 22.6237 | 23.13353 | 23.07204 | -0.5098294 | 0.0614924
22.8071 | 22.6057 | 23.12297 | 23.06141 | -0.5172726 | 0.06156237
22.8171 | 22.5753 | 23.11242 | 23.05078 | -0.537117 | 0.06163254
22.8271 | 22.5762 | 23.10186 | 23.04016 | -0.5256627 | 0.06170292
22.8371 | 22.56 | 23.09131 | 23.02954 | -0.5313095 | 0.0617735
22.8471 | 22.5698 | 23.08076 | 23.01891 | -0.5109576 | 0.06184429
22.8571 | 22.5526 | 23.07021 | 23.00829 | -0.517607 | 0.06191528
22.8671 | 22.5437 | 23.05966 | 22.99767 | -0.5159576 | 0.06198649
22.8771 | 22.5459 | 23.04911 | 22.98705 | -0.5032094 | 0.06205789
22.8871 | 22.5328 | 23.03856 | 22.97643 | -0.5057625 | 0.0621295
22.8971 | 22.5311 | 23.02802 | 22.96582 | -0.4969169 | 0.06220132
22.9071 | 22.5087 | 23.01747 | 22.9552 | -0.5087725 | 0.06227335
22.9171 | 22.4934 | 23.00693 | 22.94458 | -0.5135295 | 0.06234558
22.9271 | 22.4871 | 22.99639 | 22.93397 | -0.5092877 | 0.06241801
22.9371 | 22.4652 | 22.98585 | 22.92336 | -0.5206472 | 0.06249065
22.9471 | 22.4618 | 22.97531 | 22.91274 | -0.513508 | 0.0625635
22.9571 | 22.4606 | 22.96477 | 22.90213 | -0.5041701 | 0.06263655
22.9671 | 22.4503 | 22.95423 | 22.89152 | -0.5039336 | 0.0627098
22.9771 | 22.4264 | 22.9437 | 22.88092 | -0.5172984 | 0.06278327
22.9871 | 22.4359 | 22.93316 | 22.87031 | -0.4972645 | 0.06285693
22.9971 | 22.4244 | 22.92263 | 22.8597 | -0.498232 | 0.06293082
23.0071 | 22.4026 | 22.9121 | 22.8491 | -0.5095008 | 0.0630049
23.0171 | 22.3731 | 22.90157 | 22.83849 | -0.528471 | 0.06307917
23.0271 | 22.3631 | 22.89104 | 22.82789 | -0.5279425 | 0.06315367
23.0371 | 22.3669 | 22.88052 | 22.81729 | -0.5136155 | 0.06322836
23.0471 | 22.3511 | 22.86999 | 22.80669 | -0.5188898 | 0.06330327
23.0571 | 22.3472 | 22.85947 | 22.79609 | -0.5122654 | 0.06337838
23.0671 | 22.316 | 22.84894 | 22.78549 | -0.5329425 | 0.0634537
23.0771 | 22.329 | 22.83842 | 22.77489 | -0.509421 | 0.06352922
23.0871 | 22.3064 | 22.8279 | 22.7643 | -0.5215009 | 0.06360495
23.0971 | 22.2961 | 22.81738 | 22.7537 | -0.5212822 | 0.06368088
23.1071 | 22.2738 | 22.80686 | 22.74311 | -0.533065 | 0.06375701
23.1171 | 22.2626 | 22.79635 | 22.73252 | -0.5337492 | 0.06383337
23.1271 | 22.2538 | 22.78583 | 22.72192 | -0.5320348 | 0.06390992
23.1371 | 22.2475 | 22.77532 | 22.71134 | -0.5278219 | 0.06398668
23.147 | 22.2261 | 22.76492 | 22.70085 | -0.5388155 | 0.06406288
23.157 | 22.2251 | 22.75441 | 22.69027 | -0.5293055 | 0.06414006
23.167 | 22.2233 | 22.7439 | 22.67968 | -0.5205969 | 0.06421744
23.177 | 22.2122 | 22.73339 | 22.66909 | -0.5211899 | 0.06429502
23.187 | 22.1785 | 22.72288 | 22.65851 | -0.5443843 | 0.06437282
23.197 | 22.1833 | 22.71238 | 22.64793 | -0.5290802 | 0.06445083
23.207 | 22.1722 | 22.70188 | 22.63735 | -0.5296776 | 0.06452903
23.217 | 22.145 | 22.69138 | 22.62677 | -0.5463765 | 0.06460745
23.227 | 22.1501 | 22.68088 | 22.61619 | -0.5307769 | 0.06468607
23.237 | 22.1208 | 22.67038 | 22.60561 | -0.5495789 | 0.06476492
23.247 | 22.1175 | 22.65988 | 22.59504 | -0.5423824 | 0.06484396
23.257 | 22.1293 | 22.64939 | 22.58446 | -0.5200874 | 0.06492321
23.267 | 22.0987 | 22.63889 | 22.57389 | -0.540194 | 0.06500267
23.277 | 22.101 | 22.6284 | 22.56332 | -0.5274021 | 0.06508234
23.287 | 22.0645 | 22.61791 | 22.55275 | -0.5534118 | 0.06516222
23.297 | 22.0612 | 22.60742 | 22.54218 | -0.5462231 | 0.06524231
23.307 | 22.0552 | 22.59694 | 22.53161 | -0.5417359 | 0.0653226
23.317 | 22.0367 | 22.58645 | 22.52105 | -0.5497503 | 0.06540312
23.327 | 22.0405 | 22.57597 | 22.51048 | -0.5354663 | 0.06548384
23.337 | 22.0074 | 22.56548 | 22.49992 | -0.5580839 | 0.06556477
23.347 | 22.0117 | 22.555 | 22.48936 | -0.5433031 | 0.06564591
23.357 | 21.986 | 22.54452 | 22.4788 | -0.5585239 | 0.06572726
23.367 | 21.9945 | 22.53405 | 22.46824 | -0.5395464 | 0.06580882
23.377 | 21.9769 | 22.52357 | 22.45768 | -0.5466705 | 0.06589059
23.387 | 21.9539 | 22.5131 | 22.44712 | -0.5591962 | 0.06597258
23.397 | 21.9386 | 22.50262 | 22.43657 | -0.5640235 | 0.06605476
23.407 | 21.9477 | 22.49215 | 22.42602 | -0.5444525 | 0.06613718
23.417 | 21.929 | 22.48168 | 22.41546 | -0.5526832 | 0.06621981
23.427 | 21.9312 | 22.47122 | 22.40491 | -0.5400155 | 0.06630264
23.437 | 21.9061 | 22.46075 | 22.39436 | -0.5546495 | 0.06638568
23.447 | 21.9023 | 22.45029 | 22.38382 | -0.5479851 | 0.06646895
23.457 | 21.892 | 22.43982 | 22.37327 | -0.5478225 | 0.06655242
23.467 | 21.8838 | 22.42936 | 22.36273 | -0.5455615 | 0.0666361
23.477 | 21.8848 | 22.4189 | 22.35218 | -0.5341023 | 0.06672
23.487 | 21.868 | 22.40844 | 22.34164 | -0.5404447 | 0.06680412
23.497 | 21.848 | 22.39799 | 22.3311 | -0.5499889 | 0.06688845
23.507 | 21.852 | 22.38753 | 22.32056 | -0.5355348 | 0.066973
23.517 | 21.8434 | 22.37708 | 22.31002 | -0.5336824 | 0.06705776
23.527 | 21.8545 | 22.36663 | 22.29949 | -0.5121318 | 0.06714273
23.537 | 21.8403 | 22.35618 | 22.28895 | -0.5158829 | 0.06722792
23.547 | 21.8187 | 22.34574 | 22.27842 | -0.5270358 | 0.06731333
23.557 | 21.8005 | 22.33529 | 22.26789 | -0.5347904 | 0.06739895
23.567 | 21.8224 | 22.32485 | 22.25736 | -0.5024468 | 0.0674848
23.577 | 21.8088 | 22.3144 | 22.24683 | -0.5056049 | 0.06757086
23.587 | 21.7861 | 22.30396 | 22.23631 | -0.5178649 | 0.06765713
23.597 | 21.7804 | 22.29353 | 22.22578 | -0.5131266 | 0.06774363
23.607 | 21.7708 | 22.28309 | 22.21526 | -0.5122902 | 0.06783034
23.617 | 21.7574 | 22.27266 | 22.20474 | -0.5152555 | 0.06791727
23.627 | 21.766 | 22.26405 | 22.19422 | -0.4980523 | 0.06983405
23.637 | 21.7519 | 22.25362 | 22.1837 | -0.5017222 | 0.06992237
23.647 | 21.7339 | 22.24319 | 22.17318 | -0.5092939 | 0.07001092
23.657 | 21.7161 | 22.23277 | 22.16267 | -0.5166675 | 0.07009969
23.667 | 21.7044 | 22.22234 | 22.15215 | -0.5179429 | 0.07018868
23.677 | 21.7111 | 22.21192 | 22.14164 | -0.5008202 | 0.07027788
23.687 | 21.692 | 22.2015 | 22.13113 | -0.5094993 | 0.07036731
23.697 | 21.666 | 22.19108 | 22.12062 | -0.5250803 | 0.07045697
23.707 | 21.6653 | 22.18066 | 22.11012 | -0.5153632 | 0.07054685
23.717 | 21.6617 | 22.17025 | 22.09961 | -0.5085479 | 0.07063695
23.727 | 21.6418 | 22.15983 | 22.08911 | -0.5180345 | 0.07072727
23.7369 | 21.62 | 22.14953 | 22.07871 | -0.5295271 | 0.07081689
23.7469 | 21.6017 | 22.13912 | 22.06821 | -0.5374175 | 0.07090767
23.7569 | 21.585 | 22.12871 | 22.05771 | -0.5437098 | 0.07099866
23.7669 | 21.5873 | 22.1183 | 22.04721 | -0.531004 | 0.07108988
23.7769 | 21.5775 | 22.1079 | 22.03672 | -0.5304002 | 0.07118133
23.7869 | 21.5599 | 22.0975 | 22.02623 | -0.5375982 | 0.071273
23.7969 | 21.5279 | 22.08801 | 22.01573 | -0.5601131 | 0.07227972
23.8069 | 21.5286 | 22.07762 | 22.00524 | -0.5490155 | 0.07237232
23.8169 | 21.5177 | 22.06722 | 21.99475 | -0.5495198 | 0.07246515
23.8269 | 21.5078 | 22.05683 | 21.98427 | -0.5490262 | 0.07255821
23.8369 | 21.4898 | 22.04643 | 21.97378 | -0.5566344 | 0.0726515
23.8469 | 21.48 | 22.03604 | 21.9633 | -0.5560447 | 0.07274501
23.8569 | 21.4591 | 22.02566 | 21.95282 | -0.5665569 | 0.07283875
23.8669 | 21.449 | 22.01527 | 21.94234 | -0.5662711 | 0.07293273
23.8769 | 21.4341 | 22.00489 | 21.93186 | -0.5707874 | 0.07302694
23.8869 | 21.4237 | 21.99451 | 21.92138 | -0.5708056 | 0.07312138
23.8969 | 21.4308 | 21.98413 | 21.91091 | -0.5533258 | 0.07321605
23.9069 | 21.4132 | 21.97375 | 21.90044 | -0.560548 | 0.07331094
23.9169 | 21.3987 | 21.96337 | 21.88997 | -0.5646723 | 0.07340608
23.9269 | 21.3867 | 21.953 | 21.8795 | -0.5662986 | 0.07350144
23.9369 | 21.3589 | 21.94263 | 21.86903 | -0.5837269 | 0.07359705
23.9469 | 21.3727 | 21.93226 | 21.85856 | -0.5595572 | 0.07369287
23.9569 | 21.3642 | 21.92189 | 21.8481 | -0.5576897 | 0.07378894
23.9669 | 21.3384 | 21.91152 | 21.83764 | -0.5731241 | 0.07388524
23.9769 | 21.3329 | 21.90116 | 21.82718 | -0.5682607 | 0.07398178
23.9869 | 21.3197 | 21.8908 | 21.81672 | -0.5710993 | 0.07407855
23.9969 | 21.3295 | 21.88044 | 21.80626 | -0.55094 | 0.07417557
24.0069 | 21.3084 | 21.87008 | 21.79581 | -0.5616827 | 0.07427281
24.0169 | 21.2981 | 21.85973 | 21.78536 | -0.5616276 | 0.07437029
24.0269 | 21.2795 | 21.84937 | 21.77491 | -0.5698746 | 0.07446801
24.0369 | 21.2853 | 21.83902 | 21.76446 | -0.5537236 | 0.07456598
24.0469 | 21.2604 | 21.82867 | 21.75401 | -0.5682748 | 0.07466417
24.0569 | 21.2464 | 21.81833 | 21.74357 | -0.5719281 | 0.07476261
24.0669 | 21.2405 | 21.80798 | 21.73312 | -0.5674835 | 0.07486129
24.0769 | 21.2484 | 21.79764 | 21.72268 | -0.5492411 | 0.07496021
24.0869 | 21.2263 | 21.7873 | 21.71224 | -0.5610008 | 0.07505937
24.0969 | 21.2142 | 21.77696 | 21.7018 | -0.5627627 | 0.07515877
24.1069 | 21.2086 | 21.76663 | 21.69137 | -0.5580267 | 0.07525841
24.1169 | 21.1947 | 21.75629 | 21.68093 | -0.5615929 | 0.0753583
24.1269 | 21.1764 | 21.74596 | 21.6705 | -0.5695612 | 0.07545843
24.1369 | 21.173 | 21.73563 | 21.66007 | -0.5626318 | 0.0755588
24.1469 | 21.1623 | 21.7253 | 21.64965 | -0.5630045 | 0.07565942
24.1569 | 21.1508 | 21.71498 | 21.63922 | -0.5641794 | 0.07576028
24.1669 | 21.1408 | 21.70466 | 21.6288 | -0.5638565 | 0.0758614
24.1769 | 21.128 | 21.69434 | 21.61837 | -0.5663358 | 0.07596275
24.1869 | 21.1177 | 21.68402 | 21.60795 | -0.5663173 | 0.07606435
24.1969 | 21.1041 | 21.6737 | 21.59753 | -0.5696011 | 0.0761662
24.2069 | 21.1046 | 21.66339 | 21.58712 | -0.558787 | 0.0762683
24.2169 | 21.0877 | 21.65308 | 21.5767 | -0.5653752 | 0.07637064
24.2269 | 21.0645 | 21.64277 | 21.56629 | -0.5782657 | 0.07647324
24.2369 | 21.0662 | 21.63246 | 21.55588 | -0.5662584 | 0.07657608
24.2469 | 21.0579 | 21.62215 | 21.54547 | -0.5642533 | 0.07667918
24.2569 | 21.0545 | 21.61185 | 21.53507 | -0.5573505 | 0.07678253
24.2669 | 21.0238 | 21.60155 | 21.52466 | -0.57775 | 0.07688612
24.2769 | 21.0142 | 21.59125 | 21.51426 | -0.5770518 | 0.07698997
24.2869 | 21.0012 | 21.58096 | 21.50386 | -0.5797558 | 0.07709409
24.2969 | 20.9964 | 21.57066 | 21.49346 | -0.5742621 | 0.07719844
24.3069 | 20.9916 | 21.56037 | 21.48307 | -0.5687708 | 0.07730304
24.3168 | 20.9799 | 21.55018 | 21.47278 | -0.5702846 | 0.07740687
24.3268 | 20.9622 | 21.5399 | 21.46239 | -0.5776978 | 0.07751199
24.3368 | 20.9517 | 21.52961 | 21.452 | -0.5779133 | 0.07761737
24.3468 | 20.9454 | 21.51933 | 21.44161 | -0.5739312 | 0.077723
24.3568 | 20.9401 | 21.50905 | 21.43122 | -0.5689514 | 0.07782888
24.3668 | 20.9231 | 21.49877 | 21.42084 | -0.5756739 | 0.07793503
24.3768 | 20.909 | 21.4885 | 21.41046 | -0.5794988 | 0.07804144
24.3868 | 20.9064 | 21.47823 | 21.40008 | -0.571826 | 0.0781481
24.3968 | 20.8941 | 21.46796 | 21.3897 | -0.5738556 | 0.07825502
24.4068 | 20.8727 | 21.45769 | 21.37933 | -0.5849875 | 0.07836221
24.4168 | 20.8769 | 21.44742 | 21.36895 | -0.5705219 | 0.07846966
24.4268 | 20.8587 | 21.43716 | 21.35858 | -0.5784586 | 0.07857737
24.4368 | 20.862 | 21.4269 | 21.34821 | -0.5648977 | 0.07868533
24.4468 | 20.8425 | 21.41664 | 21.33785 | -0.5741391 | 0.07879357
24.4568 | 20.8349 | 21.40638 | 21.32748 | -0.571483 | 0.07890207
24.4668 | 20.8253 | 21.39613 | 21.31712 | -0.5708293 | 0.07901083
24.4768 | 20.8219 | 21.38588 | 21.30676 | -0.563978 | 0.07911986
24.4868 | 20.8123 | 21.37563 | 21.2964 | -0.5633292 | 0.07922915
24.4968 | 20.8077 | 21.36538 | 21.28604 | -0.5576827 | 0.07933872
24.5068 | 20.8035 | 21.35514 | 21.27569 | -0.5516387 | 0.07944855
24.5168 | 20.7771 | 21.3449 | 21.26534 | -0.5677971 | 0.07955865
24.5268 | 20.7892 | 21.33466 | 21.25499 | -0.545458 | 0.07966901
24.5368 | 20.7774 | 21.32442 | 21.24464 | -0.5470214 | 0.07977965
24.5468 | 20.764 | 21.31419 | 21.2343 | -0.5501872 | 0.07989056
24.5568 | 20.7703 | 21.30396 | 21.22395 | -0.5336554 | 0.08000173
24.5668 | 20.7706 | 21.29373 | 21.21361 | -0.5231262 | 0.08011318
24.5768 | 20.7362 | 21.2835 | 21.20327 | -0.5472994 | 0.08022491
24.5868 | 20.7411 | 21.27328 | 21.19294 | -0.5321752 | 0.08033691
24.5968 | 20.7354 | 21.26306 | 21.1826 | -0.5276557 | 0.08045149
24.6068 | 20.7289 | 21.25284 | 21.17227 | -0.5239364 | 0.08056403
24.6168 | 20.7311 | 21.24262 | 21.16194 | -0.5115196 | 0.08067686
24.6268 | 20.6994 | 21.23241 | 21.15162 | -0.5330054 | 0.08078996
24.6368 | 20.7037 | 21.22219 | 21.14129 | -0.5184937 | 0.08090333
24.6468 | 20.7003 | 21.21198 | 21.13097 | -0.5116845 | 0.08101699
24.6568 | 20.6855 | 21.20178 | 21.12065 | -0.5162778 | 0.08113092
24.6668 | 20.6784 | 21.19157 | 21.11033 | -0.5131737 | 0.08124513
24.6768 | 20.668 | 21.18137 | 21.10001 | -0.5133722 | 0.08135963
24.6868 | 20.6543 | 21.17117 | 21.0897 | -0.5168732 | 0.0814744
24.6968 | 20.6485 | 21.16098 | 21.07939 | -0.5124767 | 0.08158945
24.7068 | 20.6404 | 21.15078 | 21.06908 | -0.5103829 | 0.0817048
24.7168 | 20.6353 | 21.14059 | 21.05877 | -0.5052916 | 0.08182042
24.7268 | 20.6271 | 21.1304 | 21.04847 | -0.5033029 | 0.08193633
24.7368 | 20.6096 | 21.12022 | 21.03816 | -0.5106168 | 0.08205252
24.7468 | 20.6022 | 21.11003 | 21.02786 | -0.5078333 | 0.082169
24.7568 | 20.5887 | 21.09985 | 21.01757 | -0.5111524 | 0.08228577
24.7668 | 20.5747 | 21.08967 | 21.00727 | -0.5149741 | 0.08240282
24.7768 | 20.5614 | 21.0795 | 20.99698 | -0.5180996 | 0.08252132
24.7868 | 20.5665 | 21.06933 | 20.98669 | -0.5028266 | 0.08263895
24.7968 | 20.5643 | 21.05916 | 20.9764 | -0.4948562 | 0.08275687
24.8068 | 20.5277 | 21.04899 | 20.96611 | -0.5212884 | 0.08287508
24.8168 | 20.5264 | 21.03882 | 20.95583 | -0.5124233 | 0.08299358
24.8268 | 20.4958 | 21.02866 | 20.94555 | -0.5328608 | 0.08311238
24.8368 | 20.5106 | 21.0185 | 20.93527 | -0.507901 | 0.08323148
24.8468 | 20.5006 | 21.00834 | 20.92499 | -0.5077438 | 0.08335086
24.8568 | 20.4801 | 20.99819 | 20.91472 | -0.5180894 | 0.08347053
24.8668 | 20.4712 | 20.98804 | 20.90445 | -0.5168376 | 0.08359052
24.8768 | 20.4675 | 20.97789 | 20.89418 | -0.5103885 | 0.08371079
24.8868 | 20.4505 | 20.96774 | 20.88391 | -0.5172421 | 0.08383136
24.8968 | 20.4445 | 20.9576 | 20.87365 | -0.5130984 | 0.08395222
24.9067 | 20.442 | 20.94756 | 20.86349 | -0.5055588 | 0.08407216
24.9167 | 20.423 | 20.93742 | 20.85323 | -0.5144205 | 0.08419365
24.9267 | 20.4183 | 20.92728 | 20.84297 | -0.5089849 | 0.0843154
24.9367 | 20.4002 | 20.91715 | 20.83271 | -0.516952 | 0.08443747
24.9467 | 20.3927 | 20.90702 | 20.82246 | -0.5143219 | 0.08455985
24.9567 | 20.3995 | 20.89689 | 20.81221 | -0.4973945 | 0.08468254
24.9667 | 20.3717 | 20.88677 | 20.80196 | -0.5150698 | 0.08480552
24.9767 | 20.381 | 20.87665 | 20.79172 | -0.4956479 | 0.0849288
24.9867 | 20.3709 | 20.86653 | 20.78148 | -0.4956288 | 0.0850524
24.9967 | 20.3521 | 20.85641 | 20.77124 | -0.5043125 | 0.08517631
25.0067 | 20.34 | 20.8463 | 20.761 | -0.5062989 | 0.08530052
25.0167 | 20.3455 | 20.83619 | 20.75076 | -0.4906881 | 0.08542503
25.0267 | 20.3323 | 20.82608 | 20.74053 | -0.49378 | 0.08554987
25.0367 | 20.3298 | 20.81597 | 20.7303 | -0.4861748 | 0.085675
25.0467 | 20.3116 | 20.80587 | 20.72007 | -0.4942724 | 0.08580048
25.0567 | 20.3013 | 20.79577 | 20.70985 | -0.4944728 | 0.08592623
25.0667 | 20.2851 | 20.78568 | 20.69962 | -0.500576 | 0.08605232
25.0767 | 20.3043 | 20.77558 | 20.6894 | -0.471282 | 0.08617872
25.0867 | 20.2839 | 20.76549 | 20.67919 | -0.4815909 | 0.08630545
25.0967 | 20.2785 | 20.7554 | 20.66897 | -0.4769025 | 0.08643247
25.1067 | 20.2796 | 20.74532 | 20.65876 | -0.4657171 | 0.08655983
25.1167 | 20.2463 | 20.73523 | 20.64855 | -0.4889344 | 0.08668749
25.1267 | 20.2655 | 20.72515 | 20.63834 | -0.4596547 | 0.0868155
25.1367 | 20.2376 | 20.71508 | 20.62813 | -0.4774777 | 0.0869438
25.1467 | 20.2311 | 20.705 | 20.61793 | -0.4739037 | 0.08707244
25.1567 | 20.2299 | 20.69493 | 20.60773 | -0.4650325 | 0.08720139
25.1667 | 20.233 | 20.68486 | 20.59753 | -0.4518642 | 0.08733069
25.1767 | 20.2193 | 20.6748 | 20.58734 | -0.4554988 | 0.08746029
25.1867 | 20.2193 | 20.66474 | 20.57715 | -0.4454363 | 0.08759022
25.1967 | 20.201 | 20.65468 | 20.56696 | -0.4536767 | 0.08772048
25.2067 | 20.1892 | 20.64462 | 20.55677 | -0.45542 | 0.08785109
25.2167 | 20.1753 | 20.63457 | 20.54658 | -0.4592662 | 0.08798201
25.2267 | 20.1925 | 20.62452 | 20.5364 | -0.4320153 | 0.08811325
25.2367 | 20.1697 | 20.61447 | 20.52622 | -0.4447674 | 0.08824483
25.2467 | 20.153 | 20.60442 | 20.51605 | -0.4514224 | 0.08837676
25.2567 | 20.1495 | 20.59438 | 20.50587 | -0.4448803 | 0.08850901
25.2667 | 20.1371 | 20.58434 | 20.4957 | -0.4472411 | 0.08864158
25.2767 | 20.1437 | 20.5743 | 20.48553 | -0.430605 | 0.08877451
25.2867 | 20.105 | 20.56427 | 20.47536 | -0.4592718 | 0.08890775
25.2967 | 20.1235 | 20.55424 | 20.4652 | -0.4307415 | 0.08904136
25.3067 | 20.0893 | 20.54421 | 20.45504 | -0.4549142 | 0.08917528
25.3167 | 20.0817 | 20.53419 | 20.44488 | -0.45249 | 0.08930957
25.3267 | 20.0793 | 20.52417 | 20.43472 | -0.4448686 | 0.08944417
25.3367 | 20.0713 | 20.51415 | 20.42457 | -0.4428503 | 0.08957914
25.3467 | 20.0473 | 20.50414 | 20.41442 | -0.456835 | 0.08971443
25.3567 | 20.0443 | 20.49412 | 20.40427 | -0.4498227 | 0.08985008
25.3667 | 20.0353 | 20.48411 | 20.39413 | -0.4488134 | 0.08998607
25.3767 | 20.0243 | 20.47411 | 20.38398 | -0.4498071 | 0.09012242
25.3867 | 20.0047 | 20.4641 | 20.37384 | -0.4594039 | 0.0902591
25.3967 | 20.0041 | 20.4541 | 20.36371 | -0.4500037 | 0.09039614
25.4067 | 19.9818 | 20.44411 | 20.35357 | -0.4623065 | 0.09053352
25.4167 | 19.9756 | 20.43411 | 20.34344 | -0.4585124 | 0.09067126
25.4267 | 19.9675 | 20.42412 | 20.33331 | -0.4566213 | 0.09080935
25.4367 | 19.9679 | 20.41413 | 20.32319 | -0.4462332 | 0.09094779
25.4467 | 19.942 | 20.40415 | 20.31306 | -0.4621483 | 0.09108659
25.4567 | 19.9405 | 20.39417 | 20.30294 | -0.4536664 | 0.09122575
25.4667 | 19.933 | 20.38419 | 20.29282 | -0.4511876 | 0.09136526
25.4767 | 19.9322 | 20.37421 | 20.28271 | -0.4420119 | 0.09150512
25.4866 | 19.9104 | 20.36434 | 20.27269 | -0.453939 | 0.09164397
25.4966 | 19.9057 | 20.35437 | 20.26258 | -0.4486694 | 0.09178455
25.5066 | 19.8972 | 20.3444 | 20.25248 | -0.4472029 | 0.0919255
25.5166 | 19.8946 | 20.33444 | 20.24237 | -0.4398396 | 0.09206682
25.5266 | 19.8965 | 20.32448 | 20.23227 | -0.4279793 | 0.09220849
25.5366 | 19.8722 | 20.31452 | 20.22217 | -0.4423222 | 0.09235053
25.5466 | 19.8814 | 20.30457 | 20.21208 | -0.4231682 | 0.09249294
25.5566 | 19.855 | 20.29462 | 20.20198 | -0.4396174 | 0.09263572
25.5666 | 19.8703 | 20.28467 | 20.19189 | -0.4143697 | 0.09277886
25.5766 | 19.864 | 20.27473 | 20.1818 | -0.4107252 | 0.09292238
25.5866 | 19.8432 | 20.26478 | 20.17172 | -0.4215838 | 0.09306627
25.5966 | 19.8425 | 20.25485 | 20.16164 | -0.4123455 | 0.09321053
25.6066 | 19.8358 | 20.24491 | 20.15156 | -0.4091105 | 0.09335517
25.6166 | 19.8248 | 20.23498 | 20.14148 | -0.4101786 | 0.09350018
25.6266 | 19.834 | 20.22505 | 20.1314 | -0.3910499 | 0.09364557
25.6366 | 19.829 | 20.21512 | 20.12133 | -0.3861244 | 0.09379134
25.6466 | 19.8013 | 20.2052 | 20.11126 | -0.4039021 | 0.09393749
25.6566 | 19.8023 | 20.19528 | 20.1012 | -0.3929829 | 0.09408401
25.6666 | 19.8016 | 20.18537 | 20.09114 | -0.383767 | 0.09423093
25.6766 | 19.7778 | 20.17545 | 20.08108 | -0.3976543 | 0.09437821
25.6866 | 19.8034 | 20.16732 | 20.07102 | -0.3639209 | 0.09630195
25.6966 | 19.7574 | 20.15742 | 20.06096 | -0.4000155 | 0.09645082
25.7066 | 19.7827 | 20.14751 | 20.05091 | -0.3648133 | 0.09660009
25.7166 | 19.765 | 20.13761 | 20.04086 | -0.3726144 | 0.09674974
25.7266 | 19.7527 | 20.12772 | 20.03082 | -0.3750186 | 0.09689977
25.7366 | 19.7413 | 20.11783 | 20.02078 | -0.3765262 | 0.0970502
25.7466 | 19.7333 | 20.10794 | 20.01074 | -0.374637 | 0.09720103
25.7566 | 19.73 | 20.09805 | 20.0007 | -0.3680511 | 0.09735225
25.7666 | 19.725 | 20.08817 | 19.99066 | -0.3631684 | 0.09750387
25.7766 | 19.7222 | 20.07829 | 19.98063 | -0.3560891 | 0.09765588
25.7866 | 19.6928 | 20.06841 | 19.9706 | -0.375613 | 0.09780829
25.7966 | 19.6923 | 20.05854 | 19.96058 | -0.3662402 | 0.09796111
25.8066 | 19.6935 | 20.04867 | 19.95056 | -0.3551707 | 0.09811432
25.8166 | 19.6782 | 20.0388 | 19.94054 | -0.3606045 | 0.09826794
25.8266 | 19.666 | 20.02894 | 19.93052 | -0.3629417 | 0.09842195
25.8366 | 19.6574 | 20.01908 | 19.92051 | -0.3616821 | 0.09857638
25.8466 | 19.6481 | 20.00923 | 19.91049 | -0.3611259 | 0.09873122
25.8566 | 19.6393 | 19.99937 | 19.90049 | -0.360073 | 0.09888646
25.8666 | 19.6167 | 19.98952 | 19.89048 | -0.3728235 | 0.09904211
25.8766 | 19.6158 | 19.97968 | 19.88048 | -0.3638773 | 0.09919817
25.8866 | 19.6094 | 19.97072 | 19.87048 | -0.3613226 | 0.1002428
25.8966 | 19.5899 | 19.96088 | 19.86048 | -0.3709835 | 0.1004001
25.9066 | 19.594 | 19.95105 | 19.85049 | -0.3570478 | 0.1005578
25.9166 | 19.5763 | 19.94122 | 19.8405 | -0.3649154 | 0.100716
25.9266 | 19.5661 | 19.93139 | 19.83051 | -0.3652865 | 0.1008745
25.9366 | 19.5549 | 19.92156 | 19.82053 | -0.3666609 | 0.1010335
25.9466 | 19.5587 | 19.91174 | 19.81055 | -0.3530387 | 0.1011929
25.9566 | 19.5327 | 19.90192 | 19.80057 | -0.3692199 | 0.1013527
25.9666 | 19.5243 | 19.8921 | 19.79059 | -0.3678045 | 0.1015129
25.9766 | 19.5124 | 19.88229 | 19.78062 | -0.3698925 | 0.1016736
25.9866 | 19.523 | 19.87248 | 19.77065 | -0.3494839 | 0.1018347
25.9966 | 19.4925 | 19.86268 | 19.76068 | -0.3701788 | 0.1019962
26.0066 | 19.4921 | 19.85288 | 19.75072 | -0.3607771 | 0.1021582
26.0166 | 19.4869 | 19.84308 | 19.74076 | -0.3561788 | 0.1023206
26.0266 | 19.4583 | 19.83328 | 19.7308 | -0.374984 | 0.1024834
26.0366 | 19.4579 | 19.82349 | 19.72085 | -0.3655926 | 0.1026466
26.0466 | 19.4522 | 19.8137 | 19.71089 | -0.3615047 | 0.1028103
26.0566 | 19.4388 | 19.80392 | 19.70095 | -0.3651202 | 0.1029745
26.0666 | 19.4421 | 19.79414 | 19.691 | -0.3520392 | 0.103139
26.0765 | 19.4196 | 19.78446 | 19.68116 | -0.3648595 | 0.1033024
26.0865 | 19.4209 | 19.77469 | 19.67122 | -0.3537854 | 0.1034679
26.0965 | 19.4055 | 19.76491 | 19.66128 | -0.3594148 | 0.1036338
26.1065 | 19.3954 | 19.75515 | 19.65135 | -0.3597477 | 0.1038001
26.1165 | 19.3879 | 19.74538 | 19.64142 | -0.3574841 | 0.1039669
26.1265 | 19.3937 | 19.73562 | 19.63149 | -0.3419241 | 0.1041342
26.1365 | 19.3665 | 19.72587 | 19.62157 | -0.3593675 | 0.1043019
26.1465 | 19.3544 | 19.71611 | 19.61164 | -0.3617145 | 0.10447
26.1565 | 19.3594 | 19.70636 | 19.60173 | -0.3469649 | 0.1046386
26.1665 | 19.3563 | 19.69662 | 19.59181 | -0.340319 | 0.1048077
26.1765 | 19.3322 | 19.68688 | 19.5819 | -0.3546765 | 0.1049772
26.1865 | 19.3206 | 19.67714 | 19.57199 | -0.3565376 | 0.1051472
26.1965 | 19.3231 | 19.6674 | 19.56208 | -0.3443023 | 0.1053177
26.2065 | 19.3103 | 19.65767 | 19.55218 | -0.3473705 | 0.1054886
26.2165 | 19.2972 | 19.64794 | 19.54228 | -0.3507423 | 0.10566
26.2265 | 19.299 | 19.63822 | 19.53239 | -0.3392177 | 0.1058318
26.2365 | 19.2819 | 19.6285 | 19.52249 | -0.3465966 | 0.1060041
26.2465 | 19.2761 | 19.61878 | 19.5126 | -0.3426791 | 0.1061769
26.2565 | 19.2664 | 19.60907 | 19.50272 | -0.3426653 | 0.1063502
26.2665 | 19.2559 | 19.59935 | 19.49283 | -0.343455 | 0.1065239
26.2765 | 19.2575 | 19.58965 | 19.48295 | -0.3321483 | 0.1066981
26.2865 | 19.2506 | 19.57995 | 19.47307 | -0.3293453 | 0.1068728
26.2965 | 19.2299 | 19.57025 | 19.4632 | -0.3403458 | 0.107048
26.3065 | 19.2329 | 19.56055 | 19.45333 | -0.32765 | 0.1072236
26.3165 | 19.2187 | 19.55086 | 19.44346 | -0.3321578 | 0.1073998
26.3265 | 19.2215 | 19.54117 | 19.43359 | -0.3196693 | 0.1075764
26.3365 | 19.1939 | 19.53148 | 19.42373 | -0.3375844 | 0.1077535
26.3465 | 19.2095 | 19.5218 | 19.41387 | -0.3123031 | 0.1079311
26.3565 | 19.1873 | 19.51213 | 19.40402 | -0.3248255 | 0.1081092
26.3665 | 19.1674 | 19.50245 | 19.39416 | -0.3350516 | 0.1082877
26.3765 | 19.1695 | 19.49278 | 19.38431 | -0.3232813 | 0.1084668
26.3865 | 19.1553 | 19.48311 | 19.37447 | -0.3278147 | 0.1086464
26.3965 | 19.1627 | 19.47345 | 19.36463 | -0.3107518 | 0.1088264
26.4065 | 19.1445 | 19.46402 | 19.35479 | -0.3195226 | 0.109237
26.4165 | 19.1335 | 19.45437 | 19.34495 | -0.3208672 | 0.1094181
26.4265 | 19.1334 | 19.44472 | 19.33512 | -0.3113155 | 0.1095998
26.4365 | 19.1126 | 19.43507 | 19.32529 | -0.3224675 | 0.109782
26.4465 | 19.1198 | 19.42542 | 19.31546 | -0.3056232 | 0.1099647
26.4565 | 19.1077 | 19.41578 | 19.30563 | -0.3080826 | 0.1101479
26.4665 | 19.0779 | 19.40615 | 19.29581 | -0.3282458 | 0.1103316
26.4765 | 19.0981 | 19.39651 | 19.286 | -0.2984127 | 0.1105158
26.4865 | 19.0844 | 19.38688 | 19.27618 | -0.3024833 | 0.1107005
26.4965 | 19.0573 | 19.37726 | 19.26637 | -0.3199577 | 0.1108858
26.5065 | 19.0691 | 19.36764 | 19.25656 | -0.2985359 | 0.1110715
26.5165 | 19.0474 | 19.35802 | 19.24676 | -0.3106178 | 0.1112578
26.5265 | 19.0488 | 19.3484 | 19.23696 | -0.2996035 | 0.1114447
26.5365 | 19.0279 | 19.33879 | 19.22716 | -0.3108929 | 0.111632
26.5465 | 19.0335 | 19.32919 | 19.21737 | -0.2956862 | 0.1118199
26.5565 | 19.0188 | 19.31958 | 19.20757 | -0.3007832 | 0.1120083
26.5665 | 19.013 | 19.30998 | 19.19779 | -0.296984 | 0.1121972
26.5765 | 19.0003 | 19.30039 | 19.188 | -0.3000886 | 0.1123867
26.5865 | 19.0011 | 19.2908 | 19.17822 | -0.2896971 | 0.1125767
26.5965 | 18.9792 | 19.28121 | 19.16844 | -0.3020093 | 0.1127672
26.6065 | 18.9692 | 19.27163 | 19.15867 | -0.3024254 | 0.1129583
26.6165 | 18.974 | 19.26216 | 19.1489 | -0.2881603 | 0.1132649
26.6265 | 18.9641 | 19.25258 | 19.13913 | -0.2884841 | 0.1134571
26.6365 | 18.9493 | 19.24301 | 19.12936 | -0.2937117 | 0.1136499
26.6465 | 18.9413 | 19.23344 | 19.1196 | -0.2921432 | 0.1138432
26.6564 | 18.9336 | 19.22397 | 19.10994 | -0.2903741 | 0.1140351
26.6664 | 18.9308 | 19.21441 | 19.10018 | -0.2836133 | 0.1142296
26.6764 | 18.9195 | 19.20486 | 19.09043 | -0.2853563 | 0.1144245
26.6864 | 18.9128 | 19.1953 | 19.08068 | -0.2825032 | 0.1146201
26.6964 | 18.8952 | 19.18575 | 19.07094 | -0.290554 | 0.1148161
26.7064 | 18.8961 | 19.17621 | 19.0612 | -0.2801086 | 0.1150128
26.7164 | 18.8803 | 19.16667 | 19.05146 | -0.2863672 | 0.11521
26.7264 | 18.8675 | 19.15713 | 19.04172 | -0.2896296 | 0.1154078
26.7364 | 18.852 | 19.1476 | 19.03199 | -0.295596 | 0.1156061
26.7464 | 18.857 | 19.13807 | 19.02226 | -0.2810663 | 0.115805
26.7564 | 18.8489 | 19.12854 | 19.01254 | -0.2796404 | 0.1160045
26.7664 | 18.8436 | 19.11902 | 19.00281 | -0.2754186 | 0.1162046
26.7764 | 18.8318 | 19.1095 | 18.9931 | -0.2777006 | 0.1164053
26.7864 | 18.8214 | 19.09999 | 18.98338 | -0.2785866 | 0.1166065
26.7964 | 18.7951 | 19.09227 | 18.97367 | -0.297168 | 0.1185997
26.8064 | 18.7993 | 19.08276 | 18.96396 | -0.2834626 | 0.1188028
26.8164 | 18.7844 | 19.07326 | 18.95425 | -0.2888612 | 0.1190066
26.8264 | 18.7889 | 19.06376 | 18.94455 | -0.2748638 | 0.1192109
26.8364 | 18.7801 | 19.05427 | 18.93485 | -0.2741703 | 0.1194158
26.8464 | 18.7587 | 19.04478 | 18.92516 | -0.2860809 | 0.1196213
26.8564 | 18.7599 | 19.0353 | 18.91547 | -0.2753954 | 0.1198274
26.8664 | 18.7383 | 19.02581 | 18.90578 | -0.2875139 | 0.1200341
26.8764 | 18.725 | 19.01634 | 18.89609 | -0.2913364 | 0.1202414
26.8864 | 18.7247 | 19.00686 | 18.88641 | -0.2821629 | 0.1204493
26.8964 | 18.7168 | 18.99739 | 18.87674 | -0.2805934 | 0.1206578
26.9064 | 18.6944 | 18.98793 | 18.86706 | -0.293528 | 0.1208669
26.9164 | 18.6938 | 18.97847 | 18.85739 | -0.2846666 | 0.1210767
26.9264 | 18.6896 | 18.96901 | 18.84772 | -0.2794092 | 0.121287
26.9364 | 18.6644 | 18.95956 | 18.83806 | -0.2951559 | 0.121498
26.9464 | 18.6692 | 18.95011 | 18.8284 | -0.2809066 | 0.1217096
26.9564 | 18.6522 | 18.94066 | 18.81874 | -0.2884613 | 0.1219218
26.9664 | 18.6543 | 18.93122 | 18.80909 | -0.2769201 | 0.1221346
26.9764 | 18.6337 | 18.92178 | 18.79943 | -0.2880831 | 0.1223481
26.9864 | 18.6153 | 18.91371 | 18.78979 | -0.2984102 | 0.1239223
26.9964 | 18.6066 | 18.90428 | 18.78014 | -0.2976818 | 0.1241376
27.0064 | 18.6015 | 18.89486 | 18.7705 | -0.2933575 | 0.1243535
27.0164 | 18.5884 | 18.88633 | 18.76087 | -0.2979331 | 0.1254659
27.0264 | 18.5923 | 18.87692 | 18.75123 | -0.2846173 | 0.1256835
27.0364 | 18.5697 | 18.86751 | 18.7416 | -0.2978057 | 0.1259017
27.0464 | 18.5695 | 18.8581 | 18.73198 | -0.2885982 | 0.1261206
27.0564 | 18.5519 | 18.84869 | 18.72235 | -0.2967948 | 0.1263401
27.0664 | 18.5417 | 18.8393 | 18.71274 | -0.2975956 | 0.1265602
27.0764 | 18.5452 | 18.8299 | 18.70312 | -0.2847005 | 0.1267811
27.0864 | 18.5273 | 18.82051 | 18.69351 | -0.2932095 | 0.1270025
27.0964 | 18.5117 | 18.81112 | 18.6839 | -0.2994227 | 0.1272247
27.1064 | 18.5161 | 18.80174 | 18.67429 | -0.28564 | 0.1274475
27.1164 | 18.5005 | 18.79236 | 18.66469 | -0.2918615 | 0.1276709
27.1264 | 18.4942 | 18.78299 | 18.65509 | -0.2887872 | 0.1278951
27.1364 | 18.493 | 18.77362 | 18.6455 | -0.2806171 | 0.1281199
27.1464 | 18.4832 | 18.76425 | 18.63591 | -0.2810511 | 0.1283454
27.1564 | 18.485 | 18.75489 | 18.62632 | -0.2698894 | 0.1285715
27.1664 | 18.4609 | 18.74553 | 18.61673 | -0.2846318 | 0.1287984
27.1764 | 18.4636 | 18.73618 | 18.60715 | -0.2725784 | 0.1290259
27.1864 | 18.4515 | 18.72683 | 18.59758 | -0.2753293 | 0.1292541
27.1964 | 18.4487 | 18.71748 | 18.588 | -0.2687844 | 0.129483
27.2064 | 18.4399 | 18.70882 | 18.57843 | -0.2689237 | 0.1303926
27.2164 | 18.4291 | 18.69949 | 18.56886 | -0.2703875 | 0.1306232
27.2264 | 18.4338 | 18.69016 | 18.5593 | -0.2563556 | 0.1308544
27.2364 | 18.423 | 18.68083 | 18.54974 | -0.2578279 | 0.1310864
27.2463 | 18.4159 | 18.6716 | 18.54028 | -0.2556976 | 0.1313167
27.2563 | 18.4098 | 18.66228 | 18.53073 | -0.2524785 | 0.1315501
27.2663 | 18.3983 | 18.65296 | 18.52118 | -0.2546635 | 0.1317841
27.2763 | 18.3977 | 18.64365 | 18.51163 | -0.2459528 | 0.1320189
27.2863 | 18.3886 | 18.63435 | 18.50209 | -0.2457464 | 0.1322544
27.2963 | 18.3803 | 18.62504 | 18.49255 | -0.2447443 | 0.1324907
27.3063 | 18.3833 | 18.61575 | 18.48302 | -0.2324465 | 0.1327276
27.3163 | 18.3445 | 18.60645 | 18.47349 | -0.261953 | 0.1329653
27.3263 | 18.3586 | 18.59716 | 18.46396 | -0.2385639 | 0.1332037
27.3363 | 18.337 | 18.58788 | 18.45444 | -0.250879 | 0.1334428
27.3463 | 18.3455 | 18.5786 | 18.44492 | -0.2330985 | 0.1336827
27.3563 | 18.3277 | 18.56932 | 18.4354 | -0.2416223 | 0.1339233
27.3663 | 18.31 | 18.56005 | 18.42589 | -0.2500504 | 0.1341646
27.3763 | 18.3133 | 18.55078 | 18.41638 | -0.2374829 | 0.1344067
27.3863 | 18.3158 | 18.54152 | 18.40687 | -0.2257197 | 0.1346496
27.3963 | 18.2936 | 18.53226 | 18.39737 | -0.2386609 | 0.1348932
27.4063 | 18.273 | 18.52301 | 18.38787 | -0.2500065 | 0.1351375
27.4163 | 18.2749 | 18.51376 | 18.37837 | -0.2388564 | 0.1353826
27.4263 | 18.2675 | 18.50451 | 18.36888 | -0.2370108 | 0.1356285
27.4363 | 18.2554 | 18.49527 | 18.35939 | -0.2398695 | 0.1358751
27.4463 | 18.2517 | 18.48603 | 18.34991 | -0.2343326 | 0.1361225
27.4563 | 18.2109 | 18.4768 | 18.34043 | -0.2659001 | 0.1363707
27.4663 | 18.2409 | 18.46757 | 18.33095 | -0.2266721 | 0.1366196
27.4763 | 18.2075 | 18.45835 | 18.32148 | -0.2508484 | 0.1368694
27.4863 | 18.2048 | 18.44913 | 18.31201 | -0.2443292 | 0.1371199
27.4963 | 18.2056 | 18.43991 | 18.30254 | -0.2343144 | 0.1373712
27.5063 | 18.2009 | 18.4307 | 18.29308 | -0.2298041 | 0.1376233
27.5163 | 18.1682 | 18.4215 | 18.28362 | -0.2532982 | 0.1378761
27.5263 | 18.186 | 18.4123 | 18.27417 | -0.2262968 | 0.1381298
27.5363 | 18.1489 | 18.4031 | 18.26472 | -0.2541998 | 0.1383843
27.5463 | 18.1444 | 18.39391 | 18.25527 | -0.2495073 | 0.1386396
27.5563 | 18.1597 | 18.38472 | 18.24582 | -0.2250193 | 0.1388956
27.5663 | 18.1318 | 18.37554 | 18.23638 | -0.2437358 | 0.1391525
27.5763 | 18.1457 | 18.36636 | 18.22695 | -0.2206567 | 0.1394102
27.5863 | 18.1187 | 18.35718 | 18.21751 | -0.2384822 | 0.1396688
27.5963 | 18.126 | 18.34801 | 18.20808 | -0.2220121 | 0.1399281
27.6063 | 18.1147 | 18.33885 | 18.19866 | -0.2241466 | 0.1401883
27.6163 | 18.0968 | 18.32969 | 18.18924 | -0.2328856 | 0.1404493
27.6263 | 18.0822 | 18.32053 | 18.17982 | -0.2383292 | 0.1407111
27.6363 | 18.0901 | 18.31138 | 18.1704 | -0.2212773 | 0.1409738
27.6463 | 18.0805 | 18.30223 | 18.16099 | -0.2217299 | 0.1412373
27.6563 | 18.0704 | 18.29309 | 18.15159 | -0.2226871 | 0.1415017
27.6663 | 18.0689 | 18.28395 | 18.14218 | -0.2150488 | 0.1417669
27.6763 | 18.0415 | 18.27482 | 18.13278 | -0.2333151 | 0.142033
27.6863 | 18.0618 | 18.26569 | 18.12339 | -0.203886 | 0.1422999
27.6963 | 18.0265 | 18.25656 | 18.11399 | -0.2300615 | 0.1425676
27.7063 | 18.0153 | 18.24744 | 18.10461 | -0.2321415 | 0.1428363
27.7163 | 18.024 | 18.23833 | 18.09522 | -0.2143262 | 0.1431058
27.7263 | 18.0112 | 18.22922 | 18.08584 | -0.2180154 | 0.1433762
27.7363 | 17.9978 | 18.22011 | 18.07646 | -0.2223093 | 0.1436474
27.7463 | 17.9872 | 18.21101 | 18.06709 | -0.2238078 | 0.1439195
27.7563 | 17.9849 | 18.20191 | 18.05772 | -0.2170109 | 0.1441926
27.7663 | 17.966 | 18.19282 | 18.04835 | -0.2268187 | 0.1444665
27.7763 | 17.9573 | 18.18373 | 18.03899 | -0.2264311 | 0.1447413
27.7863 | 17.9481 | 18.17465 | 18.02963 | -0.2265482 | 0.145017
27.7963 | 17.9358 | 18.16557 | 18.02028 | -0.2297699 | 0.1452936
27.8063 | 17.9173 | 18.1565 | 18.01093 | -0.2391963 | 0.1455711
27.8163 | 17.91 | 18.14743 | 18.00158 | -0.2374274 | 0.1458495
27.8262 | 17.9004 | 18.13845 | 17.99233 | -0.2380538 | 0.1461261
27.8362 | 17.8647 | 18.12939 | 17.98299 | -0.2646942 | 0.1464063
27.8462 | 17.8916 | 18.12034 | 17.97365 | -0.2287393 | 0.1466875
27.8562 | 17.8673 | 18.11129 | 17.96432 | -0.2439891 | 0.1469696
27.8662 | 17.8556 | 18.10224 | 17.95499 | -0.2466436 | 0.1472526
27.8762 | 17.8479 | 18.0932 | 17.94567 | -0.2453028 | 0.1475366
27.8862 | 17.8438 | 18.08417 | 17.93635 | -0.2403668 | 0.1478215
27.8962 | 17.8292 | 18.07514 | 17.92703 | -0.2459355 | 0.1481073
27.9062 | 17.8326 | 18.06611 | 17.91771 | -0.233509 | 0.1483941
27.9162 | 17.8135 | 18.05709 | 17.90841 | -0.2435872 | 0.1486818
27.9262 | 17.7974 | 18.04807 | 17.8991 | -0.2506702 | 0.1489706
27.9362 | 17.7968 | 18.03906 | 17.8898 | -0.242258 | 0.1492602
27.9462 | 17.7959 | 18.03005 | 17.8805 | -0.2341505 | 0.1495509
27.9562 | 17.7877 | 18.02105 | 17.87121 | -0.2333479 | 0.1498425
27.9662 | 17.7809 | 18.01205 | 17.86191 | -0.23115 | 0.1501351
27.9762 | 17.7837 | 18.00306 | 17.85263 | -0.2193569 | 0.1504286
27.9862 | 17.765 | 17.99407 | 17.84335 | -0.2290687 | 0.1507232
27.9962 | 17.7662 | 17.98509 | 17.83407 | -0.2188852 | 0.1510187
28.0062 | 17.7557 | 17.97611 | 17.82479 | -0.2204066 | 0.1513153
28.0162 | 17.7514 | 17.96713 | 17.81552 | -0.2157329 | 0.1516128
28.0262 | 17.7431 | 17.95816 | 17.80625 | -0.2150639 | 0.1519114
28.0362 | 17.752 | 17.9492 | 17.79699 | -0.1971999 | 0.1522109
28.0462 | 17.7404 | 17.94024 | 17.78773 | -0.1998407 | 0.1525115
28.0562 | 17.7453 | 17.93129 | 17.77847 | -0.1859863 | 0.1528131
28.0662 | 17.7471 | 17.92234 | 17.76922 | -0.1752369 | 0.1531157
28.0762 | 17.7296 | 17.91339 | 17.75997 | -0.1837923 | 0.1534194
28.0862 | 17.7242 | 17.90445 | 17.75073 | -0.1802526 | 0.1537241
28.0962 | 17.7389 | 17.89552 | 17.74149 | -0.1566179 | 0.1540298
28.1062 | 17.7269 | 17.88659 | 17.73225 | -0.159688 | 0.1543366
28.1162 | 17.7095 | 17.87766 | 17.72302 | -0.1681631 | 0.1546444
28.1262 | 17.7138 | 17.86874 | 17.71379 | -0.1549431 | 0.1549533
28.1362 | 17.7016 | 17.85983 | 17.70456 | -0.158228 | 0.1552632
28.1462 | 17.7116 | 17.85092 | 17.69534 | -0.1393179 | 0.1555742
28.1562 | 17.7059 | 17.84201 | 17.68613 | -0.1361127 | 0.1558863
28.1662 | 17.6947 | 17.83311 | 17.67691 | -0.1384125 | 0.1561995
28.1762 | 17.7056 | 17.82422 | 17.6677 | -0.1186173 | 0.1565137
28.1862 | 17.6826 | 17.81533 | 17.6585 | -0.1327271 | 0.1568291
28.1962 | 17.6881 | 17.80644 | 17.6493 | -0.1183419 | 0.1571455
28.2062 | 17.668 | 17.79756 | 17.6401 | -0.1295616 | 0.157463
28.2162 | 17.6843 | 17.78869 | 17.6309 | -0.1043864 | 0.1577817
28.2262 | 17.6705 | 17.77982 | 17.62171 | -0.1093161 | 0.1581014
28.2362 | 17.6719 | 17.77095 | 17.61253 | -0.09905096 | 0.1584223
28.2462 | 17.6513 | 17.76209 | 17.60335 | -0.1107908 | 0.1587442
28.2562 | 17.6632 | 17.75324 | 17.59417 | -0.09003569 | 0.1590674
28.2662 | 17.6387 | 17.74439 | 17.58499 | -0.1056856 | 0.1593916
28.2762 | 17.6382 | 17.73554 | 17.57582 | -0.09734063 | 0.159717
28.2862 | 17.6437 | 17.7267 | 17.56666 | -0.08300069 | 0.1600435
28.2962 | 17.6213 | 17.71787 | 17.55749 | -0.09656586 | 0.1603712
28.3062 | 17.6277 | 17.70904 | 17.54834 | -0.08133608 | 0.1607
28.3162 | 17.6113 | 17.70021 | 17.53918 | -0.08891142 | 0.16103
28.3262 | 17.6066 | 17.69139 | 17.53003 | -0.08479188 | 0.1613612
28.3362 | 17.5888 | 17.68258 | 17.52088 | -0.09377744 | 0.1616935
28.3462 | 17.588 | 17.67377 | 17.51174 | -0.08576816 | 0.1620271
28.3562 | 17.5694 | 17.66496 | 17.5026 | -0.09556395 | 0.1623617
28.3662 | 17.5744 | 17.65616 | 17.49347 | -0.08176496 | 0.1626977
28.3762 | 17.5623 | 17.64737 | 17.48434 | -0.08507106 | 0.1630347
28.3862 | 17.547 | 17.63858 | 17.47521 | -0.09158237 | 0.163373
28.3962 | 17.5557 | 17.6298 | 17.46609 | -0.07409882 | 0.1637125
28.4062 | 17.5344 | 17.62102 | 17.45697 | -0.08662048 | 0.1640533
28.4161 | 17.5378 | 17.61234 | 17.44794 | -0.074535 | 0.1643918
28.4261 | 17.5225 | 17.60357 | 17.43883 | -0.081067 | 0.164735
28.4361 | 17.4905 | 17.5948 | 17.42972 | -0.1043042 | 0.1650794
28.4461 | 17.501 | 17.58605 | 17.42062 | -0.0850466 | 0.165425
28.4561 | 17.4897 | 17.57729 | 17.41152 | -0.08759427 | 0.1657719
28.4661 | 17.4846 | 17.56855 | 17.40243 | -0.08394716 | 0.1661201
28.4761 | 17.4782 | 17.55981 | 17.39334 | -0.08160529 | 0.1664695
28.4861 | 17.4653 | 17.55107 | 17.38425 | -0.08576868 | 0.1668202
28.4961 | 17.4567 | 17.54234 | 17.37517 | -0.08563737 | 0.1671722
28.5061 | 17.4525 | 17.53361 | 17.36609 | -0.08111133 | 0.1675255
28.5161 | 17.444 | 17.52489 | 17.35701 | -0.08089056 | 0.16788
28.5261 | 17.4244 | 17.51618 | 17.34794 | -0.09177508 | 0.1682358
28.5361 | 17.4315 | 17.50746 | 17.33887 | -0.07596494 | 0.168593
28.5461 | 17.4071 | 17.49876 | 17.32981 | -0.09166009 | 0.1689514
28.5561 | 17.4196 | 17.49006 | 17.32075 | -0.0704606 | 0.1693112
28.5661 | 17.3998 | 17.48137 | 17.31169 | -0.08156642 | 0.1696723
28.5761 | 17.3885 | 17.47268 | 17.30264 | -0.08417763 | 0.1700347
28.5861 | 17.3836 | 17.46399 | 17.2936 | -0.08039418 | 0.1703985
28.5961 | 17.3777 | 17.45532 | 17.28455 | -0.07761608 | 0.1707636
28.6061 | 17.3718 | 17.44664 | 17.27551 | -0.07484337 | 0.1711301
28.6161 | 17.3616 | 17.43798 | 17.26648 | -0.07637605 | 0.1714979
28.6261 | 17.3498 | 17.42931 | 17.25745 | -0.07951414 | 0.1718671
28.6361 | 17.3443 | 17.42066 | 17.24842 | -0.07635764 | 0.1722377
28.6461 | 17.3465 | 17.41201 | 17.2394 | -0.06550655 | 0.1726097
28.6561 | 17.3135 | 17.40336 | 17.23038 | -0.08986089 | 0.172983
28.6661 | 17.3269 | 17.39472 | 17.22136 | -0.0678207 | 0.1733578
28.6761 | 17.3133 | 17.38609 | 17.21235 | -0.07278596 | 0.1737339
28.6861 | 17.3063 | 17.37746 | 17.20335 | -0.07115665 | 0.1741115
28.6961 | 17.3007 | 17.36883 | 17.19434 | -0.06813283 | 0.1744905
28.7061 | 17.2876 | 17.36021 | 17.18534 | -0.07261451 | 0.1748709
28.7161 | 17.2785 | 17.3516 | 17.17635 | -0.07310167 | 0.1752528
28.7261 | 17.2788 | 17.34299 | 17.16736 | -0.06419434 | 0.1756361
28.7361 | 17.2676 | 17.33439 | 17.15837 | -0.06679253 | 0.1760208
28.7461 | 17.2508 | 17.3258 | 17.14939 | -0.07499626 | 0.176407
28.7561 | 17.2526 | 17.31721 | 17.14041 | -0.06460554 | 0.1767947
28.7661 | 17.2407 | 17.30862 | 17.13144 | -0.06792034 | 0.1771839
28.7761 | 17.2394 | 17.30004 | 17.12247 | -0.0606407 | 0.1775745
28.7861 | 17.2199 | 17.29147 | 17.1135 | -0.07156667 | 0.1779667
28.7961 | 17.2183 | 17.2829 | 17.10454 | -0.06459819 | 0.1783603
28.8061 | 17.211 | 17.27434 | 17.09558 | -0.06333533 | 0.1787555
28.8161 | 17.2056 | 17.26578 | 17.08663 | -0.06017807 | 0.1791522
28.8261 | 17.182 | 17.25723 | 17.07768 | -0.07522643 | 0.1795504
28.8361 | 17.1845 | 17.24868 | 17.06873 | -0.06418043 | 0.1799501
28.8461 | 17.1672 | 17.24014 | 17.05979 | -0.07294006 | 0.1803514
28.8561 | 17.1802 | 17.23161 | 17.05085 | -0.05140533 | 0.1807543
28.8661 | 17.1461 | 17.22308 | 17.04192 | -0.07697628 | 0.1811587
28.8761 | 17.1399 | 17.21455 | 17.03299 | -0.07465292 | 0.1815647
28.8861 | 17.1532 | 17.20604 | 17.02406 | -0.05283524 | 0.1819722
28.8961 | 17.13 | 17.19752 | 17.01514 | -0.06752324 | 0.1823813
28.9061 | 17.1173 | 17.18902 | 17.00622 | -0.07171697 | 0.1827921
28.9161 | 17.129 | 17.18052 | 16.99731 | -0.05151642 | 0.1832045
28.9261 | 17.1055 | 17.17202 | 16.9884 | -0.06652162 | 0.1836184
28.9361 | 17.1065 | 17.16353 | 16.9795 | -0.05703255 | 0.184034
28.9461 | 17.0778 | 17.15505 | 16.9706 | -0.07724924 | 0.1844513
28.9561 | 17.0823 | 17.14657 | 16.9617 | -0.06427172 | 0.1848701
28.9661 | 17.0632 | 17.1381 | 16.95281 | -0.07489999 | 0.1852907
28.9761 | 17.0713 | 17.12963 | 16.94392 | -0.05833403 | 0.1857129
28.9861 | 17.0564 | 17.12117 | 16.93504 | -0.06477389 | 0.1861368
28.9961 | 17.0432 | 17.11272 | 16.92616 | -0.06951959 | 0.1865623
29.006 | 17.0408 | 17.10436 | 16.91737 | -0.06355559 | 0.1869853
29.016 | 17.0251 | 17.09591 | 16.9085 | -0.07081294 | 0.1874143
29.026 | 17.0104 | 17.08748 | 16.89963 | -0.07707607 | 0.1878449
29.036 | 17.011 | 17.07905 | 16.89077 | -0.06804514 | 0.1882773
29.046 | 17.0082 | 17.07062 | 16.88191 | -0.06242006 | 0.1887114
29.056 | 16.9925 | 17.0622 | 16.87305 | -0.0697009 | 0.1891473
29.066 | 16.9894 | 17.05379 | 16.8642 | -0.06438767 | 0.1895849
29.076 | 16.9702 | 17.04538 | 16.85536 | -0.07518032 | 0.1900243
29.086 | 16.9757 | 17.03698 | 16.84651 | -0.06127895 | 0.1904654
29.096 | 16.9474 | 17.02858 | 16.83768 | -0.08118348 | 0.1909083
29.106 | 16.9437 | 17.02019 | 16.82884 | -0.07649402 | 0.1913531
29.116 | 16.9289 | 17.01181 | 16.82001 | -0.08291051 | 0.1917996
29.126 | 16.9217 | 17.00343 | 16.81119 | -0.08173301 | 0.192248
29.136 | 16.9111 | 16.99506 | 16.80236 | -0.08396151 | 0.1926982
29.146 | 16.9148 | 16.9867 | 16.79355 | -0.07189604 | 0.1931502
29.156 | 16.8923 | 16.97834 | 16.78473 | -0.08603658 | 0.1936041
29.166 | 16.8871 | 16.96998 | 16.77592 | -0.08288319 | 0.1940598
29.176 | 16.8768 | 16.96164 | 16.76712 | -0.08483583 | 0.1945174
29.186 | 16.8649 | 16.95329 | 16.75832 | -0.08839458 | 0.194977
29.196 | 16.8594 | 16.94496 | 16.74952 | -0.08555939 | 0.1954383
29.206 | 16.8549 | 16.93663 | 16.74073 | -0.08173032 | 0.1959017
29.216 | 16.8518 | 16.92831 | 16.73194 | -0.07650734 | 0.1963669
29.226 | 16.8275 | 16.91999 | 16.72316 | -0.09249054 | 0.196834
29.236 | 16.8365 | 16.91168 | 16.71438 | -0.07517983 | 0.1973031
29.246 | 16.811 | 16.90338 | 16.7056 | -0.09237533 | 0.1977742
29.256 | 16.8122 | 16.89508 | 16.69683 | -0.08287694 | 0.1982472
29.266 | 16.7956 | 16.88678 | 16.68806 | -0.09118482 | 0.1987222
29.276 | 16.8035 | 16.8785 | 16.6793 | -0.07499884 | 0.1991992
29.286 | 16.7956 | 16.87022 | 16.67054 | -0.07461914 | 0.1996782
29.296 | 16.7704 | 16.86195 | 16.66179 | -0.09154559 | 0.2001592
29.306 | 16.7696 | 16.85368 | 16.65304 | -0.08407837 | 0.2006422
29.316 | 16.7794 | 16.84542 | 16.64429 | -0.06601739 | 0.2011273
29.326 | 16.7706 | 16.83716 | 16.63555 | -0.06656266 | 0.2016144
29.336 | 16.7549 | 16.82891 | 16.62681 | -0.07401426 | 0.2021037
29.346 | 16.7538 | 16.82067 | 16.61808 | -0.06687213 | 0.2025949
29.356 | 16.7449 | 16.81244 | 16.60935 | -0.06753638 | 0.2030883
29.366 | 16.7406 | 16.80421 | 16.60062 | -0.06360693 | 0.2035838
29.376 | 16.7292 | 16.79598 | 16.5919 | -0.06678386 | 0.2040814
29.386 | 16.7207 | 16.78777 | 16.58319 | -0.06706714 | 0.2045811
29.396 | 16.7212 | 16.77956 | 16.57447 | -0.05835684 | 0.205083
29.406 | 16.7286 | 16.77135 | 16.56577 | -0.04275291 | 0.205587
29.416 | 16.7181 | 16.76316 | 16.55706 | -0.04505544 | 0.2060933
29.426 | 16.6987 | 16.75496 | 16.54836 | -0.05626436 | 0.2066016
29.436 | 16.6825 | 16.74678 | 16.53967 | -0.06427979 | 0.2071123
29.446 | 16.6934 | 16.7386 | 16.53098 | -0.04520161 | 0.207625
29.456 | 16.673 | 16.73043 | 16.52229 | -0.05743001 | 0.2081401
29.466 | 16.6973 | 16.72226 | 16.51361 | -0.02496483 | 0.2086574
29.476 | 16.6712 | 16.71411 | 16.50493 | -0.04290628 | 0.209177
29.486 | 16.658 | 16.70595 | 16.49626 | -0.04795416 | 0.2096988
29.496 | 16.66 | 16.69781 | 16.48759 | -0.03780868 | 0.2102229
29.506 | 16.6505 | 16.68967 | 16.47892 | -0.03916969 | 0.2107493
29.516 | 16.6399 | 16.68154 | 16.47026 | -0.04163737 | 0.211278
29.526 | 16.6453 | 16.67341 | 16.4616 | -0.02811157 | 0.2118091
29.536 | 16.6368 | 16.66529 | 16.45295 | -0.02849246 | 0.2123425
29.546 | 16.6137 | 16.65718 | 16.4443 | -0.04347996 | 0.2128782
29.556 | 16.6181 | 16.64907 | 16.43566 | -0.03097417 | 0.2134164
29.566 | 16.6053 | 16.64098 | 16.42702 | -0.03567505 | 0.213957
29.576 | 16.6075 | 16.63288 | 16.41838 | -0.02538254 | 0.2144999
29.5859 | 16.5968 | 16.62488 | 16.40984 | -0.02807762 | 0.2150398
29.5959 | 16.5844 | 16.6168 | 16.40121 | -0.03239856 | 0.2155876
29.6059 | 16.5781 | 16.60873 | 16.39259 | -0.03062625 | 0.2161379
29.6159 | 16.576 | 16.60066 | 16.38397 | -0.0246607 | 0.2166906
29.6259 | 16.5739 | 16.5926 | 16.37536 | -0.01870195 | 0.2172458
29.6359 | 16.557 | 16.58455 | 16.36675 | -0.02755002 | 0.2178036
29.6459 | 16.5549 | 16.5765 | 16.35814 | -0.02160491 | 0.2183639
29.6559 | 16.543 | 16.56847 | 16.34954 | -0.02546664 | 0.2189267
29.6659 | 16.5336 | 16.56044 | 16.34094 | -0.02683523 | 0.219492
29.6759 | 16.5283 | 16.55241 | 16.33235 | -0.02411077 | 0.22006
29.6859 | 16.5347 | 16.54439 | 16.32376 | -0.009693112 | 0.2206305
29.6959 | 16.5128 | 16.53638 | 16.31518 | -0.02358242 | 0.2212037
29.7059 | 16.5082 | 16.52838 | 16.3066 | -0.02017869 | 0.2217794
29.7159 | 16.5057 | 16.52038 | 16.29802 | -0.01468192 | 0.2223579
29.7259 | 16.4875 | 16.51239 | 16.28945 | -0.02489215 | 0.222939
29.7359 | 16.4983 | 16.50441 | 16.28089 | -0.006109358 | 0.2235227
29.7459 | 16.4708 | 16.49643 | 16.27232 | -0.0256336 | 0.2241092
29.7559 | 16.4624 | 16.48846 | 16.26377 | -0.02606492 | 0.2246984
29.7659 | 16.4599 | 16.4805 | 16.25521 | -0.02060328 | 0.2252903
29.7759 | 16.4483 | 16.47255 | 16.24666 | -0.02424872 | 0.225885
29.7859 | 16.4369 | 16.4646 | 16.23812 | -0.0277013 | 0.2264825
29.7959 | 16.4556 | 16.45666 | 16.22958 | -0.001061026 | 0.2270828
29.8059 | 16.4239 | 16.44873 | 16.22104 | -0.02482788 | 0.2276859
29.8159 | 16.418 | 16.4408 | 16.21251 | -0.0228019 | 0.2282918
29.8259 | 16.4193 | 16.43288 | 16.20398 | -0.01358315 | 0.2289006
29.8359 | 16.4019 | 16.42497 | 16.19546 | -0.0230716 | 0.2295122
29.8459 | 16.3962 | 16.41707 | 16.18694 | -0.0208673 | 0.2301268
29.8559 | 16.3877 | 16.40917 | 16.17843 | -0.02147028 | 0.2307442
29.8659 | 16.3827 | 16.40128 | 16.16992 | -0.01858053 | 0.2313646
29.8759 | 16.3718 | 16.3934 | 16.16141 | -0.02159809 | 0.231988
29.8859 | 16.3577 | 16.38552 | 16.15291 | -0.027823 | 0.2326143
29.8959 | 16.3757 | 16.37766 | 16.14441 | -0.001955273 | 0.2332437
29.9059 | 16.3499 | 16.36979 | 16.13592 | -0.0198949 | 0.233876
29.9159 | 16.3321 | 16.36194 | 16.12743 | -0.02984195 | 0.2345114
29.9259 | 16.3274 | 16.3541 | 16.11895 | -0.02669651 | 0.23515
29.9359 | 16.3414 | 16.34626 | 16.11047 | -0.004858375 | 0.2357915
29.9459 | 16.3169 | 16.33843 | 16.10199 | -0.0215278 | 0.2364361
29.9559 | 16.3145 | 16.3306 | 16.09352 | -0.01610471 | 0.2370839
29.9659 | 16.3136 | 16.32279 | 16.08505 | -0.009189168 | 0.2377349
29.9759 | 16.2998 | 16.31498 | 16.07659 | -0.01518115 | 0.238389
29.9859 | 16.2994 | 16.30718 | 16.06813 | -0.007780756 | 0.2390464
29.9959 | 16.285 | 16.29939 | 16.05968 | -0.01438792 | 0.2397069
30.0059 | 16.2818 | 16.2916 | 16.05123 | -0.009802738 | 0.2403707
30.0159 | 16.2858 | 16.28383 | 16.04279 | 0.001974814 | 0.2410378
30.0259 | 16.266 | 16.27606 | 16.03435 | -0.01005534 | 0.2417082
30.0359 | 16.2658 | 16.26829 | 16.02591 | -0.002493201 | 0.2423819
30.0459 | 16.2574 | 16.26054 | 16.01748 | -0.003138791 | 0.2430589
30.0559 | 16.2497 | 16.25279 | 16.00905 | -0.003092132 | 0.2437393
30.0659 | 16.2364 | 16.24505 | 16.00063 | -0.008653274 | 0.2444231
30.0759 | 16.2359 | 16.23732 | 15.99221 | -0.001422231 | 0.2451103
30.0859 | 16.2336 | 16.2296 | 15.9838 | 0.004000978 | 0.245801
30.0959 | 16.2173 | 16.22188 | 15.97539 | -0.004583695 | 0.2464951
30.1059 | 16.2205 | 16.21418 | 15.96698 | 0.00632376 | 0.2471927
30.1159 | 16.2084 | 16.20648 | 15.95858 | 0.001923241 | 0.2478939
30.1259 | 16.1996 | 16.19879 | 15.95019 | 0.0008148142 | 0.2485986
30.1359 | 16.1984 | 16.1911 | 15.94179 | 0.007298375 | 0.2493068
30.1459 | 16.1759 | 16.18343 | 15.93341 | -0.007526083 | 0.2500187
30.1559 | 16.1942 | 16.17576 | 15.92502 | 0.01844142 | 0.2507343
30.1659 | 16.1683 | 16.1681 | 15.91665 | 0.0002008713 | 0.2514534
30.1758 | 16.1642 | 16.16052 | 15.90836 | 0.003675624 | 0.2521691
30.1858 | 16.1652 | 16.15288 | 15.89999 | 0.0123189 | 0.2528957
30.1958 | 16.154 | 16.14525 | 15.89162 | 0.008754018 | 0.2536259
30.2058 | 16.1471 | 16.13762 | 15.88326 | 0.009480933 | 0.25436
30.2158 | 16.1404 | 16.13 | 15.8749 | 0.01039964 | 0.2550979
30.2258 | 16.1401 | 16.12239 | 15.86655 | 0.01771007 | 0.2558395
30.2358 | 16.1327 | 16.11479 | 15.8582 | 0.01791222 | 0.2565851
30.2458 | 16.1176 | 16.10719 | 15.84986 | 0.01040612 | 0.2573345
30.2558 | 16.1169 | 16.09961 | 15.84152 | 0.01729153 | 0.2580879
30.2658 | 16.1136 | 16.09203 | 15.83319 | 0.02156861 | 0.2588452
30.2758 | 16.1178 | 16.08446 | 15.82486 | 0.03333728 | 0.2596065
30.2858 | 16.0971 | 16.0769 | 15.81653 | 0.02019751 | 0.2603718
30.2958 | 16.0942 | 16.06935 | 15.80821 | 0.02484924 | 0.2611412
30.3058 | 16.0859 | 16.06181 | 15.79989 | 0.02409245 | 0.2619146
30.3158 | 16.0951 | 16.05427 | 15.79158 | 0.04082715 | 0.2626921
30.3258 | 16.0802 | 16.04675 | 15.78327 | 0.03345319 | 0.2634738
30.3358 | 16.0622 | 16.03923 | 15.77497 | 0.02297067 | 0.2642596
30.3458 | 16.0872 | 16.03172 | 15.76667 | 0.05547943 | 0.2650497
30.3558 | 16.0665 | 16.02422 | 15.75838 | 0.04227956 | 0.265844
30.3658 | 16.065 | 16.01673 | 15.75009 | 0.04827089 | 0.2666426
30.3758 | 16.0643 | 16.00925 | 15.7418 | 0.05505353 | 0.2674455
30.3858 | 16.048 | 16.00177 | 15.73352 | 0.0462273 | 0.2682528
30.3958 | 16.0499 | 15.99431 | 15.72524 | 0.05559229 | 0.2690644
30.4058 | 16.0412 | 15.98685 | 15.71697 | 0.05434833 | 0.2698805
30.4158 | 16.0323 | 15.9794 | 15.7087 | 0.05289552 | 0.270701
30.4258 | 16.0285 | 15.97197 | 15.70044 | 0.05653371 | 0.271526
30.4358 | 16.0367 | 15.96454 | 15.69218 | 0.07216292 | 0.2723555
30.4458 | 16.0205 | 15.95712 | 15.68393 | 0.0633831 | 0.2731896
30.4558 | 16.0235 | 15.94971 | 15.67568 | 0.07379421 | 0.2740283
30.4658 | 16.0158 | 15.9423 | 15.66743 | 0.07349621 | 0.2748716
30.4758 | 15.9977 | 15.93491 | 15.65919 | 0.06278906 | 0.2757196
30.4858 | 15.9975 | 15.92753 | 15.65095 | 0.06997272 | 0.2765724
30.4958 | 15.9916 | 15.92015 | 15.64272 | 0.07144722 | 0.2774298
30.5058 | 15.9895 | 15.91279 | 15.6345 | 0.07671229 | 0.2782921
30.5158 | 15.9749 | 15.90543 | 15.62627 | 0.06946813 | 0.2791592
30.5258 | 15.9616 | 15.89809 | 15.61805 | 0.0635146 | 0.2800313
30.5358 | 15.9708 | 15.89075 | 15.60984 | 0.08005168 | 0.2809082
30.5458 | 15.9563 | 15.88342 | 15.60163 | 0.07287929 | 0.28179
30.5558 | 15.9437 | 15.8761 | 15.59343 | 0.06759744 | 0.2826769
30.5658 | 15.929 | 15.86879 | 15.58523 | 0.06020606 | 0.2835688
30.5758 | 15.9387 | 15.86149 | 15.57703 | 0.07720505 | 0.2844659
30.5858 | 15.9155 | 15.85421 | 15.56884 | 0.06129448 | 0.285368
30.5958 | 15.9095 | 15.84693 | 15.56065 | 0.06257418 | 0.2862753
30.6058 | 15.905 | 15.83966 | 15.55247 | 0.06534421 | 0.2871879
30.6158 | 15.8915 | 15.8324 | 15.54429 | 0.05910442545 | 0.2881057
30.6258 | 15.8771 | 15.82515 | 15.53612 | 0.05195491 | 0.2890288
30.6358 | 15.8824 | 15.8179 | 15.52795 | 0.06449544 | 0.2899573
30.6458 | 15.8651 | 15.81067 | 15.51978 | 0.05442615 | 0.2908912
30.6558 | 15.8611 | 15.80345 | 15.51162 | 0.05764682 | 0.2918306
30.6658 | 15.8441 | 15.79624 | 15.50347 | 0.04785753 | 0.2927754
30.6758 | 15.8501 | 15.78904 | 15.49532 | 0.06105818 | 0.2937258
30.6858 | 15.8347 | 15.78185 | 15.48717 | 0.05284873 | 0.2946818
30.6958 | 15.8216 | 15.77467 | 15.47903 | 0.04692911 | 0.2956434
30.7058 | 15.8318 | 15.7675 | 15.47089 | 0.06429928 | 0.2966108
30.7158 | 15.8126 | 15.76034 | 15.46276 | 0.05225921 | 0.2975838
30.7258 | 15.8116 | 15.75319 | 15.45463 | 0.05840879 | 0.2985627
30.7358 | 15.7979 | 15.74605 | 15.4465 | 0.05184802 | 0.2995475
30.7458 | 15.802 | 15.73892 | 15.43839 | 0.06307686 | 0.3005381
30.7557 | 15.7822 | 15.73188 | 15.43035 | 0.0503241 | 0.3015246
30.7657 | 15.7968 | 15.72477 | 15.42224 | 0.07203201 | 0.3025272
30.7757 | 15.777 | 15.71767 | 15.41413 | 0.05932933 | 0.3035358
30.7857 | 15.782 | 15.71058 | 15.40603 | 0.071416 | 0.3045505
30.7957 | 15.7634 | 15.70351 | 15.39794 | 0.05989198 | 0.3055714
30.8057 | 15.7641 | 15.69644 | 15.38984 | 0.06765717 | 0.3065986
30.8157 | 15.7501 | 15.68939 | 15.38176 | 0.06071158 | 0.307632
30.8257 | 15.7505 | 15.68234 | 15.37367 | 0.06815508 | 0.3086718
30.8357 | 15.757 | 15.67531 | 15.36559 | 0.08168764 | 0.309718
30.8457 | 15.7372 | 15.66829 | 15.35752 | 0.06890922 | 0.3107706
30.8557 | 15.7212 | 15.66128 | 15.34945 | 0.05991972 | 0.3118298
30.8657 | 15.7448 | 15.65428 | 15.34139 | 0.09051921 | 0.3128954
30.8757 | 15.7124 | 15.64729 | 15.33332 | 0.0651074 | 0.3139679
30.8857 | 15.7224 | 15.64032 | 15.32527 | 0.08208435 | 0.315047
30.8957 | 15.7075 | 15.63335 | 15.31722 | 0.07414997 | 0.3161329
30.9057 | 15.7022 | 15.6264 | 15.30917 | 0.07580423 | 0.3172256
30.9157 | 15.6958 | 15.61945 | 15.30113 | 0.07634697 | 0.3183253
30.9257 | 15.6878 | 15.61252 | 15.29309 | 0.07527825 | 0.3194319
30.9357 | 15.6933 | 15.6056 | 15.28506 | 0.08769797 | 0.3205455
30.9457 | 15.6638 | 15.59869 | 15.27703 | 0.06510602 | 0.3216663
30.9557 | 15.6517 | 15.5918 | 15.269 | 0.05990236 | 0.3227942
30.9657 | 15.6675 | 15.58491 | 15.26098 | 0.08258688 | 0.3239294
30.9757 | 15.6506 | 15.57804 | 15.25297 | 0.07255955 | 0.3250718
30.9857 | 15.6452 | 15.57118 | 15.24496 | 0.07402029 | 0.3262217
30.9957 | 15.6362 | 15.56433 | 15.23695 | 0.07186899 | 0.327379
31.0057 | 15.6372 | 15.55749 | 15.22895 | 0.07970553 | 0.3285439
31.0157 | 15.6198 | 15.55067 | 15.22095 | 0.06913 | 0.3297163
31.0257 | 15.6204 | 15.54386 | 15.21296 | 0.07654224 | 0.3308964
31.0357 | 15.5965 | 15.53706 | 15.20497 | 0.05944217 | 0.3320843
31.0457 | 15.6028 | 15.53027 | 15.19699 | 0.07252972 | 0.33328
31.0557 | 15.5839 | 15.5235 | 15.18901 | 0.06040478 | 0.3344835
31.0657 | 15.5775 | 15.51673 | 15.18104 | 0.06076729 | 0.3356951
31.0757 | 15.5707 | 15.50998 | 15.17307 | 0.06071719 | 0.3369147
31.0857 | 15.5677 | 15.50325 | 15.1651 | 0.06445435 | 0.3381425
31.0957 | 15.5594 | 15.49652 | 15.15714 | 0.06287873 | 0.3393785
31.1057 | 15.5625 | 15.48981 | 15.14919 | 0.07269023 | 0.3406228
31.1157 | 15.5569 | 15.48311 | 15.14124 | 0.0737889 | 0.3418754
31.1257 | 15.5432 | 15.47643 | 15.13329 | 0.06677437 | 0.3431365
31.1357 | 15.5357 | 15.46975 | 15.12535 | 0.06594672 | 0.3444063
31.1457 | 15.5317 | 15.46309 | 15.11741 | 0.06860583 | 0.3456846
31.1557 | 15.5361 | 15.45645 | 15.10948 | 0.07965162 | 0.3469718
31.1657 | 15.5355 | 15.44982 | 15.10155 | 0.08568395 | 0.3482678
31.1757 | 15.5245 | 15.4432 | 15.09362 | 0.08130283 | 0.3495726
31.1857 | 15.5062 | 15.43659 | 15.08571 | 0.06960817 | 0.3508865
31.1957 | 15.5137 | 15.43 | 15.07779 | 0.08369977 | 0.3522095
31.2057 | 15.502 | 15.42342 | 15.06988 | 0.07857755 | 0.3535417
31.2157 | 15.5148 | 15.41686 | 15.06198 | 0.09794147 | 0.3548832
31.2257 | 15.5002 | 15.41031 | 15.05407 | 0.08989142 | 0.356234
31.2357 | 15.4888 | 15.40377 | 15.04618 | 0.08502726 | 0.3575944
31.2457 | 15.4993 | 15.39725 | 15.03829 | 0.1020489 | 0.3589644
31.2557 | 15.4794 | 15.39074 | 15.0304 | 0.08865614 | 0.3603442
31.2657 | 15.4908 | 15.38425 | 15.02252 | 0.1065491 | 0.3617337
31.2757 | 15.474 | 15.37777 | 15.01464 | 0.09622758 | 0.3631331
31.2857 | 15.4778 | 15.37131 | 15.00677 | 0.1064915 | 0.3645425
31.2957 | 15.4574 | 15.36486 | 14.9989 | 0.0925406 | 0.365962
31.3057 | 15.4595 | 15.35843 | 14.99103 | 0.1010749 | 0.3673917
31.3157 | 15.4588 | 15.35201 | 14.98317 | 0.1067943 | 0.3688318
31.3257 | 15.4451 | 15.3456 | 14.97532 | 0.09949859 | 0.3702823
31.3357 | 15.4558 | 15.33921 | 14.96747 | 0.1165877 | 0.3717434
31.3456 | 15.4188 | 15.3329 | 14.9597 | 0.08589788 | 0.3732005
31.3556 | 15.4506 | 15.32654 | 14.95186 | 0.1240565 | 0.374683
31.3656 | 15.4161 | 15.3202 | 14.94402 | 0.09589957 | 0.3761764
31.3756 | 15.4178 | 15.31387 | 14.93619 | 0.103927 | 0.3776808
31.3856 | 15.4173 | 15.30756 | 14.92836 | 0.1097387 | 0.3791964
31.3956 | 15.4001 | 15.30127 | 14.92054 | 0.09883443 | 0.3807233
31.4056 | 15.4031 | 15.29499 | 14.91272 | 0.1081142 | 0.3822616
31.4156 | 15.3942 | 15.28872 | 14.90491 | 0.1054778 | 0.3838114
31.4256 | 15.3997 | 15.28247 | 14.8971 | 0.117225 | 0.385373
31.4356 | 15.384 | 15.27624 | 14.8893 | 0.1077559 | 0.3869463
31.4456 | 15.3815 | 15.27003 | 14.8815 | 0.1114703 | 0.3885315
31.4556 | 15.3763 | 15.26383 | 14.8737 | 0.1124679 | 0.3901288
31.4656 | 15.3652 | 15.25765 | 14.86591 | 0.1075487 | 0.3917384
31.4756 | 15.3785 | 15.25149 | 14.85813 | 0.1270125 | 0.3933603
31.4856 | 15.3558 | 15.24534 | 14.85035 | 0.1104592 | 0.3949947
31.4956 | 15.3581 | 15.23921 | 14.84257 | 0.1188887 | 0.3966417
31.5056 | 15.346 | 15.2331 | 14.8348 | 0.1129007 | 0.3983015
31.5156 | 15.3413 | 15.227 | 14.82703 | 0.1142952 | 0.3999743
31.5256 | 15.339 | 15.22093 | 14.81927 | 0.1180719 | 0.4016601
31.5356 | 15.3339 | 15.21487 | 14.81151 | 0.1190308 | 0.4033592
31.5456 | 15.3343 | 15.20883 | 14.80376 | 0.1254717 | 0.4050716
31.5556 | 15.3258 | 15.20281 | 14.79601 | 0.1229944 | 0.4067977
31.5656 | 15.3213 | 15.1968 | 14.78826 | 0.1244987 | 0.4085374
31.5756 | 15.3105 | 15.19082 | 14.78052 | 0.1196845 | 0.410291
31.5856 | 15.3076 | 15.18485 | 14.77279 | 0.1227517 | 0.4120587
31.5956 | 15.3095 | 15.1789 | 14.76506 | 0.1306 | 0.4138406
31.6056 | 15.2904 | 15.17297 | 14.75733 | 0.1174292 | 0.4156369
31.6156 | 15.2988 | 15.16706 | 14.74961 | 0.1317393 | 0.4174478
31.6256 | 15.2932 | 15.16117 | 14.7419 | 0.1320299 | 0.4192734
31.6356 | 15.2732 | 15.1553 | 14.73419 | 0.1179011 | 0.4211138
31.6456 | 15.2786 | 15.14945 | 14.72648 | 0.1291525 | 0.4229695
31.6556 | 15.2695 | 15.14362 | 14.71878 | 0.1258839 | 0.4248404
31.6656 | 15.2505 | 15.1378 | 14.71108 | 0.1126952 | 0.4267268
31.6756 | 15.2475 | 15.13201 | 14.70338 | 0.1154862 | 0.4286288
31.6856 | 15.2371 | 15.12624 | 14.6957 | 0.1108568 | 0.4305467
31.6956 | 15.247 | 15.12049 | 14.68801 | 0.1265065 | 0.4324807
31.7056 | 15.2304 | 15.11476 | 14.68033 | 0.1156355 | 0.4344309
31.7156 | 15.2162 | 15.10906 | 14.67266 | 0.1071432 | 0.4363977
31.7256 | 15.2161 | 15.10337 | 14.66499 | 0.1127296 | 0.4383811
31.7356 | 15.2186 | 15.09771 | 14.65732 | 0.1208945 | 0.4403814
31.7456 | 15.1912 | 15.09206 | 14.64966 | 0.09913767 | 0.4423988
31.7556 | 15.2083 | 15.08644 | 14.64201 | 0.1218588 | 0.4444335
31.7656 | 15.1829 | 15.08084 | 14.63436 | 0.1020578 | 0.4464857
31.7756 | 15.1944 | 15.07527 | 14.62671 | 0.1191343 | 0.4485558
31.7856 | 15.173 | 15.06971 | 14.61907 | 0.1032882 | 0.4506438
31.7956 | 15.1778 | 15.06418 | 14.61143 | 0.1136191 | 0.4527502
31.8056 | 15.165 | 15.05867 | 14.6038 | 0.106327 | 0.4548749
31.8156 | 15.1675 | 15.05319 | 14.59617 | 0.1143114 | 0.4570184
31.8256 | 15.1444 | 15.04773 | 14.58855 | 0.09667229 | 0.4591809
31.8356 | 15.1572 | 15.04229 | 14.58093 | 0.1149092 | 0.4613626
31.8456 | 15.145 | 15.03688 | 14.57331 | 0.1081221 | 0.4635637
31.8556 | 15.1422 | 15.03149 | 14.5657 | 0.1107104 | 0.4657846
31.8656 | 15.1293 | 15.02613 | 14.5581 | 0.1031742 | 0.4680255
31.8756 | 15.1389 | 15.02079 | 14.5505 | 0.118113 | 0.4702867
31.8856 | 15.1284 | 15.01547 | 14.5429 | 0.1129266 | 0.4725684
31.8956 | 15.1349 | 15.01019 | 14.53531 | 0.1247147 | 0.474871
31.9056 | 15.116 | 15.00492 | 14.52773 | 0.1110771 | 0.4771946
31.9156 | 15.1125 | 14.99969 | 14.52015 | 0.1128134 | 0.4795396
31.9255 | 15.1064 | 14.99453 | 14.51265 | 0.1118714 | 0.4818826
31.9355 | 15.1146 | 14.98935 | 14.50507 | 0.1252549 | 0.4842711
31.9455 | 15.1125 | 14.98419 | 14.49751 | 0.1283115 | 0.4866818
31.9555 | 15.108 | 14.97906 | 14.48994 | 0.1289408 | 0.4891152
31.9655 | 15.0969 | 14.97396 | 14.48239 | 0.1229425 | 0.4915716
31.9755 | 15.1061 | 14.96888 | 14.47483 | 0.1372163 | 0.4940511
31.9855 | 15.0928 | 14.96384 | 14.46728 | 0.1289619 | 0.4965542
31.9955 | 15.1081 | 14.95882 | 14.45974 | 0.1492789 | 0.4990812
32.0055 | 15.093 | 14.95383 | 14.4522 | 0.1391669 | 0.5016325
32.0155 | 15.1038 | 14.94887 | 14.44467 | 0.1549257 | 0.5042083
32.0255 | 15.0885 | 14.94395 | 14.43714 | 0.1445549 | 0.5068091
32.0355 | 15.1013 | 14.93905 | 14.42961 | 0.1622541 | 0.5094352
32.0455 | 15.0885 | 14.93418 | 14.42209 | 0.154323 | 0.5120869
32.0555 | 15.0897 | 14.92934 | 14.41457 | 0.1603611 | 0.5147647
32.0655 | 15.0992 | 14.92453 | 14.40706 | 0.1746682 | 0.517469
32.0755 | 15.087 | 14.91976 | 14.39956 | 0.1672437 | 0.5201999
32.0855 | 15.1028 | 14.91501 | 14.39205 | 0.1877874 | 0.5229582
32.0955 | 15.0926 | 14.9103 | 14.38456 | 0.1822987 | 0.5257441
32.1055 | 15.0924 | 14.90562 | 14.37706 | 0.1867774 | 0.5285579
32.1155 | 15.0924 | 14.90098 | 14.36958 | 0.191423 | 0.5314002
32.1255 | 15.0975 | 14.89637 | 14.36209 | 0.2011349 | 0.5342714
32.1355 | 15.0873 | 14.89179 | 14.35462 | 0.1955129 | 0.5371718
32.1455 | 15.0812 | 14.88724 | 14.34714 | 0.1939566 | 0.540102
32.1555 | 15.0873 | 14.88273 | 14.33967 | 0.2045652 | 0.5430624
32.1655 | 15.0861 | 14.87826 | 14.33221 | 0.2078386 | 0.5460535
32.1755 | 15.0864 | 14.87382 | 14.32475 | 0.2125762 | 0.5490756
32.1855 | 15.0825 | 14.86942 | 14.31729 | 0.2130774 | 0.5521294
32.1955 | 15.0644 | 14.86506 | 14.30984 | 0.1993418 | 0.5552153
32.2055 | 15.073 | 14.86073 | 14.3024 | 0.212269 | 0.5583338
32.2155 | 15.044 | 14.85644 | 14.29496 | 0.1875583 | 0.5614854
32.2255 | 15.0851 | 14.85219 | 14.28752 | 0.2329094 | 0.5646706
32.2355 | 15.0551 | 14.84798 | 14.28009 | 0.2071215 | 0.5678901
32.2455 | 15.0465 | 14.84381 | 14.27266 | 0.2026943 | 0.5711441
32.2555 | 15.0527 | 14.83967 | 14.26524 | 0.2130271 | 0.5744335
32.2655 | 15.0326 | 14.83558 | 14.25782 | 0.1970194 | 0.5777587
32.2755 | 15.0477 | 14.83153 | 14.25041 | 0.2161707 | 0.5811202
32.2855 | 15.0308 | 14.82752 | 14.243 | 0.2032802 | 0.5845188
32.2955 | 15.0306 | 14.82355 | 14.2356 | 0.2070474 | 0.5879549
32.3055 | 15.0276 | 14.81963 | 14.2282 | 0.2079718 | 0.5914293
32.3155 | 15.0034 | 14.81575 | 14.2208 | 0.1876526 | 0.5949425
32.3255 | 15.0199 | 14.81191 | 14.21342 | 0.2079892 | 0.5984951
32.3355 | 14.9936 | 14.80812 | 14.20603 | 0.185481 | 0.6020879
32.3455 | 14.9964 | 14.80437 | 14.19865 | 0.1920273 | 0.6057214
32.3555 | 14.9853 | 14.80067 | 14.19128 | 0.1846275 | 0.6093965
32.3655 | 14.997 | 14.79702 | 14.18391 | 0.1999807 | 0.6131137
32.3755 | 14.9752 | 14.79341 | 14.17654 | 0.1817864 | 0.6168738
32.3855 | 14.9773 | 14.78986 | 14.16918 | 0.1874437 | 0.6206775
32.3955 | 14.9694 | 14.78635 | 14.16182 | 0.1830521 | 0.6245256
32.4055 | 14.9728 | 14.78289 | 14.15447 | 0.1899105 | 0.6284187
32.4155 | 14.9575 | 14.77948 | 14.14712 | 0.1780184 | 0.6323579
32.4255 | 14.9634 | 14.77613 | 14.13978 | 0.1872748 | 0.6363436
32.4355 | 14.9588 | 14.77282 | 14.13244 | 0.1859791 | 0.6403769
32.4455 | 14.9502 | 14.76957 | 14.12511 | 0.1806303 | 0.6444585
32.4555 | 14.9344 | 14.76637 | 14.11778 | 0.1680276 | 0.6485894
32.4655 | 14.9507 | 14.76323 | 14.11046 | 0.1874701 | 0.6527702
32.4755 | 14.9403 | 14.76014 | 14.10314 | 0.180157 | 0.657002
32.4855 | 14.9442 | 14.75711 | 14.09583 | 0.1870872 | 0.6612858
32.4955 | 14.9191 | 14.75414 | 14.08852 | 0.1649601 | 0.6656222
32.5055 | 14.9235 | 14.75123 | 14.08121 | 0.1722744 | 0.6700125
32.5154 | 14.938 | 14.7484 | 14.07399 | 0.1896011 | 0.6744126
32.5254 | 14.933 | 14.7456 | 14.06669 | 0.1873962 | 0.6789127
32.5354 | 14.9274 | 14.74287 | 14.0594 | 0.1845298 | 0.6834696
32.5454 | 14.9298 | 14.7402 | 14.05211 | 0.189601 | 0.6880842
32.5554 | 14.9262 | 14.73759 | 14.04483 | 0.1886086 | 0.6927576
32.5654 | 14.9261 | 14.73505 | 14.03756 | 0.1910515 | 0.697491
32.5754 | 14.9235 | 14.73257 | 14.03029 | 0.1909286 | 0.7022855
32.5854 | 14.9202 | 14.73016 | 14.02302 | 0.1900388 | 0.7071422
32.5954 | 14.9347 | 14.72782 | 14.01576 | 0.206881 | 0.7120622
32.6054 | 14.9324 | 14.72555 | 14.0085 | 0.2068537 | 0.7170469
32.6154 | 14.9209 | 14.72334 | 14.00125 | 0.197556 | 0.7220974
32.6254 | 14.9383 | 14.72121 | 13.994 | 0.2170864 | 0.727215
32.6354 | 14.9442 | 14.71916 | 13.98676 | 0.2250436 | 0.732401
32.6454 | 14.9212 | 14.71717 | 13.97952 | 0.2040265 | 0.7376568
32.6554 | 14.9383 | 14.71527 | 13.97228 | 0.2230335 | 0.7429836
32.6654 | 14.9239 | 14.71344 | 13.96505 | 0.2104633 | 0.7483829
32.6754 | 14.9258 | 14.71169 | 13.95783 | 0.2141144 | 0.7538562
32.6854 | 14.9462 | 14.71001 | 13.95061 | 0.2361854 | 0.7594049
32.6954 | 14.931 | 14.70843 | 13.94339 | 0.2225748 | 0.7650305
32.7054 | 14.939 | 14.70692 | 13.93618 | 0.232081 | 0.7707345
32.7154 | 14.9484 | 14.7055 | 13.92898 | 0.2429025 | 0.7765186
32.7254 | 14.9239 | 14.70416 | 13.92178 | 0.2197375 | 0.7823844
32.7354 | 14.9454 | 14.70292 | 13.91458 | 0.2424844 | 0.7883335
32.7454 | 14.9427 | 14.70176 | 13.90739 | 0.2409416 | 0.7943676
32.7554 | 14.9407 | 14.70069 | 13.9002 | 0.2400072 | 0.8004886
32.7654 | 14.9557 | 14.69972 | 13.89302 | 0.2559795 | 0.8066983
32.7754 | 14.9367 | 14.69884 | 13.88585 | 0.2378566 | 0.8129983
32.7854 | 14.9488 | 14.69806 | 13.87867 | 0.2507365 | 0.8193908
32.7954 | 14.945 | 14.69738 | 13.8715 | 0.2476174 | 0.8258777
32.8054 | 14.9434 | 14.6968 | 13.86434 | 0.2465972 | 0.8324609
32.8154 | 14.9526 | 14.69633 | 13.85718 | 0.2562738 | 0.8391425
32.8254 | 14.9408 | 14.69595 | 13.85003 | 0.2448452 | 0.8459246
32.8354 | 14.9544 | 14.69569 | 13.84288 | 0.2587091 | 0.8528095
32.8454 | 14.951 | 14.69554 | 13.83574 | 0.2554633 | 0.8597994
32.8554 | 14.9438 | 14.69549 | 13.8286 | 0.2483055 | 0.8668965
32.8654 | 14.9664 | 14.69557 | 13.82146 | 0.2708334 | 0.8741032
32.8754 | 14.9399 | 14.69576 | 13.81433 | 0.2441445 | 0.881422
32.8854 | 14.9456 | 14.69606 | 13.80721 | 0.2495362 | 0.8888554
32.8954 | 14.9574 | 14.69649 | 13.80009 | 0.260906 | 0.8964061
32.9054 | 14.9535 | 14.69705 | 13.79297 | 0.2564513 | 0.9040764
32.9154 | 14.9623 | 14.69773 | 13.78586 | 0.2645693 | 0.9118693
32.9254 | 14.9441 | 14.69854 | 13.77876 | 0.2455573 | 0.9197876
32.9354 | 14.9521 | 14.69949 | 13.77165 | 0.2526123 | 0.9278341
32.9454 | 14.9566 | 14.70057 | 13.76456 | 0.2560313 | 0.9360118
32.9554 | 14.9614 | 14.70179 | 13.75746 | 0.2596114 | 0.9443238
32.9654 | 14.9669 | 14.70315 | 13.75038 | 0.2637493 | 0.9527732
32.9754 | 14.9474 | 14.70466 | 13.7433 | 0.2427418 | 0.9613632
32.9854 | 14.9621 | 14.70631 | 13.73622 | 0.2557855 | 0.9700973
32.9954 | 14.9622 | 14.70812 | 13.72914 | 0.254077 | 0.9789789
33.0054 | 14.9508 | 14.71009 | 13.72208 | 0.2407127 | 0.9880114
33.0154 | 14.9688 | 14.71221 | 13.71501 | 0.2565891 | 0.9971987
33.0254 | 14.9554 | 14.7145 | 13.70795 | 0.2409023 | 1.006544
33.0354 | 14.9751 | 14.71695 | 13.7009 | 0.2581482 | 1.016053
33.0454 | 14.9725 | 14.71958 | 13.69385 | 0.2529232 | 1.025727
33.0554 | 14.9594 | 14.72238 | 13.68681 | 0.2370229 | 1.035572
33.0654 | 14.9665 | 14.72536 | 13.67977 | 0.241143 | 1.045592
33.0754 | 14.9732 | 14.72852 | 13.67273 | 0.2446792 | 1.055791
33.0854 | 14.9662 | 14.73187 | 13.6657 | 0.234327 | 1.066173
33.0953 | 14.9966 | 14.73538 | 13.65874 | 0.261218 | 1.076638
33.1053 | 14.9821 | 14.73912 | 13.65172 | 0.2429765 | 1.0874
33.1153 | 14.9954 | 14.74307 | 13.64471 | 0.252332 | 1.098361
33.1253 | 14.9897 | 14.74722 | 13.6377 | 0.2424793 | 1.109525
33.1353 | 14.9809 | 14.75159 | 13.63069 | 0.229313 | 1.120898
33.1453 | 15.01 | 14.75617 | 13.62369 | 0.2538278 | 1.132486
33.1553 | 15.0008 | 14.76098 | 13.61669 | 0.2398177 | 1.144293
33.1653 | 15.0113 | 14.76602 | 13.6097 | 0.245277 | 1.156326
33.1753 | 15.0209 | 14.7713 | 13.60271 | 0.2495995 | 1.168592
33.1853 | 15.0178 | 14.77682 | 13.59573 | 0.2409791 | 1.181095
33.1953 | 15.0207 | 14.78259 | 13.58875 | 0.2381088 | 1.193844
33.2053 | 15.0454 | 14.78862 | 13.58177 | 0.2567823 | 1.206844
33.2153 | 15.0283 | 14.79491 | 13.5748 | 0.2333923 | 1.220103
33.2253 | 15.0491 | 14.80147 | 13.56784 | 0.2476317 | 1.233627
33.2353 | 15.0608 | 14.80831 | 13.56088 | 0.2524929 | 1.247426
33.2453 | 15.0742 | 14.81543 | 13.55393 | 0.2587684 | 1.261505
33.2553 | 15.0586 | 14.82285 | 13.54698 | 0.2357499 | 1.275873
33.2653 | 15.0769 | 14.83057 | 13.54003 | 0.2463289 | 1.290539
33.2753 | 15.0947 | 14.8386 | 13.53309 | 0.2560971 | 1.305512
33.2853 | 15.0892 | 14.84695 | 13.52616 | 0.2422454 | 1.320799
33.2953 | 15.0862 | 14.85564 | 13.51922 | 0.2305646 | 1.336411
33.3053 | 15.1092 | 14.86466 | 13.5123 | 0.2445449 | 1.352356
33.3153 | 15.123 | 14.87402 | 13.50538 | 0.2489763 | 1.368647
33.3253 | 15.1231 | 14.88375 | 13.49846 | 0.2393485 | 1.385291
33.3353 | 15.1252 | 14.89385 | 13.49155 | 0.2313508 | 1.402301
33.3453 | 15.1303 | 14.90433 | 13.48464 | 0.2259717 | 1.419687
33.3553 | 15.1528 | 14.9152 | 13.47774 | 0.2375998 | 1.437461
33.3653 | 15.1319 | 14.92648 | 13.47084 | 0.205423 | 1.455636
33.3753 | 15.17 | 14.93817 | 13.46395 | 0.2318289 | 1.474223
33.3853 | 15.1642 | 14.9503 | 13.45706 | 0.2139041 | 1.493236
33.3953 | 15.1673 | 14.96286 | 13.45018 | 0.2044352 | 1.512688
33.4053 | 15.1887 | 14.97589 | 13.4433 | 0.212808 | 1.532594
33.4153 | 15.1905 | 14.98939 | 13.43642 | 0.2011079 | 1.552968
33.4253 | 15.2042 | 15.00338 | 13.42955 | 0.2008198 | 1.573826
33.4353 | 15.1887 | 15.01787 | 13.42269 | 0.1708273 | 1.595183
33.4453 | 15.22 | 15.03289 | 13.41583 | 0.1871142 | 1.617056
33.4553 | 15.2371 | 15.04844 | 13.40898 | 0.1886629 | 1.639462
33.4653 | 15.2308 | 15.06454 | 13.40213 | 0.1662558 | 1.662419
33.4753 | 15.228 | 15.08123 | 13.39528 | 0.1467738 | 1.685947
33.4853 | 15.2523 | 15.0985 | 13.38844 | 0.1537974 | 1.710064
33.4953 | 15.2661 | 15.11639 | 13.3816 | 0.1497062 | 1.734791
33.5053 | 15.2687 | 15.13492 | 13.37477 | 0.1337788 | 1.76015
33.5153 | 15.2658 | 15.15411 | 13.36794 | 0.1116933 | 1.786162
33.5253 | 15.2962 | 15.17397 | 13.36112 | 0.1222259 | 1.812851
33.5353 | 15.3132 | 15.19455 | 13.35431 | 0.1186528 | 1.840241
33.5453 | 15.3162 | 15.21585 | 13.34749 | 0.1003484 | 1.868358
33.5553 | 15.3261 | 15.23791 | 13.34069 | 0.08818632 | 1.897227
33.5653 | 15.3374 | 15.26076 | 13.33388 | 0.07663836 | 1.926878
33.5753 | 15.3479 | 15.28442 | 13.32709 | 0.0634763 | 1.957338
33.5853 | 15.3806 | 15.30893 | 13.32029 | 0.07166918 | 1.988639
33.5953 | 15.3676 | 15.33431 | 13.3135 | 0.03328527 | 2.020811
33.6053 | 15.4009 | 15.36061 | 13.30672 | 0.04029138 | 2.053889
33.6153 | 15.4157 | 15.38785 | 13.29994 | 0.02785277 | 2.087906
33.6253 | 15.4331 | 15.41607 | 13.29317 | 0.01703241 | 2.122901
33.6353 | 15.4215 | 15.44531 | 13.2864 | -0.02380792 | 2.158911
33.6453 | 15.4503 | 15.47561 | 13.27963 | -0.02530815 | 2.195976
33.6553 | 15.4739 | 15.50701 | 13.27287 | -0.03311064 | 2.234139
33.6653 | 15.4985 | 15.53956 | 13.26612 | -0.04106002 | 2.273443
33.6753 | 15.4855 | 15.5733 | 13.25937 | -0.08780291 | 2.313937
33.6852 | 15.5215 | 15.60793 | 13.25269 | -0.08643151 | 2.355244
33.6952 | 15.5255 | 15.6442 | 13.24595 | -0.1186972 | 2.398251
33.7052 | 15.5696 | 15.68181 | 13.23921 | -0.1122105 | 2.4426
33.7152 | 15.5835 | 15.72083 | 13.23248 | -0.1373283 | 2.48835
33.7252 | 15.595 | 15.76131 | 13.22575 | -0.1663109 | 2.535559
33.7352 | 15.6235 | 15.80332 | 13.21903 | -0.1798213 | 2.584292
33.7452 | 15.6342 | 15.84693 | 13.21231 | -0.2127256 | 2.634613
33.7552 | 15.6753 | 15.8922 | 13.2056 | -0.2168951 | 2.686596
33.7652 | 15.7004 | 15.9392 | 13.19889 | -0.2388033 | 2.740312
33.7752 | 15.721 | 15.98803 | 13.19219 | -0.2670291 | 2.795841
33.7852 | 15.7536 | 16.03875 | 13.18549 | -0.2851543 | 2.853264
33.7952 | 15.7892 | 16.09147 | 13.1788 | -0.3022671 | 2.912671
33.8052 | 15.8397 | 16.14626 | 13.17211 | -0.3065597 | 2.974152
33.8152 | 15.8562 | 16.20323 | 13.16542 | -0.3470298 | 3.037807
33.8252 | 15.8919 | 16.26248 | 13.15874 | -0.3705811 | 3.103737
33.8352 | 15.9598 | 16.32412 | 13.15207 | -0.3643232 | 3.172054
33.8452 | 16.0046 | 16.38827 | 13.1454 | -0.3836725 | 3.242873
33.8552 | 16.0516 | 16.45505 | 13.13873 | -0.4034523 | 3.316318
33.8652 | 16.1131 | 16.52459 | 13.13207 | -0.4114937 | 3.39252
33.8752 | 16.1527 | 16.59704 | 13.12542 | -0.4443357 | 3.471618
33.8852 | 16.2316 | 16.67253 | 13.11877 | -0.4409262 | 3.553759
33.8952 | 16.2944 | 16.75122 | 13.11212 | -0.456822 | 3.639101
33.9052 | 16.3801 | 16.83329 | 13.10548 | -0.4531912 | 3.727812
33.9152 | 16.4741 | 16.91891 | 13.09884 | -0.4448124 | 3.82007
33.9252 | 16.5268 | 17.00827 | 13.09221 | -0.4814748 | 3.916064
33.9352 | 16.6363 | 17.10158 | 13.08558 | -0.4652821 | 4.015999
33.9452 | 16.727 | 17.19905 | 13.07896 | -0.4720507 | 4.12009
33.9552 | 16.8572 | 17.30091 | 13.07234 | -0.4437113 | 4.228568
33.9652 | 16.9593 | 17.40741 | 13.06573 | -0.4481124 | 4.341682
33.9752 | 17.0541 | 17.51882 | 13.05912 | -0.4647187 | 4.459697
33.9852 | 17.2106 | 17.63541 | 13.05252 | -0.4248133 | 4.582895
33.9952 | 17.3607 | 17.7575 | 13.04592 | -0.3968011 | 4.711581
34.0052 | 17.5012 | 17.88541 | 13.03933 | -0.3842066 | 4.846081
34.0152 | 17.6853 | 18.01948 | 13.03274 | -0.3341813 | 4.986745
34.0252 | 17.849 | 18.1601 | 13.02615 | -0.3111001 | 5.133948
34.0352 | 18.0649 | 18.30767 | 13.01957 | -0.2427671 | 5.288095
34.0452 | 18.253 | 18.46262 | 13.013 | -0.2096152 | 5.449618
34.0552 | 18.4729 | 18.62541 | 13.00643 | -0.1525121 | 5.618985
34.0652 | 18.7407 | 18.79656 | 12.99986 | -0.055861 | 5.7967
34.0752 | 18.9667 | 18.9766 | 12.9933 | -0.009899643 | 5.983299
34.0852 | 19.2604 | 19.16611 | 12.98674 | 0.09428827 | 6.179367
34.0952 | 19.56 | 19.36572 | 12.98019 | 0.1942754 | 6.385532
34.1052 | 19.8412 | 19.57611 | 12.97365 | 0.2650878 | 6.602466
34.1152 | 20.2092 | 19.798 | 12.9671 | 0.4111977 | 6.830898
34.1252 | 20.5573 | 20.03218 | 12.96057 | 0.5251232 | 7.071609
34.1352 | 20.939 | 20.27948 | 12.95404 | 0.6595207 | 7.325444
34.1452 | 21.3518 | 20.54082 | 12.94751 | 0.8109824 | 7.59331
34.1552 | 21.7198 | 20.81717 | 12.94098 | 0.9026324 | 7.876183
34.1652 | 22.2514 | 21.10958 | 12.93447 | 1.14182 | 8.175114
34.1752 | 22.7031 | 21.41918 | 12.92795 | 1.283916 | 8.491231
34.1852 | 23.2166 | 21.74719 | 12.92144 | 1.46941 | 8.825745
34.1952 | 23.7711 | 22.0949 | 12.91494 | 1.6762 | 9.17996
34.2052 | 24.2832 | 22.46371 | 12.90844 | 1.819494 | 9.555265
34.2152 | 24.9312 | 22.8551 | 12.90195 | 2.0761 | 9.953153
34.2252 | 25.5439 | 23.27067 | 12.89546 | 2.273226 | 10.37522
34.2352 | 26.1946 | 23.71212 | 12.88897 | 2.482477 | 10.82315
34.2452 | 26.8717 | 24.18125 | 12.88249 | 2.690446 | 11.29876
34.2552 | 27.5118 | 24.67998 | 12.87602 | 2.831823 | 11.80396
34.2651 | 28.3102 | 25.20484 | 12.86961 | 3.105362 | 12.33523
34.2751 | 29.0335 | 25.76856 | 12.86314 | 3.264939 | 12.90542
34.2851 | 29.8015 | 26.36821 | 12.85668 | 3.433288 | 13.51153
34.2951 | 30.6299 | 27.0061 | 12.85023 | 3.623801 | 14.15587
34.3051 | 31.3729 | 27.68459 | 12.84377 | 3.688312 | 14.84081
34.3151 | 32.2402 | 28.4061 | 12.83733 | 3.8341 | 15.56877
34.3251 | 33.0735 | 29.17305 | 12.83089 | 3.900448 | 16.34217
34.3351 | 33.9772 | 29.98783 | 12.82445 | 3.989367 | 17.16339
34.3451 | 34.8314 | 30.85274 | 12.81801 | 3.978662 | 18.03472
34.3551 | 35.6812 | 31.76988 | 12.81159 | 3.911322 | 18.95829
34.3651 | 36.5795 | 32.74111 | 12.80516 | 3.838393 | 19.93594
34.3751 | 37.4515 | 33.76788 | 12.79874 | 3.683624 | 20.96913
34.3851 | 38.3419 | 34.8511 | 12.79233 | 3.490797 | 22.05877
34.3951 | 39.2442 | 35.99099 | 12.78592 | 3.253208 | 23.20507
34.4051 | 40.0472 | 37.18681 | 12.77952 | 2.860387 | 24.4073
34.4151 | 40.934 | 38.43668 | 12.77312 | 2.497316 | 25.66357
34.4251 | 41.7337 | 39.7373 | 12.76672 | 1.996403 | 26.97058
34.4351 | 42.5366 | 41.08365 | 12.76033 | 1.452947 | 28.32332
34.4451 | 43.3091 | 42.46877 | 12.75395 | 0.8403339 | 29.71482
34.4551 | 44.0835 | 43.88344 | 12.74757 | 0.200063 | 31.13587
34.4651 | 44.7745 | 45.31603 | 12.74119 | -0.5415298 | 32.57484
34.4751 | 45.4357 | 46.75237 | 12.73482 | -1.316674 | 34.01756
34.4851 | 46.0422 | 48.17579 | 12.72845 | -2.133588 | 35.44734
34.4951 | 46.6769 | 49.56726 | 12.72209 | -2.890362 | 36.84517
34.5051 | 47.1873 | 50.90587 | 12.71573 | -3.718565 | 38.19013
34.5151 | 47.698 | 52.16936 | 12.70938 | -4.471362 | 39.45998
34.5251 | 48.0931 | 53.33502 | 12.70303 | -5.241921 | 40.63199
34.5351 | 48.5118 | 54.3806 | 12.69669 | -5.868795 | 41.68391
34.5451 | 48.8499 | 55.28539 | 12.69035 | -6.43549 | 42.59504
34.5551 | 49.0555 | 56.03128 | 12.68402 | -6.975779 | 43.34726
34.5651 | 49.3125 | 56.60358 | 12.67769 | -7.291078 | 43.92589
34.5751 | 49.3786 | 56.99173 | 12.67136 | -7.61313 | 44.32037
34.5851 | 49.4835 | 57.18962 | 12.66505 | -7.706116 | 44.52457
34.5951 | 49.4991 | 57.1956 | 12.65873 | -7.696499 | 44.53687
34.6051 | 49.4234 | 57.01229 | 12.65242 | -7.588889 | 44.35987
34.6151 | 49.3508 | 56.64608 | 12.64612 | -7.295283 | 43.99997
34.6251 | 49.1354 | 56.10663 | 12.63981 | -6.971227 | 43.46681
34.6351 | 48.8456 | 55.40624 | 12.63352 | -6.56064 | 42.77272
34.6451 | 48.5944 | 54.55935 | 12.62723 | -5.964951 | 41.93212
34.6551 | 48.214 | 53.58204 | 12.62094 | -5.368039 | 40.9611
34.6651 | 47.7942 | 52.49155 | 12.61466 | -4.697354 | 39.87689
34.6751 | 47.3176 | 51.30591 | 12.60838 | -3.988306 | 38.69752
34.6851 | 46.8146 | 50.04343 | 12.60211 | -3.22883 | 37.44132
34.6951 | 46.2033 | 48.72236 | 12.59584 | -2.519063 | 36.12652
34.7051 | 45.6087 | 47.3604 | 12.58958 | -1.751703 | 34.77082
34.7151 | 44.9703 | 45.97429 | 12.58332 | -1.003992 | 33.39097
34.7251 | 44.2032 | 44.57947 | 12.57707 | -0.3762674 | 32.0024
34.7351 | 43.5429 | 43.18977 | 12.57082 | 0.3531259 | 30.61895
34.7451 | 42.7271 | 41.81726 | 12.56458 | 0.9098362 | 29.25269
34.7551 | 41.9484 | 40.47213 | 12.55834 | 1.476274 | 27.91379
34.7651 | 41.1394 | 39.16266 | 12.5521 | 1.976737 | 26.61056
34.7751 | 40.2583 | 37.89539 | 12.54587 | 2.36291 | 25.34952
34.7851 | 39.4778 | 36.67516 | 12.53965 | 2.802644 | 24.13551
34.7951 | 38.6112 | 35.50533 | 12.53343 | 3.105866 | 22.9719
34.8051 | 37.6882 | 34.38801 | 12.52721 | 3.300189 | 21.8608
34.8151 | 36.8784 | 33.32419 | 12.521 | 3.554215 | 20.80318
34.8251 | 36.023 | 32.31397 | 12.5148 | 3.709034 | 19.79917
34.8351 | 35.1148 | 31.35676 | 12.5086 | 3.758045 | 18.84816
34.8451 | 34.2566 | 30.45139 | 12.5024 | 3.805207 | 17.94899
34.855 | 33.4306 | 29.60462 | 12.49627 | 3.825977 | 17.10835
34.865 | 32.5584 | 28.79747 | 12.49008 | 3.760932 | 16.30739
34.875 | 31.7674 | 28.03667 | 12.4839 | 3.730732 | 15.55277
34.885 | 30.9526 | 27.32003 | 12.47772 | 3.632575 | 14.8423
34.895 | 30.1245 | 26.64528 | 12.47155 | 3.479216 | 14.17373
34.905 | 29.3723 | 26.01016 | 12.46538 | 3.362135 | 13.54478
34.915 | 28.6395 | 25.41242 | 12.45922 | 3.227078 | 12.95321
34.925 | 27.8768 | 24.84985 | 12.45306 | 3.026951 | 12.39679
34.935 | 27.2243 | 24.32032 | 12.4469 | 2.903979 | 11.87342
34.945 | 26.5112 | 23.82179 | 12.44075 | 2.689412 | 11.38103
34.955 | 25.8912 | 23.3523 | 12.43461 | 2.538901 | 10.91769
34.965 | 25.2587 | 22.91 | 12.42847 | 2.348704 | 10.48153
34.975 | 24.6524 | 22.49313 | 12.42233 | 2.159271 | 10.0708
34.985 | 24.0999 | 22.10004 | 12.4162 | 1.999858 | 9.68384
34.995 | 23.538 | 21.72918 | 12.41008 | 1.808818 | 9.319106
35.005 | 23.019 | 21.3791 | 12.40396 | 1.639905 | 8.97514
35.015 | 22.529 | 21.04842 | 12.39784 | 1.480583 | 8.650579
35.025 | 22.0733 | 20.73587 | 12.39173 | 1.337426 | 8.344148
35.035 | 21.6378 | 20.44028 | 12.38562 | 1.197518 | 8.054663
35.045 | 21.2153 | 20.16053 | 12.37952 | 1.054768 | 7.781016
35.055 | 20.8048 | 19.8956 | 12.37342 | 0.909205 | 7.522176
35.065 | 20.4618 | 19.64451 | 12.36733 | 0.8172875 | 7.277187
35.075 | 20.1318 | 19.40639 | 12.36124 | 0.725405 | 7.045158
35.085 | 19.7513 | 19.18041 | 12.35515 | 0.5708873 | 6.825259
35.095 | 19.4502 | 18.9658 | 12.34907 | 0.4844041 | 6.616721
35.105 | 19.2013 | 18.76183 | 12.343 | 0.4394672 | 6.418833
35.115 | 18.909 | 18.56786 | 12.33693 | 0.3411423 | 6.230927
35.125 | 18.6728 | 18.38326 | 12.33087 | 0.2895446 | 6.05239
35.135 | 18.4375 | 18.20745 | 12.32481 | 0.2300471 | 5.882648
35.145 | 18.2138 | 18.03992 | 12.31875 | 0.1738803 | 5.72117
35.155 | 18.0215 | 17.88016 | 12.3127 | 0.1413404 | 5.567461
35.165 | 17.7954 | 17.72771 | 12.30665 | 0.06768551 | 5.421062
35.175 | 17.6576 | 17.58216 | 12.30061 | 0.07544405 | 5.281545
35.185 | 17.4858 | 17.44309 | 12.29457 | 0.04271232 | 5.148513
35.195 | 17.3145 | 17.31014 | 12.28854 | 0.004360372 | 5.021597
35.205 | 17.1936 | 17.18297 | 12.28251 | 0.01063303 | 4.900452
35.215 | 17.0273 | 17.06125 | 12.27649 | -0.03394844 | 4.784756
35.225 | 16.936 | 16.94469 | 12.27047 | -0.008685335 | 4.674211
35.235 | 16.8022 | 16.833 | 12.26446 | -0.03079691 | 4.568536
35.245 | 16.6769 | 16.72592 | 12.25845 | -0.0490237 | 4.467472
35.255 | 16.6019 | 16.62322 | 12.25245 | -0.02132112 | 4.370773
35.265 | 16.4978 | 16.52466 | 12.24645 | -0.02686138 | 4.278213
35.275 | 16.4071 | 16.43003 | 12.24045 | -0.02293137 | 4.189577
35.285 | 16.3236 | 16.33913 | 12.23446 | -0.01553118 | 4.104667
35.295 | 16.2417 | 16.25177 | 12.22848 | -0.01007372 | 4.023295
35.305 | 16.1706 | 16.16778 | 12.2225 | 0.002816489 | 3.945285
35.315 | 16.109 | 16.087 | 12.21652 | 0.02200459 | 3.870473
35.325 | 16.0333 | 16.00925 | 12.21055 | 0.0240451 | 3.798703
35.335 | 15.9948 | 15.93442 | 12.20458 | 0.06038254 | 3.729832
35.345 | 15.9155 | 15.86234 | 12.19862 | 0.05315514 | 3.663722
35.355 | 15.8775 | 15.79291 | 12.19267 | 0.08459106 | 3.600243
35.365 | 15.8428 | 15.72599 | 12.18671 | 0.116811 | 3.539275
35.375 | 15.7814 | 15.66147 | 12.18077 | 0.1199294 | 3.480705
35.385 | 15.755 | 15.59925 | 12.17482 | 0.1557546 | 3.424423
35.395 | 15.7102 | 15.53921 | 12.16888 | 0.1709873 | 3.370329
35.405 | 15.6732 | 15.48128 | 12.16295 | 0.191924 | 3.318326
35.415 | 15.634 | 15.42534 | 12.15702 | 0.2086551 | 3.268324
35.425 | 15.6158 | 15.37133 | 12.1511 | 0.2444663 | 3.220237
35.4349 | 15.5978 | 15.31968 | 12.14524 | 0.2781249 | 3.174439
35.4449 | 15.5522 | 15.26925 | 12.13932 | 0.2829525 | 3.129926
35.4549 | 15.5419 | 15.22051 | 12.13341 | 0.3213885 | 3.087101
35.4649 | 15.5069 | 15.1734 | 12.12751 | 0.333504 | 3.045891
35.4749 | 15.4912 | 15.12784 | 12.1216 | 0.3633618 | 3.006234
35.4849 | 15.4807 | 15.08377 | 12.11571 | 0.3969256 | 2.968067
35.4949 | 15.4577 | 15.04115 | 12.10982 | 0.4165522 | 2.931332
35.5049 | 15.4324 | 14.9999 | 12.10393 | 0.4324986 | 2.895973
35.5149 | 15.4113 | 14.95998 | 12.09805 | 0.451316 | 2.861938
35.5249 | 15.4067 | 14.92134 | 12.09217 | 0.4853564 | 2.829175
35.5349 | 15.3873 | 14.88393 | 12.0863 | 0.503366 | 2.797639
35.5449 | 15.3617 | 14.84771 | 12.08043 | 0.5139902 | 2.767283
35.5549 | 15.3557 | 14.81263 | 12.07456 | 0.5430721 | 2.738065
35.5649 | 15.3471 | 14.77865 | 12.0687 | 0.5684525 | 2.709944
35.5749 | 15.3216 | 14.74573 | 12.06285 | 0.5758704 | 2.68288
35.5849 | 15.3127 | 14.71384 | 12.057 | 0.5988627 | 2.656838
35.5949 | 15.2964 | 14.68294 | 12.05115 | 0.6134647 | 2.631781
35.6049 | 15.292 | 14.65299 | 12.04531 | 0.6390102 | 2.607676
35.6149 | 15.2893 | 14.62397 | 12.03948 | 0.6653308 | 2.584491103
35.6249 | 15.2667 | 14.59584 | 12.03365 | 0.6708568 | 2.562196
35.6349 | 15.2658 | 14.56858 | 12.02782 | 0.6972176 | 2.540762
35.6449 | 15.2421 | 14.54216 | 12.022 | 0.6999407 | 2.520161
35.6549 | 15.2296 | 14.51655 | 12.01618 | 0.7130528 | 2.500366
35.6649 | 15.2416 | 14.49172 | 12.01037 | 0.7498781 | 2.481353
35.6749 | 15.2275 | 14.46766 | 12.00456 | 0.7598422 | 2.463097
35.6849 | 15.1987 | 14.44433 | 11.99876 | 0.7543666 | 2.445576
35.6949 | 15.1926 | 14.42173 | 11.99296 | 0.7708737 | 2.428767
35.7049 | 15.2038 | 14.39982 | 11.98717 | 0.8039843 | 2.412651
35.7149 | 15.1599 | 14.37858 | 11.98138 | 0.7813185 | 2.397206
35.7249 | 15.1752 | 14.358 | 11.97559 | 0.8171952 | 2.382414
35.7349 | 15.167 | 14.33807 | 11.96981 | 0.8289324 | 2.368257
35.7449 | 15.1316 | 14.31875 | 11.96404 | 0.812847 | 2.354717
35.7549 | 15.1658 | 14.30004 | 11.95826 | 0.8657569 | 2.341778
35.7649 | 15.1277 | 14.28192 | 11.9525 | 0.845777 | 2.329424
35.7749 | 15.135 | 14.26438 | 11.94674 | 0.8706232 | 2.317639
35.7849 | 15.1323 | 14.24739 | 11.94098 | 0.8849087 | 2.306411
35.7949 | 15.1185 | 14.23095 | 11.93523 | 0.8875479 | 2.295724
35.8049 | 15.125 | 14.21505 | 11.92948 | 0.9099541 | 2.285565
35.8149 | 15.0961 | 14.19966 | 11.92374 | 0.8964395 | 2.275923
35.8249 | 15.1028 | 14.18478 | 11.918 | 0.9180164 | 2.266784
35.8349 | 15.1188 | 14.1704 | 11.91227 | 0.9483962 | 2.258138
35.8449 | 15.0793 | 14.15651 | 11.90654 | 0.9227899 | 2.249973
35.8549 | 15.0976 | 14.14309 | 11.90081 | 0.9545079 | 2.242279
35.8649 | 15.096 | 14.13014 | 11.89509 | 0.9658599 | 2.235047
35.8749 | 15.0697 | 14.11764 | 11.88938 | 0.9520557 | 2.228266
35.8849 | 15.0862 | 14.1056 | 11.88367 | 0.9806044 | 2.221928
35.8949 | 15.0821 | 14.09399 | 11.87796 | 0.9881143 | 2.216024
35.9049 | 15.0656 | 14.08281 | 11.87226 | 0.9827938 | 2.210546
35.9149 | 15.0846 | 14.07205 | 11.86656 | 1.012551 | 2.205485
35.9249 | 15.0706 | 14.06171 | 11.86087 | 1.008893 | 2.200835
35.9349 | 15.0637 | 14.05177 | 11.85518 | 1.011927 | 2.196589
35.9449 | 15.074 | 14.04224 | 11.8495 | 1.031759 | 2.192739
35.9549 | 15.0773 | 14.0331 | 11.84382 | 1.044197 | 2.189279
35.9649 | 15.053 | 14.02435 | 11.83815 | 1.028646 | 2.186204
35.9749 | 15.0679 | 14.01599 | 11.83248 | 1.051911 | 2.183507
35.9849 | 15.0555 | 14.008 | 11.82682 | 1.047499 | 2.181184
35.9949 | 15.0623 | 14.00039 | 11.82116 | 1.061913 | 2.179229
36.0049 | 15.0597 | 13.99314 | 11.8155 | 1.066561 | 2.177636
36.0149 | 15.0616 | 13.98625 | 11.80985 | 1.075345 | 2.176402
36.0248 | 15.0615 | 13.97979 | 11.80426 | 1.081708 | 2.175529
36.0348 | 15.06 | 13.97362 | 11.79862 | 1.086382 | 2.174996
36.0448 | 15.069 | 13.9678 | 11.79299 | 1.101205 | 2.17481
36.0548 | 15.0567 | 13.96232 | 11.78735 | 1.09438 | 2.174967
36.0648 | 15.0627 | 13.95719 | 11.78173 | 1.10551 | 2.175463
36.0748 | 15.0738 | 13.9524 | 11.7761 | 1.1214 | 2.176296
36.0848 | 15.0591 | 13.94795 | 11.77049 | 1.11115 | 2.177464
36.0948 | 15.063 | 13.94383 | 11.76487 | 1.119165 | 2.178963
36.1048 | 15.0792 | 13.94005 | 11.75926 | 1.139146 | 2.180791
36.1148 | 15.0702 | 13.9366 | 11.75366 | 1.133595 | 2.182946
36.1248 | 15.0805 | 13.93348 | 11.74806 | 1.147015 | 2.185426
36.1348 | 15.061 | 13.93069 | 11.74246 | 1.130307 | 2.188229
36.1448 | 15.0698 | 13.92823 | 11.73687 | 1.141572 | 2.191354
36.1548 | 15.0772 | 13.92609 | 11.73129 | 1.151112 | 2.194801
36.1648 | 15.0714 | 13.92427 | 11.72571 | 1.147127 | 2.198566
36.1748 | 15.0751 | 13.92278 | 11.72013 | 1.152319 | 2.202651
36.1848 | 15.098 | 13.92161 | 11.71456 | 1.176389 | 2.207053
36.1948 | 15.0826 | 13.92076 | 11.70899 | 1.161836 | 2.211774
36.2048 | 15.0922 | 13.92024 | 11.70343 | 1.171961 | 2.216811
36.2148 | 15.0944 | 13.92004 | 11.69787 | 1.174364 | 2.222166
36.2248 | 15.0821 | 13.92015 | 11.69232 | 1.161946 | 2.227839
36.2348 | 15.1039 | 13.9206 | 11.68677 | 1.183305 | 2.233829
36.2448 | 15.1007 | 13.92136 | 11.68122 | 1.179341 | 2.240137
36.2548 | 15.0924 | 13.92245 | 11.67568 | 1.169953 | 2.246764
36.2648 | 15.0985 | 13.92386 | 11.67015 | 1.174642 | 2.253711
36.2748 | 15.1055 | 13.9256 | 11.66462 | 1.179904 | 2.26098
36.2848 | 15.1028 | 13.92766 | 11.65909 | 1.17514 | 2.26857
36.2948 | 15.1175 | 13.93005 | 11.65357 | 1.187448 | 2.276484
36.3048 | 15.1045 | 13.93277 | 11.64805 | 1.171725 | 2.284723
36.3148 | 15.1114 | 13.93583 | 11.64254 | 1.175571 | 2.29329
36.3248 | 15.1175 | 13.93922 | 11.63703 | 1.178283 | 2.302185
36.3348 | 15.1223 | 13.94294 | 11.63153 | 1.179359 | 2.311413
36.3448 | 15.1166 | 13.947 | 11.62603 | 1.169597 | 2.320974
36.3548 | 15.1376 | 13.95141 | 11.62054 | 1.186193 | 2.330872
36.3648 | 15.1398 | 13.95615 | 11.61505 | 1.183645 | 2.341109
36.3748 | 15.1357 | 13.96125 | 11.60956 | 1.17445 | 2.351689
36.3848 | 15.1535 | 13.9667 | 11.60408 | 1.186805 | 2.362614
36.3948 | 15.136 | 13.97249 | 11.59861 | 1.163505 | 2.37389
36.4048 | 15.1554 | 13.97865 | 11.59313 | 1.176748 | 2.385518
36.4148 | 15.159 | 13.98517 | 11.58767 | 1.17383 | 2.397503
36.4248 | 15.1562 | 13.99205 | 11.58221 | 1.164145 | 2.409849
36.4348 | 15.1802 | 13.99931 | 11.57675 | 1.180891 | 2.422561
36.4448 | 15.1715 | 14.00694 | 11.5713 | 1.164561 | 2.435644
36.4548 | 15.1854 | 14.01495 | 11.56585 | 1.170452 | 2.449101
36.4648 | 15.1852 | 14.02334 | 11.5604 | 1.161858 | 2.462939
36.4748 | 15.1841 | 14.03213 | 11.55496 | 1.151973 | 2.477163
36.4848 | 15.2084 | 14.04131 | 11.54953 | 1.167093 | 2.491778
36.4948 | 15.1895 | 14.05089 | 11.5441 | 1.138611 | 2.50679
36.5048 | 15.2202 | 14.06088 | 11.53867 | 1.15932 | 2.522206
36.5148 | 15.221 | 14.07128 | 11.53325 | 1.149716 | 2.538032
36.5248 | 15.2316 | 14.08211 | 11.52784 | 1.149489 | 2.554275
36.5348 | 15.2336 | 14.09337 | 11.52242 | 1.140234 | 2.570941
36.5448 | 15.2445 | 14.10506 | 11.51702 | 1.139444 | 2.588039
36.5548 | 15.2642 | 14.11719 | 11.51161 | 1.147009 | 2.605576
36.5648 | 15.256 | 14.12978 | 11.50622 | 1.126223 | 2.62356
36.5748 | 15.2825 | 14.14282 | 11.50082 | 1.139677 | 2.642
36.5848 | 15.281 | 14.15634 | 11.49543 | 1.124662 | 2.660904
36.5948 | 15.2946 | 14.17033 | 11.49005 | 1.124269 | 2.680282
36.6047 | 15.2952 | 14.18466 | 11.48472 | 1.110535 | 2.699942
36.6147 | 15.3119 | 14.19964 | 11.47935 | 1.112263 | 2.72029
36.6247 | 15.3201 | 14.21512 | 11.47398 | 1.104982 | 2.741141
36.6347 | 15.304 | 14.23112 | 11.46861 | 1.072884 | 2.762506
36.6447 | 15.3338 | 14.24764 | 11.46325 | 1.086156 | 2.784396
36.6547 | 15.3338 | 14.26471 | 11.45789 | 1.069087 | 2.806822
36.6647 | 15.3536 | 14.28234 | 11.45254 | 1.071264 | 2.829798
36.6747 | 15.3455 | 14.30052 | 11.44719 | 1.044976 | 2.853334
36.6847 | 15.3734 | 14.31929 | 11.44185 | 1.054109 | 2.877445
36.6947 | 15.3724 | 14.33865 | 11.43651 | 1.033751 | 2.902142
36.7047 | 15.3871 | 14.35862 | 11.43117 | 1.028484 | 2.927443
36.7147 | 15.4091 | 14.37921 | 11.42584 | 1.029895 | 2.953363
36.7247 | 15.4051 | 14.40043 | 11.42052 | 1.00467 | 2.979914
36.7347 | 15.4302 | 14.42231 | 11.4152 | 1.007891 | 3.007113
36.7447 | 15.4374 | 14.44486 | 11.40988 | 0.9925435 | 3.034977
36.7547 | 15.453 | 14.46809 | 11.40457 | 0.984909 | 3.063524
36.7647 | 15.4581 | 14.49203 | 11.39926 | 0.9660693 | 3.092771
36.7747 | 15.4814 | 14.51669 | 11.39396 | 0.9647058 | 3.122737
36.7847 | 15.4954 | 14.5421 | 11.38866 | 0.9532987 | 3.153443
36.7947 | 15.5103 | 14.56827 | 11.38336 | 0.9420278 | 3.184907
36.8047 | 15.5201 | 14.59523 | 11.37808 | 0.9248718 | 3.217153
36.8147 | 15.5411 | 14.62299 | 11.37279 | 0.9181082 | 3.250201
36.8247 | 15.5539 | 14.65159 | 11.36751 | 0.9023142 | 3.284076
36.8347 | 15.5664 | 14.68103 | 11.36223 | 0.8853653 | 3.3188
36.8447 | 15.5933 | 14.71136 | 11.35696 | 0.8819378 | 3.354399
36.8547 | 15.6042 | 14.7426 | 11.3517 | 0.8616033 | 3.3909
36.8647 | 15.6236 | 14.77476 | 11.34643 | 0.8488356 | 3.42833
36.8747 | 15.6226 | 14.80789 | 11.34118 | 0.8147062 | 3.466717
36.8847 | 15.6546 | 14.84202 | 11.33592 | 0.8125845 | 3.506092
36.8947 | 15.6563 | 14.87716 | 11.33067 | 0.7791407 | 3.546485
36.9047 | 15.6974 | 14.91336 | 11.32543 | 0.7840415 | 3.587928
36.9147 | 15.698 | 14.95065 | 11.32019 | 0.7473532 | 3.630456
36.9247 | 15.7298 | 14.98906 | 11.31496 | 0.7407401 | 3.674105
36.9347 | 15.7445 | 15.02864 | 11.30972 | 0.7158649 | 3.71891
36.9447 | 15.7677 | 15.06941 | 11.3045 | 0.6982914 | 3.76491
36.9547 | 15.7989 | 15.11142 | 11.29928 | 0.6874752 | 3.812148
36.9647 | 15.8185 | 15.15473 | 11.29406 | 0.6637732 | 3.860667
36.9747 | 15.8238 | 15.19935 | 11.28885 | 0.6244455 | 3.910508
36.9847 | 15.857 | 15.24536 | 11.28364 | 0.6116422 | 3.961719
36.9947 | 15.8897 | 15.29278 | 11.27844 | 0.5969167 | 4.014348
37.0047 | 15.9171 | 15.34168 | 11.27324 | 0.5754168 | 4.068447
37.0147 | 15.9487 | 15.39211 | 11.26804 | 0.5565892 | 4.12407
37.0247 | 15.967 | 15.44412 | 11.26285 | 0.522878 | 4.181271
37.0347 | 16.0057 | 15.49778 | 11.25767 | 0.5079237 | 4.240111
37.0447 | 16.0329 | 15.55313 | 11.25248 | 0.4797653 | 4.300651
37.0547 | 16.0731 | 15.61026 | 11.24731 | 0.4628373 | 4.362956
37.0647 | 16.1094 | 15.66923 | 11.24213 | 0.4401715 | 4.427094
37.0747 | 16.1361 | 15.7301 | 11.23697 | 0.4059964 | 4.493137
37.0847 | 16.1878 | 15.79296 | 11.2318 | 0.3948369 | 4.561159
37.0947 | 16.2151 | 15.85789 | 11.22664 | 0.3572144 | 4.631241
37.1047 | 16.2555 | 15.92496 | 11.22149 | 0.3305437 | 4.703466
37.1147 | 16.3067 | 15.99426 | 11.21634 | 0.3124408 | 4.777919
37.1247 | 16.3484 | 16.06589 | 11.2112 | 0.2825074 | 4.854698
37.1347 | 16.3756 | 16.13995 | 11.20605 | 0.23565 | 4.933896
37.1447 | 16.4379 | 16.21654 | 11.20092 | 0.2213645 | 5.015618
37.1547 | 16.4805 | 16.29576 | 11.19579 | 0.1847426 | 5.099972
37.1647 | 16.5451 | 16.37773 | 11.19066 | 0.1673703 | 5.187072
37.1747 | 16.5919 | 16.46257 | 11.18554 | 0.1293262 | 5.277039
37.1847 | 16.6626 | 16.55042 | 11.18042 | 0.1121828 | 5.370001
37.1946 | 16.7036 | 16.64047 | 11.17535 | 0.06313152 | 5.465115
37.2046 | 16.7891 | 16.73469 | 11.17024 | 0.05440932 | 5.564447
37.2146 | 16.8633 | 16.83234 | 11.16514 | 0.03095988 | 5.667202
37.2246 | 16.9258 | 16.93358 | 11.16004 | -0.007777479 | 5.77354
37.2346 | 17.0282 | 17.03857 | 11.15494 | -0.01037238 | 5.883631
37.2446 | 17.1064 | 17.14751 | 11.14985 | -0.04110578 | 5.997656
37.2546 | 17.1999 | 17.26057 | 11.14476 | -0.06066851 | 6.115806
37.2646 | 17.3038 | 17.37796 | 11.13968 | -0.07416295 | 6.238284
37.2746 | 17.3907 | 17.49991 | 11.1346 | -0.1092068 | 6.365306
37.2846 | 17.5341 | 17.62663 | 11.12953 | -0.09252808 | 6.497102
37.2946 | 17.62 | 17.75837 | 11.12446 | -0.1383725 | 6.633916
37.3046 | 17.7877 | 17.8954 | 11.11939 | -0.1076987 | 6.776007
37.3146 | 17.8904 | 18.03798 | 11.11433 | -0.1475844 | 6.923653
37.3246 | 18.0594 | 18.18643 | 11.10927 | -0.1270269 | 7.077152
37.3346 | 18.222 | 18.34104 | 11.10422 | -0.1190369 | 7.236814
37.3446 | 18.3822 | 18.50215 | 11.09918 | -0.1199519 | 7.402976
37.3546 | 18.5928 | 18.67013 | 11.09413 | -0.07732982 | 7.575997
37.3646 | 18.8012 | 18.84535 | 11.08909 | -0.04415296 | 7.756259
37.3746 | 18.9897 | 19.02823 | 11.08406 | -0.03853193 | 7.944172
37.3846 | 19.2276 | 19.2192 | 11.07903 | 0.00839827 | 8.140172
37.3946 | 19.4573 | 19.41873 | 11.074 | 0.03857014 | 8.344725
37.4046 | 19.7432 | 19.62731 | 11.06898 | 0.11589 | 8.558326
37.4146 | 20.0066 | 19.84549 | 11.06397 | 0.1611148 | 8.781517
37.4246 | 20.3227 | 20.07382 | 11.05896 | 0.2488798 | 9.014864
37.4346 | 20.6356 | 20.31293 | 11.05395 | 0.322675 | 9.258977
37.4446 | 20.9748 | 20.56345 | 11.04895 | 0.4113463 | 9.514508
37.4546 | 21.3522 | 20.8261 | 11.04395 | 0.5260995 | 9.782154
37.4646 | 21.725 | 21.10161 | 11.03895 | 0.6233881 | 10.06266
37.4746 | 22.1381 | 21.39079 | 11.03396 | 0.7473149 | 10.35682
37.4846 | 22.615 | 21.69447 | 11.02898 | 0.9205285 | 10.66549
37.4946 | 23.0432 | 22.01358 | 11.024 | 1.029621 | 10.98958
37.5046 | 23.5556 | 22.34908 | 11.01902 | 1.206522 | 11.33006
37.5146 | 24.1048 | 22.702 | 11.01405 | 1.402798 | 11.68795
37.5246 | 24.5932 | 23.07345 | 11.00908 | 1.519748 | 12.06437
37.5346 | 25.2325 | 23.4646 | 11.00412 | 1.767896 | 12.46049
37.5446 | 25.7766 | 23.8767 | 10.99916 | 1.899898 | 12.87754
37.5546 | 26.4972 | 24.31107 | 10.9942 | 2.18613 | 13.31687
37.5646 | 27.1678 | 24.76911 | 10.98925 | 2.398689 | 13.77986
37.5746 | 27.8443 | 25.25231 | 10.98431 | 2.591988 | 14.268
37.5846 | 28.6278 | 25.76222 | 10.97937 | 2.865576 | 14.78286
37.5946 | 29.3279 | 26.3005 | 10.97443 | 3.027398 | 15.32607
37.6046 | 30.2147 | 26.86887 | 10.9695 | 3.345832 | 15.89937
37.6146 | 30.9954 | 27.46912 | 10.96457 | 3.526284 | 16.50455
37.6246 | 31.871 | 28.10311 | 10.95964 | 3.76789 | 17.14346
37.6346 | 32.7255 | 28.77273 | 10.95473 | 3.95277 | 17.818
37.6446 | 33.6018 | 29.48002 | 10.94981 | 4.121776 | 18.53021
37.6546 | 34.6119 | 30.22693 | 10.9449 | 4.384968 | 19.28203
37.6646 | 35.4782 | 31.01545 | 10.93999 | 4.46275 | 20.07546
37.6746 | 36.4956 | 31.84752 | 10.93509 | 4.648077 | 20.91243
37.6846 | 37.4903 | 32.72499 | 10.93019 | 4.765311 | 21.79479
37.6946 | 38.4601 | 33.64964 | 10.9253 | 4.810458 | 22.72434
37.7046 | 39.5418 | 34.62299 | 10.92041 | 4.918807 | 23.70258
37.7146 | 40.4638 | 35.6463 | 10.91553 | 4.817504 | 24.73077
37.7246 | 41.5492 | 36.72043 | 10.91065 | 4.828773 | 25.80978
37.7346 | 42.5916 | 37.84577 | 10.90577 | 4.745827 | 26.94
37.7446 | 43.5218 | 39.02209 | 10.9009 | 4.499711 | 28.12119
37.7546 | 44.5794 | 40.24835 | 10.89604 | 4.331053 | 29.35231
37.7646 | 45.5215 | 41.52256 | 10.89117 | 3.998942 | 30.63138
37.7745 | 46.504 | 42.82821 | 10.88636 | 3.675787 | 31.94185
37.7845 | 47.4329 | 44.18731 | 10.88151 | 3.245594 | 33.3058
37.7945 | 48.3042 | 45.58094 | 10.87666 | 2.72326 | 34.70428
37.8045 | 49.2368 | 47.00151 | 10.87182 | 2.235294 | 36.12969
37.8145 | 50.0684 | 48.4396 | 10.86698 | 1.628796 | 37.57263
37.8245 | 50.8738 | 49.88393 | 10.86214 | 0.9898666 | 39.02179
37.8345 | 51.7505 | 51.32133 | 10.85731 | 0.4291725 | 40.46402
37.8445 | 52.44 | 52.73684 | 10.85248 | -0.29684 | 41.88436
37.8545 | 53.183 | 54.11396 | 10.84766 | -0.9309569 | 43.2663
37.8645 | 53.7326 | 55.43501 | 10.84284 | -1.702407 | 44.59217
37.8745 | 54.303 | 56.68159 | 10.83802 | -2.37859 | 45.84357
37.8845 | 54.8835 | 57.83524 | 10.83321 | -2.951741 | 47.00203
37.8945 | 55.3248 | 58.87807 | 10.82841 | -3.553274 | 48.04967
37.9045 | 55.7238 | 59.79353 | 10.82361 | -4.069731 | 48.96992
37.9145 | 56.0018 | 60.56705 | 10.81881 | -4.565249 | 49.74824
37.9245 | 56.2552 | 61.18667 | 10.81402 | -4.93147 | 50.37265
37.9345 | 56.4874 | 61.64346 | 10.80923 | -5.156057 | 50.83423
37.9445 | 56.5589 | 61.93177 | 10.80445 | -5.372869 | 51.12732
37.9545 | 56.6714 | 62.04929 | 10.79967 | -5.377887 | 51.24962
37.9645 | 56.5735 | 61.99694 | 10.79489 | -5.423437 | 51.20205
37.9745 | 56.4929 | 61.77858 | 10.79012 | -5.285682 | 50.98846
37.9845 | 56.3603 | 61.4007 | 10.78535 | -5.040399 | 50.61535
37.9945 | 56.046 | 60.87199 | 10.78059 | -4.825994 | 50.0914
38.0045 | 55.8122 | 60.20297 | 10.77583 | -4.390775 | 49.42714
38.0145 | 55.3837 | 59.40565 | 10.77108 | -4.021947 | 48.63457
38.0245 | 54.9359 | 58.49317 | 10.76633 | -3.557266 | 47.72684
38.0345 | 54.483 | 57.47955 | 10.76158 | -2.996546 | 46.71796
38.0445 | 53.9136 | 56.37937 | 10.75684 | -2.465766 | 45.62252
38.0545 | 53.331 | 55.20751 | 10.75211 | -1.876507 | 44.4554
38.0645 | 52.6723 | 53.97886 | 10.74738 | -1.306564 | 43.23149
38.0745 | 51.9797 | 52.70803 | 10.74265 | -0.7283334 | 41.96539
38.0845 | 51.2242 | 51.40906 | 10.73792 | -0.1848553 | 40.67113
38.0945 | 50.392 | 50.09513 | 10.7332 | 0.2968651 | 39.36193
38.1045 | 49.5878 | 48.77843 | 10.72849 | 0.8093733 | 38.04994
38.1145 | 48.7428 | 47.46985 | 10.72378 | 1.27295 | 36.74607
38.1245 | 47.8865 | 46.179 | 10.71907 | 1.707499 | 35.45993
38.1345 | 46.9984 | 44.91407 | 10.71437 | 2.084331 | 34.1997
38.1445 | 46.0572 | 43.68187 | 10.70967 | 2.375329 | 32.9722
38.1545 | 45.1323 | 42.48787 | 10.70498 | 2.644426 | 31.78289
38.1645 | 44.2392 | 41.33631 | 10.70029 | 2.90289 | 30.63602
38.1745 | 43.2846 | 40.23027 | 10.69561 | 3.05433 | 29.53466
38.1845 | 42.3565 | 39.17185 | 10.69093 | 3.184646 | 28.48093
38.1945 | 41.3901 | 38.16229 | 10.68625 | 3.227811 | 27.47604
38.2045 | 40.518 | 37.20207 | 10.68158 | 3.315928 | 26.52049
38.2145 | 39.553 | 36.2911 | 10.67691 | 3.261903 | 25.61418
38.2245 | 38.636 | 35.42877 | 10.67225 | 3.207232 | 24.75652
38.2345 | 37.8217 | 34.6141 | 10.66759 | 3.207597 | 23.94651
38.2445 | 36.8914 | 33.84583 | 10.66293 | 3.045565 | 23.1829
38.2545 | 36.0413 | 33.12247 | 10.65828 | 2.918833 | 22.46418
38.2645 | 35.1831 | 32.44237 | 10.65364 | 2.740734 | 21.78873
38.2745 | 34.4328 | 31.8038 | 10.649 | 2.629004 | 21.1548
38.2845 | 33.6414 | 31.20497 | 10.64436 | 2.436434 | 20.56061
38.2945 | 32.8944 | 30.64407 | 10.63973 | 2.250329 | 20.00435
38.3045 | 32.134 | 30.11932 | 10.6351 | 2.014683 | 19.48422
38.3145 | 31.4583 | 29.62894 | 10.63047 | 1.829363 | 18.99847
38.3245 | 30.7655 | 29.17122 | 10.62585 | 1.594282 | 18.54537
38.3345 | 30.1736 | 28.7445 | 10.62124 | 1.429102 | 18.12326
38.3445 | 29.5672 | 28.34719 | 10.61662 | 1.220008 | 17.73057
38.3545 | 28.9615 | 27.97778 | 10.61202 | 0.9837236 | 17.36576
38.3644 | 28.4182 | 27.63811 | 10.60746 | 0.7800869 | 17.03065
38.3744 | 27.8655 | 27.32 | 10.60286 | 0.5454971 | 16.71714
38.3844 | 27.4358 | 27.0257 | 10.59826 | 0.410099 | 16.42744
38.3944 | 26.9282 | 26.75401 | 10.59367 | 0.1741919 | 16.16033
38.4044 | 26.5015 | 26.50379 | 10.58909 | -0.002289971 | 15.9147
38.4144 | 26.0854 | 26.27399 | 10.58451 | -0.1885861 | 15.68948
38.4244 | 25.7127 | 26.06361 | 10.57993 | -0.3509111 | 15.48368
38.4344 | 25.4166 | 25.87174 | 10.57535 | -0.4551411 | 15.29639
38.4444 | 25.0011 | 25.69753 | 10.57079 | -0.6964253 | 15.12674
38.4544 | 24.7465 | 25.54017 | 10.56622 | -0.793672 | 14.97395
38.4644 | 24.4268 | 25.39895 | 10.56166 | -0.9721456 | 14.83729
38.4744 | 24.1538 | 25.27317 | 10.5571 | -1.119373 | 14.71607
38.4844 | 23.9392 | 25.16223 | 10.55255 | -1.223032 | 14.60968
38.4944 | 23.709 | 25.06555 | 10.548 | -1.356553 | 14.51755
38.5044 | 23.5391 | 24.98261 | 10.54346 | -1.443514 | 14.43916
38.5144 | 23.3168 | 24.91294 | 10.53892 | -1.596136 | 14.37402
38.5244 | 23.1993 | 24.85609 | 10.53438 | -1.656788 | 14.3217
38.5344 | 23.0121 | 24.81168 | 10.52985 | -1.799577 | 14.28183
38.5444 | 22.889 | 24.77935 | 10.52532 | -1.890352 | 14.25403
38.5544 | 22.7872 | 24.7588 | 10.5208 | -1.971597 | 14.23799
38.5644 | 22.6614 | 24.74973 | 10.51628 | -2.08833 | 14.23345
38.5744 | 22.5836 | 24.75191 | 10.51177 | -2.168307 | 14.24014
38.5844 | 22.49 | 24.76511 | 10.50726 | -2.275114 | 14.25785
38.5944 | 22.4686 | 24.78916 | 10.50275 | -2.320564 | 14.28641
38.6044 | 22.3958 | 24.82391 | 10.49825 | -2.428107 | 14.32566
38.6144 | 22.356 | 24.86922 | 10.49375 | -2.513216 | 14.37546
38.6244 | 22.316 | 24.92499 | 10.48926 | -2.608992 | 14.43573
38.6344 | 22.3204 | 24.99117 | 10.48477 | -2.670767 | 14.5064
38.6444 | 22.2826 | 25.06769 | 10.48029 | -2.785091 | 14.5874
38.6544 | 22.3084 | 25.15454 | 10.47581 | -2.846144 | 14.67874
38.6644 | 22.2998 | 25.25173 | 10.47133 | -2.951934 | 14.7804
38.6744 | 22.3306 | 25.35929 | 10.46686 | -3.028687 | 14.89243
38.6844 | 22.3611 | 25.47725 | 10.46239 | -3.116154 | 15.01486
38.6944 | 22.3901 | 25.60571 | 10.45793 | -3.215615 | 15.14779
38.7044 | 22.4497 | 25.74477 | 10.45347 | -3.295069 | 15.2913
38.7144 | 22.5049 | 25.89454 | 10.44901 | -3.389639 | 15.44553
38.7244 | 22.5651 | 26.05518 | 10.44456 | -3.490076 | 15.61062
38.7344 | 22.6704 | 26.22685 | 10.44011 | -3.55645 | 15.78674
38.7444 | 22.7065 | 26.40976 | 10.43567 | -3.703258 | 15.97409
38.7544 | 22.8148 | 26.60412 | 10.43123 | -3.789324 | 16.17289
38.7644 | 22.9103 | 26.81019 | 10.4268 | -3.899893 | 16.3834
38.7744 | 23.0274 | 27.02824 | 10.42237 | -4.000843 | 16.60588
38.7844 | 23.1167 | 27.25857 | 10.41794 | -4.141872 | 16.84063
38.7944 | 23.2836 | 27.50151 | 10.41352 | -4.217911 | 17.08799
38.8044 | 23.3838 | 27.75742 | 10.4091 | -4.37362 | 17.34832
38.8144 | 23.5487 | 28.02669 | 10.40469 | -4.477986 | 17.622
38.8244 | 23.7302 | 28.30973 | 10.40028 | -4.579531 | 17.90945
38.8344 | 23.8532 | 28.60701 | 10.39587 | -4.753809 | 18.21114
38.8444 | 24.1149 | 28.91901 | 10.39147 | -4.804112 | 18.52754
38.8544 | 24.2841 | 29.24626 | 10.38707 | -4.962162 | 18.85919
38.8644 | 24.494 | 29.58933 | 10.38268 | -5.095326 | 19.20664
38.8744 | 24.7871 | 29.94881 | 10.37829 | -5.16171 | 19.57052
38.8844 | 24.9904 | 30.32536 | 10.37391 | -5.334961 | 19.95145
38.8944 | 25.3469 | 30.71967 | 10.36953 | -5.372772 | 20.35014
38.9044 | 25.6244 | 31.13249 | 10.36515 | -5.508092 | 20.76734
38.9144 | 25.9607 | 31.56461 | 10.36078 | -5.603912 | 21.20383
38.9244 | 26.3382 | 32.01688 | 10.35641 | -5.678682 | 21.66047
38.9344 | 26.6829 | 32.49021 | 10.35205 | -5.807309 | 22.13816
38.9443 | 27.1233 | 32.9805 | 10.34773 | -5.857198 | 22.63277
38.9543 | 27.6131 | 33.49869 | 10.34338 | -5.88559 | 23.15531
38.9643 | 28.0232 | 34.04104 | 10.33903 | -6.017843 | 23.70202
38.9743 | 28.6094 | 34.60875 | 10.33468 | -5.999348 | 24.27407
38.9843 | 29.105 | 35.20306 | 10.33034 | -6.098064 | 24.87273
38.9943 | 29.7751 | 35.82534 | 10.326 | -6.050243 | 25.49935
39.0043 | 30.4153 | 36.47703 | 10.32166 | -6.061729 | 26.15537
39.0143 | 31.1635 | 37.15966 | 10.31733 | -5.996164 | 26.84233
39.0243 | 31.8978 | 37.87489 | 10.313 | -5.977094 | 27.56189
39.0343 | 32.7185 | 38.62448 | 10.30868 | -5.905979 | 28.3158
39.0443 | 33.6849 | 39.4103 | 10.30436 | -5.7254 | 29.10594
39.0543 | 34.6282 | 40.23436 | 10.30005 | -5.60616 | 29.93431
39.0643 | 35.6446 | 41.09881 | 10.29574 | -5.454211 | 30.80307
39.0743 | 36.8888 | 42.00594 | 10.29143 | -5.117138 | 31.7145
39.0843 | 37.9397 | 42.95819 | 10.28713 | -5.018486 | 32.67105
39.0943 | 39.3562 | 43.95817 | 10.28283 | -4.601969 | 33.67533
39.1043 | 40.7432 | 45.00867 | 10.27854 | -4.26547 | 34.73013
39.1143 | 42.1827 | 46.11267 | 10.27425 | -3.929966 | 35.83841
39.1243 | 43.8179 | 47.27332 | 10.26997 | -3.455416 | 37.00335
39.1343 | 45.4422 | 48.49401 | 10.26568 | -3.051807 | 38.22832
39.1443 | 47.3043 | 49.77833 | 10.26141 | -2.474031 | 39.51692
39.1543 | 49.1954 | 51.13012 | 10.25713 | -1.934717 | 40.87298
39.1643 | 51.3589 | 52.55344 | 10.25287 | -1.194544 | 42.30058
39.1743 | 53.4708 | 54.05262 | 10.2486 | -0.5818224 | 43.80402
39.1843 | 55.7639 | 55.63226 | 10.24434 | 0.1316428 | 45.38792
39.1943 | 58.4213 | 57.2972 | 10.24008 | 1.124096 | 47.05712
39.2043 | 60.7897 | 59.05261 | 10.23583 | 1.737088 | 48.81678
39.2143 | 63.7154 | 60.90391 | 10.23158 | 2.811487 | 50.67233
39.2243 | 66.4604 | 62.85683 | 10.22734 | 3.603567 | 52.6295
39.2343 | 69.5868 | 64.91739 | 10.2231 | 4.66941 | 54.69429
39.2443 | 72.8056 | 67.09188 | 10.21886 | 5.713718 | 56.87302
39.2543 | 76.1838 | 69.38688 | 10.21463 | 6.796924 | 59.17225
39.2643 | 79.5783 | 71.80922 | 10.2104 | 7.769079 | 61.59882
39.2743 | 82.9819 | 74.36595 | 10.20618 | 8.615947 | 64.15978
39.2843 | 86.8681 | 77.06432 | 10.20196 | 9.803781 | 66.86236
39.2943 | 90.6902 | 79.91168 | 10.19774 | 10.77852 | 69.71394
39.3043 | 94.557 | 82.91547 | 10.19353 | 11.64153 | 72.72194
39.3143 | 98.7044 | 86.08303 | 10.18932 | 12.62137 | 75.89371
39.3243 | 102.7762 | 89.42159 | 10.18512 | 13.35461 | 79.23647
39.3343 | 107.0585 | 92.93802 | 10.18092 | 14.12048 | 82.7571
39.3443 | 111.5482 | 96.63867 | 10.17672 | 14.90953 | 86.46194
39.3543 | 115.7436 | 100.5291 | 10.17253 | 15.21449 | 90.35658
39.3643 | 120.1277 | 104.6139 | 10.16834 | 15.51382 | 94.44554
39.3743 | 124.7285 | 108.8962 | 10.16416 | 15.83235 | 98.73199
39.3843 | 129.1946 | 113.3772 | 10.15998 | 15.81736 | 103.2173
39.3943 | 133.8043 | 118.0562 | 10.15581 | 15.74806 | 107.9004
39.4043 | 138.1526 | 122.9295 | 10.15164 | 15.22313 | 112.7778
39.4143 | 143.1117 | 127.9899 | 10.14747 | 15.12181 | 117.8424
39.4243 | 147.2241 | 133.2264 | 10.14331 | 13.99767 | 123.0831
39.4343 | 151.652 | 138.6234 | 10.13915 | 13.02856 | 128.4843
39.4443 | 155.8166 | 144.16 | 10.13499 | 11.65663 | 134.025
39.4543 | 159.8473 | 149.8092 | 10.13084 | 10.03808 | 139.6784
39.4643 | 164.096 | 155.538 | 10.12669 | 8.557994 | 145.4113
39.4743 | 167.7903 | 161.3065 | 10.12255 | 6.483824 | 151.1839
39.4843 | 171.8755 | 167.068 | 10.11841 | 4.807532 | 156.9496
39.4943 | 174.9967 | 172.7693 | 10.11428 | 2.227436 | 162.655
39.5043 | 178.4764 | 178.3511 | 10.11015 | 0.1252798 | 168.241
39.5143 | 181.8395 | 183.7494 | 10.10602 | -1.909904 | 173.6434
39.5243 | 184.5702 | 188.8964 | 10.1019 | -4.326194 | 178.7945
39.5342 | 187.2213 | 193.6763 | 10.09782 | -6.455023 | 183.5785
39.5442 | 189.1896 | 198.1176 | 10.0937 | -8.928017 | 188.0239
39.5542 | 191.5832 | 202.1045 | 10.08959 | -10.52128 | 192.0149
39.5642 | 193.2142 | 205.5766 | 10.08549 | -12.36241 | 195.4911
39.5742 | 194.9167 | 208.4814 | 10.08138 | -13.56466 | 198.4
39.5842 | 196.0035 | 210.7758 | 10.07728 | -14.77227 | 200.6985
39.5942 | 196.9258 | 212.4279 | 10.07319 | -15.50213 | 202.3547
39.6042 | 197.4123 | 213.4178 | 10.0691 | -16.00546 | 203.3487
39.6142 | 197.6356 | 213.7372 | 10.06501 | -16.10159 | 203.6722
39.6242 | 197.2353 | 213.3895 | 10.06093 | -16.15423 | 203.3286
39.6342 | 196.8281 | 212.3888 | 10.05685 | -15.56069 | 202.3319
39.6442 | 196.2388 | 210.7584 | 10.05278 | -14.5196 | 200.7056
39.6542 | 194.9401 | 208.5298 | 10.0487 | -13.58965 | 198.481
39.6642 | 193.6359 | 205.741 | 10.04464 | -12.10514 | 195.6964
39.6742 | 192.0899 | 202.4359 | 10.04057 | -10.34603 | 192.3954
39.6842 | 189.931 | 198.6625 | 10.03652 | -8.731488 | 188.626
39.6942 | 187.5678 | 194.4721 | 10.03246 | -6.904298 | 184.4396
39.7042 | 185.0231 | 189.9185 | 10.02841 | -4.895408 | 179.8901
39.7142 | 182.0168 | 185.057 | 10.02436 | -3.04015 | 175.0326
39.7242 | 179.0299 | 179.9431 | 10.02032 | -0.9131659 | 169.9227
39.7342 | 175.8877 | 174.632 | 10.01628 | 1.255691 | 164.6157
39.7442 | 172.0005 | 169.1774 | 10.01225 | 2.823097 | 159.1652
39.7542 | 168.6184 | 163.6304 | 10.00822 | 4.988016 | 153.6222
39.7642 | 164.7385 | 158.0388 | 10.00419 | 6.69969 | 148.0346
39.7742 | 160.6087 | 152.4466 | 10.00016 | 8.162137 | 142.4464
39.7842 | 156.5749 | 146.8929 | 9.996146 | 9.682007 | 136.8967
39.7942 | 152.1295 | 141.4122 | 9.992131 | 10.71727 | 131.4201
39.8042 | 148.0576 | 136.0341 | 9.988119 | 12.02353 | 126.046
39.8142 | 143.4014 | 130.7829 | 9.984112 | 12.61854 | 120.7988
39.8242 | 139.0604 | 125.6784 | 9.980109 | 13.38202 | 115.6983
39.8342 | 134.3721 | 120.7359 | 9.976109 | 13.6362 | 110.7598
39.8442 | 130.2035 | 115.9668 | 9.972114 | 14.23673 | 105.9947
39.8542 | 125.5109 | 111.3787 | 9.968122 | 14.13223 | 101.4106
39.8642 | 121.1305 | 106.9762 | 9.964135 | 14.1543 | 97.01207
39.8742 | 116.8435 | 102.7613 | 9.960151 | 14.08222 | 92.80113
39.8842 | 112.1602 | 98.73364 | 9.956171 | 13.42656 | 88.77747
39.8942 | 107.9927 | 94.89117 | 9.952196 | 13.10153 | 84.93898
39.9042 | 103.4501 | 91.23033 | 9.948224 | 12.21977 | 81.2821
39.9142 | 99.5293 | 87.74643 | 9.944256 | 11.78287 | 77.80217
39.9242 | 95.424 | 84.43395 | 9.940292 | 10.99005 | 74.49366
39.9342 | 91.4347 | 81.28675 | 9.936332 | 10.14795 | 71.35042
39.9442 | 87.6895 | 78.29826 | 9.932376 | 9.391244 | 68.36588
39.9542 | 83.7353 | 75.46166 | 9.928423 | 8.273635 | 65.53324
39.9642 | 80.3141 | 72.77006 | 9.924475 | 7.544041 | 62.84558
39.9742 | 76.6951 | 70.21646 | 9.920531 | 6.478639 | 60.29593
39.9842 | 73.4351 | 67.794 | 9.91659 | 5.641096 | 57.87741
39.9942 | 70.1952 | 65.49595 | 9.912654 | 4.699248 | 55.5833
40.0042 | 67.0903 | 63.31573 | 9.908721 | 3.77457 | 53.40701
40.0142 | 64.2279 | 61.24699 | 9.904792 | 2.98091 | 51.3422
40.0242 | 61.4038 | 59.28363 | 9.900867 | 2.120174 | 49.38276
40.0342 | 58.6242 | 57.41979 | 9.896946 | 1.204408 | 47.52285
40.0442 | 56.1454 | 55.64991 | 9.893029 | 0.495494 | 45.75688
40.0542 | 53.5875 | 53.96866 | 9.889116 | -0.3811596 | 44.07954
40.0642 | 51.4925 | 52.37101 | 9.885207 | -0.8785072 | 42.4858
40.0742 | 49.3051 | 50.85218 | 9.881301 | -1.547084 | 40.97088
40.0842 | 47.1208 | 49.40767 | 9.8774 | -2.28687 | 39.53027
40.0942 | 45.361 | 48.03321 | 9.873502 | -2.672212 | 38.15971
40.1042 | 43.3734 | 46.7248 | 9.869609 | -3.3514 | 36.85519
40.1142 | 41.862 | 45.47864 | 9.865719 | -3.616644 | 35.61292
40.1241 | 40.1459 | 44.3028 | 9.861872 | -4.156899 | 34.44093
40.1341 | 38.6935 | 43.17017 | 9.85799 | -4.476672 | 33.31218
40.1441 | 37.2834 | 42.0898 | 9.854111 | -4.8064 | 32.23569
40.1541 | 35.8962 | 41.05873 | 9.850237 | -5.162529 | 31.20849
40.1641 | 34.7989 | 40.07419 | 9.846366 | -5.275286 | 30.22782
40.1741 | 33.5477 | 39.13358 | 9.8425 | -5.585878 | 29.29108
40.1841 | 32.5332 | 38.23446 | 9.838637 | -5.701264 | 28.39583
40.1941 | 31.4683 | 37.37456 | 9.834778 | -5.906256 | 27.53978
40.2041 | 30.5436 | 36.55171 | 9.830923 | -6.008107 | 26.72078
40.2141 | 29.6401 | 35.7639 | 9.827072 | -6.123804 | 25.93683
40.2241 | 28.8309 | 35.00926 | 9.823224 | -6.178365 | 25.18604
40.2341 | 28.1515 | 34.28601 | 9.819381 | -6.134512 | 24.46663
40.2441 | 27.3717 | 33.59249 | 9.815541 | -6.220789 | 23.77695
40.2541 | 26.7047 | 32.92713 | 9.811705 | -6.222428 | 23.11542
40.2641 | 26.1033 | 32.28848 | 9.807873 | -6.185175 | 22.4806
40.2741 | 25.4872 | 31.67515 | 9.804045 | -6.187951 | 21.87111
40.2841 | 24.9971 | 31.08586 | 9.800221 | -6.088761 | 21.28564
40.2941 | 24.4841 | 30.5194 | 9.796401 | -6.035298 | 20.723
40.3041 | 24.0557 | 29.97462 | 9.792584 | -5.918915 | 20.18203
40.3141 | 23.5901 | 29.45044 | 9.788771 | -5.860344 | 19.66167
40.3241 | 23.1465 | 28.94588 | 9.784962 | -5.799375 | 19.16091
40.3341 | 22.8191 | 28.45996 | 9.781157 | -5.640858 | 18.6788
40.3441 | 22.4262 | 27.9918 | 9.777356 | -5.565596 | 18.21444
40.3541 | 22.0697 | 27.54055 | 9.773558 | -5.470846 | 17.76699
40.3641 | 21.7878 | 27.10541 | 9.769765 | -5.317614 | 17.33565
40.3741 | 21.4693 | 26.68565 | 9.765975 | -5.216352 | 16.91968
40.3841 | 21.2524 | 26.28055 | 9.762189 | -5.028153 | 16.51836
40.3941 | 20.9275 | 25.88944 | 9.758407 | -4.961944 | 16.13104
40.4041 | 20.719 | 25.5117 | 9.754628 | -4.7927 | 15.75707
40.4141 | 20.4647 | 25.14672 | 9.750854 | -4.682021 | 15.39587
40.4241 | 20.2243 | 24.79394 | 9.747083 | -4.569643 | 15.04686
40.4341 | 20.0376 | 24.45283 | 9.743316 | -4.415233 | 14.70952
40.4441 | 19.8436 | 24.12289 | 9.739553 | -4.279286 | 14.38333
40.4541 | 19.6834 | 23.80362 | 9.735793 | -4.120222 | 14.06783
40.4641 | 19.4708 | 23.49459 | 9.732038 | -4.023788 | 13.76255
40.4741 | 19.3172 | 23.19535 | 9.728286 | -3.878153 | 13.46707
40.4841 | 19.1613 | 22.90551 | 9.724538 | -3.744209 | 13.18097
40.4941 | 18.9984 | 22.62467 | 9.720794 | -3.62627 | 12.90388
40.5041 | 18.8451 | 22.35246 | 9.717053 | -3.507364 | 12.63541
40.5141 | 18.728 | 22.08855 | 9.713316 | -3.360545 | 12.37523
40.5241 | 18.5759 | 21.83258 | 9.709584 | -3.256678 | 12.12299
40.5341 | 18.454 | 21.58425 | 9.705854 | -3.130248 | 11.87839
40.5441 | 18.3224 | 21.34326 | 9.702129 | -3.020855 | 11.64113
40.5541 | 18.2277 | 21.10931 | 9.698408 | -2.881612 | 11.4109
40.5641 | 18.1047 | 20.88214 | 9.69469 | -2.777444 | 11.18745
40.5741 | 17.9824 | 20.6615 | 9.690976 | -2.679095 | 10.97052
40.5841 | 17.892 | 20.44712 | 9.687265 | -2.555115 | 10.75985
40.5941 | 17.7502 | 20.23877 | 9.683559 | -2.488567 | 10.55521
40.6041 | 17.6949 | 20.03623 | 9.679856 | -2.341327 | 10.35637
40.6141 | 17.5724 | 19.83928 | 9.676157 | -2.266882 | 10.16312
40.6241 | 17.4833 | 19.64772 | 9.672462 | -2.164422 | 9.97526
40.6341 | 17.4 | 19.46135 | 9.668771 | -2.061353 | 9.792583
40.6441 | 17.2921 | 19.27999 | 9.665083 | -1.987889 | 9.614906
40.6541 | 17.1984 | 19.10345 | 9.661399 | -1.905049 | 9.44205
40.6641 | 17.0995 | 18.93156 | 9.657719 | -1.832063 | 9.273844
40.6741 | 17.0232 | 18.76417 | 9.654042 | -1.740966 | 9.110124
40.6841 | 16.9299 | 18.6011 | 9.650369 | -1.671203 | 8.950733
40.6941 | 16.8381 | 18.44222 | 9.6467 | -1.604123 | 8.795522
40.704 | 16.7619 | 18.28891 | 9.643072 | -1.527011 | 8.64584
40.714 | 16.643 | 18.13793 | 9.63941 | -1.494932 | 8.498522
40.724 | 16.608 | 17.99073 | 9.635752 | -1.382725 | 8.354973
40.734 | 16.5087 | 17.84716 | 9.632098 | -1.338463 | 8.215065
40.744 | 16.4246 | 17.70712 | 9.628448 | -1.282523 | 8.078675
40.754 | 16.3429 | 17.57049 | 9.624801 | -1.227591 | 7.94569
40.764 | 16.2544 | 17.43715 | 9.621158 | -1.182754 | 7.815996
40.774 | 16.187 | 17.30701 | 9.617519 | -1.120005 | 7.689487
40.784 | 16.1034 | 17.17994 | 9.613883 | -1.076542 | 7.566059
40.794 | 16.0363 | 17.05587 | 9.610251 | -1.019566 | 7.445614
40.804 | 15.9908 | 16.93468 | 9.606623 | -0.9438814 | 7.328058
40.814 | 15.8793 | 16.8163 | 9.602999 | -0.9369972 | 7.213298
40.824 | 15.8113 | 16.70063 | 9.599378 | -0.889327 | 7.101249
40.834 | 15.77 | 16.58759 | 9.595761 | -0.8175859 | 6.991825
40.844 | 15.6859 | 16.47709 | 9.592148 | -0.7911925 | 6.884945
40.854 | 15.634 | 16.36907 | 9.588538 | -0.7350681 | 6.78053
40.864 | 15.5672 | 16.26344 | 9.584932 | -0.6962402 | 6.678508
40.874 | 15.5016 | 16.16013 | 9.58133 | -0.6585348 | 6.578805
40.884 | 15.4318 | 16.05908 | 9.577731 | -0.6272822 | 6.481351
40.894 | 15.356 | 15.96022 | 9.574136 | -0.6042169 | 6.386081
40.904 | 15.3288 | 15.86347 | 9.570545 | -0.5346729 | 6.292928
40.914 | 15.2351 | 15.76879 | 9.566958 | -0.5336887 | 6.201831
40.924 | 15.2028 | 15.6761 | 9.563374 | -0.4733044 | 6.112731
40.934 | 15.1338 | 15.58536 | 9.559794 | -0.451563 | 6.025569
40.944 | 15.0671 | 15.49651 | 9.556217 | -0.4294072 | 5.94029
40.954 | 15.0134 | 15.40948 | 9.552644 | -0.3960844 | 5.85684
40.964 | 14.964 | 15.32426 | 9.549075 | -0.3602619 | 5.775187
40.974 | 14.9137 | 15.24075 | 9.54551 | -0.3270508 | 5.695241
40.984 | 14.8506 | 15.15892 | 9.541948 | -0.3083218 | 5.616974
40.994 | 14.7866 | 15.07873 | 9.53839 | -0.2921298 | 5.54034
41.004 | 14.7322 | 15.00013 | 9.534835 | -0.2679282 | 5.465293
41.014 | 14.6747 | 14.92307 | 9.531284 | -0.2483749 | 5.391791
41.024 | 14.65 | 14.84753 | 9.527737 | -0.1975267 | 5.31979
41.034 | 14.5748 | 14.77344 | 9.524193 | -0.1986436 | 5.24925
41.044 | 14.5297 | 14.70079 | 9.520653 | -0.1710863 | 5.180133
41.054 | 14.4738 | 14.62952 | 9.517117 | -0.1557164 | 5.112399
41.064 | 14.404 | 14.5596 | 9.513585 | -0.155599 | 5.046014
41.074 | 14.3801 | 14.491 | 9.510055 | -0.1108967 | 4.980941
41.084 | 14.3247 | 14.42368 | 9.50653 | -0.09897534 | 4.917145
41.094 | 14.2697 | 14.3576 | 9.503008 | -0.08790224 | 4.854594
41.104 | 14.2354 | 14.29275 | 9.49949 | -0.05734535 | 4.793255
41.114 | 14.1502 | 14.22907 | 9.495976 | -0.07887366 | 4.733098
41.124 | 14.1445 | 14.16656 | 9.492465 | -0.02205644 | 4.674092
41.134 | 14.0627 | 14.10516 | 9.488958 | -0.04246488 | 4.616207
41.144 | 14.0561 | 14.04487 | 9.485454 | 0.01122918 | 4.559417
41.154 | 13.9886 | 13.98565 | 9.481954 | 0.002953518 | 4.503692
41.164 | 13.9391 | 13.92747 | 9.478458 | 0.01163461 | 4.449008
41.174 | 13.9029 | 13.8703 | 9.474965 | 0.03259775 | 4.395337
41.184 | 13.8597 | 13.81413 | 9.471476 | 0.04556809 | 4.342656
41.194 | 13.8206 | 13.75893 | 9.46799 | 0.06166981 | 4.29094
41.204 | 13.7869 | 13.70467 | 9.464508 | 0.08222634 | 4.240166
41.214 | 13.7315 | 13.65134 | 9.46103 | 0.0801603 | 4.19031
41.224 | 13.6992 | 13.59891 | 9.457555 | 0.1002941 | 4.141351
41.234 | 13.6507 | 13.54735 | 9.454084 | 0.1033488 | 4.093267
41.244 | 13.6203 | 13.49665 | 9.450616 | 0.1236455 | 4.046038
41.254 | 13.5994 | 13.4468 | 9.447152 | 0.1526035 | 3.999644
41.264 | 13.5357 | 13.39776 | 9.443692 | 0.1379435 | 3.954065
41.274 | 13.5095 | 13.34952 | 9.440235 | 0.1599841 | 3.909281
41.284 | 13.4534 | 13.30206 | 9.436782 | 0.1513431 | 3.865275
41.2939 | 13.4292 | 13.25581 | 9.433367 | 0.1733856 | 3.822448
41.3039 | 13.3972 | 13.20986 | 9.42992 | 0.1873431 | 3.779936
41.3139 | 13.3629 | 13.16463 | 9.426478 | 0.1982714 | 3.738151
41.3239 | 13.3291 | 13.12011 | 9.423039 | 0.2089874 | 3.697074
41.3339 | 13.2708 | 13.07629 | 9.419603 | 0.1945065 | 3.65669
41.3439 | 13.2651 | 13.03316 | 9.416172 | 0.2319444 | 3.616984
41.3539 | 13.2052 | 12.99068 | 9.412743 | 0.2145164 | 3.57794
41.3639 | 13.1842 | 12.94886 | 9.409319 | 0.2353374 | 3.539544
41.3739 | 13.1586 | 12.90768 | 9.405897 | 0.2509209 | 3.501782
41.3839 | 13.1082 | 12.86712 | 9.40248 | 0.2410812 | 3.464639
41.3939 | 13.0809 | 12.82717 | 9.399066 | 0.2537323 | 3.428102
41.4039 | 13.0479 | 12.78781 | 9.395655 | 0.2600866 | 3.392158
41.4139 | 13.0084 | 12.74904 | 9.392248 | 0.2593568 | 3.356795
41.4239 | 12.9799 | 12.71084 | 9.388845 | 0.269056 | 3.321999
41.4339 | 12.92 | 12.6732 | 9.385445 | 0.2467962 | 3.287759
41.4439 | 12.9371 | 12.63611 | 9.382049 | 0.3009889 | 3.254063
41.4539 | 12.8642 | 12.59955 | 9.378656 | 0.2646456 | 3.220899
41.4639 | 12.8531 | 12.56352 | 9.375266 | 0.2895774 | 3.188256
41.4739 | 12.8189 | 12.528 | 9.371881 | 0.2908954 | 3.156124
41.4839 | 12.7704 | 12.49299 | 9.368498 | 0.2774099 | 3.124492
41.4939 | 12.7462 | 12.45847 | 9.36512 | 0.2877322 | 3.093348
41.5039 | 12.7428 | 12.42443 | 9.361745 | 0.318371 | 3.062684
41.5139 | 12.702 | 12.39086 | 9.358373 | 0.3111368 | 3.03249
41.5239 | 12.6695 | 12.35776 | 9.355005 | 0.3117394 | 3.002756
41.5339 | 12.6321 | 12.32511 | 9.35164 | 0.3069874 | 2.973472
41.5439 | 12.6063 | 12.29291 | 9.348279 | 0.3133907 | 2.94463
41.5539 | 12.5783 | 12.26114 | 9.344921 | 0.3171575 | 2.916221
41.5639 | 12.5793 | 12.2298 | 9.341567 | 0.3494968 | 2.888236
41.5739 | 12.529 | 12.19888 | 9.338217 | 0.3301164 | 2.860667
41.5839 | 12.4999 | 12.16837 | 9.33487 | 0.3315258 | 2.833505
41.5939 | 12.4712 | 12.13827 | 9.331526 | 0.3329317 | 2.806742
41.6039 | 12.4303 | 12.10856 | 9.328186 | 0.3217424 | 2.780372
41.6139 | 12.4471 | 12.07923 | 9.324849 | 0.3678656 | 2.754385
41.6239 | 12.4214 | 12.05029 | 9.321516 | 0.3711091 | 2.728775
41.6339 | 12.3742 | 12.02172 | 9.318186 | 0.3524795 | 2.703534
41.6439 | 12.349 | 11.99352 | 9.31486 | 0.3554839 | 2.678656
41.6539 | 12.3186 | 11.96567 | 9.311538 | 0.3529296 | 2.654133
41.6639 | 12.2973 | 11.93818 | 9.308218 | 0.3591231 | 2.629959
41.6739 | 12.3057 | 11.91103 | 9.304903 | 0.3946715 | 2.606126
41.6839 | 12.2617 | 11.88422 | 9.30159 | 0.3774801 | 2.58263
41.6939 | 12.2456 | 11.85774 | 9.298282 | 0.3878566 | 2.559462
41.7039 | 12.192 | 11.83159 | 9.294976 | 0.3604061 | 2.536618
41.7139 | 12.1989 | 11.80576 | 9.291674 | 0.393135 | 2.514091
41.7239 | 12.1716 | 11.78025 | 9.288376 | 0.391349 | 2.491875
41.7339 | 12.156 | 11.75505 | 9.285081 | 0.4009539 | 2.469965
41.7439 | 12.1358 | 11.73014 | 9.281789 | 0.4056556 | 2.448355
41.7539 | 12.0975 | 11.70554 | 9.278501 | 0.391959 | 2.42704
41.7639 | 12.0704 | 11.68123 | 9.275217 | 0.38917 | 2.406013
41.7739 | 12.0707 | 11.65721 | 9.271936 | 0.4134933 | 2.385271
41.7839 | 12.0414 | 11.63347 | 9.268658 | 0.4079344 | 2.364808
41.7939 | 12.033 | 11.61 | 9.265384 | 0.4229979 | 2.344618
41.8039 | 11.9859 | 11.58681 | 9.262113 | 0.3990892 | 2.324698
41.8139 | 11.9796 | 11.56389 | 9.258845 | 0.4157125 | 2.305042
41.8239 | 11.9421 | 11.54123 | 9.255582 | 0.400873 | 2.285645
41.8339 | 11.9433 | 11.51883 | 9.252321 | 0.4244747 | 2.266504
41.8439 | 11.9099 | 11.49668 | 9.249064 | 0.4132227 | 2.247613
41.8539 | 11.8923 | 11.47478 | 9.24581 | 0.4175209 | 2.228969
41.8639 | 11.8828 | 11.45313 | 9.24256 | 0.4296736 | 2.210566
41.8738 | 11.8431 | 11.43193 | 9.239346 | 0.4111677 | 2.192587
41.8838 | 11.843 | 11.41076 | 9.236102 | 0.4322447 | 2.174653
41.8938 | 11.8083 | 11.38981 | 9.232862 | 0.4184884 | 2.15695
41.9038 | 11.7814 | 11.3691 | 9.229625 | 0.4123026 | 2.139472
41.9138 | 11.8117 | 11.34861 | 9.226392 | 0.4630916 | 2.122216
41.9238 | 11.7634 | 11.32834 | 9.223162 | 0.4350588 | 2.105179
41.9338 | 11.7382 | 11.30829 | 9.219936 | 0.4299081 | 2.088356
41.9438 | 11.7229 | 11.28846 | 9.216713 | 0.4344428 | 2.071744
41.9538 | 11.6965 | 11.26883 | 9.213493 | 0.4276669 | 2.05534
41.9638 | 11.708 | 11.24942 | 9.210277 | 0.4585834 | 2.039139
41.9738 | 11.6821 | 11.2302 | 9.207064 | 0.4518958 | 2.02314
41.9838 | 11.6622 | 11.21119 | 9.203855 | 0.4510073 | 2.007338
41.9938 | 11.6245 | 11.19238 | 9.200649 | 0.4321216 | 1.99173
42.0038 | 11.6149 | 11.17376 | 9.197446 | 0.4411414 | 1.976312
42.0138 | 11.609 | 11.15533 | 9.194247 | 0.4536698 | 1.961083
42.0238 | 11.6055 | 11.13709 | 9.191051 | 0.4684103 | 1.946039
42.0338 | 11.585 | 11.11903 | 9.187858 | 0.4659652 | 1.931176
42.0438 | 11.556 | 11.10116 | 9.184669 | 0.4548381 | 1.916493
42.0538 | 11.532 | 11.08347 | 9.181483 | 0.4485314 | 1.901985
42.0638 | 11.539 | 11.06595 | 9.178301 | 0.4730483 | 1.887651
42.0738 | 11.5089 | 11.04861 | 9.175122 | 0.460291 | 1.873487
42.0838 | 11.5268 | 11.03144 | 9.171946 | 0.4953626 | 1.859491
42.0938 | 11.4756 | 11.01443 | 9.168774 | 0.4611658 | 1.84566
42.1038 | 11.4662 | 10.9976 | 9.165605 | 0.468603 | 1.831992
42.1138 | 11.449 | 10.98092 | 9.162439 | 0.4680767 | 1.818484
42.1238 | 11.4271 | 10.96441 | 9.159277 | 0.4626894 | 1.805134
42.1338 | 11.4506 | 10.94806 | 9.156118 | 0.5025438 | 1.791938
42.1438 | 11.4044 | 10.93186 | 9.152962 | 0.472542 | 1.778896
42.1538 | 11.4099 | 10.91581 | 9.14981 | 0.4940866 | 1.766004
42.1638 | 11.3736 | 10.89992 | 9.146661 | 0.4736795 | 1.75326
42.1738 | 11.3642 | 10.88418 | 9.143515 | 0.4800235 | 1.740661
42.1838 | 11.3525 | 10.86858 | 9.140373 | 0.4839206 | 1.728206
42.1938 | 11.334 | 10.85313 | 9.137234 | 0.4808728 | 1.715893
42.2038 | 11.3263 | 10.83782 | 9.134098 | 0.4884823 | 1.703719
42.2138 | 11.3201 | 10.82265 | 9.130966 | 0.4974514 | 1.691683
42.2238 | 11.2831 | 10.80762 | 9.127837 | 0.4754819 | 1.679781
42.2338 | 11.2695 | 10.79272 | 9.124711 | 0.4767759 | 1.668013
42.2438 | 11.2599 | 10.77796 | 9.121589 | 0.4819354 | 1.656376
42.2538 | 11.2595 | 10.76334 | 9.11847 | 0.4961625 | 1.644867
42.2638 | 11.2473 | 10.74884 | 9.115354 | 0.4984589 | 1.633487
42.2738 | 11.1953 | 10.73447 | 9.112242 | 0.4608263 | 1.622232
42.2838 | 11.1895 | 10.72023 | 9.109133 | 0.4692669 | 1.6111
42.2938 | 11.172 | 10.70612 | 9.106027 | 0.4658824 | 1.600091
42.3038 | 11.1915 | 10.69213 | 9.102924 | 0.4993744 | 1.589201
42.3138 | 11.1617 | 10.67826 | 9.099825 | 0.483445 | 1.57843
42.3238 | 11.1334 | 10.6645 | 9.096729 | 0.4688955 | 1.567775
42.3338 | 11.1061 | 10.65087 | 9.093636 | 0.4552277 | 1.557236
42.3438 | 11.1007 | 10.63736 | 9.090547 | 0.4633434 | 1.54681
42.3538 | 11.12 | 10.62396 | 9.087461 | 0.496044 | 1.536495
42.3638 | 11.0875 | 10.61067 | 9.084378 | 0.4768312 | 1.526291
42.3738 | 11.0567 | 10.59749 | 9.081299 | 0.4592067 | 1.516195
42.3838 | 11.0483 | 10.58443 | 9.078222 | 0.4638718 | 1.506206
42.3938 | 11.0252 | 10.57147 | 9.075149 | 0.4537281 | 1.496323
42.4038 | 11.0443 | 10.55862 | 9.07208 | 0.485677 | 1.486543
42.4138 | 11.0345 | 10.54588 | 9.069013 | 0.48862 | 1.476867
42.4238 | 10.9909 | 10.53324 | 9.06595 | 0.4576588 | 1.467291
42.4338 | 10.987 | 10.52071 | 9.06289 | 0.4662944 | 1.457816
42.4438 | 10.9484 | 10.50827 | 9.059833 | 0.4401283 | 1.448439
42.4538 | 10.995 | 10.49594 | 9.05678 | 0.499062 | 1.439158
42.4637 | 10.9469 | 10.48382 | 9.05376 | 0.4630768 | 1.430063
42.4737 | 10.9496 | 10.47169 | 9.050713 | 0.4779147 | 1.420972
42.4837 | 10.9308 | 10.45964 | 9.047669 | 0.4711562 | 1.411975
42.4937 | 10.9075 | 10.4477 | 9.044629 | 0.4598025 | 1.403069
42.5037 | 10.9317 | 10.43584 | 9.041592 | 0.4958551 | 1.394253
42.5137 | 10.8915 | 10.42409 | 9.038558 | 0.4674148 | 1.385528
42.5237 | 10.8846 | 10.41242 | 9.035527 | 0.4721832 | 1.37689
42.5337 | 10.889 | 10.40084 | 9.032499 | 0.4881612 | 1.36834
42.5437 | 10.8541 | 10.38935 | 9.029475 | 0.4647502 | 1.359875
42.5537 | 10.8661 | 10.37795 | 9.026454 | 0.488151 | 1.351495
42.5637 | 10.8605 | 10.36663 | 9.023436 | 0.4938651 | 1.343199
42.5737 | 10.8429 | 10.35541 | 9.020421 | 0.4874934 | 1.334985
42.5837 | 10.849 | 10.34426 | 9.01741 | 0.5047371 | 1.326853
42.5937 | 10.814 | 10.3332 | 9.014401 | 0.4807971 | 1.318801
42.6037 | 10.8206 | 10.32223 | 9.011396 | 0.4983745 | 1.310829
42.6137 | 10.8066 | 10.31133 | 9.008395 | 0.4952705 | 1.302935
42.6237 | 10.8139 | 10.30051 | 9.005396 | 0.513386 | 1.295118
42.6337 | 10.7855 | 10.28978 | 9.002401 | 0.4957219 | 1.287378
42.6437 | 10.7859 | 10.27912 | 8.999408 | 0.5067793 | 1.279712
42.6537 | 10.7675 | 10.26854 | 8.996419 | 0.4989592 | 1.272121
42.6637 | 10.7834 | 10.25804 | 8.993433 | 0.5253625 | 1.264604
42.6737 | 10.7607 | 10.24761 | 8.990451 | 0.5130902 | 1.257159
42.6837 | 10.7468 | 10.23726 | 8.987471 | 0.5095432 | 1.249785
42.6937 | 10.7185 | 10.22698 | 8.984495 | 0.4915222 | 1.242483
42.7037 | 10.726 | 10.21677 | 8.981522 | 0.5092284 | 1.23525
42.7137 | 10.7208 | 10.20664 | 8.978552 | 0.5141625 | 1.228085
42.7237 | 10.7115 | 10.19657 | 8.975585 | 0.5149253 | 1.220989
42.7337 | 10.6936 | 10.18658 | 8.972622 | 0.5070179 | 1.21396
42.7437 | 10.6763 | 10.17666 | 8.969661 | 0.4996409 | 1.206998
42.7537 | 10.6801 | 10.1668 | 8.966704 | 0.5132954 | 1.200101
42.7637 | 10.6677 | 10.15702 | 8.96375 | 0.5106819 | 1.193268
42.7737 | 10.65 | 10.1473 | 8.960799 | 0.5027015 | 1.1865
42.7837 | 10.6208 | 10.13765 | 8.957851 | 0.4831546 | 1.179794
42.7937 | 10.6426 | 10.12806 | 8.954907 | 0.5145423 | 1.173151
42.8037 | 10.6167 | 10.11853 | 8.951965 | 0.4981652 | 1.16657
42.8137 | 10.6052 | 10.10908 | 8.949027 | 0.4961242 | 1.160049
42.8237 | 10.5996 | 10.09968 | 8.946092 | 0.49992 | 1.153588
42.8337 | 10.5764 | 10.09035 | 8.94316 | 0.4860533 | 1.147187
42.8437 | 10.5811 | 10.08108 | 8.940231 | 0.5000248 | 1.140845
42.8537 | 10.5655 | 10.07186 | 8.937305 | 0.4936351 | 1.13456
42.8637 | 10.5342 | 10.06271 | 8.934382 | 0.4714851 | 1.128333
42.8737 | 10.5637 | 10.05362 | 8.931463 | 0.5100754 | 1.122162
42.8837 | 10.5367 | 10.04459 | 8.928546 | 0.4921066 | 1.116047
42.8937 | 10.5412 | 10.03562 | 8.925633 | 0.5055795 | 1.109987
42.9037 | 10.5043 | 10.02671 | 8.922723 | 0.4775948 | 1.103982
42.9137 | 10.5065 | 10.01785 | 8.919816 | 0.4886529 | 1.098031
42.9237 | 10.5061 | 10.00905 | 8.916912 | 0.4970545 | 1.092133
42.9337 | 10.5054 | 10.0003 | 8.914011 | 0.5051005 | 1.086288
42.9437 | 10.4784 | 9.991609 | 8.911114 | 0.4867912 | 1.080495
42.9537 | 10.478 | 9.982973 | 8.908219 | 0.4950274 | 1.074754
42.9637 | 10.457 | 9.97439 | 8.905328 | 0.4826096 | 1.069063
42.9737 | 10.4686 | 9.965861 | 8.902439 | 0.5027385 | 1.063422
42.9837 | 10.464 | 9.957385 | 8.899554 | 0.5066145 | 1.057832
42.9937 | 10.4211 | 9.948962 | 8.896672 | 0.4721383 | 1.05229
43.0037 | 10.4343 | 9.940589 | 8.893793 | 0.4937105 | 1.046797
43.0137 | 10.407 | 9.932268 | 8.890917 | 0.4747316 | 1.041352
43.0237 | 10.4304 | 9.923998 | 8.888044 | 0.5064021 | 1.035954
43.0337 | 10.3923 | 9.915777 | 8.885174 | 0.4765227 | 1.030603
43.0436 | 10.3912 | 9.907689 | 8.882336 | 0.483511 | 1.025353
43.0536 | 10.3901 | 9.899566 | 8.879472 | 0.4905336 | 1.020094
43.0636 | 10.3636 | 9.891492 | 8.876611 | 0.4721078 | 1.014881
43.0736 | 10.3734 | 9.883466 | 8.873754 | 0.4899341 | 1.009712
43.0836 | 10.3447 | 9.875487 | 8.870899 | 0.469213 | 1.004588
43.0936 | 10.3566 | 9.867555 | 8.868048 | 0.489045 | 0.9995072
43.1036 | 10.3294 | 9.859669 | 8.865199 | 0.4697305 | 0.99447
43.1136 | 10.3065 | 9.85183 | 8.862354 | 0.4546701 | 0.9894757
43.1236 | 10.3233 | 9.844036 | 8.859512 | 0.4792642 | 0.9845239
43.1336 | 10.3016 | 9.836287 | 8.856673 | 0.4653134 | 0.979614
43.1436 | 10.3081 | 9.828581 | 8.853836 | 0.4795195 | 0.974744
43.1536 | 10.2859 | 9.82092 | 8.851003 | 0.46498 | 0.9699166
43.1636 | 10.2767 | 9.813303 | 8.848173 | 0.4633969 | 0.9651298
43.1736 | 10.2781 | 9.805729 | 8.845346 | 0.4723707 | 0.9603831
43.1836 | 10.2617 | 9.798198 | 8.842522 | 0.4635017 | 0.9556761
43.1936 | 10.2519 | 9.79071 | 8.839701 | 0.4611904 | 0.9510084
43.2036 | 10.2596 | 9.783263 | 8.836883 | 0.4763372 | 0.9463795
43.2136 | 10.2428 | 9.775857 | 8.834068 | 0.4669426 | 0.941789
43.2236 | 10.2501 | 9.768494 | 8.831256 | 0.4816056 | 0.9372379
43.2336 | 10.2122 | 9.761171 | 8.828448 | 0.4510293 | 0.9327231
43.2436 | 10.2372 | 9.753887 | 8.825642 | 0.4833127 | 0.9282455
43.2536 | 10.2 | 9.746644 | 8.822839 | 0.4533565 | 0.9238046
43.2636 | 10.2089 | 9.739439 | 8.820039 | 0.4694607 | 0.9194002
43.2736 | 10.1956 | 9.732274 | 8.817242 | 0.4633259 | 0.9150318
43.2836 | 10.1729 | 9.725148 | 8.814448 | 0.4477524 | 0.9106991
43.2936 | 10.1928 | 9.718059 | 8.811658 | 0.4747407 | 0.9064017
43.3036 | 10.1662 | 9.711009 | 8.80887 | 0.4551911 | 0.9021391
43.3136 | 10.1523 | 9.703996 | 8.806085 | 0.4483038 | 0.8979111
43.3236 | 10.1478 | 9.697021 | 8.803303 | 0.4507795 | 0.8937173
43.3336 | 10.1446 | 9.690082 | 8.800524 | 0.4545183 | 0.8895573
43.3436 | 10.1365 | 9.683179 | 8.797749 | 0.4533206 | 0.8854308
43.3536 | 10.0962 | 9.676313 | 8.794976 | 0.4198868 | 0.8813375
43.3636 | 10.1099 | 9.669483 | 8.792206 | 0.4404172 | 0.8772769
43.3736 | 10.1158 | 9.662688 | 8.789439 | 0.4531123 | 0.8732488
43.3836 | 10.0979 | 9.655928 | 8.786675 | 0.4419721 | 0.8692528
43.3936 | 10.0904 | 9.649201 | 8.783914 | 0.4411985 | 0.8652874
43.4036 | 10.0595 | 9.642511 | 8.781156 | 0.4169892 | 0.8613547
43.4136 | 10.0769 | 9.635854 | 8.778401 | 0.4410458 | 0.8574531
43.4236 | 10.0829 | 9.629231 | 8.775649 | 0.4536685 | 0.8535824
43.4336 | 10.0391 | 9.622642 | 8.7729 | 0.4164579 | 0.8497422
43.4436 | 10.0306 | 9.616086 | 8.770154 | 0.414514 | 0.8459322
43.4536 | 10.0317 | 9.609563 | 8.767411 | 0.4221372 | 0.8421521
43.4636 | 10.0427 | 9.603072 | 8.76467 | 0.4396279 | 0.8384016
43.4736 | 10.0252 | 9.596615 | 8.761933 | 0.4285852 | 0.8346816
43.4836 | 9.9969 | 9.590188 | 8.759199 | 0.4067117 | 0.8309894
43.4936 | 10.0087 | 9.583793 | 8.756467 | 0.4249065 | 0.827326
43.5036 | 10.0018 | 9.57743 | 8.753739 | 0.4243699 | 0.8236911
43.5136 | 10.0075 | 9.571098 | 8.751014 | 0.4364022 | 0.8200843
43.5236 | 9.9653 | 9.564796 | 8.748291 | 0.4005037 | 0.8165054
43.5336 | 9.9756 | 9.558525 | 8.745571 | 0.4170746 | 0.8129542
43.5436 | 9.9808 | 9.552285 | 8.742855 | 0.4285152 | 0.8094302
43.5536 | 9.9808 | 9.546074 | 8.740141 | 0.4347259 | 0.8059334
43.5636 | 9.9559 | 9.539893 | 8.73743 | 0.4160068 | 0.8024633
43.5736 | 9.9574 | 9.533742 | 8.734722 | 0.4236582 | 0.7990199
43.5836 | 9.9367 | 9.52762 | 8.732017 | 0.4090804 | 0.7956027
43.5936 | 9.9603 | 9.521525 | 8.729315 | 0.4387747 | 0.7922106
43.6036 | 9.9313 | 9.515462 | 8.726616 | 0.4158382 | 0.7888462
43.6136 | 9.9301 | 9.509425 | 8.723919 | 0.4206753 | 0.7855055
43.6236 | 9.9152 | 9.503418 | 8.721226 | 0.4117822 | 0.782192
43.6335 | 9.9076 | 9.497497 | 8.718562 | 0.4101032 | 0.7789347
43.6435 | 9.929 | 9.491544 | 8.715875 | 0.4374557 | 0.7756698
43.6535 | 9.8928 | 9.485619 | 8.71319 | 0.4071807 | 0.7724295
43.6635 | 9.8863 | 9.479722 | 8.710508 | 0.4065784 | 0.7692137
43.6735 | 9.8813 | 9.473851 | 8.707829 | 0.4074492 | 0.7660219
43.6835 | 9.8744 | 9.468007 | 8.705153 | 0.4063931 | 0.7628541
43.6935 | 9.8862 | 9.462189 | 8.70248 | 0.4240106 | 0.7597098
43.7035 | 9.8485 | 9.456398 | 8.699809 | 0.3921017 | 0.7565891
43.7135 | 9.8574 | 9.450633 | 8.697142 | 0.4067667 | 0.7534916
43.7235 | 9.8473 | 9.444894 | 8.694477 | 0.4024057 | 0.7504171
43.7335 | 9.866 | 9.439181 | 8.691815 | 0.4268191 | 0.7473654
43.7435 | 9.8252 | 9.433493 | 8.689157 | 0.391707 | 0.7443363
43.7535 | 9.8232 | 9.42783 | 8.686501 | 0.3953698 | 0.7413296
43.7635 | 9.8405 | 9.422193 | 8.683847 | 0.4183074 | 0.7383451
43.7735 | 9.8212 | 9.41658 | 8.681197 | 0.4046203 | 0.7353825
43.7835 | 9.8182 | 9.410991 | 8.67855 | 0.4072085 | 0.7324417
43.7935 | 9.7886 | 9.405428 | 8.675905 | 0.3831723 | 0.7295225
43.8035 | 9.7943 | 9.399888 | 8.673263 | 0.3944119 | 0.7266246
43.8135 | 9.8177 | 9.394373 | 8.670625 | 0.4233275 | 0.7237479
43.8235 | 9.7716 | 9.388881 | 8.667989 | 0.3827191 | 0.7208923
43.8335 | 9.7741 | 9.383413 | 8.665355 | 0.3906873 | 0.7180574
43.8435 | 9.7744 | 9.377968 | 8.662725 | 0.3964319 | 0.7152431
43.8535 | 9.756 | 9.372547 | 8.660097 | 0.3834533 | 0.7124493
43.8635 | 9.7573 | 9.367148 | 8.657473 | 0.3901516 | 0.7096757
43.8735 | 9.7482 | 9.361773 | 8.654851 | 0.3864271 | 0.7069221
43.8835 | 9.7539 | 9.35642 | 8.652232 | 0.3974798 | 0.7041885
43.8935 | 9.7286 | 9.35109 | 8.649615 | 0.37751 | 0.7014746
43.9035 | 9.7241 | 9.345782 | 8.647002 | 0.3783178 | 0.6987801
43.9135 | 9.7468 | 9.340497 | 8.644391 | 0.4063035 | 0.6961051
43.9235 | 9.7014 | 9.335233 | 8.641784 | 0.3661672 | 0.6934492
43.9335 | 9.7014 | 9.329991 | 8.639179 | 0.371409 | 0.6908123
43.9435 | 9.7136 | 9.324771 | 8.636576 | 0.3888292 | 0.6881944
43.9535 | 9.6979 | 9.319572 | 8.633977 | 0.3783279 | 0.685595
43.9635 | 9.696 | 9.314395 | 8.63138 | 0.3816053 | 0.6830143
43.9735 | 9.6638 | 9.309238 | 8.628787 | 0.3545616 | 0.6804518
43.9835 | 9.6744 | 9.304103 | 8.626196 | 0.3702968 | 0.6779076
43.9935 | 9.6916 | 9.298989 | 8.623607 | 0.3926112 | 0.6753814
44.0035 | 9.6557 | 9.293895 | 8.621022 | 0.361805 | 0.6728731
44.0135 | 9.6405 | 9.288822 | 8.618439 | 0.3516782 | 0.6703826
44.0235 | 9.6553 | 9.283769 | 8.615859 | 0.3715311 | 0.6679096
44.0335 | 9.6707 | 9.278736 | 8.613282 | 0.3919637 | 0.6654541
44.0435 | 9.6258 | 9.273724 | 8.610708 | 0.3520763 | 0.6630158
44.0535 | 9.6316 | 9.268731 | 8.608136 | 0.3628689 | 0.6605948
44.0635 | 9.6356 | 9.263758 | 8.605568 | 0.3718418 | 0.6581907
44.0735 | 9.6362 | 9.258805 | 8.603001 | 0.3773951 | 0.6558034
44.0835 | 9.6297 | 9.253871 | 8.600438 | 0.375829 | 0.6534328
44.0935 | 9.5922 | 9.248957 | 8.597878 | 0.3432435 | 0.6510788
44.1035 | 9.6175 | 9.244061 | 8.59532 | 0.3734389 | 0.6487412
44.1135 | 9.612 | 9.239185 | 8.592765 | 0.3728151 | 0.64642
44.1235 | 9.5983 | 9.234327 | 8.590213 | 0.3639725 | 0.6441149
44.1335 | 9.5767 | 9.229489 | 8.587663 | 0.3472112 | 0.6418258
44.1435 | 9.5887 | 9.224669 | 8.585116 | 0.3640312 | 0.6395526
44.1535 | 9.5842 | 9.219867 | 8.582572 | 0.3643327 | 0.6372951
44.1635 | 9.5928 | 9.215084 | 8.580031 | 0.3777158 | 0.6350533
44.1735 | 9.5481 | 9.210319 | 8.577492 | 0.3377807 | 0.632827
44.1835 | 9.5495 | 9.205572 | 8.574956 | 0.3439276 | 0.630616
44.1935 | 9.5749 | 9.200844 | 8.572423 | 0.3740564 | 0.6284203
44.2035 | 9.5497 | 9.196133 | 8.569893 | 0.3535675 | 0.6262396
44.2134 | 9.5379 | 9.191487 | 8.56739 | 0.3464134 | 0.6240961
44.2234 | 9.5085 | 9.186811 | 8.564865 | 0.3216893 | 0.6219452
44.2334 | 9.5514 | 9.182152 | 8.562343 | 0.3692484 | 0.6198084
44.2434 | 9.5327 | 9.177511 | 8.559824 | 0.3551888 | 0.6176875
44.2534 | 9.4966 | 9.172887 | 8.557307 | 0.3237133 | 0.6155799
44.2634 | 9.5079 | 9.168281 | 8.554793 | 0.3396195 | 0.613488
44.2734 | 9.5132 | 9.16369 | 8.552281 | 0.3495099 | 0.611409
44.2834 | 9.4984 | 9.159118 | 8.549772 | 0.3392821 | 0.6093455
44.2934 | 9.4637 | 9.154561 | 8.547266 | 0.309139 | 0.6072948
44.3034 | 9.4704 | 9.150022 | 8.544763 | 0.3203778 | 0.6052593
44.3134 | 9.491 | 9.145499 | 8.542262 | 0.3455008 | 0.603237
44.3234 | 9.4496 | 9.140993 | 8.539764 | 0.3086074 | 0.6012284
44.3334 | 9.451 | 9.136502 | 8.537269 | 0.3144977 | 0.5992335
44.3434 | 9.4445 | 9.132028 | 8.534776 | 0.3124718 | 0.5972521
44.3534 | 9.4537 | 9.12757 | 8.532286 | 0.3261298 | 0.5952841
44.3634 | 9.4335 | 9.123128 | 8.529799 | 0.3103718 | 0.5933294
44.3734 | 9.4084 | 9.118702 | 8.527314 | 0.289698 | 0.5913878
44.3834 | 9.4391 | 9.114292 | 8.524832 | 0.3248084 | 0.5894594
44.3934 | 9.4126 | 9.109897 | 8.522353 | 0.3027031 | 0.587544
44.4034 | 9.3948 | 9.105518 | 8.519876 | 0.2892824 | 0.5856414
44.4134 | 9.4112 | 9.101154 | 8.517402 | 0.3100461 | 0.5837517
44.4234 | 9.3958 | 9.096806 | 8.514931 | 0.2989945 | 0.5818746
44.4334 | 9.387 | 9.092472 | 8.512462 | 0.2945276 | 0.5800102
44.4434 | 9.3796 | 9.088154 | 8.509996 | 0.2914457 | 0.5781582
44.4534 | 9.3861 | 9.083851 | 8.507533 | 0.3022486 | 0.5763187
44.4634 | 9.3517 | 9.079563 | 8.505072 | 0.2721365 | 0.5744915
44.4734 | 9.3736 | 9.07529 | 8.502614 | 0.2983097 | 0.5726765
44.4834 | 9.3585 | 9.071031 | 8.500158 | 0.2874686 | 0.570873
44.4934 | 9.3618 | 9.066788 | 8.497705 | 0.2950118 | 0.5690827
44.5034 | 9.3425 | 9.062559 | 8.495255 | 0.2799415 | 0.5673033
44.5134 | 9.3355 | 9.058344 | 8.492808 | 0.2771555 | 0.5655368
44.5234 | 9.3614 | 9.054144 | 8.490363 | 0.3072563 | 0.5637811
44.5334 | 9.3045 | 9.049958 | 8.48792 | 0.2545417 | 0.562038
44.5434 | 9.33 | 9.045786 | 8.48548 | 0.284214 | 0.5603055
44.5534 | 9.3334 | 9.041629 | 8.483043 | 0.2917711 | 0.5585855
44.5634 | 9.3247 | 9.037485 | 8.480609 | 0.2872147 | 0.5568765
44.5734 | 9.2914 | 9.033356 | 8.478177 | 0.2580443 | 0.5551788
44.5834 | 9.3295 | 9.02924 | 8.475748 | 0.3002601 | 0.5534924
44.5934 | 9.317 | 9.025138 | 8.473321 | 0.2918621 | 0.5518171
44.6034 | 9.3113 | 9.02105 | 8.470897 | 0.2902503 | 0.550153
44.6134 | 9.2733 | 9.016975 | 8.468475 | 0.2563251 | 0.5484998
44.6234 | 9.3137 | 9.012914 | 8.466056 | 0.3007863 | 0.5468576
44.6334 | 9.2884 | 9.008866 | 8.46364 | 0.279534 | 0.5452262
44.6434 | 9.2942 | 9.004832 | 8.461226 | 0.2893683 | 0.5436057
44.6534 | 9.2782 | 9.000811 | 8.458815 | 0.2773894 | 0.5419958
44.6634 | 9.2703 | 8.996803 | 8.456406 | 0.2734973 | 0.5403965
44.6734 | 9.2908 | 8.992808 | 8.454 | 0.297992 | 0.5388078
44.6834 | 9.2823 | 8.988826 | 8.451597 | 0.2934737 | 0.5372296
44.6934 | 9.2523 | 8.984858 | 8.449196 | 0.2674425 | 0.5356618
44.7034 | 9.254 | 8.980902 | 8.446797 | 0.2730983 | 0.5341043
44.7134 | 9.2591 | 8.976959 | 8.444402 | 0.2821414 | 0.5325571
44.7234 | 9.2596 | 8.973028 | 8.442008 | 0.2865716 | 0.53102
44.7334 | 9.2306 | 8.969111 | 8.439618 | 0.2614893 | 0.5294931
44.7434 | 9.2486 | 8.965206 | 8.43723 | 0.2833943 | 0.5279762
44.7534 | 9.2496 | 8.961313 | 8.434844 | 0.2882868 | 0.5264693
44.7634 | 9.2053 | 8.957433 | 8.432461 | 0.2478669 | 0.5249722
44.7734 | 9.2377 | 8.953565 | 8.43008 | 0.2841345 | 0.5234851
44.7834 | 9.2221 | 8.94971 | 8.427702 | 0.2723899 | 0.5220076
44.7934 | 9.2114 | 8.945867 | 8.425327 | 0.265533 | 0.5205399
44.8033 | 9.1946 | 8.942074 | 8.422978 | 0.2525261 | 0.5190961
44.8133 | 9.2185 | 8.938255 | 8.420607 | 0.2802451 | 0.5176474
44.8233 | 9.2018 | 8.934448 | 8.41824 | 0.267352 | 0.5162084
44.8333 | 9.1916 | 8.930653 | 8.415874 | 0.260947 | 0.5147787
44.8433 | 9.1788 | 8.92687 | 8.413511 | 0.2519301 | 0.5133584
44.8533 | 9.2012 | 8.923099 | 8.411151 | 0.2781014 | 0.5119474
44.8633 | 9.1674 | 8.919339 | 8.408793 | 0.2480609 | 0.5105457
44.8733 | 9.1737 | 8.915591 | 8.406438 | 0.2581088 | 0.5091531
44.8833 | 9.1836 | 8.911855 | 8.404085 | 0.2717449 | 0.5077698
44.8933 | 9.1551 | 8.90813 | 8.401735 | 0.2469695 | 0.5063954
44.9033 | 9.1698 | 8.904417 | 8.399387 | 0.2653826 | 0.5050301
44.9133 | 9.1668 | 8.900716 | 8.397042 | 0.2660842 | 0.5036738
44.9233 | 9.1656 | 8.897026 | 8.394699 | 0.2685744 | 0.5023263
44.9333 | 9.1446 | 8.893347 | 8.392359 | 0.2512534 | 0.5009876
44.9433 | 9.157 | 8.889679 | 8.390021 | 0.267321 | 0.4996578
44.9533 | 9.1537 | 8.886022 | 8.387686 | 0.2676776 | 0.4983366
44.9633 | 9.1251 | 8.882377 | 8.385353 | 0.2427228 | 0.4970241
44.9733 | 9.1402 | 8.878743 | 8.383023 | 0.2614571 | 0.4957202
44.9833 | 9.1547 | 8.87512 | 8.380695 | 0.2795802 | 0.494425
44.9933 | 9.1117 | 8.871507 | 8.378369 | 0.2401925 | 0.4931381
45.0033 | 9.1328 | 8.867906 | 8.376046 | 0.2648939 | 0.4918597
45.0133 | 9.1317 | 8.864316 | 8.373726 | 0.2673843 | 0.4905897
45.0233 | 9.1128 | 8.860736 | 8.371408 | 0.252064 | 0.489328
45.0333 | 9.1066 | 8.857167 | 8.369092 | 0.2494329 | 0.4880747
45.0433 | 9.1163 | 8.853609 | 8.366779 | 0.2626912 | 0.4868295
45.0533 | 9.1014 | 8.850061 | 8.364469 | 0.2513388 | 0.4855926
45.0633 | 9.1133 | 8.846524 | 8.36216 | 0.2667759 | 0.4843637
45.0733 | 9.1016 | 8.842998 | 8.359855 | 0.2586023 | 0.483143
45.0833 | 9.0859 | 8.839482 | 8.357551 | 0.2464184 | 0.4819302
45.0933 | 9.1133 | 8.835976 | 8.355251 | 0.277324 | 0.4807255
45.1033 | 9.0887 | 8.832481 | 8.352952 | 0.2562193 | 0.4795286
45.1133 | 9.0639 | 8.828996 | 8.350656 | 0.2349042 | 0.4783397
45.1233 | 9.0841 | 8.825521 | 8.348363 | 0.2585789 | 0.4771586
45.1333 | 9.0847 | 8.822057 | 8.346071 | 0.2626433 | 0.4759853
45.1433 | 9.0647 | 8.818602 | 8.343783 | 0.2460977 | 0.4748197
45.1533 | 9.082 | 8.815158 | 8.341496 | 0.2668418 | 0.4736619
45.1633 | 9.0776 | 8.811724 | 8.339212 | 0.2658759 | 0.4725116
45.1733 | 9.0564 | 8.8083 | 8.336931 | 0.2481 | 0.471369
45.1833 | 9.0457 | 8.804886 | 8.334652 | 0.2408142 | 0.4702339
45.1933 | 9.0602 | 8.801482 | 8.332375 | 0.2587183 | 0.4691064
45.2033 | 9.0569 | 8.798087 | 8.330101 | 0.2588127 | 0.4679862
45.2133 | 9.0241 | 8.794703 | 8.327829 | 0.2293972 | 0.4668736
45.2233 | 9.0579 | 8.791328 | 8.32556 | 0.266572 | 0.4657683
45.2333 | 9.0535 | 8.787963 | 8.323293 | 0.2655369 | 0.4646704
45.2433 | 9.0122 | 8.784608 | 8.321028 | 0.2275923 | 0.4635797
45.2533 | 9.0391 | 8.781262 | 8.318766 | 0.2578379 | 0.4624963
45.2633 | 9.0355 | 8.777926 | 8.316506 | 0.257574 | 0.4614201
45.2733 | 9.014 | 8.774599 | 8.314248 | 0.2394005 | 0.4603511
45.2833 | 9.008 | 8.771282 | 8.311993 | 0.2367176 | 0.4592892
45.2933 | 9.021 | 8.767975 | 8.30974 | 0.2530251 | 0.4582344
45.3033 | 9.0137 | 8.764677 | 8.30749 | 0.2490233 | 0.4571866
45.3133 | 8.9886 | 8.761388 | 8.305242 | 0.2272121 | 0.4561459
45.3233 | 9.0206 | 8.758109 | 8.302996 | 0.2624915 | 0.4551121
45.3333 | 8.9815 | 8.754838 | 8.300753 | 0.2266616 | 0.4540852
45.3433 | 8.9971 | 8.751578 | 8.298512 | 0.2455224 | 0.4530654
45.3533 | 8.991 | 8.748326 | 8.296274 | 0.2426741 | 0.4520522
45.3633 | 8.9677 | 8.745083 | 8.294037 | 0.2226166 | 0.451046
45.3733 | 8.9879 | 8.74185 | 8.291804 | 0.24605 | 0.4500465
45.3832 | 8.9857 | 8.738658 | 8.289594 | 0.2470422 | 0.4490634
45.3932 | 8.9452 | 8.735442 | 8.287365 | 0.2097576 | 0.4480773
45.4032 | 8.9894 | 8.732236 | 8.285138 | 0.2571639 | 0.4470979
45.4132 | 8.9684 | 8.729039 | 8.282914 | 0.2393612 | 0.4461251
45.4232 | 8.9539 | 8.72585 | 8.280692 | 0.2280496 | 0.4451589
45.4332 | 8.9456 | 8.722671 | 8.278472 | 0.222929 | 0.4441993
45.4432 | 8.9734 | 8.7195 | 8.276254 | 0.2538997 | 0.4432462
45.4532 | 8.9381 | 8.716338 | 8.274039 | 0.2217615 | 0.4422996
45.4632 | 8.9495 | 8.713185 | 8.271826 | 0.2363145 | 0.4413594
45.4732 | 8.957 | 8.710041 | 8.269615 | 0.2469588 | 0.4404257
45.4832 | 8.9456 | 8.706906 | 8.267407 | 0.2386944 | 0.4394984
45.4932 | 8.9275 | 8.703779 | 8.265201 | 0.2237213 | 0.4385775
45.5032 | 8.9518 | 8.70066 | 8.262998 | 0.2511396 | 0.4376629
45.5132 | 8.9425 | 8.697551 | 8.260796 | 0.2449492 | 0.4367545
45.5232 | 8.925 | 8.69445 | 8.258597 | 0.2305503 | 0.4358525
45.5332 | 8.9318 | 8.691357 | 8.2564 | 0.2404429 | 0.4349567
45.5432 | 8.9416 | 8.688273 | 8.254206 | 0.2533269 | 0.4340671
45.5532 | 8.9302 | 8.685197 | 8.252014 | 0.2450025 | 0.4331836
45.5632 | 8.9277 | 8.68213 | 8.249824 | 0.2455697 | 0.4323063
45.5732 | 8.9238 | 8.679072 | 8.247636 | 0.2447285 | 0.4314351
45.5832 | 8.9385 | 8.676021 | 8.245451 | 0.2624789 | 0.43057
45.5932 | 8.9197 | 8.672979 | 8.243268 | 0.2467209 | 0.429711
45.6032 | 8.9149 | 8.669945 | 8.241087 | 0.2449547 | 0.428858
45.6132 | 8.9468 | 8.66692 | 8.238909 | 0.2798802 | 0.4280109
45.6232 | 8.9022 | 8.663903 | 8.236733 | 0.2382975 | 0.4271699
45.6332 | 8.8984 | 8.660893 | 8.234559 | 0.2375065 | 0.4263348
45.6432 | 8.9419 | 8.657893 | 8.232387 | 0.2840074 | 0.4255056
45.6532 | 8.8973 | 8.6549 | 8.230218 | 0.2424002 | 0.4246822
45.6632 | 8.8922 | 8.651915 | 8.22805 | 0.2402848 | 0.4238648
45.6732 | 8.9365 | 8.648939 | 8.225886 | 0.2875614 | 0.4230531
45.6832 | 8.9031 | 8.64597 | 8.223723 | 0.2571299 | 0.4222472
45.6932 | 8.8713 | 8.64301 | 8.221562 | 0.2282904 | 0.4214471
45.7032 | 8.9232 | 8.640057 | 8.219404 | 0.2831429 | 0.4206528
45.7132 | 8.8987 | 8.637113 | 8.217248 | 0.2615875 | 0.4198642
45.7232 | 8.8646 | 8.634176 | 8.215095 | 0.2304241 | 0.4190813
45.7332 | 8.9045 | 8.631247 | 8.212943 | 0.2732528 | 0.4183041
45.7432 | 8.8833 | 8.628326 | 8.210794 | 0.2549736 | 0.4175325
45.7532 | 8.8712 | 8.625413 | 8.208647 | 0.2457866 | 0.4167665
45.7632 | 8.8851 | 8.622508 | 8.206502 | 0.2625917 | 0.4160062
45.7732 | 8.884 | 8.619611 | 8.20436 | 0.2643891 | 0.4152514
45.7832 | 8.8519 | 8.616721 | 8.202219 | 0.2351787 | 0.4145021
45.7932 | 8.8656 | 8.613839 | 8.200081 | 0.2517606 | 0.4137584
45.8032 | 8.8553 | 8.610965 | 8.197945 | 0.2443347 | 0.4130202
45.8132 | 8.8598 | 8.608099 | 8.195811 | 0.2517012 | 0.4122874
45.8232 | 8.8471 | 8.60524 | 8.19368 | 0.24186 | 0.4115601
45.8332 | 8.852 | 8.602389 | 8.191551 | 0.2496112 | 0.4108383
45.8432 | 8.8478 | 8.599545 | 8.189423 | 0.2482548 | 0.4101218
45.8532 | 8.8381 | 8.596709 | 8.187299 | 0.2413907 | 0.4094108
45.8632 | 8.8353 | 8.593881 | 8.185176 | 0.2414192 | 0.4087051
45.8732 | 8.8394 | 8.59106 | 8.183055 | 0.24834 | 0.4080047
45.8832 | 8.8158 | 8.588247 | 8.180937 | 0.2275534 | 0.4073097
45.8932 | 8.8281 | 8.585441 | 8.178821 | 0.2426593 | 0.40662
45.9032 | 8.8309 | 8.582642 | 8.176707 | 0.2482578 | 0.4059356
45.9132 | 8.8191 | 8.579851 | 8.174595 | 0.2392488 | 0.4052564
45.9232 | 8.8058 | 8.577068 | 8.172485 | 0.2287324 | 0.4045824
45.9332 | 8.839 | 8.574291 | 8.170378 | 0.2647086 | 0.4039137
45.9432 | 8.8027 | 8.571523 | 8.168272 | 0.2311774 | 0.4032502
45.9532 | 8.7857 | 8.568761 | 8.166169 | 0.2169389 | 0.4025919
45.9632 | 8.8169 | 8.566007 | 8.164068 | 0.250893 | 0.4019388
45.9731 | 8.7986 | 8.563288 | 8.16199 | 0.2353123 | 0.4012974
45.9831 | 8.792 | 8.560548 | 8.159894 | 0.231452 | 0.4006544
45.9931 | 8.7905 | 8.557816 | 8.157799 | 0.2326843 | 0.4000166
46.0031 | 8.8055 | 8.55509 | 8.155707 | 0.2504096 | 0.3993838
46.0131 | 8.7868 | 8.552373 | 8.153616 | 0.2344275 | 0.3987562
46.0231 | 8.7667 | 8.549662 | 8.151528 | 0.2170383 | 0.3981336
46.0331 | 8.7942 | 8.546958 | 8.149442 | 0.2472419 | 0.3975159
46.0431 | 8.7734 | 8.544262 | 8.147358 | 0.2291383 | 0.3969034
46.0531 | 8.753 | 8.541572 | 8.145277 | 0.2114276 | 0.3962958
46.0631 | 8.7934 | 8.53889 | 8.143197 | 0.2545099 | 0.3956932
46.0731 | 8.774 | 8.536215 | 8.141119 | 0.237785 | 0.3950956
46.0831 | 8.7515 | 8.533547 | 8.139044 | 0.217953 | 0.3945029
46.0931 | 8.7682 | 8.530886 | 8.136971 | 0.237314 | 0.3939152
46.1031 | 8.7523 | 8.528232 | 8.1349 | 0.224068 | 0.3933324
46.1131 | 8.7409 | 8.525585 | 8.132831 | 0.215315 | 0.3927545
46.1231 | 8.7597 | 8.522945 | 8.130764 | 0.2367549 | 0.3921815
46.1331 | 8.7457 | 8.520312 | 8.128699 | 0.2253879 | 0.3916133
46.1431 | 8.7308 | 8.517686 | 8.126636 | 0.2131139 | 0.39105
46.1531 | 8.7611 | 8.515067 | 8.124575 | 0.246033 | 0.3904915
46.1631 | 8.7244 | 8.512455 | 8.122517 | 0.2119452 | 0.3899379
46.1731 | 8.7191 | 8.50985 | 8.12046 | 0.2092504 | 0.3893891
46.1831 | 8.7491 | 8.507251 | 8.118406 | 0.2418488 | 0.3888451
46.1931 | 8.7117 | 8.50466 | 8.116354 | 0.2070403 | 0.3883059
46.2031 | 8.723 | 8.502075 | 8.114304 | 0.220925 | 0.3877714
46.2131 | 8.7277 | 8.499497 | 8.112255 | 0.2282028 | 0.3872417
46.2231 | 8.7094 | 8.496926 | 8.110209 | 0.2124738 | 0.3867168
46.2331 | 8.7257 | 8.494362 | 8.108165 | 0.231338 | 0.3861965
46.2431 | 8.7045 | 8.491805 | 8.106124 | 0.2126954 | 0.385681
46.2531 | 8.7232 | 8.489254 | 8.104084 | 0.2339461 | 0.3851703
46.2631 | 8.6977 | 8.48671 | 8.102046 | 0.21099 | 0.3846642
46.2731 | 8.714 | 8.484173 | 8.10001 | 0.2298271 | 0.3841627
46.2831 | 8.7111 | 8.481642 | 8.097976 | 0.2294575 | 0.383666
46.2931 | 8.683 | 8.479119 | 8.095945 | 0.2038812 | 0.3831739
46.3031 | 8.7086 | 8.476602 | 8.093915 | 0.2319983 | 0.3826865
46.3131 | 8.7084 | 8.474091 | 8.091888 | 0.2343086 | 0.3822036
46.3231 | 8.6737 | 8.471588 | 8.089862 | 0.2021123 | 0.3817255
46.3331 | 8.7032 | 8.469091 | 8.087839 | 0.2341093 | 0.3812519
46.3431 | 8.6838 | 8.4666 | 8.085817 | 0.2171997 | 0.380783
46.3531 | 8.6932 | 8.464117 | 8.083798 | 0.2290835 | 0.3803186
46.3631 | 8.678 | 8.461639 | 8.081781 | 0.2163606 | 0.3798588
46.3731 | 8.6743 | 8.459169 | 8.079765 | 0.2151312 | 0.3794036
46.3831 | 8.6944 | 8.456705 | 8.077752 | 0.2376951 | 0.3789529
46.3931 | 8.6712 | 8.454247 | 8.075741 | 0.2169525 | 0.3785068
46.4031 | 8.6623 | 8.451797 | 8.073731 | 0.2105034 | 0.3780652
46.4131 | 8.6842 | 8.449352 | 8.071724 | 0.2348477 | 0.3776282
46.4231 | 8.656 | 8.446915 | 8.069719 | 0.2090854 | 0.3771957
46.4331 | 8.6784 | 8.444483 | 8.067716 | 0.2339167 | 0.3767677
46.4431 | 8.6778 | 8.442059 | 8.065714 | 0.2357414 | 0.3763442
46.4531 | 8.6387 | 8.43964 | 8.063715 | 0.1990596 | 0.3759253
46.4631 | 8.663 | 8.437229 | 8.061718 | 0.2257714 | 0.3755108
46.4731 | 8.6569 | 8.434823 | 8.059723 | 0.2220767 | 0.3751008
46.4831 | 8.6416 | 8.432425 | 8.057729 | 0.2091754 | 0.3746953
46.4931 | 8.6615 | 8.430032 | 8.055738 | 0.2314678 | 0.3742942
46.5031 | 8.6428 | 8.427646 | 8.053749 | 0.2151537 | 0.3738976
46.5131 | 8.6306 | 8.425267 | 8.051761 | 0.2053332 | 0.3735055
46.5231 | 8.6593 | 8.422894 | 8.049776 | 0.2364063 | 0.3731177
46.5331 | 8.6203 | 8.420527 | 8.047793 | 0.1997729 | 0.3727345
46.5431 | 8.6287 | 8.418167 | 8.045811 | 0.2105331 | 0.3723557
46.553 | 8.6239 | 8.415837 | 8.043852 | 0.2080633 | 0.3719851
46.563 | 8.6282 | 8.413489 | 8.041874 | 0.2147112 | 0.3716148
46.573 | 8.632 | 8.411148 | 8.039898 | 0.220852 | 0.3712495
46.583 | 8.616 | 8.408813 | 8.037925 | 0.2071871 | 0.370888
46.593 | 8.6162 | 8.406485 | 8.035953 | 0.2097153 | 0.3705315
46.603 | 8.6202 | 8.404162 | 8.033984 | 0.2160376 | 0.3701788
46.613 | 8.6112 | 8.401847 | 8.032016 | 0.2093531 | 0.3698311
46.623 | 8.5984 | 8.399537 | 8.03005 | 0.1988628 | 0.3694872
46.633 | 8.6024 | 8.397234 | 8.028086 | 0.2051656 | 0.3691482
46.643 | 8.6086 | 8.394937 | 8.026124 | 0.2136626 | 0.3688131
46.653 | 8.5841 | 8.392647 | 8.024164 | 0.1914528 | 0.3684829
46.663 | 8.5924 | 8.390363 | 8.022206 | 0.2020372 | 0.3681566
46.673 | 8.6087 | 8.388085 | 8.02025 | 0.2206151 | 0.3678348
46.683 | 8.5684 | 8.385813 | 8.018296 | 0.1825867 | 0.3675174
46.693 | 8.5777 | 8.383548 | 8.016344 | 0.1941521 | 0.3672043
46.703 | 8.5835 | 8.381289 | 8.014393 | 0.202211 | 0.3668957
46.713 | 8.5692 | 8.379036 | 8.012445 | 0.1901639 | 0.3665913
46.723 | 8.5738 | 8.37679 | 8.010498 | 0.1970103 | 0.3662914
46.733 | 8.5766 | 8.374549 | 8.008554 | 0.2020507 | 0.3659957
46.743 | 8.552 | 8.372316 | 8.006611 | 0.1796844 | 0.3657047
46.753 | 8.5705 | 8.370088 | 8.00467 | 0.2004124 | 0.3654175
46.763 | 8.5638 | 8.367866 | 8.002731 | 0.1959337 | 0.3651352
46.773 | 8.5553 | 8.365651 | 8.000794 | 0.1896493 | 0.3648566
46.783 | 8.5455 | 8.363442 | 7.998859 | 0.182058 | 0.364583
46.793 | 8.5595 | 8.361239 | 7.996926 | 0.1982611 | 0.3643132
46.803 | 8.5382 | 8.359043 | 7.994994 | 0.1791575 | 0.3640482
46.813 | 8.548 | 8.356852 | 7.993065 | 0.1911482 | 0.363787
46.823 | 8.549 | 8.354668 | 7.991137 | 0.1943321 | 0.3635307
46.833 | 8.5198 | 8.35249 | 7.989212 | 0.1673103 | 0.3632782
46.843 | 8.566 | 8.350318 | 7.987288 | 0.2156819 | 0.3630305
46.853 | 8.5114 | 8.348152 | 7.985366 | 0.1632477 | 0.3627866
46.863 | 8.5234 | 8.345993 | 7.983446 | 0.1774069 | 0.3625476
46.873 | 8.5564 | 8.34384 | 7.981527 | 0.2125603 | 0.3623125
46.883 | 8.4968 | 8.341693 | 7.979611 | 0.155107 | 0.3620821
46.893 | 8.5245 | 8.339552 | 7.977696 | 0.184948 | 0.3618557
46.903 | 8.534 | 8.337418 | 7.975784 | 0.1965825 | 0.3616339
46.913 | 8.49 | 8.335289 | 7.973873 | 0.1547111 | 0.3614161
46.923 | 8.5343 | 8.333167 | 7.971964 | 0.2011334 | 0.3612029
46.933 | 8.5071 | 8.331051 | 7.970057 | 0.1760495 | 0.360994
46.943 | 8.4952 | 8.32894 | 7.968151 | 0.1662595 | 0.3607892
46.953 | 8.5137 | 8.326837 | 7.966248 | 0.1868631 | 0.3605891
46.963 | 8.5013 | 8.324739 | 7.964346 | 0.1765608 | 0.3603931
46.973 | 8.4884 | 8.322648 | 7.962446 | 0.1657521 | 0.3602017
46.983 | 8.5142 | 8.320563 | 7.960548 | 0.1936374 | 0.3600144
46.993 | 8.4831 | 8.318484 | 7.958652 | 0.1646162 | 0.3598318
47.003 | 8.4981 | 8.316411 | 7.956758 | 0.1816893 | 0.359653
47.013 | 8.5088 | 8.314344 | 7.954865 | 0.1944557 | 0.3594792
47.023 | 8.4615 | 8.312283 | 7.952974 | 0.1492165 | 0.3593091
47.033 | 8.4966 | 8.310229 | 7.951085 | 0.1863706 | 0.3591439
47.043 | 8.4909 | 8.308181 | 7.949198 | 0.182719 | 0.3589826
47.053 | 8.4564 | 8.306139 | 7.947313 | 0.1502607 | 0.3588262
47.063 | 8.5065 | 8.304103 | 7.94543 | 0.2023968 | 0.3586737
47.073 | 8.4542 | 8.302074 | 7.943548 | 0.1521262 | 0.358526
47.083 | 8.4866 | 8.30005 | 7.941668 | 0.1865499 | 0.3583822
47.093 | 8.478 | 8.298033 | 7.93979 | 0.1799669 | 0.3582433
47.103 | 8.4606 | 8.296022 | 7.937913 | 0.1645782 | 0.3581083
47.113 | 8.4947 | 8.294017 | 7.936039 | 0.2006829 | 0.3579782
47.123 | 8.4468 | 8.292018 | 7.934166 | 0.1547818 | 0.3578521
47.133 | 8.4601 | 8.290026 | 7.932295 | 0.1700742 | 0.3577308
47.1429 | 8.4584 | 8.288059 | 7.930445 | 0.1703407 | 0.3576147
47.1529 | 8.4697 | 8.286079 | 7.928577 | 0.1836209 | 0.357502
47.1629 | 8.4567 | 8.284105 | 7.926711 | 0.1725949 | 0.3573937
47.1729 | 8.455 | 8.282137 | 7.924847 | 0.1728627 | 0.3572899
47.1829 | 8.463 | 8.280176 | 7.922985 | 0.1828243 | 0.3571905
47.1929 | 8.4415 | 8.27822 | 7.921125 | 0.1632796 | 0.3570956
47.2029 | 8.4566 | 8.276271 | 7.919266 | 0.1803288 | 0.3570051
47.2129 | 8.4321 | 8.274328 | 7.917409 | 0.1577717 | 0.3569191
47.2229 | 8.454 | 8.272392 | 7.915554 | 0.1816084 | 0.3568376
47.2329 | 8.472 | 8.270461 | 7.913701 | 0.2015389 | 0.3567605
47.2429 | 8.4089 | 8.268537 | 7.911849 | 0.1403631 | 0.356688
47.2529 | 8.4656 | 8.266619 | 7.909999 | 0.1989811 | 0.3566199
47.2629 | 8.4237 | 8.264707 | 7.908151 | 0.1589929 | 0.3565564
47.2729 | 8.4399 | 8.262802 | 7.906304 | 0.1770983 | 0.3564974
47.2829 | 8.4488 | 8.260902 | 7.904459 | 0.1878976 | 0.3564429
47.2929 | 8.4042 | 8.259009 | 7.902616 | 0.1451905 | 0.356393
47.3029 | 8.4518 | 8.257123 | 7.900775 | 0.1946772 | 0.3563477
47.3129 | 8.4311 | 8.255242 | 7.898936 | 0.1758576 | 0.3563069
47.3229 | 8.4242 | 8.253368 | 7.897098 | 0.1708317 | 0.3562706
47.3329 | 8.424 | 8.251501 | 7.895262 | 0.1724995 | 0.356239
47.3429 | 8.4127 | 8.249639 | 7.893427 | 0.163061 | 0.3562119
47.3529 | 8.4306 | 8.247784 | 7.891594 | 0.1828162 | 0.3561895
47.3629 | 8.4189 | 8.245935 | 7.889763 | 0.1729651 | 0.3561717
47.3729 | 8.4074 | 8.244092 | 7.887934 | 0.1633076 | 0.3561585
47.3829 | 8.4171 | 8.242256 | 7.886106 | 0.1748438 | 0.35615
47.3929 | 8.4104 | 8.240426 | 7.88428 | 0.1699736 | 0.3561461
47.4029 | 8.4169 | 8.238603 | 7.882456 | 0.1782971 | 0.3561469
47.4129 | 8.4208 | 8.236786 | 7.880633 | 0.1840142 | 0.3561524
47.4229 | 8.3788 | 8.234975 | 7.878813 | 0.1438249 | 0.3561626
47.4329 | 8.4263 | 8.233171 | 7.876993 | 0.1931293 | 0.3561774
47.4429 | 8.3847 | 8.231373 | 7.875176 | 0.1533272 | 0.356197
47.4529 | 8.3983 | 8.229581 | 7.87336 | 0.1687187 | 0.3562214
47.4629 | 8.4042 | 8.227796 | 7.871546 | 0.1764038 | 0.3562505
47.4729 | 8.3797 | 8.226018 | 7.869733 | 0.1536825 | 0.3562844
47.4829 | 8.4068 | 8.224245 | 7.867922 | 0.1825547 | 0.3563231
47.4929 | 8.3744 | 8.22248 | 7.866113 | 0.1519204 | 0.3563665
47.5029 | 8.4034 | 8.22072 | 7.864305 | 0.1826797 | 0.3564148
47.5129 | 8.3732 | 8.218967 | 7.8625 | 0.1542325 | 0.3564679
47.5229 | 8.3885 | 8.217221 | 7.860695 | 0.1712788 | 0.3565259
47.5329 | 8.3706 | 8.215481 | 7.858893 | 0.1551186 | 0.3565887
47.5429 | 8.375 | 8.213748 | 7.857092 | 0.1612518 | 0.3566564
47.5529 | 8.3866 | 8.212021 | 7.855292 | 0.1745785 | 0.356729
47.5629 | 8.3656 | 8.210301 | 7.853495 | 0.1552987 | 0.3568066
47.5729 | 8.3981 | 8.208588 | 7.851699 | 0.1895122 | 0.3568891
47.5829 | 8.3475 | 8.206881 | 7.849904 | 0.1406192 | 0.3569765
47.5929 | 8.3715 | 8.20518 | 7.848111 | 0.1663196 | 0.3570689
47.6029 | 8.3695 | 8.203487 | 7.84632 | 0.1660134 | 0.3571663
47.6129 | 8.363 | 8.201799 | 7.844531 | 0.1612005 | 0.3572687
47.6229 | 8.3624 | 8.200119 | 7.842743 | 0.162281 | 0.3573762
47.6329 | 8.354 | 8.198445 | 7.840957 | 0.1555548 | 0.3574887
47.6429 | 8.3516 | 8.196778 | 7.839172 | 0.154822 | 0.3576062
47.6529 | 8.3569 | 8.195118 | 7.837389 | 0.1617824 | 0.3577289
47.6629 | 8.3576 | 8.193464 | 7.835607 | 0.1641361 | 0.3578567
47.6729 | 8.3405 | 8.191817 | 7.833827 | 0.1486831 | 0.3579896
47.6829 | 8.3578 | 8.190177 | 7.832049 | 0.1676233 | 0.3581277
47.6929 | 8.3289 | 8.188543 | 7.830272 | 0.1403567 | 0.358271
47.7029 | 8.3469 | 8.186917 | 7.828497 | 0.1599833 | 0.3584195
47.7129 | 8.3224 | 8.185297 | 7.826724 | 0.1371032 | 0.3585731
47.7228 | 8.3421 | 8.1837 | 7.824969 | 0.1584002 | 0.3587303
47.7328 | 8.3276 | 8.182094 | 7.823199 | 0.1455064 | 0.3588945
47.7428 | 8.3135 | 8.180494 | 7.82143 | 0.1330057 | 0.359064
47.7528 | 8.3323 | 8.178902 | 7.819663 | 0.1533981 | 0.3592388
47.7628 | 8.3273 | 8.177316 | 7.817897 | 0.1499836 | 0.3594189
47.7728 | 8.3244 | 8.175738 | 7.816133 | 0.1486622 | 0.3596044
47.7828 | 8.3067 | 8.174166 | 7.814371 | 0.1325338 | 0.3597954
47.7928 | 8.3148 | 8.172602 | 7.81261 | 0.1421983 | 0.3599917
47.8028 | 8.2966 | 8.171044 | 7.810851 | 0.1255559 | 0.3601935
47.8128 | 8.3149 | 8.169494 | 7.809093 | 0.1454065 | 0.3604008
47.8228 | 8.2954 | 8.16795 | 7.807336 | 0.12745 | 0.3606136
47.8328 | 8.3044 | 8.166414 | 7.805582 | 0.1379863 | 0.3608319
47.8428 | 8.2919 | 8.164884 | 7.803829 | 0.1270157 | 0.3610558
47.8528 | 8.3011 | 8.163362 | 7.802077 | 0.1377378 | 0.3612853
47.8628 | 8.2817 | 8.161847 | 7.800327 | 0.1198528 | 0.3615204
47.8728 | 8.2946 | 8.160339 | 7.798578 | 0.1342606 | 0.3617612
47.8828 | 8.2754 | 8.158839 | 7.796831 | 0.1165612 | 0.3620076
47.8928 | 8.298 | 8.157345 | 7.795086 | 0.1406545 | 0.3622598
47.9028 | 8.2746 | 8.155859 | 7.793342 | 0.1187406 | 0.3625176
47.9128 | 8.2945 | 8.154381 | 7.791599 | 0.1401193 | 0.3627813
47.9228 | 8.2794 | 8.152909 | 7.789858 | 0.1264908 | 0.3630508
47.9328 | 8.2746 | 8.151445 | 7.788119 | 0.1231549 | 0.3633262
47.9428 | 8.2836 | 8.149988 | 7.786381 | 0.1336116 | 0.3636073
47.9528 | 8.2551 | 8.148539 | 7.784645 | 0.1065608 | 0.3638945
47.9628 | 8.2939 | 8.147097 | 7.78291 | 0.1468027 | 0.3641875
47.9728 | 8.2515 | 8.145663 | 7.781176 | 0.105837 | 0.3644865
47.9828 | 8.2848 | 8.144236 | 7.779445 | 0.1405639 | 0.3647915
47.9928 | 8.2562 | 8.142817 | 7.777714 | 0.1133832 | 0.3651026
48.0028 | 8.2671 | 8.141405 | 7.775985 | 0.1256949 | 0.3654198
48.0128 | 8.263 | 8.140001 | 7.774258 | 0.122999 | 0.3657431
48.0228 | 8.27 | 8.138605 | 7.772532 | 0.1313955 | 0.3660725
48.0328 | 8.2529 | 8.137216 | 7.770808 | 0.1156843 | 0.3664081
48.0428 | 8.2703 | 8.135835 | 7.769085 | 0.1344653 | 0.36675
48.0528 | 8.2448 | 8.134461 | 7.767363 | 0.1103386 | 0.3670981
48.0628 | 8.2692 | 8.133096 | 7.765643 | 0.1361042 | 0.3674525
48.0728 | 8.2367 | 8.131738 | 7.763925 | 0.1049619 | 0.3678133
48.0828 | 8.2729 | 8.130388 | 7.762208 | 0.1425118 | 0.3681805
48.0928 | 8.2489 | 8.129046 | 7.760492 | 0.1198537 | 0.3685541
48.1028 | 8.2493 | 8.127712 | 7.758778 | 0.1215878 | 0.3689342
48.1128 | 8.2616 | 8.126386 | 7.757065 | 0.1352138 | 0.3693208
48.1228 | 8.229 | 8.125068 | 7.755354 | 0.1039319 | 0.3697139
48.1328 | 8.2615 | 8.123758 | 7.753644 | 0.1377418 | 0.3701137
48.1428 | 8.2394 | 8.122456 | 7.751936 | 0.1169437 | 0.3705201
48.1528 | 8.2484 | 8.121163 | 7.750229 | 0.1272375 | 0.3709332
48.1628 | 8.2546 | 8.119877 | 7.748524 | 0.1347231 | 0.371353
48.1728 | 8.2278 | 8.1186 | 7.74682 | 0.1092004 | 0.3717796
48.1828 | 8.25 | 8.11733 | 7.745117 | 0.1326695 | 0.3722131
48.1928 | 8.2472 | 8.11607 | 7.743416 | 0.1311303 | 0.3726534
48.2028 | 8.2205 | 8.114817 | 7.741717 | 0.1056827 | 0.3731006
48.2128 | 8.2538 | 8.113573 | 7.740018 | 0.1402267 | 0.3735548
48.2228 | 8.2113 | 8.112338 | 7.738322 | 0.09896232 | 0.3740161
48.2328 | 8.2632 | 8.111111 | 7.736626 | 0.1520894 | 0.3744844
48.2428 | 8.2088 | 8.109892 | 7.734932 | 0.09890796 | 0.3749598
48.2528 | 8.2468 | 8.108682 | 7.73324 | 0.1381179 | 0.3754424
48.2628 | 8.2179 | 8.107481 | 7.731549 | 0.1104192 | 0.3759322
48.2728 | 8.2316 | 8.106288 | 7.729859 | 0.1253119 | 0.3764293
48.2828 | 8.2064 | 8.105104 | 7.72817 | 0.1012958 | 0.3769338
48.2928 | 8.2259 | 8.103929 | 7.726484 | 0.1219709 | 0.3774456
48.3028 | 8.2159 | 8.102763 | 7.724798 | 0.1131371 | 0.3779649
48.3127 | 8.224 | 8.101617 | 7.723131 | 0.1223828 | 0.3784865
48.3227 | 8.1959 | 8.100469 | 7.721448 | 0.09543135 | 0.3790207
48.3327 | 8.2255 | 8.099329 | 7.719767 | 0.1261709 | 0.3795626
48.3427 | 8.1882 | 8.098199 | 7.718087 | 0.09000132 | 0.3801121
48.3527 | 8.2243 | 8.097077 | 7.716408 | 0.1272227 | 0.3806694
48.3627 | 8.1893 | 8.095965 | 7.714731 | 0.09333483 | 0.3812345
48.3727 | 8.2207 | 8.094862 | 7.713055 | 0.1258378 | 0.3818074
48.3827 | 8.1734 | 8.093769 | 7.71138 | 0.07963145 | 0.3823882
48.3927 | 8.2235 | 8.092684 | 7.709707 | 0.1308157 | 0.3829771
48.4027 | 8.1702 | 8.091609 | 7.708035 | 0.07859063 | 0.3835739
48.4127 | 8.2165 | 8.090544 | 7.706365 | 0.1259561 | 0.3841788
48.4227 | 8.1763 | 8.089488 | 7.704696 | 0.08681198 | 0.384792
48.4327 | 8.2172 | 8.088442 | 7.703028 | 0.1287583 | 0.3854134
48.4427 | 8.1745 | 8.087405 | 7.701362 | 0.08709494 | 0.386043
48.4527 | 8.1994 | 8.086378 | 7.699697 | 0.1130219 | 0.3866811
48.4627 | 8.1879 | 8.085361 | 7.698033 | 0.102539 | 0.3873275
48.4727 | 8.1951 | 8.084354 | 7.696371 | 0.1107463 | 0.3879826
48.4827 | 8.1803 | 8.083356 | 7.69471 | 0.09694361 | 0.3886461
48.4927 | 8.1977 | 8.082369 | 7.693051 | 0.115331 | 0.3893184
48.5027 | 8.1823 | 8.081392 | 7.691392 | 0.1009083 | 0.3899994
48.5127 | 8.2022 | 8.080425 | 7.689735 | 0.1217754 | 0.3906891
48.5227 | 8.1774 | 8.079468 | 7.68808 | 0.09793238 | 0.3913878
48.5327 | 8.2048 | 8.078521 | 7.686426 | 0.126279 | 0.3920954
48.5427 | 8.1792 | 8.077585 | 7.684773 | 0.1016154 | 0.3928121
48.5527 | 8.2037 | 8.076659 | 7.683121 | 0.1270412 | 0.3935379
48.5627 | 8.179 | 8.075743 | 7.681471 | 0.1032566 | 0.3942728
48.5727 | 8.2022 | 8.074839 | 7.679822 | 0.1273614 | 0.3950171
48.5827 | 8.1859 | 8.073944 | 7.678174 | 0.1119555 | 0.3957706
48.5927 | 8.1983 | 8.073061 | 7.676527 | 0.1252389 | 0.3965337
48.6027 | 8.186 | 8.072189 | 7.674882 | 0.1138114 | 0.3973063
48.6127 | 8.1957 | 8.071327 | 7.673239 | 0.1243731 | 0.3980884
48.6227 | 8.1952 | 8.070476 | 7.671596 | 0.1247237 | 0.3988803
48.6327 | 8.1734 | 8.069637 | 7.669955 | 0.1037633 | 0.3996819
48.6427 | 8.2147 | 8.068808 | 7.668315 | 0.1458917 | 0.4004935
48.6527 | 8.1622 | 8.067991 | 7.666676 | 0.09420884 | 0.401315
48.6627 | 8.2201 | 8.067185 | 7.665039 | 0.1529146 | 0.4021465
48.6727 | 8.1638 | 8.066391 | 7.663403 | 0.09740901 | 0.4029883
48.6827 | 8.2047 | 8.065608 | 7.661768 | 0.1390919 | 0.4038402
48.6927 | 8.1679 | 8.064837 | 7.660134 | 0.1030631 | 0.4047025
48.7027 | 8.1878 | 8.064077 | 7.658502 | 0.1237226 | 0.4055753
48.7127 | 8.1712 | 8.06333 | 7.656871 | 0.1078703 | 0.4064586
48.7227 | 8.1851 | 8.062594 | 7.655241 | 0.1225061 | 0.4073525
48.7327 | 8.1721 | 8.06187 | 7.653613 | 0.1102299 | 0.4082572
48.7427 | 8.1889 | 8.061158 | 7.651986 | 0.1277416 | 0.4091728
48.7527 | 8.1696 | 8.060459 | 7.65036 | 0.1091411 | 0.4100992
48.7627 | 8.1707 | 8.059772 | 7.648735 | 0.1109282 | 0.4110368
48.7727 | 8.162 | 8.059097 | 7.647112 | 0.102903 | 0.4119855
48.7827 | 8.1611 | 8.058435 | 7.645489 | 0.1026652 | 0.4129455
48.7927 | 8.1715 | 8.057785 | 7.643868 | 0.1137148 | 0.4139169
48.8027 | 8.1461 | 8.057148 | 7.642249 | 0.08895167 | 0.4148998
48.8127 | 8.1761 | 8.056524 | 7.64063 | 0.1195757 | 0.4158943
48.8227 | 8.1475 | 8.055913 | 7.639013 | 0.09158669 | 0.4169005
48.8327 | 8.1697 | 8.055315 | 7.637397 | 0.1143846 | 0.4179186
48.8427 | 8.1468 | 8.054731 | 7.635782 | 0.09206939 | 0.4189487
48.8527 | 8.1701 | 8.054159 | 7.634168 | 0.1159408 | 0.4199909
48.8627 | 8.1342 | 8.053601 | 7.632556 | 0.08059883 | 0.4210452
48.8727 | 8.1525 | 8.053057 | 7.630945 | 0.09944327 | 0.422112
48.8827 | 8.1566 | 8.052526 | 7.629335 | 0.104074 | 0.4231912
48.8926 | 8.1594 | 8.052014 | 7.627742 | 0.107386 | 0.4242718
48.9026 | 8.1422 | 8.051511 | 7.626135 | 0.09068916 | 0.4253763
48.9126 | 8.1421 | 8.051022 | 7.624528 | 0.09107821 | 0.4264936
48.9226 | 8.1479 | 8.050547 | 7.622923 | 0.09735306 | 0.4276239
48.9326 | 8.1302 | 8.050086 | 7.621319 | 0.08011357 | 0.4287673
48.9426 | 8.1521 | 8.04964 | 7.619716 | 0.1024596 | 0.429924
48.9526 | 8.1239 | 8.049209 | 7.618115 | 0.07469107 | 0.4310941
48.9626 | 8.1547 | 8.048792 | 7.616514 | 0.1059078 | 0.4322778
48.9726 | 8.1166 | 8.04839 | 7.614915 | 0.06820955 | 0.4334752
48.9826 | 8.153 | 8.048004 | 7.613317 | 0.1049963 | 0.4346865
48.9926 | 8.1222 | 8.047632 | 7.61172 | 0.07456784 | 0.4359118
49.0026 | 8.1479 | 8.047276 | 7.610125 | 0.1006241 | 0.4371512
49.0126 | 8.1088 | 8.046935 | 7.60853 | 0.06186481 | 0.438405
49.0226 | 8.1402 | 8.04661 | 7.606937 | 0.09358983 | 0.4396733
49.0326 | 8.1184 | 8.046301 | 7.605345 | 0.07209916 | 0.4409561
49.0426 | 8.1159 | 8.046008 | 7.603754 | 0.06989248 | 0.4422538
49.0526 | 8.1401 | 8.04573 | 7.602164 | 0.09436966 | 0.4435665
49.0626 | 8.0967 | 8.045469 | 7.600575 | 0.05123053 | 0.4448943
49.0726 | 8.1485 | 8.045225 | 7.598988 | 0.103275 | 0.4462373
49.0826 | 8.0898 | 8.044997 | 7.597401 | 0.04480276 | 0.447596
49.0926 | 8.1469 | 8.044786 | 7.595816 | 0.1021139 | 0.4489701
49.1026 | 8.0819 | 8.044592 | 7.594232 | 0.03730782 | 0.4503602
49.1126 | 8.1332 | 8.044415 | 7.592649 | 0.08878477 | 0.4517662
49.1226 | 8.0824 | 8.044256 | 7.591067 | 0.03814431 | 0.4531885
49.1326 | 8.1172 | 8.044114 | 7.589487 | 0.07308633 | 0.4546272
49.1426 | 8.0978 | 8.043989 | 7.587907 | 0.05381064 | 0.4560824
49.1526 | 8.1099 | 8.043883 | 7.586329 | 0.06601707 | 0.4575544
49.1626 | 8.0976 | 8.043795 | 7.584751 | 0.0538054 | 0.4590434
49.1726 | 8.1073 | 8.043725 | 7.583175 | 0.06357543 | 0.4605495
49.1826 | 8.0966 | 8.043673 | 7.5816 | 0.05292695 | 0.4620731
49.1926 | 8.0931 | 8.04364 | 7.580026 | 0.04945983 | 0.4636141
49.2026 | 8.0882 | 8.043626 | 7.578453 | 0.04457375 | 0.4651731
49.2126 | 8.0871 | 8.043631 | 7.576881 | 0.04346861 | 0.4667499
49.2226 | 8.1038 | 8.043656 | 7.575311 | 0.06014411 | 0.4683451
49.2326 | 8.0998 | 8.0437 | 7.573741 | 0.05610008 | 0.4699586
49.2426 | 8.0816 | 8.043764 | 7.572173 | 0.0378363 | 0.4715908
49.2526 | 8.1067 | 8.043847 | 7.570606 | 0.06285253 | 0.4732419
49.2626 | 8.0616 | 8.043952 | 7.569039 | 0.0176485 | 0.4749122
49.2726 | 8.1075 | 8.044076 | 7.567474 | 0.06342405 | 0.4766018
49.2826 | 8.065 | 8.044221 | 7.56591 | 0.02077894 | 0.4783109
49.2926 | 8.0902 | 8.044387 | 7.564347 | 0.04581293 | 0.4800399
49.3026 | 8.0835 | 8.044574 | 7.562785 | 0.03892569 | 0.4817891
49.3126 | 8.0761 | 8.044783 | 7.561224 | 0.03131704 | 0.4835585
49.3226 | 8.0848 | 8.045013 | 7.559665 | 0.03978676 | 0.4853486
49.3326 | 8.0786 | 8.045266 | 7.558106 | 0.03333446 | 0.4871595
49.3426 | 8.0935 | 8.04554 | 7.556548 | 0.04796013 | 0.4889915
49.3526 | 8.0699 | 8.045837 | 7.554992 | 0.02406322 | 0.4908449
49.3626 | 8.068 | 8.046156 | 7.553436 | 0.02184365 | 0.49272
49.3726 | 8.0833 | 8.046499 | 7.551882 | 0.03680108 | 0.494617
49.3826 | 8.0592 | 8.046865 | 7.550329 | 0.01233521 | 0.4965362
49.3926 | 8.0892 | 8.047254 | 7.548776 | 0.04194579 | 0.498478
49.4026 | 8.0688 | 8.047667 | 7.547225 | 0.02113251 | 0.5004425
49.4126 | 8.0954 | 8.048105 | 7.545675 | 0.04729505 | 0.5024302
49.4226 | 8.0603 | 8.048567 | 7.544126 | 0.01173317 | 0.5044413
49.4326 | 8.0738 | 8.049053 | 7.542577 | 0.02474655 | 0.506476
49.4426 | 8.071 | 8.049565 | 7.54103 | 0.02143487 | 0.5085348
49.4526 | 8.0707 | 8.050102 | 7.539484 | 0.02059779 | 0.510618
49.4626 | 8.0891 | 8.050665 | 7.537939 | 0.03843501 | 0.5127258
49.4726 | 8.0693 | 8.051254 | 7.536395 | 0.01804619 | 0.5148586
49.4825 | 8.0733 | 8.051863 | 7.534868 | 0.02143707 | 0.5169953
49.4925 | 8.0928 | 8.052505 | 7.533326 | 0.04029546 | 0.5191789
49.5025 | 8.0626 | 8.053173 | 7.531785 | 0.009426807 | 0.5213885
49.5125 | 8.1 | 8.053869 | 7.530245 | 0.04613081 | 0.5236245
49.5225 | 8.0665 | 8.054593 | 7.528706 | 0.01190699 | 0.5258872
49.5325 | 8.0979 | 8.055345 | 7.527168 | 0.04255507 | 0.5281771
49.5425 | 8.0659 | 8.056125 | 7.525631 | 0.009774686 | 0.5304944
49.5525 | 8.0866 | 8.056935 | 7.524095 | 0.02966544 | 0.5328396
49.5625 | 8.0897 | 8.057773 | 7.52256 | 0.03192695 | 0.535213
49.5725 | 8.086 | 8.058641 | 7.521026 | 0.02735877 | 0.5376151
49.5825 | 8.0888 | 8.059539 | 7.519493 | 0.0292606 | 0.5400462
49.5925 | 8.0885 | 8.060468 | 7.517961 | 0.02803193 | 0.5425068
49.6025 | 8.0638 | 8.061428 | 7.51643 | 0.002372445 | 0.5449973
49.6125 | 8.1102 | 8.062418 | 7.5149 | 0.04778168 | 0.547518
49.6225 | 8.0614 | 8.063441 | 7.513371 | -0.002040802 | 0.5500695
49.6325 | 8.1077 | 8.064495 | 7.511843 | 0.04320454 | 0.5526522
49.6425 | 8.0688 | 8.065583 | 7.510316 | 0.003217336 | 0.5552664
49.6525 | 8.0967 | 8.066703 | 7.50879 | 0.02999703 | 0.5579128
49.6625 | 8.0802 | 8.067857 | 7.507265 | 0.01234325 | 0.5605917
49.6725 | 8.0925 | 8.069045 | 7.505741 | 0.02345547 | 0.5633036
49.6825 | 8.0838 | 8.070267 | 7.504218 | 0.01353323 | 0.566049
49.6925 | 8.0776 | 8.071524 | 7.502695 | 0.006076007 | 0.5688285
49.7025 | 8.0676 | 8.072817 | 7.501174 | -0.005216607 | 0.5716424
49.7125 | 8.0996 | 8.074145 | 7.499654 | 0.02545481 | 0.5744913
49.7225 | 8.061 | 8.07551 | 7.498135 | -0.01451031 | 0.5773758
49.7325 | 8.1004 | 8.076912 | 7.496616 | 0.02348764 | 0.5802962
49.7425 | 8.0724 | 8.078352 | 7.495099 | -0.005952003 | 0.5832534
49.7525 | 8.0761 | 8.07983 | 7.493582 | -0.003729735 | 0.5862476
49.7625 | 8.0835 | 8.081346 | 7.492066 | 0.002153908 | 0.5892796
49.7725 | 8.0677 | 8.082902 | 7.490552 | -0.01520168 | 0.5923499
49.7825 | 8.1018 | 8.084497 | 7.489038 | 0.01730291 | 0.595459
49.7925 | 8.0618 | 8.086133 | 7.487525 | -0.02433289 | 0.5986076
49.8025 | 8.0867 | 8.08781 | 7.486013 | -0.001109689 | 0.6017963
49.8125 | 8.0759 | 8.089528 | 7.484502 | -0.01362815 | 0.6050257
49.8225 | 8.0887 | 8.091289 | 7.482992 | -0.002588861 | 0.6082965
49.8325 | 8.0772 | 8.093092 | 7.481483 | -0.0158924 | 0.6116092
49.8425 | 8.0942 | 8.09494 | 7.479975 | -0.000739508 | 0.6149645
49.8525 | 8.062 | 8.096831 | 7.478468 | -0.03483087 | 0.6183632
49.8625 | 8.1047 | 8.098767 | 7.476961 | 0.005932846 | 0.6218059
49.8725 | 8.0718 | 8.100749 | 7.475456 | -0.028949 | 0.6252932
49.8825 | 8.0894 | 8.102777 | 7.473951 | -0.01337711 | 0.6288259
49.8925 | 8.0836 | 8.104852 | 7.472447 | -0.02125232 | 0.6324048
49.9025 | 8.0836 | 8.106975 | 7.470945 | -0.02337525 | 0.6360306
49.9125 | 8.0982 | 8.109147 | 7.469443 | -0.01094677 | 0.639704
49.9225 | 8.0807 | 8.111368 | 7.467942 | -0.03066755 | 0.6434258
49.9325 | 8.0822 | 8.113638 | 7.466442 | -0.03143842 | 0.6471969
49.9425 | 8.0887 | 8.11596 | 7.464942 | -0.02726014 | 0.6510178
49.9525 | 8.1001 | 8.118334 | 7.463444 | -0.01823365 | 0.6548897
49.9625 | 8.0819 | 8.12076 | 7.461946 | -0.03885956 | 0.6588132
49.9725 | 8.1104 | 8.123239 | 7.46045 | -0.01283901 | 0.6627893
49.9825 | 8.0781 | 8.125773 | 7.458954 | -0.04767266 | 0.6668187
49.9925 | 8.1186 | 8.128361 | 7.457459 | -0.009761488 | 0.6709024
50.0025 | 8.0764 | 8.131006 | 7.455965 | -0.05460642 | 0.6750414
50.0125 | 8.1077 | 8.133708 | 7.454472 | -0.0260083 | 0.6792365
50.0225 | 8.0986 | 8.136468 | 7.45298 | -0.03786824 | 0.6834887
50.0325 | 8.0907 | 8.139287 | 7.451488 | -0.04858696 | 0.6877989
50.0425 | 8.1122 | 8.142166 | 7.449997 | -0.02996571 | 0.6921683
50.0525 | 8.0979 | 8.145105 | 7.448508 | -0.04720532 | 0.6965977
50.0624 | 8.1073 | 8.148076 | 7.447034 | -0.04077606 | 0.7010425
50.0724 | 8.1103 | 8.15114 | 7.445545 | -0.04084002 | 0.7055945
50.0824 | 8.1234 | 8.154268 | 7.444058 | -0.03086814 | 0.7102099
50.0924 | 8.0951 | 8.157461 | 7.442572 | -0.06236143 | 0.7148896
50.1024 | 8.1264 | 8.160721 | 7.441086 | -0.03432113 | 0.7196349
50.1124 | 8.1023 | 8.164048 | 7.439601 | -0.06174819 | 0.7244467
50.1224 | 8.1253 | 8.167444 | 7.438118 | -0.042144 | 0.7293265
50.1324 | 8.1204 | 8.17091 | 7.436634 | -0.05050966 | 0.7342753
50.1424 | 8.1256 | 8.174446 | 7.435152 | -0.04884643 | 0.7392943
50.1524 | 8.1409 | 8.178056 | 7.433671 | -0.03715565 | 0.744385
50.1624 | 8.1168 | 8.181738 | 7.43219 | -0.06493848 | 0.7495485
50.1724 | 8.155 | 8.185496 | 7.43071 | -0.03049631 | 0.7547862
50.1824 | 8.1244 | 8.18933 | 7.429231 | -0.0649305 | 0.7600994
50.1924 | 8.1603 | 8.193242 | 7.427753 | -0.03294246 | 0.7654896
50.2024 | 8.1336 | 8.197234 | 7.426275 | -0.06363354 | 0.7709581
50.2124 | 8.1415 | 8.201305 | 7.424799 | -0.05980524 | 0.7765065
50.2224 | 8.1632 | 8.205459 | 7.423323 | -0.04225898 | 0.782136
50.2324 | 8.1456 | 8.209696 | 7.421848 | -0.06409637 | 0.7878485
50.2424 | 8.1707 | 8.214019 | 7.420374 | -0.04331892 | 0.7936453
50.2524 | 8.1433 | 8.218428 | 7.4189 | -0.07512818 | 0.799528
50.2624 | 8.17 | 8.222926 | 7.417427 | -0.0529258 | 0.8054983
50.2724 | 8.1658 | 8.227514 | 7.415956 | -0.06171354 | 0.811558
50.2824 | 8.1802 | 8.232193 | 7.414484 | -0.05199302 | 0.8177086
50.2924 | 8.168 | 8.236966 | 7.413014 | -0.068966 | 0.8239519
50.3024 | 8.1797 | 8.241834 | 7.411545 | -0.06213424 | 0.8302897
50.3124 | 8.1783 | 8.2468 | 7.410076 | -0.06849974 | 0.836724
50.3224 | 8.1854 | 8.251864 | 7.408608 | -0.06646416 | 0.8432565
50.3324 | 8.1935 | 8.257029 | 7.40714 | -0.06352947 | 0.8498891
50.3424 | 8.1799 | 8.262298 | 7.405674 | -0.08239782 | 0.856624
50.3524 | 8.2137 | 8.267671 | 7.404208 | -0.05397112 | 0.8634631
50.3624 | 8.1611 | 8.273151 | 7.402743 | -0.1120513 | 0.8704083
50.3724 | 8.2105 | 8.278741 | 7.401279 | -0.06824082 | 0.877462
50.3824 | 8.1956 | 8.284442 | 7.399815 | -0.08884154 | 0.8846263
50.3924 | 8.1876 | 8.290256 | 7.398353 | -0.1026559 | 0.8919034
50.4024 | 8.2283 | 8.296186 | 7.39689 | -0.06788607 | 0.8992956
50.4124 | 8.1828 | 8.302235 | 7.395429 | -0.1194345 | 0.9068054
50.4224 | 8.218 | 8.308404 | 7.393969 | -0.09040355 | 0.9144349
50.4324 | 8.1993 | 8.314696 | 7.392509 | -0.1153958 | 0.922187
50.4424 | 8.1983 | 8.321114 | 7.39105 | -0.1228135 | 0.9300638
50.4524 | 8.2339 | 8.32766 | 7.389591 | -0.09375956 | 0.9380682
50.4624 | 8.2059 | 8.334337 | 7.388134 | -0.1284365 | 0.9462029
50.4724 | 8.2372 | 8.341147 | 7.386677 | -0.1039472 | 0.9544705
50.4824 | 8.2135 | 8.348094 | 7.385221 | -0.1345943 | 0.9628738
50.4924 | 8.2111 | 8.355181 | 7.383765 | -0.1440809 | 0.9714158
50.5024 | 8.2388 | 8.36241 | 7.38231 | -0.1236098 | 0.9800995
50.5124 | 8.2253 | 8.369784 | 7.380856 | -0.1444839 | 0.9889277
50.5224 | 8.2308 | 8.377307 | 7.379403 | -0.1465068 | 0.9979039
50.5324 | 8.2314 | 8.384981 | 7.37795 | -0.1535813 | 1.007031
50.5424 | 8.2451 | 8.392811 | 7.376498 | -0.1477109 | 1.016313
50.5524 | 8.2302 | 8.400799 | 7.375047 | -0.170599 | 1.025752
50.5624 | 8.2465 | 8.408949 | 7.373596 | -0.1624489 | 1.035353
50.5724 | 8.2505 | 8.417264 | 7.372147 | -0.1667644 | 1.045118
50.5824 | 8.2438 | 8.425749 | 7.370697 | -0.1819492 | 1.055052
50.5924 | 8.2672 | 8.434407 | 7.369249 | -0.1672069 | 1.065158
50.6024 | 8.2361 | 8.443242 | 7.367801 | -0.2071415 | 1.075441
50.6124 | 8.2691 | 8.452257 | 7.366354 | -0.1831569 | 1.085903
50.6224 | 8.2576 | 8.461458 | 7.364907 | -0.2038576 | 1.09655
50.6324 | 8.2696 | 8.470847 | 7.363462 | -0.2012473 | 1.107386
50.6424 | 8.2922 | 8.480431 | 7.362016 | -0.1882308 | 1.118414
50.6523 | 8.2653 | 8.490115 | 7.360586 | -0.2248146 | 1.129528
50.6623 | 8.2901 | 8.500097 | 7.359143 | -0.2099968 | 1.140954
50.6723 | 8.286 | 8.510286 | 7.357699 | -0.2242864 | 1.152587
50.6823 | 8.287 | 8.520688 | 7.356257 | -0.2336883 | 1.164431
50.6923 | 8.3117 | 8.531308 | 7.354815 | -0.2196075 | 1.176492
50.7023 | 8.2947 | 8.542149 | 7.353374 | -0.2474495 | 1.188775
50.7123 | 8.3048 | 8.553219 | 7.351933 | -0.248419 | 1.201286
50.7223 | 8.3129 | 8.564522 | 7.350494 | -0.251622 | 1.214028
50.7323 | 8.3184 | 8.576064 | 7.349054 | -0.2576641 | 1.22701
50.7423 | 8.3385 | 8.587851 | 7.347616 | -0.249351 | 1.240235
50.7523 | 8.307 | 8.599889 | 7.346178 | -0.2928887 | 1.253711
50.7623 | 8.3458 | 8.612184 | 7.34474 | -0.2663836 | 1.267443
50.7723 | 8.3379 | 8.624742 | 7.343304 | -0.2868418 | 1.281438
50.7823 | 8.347 | 8.63757 | 7.341868 | -0.2905701 | 1.295702
50.7923 | 8.3665 | 8.650675 | 7.340432 | -0.2841754 | 1.310243
50.8023 | 8.3409 | 8.664064 | 7.338997 | -0.3231643 | 1.325067
50.8123 | 8.363 | 8.677744 | 7.337563 | -0.3147445 | 1.340181
50.8223 | 8.3688 | 8.691723 | 7.33613 | -0.3229231 | 1.355594
50.8323 | 8.3742 | 8.706008 | 7.334697 | -0.331808 | 1.371311
50.8423 | 8.395 | 8.720607 | 7.333264 | -0.325607 | 1.387343
50.8523 | 8.3566 | 8.735528 | 7.331833 | -0.3789284 | 1.403696
50.8623 | 8.3848 | 8.750781 | 7.330401 | -0.3659806 | 1.420379
50.8723 | 8.4155 | 8.766372 | 7.328971 | -0.3508724 | 1.437402
50.8823 | 8.3822 | 8.782313 | 7.327541 | -0.4001128 | 1.454772
50.8923 | 8.4263 | 8.798611 | 7.326112 | -0.3723111 | 1.4725
50.9023 | 8.4025 | 8.815277 | 7.324683 | -0.412777 | 1.490594
50.9123 | 8.4135 | 8.83232 | 7.323255 | -0.4188205 | 1.509066
50.9223 | 8.4432 | 8.849752 | 7.321827 | -0.4065518 | 1.527925
50.9323 | 8.4155 | 8.867581 | 7.3204 | -0.4520814 | 1.547181
50.9423 | 8.4396 | 8.885821 | 7.318974 | -0.4462208 | 1.566847
50.9523 | 8.4517 | 8.904481 | 7.317548 | -0.4527809 | 1.586933
50.9623 | 8.4536 | 8.923574 | 7.316122 | -0.4699738 | 1.607451
50.9723 | 8.4806 | 8.943111 | 7.314698 | -0.4625115 | 1.628414
50.9823 | 8.4521 | 8.963107 | 7.313274 | -0.5110066 | 1.649833
50.9923 | 8.4767 | 8.983572 | 7.31185 | -0.5068723 | 1.671722
51.0023 | 8.4965 | 9.004522 | 7.310427 | -0.508022 | 1.694095
51.0123 | 8.4816 | 9.02597 | 7.309005 | -0.5443697 | 1.716965
51.0223 | 8.5074 | 9.04793 | 7.307583 | -0.5405301 | 1.740347
51.0323 | 8.5085 | 9.070418 | 7.306162 | -0.5619181 | 1.764257
51.0423 | 8.5254 | 9.093449 | 7.304741 | -0.5680491 | 1.788708
51.0523 | 8.5317 | 9.117039 | 7.303321 | -0.5853393 | 1.813719
51.0623 | 8.5444 | 9.141206 | 7.301901 | -0.596806 | 1.839305
51.0723 | 8.5451 | 9.165966 | 7.300482 | -0.6208659 | 1.865484
51.0823 | 8.5716 | 9.191337 | 7.299063 | -0.6197371 | 1.892274
51.0923 | 8.5664 | 9.217339 | 7.297645 | -0.6509385 | 1.919693
51.1023 | 8.5884 | 9.243989 | 7.296228 | -0.6555894 | 1.947762
51.1123 | 8.5944 | 9.27131 | 7.294811 | -0.6769098 | 1.976499
51.1223 | 8.6196 | 9.299321 | 7.293394 | -0.6797207 | 2.005927
51.1323 | 8.6254 | 9.328044 | 7.291978 | -0.7026439 | 2.036066
51.1423 | 8.6407 | 9.357502 | 7.290563 | -0.716802 | 2.066939
51.1523 | 8.6512 | 9.387718 | 7.289148 | -0.7365181 | 2.09857
51.1623 | 8.6679 | 9.418716 | 7.287734 | -0.7508164 | 2.130983
51.1723 | 8.6793 | 9.450523 | 7.28632 | -0.7712228 | 2.164203
51.1823 | 8.692 | 9.483163 | 7.284906 | -0.7911632 | 2.198257
51.1923 | 8.7134 | 9.516665 | 7.283494 | -0.8032651 | 2.233172
51.2023 | 8.7206 | 9.551057 | 7.282081 | -0.830457 | 2.268976
51.2123 | 8.7499 | 9.586368 | 7.280669 | -0.8364685 | 2.305699
51.2223 | 8.7582 | 9.62263 | 7.279258 | -0.8644303 | 2.343372
51.2323 | 8.7753 | 9.659875 | 7.277847 | -0.884575 | 2.382028
51.2422 | 8.793 | 9.697743 | 7.276451 | -0.9047425 | 2.421291
51.2522 | 8.8196 | 9.737043 | 7.275041 | -0.9174432 | 2.462002
51.2622 | 8.8372 | 9.777431 | 7.273632 | -0.9402307 | 2.503799
51.2722 | 8.8543 | 9.818943 | 7.272223 | -0.9646431 | 2.54672
51.2822 | 8.8685 | 9.861619 | 7.270815 | -0.9931194 | 2.590805
51.2922 | 8.9026 | 9.905501 | 7.269407 | -1.002901 | 2.636094
51.3022 | 8.9201 | 9.950631 | 7.267999 | -1.030531 | 2.682632
51.3122 | 8.9375 | 9.997055 | 7.266592 | -1.059555 | 2.730462
51.3222 | 8.9639 | 10.04482 | 7.265186 | -1.080918 | 2.779632
51.3322 | 8.9906 | 10.09397 | 7.26378 | -1.10337 | 2.83019
51.3422 | 9.0094 | 10.14456 | 7.262374 | -1.135162 | 2.882187
51.3522 | 9.0309 | 10.19665 | 7.260969 | -1.165747 | 2.935678
51.3622 | 9.0529 | 10.25028 | 7.259565 | -1.197381 | 2.990717
51.3722 | 9.0943 | 10.30552 | 7.25816 | -1.211222 | 3.047362
51.3822 | 9.1247 | 10.36243 | 7.256757 | -1.237732 | 3.105675
51.3922 | 9.1389 | 10.42107 | 7.255353 | -1.282173 | 3.16572
51.4022 | 9.1743 | 10.48151 | 7.253951 | -1.307213 | 3.227563
51.4122 | 9.2029 | 10.54382 | 7.252548 | -1.340921 | 3.291273
51.4222 | 9.2471 | 10.60807 | 7.251146 | -1.360971 | 3.356924
51.4322 | 9.2794 | 10.67434 | 7.249745 | -1.394938 | 3.424593
51.4422 | 9.2968 | 10.7427 | 7.248344 | -1.445902 | 3.494358
51.4522 | 9.3551 | 10.81325 | 7.246943 | -1.458149 | 3.566306
51.4622 | 9.3796 | 10.88606 | 7.245543 | -1.506464 | 3.640521
51.4722 | 9.4178 | 10.96124 | 7.244143 | -1.543441 | 3.717097
51.4822 | 9.4706 | 11.03887 | 7.242744 | -1.568275 | 3.796131
51.4922 | 9.5058 | 11.11907 | 7.241345 | -1.613268 | 3.877723
51.5022 | 9.5528 | 11.20193 | 7.239947 | -1.649126 | 3.961979
51.5122 | 9.601 | 11.28756 | 7.238548 | -1.686559 | 4.04901
51.5222 | 9.6501 | 11.37608 | 7.237151 | -1.725984 | 4.138933
51.5322 | 9.7212 | 11.46762 | 7.235754 | -1.746423 | 4.231869
51.5422 | 9.7685 | 11.5623 | 7.234357 | -1.793804 | 4.327947
51.5522 | 9.8272 | 11.66026 | 7.23296 | -1.833061 | 4.4273
51.5622 | 9.8997 | 11.76163 | 7.231564 | -1.861935 | 4.53007
51.5722 | 9.9705 | 11.86657 | 7.230169 | -1.896073 | 4.636404
51.5822 | 10.0417 | 11.97523 | 7.228773 | -1.933531 | 4.746458
51.5922 | 10.117 | 12.08777 | 7.227379 | -1.97077 | 4.860391
51.6022 | 10.212 | 12.20436 | 7.225984 | -1.99236 | 4.978376
51.6122 | 10.3005 | 12.32518 | 7.22459 | -2.024682 | 5.100592
51.6222 | 10.3897 | 12.45042 | 7.223196 | -2.06072 | 5.227223
51.6322 | 10.5039 | 12.58027 | 7.221803 | -2.076371 | 5.358468
51.6422 | 10.5996 | 12.71494 | 7.22041 | -2.115342 | 5.494531
51.6522 | 10.7361 | 12.85465 | 7.219018 | -2.118545 | 5.635627
51.6622 | 10.8435 | 12.99961 | 7.217626 | -2.156108 | 5.781983
51.6722 | 10.9664 | 13.15007 | 7.216234 | -2.183667 | 5.933833
51.6822 | 11.1211 | 13.30627 | 7.214842 | -2.185167 | 6.091425
51.6922 | 11.2683 | 13.46847 | 7.213451 | -2.200167 | 6.255016
51.7022 | 11.4333 | 13.63694 | 7.212061 | -2.203637 | 6.424877
51.7122 | 11.5989 | 13.81196 | 7.21067 | -2.213058 | 6.601288
51.7222 | 11.7893 | 13.99383 | 7.20928 | -2.204525 | 6.784545
51.7322 | 12.0045 | 14.18284 | 7.207891 | -2.178344 | 6.974953
51.7422 | 12.192 | 14.37933 | 7.206502 | -2.187334 | 7.172833
51.7522 | 12.4153 | 14.58363 | 7.205113 | -2.168327 | 7.378515
51.7622 | 12.6557 | 14.79607 | 7.203724 | -2.140368 | 7.592344
51.7722 | 12.8756 | 15.01702 | 7.202336 | -2.141416 | 7.81468
51.7822 | 13.1842 | 15.24684 | 7.200948 | -2.06264 | 8.045892
51.7922 | 13.4473 | 15.48592 | 7.19956 | -2.038622 | 8.286362
51.8022 | 13.711 | 15.73466 | 7.198173 | -2.023659 | 8.536486
51.8122 | 14.0478 | 15.99345 | 7.196786 | -1.945653 | 8.796666
51.8221 | 14.3336 | 16.26001 | 7.195414 | -1.926411 | 9.064598
51.8321 | 14.6891 | 16.54007 | 7.194028 | -1.850969 | 9.346041
51.8421 | 15.0659 | 16.83145 | 7.192642 | -1.765552 | 9.63881
51.8521 | 15.4035 | 17.1346 | 7.191256 | -1.731096 | 9.94334
51.8621 | 15.8127 | 17.44994 | 7.189871 | -1.637237 | 10.26007
51.8721 | 16.2262 | 17.77792 | 7.188486 | -1.551716 | 10.58943
51.8821 | 16.6602 | 18.11896 | 7.187101 | -1.458763 | 10.93186
51.8921 | 17.1053 | 18.4735 | 7.185717 | -1.368203 | 11.28779
51.9021 | 17.5457 | 18.84194 | 7.184333 | -1.296244 | 11.65761
51.9121 | 18.0376 | 19.22467 | 7.182949 | -1.187074 | 12.04172
51.9221 | 18.5445 | 19.62205 | 7.181566 | -1.077554 | 12.44049
51.9321 | 19.024 | 20.03441 | 7.180183 | -1.010408 | 12.85422
51.9421 | 19.5847 | 20.46201 | 7.1788 | -0.877311 | 13.28321
51.9521 | 20.0771 | 20.90509 | 7.177418 | -0.8279874 | 13.72767
51.9621 | 20.6426 | 21.36379 | 7.176035 | -0.7211852 | 14.18775
51.9721 | 21.2622 | 21.83817 | 7.174654 | -0.5759692 | 14.66352
51.9821 | 21.7724 | 22.32822 | 7.173272 | -0.5558151 | 15.15494
51.9921 | 22.3613 | 22.83377 | 7.171891 | -0.472468 | 15.66188
52.0021 | 22.9311 | 23.35455 | 7.17051 | -0.4234504 | 16.18404
52.0121 | 23.5729 | 23.89013 | 7.169129 | -0.3172271 | 16.721
52.0221 | 24.1833 | 24.43989 | 7.167748 | -0.2565884 | 17.27214
52.0321 | 24.7701 | 25.00303 | 7.166368 | -0.2329308 | 17.83666
52.0421 | 25.4022 | 25.57854 | 7.164988 | -0.1763356 | 18.41355
52.0521 | 26.0459 | 26.16515 | 7.163608 | -0.1192465 | 19.00154
52.0621 | 26.6327 | 26.76135 | 7.162229 | -0.1286499 | 19.59912
52.0721 | 27.2554 | 27.36537 | 7.16085 | -0.1099654 | 20.20452
52.0821 | 27.8397 | 27.97512 | 7.159471 | -0.1354184 | 20.81565
52.0921 | 28.4486 | 28.58825 | 7.158092 | -0.1396498 | 21.43016
52.1021 | 29.0101 | 29.20209 | 7.156714 | -0.1919912 | 22.04538
52.1121 | 29.582 | 29.8137 | 7.155336 | -0.2316981 | 22.65836
52.1221 | 30.2113 | 30.41983 | 7.153958 | -0.2085281 | 23.26587
52.1321 | 30.6524 | 31.017 | 7.15258 | -0.3646029 | 23.86442
52.1421 | 31.2476 | 31.60151 | 7.151203 | -0.3539125 | 24.45031
52.1521 | 31.7572 | 32.16947 | 7.149826 | -0.4122678 | 25.01964
52.1621 | 32.1896 | 32.71686 | 7.148449 | -0.5272645 | 25.56842
52.1721 | 32.6767 | 33.23963 | 7.147072 | -0.5629319 | 26.09256
52.1821 | 33.1135 | 33.73372 | 7.145695 | -0.6202198 | 26.58802
52.1921 | 33.494 | 34.19517 | 7.144319 | -0.7011688 | 27.05085
52.2021 | 33.9331 | 34.62019 | 7.142943 | -0.687094 | 27.47725
52.2121 | 34.247 | 35.00525 | 7.141567 | -0.7582542 | 27.86369
52.2221 | 34.5136 | 35.34714 | 7.140192 | -0.833545 | 28.20695
52.2321 | 34.8871 | 35.64304 | 7.138817 | -0.7559416 | 28.50423
52.2421 | 35.0136 | 35.89058 | 7.137441 | -0.8769815 | 28.75314
52.2521 | 35.2608 | 36.08788 | 7.136066 | -0.8270751 | 28.95181
52.2621 | 35.4435 | 36.23355 | 7.134692 | -0.7900547 | 29.09886
52.2721 | 35.5349 | 36.32676 | 7.133317 | -0.7918616 | 29.19344
52.2821 | 35.6309 | 36.36718 | 7.131943 | -0.7362777 | 29.23523
52.2921 | 35.6804 | 36.35495 | 7.130569 | -0.6745518 | 29.22438
52.3021 | 35.653 | 36.29073 | 7.129195 | -0.6377262 | 29.16153
52.3121 | 35.6743 | 36.17555 | 7.127821 | -0.5012518 | 29.04773
52.3221 | 35.5747 | 36.01088 | 7.126448 | -0.436183 | 28.88444
52.3321 | 35.4389 | 35.7985 | 7.125074 | -0.3596032 | 28.67343
52.3421 | 35.382 | 35.54051 | 7.123701 | -0.1585108 | 28.41681
52.3521 | 35.1405 | 35.23925 | 7.122328 | -0.09874677 | 28.11692
52.3621 | 34.9122 | 34.89728 | 7.120956 | 0.01491501 | 27.77633
52.3721 | 34.6647 | 34.51738 | 7.119583 | 0.1473208 | 27.3978
52.3821 | 34.3837 | 34.10244 | 7.118211 | 0.2812619 | 26.98423
52.3921 | 34.0295 | 33.65549 | 7.116839 | 0.3740079 | 26.53865
52.4021 | 33.6412 | 33.17967 | 7.115466 | 0.4615276 | 26.06421
52.412 | 33.2981 | 32.68339 | 7.114108 | 0.614705 | 25.56929
52.422 | 32.813 | 32.15963 | 7.112737 | 0.6533696 | 25.04689
52.432 | 32.4325 | 31.61661 | 7.111365 | 0.8158943 | 24.50524
52.442 | 31.9254 | 31.05753 | 7.109994 | 0.8678695 | 23.94754
52.452 | 31.4394 | 30.48554 | 7.108622 | 0.9538562 | 23.37692
52.462 | 30.9277 | 29.90371 | 7.107251 | 1.023987 | 22.79646
52.472 | 30.3921 | 29.31498 | 7.105881 | 1.077121 | 22.2091
52.482 | 29.8063 | 28.72214 | 7.10451 | 1.084163 | 21.61763
52.492 | 29.2821 | 28.12782 | 7.103139 | 1.154277 | 21.02468
52.502 | 28.7094 | 27.53448 | 7.101769 | 1.174923 | 20.43271
52.512 | 28.0879 | 26.94435 | 7.100398 | 1.143553 | 19.84395
52.522 | 27.5335 | 26.35946 | 7.099028 | 1.174038 | 19.26043
52.532 | 26.875 | 25.78164 | 7.097658 | 1.093355 | 18.68399
52.542 | 26.2575 | 25.2125 | 7.096288 | 1.045005 | 18.11621
52.552 | 25.6818 | 24.6534 | 7.094919 | 1.028397 | 17.55848
52.562 | 25.1114 | 24.10554 | 7.093549 | 1.005855 | 17.012
52.572 | 24.4348 | 23.56992 | 7.092179 | 0.8648838 | 16.47774
52.582 | 23.8918 | 23.04732 | 7.09081 | 0.8444848 | 15.95651
52.592 | 23.2366 | 22.53837 | 7.089441 | 0.6982259 | 15.44893
52.602 | 22.675 | 22.04357 | 7.088072 | 0.6314306 | 14.9555
52.612 | 22.0855 | 21.56324 | 7.086703 | 0.522265 | 14.47653
52.622 | 21.5134 | 21.09758 | 7.085334 | 0.4158175 | 14.01225
52.632 | 20.9601 | 20.64671 | 7.083965 | 0.313394 | 13.56274
52.642 | 20.3878 | 20.21061 | 7.082596 | 0.1771942 | 13.12801
52.652 | 19.8346 | 19.7892 | 7.081228 | 0.04540024 | 12.70797
52.662 | 19.378 | 19.38233 | 7.079859 | -0.004330862 | 12.30247
52.672 | 18.7996 | 18.98978 | 7.078491 | -0.1901833 | 11.91129
52.682 | 18.2843 | 18.61129 | 7.077123 | -0.3269924 | 11.53417
52.692 | 17.8293 | 18.24655 | 7.075754 | -0.417251 | 11.1708
52.702 | 17.3545 | 17.89522 | 7.074386 | -0.5407234 | 10.82084
52.712 | 16.9084 | 17.55694 | 7.073018 | -0.6485421 | 10.48392
52.722 | 16.5004 | 17.23133 | 7.07165 | -0.7309268 | 10.15968
52.732 | 16.0468 | 16.91798 | 7.070283 | -0.8711843 | 9.847702
52.742 | 15.6677 | 16.61651 | 7.068915 | -0.9488089 | 9.547594
52.752 | 15.2852 | 16.32649 | 7.067547 | -1.041294 | 9.258947
52.762 | 14.9216 | 16.04753 | 7.06618 | -1.125932 | 8.981352
52.772 | 14.5773 | 15.77922 | 7.064812 | -1.201915 | 8.714403
52.782 | 14.1956 | 15.52114 | 7.063445 | -1.325542 | 8.457697
52.792 | 13.9384 | 15.27292 | 7.062077 | -1.334517 | 8.210839
52.802 | 13.5979 | 15.03415 | 7.06071 | -1.436252 | 7.973442
52.812 | 13.2943 | 14.80447 | 7.059343 | -1.510169 | 7.745126
52.822 | 13.0445 | 14.5835 | 7.057976 | -1.539001 | 7.525525
52.832 | 12.7568 | 14.37089 | 7.056609 | -1.614087 | 7.314279
52.842 | 12.523 | 14.16628 | 7.055242 | -1.643285 | 7.111043
52.852 | 12.2847 | 13.96936 | 7.053875 | -1.684656 | 6.915481
52.862 | 12.0337 | 13.77978 | 7.052508 | -1.746081 | 6.727274
52.872 | 11.8747 | 13.59725 | 7.051141 | -1.722547 | 6.546106
52.882 | 11.6578 | 13.42146 | 7.049774 | -1.763657 | 6.371682
52.892 | 11.4639 | 13.25212 | 7.048407 | -1.788221 | 6.203714
52.902 | 11.3209 | 13.08897 | 7.047041 | -1.768066 | 6.041926
52.912 | 11.1237 | 12.93173 | 7.045674 | -1.808028 | 5.886054
52.922 | 10.9812 | 12.78015 | 7.044307 | -1.798954 | 5.735846
52.932 | 10.8357 | 12.634 | 7.042941 | -1.7983 | 5.591059
52.942 | 10.6787 | 12.49304 | 7.041574 | -1.814337 | 5.451463
52.952 | 10.5785 | 12.35704 | 7.040208 | -1.778543 | 5.316835
52.962 | 10.4419 | 12.22581 | 7.038841 | -1.783906 | 5.186965
52.972 | 10.3084 | 12.09913 | 7.037475 | -1.790725 | 5.06165
52.982 | 10.2218 | 11.97681 | 7.036108 | -1.755006 | 4.940698
52.9919 | 10.1076 | 11.85983 | 7.034755 | -1.752226 | 4.82507
53.0019 | 10.0179 | 11.74565 | 7.033389 | -1.727749 | 4.712261
53.0119 | 9.9115 | 11.63531 | 7.032023 | -1.72381 | 4.603288
53.0219 | 9.826 | 11.52865 | 7.030656 | -1.702648 | 4.497992
53.0319 | 9.769 | 11.42551 | 7.02929 | -1.65651 | 4.39622
53.0419 | 9.6784 | 11.32575 | 7.027923 | -1.647351 | 4.297827
53.0519 | 9.6043 | 11.22923 | 7.026557 | -1.624932 | 4.202675
53.0619 | 9.5533 | 11.13582 | 7.025191 | -1.582519 | 4.110629
53.0719 | 9.4627 | 11.04539 | 7.023824 | -1.582689 | 4.021565
53.0819 | 9.4264 | 10.95782 | 7.022458 | -1.531419 | 3.935361
53.0919 | 9.3616 | 10.87299 | 7.021091 | -1.511395 | 3.851903
53.1019 | 9.3047 | 10.79081 | 7.019725 | -1.486106 | 3.771081
53.1119 | 9.2659 | 10.71115 | 7.018359 | -1.44525 | 3.692791
53.1219 | 9.2078 | 10.63393 | 7.016992 | -1.426125 | 3.616933
53.1319 | 9.155 | 10.55904 | 7.015626 | -1.404037 | 3.543411
53.1419 | 9.1179 | 10.48639 | 7.014259 | -1.368494 | 3.472135
53.1519 | 9.0703 | 10.41591 | 7.012893 | -1.34561 | 3.403017
53.1619 | 9.0401 | 10.3475 | 7.011526 | -1.307402 | 3.335976
53.1719 | 8.983 | 10.28109 | 7.01016 | -1.298091 | 3.270931
53.1819 | 8.9584 | 10.2166 | 7.008793 | -1.258201 | 3.207807
53.1919 | 8.9375 | 10.15396 | 7.007427 | -1.21646 | 3.146533
53.2019 | 8.8814 | 10.0931 | 7.00606 | -1.211698 | 3.087038
53.2119 | 8.8601 | 10.03395 | 7.004694 | -1.173852 | 3.029258
53.2219 | 8.8248 | 9.976456 | 7.003327 | -1.151656 | 2.973129
53.2319 | 8.8008 | 9.920551 | 7.00196 | -1.119751 | 2.918591
53.2419 | 8.789 | 9.86618 | 7.000593 | -1.07718 | 2.865586
53.2519 | 8.7359 | 9.813286 | 6.999227 | -1.077386 | 2.814059
53.2619 | 8.7198 | 9.761818 | 6.99786 | -1.042018 | 2.763958
53.2719 | 8.6998 | 9.711724 | 6.996493 | -1.011924 | 2.715231
53.2819 | 8.671 | 9.662957 | 6.995126 | -0.9919571 | 2.667831
53.2919 | 8.64 | 9.61547 | 6.993759 | -0.9754703 | 2.621711
53.3019 | 8.6187 | 9.569219 | 6.992392 | -0.9505188 | 2.576827
53.3119 | 8.5992 | 9.524161 | 6.991025 | -0.9249607 | 2.533136
53.3219 | 8.5861 | 9.480255 | 6.989658 | -0.894155 | 2.490597
53.3319 | 8.5526 | 9.437463 | 6.98829 | -0.8848627 | 2.449172
53.3419 | 8.5317 | 9.395746 | 6.986923 | -0.8640461 | 2.408823
53.3519 | 8.5171 | 9.35507 | 6.985556 | -0.8379697 | 2.369514
53.3619 | 8.4901 | 9.315399 | 6.984188 | -0.8252988 | 2.331211
53.3719 | 8.4834 | 9.2767 | 6.982821 | -0.7933001 | 2.293879
53.3819 | 8.4558 | 9.238942 | 6.981453 | -0.7831417 | 2.257489
53.3919 | 8.4339 | 9.202094 | 6.980085 | -0.7681938 | 2.222008
53.4019 | 8.4247 | 9.166126 | 6.978718 | -0.7414265 | 2.187409
53.4119 | 8.4056 | 9.131011 | 6.97735 | -0.7254113 | 2.153661
53.4219 | 8.3943 | 9.096722 | 6.975982 | -0.7024218 | 2.12074
53.4319 | 8.3619 | 9.063232 | 6.974614 | -0.7013319 | 2.088618
53.4419 | 8.3577 | 9.030516 | 6.973246 | -0.672816 | 2.05727
53.4519 | 8.3353 | 8.99855 | 6.971878 | -0.6632504 | 2.026673
53.4619 | 8.313 | 8.967312 | 6.970509 | -0.654312 | 1.996803
53.4719 | 8.2994 | 8.936778 | 6.969141 | -0.6373783 | 1.967637
53.4819 | 8.2916 | 8.906928 | 6.967773 | -0.6153279 | 1.939155
53.4919 | 8.2737 | 8.87774 | 6.966404 | -0.60404 | 1.911336
53.5019 | 8.2553 | 8.849195 | 6.965035 | -0.5938952 | 1.88416
53.5119 | 8.2389 | 8.821274 | 6.963666 | -0.5823736 | 1.857607
53.5219 | 8.2303 | 8.793957 | 6.962298 | -0.5636569 | 1.831659
53.5319 | 8.2107 | 8.767228 | 6.960929 | -0.5565277 | 1.806299
53.5419 | 8.197 | 8.741069 | 6.959559 | -0.5440685 | 1.781509
53.5519 | 8.1796 | 8.715463 | 6.95819 | -0.5358626 | 1.757272
53.5619 | 8.1778 | 8.690394 | 6.956821 | -0.5125943 | 1.733574
53.5719 | 8.1587 | 8.665848 | 6.955451 | -0.507148 | 1.710397
53.5818 | 8.1365 | 8.642048 | 6.954095 | -0.5055481 | 1.687953
53.5918 | 8.1303 | 8.618497 | 6.952726 | -0.4881969 | 1.665771
53.6018 | 8.1131 | 8.595425 | 6.951356 | -0.4823249 | 1.644069
53.6118 | 8.0975 | 8.572819 | 6.949986 | -0.4753186 | 1.622833
53.6218 | 8.0862 | 8.550665 | 6.948616 | -0.464465 | 1.602049
53.6318 | 8.0723 | 8.528952 | 6.947245 | -0.4566518 | 1.581706
53.6418 | 8.062 | 8.507667 | 6.945875 | -0.4456667 | 1.561792
53.6518 | 8.0501 | 8.486798 | 6.944504 | -0.4366983 | 1.542294
53.6618 | 8.034 | 8.466335 | 6.943134 | -0.432335 | 1.523201
53.6718 | 8.02 | 8.446266 | 6.941763 | -0.4262661 | 1.504503
53.6818 | 8.0094 | 8.426581 | 6.940392 | -0.4171811 | 1.486189
53.6918 | 7.9971 | 8.40727 | 6.939021 | -0.4101696 | 1.468249
53.7018 | 7.9882 | 8.388322 | 6.937649 | -0.4001219 | 1.450672
53.7118 | 7.9684 | 8.369729 | 6.936278 | -0.4013285 | 1.433451
53.7218 | 7.9683 | 8.35148 | 6.934906 | -0.3831799 | 1.416574
53.7318 | 7.958 | 8.333568 | 6.933535 | -0.3755675 | 1.400033
53.7418 | 7.9445 | 8.315982 | 6.932163 | -0.3714823 | 1.38382
53.7518 | 7.9338 | 8.298716 | 6.930791 | -0.3649162 | 1.367926
53.7618 | 7.9251 | 8.281761 | 6.929418 | -0.3566608 | 1.352342
53.7718 | 7.9104 | 8.265108 | 6.928046 | -0.3547084 | 1.337062
53.7818 | 7.9069 | 8.248751 | 6.926673 | -0.3418513 | 1.322078
53.7918 | 7.8858 | 8.232682 | 6.925301 | -0.3468822 | 1.307382
53.8018 | 7.893 | 8.216894 | 6.923928 | -0.3238939 | 1.292966
53.8118 | 7.8785 | 8.20138 | 6.922555 | -0.3228795 | 1.278825
53.8218 | 7.8589 | 8.186132 | 6.921181 | -0.3272322 | 1.264951
53.8318 | 7.865 | 8.171146 | 6.919808 | -0.3061455 | 1.251338
53.8418 | 7.866 | 8.156413 | 6.918434 | -0.290413 | 1.237979
53.8518 | 7.8335 | 8.141929 | 6.91706 | -0.3084287 | 1.224868
53.8618 | 7.8557 | 8.127687 | 6.915686 | -0.2719865 | 1.212
53.8718 | 7.8304 | 8.113681 | 6.914312 | -0.2832808 | 1.199369
53.8818 | 7.8277 | 8.099906 | 6.912938 | -0.2722058 | 1.186968
53.8918 | 7.8145 | 8.086356 | 6.911563 | -0.2718561 | 1.174793
53.9018 | 7.8244 | 8.073026 | 6.910188 | -0.2486264 | 1.162838
53.9118 | 7.8174 | 8.059912 | 6.908813 | -0.2425116 | 1.151099
53.9218 | 7.7969 | 8.047007 | 6.907438 | -0.2501068 | 1.139569
53.9318 | 7.792 | 8.034307 | 6.906062 | -0.2423069 | 1.128244
53.9418 | 7.7926 | 8.021807 | 6.904687 | -0.2292074 | 1.117121
53.9518 | 7.78 | 8.009504 | 6.903311 | -0.2295036 | 1.106193
53.9618 | 7.7744 | 7.997391 | 6.901935 | -0.2229913 | 1.095456
53.9718 | 7.7693 | 7.985466 | 6.900559 | -0.2161658 | 1.084907
53.9818 | 7.7622 | 7.973723 | 6.899182 | -0.2115232 | 1.074541
53.9918 | 7.7637 | 7.962159 | 6.897805 | -0.1984593 | 1.064354
54.0018 | 7.7379 | 7.95077 | 6.896429 | -0.2128701 | 1.054342
54.0118 | 7.7471 | 7.939552 | 6.895051 | -0.1924519 | 1.0445
54.0218 | 7.7429 | 7.928501 | 6.893674 | -0.1856007 | 1.034827
54.0318 | 7.7225 | 7.917613 | 6.892296 | -0.195113 | 1.025317
54.0418 | 7.7298 | 7.906885 | 6.890919 | -0.1770852 | 1.015967
54.0518 | 7.727 | 7.896314 | 6.88954 | -0.1693139 | 1.006773
54.0618 | 7.7059 | 7.885896 | 6.888162 | -0.1799957 | 0.9977335
54.0718 | 7.7188 | 7.875627 | 6.886784 | -0.1568273 | 0.9888436
54.0818 | 7.6968 | 7.865506 | 6.885405 | -0.1687055 | 0.9801006
54.0918 | 7.6912 | 7.855527 | 6.884026 | -0.1643272 | 0.9715013
54.1018 | 7.6887 | 7.845689 | 6.882647 | -0.1569893 | 0.9630427
54.1118 | 7.6725 | 7.835989 | 6.881267 | -0.1634891 | 0.954722
54.1218 | 7.6712 | 7.826423 | 6.879887 | -0.1552234 | 0.946536
54.1318 | 7.6717 | 7.81699 | 6.878507 | -0.1452896 | 0.9384823
54.1418 | 7.6466 | 7.807685 | 6.877127 | -0.1610851 | 0.930558
54.1518 | 7.6629 | 7.798507 | 6.875747 | -0.135607 | 0.9227605
54.1617 | 7.6389 | 7.789542 | 6.87438 | -0.1506423 | 0.9151627
54.1717 | 7.6313 | 7.780608 | 6.872999 | -0.1493083 | 0.9076098
54.1817 | 7.6472 | 7.771793 | 6.871617 | -0.1245933 | 0.9001761
54.1917 | 7.613 | 7.763095 | 6.870236 | -0.1500948 | 0.8928591
54.2017 | 7.619 | 7.754511 | 6.868854 | -0.1355106 | 0.8856567
54.2117 | 7.6252 | 7.746038 | 6.867472 | -0.1208383 | 0.8785665
54.2217 | 7.5881 | 7.737676 | 6.866089 | -0.1495757 | 0.8715863
54.2317 | 7.6085 | 7.729421 | 6.864707 | -0.1209207 | 0.8647139
54.2417 | 7.5883 | 7.721271 | 6.863324 | -0.1329711 | 0.8579472
54.2517 | 7.5846 | 7.713225 | 6.861941 | -0.128625 | 0.8512843
54.2617 | 7.5817 | 7.70528 | 6.860557 | -0.1235802 | 0.844723
54.2717 | 7.554 | 7.697435 | 6.859173 | -0.1434348 | 0.8382613
54.2817 | 7.5649 | 7.689687 | 6.857789 | -0.1247869 | 0.8318975
54.2917 | 7.5633 | 7.682035 | 6.856405 | -0.1187346 | 0.8256295
54.3017 | 7.5397 | 7.674476 | 6.855021 | -0.1347762 | 0.8194556
54.3117 | 7.5514 | 7.66701 | 6.853636 | -0.1156098 | 0.8133741
54.3217 | 7.537 | 7.659634 | 6.85225 | -0.1226336 | 0.8073831
54.3317 | 7.5254 | 7.652346 | 6.850865 | -0.1269461 | 0.8014811
54.3417 | 7.5375 | 7.645145 | 6.849479 | -0.1076454 | 0.7956662
54.3517 | 7.5098 | 7.63803 | 6.848093 | -0.1282302 | 0.789937
54.3617 | 7.5278 | 7.630999 | 6.846707 | -0.1031985 | 0.7842917
54.3717 | 7.5137 | 7.624049 | 6.84532 | -0.1103491 | 0.778729
54.3817 | 7.4992 | 7.61718 | 6.843933 | -0.1179804 | 0.7732473
54.3917 | 7.5127 | 7.610391 | 6.842546 | -0.09769082 | 0.767845
54.4017 | 7.4965 | 7.603679 | 6.841158 | -0.1071791 | 0.7625209
54.4117 | 7.4878 | 7.597044 | 6.83977 | -0.1092437 | 0.7572733
54.4217 | 7.4834 | 7.590483 | 6.838382 | -0.1070831 | 0.752101
54.4317 | 7.4812 | 7.583996 | 6.836994 | -0.1027964 | 0.7470028
54.4417 | 7.4855 | 7.577582 | 6.835605 | -0.09208186 | 0.7419771
54.4517 | 7.4658 | 7.571238 | 6.834216 | -0.1054383 | 0.7370228
54.4617 | 7.4649 | 7.564965 | 6.832826 | -0.1000646 | 0.7321385
54.4717 | 7.4729 | 7.558759 | 6.831436 | -0.08585946 | 0.7273232
54.4817 | 7.4693 | 7.552622 | 6.830046 | -0.08332157 | 0.7225755
54.4917 | 7.4573 | 7.54655 | 6.828656 | -0.08924989 | 0.7178943
54.5017 | 7.4619 | 7.540543 | 6.827265 | -0.07864321 | 0.7132784
54.5117 | 7.4553 | 7.5346 | 6.825874 | -0.07930044 | 0.7087268
54.5217 | 7.4491 | 7.52872 | 6.824482 | -0.07962046 | 0.7042383
54.5317 | 7.4499 | 7.522902 | 6.82309 | -0.07300217 | 0.6998118
54.5417 | 7.4419 | 7.517145 | 6.821698 | -0.07524454 | 0.6954463
54.5517 | 7.4559 | 7.511447 | 6.820306 | -0.05554653 | 0.6911408
54.5617 | 7.4356 | 7.505807 | 6.818913 | -0.07020713 | 0.6868943
54.5717 | 7.4313 | 7.500225 | 6.81752 | -0.06892541 | 0.6827057
54.5817 | 7.4401 | 7.4947 | 6.816126 | -0.0546003 | 0.6785741
54.5917 | 7.4191 | 7.489231 | 6.814732 | -0.07013098 | 0.6744987
54.6017 | 7.4254 | 7.483816 | 6.813338 | -0.05841637 | 0.6704783
54.6117 | 7.4238 | 7.478456 | 6.811943 | -0.0546557 | 0.6665122
54.6217 | 7.4188 | 7.473148 | 6.810549 | -0.05434802 | 0.6625995
54.6317 | 7.4189 | 7.467893 | 6.809153 | -0.0489925 | 0.6587393
54.6417 | 7.4123 | 7.462688 | 6.807758 | -0.05038824 | 0.6549307
54.6517 | 7.4176 | 7.457534 | 6.806362 | -0.03993444 | 0.6511729
54.6617 | 7.4055 | 7.45243 | 6.804965 | -0.04693022 | 0.647465
54.6717 | 7.405 | 7.447375 | 6.803568 | -0.0423749 | 0.6438065
54.6817 | 7.3971 | 7.442368 | 6.802171 | -0.04526756 | 0.6401963
54.6917 | 7.4046 | 7.437408 | 6.800774 | -0.03280756 | 0.6366337
54.7017 | 7.395 | 7.432494 | 6.799376 | -0.03749406 | 0.6331181
54.7117 | 7.3929 | 7.427626 | 6.797978 | -0.03472642 | 0.6296487
54.7217 | 7.3946 | 7.422804 | 6.796579 | -0.02820374 | 0.6262246
54.7317 | 7.3825 | 7.418026 | 6.79518 | -0.0355255 | 0.6228454
54.7417 | 7.3903 | 7.413291 | 6.793781 | -0.02299095 | 0.6195102
54.7516 | 7.3693 | 7.408646 | 6.792395 | -0.03934628 | 0.6162513
54.7616 | 7.3738 | 7.403997 | 6.790995 | -0.03019657 | 0.6130017
54.7716 | 7.3787 | 7.399389 | 6.789594 | -0.02068859 | 0.6097942
54.7816 | 7.3678 | 7.394822 | 6.788193 | -0.02702159 | 0.6066282
54.7916 | 7.3672 | 7.390295 | 6.786792 | -0.02309503 | 0.6035029
54.8016 | 7.3658 | 7.385808 | 6.78539 | -0.02000826 | 0.6004178
54.8116 | 7.3636 | 7.381361 | 6.783988 | -0.01776068 | 0.5973723
54.8216 | 7.374 | 7.376952 | 6.782586 | -0.002951686 | 0.5943658
54.8316 | 7.3439 | 7.372581 | 6.781183 | -0.02868078 | 0.5913978
54.8416 | 7.3606 | 7.368247 | 6.77978 | -0.00764726 | 0.5884676
54.8516 | 7.3643 | 7.363951 | 6.778376 | 0.0003493284 | 0.5855747
54.8616 | 7.349 | 7.35969 | 6.776972 | -0.01069047 | 0.5827186
54.8716 | 7.3516 | 7.355466 | 6.775567 | -0.003865998 | 0.5798986
54.8816 | 7.3429 | 7.351277 | 6.774162 | -0.008376901 | 0.5771144
54.8916 | 7.3498 | 7.347123 | 6.772757 | 0.002677486 | 0.5743653
54.9016 | 7.3412 | 7.343002 | 6.771351 | -0.001802417 | 0.571651
54.9116 | 7.3338 | 7.338916 | 6.769945 | -0.00511603 | 0.5689707
54.9216 | 7.3411 | 7.334863 | 6.768539 | 0.006237009 | 0.5663243
54.9316 | 7.33 | 7.330843 | 6.767132 | -0.000842671 | 0.5637109
54.9416 | 7.3224 | 7.326855 | 6.765724 | -0.00445472 | 0.5611304
54.9516 | 7.3278 | 7.322899 | 6.764317 | 0.00490134 | 0.5585821
54.9616 | 7.3226 | 7.318974 | 6.762908 | 0.00362603 | 0.5560657
54.9716 | 7.3231 | 7.31508 | 6.7615 | 0.008019688 | 0.5535807
54.9816 | 7.3188 | 7.311217 | 6.76009 | 0.007582887 | 0.5511266
54.9916 | 7.3129 | 7.307384 | 6.758681 | 0.00551595 | 0.5487031
55.0016 | 7.3135 | 7.303581 | 6.757271 | 0.0099193 | 0.5463097
55.0116 | 7.3113 | 7.299807 | 6.755861 | 0.01149342 | 0.543946
55.0216 | 7.3099 | 7.296061 | 6.75445 | 0.01383866 | 0.5416116
55.0316 | 7.2958 | 7.292345 | 6.753038 | 0.003455397 | 0.5393062
55.0416 | 7.308 | 7.288656 | 6.751627 | 0.0193441 | 0.5370292
55.0516 | 7.2889 | 7.284995 | 6.750215 | 0.003905108 | 0.5347803
55.0616 | 7.2866 | 7.281361 | 6.748802 | 0.005238766 | 0.5325593
55.0716 | 7.2873 | 7.277755 | 6.747389 | 0.009545492 | 0.5303656
55.0816 | 7.2876 | 7.274174 | 6.745975 | 0.01342564 | 0.528199
55.0916 | 7.2834 | 7.27062 | 6.744561 | 0.01277954 | 0.526059
55.1016 | 7.2729 | 7.267092 | 6.743147 | 0.005807564 | 0.5239454
55.1116 | 7.2737 | 7.26359 | 6.741732 | 0.01011008 | 0.5218578
55.1216 | 7.2786 | 7.260113 | 6.740317 | 0.01848742 | 0.5197957
55.1316 | 7.272 | 7.25666 | 6.738901 | 0.01533988 | 0.5177591
55.1416 | 7.2628 | 7.253232 | 6.737485 | 0.009567774 | 0.5157474
55.1516 | 7.2614 | 7.249829 | 6.736068 | 0.01157146 | 0.5137604
55.1616 | 7.2744 | 7.246449 | 6.734651 | 0.02795126 | 0.5117978
55.1716 | 7.2526 | 7.243093 | 6.733233 | 0.009507444 | 0.5098592
55.1816 | 7.2565 | 7.23976 | 6.731815 | 0.01674037 | 0.5079444
55.1916 | 7.2514 | 7.23645 | 6.730397 | 0.0149503 | 0.506053
55.2016 | 7.2627 | 7.233162 | 6.728978 | 0.02953753 | 0.5041848
55.2116 | 7.2543 | 7.229898 | 6.727558 | 0.0244024 | 0.5023395
55.2216 | 7.2439 | 7.226655 | 6.726138 | 0.0172451 | 0.5005167
55.2316 | 7.2363 | 7.223434 | 6.724718 | 0.01286596 | 0.4987163
55.2416 | 7.256 | 7.220235 | 6.723297 | 0.03576525 | 0.496938
55.2516 | 7.2373 | 7.217057 | 6.721875 | 0.02024324 | 0.4951814
55.2616 | 7.2468 | 7.2139 | 6.720453 | 0.03290022 | 0.4934463
55.2716 | 7.2335 | 7.210764 | 6.719031 | 0.02273642 | 0.4917325
55.2816 | 7.2365 | 7.207648 | 6.717608 | 0.02885209 | 0.4900397
55.2916 | 7.2494 | 7.204553 | 6.716185 | 0.04484749 | 0.4883677
55.3016 | 7.2309 | 7.201477 | 6.714761 | 0.0294229 | 0.4867161
55.3116 | 7.2281 | 7.198421 | 6.713337 | 0.02967852 | 0.4850849
55.3216 | 7.2387 | 7.195385 | 6.711912 | 0.04331459 | 0.4834736
55.3315 | 7.2318 | 7.192399 | 6.710501 | 0.03940143 | 0.4818979
55.3415 | 7.2273 | 7.189401 | 6.709075 | 0.03789935 | 0.4803258
55.3515 | 7.2329 | 7.186422 | 6.707649 | 0.04647842 | 0.478773
55.3615 | 7.2161 | 7.183461 | 6.706222 | 0.03263885 | 0.4772394
55.3715 | 7.2273 | 7.180519 | 6.704794 | 0.04678086 | 0.4757247
55.3815 | 7.2142 | 7.177595 | 6.703367 | 0.03660473 | 0.4742287
55.3915 | 7.2157 | 7.174689 | 6.701938 | 0.0410106 | 0.4727512
55.4015 | 7.2158 | 7.171801 | 6.700509 | 0.0439987 | 0.4712919
55.4115 | 7.2071 | 7.168931 | 6.69908 | 0.03816926 | 0.4698507
55.4215 | 7.2106 | 7.166078 | 6.69765 | 0.04452248 | 0.4684274
55.4315 | 7.2139 | 7.163241 | 6.69622 | 0.05065852 | 0.4670217
55.4415 | 7.2062 | 7.160422 | 6.694789 | 0.04577759 | 0.4656336
55.4515 | 7.1985 | 7.15762 | 6.693357 | 0.04087992 | 0.4642627
55.4615 | 7.2084 | 7.154834 | 6.691925 | 0.05356565 | 0.4629089
55.4715 | 7.1897 | 7.152065 | 6.690493 | 0.03763498 | 0.461572
55.4815 | 7.2013 | 7.149312 | 6.68906 | 0.05198812 | 0.4602519
55.4915 | 7.1936 | 7.146575 | 6.687627 | 0.04702522 | 0.4589483
55.5015 | 7.1867 | 7.143853 | 6.686192 | 0.0428465 | 0.457661
55.5115 | 7.1975 | 7.141148 | 6.684758 | 0.05635206 | 0.45639
55.5215 | 7.179 | 7.138458 | 6.683323 | 0.04054215 | 0.4551351
55.5315 | 7.1851 | 7.135783 | 6.681887 | 0.04931689 | 0.4538959
55.5415 | 7.1745 | 7.133124 | 6.680451 | 0.04137646 | 0.4526725
55.5515 | 7.1765 | 7.130479 | 6.679014 | 0.04602101 | 0.4514647
55.5615 | 7.1701 | 7.127849 | 6.677577 | 0.04225073 | 0.4502722
55.5715 | 7.1656 | 7.125234 | 6.676139 | 0.04036575 | 0.449095
55.5815 | 7.1613 | 7.122634 | 6.674701 | 0.03866623 | 0.4479328
55.5915 | 7.1661 | 7.120048 | 6.673262 | 0.04605234 | 0.4467856
55.6015 | 7.1605 | 7.117476 | 6.671823 | 0.0430242 | 0.4456531
55.6115 | 7.1584 | 7.114918 | 6.670383 | 0.043482 | 0.4445353
55.6215 | 7.1654 | 7.112374 | 6.668942 | 0.05302588 | 0.4434319
55.6315 | 7.1414 | 7.109844 | 6.667501 | 0.03155594 | 0.4423429
55.6415 | 7.1622 | 7.107328 | 6.66606 | 0.05487239 | 0.441268
55.6515 | 7.152 | 7.104825 | 6.664617 | 0.04717529 | 0.4402073
55.6615 | 7.1396 | 7.102335 | 6.663174707 | 0.03726482 | 0.4391605
55.6715 | 7.1574 | 7.099859 | 6.661731 | 0.05754111 | 0.4381275
55.6815 | 7.1419 | 7.097396 | 6.660288 | 0.04450429 | 0.4371081
55.6915 | 7.1328 | 7.094945 | 6.658843 | 0.0378545 | 0.4361023
55.7015 | 7.1442 | 7.092508 | 6.657398 | 0.05169185 | 0.4351099
55.7115 | 7.1254 | 7.090083 | 6.655953 | 0.03531651 | 0.4341307
55.7215 | 7.1348 | 7.087671 | 6.654507 | 0.04712853 | 0.4331648
55.7315 | 7.1358 | 7.085272 | 6.65306 | 0.05052809 | 0.4322119
55.7415 | 7.1217 | 7.082885 | 6.651613 | 0.03881529 | 0.4312719
55.7515 | 7.1322 | 7.08051 | 6.650165 | 0.05169022 | 0.4303448
55.7615 | 7.1273 | 7.078147 | 6.648717 | 0.04915307 | 0.4294303
55.7715 | 7.1256 | 7.075796 | 6.647268 | 0.04980389 | 0.4285284
55.7815 | 7.1335 | 7.073457 | 6.645818 | 0.06004283 | 0.427639
55.7915 | 7.1269 | 7.07113 | 6.644368 | 0.05576999 | 0.4267619
55.8015 | 7.1234 | 7.068815 | 6.642917 | 0.05458548 | 0.4258971
55.8115 | 7.1284 | 7.066511 | 6.641466 | 0.06188937 | 0.4250444
55.8215 | 7.114 | 7.064218 | 6.640014 | 0.04978181 | 0.4242038
55.8315 | 7.1313 | 7.061937 | 6.638562 | 0.0693629 | 0.4233752
55.8415 | 7.1219 | 7.059667 | 6.637109 | 0.06223271 | 0.4225584
55.8515 | 7.1201 | 7.057409 | 6.635655 | 0.06269138 | 0.4217533
55.8615 | 7.1257 | 7.055161 | 6.634201 | 0.07053898 | 0.4209599
55.8715 | 7.1126 | 7.052924 | 6.632746 | 0.05967563 | 0.420178
55.8815 | 7.1061 | 7.050699 | 6.631291 | 0.05540144 | 0.4194075
55.8915 | 7.1251 | 7.048484 | 6.629835 | 0.07661648 | 0.4186485
55.9015 | 7.1188 | 7.046279 | 6.628378 | 0.0725208 | 0.4179007
55.9115 | 7.1203 | 7.044085 | 6.626921 | 0.07621454 | 0.4171641
55.9214 | 7.1225 | 7.041924 | 6.625478 | 0.08057627 | 0.4164456
55.9314 | 7.1139 | 7.039751 | 6.62402 | 0.0741492 | 0.415731
55.9414 | 7.1185 | 7.037588 | 6.622561 | 0.08091183 | 0.4150273
55.9514 | 7.1297 | 7.035436 | 6.621101 | 0.09426422 | 0.4143345
55.9614 | 7.1083 | 7.033294 | 6.619641 | 0.07500646 | 0.4136524
55.9714 | 7.1265 | 7.031161 | 6.61818 | 0.09533863 | 0.412981
55.9814 | 7.1213 | 7.02904 | 6.616719 | 0.09226048 | 0.4123205
55.9914 | 7.1048 | 7.026927 | 6.615257 | 0.07787276 | 0.4116703
56.0014 | 7.1216 | 7.024825 | 6.613794 | 0.0967752 | 0.4110304
56.0114 | 7.1157 | 7.022732 | 6.612331 | 0.09296788 | 0.410401
56.0214 | 7.111 | 7.020649 | 6.610867 | 0.0903509 | 0.4097818
56.0314 | 7.1059 | 7.018576 | 6.609403 | 0.08732431 | 0.4091728
56.0414 | 7.1072 | 7.016512 | 6.607938 | 0.09068818 | 0.408574
56.0514 | 7.1071 | 7.014457 | 6.606472 | 0.09264263 | 0.4079853
56.0614 | 7.1138 | 7.012412 | 6.605006 | 0.1013876 | 0.4074066
56.0714 | 7.0999 | 7.010377 | 6.603539 | 0.08952338 | 0.4068378
56.0814 | 7.1129 | 7.00835 | 6.602071 | 0.1045499 | 0.4062789
56.0914 | 7.1033 | 7.006333 | 6.600603 | 0.09696713 | 0.4057298
56.1014 | 7.1028 | 7.004325 | 6.599134 | 0.09847532 | 0.4051904
56.1114 | 7.1 | 7.002326 | 6.597665 | 0.09767444 | 0.4046608
56.1214 | 7.1074 | 7.000335 | 6.596195 | 0.1070646 | 0.4041407
56.1314 | 7.0949 | 6.998354 | 6.594724 | 0.09654581 | 0.4036302
56.1414 | 7.0991 | 6.996382 | 6.593253 | 0.1027182 | 0.4031292
56.1514 | 7.0938 | 6.994418 | 6.591781 | 0.09938203 | 0.4026373
56.1614 | 7.0981 | 6.992463 | 6.590308 | 0.1056369 | 0.4021551
56.1714 | 7.0913 | 6.990517 | 6.588835 | 0.100783 | 0.4016823
56.1814 | 7.0839 | 6.988579 | 6.587361 | 0.09532053 | 0.4012187
56.1914 | 7.0857 | 6.986651 | 6.585886 | 0.09904948 | 0.4007642
56.2014 | 7.0881 | 6.98473 | 6.584411 | 0.1033699 | 0.400319
56.2114 | 7.0898 | 6.982818 | 6.582935 | 0.1069819 | 0.3998829
56.2214 | 7.0902 | 6.980915 | 6.581459 | 0.1092854 | 0.3994558
56.2314 | 7.0795 | 6.97902 | 6.579982 | 0.1004804 | 0.399038
56.2414 | 7.0888 | 6.977133 | 6.578504 | 0.1116673 | 0.3986289
56.2514 | 7.0813 | 6.975254 | 6.577025 | 0.106046 | 0.3982287
56.2614 | 7.0829 | 6.973384 | 6.575546 | 0.1095165 | 0.3978373
56.2714 | 7.0856 | 6.971521 | 6.574066 | 0.1140788 | 0.3974547
56.2814 | 7.0824 | 6.969667 | 6.572586 | 0.112733 | 0.3970809
56.2914 | 7.0704 | 6.967821 | 6.571105 | 0.1025794 | 0.3967156
56.3014 | 7.0851 | 6.965983 | 6.569623 | 0.1191173 | 0.3963594
56.3114 | 7.0754 | 6.964152 | 6.568141 | 0.1112477 | 0.3960114
56.3214 | 7.0767 | 6.96233 | 6.566658 | 0.1143697 | 0.3956725
56.3314 | 7.0743 | 6.960516 | 6.565174 | 0.1137843 | 0.3953416
56.3414 | 7.0669 | 6.958709 | 6.56369 | 0.1081906 | 0.3950197
56.3514 | 7.067 | 6.95691 | 6.562205 | 0.1100896 | 0.3947058
56.3614 | 7.067 | 6.95512 | 6.560719 | 0.1118803 | 0.3944008
56.3714 | 7.0693 | 6.953336 | 6.559233 | 0.1159638 | 0.3941037
56.3814 | 7.0535 | 6.951561 | 6.557745 | 0.1019391 | 0.3938154
56.3914 | 7.0638 | 6.949793 | 6.556258 | 0.1140073 | 0.393535
56.4014 | 7.0668 | 6.948033 | 6.554769 | 0.1187674 | 0.3932633
56.4114 | 7.0588 | 6.94628 | 6.55328 | 0.1125204 | 0.3929994
56.4214 | 7.0509 | 6.944535 | 6.55179 | 0.1063654 | 0.3927442
56.4314 | 7.054 | 6.942797 | 6.5503 | 0.1112033 | 0.3924967
56.4414 | 7.0592 | 6.941067 | 6.548809 | 0.1181333 | 0.3922578
56.4514 | 7.0405 | 6.939344 | 6.547317 | 0.1011564 | 0.3920266
56.4614 | 7.0544 | 6.937628 | 6.545825 | 0.1167716 | 0.3918039
56.4714 | 7.0508 | 6.93592 | 6.544331 | 0.1148799 | 0.3915888
56.4814 | 7.0491 | 6.93422 | 6.542837 | 0.1148804 | 0.3913822
56.4914 | 7.0337 | 6.932526 | 6.541343 | 0.1011738 | 0.3911833
56.5013 | 7.031 | 6.930857 | 6.539863 | 0.1001432 | 0.3909942
56.5113 | 7.0448 | 6.929178 | 6.538367 | 0.1156221 | 0.3908112
56.5213 | 7.0305 | 6.927506 | 6.53687 | 0.1029938 | 0.3906361
56.5313 | 7.0357 | 6.925842 | 6.535373 | 0.1098583 | 0.390469
56.5413 | 7.031 | 6.924184 | 6.533875 | 0.1068157 | 0.3903096
56.5513 | 7.0349 | 6.922534 | 6.532376 | 0.1123658 | 0.3901582
56.5613 | 7.0313 | 6.920891 | 6.530877 | 0.1104089 | 0.3900145
56.5713 | 7.0345 | 6.919255 | 6.529376 | 0.1152449 | 0.3898787
56.5813 | 7.0313 | 6.917626 | 6.527876 | 0.1136738 | 0.3897506
56.5913 | 7.0335 | 6.916004 | 6.526374 | 0.1174956 | 0.3896303
56.6013 | 7.0192 | 6.91439 | 6.524872 | 0.1048104 | 0.3895177
56.6113 | 7.0286 | 6.912782 | 6.523369 | 0.1158182 | 0.3894128
56.6213 | 7.0385 | 6.911181 | 6.521865 | 0.1273189 | 0.3893157
56.6313 | 7.0264 | 6.909587 | 6.520361 | 0.1168128 | 0.3892262
56.6413 | 7.0266 | 6.908 | 6.518856 | 0.1185996 | 0.3891444
56.6513 | 7.0197 | 6.90642 | 6.51735 | 0.1132795 | 0.3890703
56.6613 | 7.0168 | 6.904847 | 6.515844 | 0.1119525 | 0.3890038
56.6713 | 7.0186 | 6.903281 | 6.514337 | 0.1153186 | 0.3889449
56.6813 | 7.0246 | 6.901722 | 6.512829 | 0.1228778 | 0.3888936
56.6913 | 7.0214 | 6.90017 | 6.51132 | 0.1212301 | 0.3888499
56.7013 | 7.024 | 6.898624 | 6.509811 | 0.1253755 | 0.3888138
56.7113 | 7.0272 | 6.897086 | 6.508301 | 0.1301142 | 0.3887853
56.7213 | 7.0162 | 6.895554 | 6.50679 | 0.1206459 | 0.3887643
56.7313 | 7.028 | 6.894029 | 6.505278 | 0.1339708 | 0.3887509
56.7413 | 7.0199 | 6.892511 | 6.503766 | 0.1273889 | 0.388745
56.7513 | 7.0227 | 6.891 | 6.502253 | 0.1317003 | 0.3887466
56.7613 | 7.0249 | 6.889495 | 6.500739 | 0.1354048 | 0.3887558
56.7713 | 7.0124 | 6.887997 | 6.499225 | 0.1244025 | 0.3887724
56.7813 | 7.0229 | 6.886506 | 6.49771 | 0.1363935 | 0.3887966
56.7913 | 7.0189 | 6.885022 | 6.496194 | 0.1338777 | 0.3888283
56.8013 | 7.0138 | 6.883545 | 6.494677 | 0.1302551 | 0.3888674
56.8113 | 7.0169 | 6.882074 | 6.49316 | 0.1348258 | 0.3889141
56.8213 | 7.0056 | 6.88061 | 6.491642 | 0.1249897 | 0.3889682
56.8313 | 7.0045 | 6.879153 | 6.490123 | 0.1253469 | 0.3890298
56.8413 | 7.0148 | 6.877703 | 6.488604 | 0.1370974 | 0.3890989
56.8513 | 7.0101 | 6.876259 | 6.487083 | 0.133841 | 0.3891755
56.8613 | 7.0084 | 6.874822 | 6.485562 | 0.133578 | 0.3892596
56.8713 | 7.0084 | 6.873392 | 6.484041 | 0.1350082 | 0.3893511
56.8813 | 7.003 | 6.871968 | 6.482518 | 0.1310317 | 0.3894501
56.8913 | 7.0093 | 6.870552 | 6.480995 | 0.1387485 | 0.3895566
56.9013 | 7.0028 | 6.869141 | 6.479471 | 0.1336585 | 0.3896705
56.9113 | 6.9969 | 6.867738 | 6.477946 | 0.1291618 | 0.389792
56.9213 | 7.003 | 6.866342 | 6.476421 | 0.1366584 | 0.3899209
56.9313 | 6.9994 | 6.864952 | 6.474894 | 0.1344482 | 0.3900573
56.9413 | 7.005 | 6.863569 | 6.473368 | 0.1414312 | 0.3902012
56.9513 | 6.9933 | 6.862192 | 6.47184 | 0.1311076 | 0.3903526
56.9613 | 6.9911 | 6.860823 | 6.470311 | 0.1302772 | 0.3905116
56.9713 | 6.9785 | 6.85946 | 6.468782 | 0.11904 | 0.390678
56.9813 | 6.9932 | 6.858104 | 6.467252 | 0.135096 | 0.3908519
56.9913 | 6.9955 | 6.856755 | 6.465721 | 0.1387453 | 0.3910334
57.0013 | 6.9867 | 6.855412 | 6.46419 | 0.1312878 | 0.3912224
57.0113 | 6.9841 | 6.854076 | 6.462658 | 0.1300235 | 0.3914189
57.0213 | 6.9803 | 6.852748 | 6.461125 | 0.1275525 | 0.391623
57.0313 | 6.9912 | 6.851425 | 6.459591 | 0.1397746 | 0.3918347
57.0413 | 6.9868 | 6.85011 | 6.458056 | 0.1366899 | 0.392054
57.0513 | 6.9864 | 6.848802 | 6.456521 | 0.1375983 | 0.3922808
57.0613 | 6.9878 | 6.8475 | 6.454985 | 0.1402999 | 0.3925153
57.0713 | 6.9725 | 6.846205 | 6.453448 | 0.1262947 | 0.3927574
57.0813 | 6.9798 | 6.844917 | 6.45191 | 0.1348826 | 0.3930071
57.0912 | 6.9825 | 6.843649 | 6.450387 | 0.1388507 | 0.393262
57.1012 | 6.9688 | 6.842375 | 6.448848 | 0.1264249 | 0.3935269
57.1112 | 6.9873 | 6.841108 | 6.447308 | 0.1461921 | 0.3937996
57.1212 | 6.9721 | 6.839848 | 6.445768 | 0.1322524 | 0.39408
57.1312 | 6.9562 | 6.838594 | 6.444226 | 0.1176057 | 0.3943682
57.1412 | 6.974 | 6.837348 | 6.442684 | 0.1366521 | 0.394664
57.1512 | 6.9784 | 6.836109 | 6.441141 | 0.1422915 | 0.3949677
57.1612 | 6.9623 | 6.834876 | 6.439597 | 0.1274238 | 0.3952791
57.1712 | 6.9763 | 6.833651 | 6.438053 | 0.1426491 | 0.3955984
57.1812 | 6.9777 | 6.832433 | 6.436507 | 0.1452673 | 0.3959255
57.1912 | 6.9599 | 6.831222 | 6.434961 | 0.1286785 | 0.3962605
57.2012 | 6.9736 | 6.830018 | 6.433414 | 0.1435825 | 0.3966034
57.2112 | 6.9605 | 6.828821 | 6.431866 | 0.1316793 | 0.3969542
57.2212 | 6.9721 | 6.827631 | 6.430318 | 0.144469 | 0.397313
57.2312 | 6.9718 | 6.826448 | 6.428769 | 0.1453515 | 0.3976798
57.2412 | 6.9685 | 6.825273 | 6.427219 | 0.1432269 | 0.3980545
57.2512 | 6.9803 | 6.824105 | 6.425668 | 0.1561947 | 0.3984375
57.2612 | 6.9697 | 6.822944 | 6.424116 | 0.1467556 | 0.3988283
57.2712 | 6.9534 | 6.821791 | 6.422564 | 0.1316088 | 0.3992275
57.2812 | 6.9656 | 6.820645 | 6.421011 | 0.1449549 | 0.3996346
57.2912 | 6.9588 | 6.819507 | 6.419457 | 0.1392933 | 0.4000502
57.3012 | 6.9527 | 6.818375 | 6.417902 | 0.1343246 | 0.4004737
57.3112 | 6.9725 | 6.817252 | 6.416346 | 0.1552481 | 0.4009058
57.3212 | 6.9756 | 6.816136 | 6.41479 | 0.1594642 | 0.401346
57.3312 | 6.9652 | 6.815027 | 6.413233 | 0.1501728 | 0.4017947
57.3412 | 6.9662 | 6.813926 | 6.411675 | 0.1522737 | 0.4022517
57.3512 | 6.9676 | 6.812833 | 6.410116 | 0.154767 | 0.4027172
57.3612 | 6.9627 | 6.811747 | 6.408556 | 0.1509526 | 0.4031912
57.3712 | 6.9669 | 6.81067 | 6.406996 | 0.1562304 | 0.4036737
57.3812 | 6.9628 | 6.8096 | 6.405435 | 0.1532005 | 0.4041649
57.3912 | 6.9629 | 6.808537 | 6.403873 | 0.1543627 | 0.4046647
57.4012 | 6.9761 | 6.807483 | 6.40231 | 0.168617 | 0.4051732
57.4112 | 6.9547 | 6.806437 | 6.400746 | 0.1482634 | 0.4056904
57.4212 | 6.9725 | 6.805398 | 6.399182 | 0.1671017 | 0.4062165
57.4312 | 6.9527 | 6.804368 | 6.397617 | 0.1483319 | 0.4067515
57.4412 | 6.9572 | 6.803346 | 6.396051 | 0.1538541 | 0.4072953
57.4512 | 6.9629 | 6.802332 | 6.394484 | 0.160568 | 0.4078483
57.4612 | 6.9561 | 6.801326 | 6.392916 | 0.1547737 | 0.4084102
57.4712 | 6.9665 | 6.800329 | 6.391348 | 0.166171 | 0.4089813
57.4812 | 6.9756 | 6.79934 | 6.389778 | 0.17626 | 0.4095616
57.4912 | 6.9531 | 6.798359 | 6.388208 | 0.1547405 | 0.4101512
57.5012 | 6.9642 | 6.797388 | 6.386637 | 0.1668125 | 0.4107502
57.5112 | 6.9648 | 6.796424 | 6.385066 | 0.1683758 | 0.4113585
57.5212 | 6.9666 | 6.79547 | 6.383493 | 0.1711305 | 0.4119764
57.5312 | 6.9663 | 6.794524 | 6.38192 | 0.1717764 | 0.4126039
57.5412 | 6.9682 | 6.793587 | 6.380346 | 0.1746134 | 0.413241
57.5512 | 6.9716 | 6.792658 | 6.378771 | 0.1789415 | 0.4138879
57.5612 | 6.9705 | 6.791739 | 6.377195 | 0.1787606 | 0.4145447
57.5712 | 6.9608 | 6.790829 | 6.375618 | 0.1699706 | 0.4152113
57.5812 | 6.9638 | 6.789929 | 6.374041 | 0.1738713 | 0.4158881
57.5912 | 6.9669 | 6.789037 | 6.372462 | 0.1778627 | 0.4165749
57.6012 | 6.9612 | 6.788155 | 6.370883 | 0.1730447 | 0.417272
57.6112 | 6.9648 | 6.787283 | 6.369303 | 0.1775172 | 0.4179795
57.6212 | 6.97 | 6.78642 | 6.367723 | 0.1835801 | 0.4186974
57.6312 | 6.9716 | 6.785567 | 6.366141 | 0.1860333 | 0.4194258
57.6412 | 6.9647 | 6.784723 | 6.364558 | 0.1799765 | 0.420165
57.6512 | 6.9751 | 6.78389 | 6.362975 | 0.1912098 | 0.4209149
57.6612 | 6.9642 | 6.783067 | 6.361391 | 0.1811331 | 0.4216758
57.6711 | 6.9655 | 6.782262 | 6.359822 | 0.1832382 | 0.4224398
57.6811 | 6.9676 | 6.781459 | 6.358236 | 0.1861409 | 0.4232228
57.6911 | 6.9647 | 6.780667 | 6.35665 | 0.1840331 | 0.4240172
57.7011 | 6.9716 | 6.779885 | 6.355062 | 0.1917148 | 0.424823
57.7111 | 6.9596 | 6.779114 | 6.353474 | 0.1804856 | 0.4256404
57.7211 | 6.9637 | 6.778354 | 6.351885 | 0.1853456 | 0.4264695
57.7311 | 6.96 | 6.777606 | 6.350295 | 0.1823944 | 0.4273106
57.7411 | 6.9509 | 6.776868 | 6.348704 | 0.1740321 | 0.4281637
57.7511 | 6.9512 | 6.776142 | 6.347113 | 0.1750583 | 0.4290292
57.7611 | 6.9453 | 6.775427 | 6.34552 | 0.169873 | 0.4299069
57.7711 | 6.9444 | 6.774724 | 6.343927 | 0.1696759 | 0.4307974
57.7811 | 6.9405 | 6.774033 | 6.342333 | 0.1664668 | 0.4317006
57.7911 | 6.9418 | 6.773354 | 6.340738 | 0.1684458 | 0.4326166
57.8011 | 6.9464 | 6.772688 | 6.339142 | 0.1737123 | 0.4335459
57.8111 | 6.9326 | 6.772034 | 6.337545 | 0.1605665 | 0.4344884
57.8211 | 6.9304 | 6.771392 | 6.335948 | 0.1590079 | 0.4354445
57.8311 | 6.9345 | 6.770764 | 6.334349 | 0.1637364 | 0.4364144
57.8411 | 6.9303 | 6.770148 | 6.33275 | 0.1601519 | 0.4373982
57.8511 | 6.9331 | 6.769546 | 6.33115 | 0.163554 | 0.4383961
57.8611 | 6.9308 | 6.768957 | 6.329549 | 0.1618426 | 0.4394085
57.8711 | 6.9188 | 6.768383 | 6.327947 | 0.1504174 | 0.4404354
57.8811 | 6.9255 | 6.767822 | 6.326345 | 0.1576783 | 0.4414772
57.8911 | 6.9252 | 6.767275 | 6.324741 | 0.1579249 | 0.4425341
57.9011 | 6.9042 | 6.766743 | 6.323137 | 0.1374571 | 0.4436063
57.9111 | 6.9186 | 6.766225 | 6.321531 | 0.1523745 | 0.444694
57.9211 | 6.9182 | 6.765723 | 6.319925 | 0.1524771 | 0.4457974
57.9311 | 6.9105 | 6.765235 | 6.318318 | 0.1452646 | 0.4469169
57.9411 | 6.9146 | 6.764763 | 6.316711 | 0.1498366 | 0.4480527
57.9511 | 6.9229 | 6.764307 | 6.315102 | 0.1585931 | 0.4492048
57.9611 | 6.9115 | 6.763866 | 6.313493 | 0.1476337 | 0.4503737
57.9711 | 6.9275 | 6.763442 | 6.311882 | 0.1640583 | 0.4515594
57.9811 | 6.918 | 6.763033 | 6.310271 | 0.1549667 | 0.4527623
57.9911 | 6.9215 | 6.762641 | 6.308659 | 0.1588585 | 0.4539825
58.0011 | 6.9282 | 6.762266 | 6.307046 | 0.1659338 | 0.4552202
58.0111 | 6.9201 | 6.761908 | 6.305432 | 0.1581923 | 0.4564755
58.0211 | 6.9242 | 6.761566 | 6.303818 | 0.1626338 | 0.4577487
58.0311 | 6.934 | 6.761242 | 6.302202 | 0.1727583 | 0.4590397
58.0411 | 6.931 | 6.760934 | 6.300586 | 0.1700657 | 0.4603488
58.0511 | 6.9257 | 6.760644 | 6.298968 | 0.1650558 | 0.4616759
58.0611 | 6.926 | 6.760371 | 6.29735 | 0.1656288 | 0.463021
58.0711 | 6.9248 | 6.760115 | 6.295731 | 0.1646847 | 0.4643842
58.0811 | 6.9349 | 6.759877 | 6.294111 | 0.1750235 | 0.4657653
58.0911 | 6.9336 | 6.759655 | 6.29249 | 0.1739453 | 0.4671642
58.1011 | 6.934 | 6.75945 | 6.290869 | 0.1745504 | 0.4685807
58.1111 | 6.9434 | 6.759261 | 6.289246 | 0.1841391 | 0.4700145
58.1211 | 6.939 | 6.759088 | 6.287623 | 0.1799117 | 0.4714653
58.1311 | 6.9301 | 6.758931 | 6.285999 | 0.1711687 | 0.4729325
58.1411 | 6.9435 | 6.75879 | 6.284374 | 0.1847105 | 0.4744159
58.1511 | 6.9426 | 6.758662 | 6.282748 | 0.1839378 | 0.4759146
58.1611 | 6.9428 | 6.758549 | 6.281121 | 0.1842512 | 0.477428
58.1711 | 6.9462 | 6.758448 | 6.279493 | 0.1877516 | 0.4789554
58.1811 | 6.9405 | 6.75836 | 6.277864 | 0.1821399 | 0.4804957
58.1911 | 6.9462 | 6.758283 | 6.276235 | 0.187917 | 0.4820481
58.2011 | 6.9448 | 6.758216 | 6.274605 | 0.1865841 | 0.4836114
58.2111 | 6.9393 | 6.758158 | 6.272973 | 0.1811423 | 0.4851845
58.2211 | 6.9429 | 6.758107 | 6.271341 | 0.1847928 | 0.4867661
58.2311 | 6.945 | 6.758063 | 6.269708 | 0.186937 | 0.488355
58.2411 | 6.9384 | 6.758024 | 6.268074 | 0.1803761 | 0.4899497
58.2511 | 6.9499 | 6.757988 | 6.266439 | 0.1919117 | 0.491549
58.261 | 6.9473 | 6.757955 | 6.26482 | 0.1893445 | 0.4931355
58.271 | 6.9436 | 6.757923 | 6.263183 | 0.1856771 | 0.4947395
58.281 | 6.9554 | 6.75789 | 6.261546 | 0.1975101 | 0.4963438
58.291 | 6.9572 | 6.757855 | 6.259908 | 0.199345 | 0.4979473
58.301 | 6.9439 | 6.757817 | 6.258268 | 0.186083 | 0.4995485
58.311 | 6.9587 | 6.757775 | 6.256628 | 0.2009251 | 0.5011465
58.321 | 6.9544 | 6.757727 | 6.254987 | 0.1966726 | 0.50274
58.331 | 6.9491 | 6.757674 | 6.253346 | 0.191426 | 0.5043285
58.341 | 6.9533 | 6.757614 | 6.251703 | 0.1956864 | 0.5059109
58.351 | 6.9561 | 6.757546 | 6.250059 | 0.1985541 | 0.5074869
58.361 | 6.9529 | 6.75747 | 6.248415 | 0.1954295 | 0.5090559
58.371 | 6.9506 | 6.757387 | 6.246769 | 0.193213 | 0.5106179
58.381 | 6.9505 | 6.757295 | 6.245123 | 0.1932046 | 0.5121727
58.391 | 6.9596 | 6.757196 | 6.243476 | 0.202404 | 0.5137205
58.401 | 6.9592 | 6.757089 | 6.241827 | 0.202111 | 0.5152616
58.411 | 6.954 | 6.756975 | 6.240178 | 0.1970253 | 0.5167964
58.421 | 6.9697 | 6.756854 | 6.238528 | 0.2128462 | 0.5183254
58.431 | 6.968 | 6.756727 | 6.236878 | 0.2112729 | 0.5198494
58.441 | 6.9548 | 6.756595 | 6.235226 | 0.1982048 | 0.5213692
58.451 | 6.9718 | 6.756459 | 6.233573 | 0.2153409 | 0.5228858
58.461 | 6.9655 | 6.75632 | 6.23192 | 0.2091801 | 0.5244001
58.471 | 6.9558 | 6.756179 | 6.230265 | 0.1996215 | 0.5259131
58.481 | 6.9714 | 6.756036 | 6.22861 | 0.2153637 | 0.5274261
58.491 | 6.9698 | 6.755894 | 6.226954 | 0.2139058 | 0.5289403
58.501 | 6.9649 | 6.755754 | 6.225297 | 0.2091462 | 0.5304569
58.511 | 6.962 | 6.755616 | 6.223639 | 0.2063838 | 0.5319773
58.521 | 6.9685 | 6.755483 | 6.22198 | 0.2130173 | 0.5335028
58.531 | 6.9631 | 6.755355 | 6.22032 | 0.2077452 | 0.5350347
58.541 | 6.9692 | 6.755234 | 6.218659 | 0.2139662 | 0.5365744
58.551 | 6.9678 | 6.755121 | 6.216998 | 0.2126789 | 0.5381233
58.561 | 6.9686 | 6.755018 | 6.215335 | 0.2135819 | 0.5396828
58.571 | 6.9729 | 6.754926 | 6.213672 | 0.2179739 | 0.5412542
58.581 | 6.9719 | 6.754846 | 6.212008 | 0.2170535 | 0.542839
58.591 | 6.9729 | 6.754781 | 6.210342 | 0.2181194 | 0.5444384
58.601 | 6.9722 | 6.75473 | 6.208676 | 0.2174702 | 0.5460537
58.611 | 6.9733 | 6.754695 | 6.207009 | 0.2186047 | 0.5476861
58.621 | 6.9773 | 6.754678 | 6.205341 | 0.2226219 | 0.549337
58.631 | 6.9767 | 6.75468 | 6.203672 | 0.2220204 | 0.5510073
58.641 | 6.9747 | 6.754701 | 6.202003 | 0.2199992 | 0.5526983
58.651 | 6.9812 | 6.754743 | 6.200332 | 0.2264574 | 0.5544108
58.661 | 6.9743 | 6.754806 | 6.19866 | 0.219494 | 0.5561458
58.671 | 6.9693 | 6.754892 | 6.196988 | 0.2144081 | 0.5579042
58.681 | 6.9757 | 6.755001 | 6.195314 | 0.2206988 | 0.5596869
58.691 | 6.9707 | 6.755134 | 6.19364 | 0.2155655 | 0.5614945
58.701 | 6.9735 | 6.755293 | 6.191965 | 0.2182075 | 0.5633278
58.711 | 6.985 | 6.755476 | 6.190289 | 0.2295241 | 0.5651873
58.721 | 6.9697 | 6.755685 | 6.188612 | 0.2140148 | 0.5670737
58.731 | 6.9747 | 6.755921 | 6.186934 | 0.2187791 | 0.5689874
58.741 | 6.9848 | 6.756184 | 6.185255 | 0.2286165 | 0.5709288
58.751 | 6.9729 | 6.756473 | 6.183575 | 0.2164267 | 0.5728984
58.761 | 6.9779 | 6.756791 | 6.181894 | 0.2211092 | 0.5748966
58.771 | 6.985 | 6.757136 | 6.180212 | 0.2278638 | 0.5769237
58.781 | 6.9796 | 6.75751 | 6.17853 | 0.2220901 | 0.57898
58.791 | 6.9804 | 6.757912 | 6.176846 | 0.2224879 | 0.5810657
58.801 | 6.9816 | 6.758343 | 6.175162 | 0.2232568 | 0.5831811
58.811 | 6.9812 | 6.758803 | 6.173477 | 0.2223968 | 0.5853264
58.821 | 6.9807 | 6.759292 | 6.171791 | 0.2214076 | 0.5875018
58.831 | 6.9818 | 6.759811 | 6.170103 | 0.221989 | 0.5897076
58.8409 | 6.9802 | 6.760353 | 6.168432 | 0.2198466 | 0.5919212
58.8509 | 6.9785 | 6.760931 | 6.166743 | 0.217569 | 0.5941877
58.8609 | 6.985 | 6.761539 | 6.165053 | 0.2234615 | 0.5964852
58.8709 | 6.9878 | 6.762176 | 6.163363 | 0.2256239 | 0.5988136
58.8809 | 6.9879 | 6.762844 | 6.161671 | 0.225056 | 0.6011732
58.8909 | 6.9889 | 6.763542 | 6.159978 | 0.2253578 | 0.6035641
58.9009 | 6.9909 | 6.764271 | 6.158285 | 0.226629 | 0.6059864
58.9109 | 6.9947 | 6.76503 | 6.15659 | 0.2296695 | 0.6084405
58.9209 | 6.9951 | 6.765821 | 6.154895 | 0.2292791 | 0.6109262
58.9309 | 6.9948 | 6.766642 | 6.153198 | 0.2281577 | 0.6134441
58.9409 | 6.9948 | 6.767495 | 6.151501 | 0.227305 | 0.615994
58.9509 | 6.9957 | 6.768379 | 6.149803 | 0.2273209 | 0.6185764
58.9609 | 6.9981 | 6.769295 | 6.148104 | 0.2288051 | 0.6211912
58.9709 | 7.0019 | 6.770242 | 6.146404 | 0.2316576 | 0.6238388
58.9809 | 7 | 6.771222 | 6.144703 | 0.2287779 | 0.6265195
58.9909 | 6.9983 | 6.772234 | 6.143001 | 0.2260661 | 0.6292332
59.0009 | 7.0001 | 6.773278 | 6.141298 | 0.2268217 | 0.6319804
59.0109 | 7.0096 | 6.774355 | 6.139594 | 0.2352446 | 0.6347612
59.0209 | 7.0074 | 6.775465 | 6.137889 | 0.2319346 | 0.637576
59.0309 | 7.0046 | 6.776609 | 6.136184 | 0.2279913 | 0.6404249
59.0409 | 7.0114 | 6.777786 | 6.134477 | 0.2336145 | 0.6433082
59.0509 | 7.0096 | 6.778996 | 6.13277 | 0.2306039 | 0.6462262
59.0609 | 7.011 | 6.780241 | 6.131061 | 0.2307592 | 0.6491793
59.0709 | 7.0152 | 6.78152 | 6.129352 | 0.2336802 | 0.6521677
59.0809 | 7.0086 | 6.782834 | 6.127642 | 0.2257664 | 0.6551917
59.0909 | 7.014 | 6.784182 | 6.125931 | 0.2298177 | 0.6582516
59.1009 | 7.017 | 6.785566 | 6.124219 | 0.2314335 | 0.6613479
59.1109 | 7.0085 | 6.786986 | 6.122506 | 0.2215138 | 0.6644807
59.1209 | 7.0098 | 6.788442 | 6.120792 | 0.2213579 | 0.6676505
59.1309 | 7.015 | 6.789934 | 6.119077 | 0.2250656 | 0.6708577
59.1409 | 7.0108 | 6.791464 | 6.117361 | 0.2193365 | 0.6741027
59.1509 | 7.0084 | 6.79303 | 6.115644 | 0.2153702 | 0.6773857
59.1609 | 7.0072 | 6.794634 | 6.113926 | 0.2125663 | 0.6807073
59.1709 | 7.0103 | 6.796276 | 6.112208 | 0.2140244 | 0.6840679
59.1809 | 7.0081 | 6.797956 | 6.110488 | 0.210144 | 0.6874678
59.1909 | 7.0137 | 6.799675 | 6.108768 | 0.2140248 | 0.6909075
59.2009 | 7.0042 | 6.801434 | 6.107046 | 0.2027663 | 0.6943875
59.2109 | 7.0043 | 6.803232 | 6.105324 | 0.201068 | 0.6979082
59.2209 | 7.0089 | 6.805071 | 6.103601 | 0.2038293 | 0.7014701
59.2309 | 7.0023 | 6.80695 | 6.101876 | 0.1953501 | 0.7050737
59.2409 | 7.0042 | 6.80887 | 6.100151 | 0.1953295 | 0.7087193
59.2509 | 7.0054 | 6.810833 | 6.098425 | 0.1945673 | 0.7124077
59.2609 | 6.9982 | 6.812837 | 6.096698 | 0.1853626 | 0.7161394
59.2709 | 7.0019 | 6.814885 | 6.09497 | 0.1870152 | 0.7199148
59.2809 | 6.9987 | 6.816975 | 6.093241 | 0.1817246 | 0.7237343
59.2909 | 6.9957 | 6.81911 | 6.091511 | 0.1765899 | 0.7275988
59.3009 | 7.0029 | 6.821289 | 6.08978 | 0.1816109 | 0.7315087
59.3109 | 6.9985 | 6.823513 | 6.088049 | 0.1749867 | 0.7354646
59.3209 | 6.9963 | 6.825783 | 6.086316 | 0.1705169 | 0.739467
59.3309 | 6.9986 | 6.828099 | 6.084582 | 0.1705009 | 0.7435167
59.3409 | 7.003 | 6.830462 | 6.082848 | 0.172538 | 0.7476141
59.3509 | 6.9981 | 6.832872 | 6.081112 | 0.1652275 | 0.75176
59.3609 | 7.0017 | 6.835331 | 6.079376 | 0.1663689 | 0.7559551
59.3709 | 6.9984 | 6.837839 | 6.077639 | 0.1605613 | 0.7602
59.3809 | 6.9994 | 6.840396 | 6.0759 | 0.1590043 | 0.7644953
59.3909 | 7.0119 | 6.843003 | 6.074161 | 0.1688971 | 0.7688417
59.4009 | 7.0019 | 6.845661 | 6.072421 | 0.156239 | 0.77324
59.4109 | 7.0016 | 6.848371 | 6.07068 | 0.1532291 | 0.777691
59.4209 | 7.009 | 6.851133 | 6.068938 | 0.157867 | 0.7821952
59.4308 | 7.0053 | 6.85392 | 6.067212 | 0.1513796 | 0.786708
59.4408 | 7.0094 | 6.856789 | 6.065468 | 0.1526109 | 0.7913207
59.4508 | 7.0094 | 6.859712 | 6.063724 | 0.1496875 | 0.7959889
59.4608 | 7.0079 | 6.862691 | 6.061978 | 0.1452086 | 0.8007136
59.4708 | 7.0137 | 6.865727 | 6.060231 | 0.1479734 | 0.8054955
59.4808 | 7.0237 | 6.868819 | 6.058483 | 0.154881 | 0.8103357
59.4908 | 7.0082 | 6.871969 | 6.056735 | 0.1362305 | 0.8152347
59.5008 | 7.024 | 6.875179 | 6.054985 | 0.1488213 | 0.8201936
59.5108 | 7.0231 | 6.878448 | 6.053235 | 0.1446522 | 0.8252131
59.5208 | 7.014 | 6.881778 | 6.051483 | 0.1322225 | 0.8302943
59.5308 | 7.029 | 6.885169 | 6.049731 | 0.1438312 | 0.8354379
59.5408 | 7.0309 | 6.888623 | 6.047978 | 0.1422772 | 0.8406452
59.5508 | 7.0187 | 6.89214 | 6.046223 | 0.1265599 | 0.8459168
59.5608 | 7.0334 | 6.895722 | 6.044468 | 0.1376779 | 0.851254
59.5708 | 7.0353 | 6.89937 | 6.042712 | 0.1359305 | 0.8566576
59.5808 | 7.0248 | 6.903084 | 6.040955 | 0.1217164 | 0.8621288
59.5908 | 7.036 | 6.906865 | 6.039197 | 0.1291348 | 0.8676683
59.6008 | 7.034 | 6.910716 | 6.037438 | 0.1232845 | 0.8732776
59.6108 | 7.0343 | 6.914636 | 6.035678 | 0.1196645 | 0.8789576
59.6208 | 7.0401 | 6.918627 | 6.033917 | 0.1214735 | 0.8847094
59.6308 | 7.0396 | 6.922689 | 6.032155 | 0.1169106 | 0.8905341
59.6408 | 7.0376 | 6.926826 | 6.030393 | 0.1107744 | 0.8964331
59.6508 | 7.0497 | 6.931036 | 6.028629 | 0.1186639 | 0.9024072
59.6608 | 7.044 | 6.935322 | 6.026864 | 0.1086777 | 0.908458
59.6708 | 7.0391 | 6.939685 | 6.025099 | 0.09941476 | 0.9145865
59.6808 | 7.0473 | 6.944126 | 6.023332 | 0.1031736 | 0.9207942
59.6908 | 7.0491 | 6.948647 | 6.021565 | 0.1004531 | 0.9270822
59.7008 | 7.0469 | 6.953248 | 6.019796 | 0.09365194 | 0.9334517
59.7108 | 7.049 | 6.957931 | 6.018027 | 0.09106863 | 0.9399044
59.7208 | 7.051 | 6.962698 | 6.016257 | 0.08830192 | 0.9464414
59.7308 | 7.051 | 6.96755 | 6.014485 | 0.08345031 | 0.9530642
59.7408 | 7.0523 | 6.972488 | 6.012713 | 0.07981232 | 0.9597744
59.7508 | 7.0585 | 6.977513 | 6.01094 | 0.08098668 | 0.9665731
59.7608 | 7.0531 | 6.982628 | 6.009166 | 0.07047168 | 0.9734622
59.7708 | 7.0679 | 6.987834 | 6.007391 | 0.08006586 | 0.980443
59.7808 | 7.0643 | 6.993132 | 6.005615 | 0.07116778 | 0.987517
59.7908 | 7.0687 | 6.998524 | 6.003838 | 0.07017562 | 0.994686
59.8008 | 7.074 | 7.004012 | 6.002061 | 0.06998776 | 1.001952
59.8108 | 7.0675 | 7.009597 | 6.000282 | 0.05790277 | 1.009315
59.8208 | 7.0805 | 7.015281 | 5.998502 | 0.06521867 | 1.016779
59.8308 | 7.0828 | 7.021066 | 5.996721 | 0.06173381 | 1.024345
59.8408 | 7.0873 | 7.026954 | 5.99494 | 0.06034633 | 1.032014
59.8508 | 7.0918 | 7.032945 | 5.993157 | 0.05885454 | 1.039788
59.8608 | 7.1013 | 7.039043 | 5.991374 | 0.06225656 | 1.04767
59.8708 | 7.0943 | 7.04525 | 5.989589 | 0.04905025 | 1.05566
59.8808 | 7.1002 | 7.051566 | 5.987804 | 0.04863391 | 1.063762
59.8908 | 7.12 | 7.057995 | 5.986018 | 0.06200536 | 1.071977
59.9008 | 7.1111 | 7.064537 | 5.98423 | 0.04656276 | 1.080307
59.9108 | 7.1217 | 7.071196 | 5.982442 | 0.0505037 | 1.088754
59.9208 | 7.1266 | 7.077974 | 5.980653 | 0.04862636 | 1.097321
59.9308 | 7.1314 | 7.084872 | 5.978863 | 0.04652839 | 1.106009
59.9408 | 7.1386 | 7.091892 | 5.977072 | 0.04670761 | 1.114821
59.9508 | 7.1498 | 7.099038 | 5.97528 | 0.0507616 | 1.123759
59.9608 | 7.1505 | 7.106312 | 5.973487 | 0.04418805 | 1.132825
59.9708 | 7.1601 | 7.113715 | 5.971693 | 0.0463847 | 1.142022
59.9808 | 7.172 | 7.121251 | 5.969898 | 0.0507488 | 1.151353
59.9908 | 7.1683 | 7.128922 | 5.968103 | 0.03937813 | 1.160819
60.0008 | 7.1818 | 7.13673 | 5.966306 | 0.04507007 | 1.170424
60.0107 | 7.1884 | 7.144597 | 5.964526 | 0.04380311 | 1.180071
60.0207 | 7.1947 | 7.152687 | 5.962728 | 0.0420135 | 1.189959
60.0307 | 7.1924 | 7.160922 | 5.960928 | 0.03147833 | 1.199994
60.0407 | 7.2086 | 7.169305 | 5.959128 | 0.03929473 | 1.210178
60.0507 | 7.2161 | 7.17784 | 5.957326 | 0.03825985 | 1.220514
60.0607 | 7.2142 | 7.186529 | 5.955524 | 0.02767069 | 1.231005
60.0707 | 7.2292 | 7.195376 | 5.953721 | 0.0338243 | 1.241655
60.0807 | 7.2302 | 7.204383 | 5.951916 | 0.02581729 | 1.252466
60.0907 | 7.2408 | 7.213553 | 5.950111 | 0.02724652 | 1.263442
60.1007 | 7.2508 | 7.222891 | 5.948305 | 0.02790914 | 1.274586
60.1107 | 7.2568 | 7.232399 | 5.946498 | 0.02440126 | 1.285901
60.1207 | 7.253 | 7.24208 | 5.94469 | 0.01091953 | 1.29739
60.1307 | 7.2741 | 7.251939 | 5.942881 | 0.0221606 | 1.309058
60.1407 | 7.2794 | 7.261979 | 5.941071 | 0.01742077 | 1.320908
60.1507 | 7.2809 | 7.272204 | 5.939261 | 0.00869606 | 1.332943
60.1607 | 7.2876 | 7.282617 | 5.937449 | 0.004983302 | 1.345168
60.1707 | 7.298 | 7.293222 | 5.935636 | 0.004777867 | 1.357586
60.1807 | 7.2998 | 7.304024 | 5.933822 | -0.004223774 | 1.370201
60.1907 | 7.3137 | 7.315026 | 5.932008 | -0.00132603 | 1.383018
60.2007 | 7.3176 | 7.326233 | 5.930192 | -0.008632917 | 1.396041
60.2107 | 7.315 | 7.337649 | 5.928376 | -0.02264895 | 1.409273
60.2207 | 7.3411 | 7.349278 | 5.926558 | -0.008178477 | 1.42272
60.2307 | 7.3417 | 7.361126 | 5.92474 | -0.01942586 | 1.436386
60.2407 | 7.345 | 7.373196 | 5.922921 | -0.02819621 | 1.450275
60.2507 | 7.3617 | 7.385494 | 5.921101 | -0.02379406 | 1.464393
60.2607 | 7.3726 | 7.398024 | 5.91928 | -0.02542446 | 1.478745
60.2707 | 7.3685 | 7.410792 | 5.917457 | -0.04229244 | 1.493335
60.2807 | 7.3872 | 7.423803 | 5.915634 | -0.03660311 | 1.508169
60.2907 | 7.3895 | 7.437062 | 5.91381 | -0.04756194 | 1.523251
60.3007 | 7.3955 | 7.450574 | 5.911986 | -0.05507442 | 1.538589
60.3107 | 7.4145 | 7.464346 | 5.91016 | -0.04984628 | 1.554187
60.3207 | 7.4149 | 7.478383 | 5.908333 | -0.063483 | 1.57005
60.3307 | 7.4246 | 7.492691 | 5.906505 | -0.06809104 | 1.586186
60.3407 | 7.4306 | 7.507276 | 5.904677 | -0.07667612 | 1.6026
60.3507 | 7.4467 | 7.522145 | 5.902847 | -0.07544463 | 1.619298
60.3607 | 7.4463 | 7.537303 | 5.901016 | -0.09100321 | 1.636287
60.3707 | 7.4559 | 7.552758 | 5.899185 | -0.0968583 | 1.653573
60.3807 | 7.473 | 7.568517 | 5.897353 | -0.09551689 | 1.671164
60.3907 | 7.4734 | 7.584586 | 5.895519 | -0.1111861 | 1.689067
60.4007 | 7.493 | 7.600973 | 5.893685 | -0.107973 | 1.707288
60.4107 | 7.5044 | 7.617685 | 5.89185 | -0.1132852 | 1.725835
60.4207 | 7.5021 | 7.63473 | 5.890014 | -0.1326303 | 1.744717
60.4307 | 7.5214 | 7.652116 | 5.888177 | -0.1307161 | 1.76394
60.4407 | 7.527 | 7.669851 | 5.886339 | -0.1428509 | 1.783512
60.4507 | 7.5328 | 7.687943 | 5.8845 | -0.1551431 | 1.803444
60.4607 | 7.5547 | 7.706401 | 5.88266 | -0.1517012 | 1.823741
60.4707 | 7.5545 | 7.725234 | 5.880819 | -0.170734 | 1.844415
60.4807 | 7.5702 | 7.744451 | 5.878977 | -0.1742509 | 1.865474
60.4907 | 7.5828 | 7.764061 | 5.877135 | -0.1812609 | 1.886926
60.5007 | 7.5958 | 7.784074 | 5.875291 | -0.1882742 | 1.908783
60.5107 | 7.5911 | 7.8045 | 5.873446 | -0.2134003 | 1.931054
60.5207 | 7.6111 | 7.82535 | 5.871601 | -0.2142499 | 1.953749
60.5307 | 7.618 | 7.846634 | 5.869754 | -0.2286335 | 1.976879
60.5407 | 7.627 | 7.868362 | 5.867907 | -0.241362 | 2.000455
60.5507 | 7.6527 | 7.890547 | 5.866059 | -0.2378465 | 2.024488
60.5607 | 7.6597 | 7.913199 | 5.86421 | -0.2534989 | 2.048989
60.5707 | 7.6656 | 7.936331 | 5.86236 | -0.2707309 | 2.073971
60.5807 | 7.68 | 7.959955 | 5.860509 | -0.2799553 | 2.099447
60.5907 | 7.6887 | 7.984084 | 5.858657 | -0.2953845 | 2.125428
60.6006 | 7.7014 | 8.008486 | 5.856822 | -0.3070857 | 2.151663
60.6106 | 7.7206 | 8.03366 | 5.854968 | -0.3130597 | 2.178691
60.6206 | 7.7275 | 8.059379 | 5.853114 | -0.3318789 | 2.206265
60.6306 | 7.7358 | 8.085658 | 5.851258 | -0.3498585 | 2.234401
60.6406 | 7.7501 | 8.112513 | 5.849401 | -0.3624131 | 2.263112
60.6506 | 7.7579 | 8.139958 | 5.847544 | -0.3820581 | 2.292414
60.6606 | 7.7732 | 8.16801 | 5.845685 | -0.3948098 | 2.322324
60.6706 | 7.7873 | 8.196684 | 5.843826 | -0.4093841 | 2.352858
60.6806 | 7.7929 | 8.225999 | 5.841966 | -0.4330985 | 2.384033
60.6906 | 7.812 | 8.25597 | 5.840104 | -0.4439705 | 2.415866
60.7006 | 7.8323 | 8.286619 | 5.838242 | -0.4543186 | 2.448376
60.7106 | 7.8262 | 8.317961 | 5.836379 | -0.491761 | 2.481582
60.7206 | 7.849 | 8.350018 | 5.834515 | -0.5010177 | 2.515503
60.7306 | 7.8631 | 8.382808 | 5.83265 | -0.5197081 | 2.550158
60.7406 | 7.8789 | 8.416354 | 5.830784 | -0.537454 | 2.58557
60.7506 | 7.8885 | 8.450676 | 5.828918 | -0.5621765 | 2.621759
60.7606 | 7.9043 | 8.485798 | 5.82705 | -0.5814975 | 2.658748
60.7706 | 7.9121 | 8.521741 | 5.825181 | -0.6096408 | 2.69656
60.7806 | 7.9272 | 8.558529 | 5.823312 | -0.6313293 | 2.735218
60.7906 | 7.9479 | 8.596189 | 5.821441 | -0.6482891 | 2.774748
60.8006 | 7.9534 | 8.634744 | 5.81957 | -0.6813444 | 2.815175
60.8106 | 7.9737 | 8.674223 | 5.817698 | -0.7005226 | 2.856525
60.8206 | 7.9878 | 8.714651 | 5.815824 | -0.7268509 | 2.898827
60.8306 | 7.9919 | 8.756058 | 5.81395 | -0.7641578 | 2.942108
60.8406 | 8.0217 | 8.798473 | 5.812075 | -0.7767728 | 2.986398
60.8506 | 8.0379 | 8.841926 | 5.810199 | -0.8040265 | 3.031727
60.8606 | 8.0493 | 8.886451 | 5.808322 | -0.8371509 | 3.078129
60.8706 | 8.0806 | 8.932078 | 5.806444 | -0.8514781 | 3.125634
60.8806 | 8.0923 | 8.978843 | 5.804566 | -0.886543 | 3.174277
60.8906 | 8.1072 | 9.026781 | 5.802686 | -0.9195805 | 3.224094
60.9006 | 8.1232 | 9.075928 | 5.800806 | -0.9527276 | 3.275122
60.9106 | 8.155 | 9.126322 | 5.798924 | -0.9713221 | 3.327398
60.9206 | 8.1539 | 9.178003 | 5.797042 | -1.024103 | 3.380962
60.9306 | 8.2011 | 9.231013 | 5.795158 | -1.029913 | 3.435855
60.9406 | 8.2067 | 9.285393 | 5.793274 | -1.078693 | 3.492119
60.9506 | 8.2396 | 9.341188 | 5.791389 | -1.101588 | 3.549799
60.9606 | 8.2638 | 9.398444 | 5.789503 | -1.134644 | 3.608941
60.9706 | 8.2847 | 9.457208 | 5.787616 | -1.172508 | 3.669592
60.9806 | 8.3055 | 9.51753 | 5.785728 | -1.21203 | 3.731802
60.9906 | 8.3429 | 9.579461 | 5.78384 | -1.236561 | 3.795622
61.0006 | 8.3689 | 9.643055 | 5.78195 | -1.274155 | 3.861105
61.0106 | 8.3962 | 9.708367 | 5.780059 | -1.312167 | 3.928308
61.0206 | 8.4414 | 9.775455 | 5.778168 | -1.334055 | 3.997287
61.0306 | 8.4635 | 9.84438 | 5.776275 | -1.38088 | 4.068104
61.0406 | 8.4964 | 9.915202 | 5.774382 | -1.418802 | 4.14082
61.0506 | 8.5354 | 9.987988 | 5.772488 | -1.452588 | 4.2155
61.0606 | 8.5705 | 10.0628 | 5.770593 | -1.492303 | 4.29221
61.0706 | 8.6014 | 10.13972 | 5.768697 | -1.53832 | 4.371023
61.0806 | 8.6558 | 10.21881 | 5.7668 | -1.563009 | 4.452009
61.0906 | 8.6943 | 10.30015 | 5.764902 | -1.605847 | 4.535245
61.1006 | 8.7241 | 10.38381 | 5.763003 | -1.659713 | 4.62081
61.1106 | 8.7904 | 10.46989 | 5.761104 | -1.679488 | 4.708785
61.1206 | 8.8313 | 10.55846 | 5.759203 | -1.727159 | 4.799255
61.1306 | 8.8736 | 10.64961 | 5.757302 | -1.776012 | 4.89231
61.1406 | 8.9388 | 10.74344 | 5.7554 | -1.804639 | 4.98804
61.1506 | 8.9873 | 10.84004 | 5.753496 | -1.852738 | 5.086542
61.1606 | 9.0492 | 10.93951 | 5.751592 | -1.890307 | 5.187914
61.1706 | 9.1242 | 11.04195 | 5.749687 | -1.917749 | 5.292261
61.1806 | 9.189 | 11.14747 | 5.747781 | -1.958472 | 5.399691
61.1905 | 9.2533 | 11.25507 | 5.745894 | -2.001768 | 5.509174
61.2005 | 9.3271 | 11.36706 | 5.743986 | -2.039958 | 5.623072
61.2105 | 9.4189 | 11.48248 | 5.742077 | -2.063577 | 5.740399
61.2205 | 9.4906 | 11.60145 | 5.740168 | -2.110847 | 5.861279
61.2305 | 9.6014 | 11.7241 | 5.738258 | -2.122702 | 5.985844
61.2405 | 9.6741 | 11.85057 | 5.736346 | -2.176474 | 6.114228
61.2505 | 9.7723 | 11.98101 | 5.734434 | -2.208705 | 6.246571
61.2605 | 9.8971 | 12.11554 | 5.732521 | -2.218439 | 6.383018
61.2705 | 9.9926 | 12.25433 | 5.730607 | -2.261727 | 6.52372
61.2805 | 10.1152 | 12.39753 | 5.728692 | -2.282328 | 6.668836
61.2905 | 10.2465 | 12.5453 | 5.726777 | -2.298801 | 6.818524
61.3005 | 10.3896 | 12.69781 | 5.72486 | -2.308212 | 6.972952
61.3105 | 10.5162 | 12.85524 | 5.722942 | -2.33904 | 7.132298
61.3205 | 10.6973 | 13.01776 | 5.721024 | -2.320462 | 7.296738
61.3305 | 10.8277 | 13.18556 | 5.719105 | -2.357861 | 7.466456
61.3405 | 10.9943 | 13.35883 | 5.717185 | -2.364532 | 7.641647
61.3505 | 11.1856 | 13.53777 | 5.715264 | -2.35217 | 7.822507
61.3605 | 11.4055 | 13.72258 | 5.713342 | -2.317081 | 8.009239
61.3705 | 11.5704 | 13.91347 | 5.711419 | -2.343073 | 8.202054
61.3805 | 11.8002 | 14.11066 | 5.709495 | -2.310461 | 8.401166
61.3905 | 12.0063 | 14.31437 | 5.707571 | -2.308067 | 8.606796
61.4005 | 12.2347 | 14.52481 | 5.705645 | -2.290114 | 8.819168
61.4105 | 12.5157 | 14.74224 | 5.703719 | -2.226538 | 9.038519
61.4205 | 12.7398 | 14.96687 | 5.701792 | -2.22707 | 9.265079
61.4305 | 13.0104 | 15.19895 | 5.699864 | -2.188552 | 9.499089
61.4405 | 13.3154 | 15.43873 | 5.697935 | -2.123329 | 9.740795
61.4505 | 13.6059 | 15.68644 | 5.696005 | -2.080542 | 9.990437
61.4605 | 13.9278 | 15.94234 | 5.694074 | -2.014542 | 10.24827
61.4705 | 14.2529 | 16.20668 | 5.692143 | -1.953778 | 10.51454
61.4805 | 14.6053 | 16.47969 | 5.69021 | -1.874394 | 10.78948
61.4905 | 14.9513 | 16.76164 | 5.688277 | -1.810339 | 11.07336
61.5005 | 15.3521 | 17.05275 | 5.686343 | -1.700654 | 11.36641
61.5105 | 15.7279 | 17.35327 | 5.684408 | -1.625374 | 11.66887
61.5205 | 16.1275 | 17.66343 | 5.682472 | -1.535927 | 11.98096
61.5305 | 16.5642 | 17.98343 | 5.680535 | -1.419233 | 12.3029
61.5405 | 16.9932 | 18.3135 | 5.678597 | -1.320295 | 12.6349
61.5505 | 17.4158 | 18.6538 | 5.676659 | -1.238003 | 12.97714
61.5605 | 17.9156 | 19.00452 | 5.674719 | -1.088921 | 13.3298
61.5705 | 18.3436 | 19.3658 | 5.672779 | -1.022197 | 13.69302
61.5805 | 18.8521 | 19.73774 | 5.670838 | -0.8856418 | 14.0669
61.5905 | 19.3712 | 20.12044 | 5.668896 | -0.7492396 | 14.45154
61.6005 | 19.8975 | 20.51393 | 5.666953 | -0.6164329 | 14.84698
61.6105 | 20.3927 | 20.91822 | 5.665009 | -0.5255191 | 15.25321
61.6205 | 20.9754 | 21.33325 | 5.663065 | -0.3578455 | 15.67018
61.6305 | 21.5268 | 21.7589 | 5.661119 | -0.2320991 | 16.09778
61.6405 | 22.0495 | 22.19501 | 5.659173 | -0.1455056 | 16.53583
61.6505 | 22.6737 | 22.64132 | 5.657226 | 0.03238353 | 16.98409
61.6605 | 23.2566 | 23.0975 | 5.655278 | 0.1590993 | 17.44222
61.6705 | 23.7342 | 23.56314 | 5.653329 | 0.1710558 | 17.90982
61.6805 | 24.4821 | 24.03773 | 5.651379 | 0.4443683 | 18.38635
61.6905 | 24.9802 | 24.52064 | 5.649429 | 0.4595559 | 18.87122
61.7005 | 25.5897 | 25.01115 | 5.647477 | 0.578548 | 19.36367
61.7105 | 26.2261 | 25.50841 | 5.645525 | 0.7176929 | 19.86288
61.7205 | 26.7197 | 26.01143 | 5.643572 | 0.7082683 | 20.36786
61.7305 | 27.3285 | 26.51912 | 5.641618 | 0.8093807 | 20.8775
61.7405 | 28.0115 | 27.03023 | 5.639663 | 0.981271 | 21.39057
61.7505 | 28.5703 | 27.54338 | 5.637707 | 1.026918 | 21.90567
61.7605 | 29.127 | 28.05706 | 5.635751 | 1.069942 | 22.42131
61.7704 | 29.7435 | 28.56454 | 5.633813 | 1.178963 | 22.93072
61.7804 | 30.2553 | 29.07421 | 5.631855 | 1.18109 | 23.44236
61.7904 | 30.7808 | 29.57908 | 5.629896 | 1.201716 | 23.94919
61.8004 | 31.4597 | 30.07713 | 5.627936 | 1.382565 | 24.4492
61.8104 | 31.934 | 30.56625 | 5.625975 | 1.367748 | 24.94028
61.8204 | 32.3329 | 31.04424 | 5.624014 | 1.288663 | 25.42022
61.8304 | 32.9376 | 31.50883 | 5.622051 | 1.428765 | 25.88678
61.8404 | 33.3486 | 31.95775 | 5.620088 | 1.390846 | 26.33767
61.8504 | 33.8151 | 32.3887 | 5.618124 | 1.426403 | 26.77057
61.8604 | 34.2837 | 32.79938 | 5.616159 | 1.484319 | 27.18322
61.8704 | 34.5845 | 33.18758 | 5.614193 | 1.396921 | 27.57339
61.8804 | 34.922 | 33.55114 | 5.612227 | 1.370858 | 27.93892
61.8904 | 35.3567 | 33.88804 | 5.610259 | 1.468663 | 28.27778
61.9004 | 35.6829 | 34.19636 | 5.608291 | 1.486539 | 28.58807
61.9104 | 36.0113 | 34.4744 | 5.606322 | 1.536904 | 28.86807
61.9204 | 36.1879 | 34.72059 | 5.604352 | 1.467311 | 29.11624
61.9304 | 36.478 | 34.93363 | 5.602381 | 1.544373 | 29.33125
61.9404 | 36.5951 | 35.1124 | 5.60041 | 1.482704 | 29.51199
61.9504 | 36.8456 | 35.25604 | 5.598437 | 1.589563 | 29.6576
61.9604 | 36.9438 | 35.36392 | 5.596464 | 1.579879 | 29.76746
61.9704 | 37.0031 | 35.43567 | 5.59449 | 1.567428 | 29.84118
61.9804 | 37.1055 | 35.47114 | 5.592515 | 1.634363 | 29.87862
61.9904 | 37.0909 | 35.47041 | 5.590539 | 1.620494 | 29.87987
62.0004 | 37.0582 | 35.43377 | 5.588563 | 1.624426 | 29.84521
62.0104 | 37.0493 | 35.36176 | 5.586586 | 1.687535 | 29.77518
62.0204 | 36.9737 | 35.25505 | 5.584608 | 1.71865 | 29.67044
62.0304 | 36.797 | 35.11452 | 5.582629 | 1.682484 | 29.53189
62.0404 | 36.728 | 34.94117 | 5.580649 | 1.786827 | 29.36052
62.0504 | 36.5205 | 34.73618 | 5.578668 | 1.784315 | 29.15752
62.0604 | 36.3272 | 34.50084 | 5.576687 | 1.826364 | 28.92415
62.0704 | 36.0628 | 34.23652 | 5.574705 | 1.826284 | 28.66181
62.0804 | 35.8349 | 33.94471 | 5.572722 | 1.890195 | 28.37198
62.0904 | 35.523 | 33.62697 | 5.570738 | 1.896034 | 28.05623
62.1004 | 35.1308 | 33.28494 | 5.568753 | 1.84586 | 27.71619
62.1104 | 34.8035 | 32.92032 | 5.566768 | 1.88318 | 27.35355
62.1204 | 34.4659 | 32.53484 | 5.564781 | 1.931063 | 26.97006
62.1304 | 33.9839 | 32.13028 | 5.562794 | 1.853622 | 26.56748
62.1404 | 33.5849 | 31.70844 | 5.560806 | 1.876464 | 26.14763
62.1504 | 33.1189 | 31.27113 | 5.558818 | 1.847765 | 25.71232
62.1604 | 32.673 | 30.82019 | 5.556828 | 1.852812 | 25.26336
62.1704 | 32.216 | 30.35741 | 5.554838 | 1.858594 | 24.80257
62.1804 | 31.6555 | 29.88459 | 5.552847 | 1.770913 | 24.33174
62.1904 | 31.1563 | 29.40347 | 5.550855 | 1.752827 | 23.85262
62.2004 | 30.6496 | 28.91579 | 5.548863 | 1.733811 | 23.36693
62.2104 | 30.1064 | 28.42319 | 5.546869 | 1.683212 | 22.87632
62.2204 | 29.5145 | 27.92727 | 5.544875 | 1.587235 | 22.38239
62.2304 | 28.9728 | 27.42954 | 5.54288 | 1.543261 | 21.88666
62.2404 | 28.387 | 26.93144 | 5.540884 | 1.455555 | 21.39056
62.2504 | 27.8197 | 26.43433 | 5.538887 | 1.385372 | 20.89544
62.2604 | 27.2187 | 25.93945 | 5.53689 | 1.27925 | 20.40256
62.2704 | 26.645 | 25.44796 | 5.534892 | 1.197042 | 19.91307
62.2804 | 26.0922 | 24.96092 | 5.532893 | 1.131284 | 19.42802
62.2904 | 25.489 | 24.47928 | 5.530893 | 1.00972 | 18.94839
62.3004 | 24.9289 | 24.0039 | 5.528892 | 0.9250002 | 18.47501
62.3104 | 24.3149 | 23.53555 | 5.526891 | 0.7793545 | 18.00865
62.3204 | 23.7586 | 23.07488 | 5.524889 | 0.6837247 | 17.54999
62.3304 | 23.2205 | 22.62246 | 5.522886 | 0.5980373 | 17.09958
62.3404 | 22.6085 | 22.1788 | 5.520883 | 0.429704 | 16.65791
62.3504 | 22.068 | 21.74428 | 5.518878 | 0.3237223 | 16.2254
62.3603 | 21.5344 | 21.32346 | 5.516893 | 0.2109446 | 15.80656
62.3703 | 20.994 | 20.90805 | 5.514887 | 0.08595163 | 15.39316
62.3803 | 20.4538 | 20.50257 | 5.51288 | -0.04876612 | 14.98969
62.3903 | 19.9457 | 20.10714 | 5.510873 | -0.1614402 | 14.59627
62.4003 | 19.4135 | 19.72185 | 5.508864 | -0.3083517 | 14.21299
62.4103 | 18.9334 | 19.34673 | 5.506855 | -0.4133301 | 13.83987
62.4203 | 18.4558 | 18.98176 | 5.504846 | -0.5259632 | 13.47692
62.4303 | 17.9932 | 18.6269 | 5.502835 | -0.6337027 | 13.12407
62.4403 | 17.5371 | 18.28206 | 5.500824 | -0.7449594 | 12.78124
62.4503 | 17.1044 | 17.94713 | 5.498812 | -0.8427267 | 12.44832
62.4603 | 16.6497 | 17.62196 | 5.496799 | -0.9722632 | 12.12516
62.4703 | 16.2408 | 17.30641 | 5.494785 | -1.065609 | 11.81162
62.4803 | 15.8733 | 17.00029 | 5.492771 | -1.126989 | 11.50752
62.4903 | 15.4301 | 16.70341 | 5.490756 | -1.273314 | 11.21266
62.5003 | 15.0759 | 16.41558 | 5.48874 | -1.339677 | 10.92684
62.5103 | 14.7473 | 16.13657 | 5.486723 | -1.389266 | 10.64984
62.5203 | 14.3643 | 15.86616 | 5.484706 | -1.501862 | 10.38146
62.5303 | 14.0258 | 15.60414 | 5.482687 | -1.57834 | 10.12145
62.5403 | 13.7115 | 15.35027 | 5.480669 | -1.63877 | 9.869601
62.5503 | 13.4132 | 15.10432 | 5.478649 | -1.691123 | 9.625674
62.5603 | 13.1048 | 14.86607 | 5.476629 | -1.761268 | 9.389439
62.5703 | 12.8315 | 14.63527 | 5.474607 | -1.803773 | 9.160666
62.5803 | 12.5788 | 14.41171 | 5.472586 | -1.832911 | 8.939126
62.5903 | 12.3123 | 14.19516 | 5.470563 | -1.882857 | 8.724594
62.6003 | 12.0576 | 13.98538 | 5.46854 | -1.927783 | 8.516844
62.6103 | 11.8408 | 13.78217 | 5.466516 | -1.941372 | 8.315656
62.6203 | 11.6167 | 13.58531 | 5.464491 | -1.968609 | 8.120818
62.6303 | 11.3724 | 13.39458 | 5.462465 | -2.022181 | 7.932116
62.6403 | 11.1989 | 13.20978 | 5.460439 | -2.010883 | 7.749344
62.6503 | 11.0024 | 13.03071 | 5.458412 | -2.028315 | 7.572303
62.6603 | 10.7982 | 12.85718 | 5.456384 | -2.058979 | 7.400795
62.6703 | 10.6453 | 12.68899 | 5.454356 | -2.043687 | 7.234631
62.6803 | 10.4696 | 12.52595 | 5.452326 | -2.056352 | 7.073626
62.6903 | 10.3015 | 12.3679 | 5.450296 | -2.066397 | 6.9176
62.7003 | 10.1696 | 12.21465 | 5.448266 | -2.045047 | 6.766381
62.7103 | 10.0221 | 12.06603 | 5.446234 | -2.043934 | 6.6198
62.7203 | 9.899 | 11.9219 | 5.444202 | -2.022897 | 6.477694
62.7303 | 9.7751 | 11.78208 | 5.442169 | -2.006976 | 6.339906
62.7403 | 9.6313 | 11.64642 | 5.440136 | -2.015121 | 6.206285
62.7503 | 9.5368 | 11.51479 | 5.438102 | -1.977986 | 6.076685
62.7603 | 9.4193 | 11.38703 | 5.436067 | -1.967728 | 5.950962
62.7703 | 9.3248 | 11.26301 | 5.434031 | -1.938213 | 5.828982
62.7803 | 9.2323 | 11.14261 | 5.431995 | -1.910307 | 5.710612
62.7903 | 9.1259 | 11.02568 | 5.429958 | -1.899784 | 5.595727
62.8003 | 9.0475 | 10.91212 | 5.42792 | -1.864623 | 5.484203
62.8103 | 8.9623 | 10.80181 | 5.425881 | -1.839505 | 5.375924
62.8203 | 8.8849 | 10.69462 | 5.423842 | -1.809719 | 5.270777
62.8303 | 8.8094 | 10.59045 | 5.421802 | -1.781054 | 5.168651
62.8403 | 8.7272 | 10.48921 | 5.419761 | -1.762005 | 5.069444
62.8503 | 8.6781 | 10.39077 | 5.41772 | -1.712672 | 4.973052
62.8603 | 8.6094 | 10.29506 | 5.415678 | -1.685659 | 4.879381
62.8703 | 8.5453 | 10.20197 | 5.413635 | -1.656671 | 4.788335
62.8803 | 8.5126 | 10.11142 | 5.411592 | -1.598817 | 4.699825
62.8903 | 8.4189 | 10.02331 | 5.409548 | -1.604413 | 4.613765
62.9003 | 8.3947 | 9.937574 | 5.407503 | -1.542874 | 4.530071
62.9103 | 8.3321 | 9.854122 | 5.405458 | -1.522022 | 4.448664
62.9203 | 8.2887 | 9.772877 | 5.403411 | -1.484177 | 4.369466
62.9303 | 8.2514 | 9.693768 | 5.401364 | -1.442368 | 4.292403
62.9402 | 8.2003 | 9.617481 | 5.399337 | -1.417181 | 4.218143
62.9502 | 8.1646 | 9.54241 | 5.397289 | -1.37781 | 4.145121
62.9602 | 8.1147 | 9.469269 | 5.39524 | -1.354569 | 4.074029
62.9702 | 8.0906 | 9.397994 | 5.393191 | -1.307394 | 4.004803
62.9802 | 8.0545 | 9.328524 | 5.39114 | -1.274024 | 3.937384
62.9902 | 7.996 | 9.2608 | 5.38909 | -1.2648 | 3.871711
63.0002 | 7.9992 | 9.194766 | 5.387038 | -1.195566 | 3.807728
63.0102 | 7.9512 | 9.130368 | 5.384986 | -1.179168 | 3.745383
63.0202 | 7.9204 | 9.067553 | 5.382933 | -1.147153 | 3.68462
63.0302 | 7.9018 | 9.00627 | 5.380879 | -1.10447 | 3.625391
63.0402 | 7.8728 | 8.946471 | 5.378825 | -1.073671 | 3.567647
63.0502 | 7.8426 | 8.88811 | 5.37677 | -1.04551 | 3.51134
63.0602 | 7.8169 | 8.831141 | 5.374714 | -1.014241 | 3.456427
63.0702 | 7.8042 | 8.775521 | 5.372658 | -0.9713208 | 3.402863
63.0802 | 7.7572 | 8.721208 | 5.370601 | -0.9640081 | 3.350607
63.0902 | 7.767 | 8.668162 | 5.368543 | -0.9011622 | 3.299619
63.1002 | 7.7364 | 8.616345 | 5.366485 | -0.8799448 | 3.24986
63.1102 | 7.7048 | 8.565718 | 5.364426 | -0.8609181 | 3.201292
63.1202 | 7.6983 | 8.516246 | 5.362367 | -0.8179465 | 3.15388
63.1302 | 7.6692 | 8.467895 | 5.360307 | -0.7986952 | 3.107589
63.1402 | 7.6631 | 8.42063 | 5.358246 | -0.7575304 | 3.062385
63.1502 | 7.6297 | 8.37442 | 5.356184 | -0.7447201 | 3.018236
63.1602 | 7.6304 | 8.329233 | 5.354122 | -0.6988334 | 2.975111
63.1702 | 7.6042 | 8.28504 | 5.352059 | -0.6808398 | 2.932981
63.1802 | 7.5918 | 8.241811 | 5.349996 | -0.6500108 | 2.891815
63.1902 | 7.574 | 8.199519 | 5.347932 | -0.6255186 | 2.851587
63.2002 | 7.5626 | 8.158135 | 5.345867 | -0.5955354 | 2.812268
63.2102 | 7.5527 | 8.117636 | 5.343802 | -0.5649361 | 2.773834
63.2202 | 7.5244 | 8.077995 | 5.341736 | -0.5535948 | 2.736259
63.2302 | 7.5285 | 8.039188 | 5.339669 | -0.5106877 | 2.699518
63.2402 | 7.4948 | 8.001191 | 5.337602 | -0.5063913 | 2.663589
63.2502 | 7.4936 | 7.963983 | 5.335534 | -0.4703827 | 2.628449
63.2602 | 7.4777 | 7.92754 | 5.333466 | -0.44984 | 2.594074
63.2702 | 7.4613 | 7.891843 | 5.331397 | -0.4305426 | 2.560446
63.2802 | 7.4395 | 7.85687 | 5.329327 | -0.4173697 | 2.527543
63.2902 | 7.4499 | 7.822601 | 5.327256 | -0.3727013 | 2.495345
63.3002 | 7.4237 | 7.789019 | 5.325186 | -0.3653186 | 2.463833
63.3102 | 7.4085 | 7.756103 | 5.323114 | -0.3476034 | 2.432989
63.3202 | 7.4179 | 7.723837 | 5.321042 | -0.3059372 | 2.402796
63.3302 | 7.3757 | 7.692203 | 5.318969 | -0.3165031 | 2.373234
63.3402 | 7.384 | 7.661184 | 5.316896 | -0.2771841 | 2.344289
63.3502 | 7.3568 | 7.630764 | 5.314822 | -0.2739644 | 2.315943
63.3602 | 7.3568 | 7.600928 | 5.312747 | -0.2441283 | 2.288181
63.3702 | 7.3384 | 7.57166 | 5.310672 | -0.2332599 | 2.260988
63.3802 | 7.3355 | 7.542946 | 5.308596 | -0.2074457 | 2.23435
63.3902 | 7.3177 | 7.514771 | 5.306519 | -0.1970707 | 2.208251
63.4002 | 7.3139 | 7.487121 | 5.304442 | -0.1732212 | 2.182679
63.4102 | 7.2903 | 7.459984 | 5.302365 | -0.169684 | 2.157619
63.4202 | 7.3026 | 7.433346 | 5.300286 | -0.130746 | 2.13306
63.4302 | 7.2734 | 7.407195 | 5.298208 | -0.1337949 | 2.108987
63.4402 | 7.2695 | 7.381518 | 5.296128 | -0.1120184 | 2.08539
63.4502 | 7.2681 | 7.356305 | 5.294048 | -0.08820462 | 2.062256
63.4602 | 7.2538 | 7.331543 | 5.291968 | -0.07774263 | 2.039575
63.4702 | 7.2501 | 7.307221 | 5.289887 | -0.05712077 | 2.017334
63.4802 | 7.2319 | 7.283329 | 5.287805 | -0.0514285 | 1.995524
63.4902 | 7.2284 | 7.259856 | 5.285722 | -0.03145576 | 1.974133
63.5002 | 7.2249 | 7.236792 | 5.28364 | -0.01189191 | 1.953152
63.5102 | 7.2139 | 7.214127 | 5.281556 | -0.0002273056 | 1.932571
63.5202 | 7.2075 | 7.191853 | 5.279472 | 0.01564745 | 1.91238
63.5301 | 7.2008 | 7.170177 | 5.277408 | 0.03062316 | 1.892769
63.5401 | 7.1892 | 7.148651 | 5.275323 | 0.04054936 | 1.873328
63.5501 | 7.1902 | 7.127487 | 5.273237 | 0.06271256 | 1.85425
63.5601 | 7.1717 | 7.106679 | 5.271151 | 0.06502129 | 1.835528
63.5701 | 7.1752 | 7.086216 | 5.269064 | 0.08898367 | 1.817152
63.5801 | 7.1683 | 7.066092 | 5.266977 | 0.1022076 | 1.799116
63.5901 | 7.1542 | 7.046299 | 5.264889 | 0.107901 | 1.78141
63.6001 | 7.1588 | 7.026829 | 5.2628 | 0.1319712 | 1.764029
63.6101 | 7.1439 | 7.007674 | 5.260711 | 0.1362259 | 1.746963
63.6201 | 7.1413 | 6.988828 | 5.258621 | 0.1524718 | 1.730207
63.6301 | 7.1323 | 6.970284 | 5.256531 | 0.1620159 | 1.713753
63.6401 | 7.126 | 6.952035 | 5.25444 | 0.1739651 | 1.697594
63.6501 | 7.1193 | 6.934074 | 5.252349 | 0.185226 | 1.681725
63.6601 | 7.1144 | 6.916396 | 5.250257 | 0.1980045 | 1.666138
63.6701 | 7.109 | 6.898993 | 5.248165 | 0.2100072 | 1.650828
63.6801 | 7.0999 | 6.88186 | 5.246072 | 0.2180399 | 1.635788
63.6901 | 7.0877 | 6.864992 | 5.243979 | 0.2227085 | 1.621013
63.7001 | 7.096 | 6.848381 | 5.241885 | 0.2476186 | 1.606497
63.7101 | 7.0687 | 6.832024 | 5.23979 | 0.2366759 | 1.592234
63.7201 | 7.0793 | 6.815914 | 5.237695 | 0.2633857 | 1.578219
63.7301 | 7.059 | 6.800047 | 5.235599 | 0.2589534 | 1.564447
63.7401 | 7.0657 | 6.784416 | 5.233503 | 0.2812839 | 1.550913
63.7501 | 7.0461 | 6.769018 | 5.231407 | 0.2770822 | 1.537611
63.7601 | 7.0506 | 6.753847 | 5.229309 | 0.2967531 | 1.524537
63.7701 | 7.04 | 6.738899 | 5.227212 | 0.3011014 | 1.511687
63.7801 | 7.0224 | 6.724168 | 5.225114 | 0.2982318 | 1.499055
63.7901 | 7.0219 | 6.709652 | 5.223015 | 0.3122485 | 1.486637
63.8001 | 7.0158 | 6.695344 | 5.220916 | 0.3204559 | 1.474428
63.8101 | 7.0059 | 6.681242 | 5.218816 | 0.3246584 | 1.462426
63.8201 | 7.0044 | 6.66734 | 5.216716 | 0.3370601 | 1.450624
63.8301 | 6.9894 | 6.653635 | 5.214615 | 0.3357647 | 1.43902
63.8401 | 6.9879 | 6.640123 | 5.212514 | 0.3477766 | 1.42761
63.8501 | 6.9694 | 6.626801 | 5.210412 | 0.3425994 | 1.416389
63.8601 | 6.9809 | 6.613663 | 5.20831 | 0.3672369 | 1.405353
63.8701 | 6.9582 | 6.600707 | 5.206207 | 0.3574926 | 1.3945
63.8801 | 6.957 | 6.58793 | 5.204104 | 0.3690702 | 1.383826
63.8901 | 6.9552 | 6.575327 | 5.202 | 0.3798728 | 1.373327
63.9001 | 6.9505 | 6.562896 | 5.199896 | 0.3876042 | 1.363
63.9101 | 6.933 | 6.550632 | 5.197791 | 0.3823675 | 1.352841
63.9201 | 6.938 | 6.538534 | 5.195686 | 0.3994658 | 1.342848
63.9301 | 6.9335 | 6.526598 | 5.19358 | 0.4069024 | 1.333017
63.9401 | 6.9084 | 6.51482 | 5.191474 | 0.3935803 | 1.323345
63.9501 | 6.9295 | 6.503198 | 5.189368 | 0.4263024 | 1.31383
63.9601 | 6.9093 | 6.491728 | 5.187261 | 0.4175717 | 1.304468
63.9701 | 6.9134 | 6.480409 | 5.185153 | 0.4329908 | 1.295256
63.9801 | 6.8962 | 6.469237 | 5.183045 | 0.4269629 | 1.286192
63.9901 | 6.9047 | 6.45821 | 5.180936 | 0.4464902 | 1.277273
64.0001 | 6.8911 | 6.447324 | 5.178827 | 0.4437755 | 1.268497
64.0101 | 6.89 | 6.436579 | 5.176718 | 0.4534215 | 1.259861
64.0201 | 6.8894 | 6.425969 | 5.174608 | 0.4634307 | 1.251361
64.0301 | 6.8878 | 6.415495 | 5.172498 | 0.4723054 | 1.242997
64.0401 | 6.8786 | 6.405152 | 5.170387 | 0.473448 | 1.234765
64.0501 | 6.8837 | 6.394939 | 5.168276 | 0.4887609 | 1.226663
64.0601 | 6.8782 | 6.384854 | 5.166164 | 0.4933464 | 1.21869
64.0701 | 6.8572 | 6.374893 | 5.164052 | 0.4823065 | 1.210842
64.0801 | 6.8735 | 6.365056 | 5.161939 | 0.5084436 | 1.203117
64.0901 | 6.8588 | 6.35534 | 5.159826 | 0.5034597 | 1.195514
64.1001 | 6.859 | 6.345743 | 5.157713 | 0.5132569 | 1.18803
64.11 | 6.8513 | 6.336355 | 5.15562 | 0.5149451 | 1.180735
64.12 | 6.8595 | 6.326988 | 5.153506 | 0.5325117 | 1.173483
64.13 | 6.839 | 6.317735 | 5.151391 | 0.5212653 | 1.166344
64.14 | 6.8372 | 6.308592 | 5.149276 | 0.5286077 | 1.159317
64.15 | 6.8404 | 6.299559 | 5.14716 | 0.540841 | 1.152399
64.16 | 6.8412 | 6.290633 | 5.145044 | 0.5505666 | 1.14559
64.17 | 6.824 | 6.281813 | 5.142927 | 0.5421867 | 1.138886
64.18 | 6.8296 | 6.273097 | 5.14081 | 0.5565026 | 1.132287
64.19 | 6.8211 | 6.264484 | 5.138693 | 0.5566163 | 1.125791
64.2 | 6.8143 | 6.255971 | 5.136575 | 0.5583291 | 1.119396
64.21 | 6.809 | 6.247557 | 5.134457 | 0.5614428 | 1.1131
64.22 | 6.8098 | 6.239241 | 5.132339 | 0.570559 | 1.106902
64.23 | 6.7964 | 6.231021 | 5.13022 | 0.5653791 | 1.100801
64.24 | 6.8004 | 6.222895 | 5.1281 | 0.5775047 | 1.094795
64.25 | 6.7939 | 6.214863 | 5.12598 | 0.5790371 | 1.088883
64.26 | 6.7864 | 6.206922 | 5.12386 | 0.5794778 | 1.083062
64.27 | 6.7771 | 6.199072 | 5.12174 | 0.5780282 | 1.077332
64.28 | 6.7801 | 6.19131 | 5.119619 | 0.5887897 | 1.071692
64.29 | 6.7736 | 6.183637 | 5.117497 | 0.5899635 | 1.066139
64.3 | 6.7654 | 6.176049 | 5.115375 | 0.589351 | 1.060674
64.31 | 6.7619 | 6.168547 | 5.113253 | 0.5933533 | 1.055293
64.32 | 6.7654 | 6.161128 | 5.111131 | 0.6042719 | 1.049997
64.33 | 6.7466 | 6.153792 | 5.109008 | 0.5928077 | 1.044784
64.34 | 6.7554 | 6.146538 | 5.106885 | 0.608862 | 1.039654
64.35 | 6.7453 | 6.139364 | 5.104761 | 0.6059359 | 1.034603
64.36 | 6.7423 | 6.132269 | 5.102637 | 0.6100308 | 1.029632
64.37 | 6.7259 | 6.125253 | 5.100512 | 0.6006473 | 1.02474
64.38 | 6.7359 | 6.118313 | 5.098388 | 0.6175868 | 1.019926
64.39 | 6.7224 | 6.11145 | 5.096262 | 0.6109503 | 1.015187
64.4 | 6.7241 | 6.104661 | 5.094137 | 0.6194387 | 1.010524
64.41 | 6.7093 | 6.097947 | 5.092011 | 0.611353 | 1.005936
64.42 | 6.7188 | 6.091306 | 5.089885 | 0.6274943 | 1.001421
64.43 | 6.7001 | 6.084737 | 5.087758 | 0.6153633 | 0.9969786
64.44 | 6.7094 | 6.078239 | 5.085631 | 0.6311611 | 0.9926077
64.45 | 6.6893 | 6.071811 | 5.083504 | 0.6174886 | 0.9883076
64.46 | 6.7047 | 6.065454 | 5.081376 | 0.6392464 | 0.9840774
64.47 | 6.6831 | 6.059164 | 5.079248 | 0.6239356 | 0.9799162
64.48 | 6.6948 | 6.052943 | 5.07712 | 0.6418571 | 0.975823
64.49 | 6.6741 | 6.046789 | 5.074991 | 0.6273114 | 0.9717974
64.5 | 6.6844 | 6.040701 | 5.072862 | 0.6436994 | 0.9678384
64.51 | 6.6702 | 6.034678 | 5.070733 | 0.6355219 | 0.9639452
64.52 | 6.668 | 6.02872 | 5.068603 | 0.6392797 | 0.9601172
64.53 | 6.6686 | 6.022827 | 5.066473 | 0.6457733 | 0.9563535
64.54 | 6.6601 | 6.016996 | 5.064343 | 0.6431036 | 0.9526536
64.55 | 6.6602 | 6.011229 | 5.062212 | 0.648971 | 0.9490168
64.56 | 6.6559 | 6.005524 | 5.060081 | 0.6503764 | 0.9454424
64.57 | 6.6576 | 5.99988 | 5.05795 | 0.6577203 | 0.9419298
64.58 | 6.646 | 5.994297 | 5.055818 | 0.6517034 | 0.9384783
64.59 | 6.6556 | 5.988774 | 5.053686 | 0.6668262 | 0.9350875
64.6 | 6.6412 | 5.983311 | 5.051554 | 0.6578893 | 0.9317566
64.61 | 6.654 | 5.977907 | 5.049422 | 0.6760932 | 0.9284852
64.62 | 6.6395 | 5.972562 | 5.047289 | 0.6669384 | 0.9252728
64.63 | 6.6385 | 5.967274 | 5.045156 | 0.6712255 | 0.9221189
64.64 | 6.642 | 5.962045 | 5.043022 | 0.679955 | 0.9190228
64.65 | 6.6351 | 5.956873 | 5.040888 | 0.6782274 | 0.9159842
64.66 | 6.6383 | 5.951757 | 5.038754 | 0.6865429 | 0.9130027
64.67 | 6.6338 | 5.946698 | 5.03662 | 0.6871022 | 0.9100777
64.68 | 6.6351 | 5.941694 | 5.034486 | 0.6934056 | 0.9072089
64.69 | 6.6214 | 5.936747 | 5.032351 | 0.6846535 | 0.9043959
64.6999 | 6.6398 | 5.931902 | 5.030237 | 0.7078977 | 0.9016654
64.7099 | 6.6263 | 5.927064 | 5.028101 | 0.6992363 | 0.8989623
64.7199 | 6.6214 | 5.922279 | 5.025966 | 0.6991205 | 0.8963138
64.7299 | 6.6327 | 5.917549 | 5.02383 | 0.7151506 | 0.8937197
64.7399 | 6.6273 | 5.912873 | 5.021693 | 0.7144268 | 0.8911797
64.7499 | 6.6254 | 5.90825 | 5.019557 | 0.7171497 | 0.8886934
64.7599 | 6.6142 | 5.903681 | 5.01742 | 0.7105193 | 0.8862605
64.7699 | 6.6283 | 5.899164 | 5.015283 | 0.729136 | 0.8838809
64.7799 | 6.6205 | 5.8947 | 5.013146 | 0.7258 | 0.8815542
64.7899 | 6.6081 | 5.890288 | 5.011008 | 0.7178116 | 0.8792801
64.7999 | 6.6211 | 5.885929 | 5.00887 | 0.7351709 | 0.8770587
64.8099 | 6.6132 | 5.881622 | 5.006732 | 0.7315783 | 0.8748893
64.8199 | 6.6059 | 5.877366 | 5.004594 | 0.7285338 | 0.8727721
64.8299 | 6.6057 | 5.873162 | 5.002456 | 0.7325377 | 0.8707067
64.8399 | 6.6152 | 5.86901 | 5.000317 | 0.7461903 | 0.8686929
64.8499 | 6.6024 | 5.864908 | 4.998178 | 0.7374917 | 0.8667306
64.8599 | 6.5959 | 5.860858 | 4.996038 | 0.7350419 | 0.8648196
64.8699 | 6.6068 | 5.85686 | 4.993899 | 0.7499403 | 0.8629606
64.8799 | 6.6019 | 5.852911 | 4.991759 | 0.7489891 | 0.8611516
64.8899 | 6.5947 | 5.849013 | 4.989619 | 0.7456875 | 0.8593932
64.8999 | 6.5898 | 5.845164 | 4.987479 | 0.7446365 | 0.8576843
64.9099 | 6.6029 | 5.841366 | 4.985339 | 0.7615344 | 0.8560268
64.9199 | 6.59 | 5.837618 | 4.983198 | 0.7523825 | 0.8544193
64.9299 | 6.5889 | 5.833919 | 4.981057 | 0.754981 | 0.8528615
64.9399 | 6.5938 | 5.83027 | 4.978916 | 0.7635302 | 0.8513533
64.9499 | 6.5898 | 5.82667 | 4.976775 | 0.7631303 | 0.8498945
64.9599 | 6.5822 | 5.823118 | 4.974634 | 0.7590818 | 0.8484844
64.9699 | 6.5809 | 5.819615 | 4.972492 | 0.7612848 | 0.847123
64.9799 | 6.5898 | 5.81616 | 4.97035 | 0.77364 | 0.8458097
64.9899 | 6.5786 | 5.812752 | 4.968208 | 0.7658477 | 0.844544
64.9999 | 6.579 | 5.809392 | 4.966066 | 0.7696083 | 0.8433255
65.0099 | 6.5845 | 5.806077 | 4.963924 | 0.7784227 | 0.8421535
65.0199 | 6.5773 | 5.802809 | 4.961781 | 0.7744914 | 0.8410275
65.0299 | 6.5823 | 5.799585 | 4.959638 | 0.7827151 | 0.8399465
65.0399 | 6.5761 | 5.796405 | 4.957495 | 0.7796946 | 0.8389099
65.0499 | 6.5792 | 5.793269 | 4.955352 | 0.785931 | 0.8379166
65.0599 | 6.5729 | 5.790175 | 4.953209 | 0.7827251 | 0.8369658
65.0699 | 6.5749 | 5.787122 | 4.951066 | 0.7877783 | 0.8360561
65.0799 | 6.5758 | 5.784108 | 4.948922 | 0.7916916 | 0.8351864
65.0899 | 6.5731 | 5.781134 | 4.946778 | 0.7919665 | 0.8343553
65.0999 | 6.5685 | 5.778196 | 4.944634 | 0.7903045 | 0.8335612
65.1099 | 6.5691 | 5.775293 | 4.94249 | 0.7938071 | 0.8328027
65.1199 | 6.5701 | 5.772425 | 4.940346 | 0.7976753 | 0.8320788
65.1299 | 6.5679 | 5.769587 | 4.938202 | 0.7983127 | 0.8313857
65.1399 | 6.5683 | 5.76678 | 4.936057 | 0.8015203 | 0.8307227
65.1499 | 6.5647 | 5.763999 | 4.933912 | 0.8007012 | 0.8300865
65.1599 | 6.568 | 5.761244 | 4.931767 | 0.8067559 | 0.8294766
65.1699 | 6.5615 | 5.758512 | 4.929622 | 0.8029876 | 0.8288899
65.1799 | 6.562 | 5.755801 | 4.927477 | 0.8061987 | 0.828324
65.1899 | 6.5607 | 5.753108 | 4.925332 | 0.8075917 | 0.8277762
65.1999 | 6.5604 | 5.750431 | 4.923187 | 0.809969 | 0.8272442
65.2099 | 6.55 | 5.747767 | 4.921041 | 0.8022334 | 0.8267253
65.2199 | 6.5556 | 5.745113 | 4.918896 | 0.8104873 | 0.826217
65.2299 | 6.5552 | 5.742467 | 4.91675 | 0.8127333 | 0.8257168
65.2399 | 6.5452 | 5.739826 | 4.914604 | 0.805374 | 0.8252219
65.2499 | 6.5445 | 5.737188 | 4.912458 | 0.8073116 | 0.8247302
65.2599 | 6.5455 | 5.734551 | 4.910312 | 0.8109487 | 0.8242392
65.2699 | 6.5454 | 5.731913 | 4.908166 | 0.8134872 | 0.8237469
65.2798 | 6.5434 | 5.729297 | 4.906041 | 0.8141029 | 0.823256
65.2898 | 6.5393 | 5.72665 | 4.903895 | 0.8126504 | 0.8227549
65.2998 | 6.5428 | 5.723995 | 4.901748 | 0.818805 | 0.8222468
65.3098 | 6.534 | 5.721332 | 4.899602 | 0.8126682 | 0.8217302
65.3198 | 6.5336 | 5.718659 | 4.897455 | 0.8149409 | 0.8212041
65.3298 | 6.5346 | 5.715976 | 4.895308 | 0.8186245 | 0.8206672
65.3398 | 6.532 | 5.71328 | 4.893161 | 0.8187195 | 0.820119
65.3498 | 6.5289 | 5.710573 | 4.891015 | 0.8183266 | 0.8195588
65.3598 | 6.5255 | 5.707854 | 4.888868 | 0.8176459 | 0.8189865
65.3698 | 6.5276 | 5.705123 | 4.886721 | 0.8224774 | 0.818402
65.3798 | 6.5245 | 5.702379 | 4.884573 | 0.8221212 | 0.8178054
65.3898 | 6.5191 | 5.699623 | 4.882426 | 0.8194767 | 0.8171971
65.3998 | 6.5249 | 5.696857 | 4.880279 | 0.8280434 | 0.8165776
65.4098 | 6.5248 | 5.694079 | 4.878132 | 0.8307205 | 0.8159477
65.4198 | 6.5145 | 5.691293 | 4.875984 | 0.8232073 | 0.8153083
65.4298 | 6.5214 | 5.688497 | 4.873837 | 0.8329026 | 0.8146604
65.4398 | 6.5156 | 5.685695 | 4.87169 | 0.8299053 | 0.8140052
65.4498 | 6.519 | 5.682886 | 4.869542 | 0.8361141 | 0.8133439
65.4598 | 6.5156 | 5.680072 | 4.867394 | 0.8355276 | 0.8126779
65.4698 | 6.5166 | 5.677256 | 4.865247 | 0.8393444 | 0.8120087
65.4798 | 6.5177 | 5.674437 | 4.863099 | 0.8432629 | 0.8113378
65.4898 | 6.508 | 5.671619 | 4.860952 | 0.8363814 | 0.8106669
65.4998 | 6.5139 | 5.668802 | 4.858804 | 0.8450984 | 0.8099977
65.5098 | 6.5119 | 5.665988 | 4.856656 | 0.8459121 | 0.8093317
65.5198 | 6.5084 | 5.663179 | 4.854509 | 0.8452207 | 0.8086707
65.5298 | 6.5016 | 5.660378 | 4.852361 | 0.8412224 | 0.8080168
65.5398 | 6.5103 | 5.657584 | 4.850213 | 0.8527155 | 0.8073715
65.5498 | 6.5093 | 5.654802 | 4.848065 | 0.8544981 | 0.8067366
65.5598 | 6.4988 | 5.652032 | 4.845917 | 0.8467685 | 0.806114
65.5698 | 6.5015 | 5.649275 | 4.84377 | 0.8522247 | 0.8055056
65.5798 | 6.5039 | 5.646535 | 4.841622 | 0.857365 | 0.8049131
65.5898 | 6.5039 | 5.643812 | 4.839474 | 0.8600878 | 0.8043381
65.5998 | 6.4958 | 5.641109 | 4.837326 | 0.8546913 | 0.8037823
65.6098 | 6.5002 | 5.638426 | 4.835179 | 0.8617738 | 0.8032475
65.6198 | 6.5014 | 5.635766 | 4.833031 | 0.8656338 | 0.8027353
65.6298 | 6.4965 | 5.63313 | 4.830883 | 0.8633699 | 0.802247
65.6398 | 6.4936 | 5.63052 | 4.828735 | 0.8630805 | 0.8017841
65.6498 | 6.4959 | 5.627936 | 4.826588 | 0.8679642 | 0.8013481
65.6598 | 6.4871 | 5.62538 | 4.82444 | 0.8617199 | 0.80094
65.6698 | 6.4893 | 5.622854 | 4.822293 | 0.8664464 | 0.8005611
65.6798 | 6.4932 | 5.620357 | 4.820145 | 0.8728427 | 0.8002124
65.6898 | 6.4918 | 5.617892 | 4.817997 | 0.8739077 | 0.7998949
65.6998 | 6.4867 | 5.615459 | 4.81585 | 0.8712406 | 0.7996096
65.7098 | 6.4896 | 5.61306 | 4.813702 | 0.8765405 | 0.7993571
65.7198 | 6.4905 | 5.610693 | 4.811555 | 0.8798068 | 0.7991382
65.7298 | 6.4863 | 5.608361 | 4.809408 | 0.8779389 | 0.7989535
65.7398 | 6.4837 | 5.606064 | 4.80726 | 0.8776361 | 0.7988035
65.7498 | 6.4915 | 5.603802 | 4.805113 | 0.8876982 | 0.7986888
65.7598 | 6.4895 | 5.601575 | 4.802966 | 0.8879247 | 0.7986094
65.7698 | 6.4889 | 5.599385 | 4.800819 | 0.8895151 | 0.7985661
65.7798 | 6.4825 | 5.597231 | 4.798672 | 0.8852694 | 0.7985589
65.7898 | 6.4942 | 5.595113 | 4.796525 | 0.8990873 | 0.7985879
65.7998 | 6.4814 | 5.593031 | 4.794378 | 0.8883687 | 0.7986534
65.8098 | 6.4813 | 5.590986 | 4.792231 | 0.8903136 | 0.7987553
65.8198 | 6.4862 | 5.588978 | 4.790084 | 0.8972217 | 0.798894
65.8298 | 6.4845 | 5.587007 | 4.787938 | 0.8974931 | 0.7990692
65.8398 | 6.4858 | 5.585072 | 4.785791 | 0.9007279 | 0.7992809
65.8498 | 6.485 | 5.583174 | 4.783645 | 0.9018261 | 0.7995291
65.8598 | 6.4919 | 5.581312 | 4.781498 | 0.9105878 | 0.7998138
65.8697 | 6.4832 | 5.579505 | 4.779374 | 0.9036946 | 0.8001318
65.8797 | 6.4816 | 5.577716 | 4.777227 | 0.903884 | 0.8004886
65.8897 | 6.4844 | 5.575963 | 4.775081 | 0.9084371 | 0.8008815
65.8997 | 6.4888 | 5.574246 | 4.772936 | 0.914554 | 0.8013105
65.9097 | 6.4877 | 5.572565 | 4.77079 | 0.9151352 | 0.8017751
65.9197 | 6.4867 | 5.570919 | 4.768644 | 0.9157806 | 0.8022754
65.9297 | 6.4827 | 5.569309 | 4.766499 | 0.9133906 | 0.8028109
65.9397 | 6.4812 | 5.567735 | 4.764353 | 0.913465 | 0.8033819
65.9497 | 6.4847 | 5.566196 | 4.762208 | 0.9185037 | 0.8039885
65.9597 | 6.476 | 5.564692 | 4.760063 | 0.9113077 | 0.8046296
65.9697 | 6.4881 | 5.563223 | 4.757918 | 0.9248769 | 0.8053055
65.9797 | 6.4813 | 5.561789 | 4.755773 | 0.9195111 | 0.806016
65.9897 | 6.4844 | 5.560389 | 4.753628 | 0.9240112 | 0.8067606
65.9997 | 6.4799 | 5.559024 | 4.751484 | 0.9208762 | 0.8075403
66.0097 | 6.4841 | 5.557693 | 4.749339 | 0.9264072 | 0.8083536
66.0197 | 6.485 | 5.556396 | 4.747195 | 0.9286036 | 0.8092015
66.0297 | 6.4752 | 5.555133 | 4.745051 | 0.9200666 | 0.8100825
66.0397 | 6.4869 | 5.553905 | 4.742907 | 0.932995 | 0.810998
66.0497 | 6.4822 | 5.55271 | 4.740763 | 0.9294905 | 0.8119463
66.0597 | 6.4808 | 5.551549 | 4.73862 | 0.9292514 | 0.8129289
66.0697 | 6.4797 | 5.550421 | 4.736476 | 0.9292794 | 0.8139443
66.0797 | 6.4727 | 5.549327 | 4.734333 | 0.9233733 | 0.8149936
66.0897 | 6.4772 | 5.548266 | 4.73219 | 0.9289345 | 0.8160754
66.0997 | 6.4719 | 5.547238 | 4.730047 | 0.9246615 | 0.8171912
66.1097 | 6.4777 | 5.546244 | 4.727905 | 0.931456 | 0.8183394
66.1197 | 6.4742 | 5.545283 | 4.725762 | 0.9289165 | 0.8195212
66.1297 | 6.4761 | 5.544355 | 4.72362 | 0.9317447 | 0.8207353
66.1397 | 6.47 | 5.543461 | 4.721478 | 0.9265389 | 0.8219831
66.1497 | 6.4743 | 5.542599 | 4.719336 | 0.9317007 | 0.8232631
66.1597 | 6.4725 | 5.541771 | 4.717195 | 0.9307287 | 0.8245767
66.1697 | 6.4716 | 5.540976 | 4.715053 | 0.9306244 | 0.8259224
66.1797 | 6.4675 | 5.540213 | 4.712912 | 0.9272866 | 0.8273013
66.1897 | 6.474 | 5.539484 | 4.710771 | 0.934516 | 0.8287128
66.1997 | 6.4668 | 5.538788 | 4.70863 | 0.9280117 | 0.8301579
66.2097 | 6.4678 | 5.538125 | 4.70649 | 0.9296745 | 0.8316355
66.2197 | 6.4638 | 5.537496 | 4.70435 | 0.9263043 | 0.833146
66.2297 | 6.4642 | 5.536899 | 4.70221 | 0.9273007 | 0.8346895
66.2397 | 6.4652 | 5.536336 | 4.70007 | 0.9288642 | 0.8362657
66.2497 | 6.4614 | 5.535806 | 4.697931 | 0.9255938 | 0.8378757
66.2597 | 6.4662 | 5.53531 | 4.695791 | 0.9308902 | 0.8395184
66.2697 | 6.467 | 5.534847 | 4.693652 | 0.9321529 | 0.8411947
66.2797 | 6.4623 | 5.534417 | 4.691514 | 0.9278826 | 0.8429038
66.2897 | 6.4658 | 5.534022 | 4.689375 | 0.9317781 | 0.8446467
66.2997 | 6.4695 | 5.53366 | 4.687237 | 0.9358405 | 0.8464225
66.3097 | 6.4663 | 5.533332 | 4.685099 | 0.9329683 | 0.8482326
66.3197 | 6.462 | 5.533037 | 4.682962 | 0.9289628 | 0.8500757
66.3297 | 6.4705 | 5.532777 | 4.680824 | 0.9377226 | 0.8519532
66.3397 | 6.469 | 5.532551 | 4.678687 | 0.9364488 | 0.8538641
66.3497 | 6.4607 | 5.53236 | 4.67655 | 0.92834 | 0.8558097
66.3597 | 6.4637 | 5.532203 | 4.674414 | 0.9314972 | 0.857789
66.3697 | 6.4679 | 5.532081 | 4.672278 | 0.9358191 | 0.8598032
66.3797 | 6.4673 | 5.531993 | 4.670142 | 0.9353069 | 0.8618513
66.3897 | 6.4629 | 5.531941 | 4.668006 | 0.930959 | 0.8639348
66.3997 | 6.4717 | 5.530837 | 4.665871 | 0.9408628 | 0.8649662
66.4097 | 6.4694 | 5.530856 | 4.663736 | 0.9385436 | 0.8671203
66.4197 | 6.4683 | 5.53091 | 4.661601 | 0.9373895 | 0.869309
66.4297 | 6.4739 | 5.531001 | 4.659467 | 0.9428995 | 0.8715334
66.4397 | 6.4706 | 5.531126 | 4.657333 | 0.9394735 | 0.8737933
66.4496 | 6.4722 | 5.531287 | 4.655221 | 0.9409132 | 0.876066
66.4596 | 6.469 | 5.531485 | 4.653088 | 0.9375147 | 0.8783977
66.4696 | 6.4701 | 5.53172 | 4.650955 | 0.9383796 | 0.8807658
66.4796 | 6.4712 | 5.531992 | 4.648822 | 0.9392076 | 0.8831704
66.4896 | 6.4651 | 5.531758 | 4.64669 | 0.9333416 | 0.8850688
66.4996 | 6.4658 | 5.532105 | 4.644558 | 0.9336947 | 0.8875476
66.5096 | 6.4676 | 5.53249 | 4.642426 | 0.9351102 | 0.8900637
66.5196 | 6.4696 | 5.532912 | 4.640295 | 0.9366877 | 0.8926174
66.5296 | 6.4647 | 5.533373 | 4.638164 | 0.9313271 | 0.8952088
66.5396 | 6.4693 | 5.533872 | 4.636034 | 0.9354279 | 0.8978385
66.5496 | 6.4681 | 5.53441 | 4.633903 | 0.93369 | 0.9005065
66.5596 | 6.464 | 5.534987 | 4.631774 | 0.929013 | 0.9032133
66.5696 | 6.4671 | 5.535603 | 4.629644 | 0.9314966 | 0.905959
66.5796 | 6.4648 | 5.536259 | 4.627515 | 0.9285405 | 0.908744
66.5896 | 6.4692 | 5.536956 | 4.625387 | 0.9322444 | 0.9115688
66.5996 | 6.4619 | 5.537692 | 4.623259 | 0.9242079 | 0.9144334
66.6096 | 6.4654 | 5.538469 | 4.621131 | 0.9269307 | 0.9173384
66.6196 | 6.466 | 5.539287 | 4.619004 | 0.9267126 | 0.9202839
66.6296 | 6.4646 | 5.540147 | 4.616877 | 0.9244529 | 0.9232705
66.6396 | 6.4585 | 5.541048 | 4.61475 | 0.9174516 | 0.9262984
66.6496 | 6.4644 | 5.541992 | 4.612624 | 0.9224081 | 0.9293681
66.6596 | 6.4659 | 5.542978 | 4.610498 | 0.922922 | 0.9324799
66.6696 | 6.4685 | 5.544007 | 4.608373 | 0.9244931 | 0.9356341
66.6796 | 6.4652 | 5.545079 | 4.606248 | 0.9201209 | 0.9388312
66.6896 | 6.4699 | 5.546195 | 4.604123 | 0.923705 | 0.9420716
66.6996 | 6.4664 | 5.547355 | 4.601999 | 0.919045 | 0.9453556
66.7096 | 6.4719 | 5.54856 | 4.599876 | 0.9233403 | 0.9486838
66.7196 | 6.4682 | 5.549809 | 4.597753 | 0.9183908 | 0.9520565
66.7296 | 6.469 | 5.551104 | 4.59563 | 0.9178958 | 0.9554742
66.7396 | 6.4699 | 5.552445 | 4.593508 | 0.9174549 | 0.9589372
66.7496 | 6.4766 | 5.553832 | 4.591386 | 0.9227677 | 0.9624462
66.7596 | 6.4718 | 5.555266 | 4.589265 | 0.9165337 | 0.9660015
66.7696 | 6.4695 | 5.556748 | 4.587144 | 0.9127525 | 0.9696036
66.7796 | 6.4752 | 5.558277 | 4.585024 | 0.9169234 | 0.973253
66.7896 | 6.4783 | 5.559854 | 4.582904 | 0.9184461 | 0.9769503
66.7996 | 6.4751 | 5.56148 | 4.580784 | 0.9136199 | 0.9806958
66.8096 | 6.4742 | 5.563155 | 4.578665 | 0.9110445 | 0.9844901
66.8196 | 6.4844 | 5.564881 | 4.576547 | 0.9195192 | 0.9883338
66.8296 | 6.4784 | 5.566656 | 4.574429 | 0.9117437 | 0.9922274
66.8396 | 6.4826 | 5.568483 | 4.572312 | 0.9141171 | 0.9961714
66.8496 | 6.4805 | 5.570361 | 4.570195 | 0.910139 | 1.000166
66.8596 | 6.4888 | 5.572291 | 4.568078 | 0.9165089 | 1.004213
66.8696 | 6.4872 | 5.574274 | 4.565962 | 0.9129262 | 1.008312
66.8796 | 6.4864 | 5.57631 | 4.563847 | 0.9100901 | 1.012463
66.8896 | 6.4907 | 5.5784 | 4.561732 | 0.9123003 | 1.016668
66.8996 | 6.4943 | 5.580544 | 4.559618 | 0.913756 | 1.020926
66.9096 | 6.4924 | 5.582744 | 4.557504 | 0.9096564 | 1.02524
66.9196 | 6.4892 | 5.584999 | 4.55539 | 0.9042013 | 1.029608
66.9296 | 6.5011 | 5.58731 | 4.553278 | 0.9137897 | 1.034033
66.9396 | 6.5005 | 5.589679 | 4.551165 | 0.910821 | 1.038514
66.9496 | 6.5024 | 5.592105 | 4.549054 | 0.9102945 | 1.043052
66.9596 | 6.5058 | 5.59459 | 4.546943 | 0.9112096 | 1.047648
66.9696 | 6.5091 | 5.597134 | 4.544832 | 0.9119655 | 1.052302
66.9796 | 6.5106 | 5.599739 | 4.542722 | 0.9108615 | 1.057016
66.9896 | 6.5147 | 5.602403 | 4.540613 | 0.9122968 | 1.061791
66.9996 | 6.5169 | 5.605129 | 4.538504 | 0.9117708 | 1.066625
67.0096 | 6.5205 | 5.607917 | 4.536395 | 0.9125826 | 1.071522
67.0196 | 6.5225 | 5.610769 | 4.534288 | 0.9117314 | 1.076481
67.0296 | 6.5255 | 5.613683 | 4.532181 | 0.9118166 | 1.081503
67.0395 | 6.5251 | 5.616633 | 4.530095 | 0.9084669 | 1.086538
67.0495 | 6.5324 | 5.619677 | 4.527989 | 0.9127227 | 1.091688
67.0595 | 6.5317 | 5.622788 | 4.525884 | 0.9089124 | 1.096904
67.0695 | 6.5381 | 5.625965 | 4.523779 | 0.9121349 | 1.102186
67.0795 | 6.5411 | 5.62921 | 4.521675 | 0.9118895 | 1.107536
67.0895 | 6.5453 | 5.632525 | 4.519571 | 0.9127752 | 1.112953
67.0995 | 6.5498 | 5.635909 | 4.517468 | 0.9138911 | 1.11844
67.1095 | 6.5524 | 5.639364 | 4.515366 | 0.9130365 | 1.123997
67.1195 | 6.5557 | 5.64289 | 4.513264 | 0.9128101 | 1.129626
67.1295 | 6.5583 | 5.646489 | 4.511163 | 0.9118111 | 1.135326
67.1395 | 6.561 | 5.650162 | 4.509063 | 0.9108384 | 1.141099
67.1495 | 6.565 | 5.653909 | 4.506963 | 0.9110912 | 1.146946
67.1595 | 6.5669 | 5.657732 | 4.504864 | 0.9091684 | 1.152868
67.1695 | 6.5675 | 5.661631 | 4.502765 | 0.9058688 | 1.158866
67.1795 | 6.5731 | 5.665608 | 4.500668 | 0.9074915 | 1.164941
67.1895 | 6.5687 | 5.669665 | 4.49857 | 0.8990354 | 1.171094
67.1995 | 6.5793 | 5.673801 | 4.496474 | 0.9054994 | 1.177327
67.2095 | 6.5789 | 5.678018 | 4.494378 | 0.9008822 | 1.18364
67.2195 | 6.5784 | 5.682317 | 4.492283 | 0.8960828 | 1.190034
67.2295 | 6.5842 | 5.686701 | 4.490188 | 0.897499 | 1.196513
67.2395 | 6.5874 | 5.691168 | 4.488095 | 0.8962315 | 1.203074
67.2495 | 6.5905 | 5.695722 | 4.486001 | 0.8947782 | 1.20972
67.2595 | 6.5921 | 5.700362 | 4.483909 | 0.8917378 | 1.216453
67.2695 | 6.5941 | 5.705091 | 4.481817 | 0.8890091 | 1.223274
67.2795 | 6.5993 | 5.709909 | 4.479726 | 0.8893906 | 1.230183
67.2895 | 6.5972 | 5.714819 | 4.477636 | 0.8823811 | 1.237183
67.2995 | 6.6011 | 5.719821 | 4.475546 | 0.8812792 | 1.244275
67.3095 | 6.6012 | 5.724916 | 4.473457 | 0.8762836 | 1.251459
67.3195 | 6.6053 | 5.730107 | 4.471369 | 0.875193 | 1.258738
67.3295 | 6.602 | 5.735394 | 4.469282 | 0.8666056 | 1.266113
67.3395 | 6.6067 | 5.74078 | 4.467195 | 0.8659201 | 1.273585
67.3495 | 6.6125 | 5.746264 | 4.465109 | 0.8662363 | 1.281155
67.3595 | 6.6154 | 5.75185 | 4.463023 | 0.8635501 | 1.288826
67.3695 | 6.6175 | 5.757539 | 4.460939 | 0.8599615 | 1.2966
67.3795 | 6.6145 | 5.763332 | 4.458855 | 0.8511683 | 1.304477
67.3895 | 6.6219 | 5.769231 | 4.456772 | 0.8526694 | 1.312458
67.3995 | 6.6313 | 5.775237 | 4.45469 | 0.856063 | 1.320547
67.4095 | 6.6267 | 5.781353 | 4.452608 | 0.8453472 | 1.328745
67.4195 | 6.628 | 5.78758 | 4.450528 | 0.8404204 | 1.337052
67.4295 | 6.6341 | 5.793919 | 4.448448 | 0.8401809 | 1.345472
67.4395 | 6.6317 | 5.800373 | 4.446368 | 0.8313268 | 1.354005
67.4495 | 6.6326 | 5.806944 | 4.44429 | 0.8256562 | 1.362654
67.4595 | 6.63 | 5.813633 | 4.442212 | 0.8163673 | 1.37142
67.4695 | 6.637 | 5.820442 | 4.440135 | 0.8165582 | 1.380306
67.4795 | 6.6435 | 5.827374 | 4.438059 | 0.8161255 | 1.389315
67.4895 | 6.64 | 5.83443 | 4.435984 | 0.80557 | 1.398446
67.4995 | 6.6407 | 5.841612 | 4.43391 | 0.7990881 | 1.407702
67.5095 | 6.6554 | 5.848922 | 4.431836 | 0.8064777 | 1.417086
67.5195 | 6.6489 | 5.856363 | 4.429763 | 0.792537 | 1.4266
67.5295 | 6.6478 | 5.863937 | 4.427691 | 0.7838634 | 1.436245
67.5395 | 6.6535 | 5.871645 | 4.42562 | 0.7818547 | 1.446025
67.5495 | 6.6593 | 5.879491 | 4.42355 | 0.7798088 | 1.455941
67.5595 | 6.6609 | 5.887477 | 4.42148 | 0.7734233 | 1.465996
67.5695 | 6.6524 | 5.895604 | 4.419412 | 0.7567959 | 1.476192
67.5795 | 6.6615 | 5.903876 | 4.417344 | 0.7576238 | 1.486532
67.5895 | 6.6679 | 5.912295 | 4.415277 | 0.7556047 | 1.497018
67.5995 | 6.6687 | 5.920862 | 4.413211 | 0.7478377 | 1.507651
67.6095 | 6.6647 | 5.929583 | 4.411146 | 0.7351171 | 1.518437
67.6194 | 6.6797 | 5.938368 | 4.409102 | 0.7413322 | 1.529266
67.6294 | 6.685 | 5.947399 | 4.407038 | 0.7376008 | 1.540361
67.6394 | 6.6821 | 5.956591 | 4.404976 | 0.7255091 | 1.551615
67.6494 | 6.6848 | 5.965946 | 4.402914 | 0.718854 | 1.563032
67.6594 | 6.6912 | 5.975467 | 4.400853 | 0.7157328 | 1.574614
67.6694 | 6.7032 | 5.985158 | 4.398793 | 0.7180425 | 1.586364
67.6794 | 6.6988 | 5.99502 | 4.396734 | 0.7037798 | 1.598286
67.6894 | 6.7096 | 6.005058 | 4.394676 | 0.7045419 | 1.610382
67.6994 | 6.7177 | 6.015275 | 4.392619 | 0.7024255 | 1.622656
67.7094 | 6.717 | 6.025673 | 4.390562 | 0.6913271 | 1.635111
67.7194 | 6.724 | 6.036257 | 4.388507 | 0.6877434 | 1.64775
67.7294 | 6.7298 | 6.047029 | 4.386452 | 0.6827712 | 1.660577
67.7394 | 6.7322 | 6.057993 | 4.384399 | 0.6742066 | 1.673595
67.7494 | 6.7415 | 6.069154 | 4.382346 | 0.6723463 | 1.686808
67.7594 | 6.7497 | 6.080514 | 4.380294 | 0.6691863 | 1.700219
67.7694 | 6.7505 | 6.092077 | 4.378244 | 0.6584231 | 1.713833
67.7794 | 6.7611 | 6.103847 | 4.376194 | 0.6572526 | 1.727654
67.7894 | 6.7635 | 6.115829 | 4.374145 | 0.6476711 | 1.741684
67.7994 | 6.7773 | 6.128026 | 4.372097 | 0.6492742 | 1.755929
67.8094 | 6.7726 | 6.140442 | 4.37005 | 0.6321578 | 1.770392
67.8194 | 6.7819 | 6.153082 | 4.368004 | 0.6288178 | 1.785078
67.8294 | 6.785 | 6.16595 | 4.365959 | 0.6190498 | 1.799991
67.8394 | 6.7987 | 6.179051 | 4.363915 | 0.6196491 | 1.815136
67.8494 | 6.798 | 6.192389 | 4.361872 | 0.6056113 | 1.830517
67.8594 | 6.8063 | 6.205969 | 4.35983 | 0.6003315 | 1.846139
67.8694 | 6.8121 | 6.219795 | 4.357789 | 0.5923051 | 1.862006
67.8794 | 6.8148 | 6.233873 | 4.355749 | 0.5809268 | 1.878124
67.8894 | 6.821 | 6.248208 | 4.35371 | 0.5727918 | 1.894498
67.8994 | 6.8272 | 6.262805 | 4.351672 | 0.564395 | 1.911133
67.9094 | 6.835 | 6.277669 | 4.349635 | 0.5573307 | 1.928035
67.9194 | 6.8417 | 6.292806 | 4.347599 | 0.5488935 | 1.945208
67.9294 | 6.8463 | 6.308222 | 4.345564 | 0.538078 | 1.962658
67.9394 | 6.849 | 6.323922 | 4.34353 | 0.5250784 | 1.980392
67.9494 | 6.859 | 6.339912 | 4.341497 | 0.5190884 | 1.998415
67.9594 | 6.8646 | 6.356198 | 4.339465 | 0.5084021 | 2.016733
67.9694 | 6.8688 | 6.372786 | 4.337434 | 0.4960138 | 2.035352
67.9794 | 6.8729 | 6.389684 | 4.335404 | 0.4832163 | 2.054279
67.9894 | 6.8806 | 6.406896 | 4.333376 | 0.4737036 | 2.073521
67.9994 | 6.8873 | 6.424432 | 4.331348 | 0.4628684 | 2.093084
68.0094 | 6.8907 | 6.442296 | 4.329321 | 0.4484044 | 2.112974
68.0194 | 6.8946 | 6.460496 | 4.327296 | 0.4341043 | 2.1332
68.0294 | 6.9063 | 6.479039 | 4.325272 | 0.4272607 | 2.153768
68.0394 | 6.9077 | 6.497934 | 4.323248 | 0.409766 | 2.174686
68.0494 | 6.9157 | 6.517188 | 4.321226 | 0.3985124 | 2.195962
68.0594 | 6.9233 | 6.536808 | 4.319205 | 0.3864923 | 2.217603
68.0694 | 6.9309 | 6.556802 | 4.317185 | 0.3740975 | 2.239618
68.0794 | 6.9317 | 6.57718 | 4.315166 | 0.3545197 | 2.262015
68.0894 | 6.9374 | 6.59795 | 4.313148 | 0.33945 | 2.284802
68.0994 | 6.9562 | 6.61912 | 4.311131 | 0.33708 | 2.307989
68.1094 | 6.9555 | 6.6407 | 4.309116 | 0.3148001 | 2.331584
68.1194 | 6.9595 | 6.662699 | 4.307101 | 0.2968014 | 2.355597
68.1294 | 6.9647 | 6.685126 | 4.305088 | 0.2795741 | 2.380038
68.1394 | 6.9803 | 6.707991 | 4.303076 | 0.2723085 | 2.404916
68.1494 | 6.9816 | 6.731305 | 4.301065 | 0.2502945 | 2.430241
68.1594 | 6.9912 | 6.755079 | 4.299055 | 0.2361212 | 2.456024
68.1694 | 6.9963 | 6.779322 | 4.297046 | 0.2169781 | 2.482276
68.1794 | 7.0093 | 6.804045 | 4.295038 | 0.2052547 | 2.509007
68.1894 | 7.0169 | 6.829261 | 4.293032 | 0.1876388 | 2.536229
68.1994 | 7.0265 | 6.854981 | 4.291027 | 0.171519 | 2.563954
68.2093 | 7.0336 | 6.880958 | 4.289043 | 0.1526417 | 2.591916
68.2193 | 7.0481 | 6.907717 | 4.28704 | 0.1403832 | 2.620677
68.2293 | 7.06 | 6.935017 | 4.285038 | 0.1249832 | 2.649979
68.2393 | 7.0623 | 6.962871 | 4.283038 | 0.09942939 | 2.679833
68.2493 | 7.0804 | 6.991292 | 4.281038 | 0.0891078 | 2.710254
68.2593 | 7.0878 | 7.020295 | 4.27904 | 0.0675046 | 2.741255
68.2693 | 7.1029 | 7.049895 | 4.277043 | 0.05300539 | 2.772851
68.2793 | 7.1097 | 7.080105 | 4.275048 | 0.02959542 | 2.805057
68.2893 | 7.1219 | 7.11094 | 4.273053 | 0.01095955 | 2.837887
68.2993 | 7.1372 | 7.142418 | 4.27106 | -0.005218474 | 2.871359
68.3093 | 7.1524 | 7.174554 | 4.269068 | -0.0221544 | 2.905486
68.3193 | 7.1602 | 7.207365 | 4.267077 | -0.04716476 | 2.940288
68.3293 | 7.1781 | 7.240867 | 4.265088 | -0.0627674 | 2.97578
68.3393 | 7.1918 | 7.275079 | 4.263099 | -0.08327943 | 3.01198
68.3493 | 7.202 | 7.31002 | 4.261112 | -0.1080195 | 3.048907
68.3593 | 7.2191 | 7.345707 | 4.259127 | -0.1266068 | 3.08658
68.3693 | 7.2315 | 7.38216 | 4.257142 | -0.1506603 | 3.125018
68.3793 | 7.2439 | 7.4194 | 4.255159 | -0.1755003 | 3.164241
68.3893 | 7.2577 | 7.457448 | 4.253177 | -0.199748 | 3.204271
68.3993 | 7.2712 | 7.496324 | 4.251196 | -0.2251242 | 3.245128
68.4093 | 7.2874 | 7.536051 | 4.249217 | -0.2486514 | 3.286834
68.4193 | 7.299 | 7.576652 | 4.247239 | -0.2776516 | 3.329413
68.4293 | 7.3118 | 7.61815 | 4.245262 | -0.3063498 | 3.372888
68.4393 | 7.3286 | 7.660569 | 4.243287 | -0.3319688 | 3.417282
68.4493 | 7.3449 | 7.703935 | 4.241313 | -0.359035 | 3.462622
68.4593 | 7.3591 | 7.748274 | 4.23934 | -0.3891737 | 3.508934
68.4693 | 7.3708 | 7.793612 | 4.237368 | -0.4228115 | 3.556243
68.4793 | 7.39 | 7.839976 | 4.235398 | -0.4499765 | 3.604578
68.4893 | 7.4034 | 7.887397 | 4.233429 | -0.4839972 | 3.653968
68.4993 | 7.4152 | 7.935903 | 4.231462 | -0.520703 | 3.704441
68.5093 | 7.4313 | 7.985524 | 4.229496 | -0.5542242 | 3.756029
68.5193 | 7.4528 | 8.036294 | 4.227531 | -0.5834935 | 3.808763
68.5293 | 7.4639 | 8.088242 | 4.225567 | -0.6243422 | 3.862675
68.5393 | 7.4797 | 8.141404 | 4.223605 | -0.6617041 | 3.917799
68.5493 | 7.4999 | 8.195815 | 4.221645 | -0.695915 | 3.97417
68.5593 | 7.5102 | 8.251509 | 4.219685 | -0.7413094 | 4.031824
68.5693 | 7.5308 | 8.308526 | 4.217727 | -0.777726 | 4.090799
68.5793 | 7.5495 | 8.366903 | 4.215771 | -0.8174029 | 4.151132
68.5893 | 7.5712 | 8.426679 | 4.213816 | -0.8554793 | 4.212864
68.5993 | 7.5867 | 8.487897 | 4.211862 | -0.901197 | 4.276035
68.6093 | 7.6115 | 8.550598 | 4.209909 | -0.9390981 | 4.340689
68.6193 | 7.6263 | 8.614827 | 4.207958 | -0.9885268 | 4.406868
68.6293 | 7.6507 | 8.680629 | 4.206009 | -1.029929 | 4.47462
68.6393 | 7.6716 | 8.748051 | 4.204061 | -1.076451 | 4.54399
68.6493 | 7.6966 | 8.817142 | 4.202114 | -1.120542 | 4.615028
68.6593 | 7.7183 | 8.887952 | 4.200169 | -1.169652 | 4.687783
68.6693 | 7.7435 | 8.960534 | 4.198225 | -1.217034 | 4.762308
68.6793 | 7.7719 | 9.034941 | 4.196283 | -1.263041 | 4.838658
68.6893 | 7.7956 | 9.111228 | 4.194342 | -1.315628 | 4.916887
68.6993 | 7.8231 | 9.189455 | 4.192402 | -1.366355 | 4.997052
68.7093 | 7.8559 | 9.26968 | 4.190464 | -1.41378 | 5.079215
68.7193 | 7.8883 | 9.351964 | 4.188528 | -1.463664 | 5.163436
68.7293 | 7.9191 | 9.436372 | 4.186593 | -1.517272 | 5.24978
68.7393 | 7.9488 | 9.522969 | 4.184659 | -1.574169 | 5.33831
68.7493 | 7.9916 | 9.611825 | 4.182727 | -1.620225 | 5.429098
68.7593 | 8.025 | 9.703009 | 4.180796 | -1.678009 | 5.522212
68.7693 | 8.0626 | 9.796593 | 4.178867 | -1.733993 | 5.617726
68.7793 | 8.1018 | 9.892655 | 4.17694 | -1.790855 | 5.715715
68.7892 | 8.1491 | 9.990245 | 4.175033 | -1.841145 | 5.815212
68.7992 | 8.1892 | 10.09147 | 4.173108 | -1.902268 | 5.91836
68.8092 | 8.2345 | 10.19541 | 4.171185 | -1.960907 | 6.024221
68.8192 | 8.2811 | 10.30215 | 4.169264 | -2.021049 | 6.132885
68.8292 | 8.328 | 10.41178 | 4.167344 | -2.083782 | 6.244439
68.8392 | 8.3917 | 10.5244 | 4.165425 | -2.132699 | 6.358973
68.8492 | 8.4434 | 10.64009 | 4.163508 | -2.196692 | 6.476584
68.8592 | 8.4962 | 10.75896 | 4.161593 | -2.26276 | 6.597366
68.8692 | 8.5664 | 10.8811 | 4.159679 | -2.314703 | 6.721424
68.8792 | 8.63 | 11.00662 | 4.157767 | -2.376624 | 6.848857
68.8892 | 8.7026 | 11.13563 | 4.155856 | -2.433031 | 6.979774
68.8992 | 8.7676 | 11.26823 | 4.153947 | -2.500631 | 7.114284
68.9092 | 8.8525 | 11.40454 | 4.15204 | -2.552041 | 7.252501
68.9192 | 8.9356 | 11.54467 | 4.150134 | -2.609074 | 7.39454
68.9292 | 9.0151 | 11.68875 | 4.14823 | -2.673651 | 7.540522
68.9392 | 9.1063 | 11.83689 | 4.146327 | -2.730594 | 7.690567
68.9492 | 9.2032 | 11.98923 | 4.144426 | -2.786031 | 7.844805
68.9592 | 9.299 | 12.14589 | 4.142526 | -2.846888 | 8.003361
68.9692 | 9.4078 | 12.307 | 4.140628 | -2.899198 | 8.16637
68.9792 | 9.5188 | 12.4727 | 4.138732 | -2.953899 | 8.333967
68.9892 | 9.6473 | 12.64313 | 4.136838 | -2.995826 | 8.506288
68.9992 | 9.7703 | 12.81842 | 4.134945 | -3.048122 | 8.683477
69.0092 | 9.9055 | 12.99873 | 4.133053 | -3.093228 | 8.865675
69.0192 | 10.0417 | 13.18419 | 4.131164 | -3.142494 | 9.05303
69.0292 | 10.2115 | 13.37497 | 4.129276 | -3.163465 | 9.24569
69.0392 | 10.3637 | 13.57119 | 4.127389 | -3.207494 | 9.443805
69.0492 | 10.5271 | 13.77303 | 4.125505 | -3.24593 | 9.647526
69.0592 | 10.7196 | 13.98063 | 4.123622 | -3.261029 | 9.857007
69.0692 | 10.9014 | 14.19414 | 4.12174 | -3.29274 | 10.0724
69.0792 | 11.1137 | 14.41372 | 4.119861 | -3.300022 | 10.29386
69.0892 | 11.3114 | 14.63953 | 4.117983 | -3.328125 | 10.52154
69.0992 | 11.5244 | 14.8717 | 4.116106 | -3.347302 | 10.7556
69.1092 | 11.7851 | 15.11041 | 4.114232 | -3.325306 | 10.99617
69.1192 | 12.0361 | 15.35578 | 4.112359 | -3.319681 | 11.24342
69.1292 | 12.2902 | 15.60797 | 4.110488 | -3.317771 | 11.49748
69.1392 | 12.5713 | 15.86712 | 4.108619 | -3.295819 | 11.7585
69.1492 | 12.8805 | 16.13335 | 4.106751 | -3.252851 | 12.0266
69.1592 | 13.1895 | 16.4068 | 4.104885 | -3.217298 | 12.30191
69.1692 | 13.5047 | 16.68758 | 4.103021 | -3.182876 | 12.58455
69.1792 | 13.8537 | 16.97579 | 4.101159 | -3.122086 | 12.87463
69.1892 | 14.2219 | 17.27153 | 4.099298 | -3.049625 | 13.17223
69.1992 | 14.592 | 17.57487 | 4.097439 | -2.982869 | 13.47743
69.2092 | 14.9727 | 17.88588 | 4.095582 | -2.91318 | 13.7903
69.2192 | 15.3754 | 18.2046 | 4.093727 | -2.829203 | 14.11088
69.2292 | 15.7898 | 18.53105 | 4.091873 | -2.741253 | 14.43918
69.2392 | 16.2371 | 18.86523 | 4.090021 | -2.62813 | 14.77521
69.2492 | 16.7032 | 19.2071 | 4.088171 | -2.503901 | 15.11893
69.2592 | 17.15 | 19.5566 | 4.086323 | -2.406605 | 15.47028
69.2692 | 17.6552 | 19.91364 | 4.084477 | -2.258444 | 15.82917
69.2792 | 18.1826 | 20.27809 | 4.082632 | -2.095487 | 16.19545
69.2892 | 18.6782 | 20.64976 | 4.080789 | -1.971555 | 16.56897
69.2992 | 19.2532 | 21.02843 | 4.078948 | -1.775232 | 16.94948
69.3092 | 19.7797 | 21.41385 | 4.077109 | -1.634152 | 17.33674
69.3192 | 20.3785 | 21.80569 | 4.075272 | -1.427193 | 17.73042
69.3292 | 20.8981 | 22.20358 | 4.073437 | -1.305479 | 18.13014
69.3392 | 21.5312 | 22.60708 | 4.071603 | -1.075877 | 18.53547
69.3492 | 22.117 | 23.01569 | 4.069772 | -0.8986888 | 18.94592
69.3592 | 22.6908 | 23.42885 | 4.067942 | -0.7380512 | 19.36091
69.3692 | 23.3083 | 23.84593 | 4.066114 | -0.5376302 | 19.77982
69.3791 | 23.9811 | 24.2621 | 4.064306 | -0.2810033 | 20.1978
69.3891 | 24.577 | 24.68481 | 4.062482 | -0.1078134 | 20.62233
69.3991 | 25.2025 | 25.10912 | 4.06066 | 0.09338049 | 21.04846
69.4091 | 25.8898 | 25.5341 | 4.058839 | 0.3557003 | 21.47526
69.4191 | 26.4987 | 25.95875 | 4.057021 | 0.5399452 | 21.90173
69.4291 | 27.1638 | 26.38202 | 4.055204 | 0.7817826 | 22.32681
69.4391 | 27.8 | 26.80275 | 4.053389 | 0.9972458 | 22.74936
69.4491 | 28.4011 | 27.21976 | 4.051577 | 1.181338 | 23.16819
69.4591 | 29.0253 | 27.63178 | 4.049766 | 1.393517 | 23.58202
69.4691 | 29.6998 | 28.03751 | 4.047957 | 1.662294 | 23.98955
69.4791 | 30.2619 | 28.43557 | 4.04615 | 1.826327 | 24.38942
69.4891 | 30.8275 | 28.82461 | 4.044345 | 2.002894 | 24.78026
69.4991 | 31.3892 | 29.20318 | 4.042542 | 2.186016 | 25.16064
69.5091 | 32.0375 | 29.56989 | 4.040741 | 2.467611 | 25.52915
69.5191 | 32.5052 | 29.9233 | 4.038942 | 2.5819 | 25.88436
69.5291 | 33.0815 | 30.26201 | 4.037145 | 2.819487 | 26.22487
69.5391 | 33.5877 | 30.58465 | 4.03535 | 3.003052 | 26.5493
69.5491 | 34.1012 | 30.88988 | 4.033557 | 3.211322 | 26.85632
69.5591 | 34.5419 | 31.17643 | 4.031766 | 3.365474 | 27.14466
69.5691 | 34.965 | 31.44309 | 4.029976 | 3.521912 | 27.41311
69.5791 | 35.348 | 31.68875 | 4.028189 | 3.659252 | 27.66056
69.5891 | 35.7561 | 31.91238 | 4.026404 | 3.843717 | 27.88598
69.5991 | 36.1141 | 32.11308 | 4.024621 | 4.001024 | 28.08846
69.6091 | 36.3473 | 32.29002 | 4.02284 | 4.057276 | 28.26718
69.6191 | 36.616 | 32.44255 | 4.021061 | 4.173452 | 28.42149
69.6291 | 36.8521 | 32.57009 | 4.019284 | 4.282005 | 28.55081
69.6391 | 37.1193 | 32.67224 | 4.017509 | 4.447065 | 28.65473
69.6491 | 37.2769 | 32.74868 | 4.015736 | 4.528224 | 28.73294
69.6591 | 37.3429 | 32.79925 | 4.013966 | 4.543647 | 28.78529
69.6691 | 37.5014 | 32.82392 | 4.012197 | 4.677477 | 28.81173
69.6791 | 37.5833 | 32.82276 | 4.01043 | 4.760536 | 28.81233
69.6891 | 37.5191 | 32.79597 | 4.008666 | 4.723126 | 28.78731
69.6991 | 37.4908 | 32.74386 | 4.006903 | 4.746939 | 28.73696
69.7091 | 37.5044 | 32.66683 | 4.005143 | 4.837571 | 28.66169
69.7191 | 37.3458 | 32.56538 | 4.003385 | 4.78042 | 28.562
69.7291 | 37.2005 | 32.4401 | 4.001629 | 4.7604 | 28.43847
69.7391 | 37.0543 | 32.29165 | 3.999874 | 4.762647 | 28.29178
69.7491 | 36.8484 | 32.12078 | 3.998123 | 4.727621 | 28.12266
69.7591 | 36.5324 | 31.92828 | 3.996373 | 4.604124 | 27.9319
69.7691 | 36.3179 | 31.715 | 3.994625 | 4.602895 | 27.72038
69.7791 | 35.9944 | 31.48187 | 3.99288 | 4.512532 | 27.48899
69.7891 | 35.6775 | 31.22982 | 3.991136 | 4.447678 | 27.23869
69.7991 | 35.2873 | 30.95986 | 3.989395 | 4.327443 | 26.97046
69.8091 | 34.9239 | 30.673 | 3.987656 | 4.250902 | 26.68534
69.8191 | 34.443 | 30.3703 | 3.985919 | 4.0727 | 26.38438
69.8291 | 34.0091 | 30.05284 | 3.984185 | 3.956262 | 26.06865
69.8391 | 33.5643 | 29.72171 | 3.982452 | 3.842586 | 25.73926
69.8491 | 33.0437 | 29.37804 | 3.980722 | 3.665664 | 25.39731
69.8591 | 32.529 | 29.02292 | 3.978994 | 3.506077 | 25.04393
69.8691 | 32.0071 | 28.6575 | 3.977268 | 3.349601 | 24.68023
69.8791 | 31.4518 | 28.28289 | 3.975544 | 3.168911 | 24.30734
69.8891 | 30.9001 | 27.9002 | 3.973823 | 2.999898 | 23.92638
69.8991 | 30.3319 | 27.51054 | 3.972104 | 2.821358 | 23.53844
69.9091 | 29.73 | 27.11499 | 3.970387 | 2.615008 | 23.1446
69.9191 | 29.1688 | 26.71461 | 3.968672 | 2.454186 | 22.74594
69.9291 | 28.5483 | 26.31044 | 3.96696 | 2.237864 | 22.34348
69.9391 | 27.9396 | 25.90346 | 3.965249 | 2.036143 | 21.93821
69.9491 | 27.306 | 25.49464 | 3.963541 | 1.811358 | 21.5311
69.959 | 26.697 | 25.08911 | 3.961853 | 1.607894 | 21.12725
69.969 | 26.1427 | 24.67932 | 3.960149 | 1.463381 | 20.71917
69.979 | 25.5004 | 24.2703 | 3.958448 | 1.230098 | 20.31185
69.989 | 24.8925 | 23.86283 | 3.956749 | 1.029671 | 19.90608
69.999 | 24.2614 | 23.45763 | 3.955053 | 0.8037734 | 19.50257
70.009 | 23.7151 | 23.05537 | 3.953359 | 0.6597326 | 19.10201
70.019 | 23.1023 | 22.65667 | 3.951667 | 0.4456342 | 18.705
70.029 | 22.5137 | 22.26209 | 3.949977 | 0.2516113 | 18.31211
70.039 | 21.9179 | 21.87214 | 3.94829 | 0.04575799 | 17.92385
70.049 | 21.3648 | 21.48729 | 3.946605 | -0.122489 | 17.54068
70.059 | 20.8166 | 21.10794 | 3.944922 | -0.2913379 | 17.16302
70.069 | 20.2459 | 20.73444 | 3.943242 | -0.4885438 | 16.7912
70.079 | 19.7356 | 20.36712 | 3.941564 | -0.6315239 | 16.42556
70.089 | 19.1823 | 20.00624 | 3.939888 | -0.8239418 | 16.06635
70.099 | 18.7291 | 19.65203 | 3.938215 | -0.9229276 | 15.71381
70.109 | 18.2331 | 19.30466 | 3.936544 | -1.071563 | 15.36812
70.119 | 17.7517 | 18.9643 | 3.934876 | -1.212603 | 15.02943
70.129 | 17.2751 | 18.63106 | 3.93321 | -1.355957 | 14.69785
70.139 | 16.8234 | 18.30501 | 3.931546 | -1.481608 | 14.37346
70.149 | 16.4179 | 17.98621 | 3.929885 | -1.568313 | 14.05633
70.159 | 15.9937 | 17.6747 | 3.928226 | -1.680996 | 13.74647
70.169 | 15.5882 | 17.37046 | 3.92657 | -1.782261 | 13.44389
70.179 | 15.174 | 17.07349 | 3.924916 | -1.89949 | 13.14857
70.189 | 14.8395 | 16.78375 | 3.923264 | -1.944247 | 12.86048
70.199 | 14.4547 | 16.50117 | 3.921615 | -2.046473 | 12.57956
70.209 | 14.1296 | 16.2257 | 3.919969 | -2.096099 | 12.30573
70.219 | 13.789 | 15.95724 | 3.918324 | -2.168242 | 12.03892
70.229 | 13.48 | 15.69571 | 3.916683 | -2.215706 | 11.77902
70.239 | 13.2078 | 15.44098 | 3.915043 | -2.233184 | 11.52594
70.249 | 12.9064 | 15.19296 | 3.913407 | -2.286563 | 11.27956
70.259 | 12.6417 | 14.95152 | 3.911772 | -2.309821 | 11.03975
70.269 | 12.3683 | 14.71653 | 3.91014 | -2.348233 | 10.80639
70.279 | 12.1404 | 14.48786 | 3.908511 | -2.347464 | 10.57935
70.289 | 11.9022 | 14.26538 | 3.906884 | -2.363179 | 10.35849
70.299 | 11.6746 | 14.04894 | 3.90526 | -2.374339 | 10.14368
70.309 | 11.4585 | 13.8384 | 3.903638 | -2.379904 | 9.934766
70.319 | 11.2497 | 13.63363 | 3.902019 | -2.383932 | 9.731613
70.329 | 11.0678 | 13.43448 | 3.900402 | -2.36668 | 9.534078
70.339 | 10.885 | 13.24081 | 3.898788 | -2.355806 | 9.342018
70.349 | 10.7146 | 13.05247 | 3.897177 | -2.337866 | 9.15529
70.359 | 10.5536 | 12.86932 | 3.895567 | -2.315719 | 8.973751
70.369 | 10.3989 | 12.69123 | 3.893961 | -2.292327 | 8.797266
70.379 | 10.2605 | 12.51805 | 3.892357 | -2.257549 | 8.625692
70.389 | 10.1216 | 12.34965 | 3.890756 | -2.228049 | 8.458893
70.399 | 9.9801 | 12.18589 | 3.889157 | -2.205793 | 8.296736
70.409 | 9.861 | 12.02665 | 3.887561 | -2.165648 | 8.139087
70.419 | 9.7469 | 11.87179 | 3.885967 | -2.124885 | 7.985818
70.429 | 9.6344 | 11.72118 | 3.884376 | -2.086778 | 7.836801
70.439 | 9.5227 | 11.5747 | 3.882788 | -2.052 | 7.691912
70.449 | 9.4179 | 11.43223 | 3.881202 | -2.014333 | 7.551031
70.459 | 9.3151 | 11.29366 | 3.879619 | -1.978555 | 7.414036
70.469 | 9.2445 | 11.15885 | 3.878039 | -1.914354 | 7.280815
70.479 | 9.1447 | 11.02772 | 3.876461 | -1.883015 | 7.151254
70.489 | 9.0735 | 10.90013 | 3.874886 | -1.826629 | 7.025243
70.499 | 8.987 | 10.77599 | 3.873313 | -1.78899 | 6.902677
70.509 | 8.9168 | 10.65519 | 3.871743 | -1.738394 | 6.78345
70.519 | 8.8535 | 10.53764 | 3.870176 | -1.684141 | 6.667465
70.529 | 8.7749 | 10.42323 | 3.868612 | -1.648332 | 6.55462
70.539 | 8.7166 | 10.31187 | 3.86705 | -1.595274 | 6.444824
70.5489 | 8.6538 | 10.20452 | 3.865507 | -1.550718 | 6.339011
70.5589 | 8.5976 | 10.09896 | 3.86395 | -1.501358 | 6.235008
70.5689 | 8.5402 | 9.996182 | 3.862397 | -1.455982 | 6.133785
70.5789 | 8.4889 | 9.896105 | 3.860846 | -1.407205 | 6.035259
70.5889 | 8.4286 | 9.798647 | 3.859297 | -1.370047 | 5.939349
70.5989 | 8.3872 | 9.703728 | 3.857752 | -1.316528 | 5.845976
70.6089 | 8.3464 | 9.611274 | 3.856209 | -1.264874 | 5.755064
70.6189 | 8.2997 | 9.521209 | 3.854669 | -1.221509 | 5.66654
70.6289 | 8.2571 | 9.433464 | 3.853132 | -1.176364 | 5.580332
70.6389 | 8.225 | 9.347969 | 3.851598 | -1.122969 | 5.496371
70.6489 | 8.1715 | 9.264657 | 3.850066 | -1.093157 | 5.414591
70.6589 | 8.1475 | 9.183464 | 3.848537 | -1.035964 | 5.334927
70.6689 | 8.1146 | 9.104328 | 3.847011 | -0.9897275 | 5.257317
70.6789 | 8.0755 | 9.027188 | 3.845488 | -0.9516877 | 5.1817
70.6889 | 8.04 | 8.951986 | 3.843967 | -0.9119858 | 5.108019
70.6989 | 8.018 | 8.878666 | 3.842449 | -0.8606657 | 5.036216
70.7089 | 7.9855 | 8.807173 | 3.840934 | -0.8216731 | 4.966239
70.7189 | 7.9558 | 8.737455 | 3.839422 | -0.7816549 | 4.898033
70.7289 | 7.9325 | 8.66946 | 3.837913 | -0.7369605 | 4.831547
70.7389 | 7.8982 | 8.60314 | 3.836407 | -0.7049403 | 4.766733
70.7489 | 7.8797 | 8.538447 | 3.834903 | -0.6587472 | 4.703544
70.7589 | 7.8563 | 8.475335 | 3.833403 | -0.6190348 | 4.641932
70.7689 | 7.8393 | 8.413759 | 3.831905 | -0.5744593 | 4.581855
70.7789 | 7.812 | 8.353677 | 3.83041 | -0.5416769 | 4.523267
70.7889 | 7.782 | 8.295047 | 3.828918 | -0.5130468 | 4.466129
70.7989 | 7.7743 | 8.237828 | 3.827429 | -0.4635285 | 4.4104
70.8089 | 7.7542 | 8.181984 | 3.825942 | -0.4277836 | 4.356041
70.8189 | 7.7253 | 8.127474 | 3.824459 | -0.4021735 | 4.303014
70.8289 | 7.7064 | 8.074263 | 3.822979 | -0.3678633 | 4.251285
70.8389 | 7.6833 | 8.022318 | 3.821501 | -0.3390176 | 4.200816
70.8489 | 7.6801 | 7.971602 | 3.820027 | -0.291502 | 4.151575
70.8589 | 7.6485 | 7.922084 | 3.818555 | -0.273584 | 4.103529
70.8689 | 7.6342 | 7.873732 | 3.817086 | -0.2395319 | 4.056646
70.8789 | 7.62 | 7.826516 | 3.81562 | -0.2065156 | 4.010895
70.8889 | 7.5996 | 7.780405 | 3.814158 | -0.1808049 | 3.966247
70.8989 | 7.5862 | 7.735371 | 3.812698 | -0.1491713 | 3.922673
70.9089 | 7.5608 | 7.691387 | 3.811241 | -0.1305871 | 3.880146
70.9189 | 7.5542 | 7.648425 | 3.809787 | -0.09422541 | 3.838638
70.9289 | 7.5357 | 7.606461 | 3.808336 | -0.07076113 | 3.798125
70.9389 | 7.5194 | 7.565468 | 3.806888 | -0.04606816 | 3.75858
70.9489 | 7.5049 | 7.525423 | 3.805443 | -0.02052264 | 3.719979
70.9589 | 7.485 | 7.486301 | 3.804002 | -0.001301379 | 3.6823
70.9689 | 7.4744 | 7.448082 | 3.802563 | 0.02631818 | 3.645519
70.9789 | 7.4575 | 7.410742 | 3.801127 | 0.04675848 | 3.609615
70.9889 | 7.4457 | 7.37426 | 3.799694 | 0.07144026 | 3.574565
70.9989 | 7.4379 | 7.338616 | 3.798265 | 0.09928434 | 3.540351
71.0089 | 7.4252 | 7.30379 | 3.796838 | 0.1214102 | 3.506952
71.0189 | 7.4071 | 7.269762 | 3.795414 | 0.1373375 | 3.474348
71.0289 | 7.3971 | 7.236515 | 3.793994 | 0.1605846 | 3.442522
71.0389 | 7.3885 | 7.204031 | 3.792576 | 0.1844695 | 3.411454
71.0489 | 7.3766 | 7.172291 | 3.791162 | 0.2043092 | 3.381129
71.0589 | 7.3671 | 7.141279 | 3.789751 | 0.2258215 | 3.351528
71.0689 | 7.3497 | 7.110978 | 3.788343 | 0.2387216 | 3.322636
71.0789 | 7.3461 | 7.081374 | 3.786937 | 0.2647259 | 3.294437
71.0889 | 7.3357 | 7.05245 | 3.785536 | 0.2832496 | 3.266915
71.0989 | 7.3212 | 7.024193 | 3.784137 | 0.297007 | 3.240056
71.1089 | 7.318 | 6.996587 | 3.782741 | 0.3214129 | 3.213846
71.1189 | 7.3091 | 6.969619 | 3.781349 | 0.3394809 | 3.188271
71.1288 | 7.3006 | 6.943543 | 3.779973 | 0.3570573 | 3.16357
71.1388 | 7.2947 | 6.917805 | 3.778587 | 0.3768954 | 3.139218
71.1488 | 7.2833 | 6.892666 | 3.777204 | 0.3906344 | 3.115462
71.1588 | 7.2784 | 6.868114 | 3.775824 | 0.4102864 | 3.09229
71.1688 | 7.2723 | 6.844137 | 3.774447 | 0.4281631 | 3.06969
71.1788 | 7.2633 | 6.820724 | 3.773073 | 0.4425759 | 3.047651
71.1888 | 7.254 | 6.797865 | 3.771703 | 0.4561355 | 3.026161
71.1988 | 7.2471 | 6.775547 | 3.770336 | 0.4715527 | 3.005211
71.2088 | 7.2422 | 6.753762 | 3.768972 | 0.4884379 | 2.98479
71.2188 | 7.2314 | 6.732499 | 3.767611 | 0.4989007 | 2.964888
71.2288 | 7.2268 | 6.711749 | 3.766254 | 0.5150508 | 2.945495
71.2388 | 7.2221 | 6.691502 | 3.7649 | 0.5305976 | 2.926603
71.2488 | 7.2178 | 6.67175 | 3.763549 | 0.5460499 | 2.908201
71.2588 | 7.211 | 6.652484 | 3.762201 | 0.5585164 | 2.890283
71.2688 | 7.2023 | 6.633695 | 3.760857 | 0.5686053 | 2.872838
71.2788 | 7.1958 | 6.615375 | 3.759515 | 0.5804251 | 2.85586
71.2888 | 7.1922 | 6.597517 | 3.758177 | 0.5946834 | 2.839339
71.2988 | 7.1913 | 6.580113 | 3.756843 | 0.6111874 | 2.82327
71.3088 | 7.1818 | 6.563155 | 3.755512 | 0.6186448 | 2.807644
71.3188 | 7.1742 | 6.546638 | 3.754184 | 0.6275623 | 2.792454
71.3288 | 7.1683 | 6.530553 | 3.752859 | 0.6377468 | 2.777694
71.3388 | 7.1682 | 6.514895 | 3.751537 | 0.6533049 | 2.763358
71.3488 | 7.1596 | 6.499658 | 3.750219 | 0.6599424 | 2.749438
71.3588 | 7.1558 | 6.484834 | 3.748905 | 0.6709658 | 2.735929
71.3688 | 7.1486 | 6.470419 | 3.747593 | 0.6781809 | 2.722826
71.3788 | 7.1461 | 6.456407 | 3.746285 | 0.6896929 | 2.710122
71.3888 | 7.1423 | 6.442792 | 3.744981 | 0.6995077 | 2.697812
71.3988 | 7.1392 | 6.42957 | 3.743679 | 0.7096299 | 2.685891
71.4088 | 7.1368 | 6.416735 | 3.742382 | 0.7200647 | 2.674354
71.4188 | 7.1291 | 6.404283 | 3.741087 | 0.7248166 | 2.663196
71.4288 | 7.1298 | 6.392209 | 3.739796 | 0.7375905 | 2.652414
71.4388 | 7.1278 | 6.38051 | 3.738508 | 0.7472905 | 2.642001
71.4488 | 7.1228 | 6.369179 | 3.737224 | 0.7536208 | 2.631955
71.4588 | 7.1136 | 6.358215 | 3.735943 | 0.7553851 | 2.622272
71.4688 | 7.1092 | 6.347613 | 3.734666 | 0.7615875 | 2.612947
71.4788 | 7.1104 | 6.337369 | 3.733392 | 0.7730313 | 2.603977
71.4888 | 7.1096 | 6.32748 | 3.732121 | 0.7821199 | 2.595359
71.4988 | 7.1021 | 6.317943 | 3.730854 | 0.7841567 | 2.587089
71.5088 | 7.1005 | 6.308756 | 3.72959 | 0.7917445 | 2.579165
71.5188 | 7.0988 | 6.299914 | 3.72833 | 0.7988864 | 2.571583
71.5288 | 7.0963 | 6.291415 | 3.727074 | 0.8048846 | 2.564342
71.5388 | 7.093 | 6.283258 | 3.72582 | 0.809742 | 2.557438
71.5488 | 7.0915 | 6.275439 | 3.724571 | 0.8160608 | 2.550868
71.5588 | 7.0932 | 6.267957 | 3.723324 | 0.825243 | 2.544633
71.5688 | 7.0889 | 6.260809 | 3.722082 | 0.8280907 | 2.538727
71.5788 | 7.0853 | 6.253994 | 3.720843 | 0.8313058 | 2.533152
71.5888 | 7.0831 | 6.24751 | 3.719607 | 0.8355898 | 2.527903
71.5988 | 7.083 | 6.241356 | 3.718375 | 0.8416443 | 2.522981
71.6088 | 7.0816 | 6.23553 | 3.717146 | 0.8460705 | 2.518383
71.6188 | 7.0802 | 6.230031 | 3.715921 | 0.8501694 | 2.514109
71.6288 | 7.0762 | 6.224858 | 3.7147 | 0.8513424 | 2.510158
71.6388 | 7.0812 | 6.22001 | 3.713482 | 0.86119 | 2.506528
71.6488 | 7.0784 | 6.215487 | 3.712268 | 0.8629129 | 2.503219
71.6588 | 7.0784 | 6.211289 | 3.711057 | 0.8671113 | 2.500231
71.6688 | 7.0758 | 6.207414 | 3.70985 | 0.868386 | 2.497564
71.6788 | 7.0707 | 6.203863 | 3.708647 | 0.866837 | 2.495216
71.6888 | 7.0755 | 6.200636 | 3.707447 | 0.8748642 | 2.493189
71.6988 | 7.0742 | 6.197733 | 3.706251 | 0.8764673 | 2.491482
71.7088 | 7.0734 | 6.195154 | 3.705058 | 0.8782459 | 2.490096
71.7187 | 7.066 | 6.19292 | 3.703881 | 0.8730803 | 2.489039
71.7287 | 7.0655 | 6.190988 | 3.702696 | 0.8745117 | 2.488292
71.7387 | 7.0676 | 6.189383 | 3.701514 | 0.8782167 | 2.487869
71.7487 | 7.071 | 6.188106 | 3.700336 | 0.8828942 | 2.48777
71.7587 | 7.0699 | 6.187157 | 3.699162 | 0.8827427 | 2.487995
71.7687 | 7.0682 | 6.186539 | 3.697991 | 0.8816611 | 2.488548
71.7787 | 7.0635 | 6.186252 | 3.696824 | 0.8772477 | 2.489428
71.7887 | 7.0644 | 6.186299 | 3.695661 | 0.8781006 | 2.490638
71.7987 | 7.0691 | 6.186682 | 3.694502 | 0.8824178 | 2.492181
71.8087 | 7.0705 | 6.187403 | 3.693346 | 0.8830973 | 2.494057
71.8187 | 7.0701 | 6.188463 | 3.692194 | 0.8816368 | 2.49627
71.8287 | 7.0623 | 6.189867 | 3.691045 | 0.8724334 | 2.498821
71.8387 | 7.0633 | 6.191615 | 3.689901 | 0.8716845 | 2.501715
71.8487 | 7.0694 | 6.193713 | 3.68876 | 0.8756875 | 2.504953
71.8587 | 7.0695 | 6.196161 | 3.687623 | 0.8733386 | 2.508539
71.8687 | 7.0737 | 6.198965 | 3.68649 | 0.8747348 | 2.512476
71.8787 | 7.0732 | 6.202128 | 3.68536 | 0.8710721 | 2.516768
71.8887 | 7.0714 | 6.205653 | 3.684234 | 0.8657473 | 2.521418
71.8987 | 7.0794 | 6.209544 | 3.683112 | 0.8698557 | 2.526432
71.9087 | 7.0768 | 6.213807 | 3.681994 | 0.8629933 | 2.531813
71.9187 | 7.08 | 6.218444 | 3.68088 | 0.8615557 | 2.537564
71.9287 | 7.078 | 6.223462 | 3.679769 | 0.8545378 | 2.543693
71.9387 | 7.0853 | 6.228865 | 3.678663 | 0.8564349 | 2.550202
71.9487 | 7.0921 | 6.234659 | 3.67756 | 0.8574415 | 2.557099
71.9587 | 7.0896 | 6.240848 | 3.676461 | 0.8487523 | 2.564387
71.9687 | 7.0893 | 6.247439 | 3.675366 | 0.8418614 | 2.572073
71.9787 | 7.096 | 6.254437 | 3.674275 | 0.8415628 | 2.580162
71.9887 | 7.1008 | 6.26185 | 3.673187 | 0.83895 | 2.588663
71.9987 | 7.1048 | 6.269684 | 3.672104 | 0.8351165 | 2.59758
72.0087 | 7.1093 | 6.277944 | 3.671024 | 0.8313555 | 2.60692
72.0187 | 7.1148 | 6.28664 | 3.669949 | 0.8281597 | 2.616691
72.0287 | 7.117 | 6.295778 | 3.668877 | 0.8212218 | 2.626901
72.0387 | 7.1234 | 6.305366 | 3.667809 | 0.8180337 | 2.637557
72.0487 | 7.1316 | 6.315412 | 3.666745 | 0.8161877 | 2.648667
72.0587 | 7.1392 | 6.325925 | 3.665685 | 0.813275 | 2.66024
72.0687 | 7.1434 | 6.336913 | 3.664629 | 0.8064871 | 2.672283
72.0787 | 7.1504 | 6.348385 | 3.663577 | 0.8020149 | 2.684808
72.0887 | 7.1543 | 6.360351 | 3.662529 | 0.7939489 | 2.697822
72.0987 | 7.1673 | 6.37282 | 3.661485 | 0.7944796 | 2.711335
72.1087 | 7.1744 | 6.385803 | 3.660445 | 0.7885966 | 2.725358
72.1187 | 7.1832 | 6.39931 | 3.659409 | 0.7838898 | 2.739901
72.1287 | 7.198 | 6.413352 | 3.658377 | 0.784648 | 2.754975
72.1387 | 7.2092 | 6.42794 | 3.657349 | 0.7812604 | 2.770591
72.1487 | 7.2169 | 6.443084 | 3.656325 | 0.7738155 | 2.78676
72.1587 | 7.2292 | 6.458799 | 3.655305 | 0.7704014 | 2.803494
72.1687 | 7.2408 | 6.475094 | 3.654289 | 0.7657055 | 2.820806
72.1787 | 7.2584 | 6.491984 | 3.653277 | 0.7664158 | 2.838707
72.1887 | 7.2719 | 6.509481 | 3.652269 | 0.7624191 | 2.857212
72.1987 | 7.2817 | 6.527598 | 3.651265 | 0.7541021 | 2.876333
72.2087 | 7.2961 | 6.546349 | 3.650265 | 0.7497509 | 2.896084
72.2187 | 7.3123 | 6.565748 | 3.64927 | 0.7465519 | 2.916478
72.2287 | 7.3338 | 6.58581 | 3.648278 | 0.7479904 | 2.937532
72.2387 | 7.3533 | 6.606548 | 3.647291 | 0.7467519 | 2.959257
72.2487 | 7.3694 | 6.627979 | 3.646307 | 0.7414214 | 2.981671
72.2587 | 7.3949 | 6.650117 | 3.645328 | 0.7447834 | 3.004789
72.2687 | 7.4159 | 6.672978 | 3.644353 | 0.7429224 | 3.028625
72.2787 | 7.4417 | 6.696577 | 3.643382 | 0.7451226 | 3.053196
72.2887 | 7.4633 | 6.720932 | 3.642415 | 0.742368 | 3.078517
72.2987 | 7.4927 | 6.746058 | 3.641452 | 0.7466419 | 3.104606
72.3086 | 7.515 | 6.771702 | 3.640504 | 0.7432975 | 3.131199
72.3186 | 7.5442 | 6.798412 | 3.639549 | 0.7457877 | 3.158863
72.3286 | 7.5754 | 6.825943 | 3.638599 | 0.7494573 | 3.187344
72.3386 | 7.6071 | 6.854311 | 3.637653 | 0.7527891 | 3.216658
72.3486 | 7.6369 | 6.883533 | 3.636711 | 0.7533666 | 3.246822
72.3586 | 7.6695 | 6.913627 | 3.635774 | 0.7558735 | 3.277853
72.3686 | 7.712 | 6.944607 | 3.63484 | 0.767393 | 3.309767
72.3786 | 7.75 | 6.976491 | 3.633911 | 0.7735092 | 3.34258
72.3886 | 7.79 | 7.009294 | 3.632986 | 0.7807063 | 3.376307
72.3986 | 7.8262 | 7.043031 | 3.632066 | 0.7831688 | 3.410965
72.4086 | 7.8715 | 7.077719 | 3.631149 | 0.7937806 | 3.44657
72.4186 | 7.9138 | 7.113369 | 3.630237 | 0.8004309 | 3.483132
72.4286 | 7.9595 | 7.149994 | 3.62933 | 0.809506 | 3.520664
72.4386 | 8.0071 | 7.187609 | 3.628426 | 0.8194913 | 3.559183
72.4486 | 8.0525 | 7.226223 | 3.627527 | 0.8262775 | 3.598696
72.4586 | 8.0956 | 7.265846 | 3.626632 | 0.8297543 | 3.639214
72.4686 | 8.1547 | 7.306486 | 3.625741 | 0.8482142 | 3.680744
72.4786 | 8.2055 | 7.348149 | 3.624855 | 0.8573511 | 3.723294
72.4886 | 8.2597 | 7.390839 | 3.623973 | 0.8688609 | 3.766866
72.4986 | 8.317 | 7.434559 | 3.623095 | 0.8824415 | 3.811463
72.5086 | 8.3713 | 7.479306 | 3.622222 | 0.8919939 | 3.857084
72.5186 | 8.4319 | 7.525079 | 3.621353 | 0.9068212 | 3.903725
72.5286 | 8.4922 | 7.571869 | 3.620489 | 0.9203312 | 3.95138
72.5386 | 8.5557 | 7.619667 | 3.619629 | 0.9360333 | 4.000038
72.5486 | 8.612 | 7.668458 | 3.618773 | 0.943542 | 4.049685
72.5586 | 8.6806 | 7.718225 | 3.617922 | 0.9623753 | 4.100303
72.5686 | 8.7473 | 7.768944 | 3.617075 | 0.9783557 | 4.15187
72.5786 | 8.8127 | 7.820589 | 3.616232 | 0.992111 | 4.204357
72.5886 | 8.8755 | 7.873126 | 3.615394 | 1.002374 | 4.257732
72.5986 | 8.9393 | 7.926516 | 3.61456 | 1.012784 | 4.311955
72.6086 | 9.0148 | 7.980716 | 3.613731 | 1.034084 | 4.366985
72.6186 | 9.095 | 8.035675 | 3.612907 | 1.059325 | 4.422769
72.6286 | 9.1645 | 8.090139 | 3.612086 | 1.074361 | 4.478053
72.6386 | 9.2326 | 8.146438 | 3.61127 | 1.086162 | 4.535168
72.6486 | 9.3034 | 8.203304 | 3.610459 | 1.100096 | 4.592845
72.6586 | 9.3759 | 8.26066 | 3.609652 | 1.11524 | 4.651008
72.6686 | 9.4525 | 8.318418 | 3.60885 | 1.134082 | 4.709568
72.6786 | 9.5355 | 8.376483 | 3.608052 | 1.159017 | 4.768431
72.6886 | 9.6065 | 8.43476 | 3.607259 | 1.17174 | 4.827501
72.6986 | 9.6738 | 8.493137 | 3.60647 | 1.180663 | 4.886667
72.7086 | 9.7436 | 8.551501 | 3.605686 | 1.192099 | 4.945815
72.7186 | 9.8147 | 8.60913 | 3.604906 | 1.20557 | 5.004224
72.7286 | 9.8946 | 8.667095 | 3.604131 | 1.227505 | 5.062963
72.7386 | 9.9691 | 8.724661 | 3.603361 | 1.244439 | 5.1213
72.7486 | 10.0348 | 8.78169 | 3.602595 | 1.25311 | 5.179096
72.7586 | 10.0976 | 8.838039 | 3.601833 | 1.259561 | 5.236205
72.7686 | 10.169 | 8.89356 | 3.601077 | 1.27544 | 5.292483
72.7786 | 10.2303 | 8.948103 | 3.600325 | 1.282197 | 5.347778
72.7886 | 10.3066 | 9.001518 | 3.599577 | 1.305082 | 5.401941
72.7986 | 10.3577 | 9.053653 | 3.598834 | 1.304047 | 5.454819
72.8086 | 10.4138 | 9.104359 | 3.598096 | 1.309441 | 5.506263
72.8186 | 10.479 | 9.153488 | 3.597362 | 1.325512 | 5.556126
72.8286 | 10.5277 | 9.200898 | 3.596633 | 1.326802 | 5.604264
72.8386 | 10.5736 | 9.246448 | 3.595909 | 1.327152 | 5.650539
72.8486 | 10.6326 | 9.290008 | 3.595189 | 1.342592 | 5.694819
72.8586 | 10.6701 | 9.331455 | 3.594474 | 1.338645 | 5.73698
72.8686 | 10.7106 | 9.370672 | 3.593764 | 1.339928 | 5.776908
72.8786 | 10.7535 | 9.407555 | 3.593059 | 1.345945 | 5.814496
72.8885 | 10.792 | 9.441682 | 3.592365 | 1.350318 | 5.849317
72.8985 | 10.8265 | 9.473652 | 3.591669 | 1.352848 | 5.881983
72.9085 | 10.8516 | 9.503043 | 3.590977 | 1.348557 | 5.912066
72.9185 | 10.8754 | 9.529798 | 3.590291 | 1.345602 | 5.939507
72.9285 | 10.896 | 9.553874 | 3.589609 | 1.342126 | 5.964265
72.9385 | 10.9147 | 9.575239 | 3.588932 | 1.339461 | 5.986308
72.9485 | 10.9345 | 9.593878 | 3.588259 | 1.340622 | 6.005618
72.9585 | 10.931 | 9.609784 | 3.587592 | 1.321216 | 6.022192
72.9685 | 10.942 | 9.622967 | 3.586929 | 1.319033 | 6.036038
72.9785 | 10.9511 | 9.633445 | 3.586271 | 1.317655 | 6.047174
72.9885 | 10.9471 | 9.641252 | 3.585618 | 1.305848 | 6.055633
72.9985 | 10.9424 | 9.646427 | 3.58497 | 1.295973 | 6.061457
73.0085 | 10.9412 | 9.649024 | 3.584326 | 1.292176 | 6.064698
73.0185 | 10.9166 | 9.649105 | 3.583688 | 1.267495 | 6.065418
73.0285 | 10.9095 | 9.646738 | 3.583054 | 1.262762 | 6.063685
73.0385 | 10.8907 | 9.642002 | 3.582425 | 1.248698 | 6.059577
73.0485 | 10.8686 | 9.634981 | 3.581801 | 1.233619 | 6.053181
73.0585 | 10.8361 | 9.625766 | 3.581182 | 1.210334 | 6.044585
73.0685 | 10.8061 | 9.614455 | 3.580567 | 1.191645 | 6.033887
73.0785 | 10.7832 | 9.601147 | 3.579958 | 1.182053 | 6.021189
73.0885 | 10.7432 | 9.585952 | 3.579354 | 1.157248 | 6.006598
73.0985 | 10.705 | 9.568979 | 3.578754 | 1.136021 | 5.990224
73.1085 | 10.6639 | 9.550341 | 3.578159 | 1.113559 | 5.972182
73.1185 | 10.6295 | 9.530157 | 3.57757 | 1.099343 | 5.952587
73.1285 | 10.584 | 9.508546 | 3.576985 | 1.075454 | 5.931561
73.1385 | 10.5426 | 9.485631 | 3.576405 | 1.056969 | 5.909225
73.1485 | 10.4916 | 9.461534 | 3.575831 | 1.030066 | 5.885703
73.1585 | 10.443 | 9.436381 | 3.575261 | 1.006619 | 5.86112
73.1685 | 10.3917 | 9.410299 | 3.574696 | 0.9814013 | 5.835603
73.1785 | 10.3384 | 9.383411 | 3.574136 | 0.9549894 | 5.809274
73.1885 | 10.2922 | 9.355844 | 3.573581 | 0.9363564 | 5.782262
73.1985 | 10.2428 | 9.327722 | 3.573032 | 0.9150775 | 5.754691
73.2085 | 10.1807 | 9.29917 | 3.572487 | 0.8815298 | 5.726683
73.2185 | 10.1317 | 9.270308 | 3.571947 | 0.8613916 | 5.698361
73.2285 | 10.0851 | 9.241257 | 3.571413 | 0.8438434 | 5.669844
73.2385 | 10.0335 | 9.212131 | 3.570883 | 0.8213689 | 5.641248
73.2485 | 9.9779 | 9.183044 | 3.570359 | 0.7948557 | 5.612686
73.2585 | 9.9257 | 9.154107 | 3.569839 | 0.771593 | 5.584268
73.2685 | 9.8702 | 9.125423 | 3.569325 | 0.7447767 | 5.556098
73.2785 | 9.8196 | 9.097095 | 3.568816 | 0.722505 | 5.528279
73.2885 | 9.7771 | 9.069218 | 3.568312 | 0.7078816 | 5.500907
73.2985 | 9.7211 | 9.041884 | 3.567813 | 0.6792157 | 5.474072
73.3085 | 9.6731 | 9.01518 | 3.567319 | 0.6579205 | 5.447861
73.3185 | 9.6193 | 8.989186 | 3.56683 | 0.630114 | 5.422356
73.3285 | 9.5718 | 8.963979 | 3.566347 | 0.6078207 | 5.397633
73.3385 | 9.5265 | 8.93963 | 3.565868 | 0.5868703 | 5.373761
73.3485 | 9.4834 | 8.916203 | 3.565395 | 0.5671967 | 5.350808
73.3585 | 9.4418 | 8.893761 | 3.564927 | 0.5480392 | 5.328834
73.3685 | 9.4005 | 8.872357 | 3.564464 | 0.5281427 | 5.307893
73.3785 | 9.3465 | 8.852043 | 3.564007 | 0.4944569 | 5.288036
73.3885 | 9.3104 | 8.832865 | 3.563554 | 0.4775349 | 5.269311
73.3985 | 9.2685 | 8.814864 | 3.563107 | 0.4536357 | 5.251757
73.4085 | 9.2364 | 8.798078 | 3.562665 | 0.4383218 | 5.235413
73.4185 | 9.1879 | 8.78254 | 3.562229 | 0.4053604 | 5.220311
73.4285 | 9.1574 | 8.768278 | 3.561797 | 0.3891219 | 5.206481
73.4385 | 9.1143 | 8.75532 | 3.561371 | 0.3589797 | 5.193949
73.4485 | 9.088 | 8.743688 | 3.56095 | 0.3443117 | 5.182738
73.4585 | 9.0461 | 8.733403 | 3.560535 | 0.3126974 | 5.172868
73.4685 | 9.0179 | 8.72448 | 3.560124 | 0.29342 | 5.164356
73.4784 | 8.9873 | 8.717015 | 3.559723 | 0.2702847 | 5.157292
73.4884 | 8.9512 | 8.710846 | 3.559324 | 0.2403536 | 5.151523
73.4984 | 8.9317 | 8.706079 | 3.558929 | 0.2256211 | 5.14715
73.5084 | 8.8949 | 8.70272 | 3.55854 | 0.1921801 | 5.14418
73.5184 | 8.8755 | 8.700778 | 3.558157 | 0.174722 | 5.142621
73.5284 | 8.8496 | 8.700258 | 3.557778 | 0.1493416 | 5.14248
73.5384 | 8.8176 | 8.701166 | 3.557405 | 0.1164335 | 5.143761
73.5484 | 8.804 | 8.703506 | 3.557038 | 0.1004941 | 5.146468
73.5584 | 8.7839 | 8.70728 | 3.556676 | 0.07662 | 5.150604
73.5684 | 8.7636 | 8.712491 | 3.556319 | 0.05110912 | 5.156172
73.5784 | 8.7408 | 8.719141 | 3.555967 | 0.02165888 | 5.163174
73.5884 | 8.7234 | 8.727233 | 3.555621 | -0.003832531 | 5.171611
73.5984 | 8.7164 | 8.736767 | 3.555281 | -0.02036667 | 5.181486
73.6084 | 8.6993 | 8.747745 | 3.554946 | -0.04844509 | 5.192799
73.6184 | 8.6901 | 8.76017 | 3.554616 | -0.07006952 | 5.205553
73.6284 | 8.6816 | 8.774041 | 3.554292 | -0.09244129 | 5.219749
73.6384 | 8.6677 | 8.789364 | 3.553974 | -0.121664 | 5.23539
73.6484 | 8.6611 | 8.806138 | 3.55366 | -0.145038 | 5.252478
73.6584 | 8.6556 | 8.824369 | 3.553353 | -0.1687686 | 5.271016
73.6684 | 8.6523 | 8.844057 | 3.55305 | -0.1917566 | 5.291006
73.6784 | 8.6478 | 8.865209 | 3.552754 | -0.2174087 | 5.312455
73.6884 | 8.6482 | 8.887827 | 3.552463 | -0.2396268 | 5.335364
73.6984 | 8.637 | 8.911918 | 3.552177 | -0.2749183 | 5.359741
73.7084 | 8.641 | 8.937487 | 3.551897 | -0.2964874 | 5.38559
73.7184 | 8.6523 | 8.964543 | 3.551623 | -0.3122433 | 5.412921
73.7284 | 8.6475 | 8.993091 | 3.551354 | -0.3455911 | 5.441737
73.7384 | 8.6557 | 9.023142 | 3.55109 | -0.3674417 | 5.472051
73.7484 | 8.6586 | 9.054703 | 3.550833 | -0.3961029 | 5.50387
73.7584 | 8.6627 | 9.087786 | 3.55058 | -0.4250858 | 5.537205
73.7684 | 8.6695 | 9.122402 | 3.550334 | -0.4529021 | 5.572068
73.7784 | 8.6797 | 9.158563 | 3.550093 | -0.4788631 | 5.60847
73.7884 | 8.6885 | 9.196284 | 3.549858 | -0.5077845 | 5.646427
73.7984 | 8.6997 | 9.235579 | 3.549628 | -0.5358787 | 5.68595
73.8084 | 8.7088 | 9.276463 | 3.549404 | -0.5676632 | 5.727059
73.8184 | 8.718 | 9.318954 | 3.549186 | -0.6009538 | 5.769768
73.8284 | 8.7333 | 9.36307 | 3.548973 | -0.6297696 | 5.814096
73.8384 | 8.7496 | 9.408828 | 3.548766 | -0.6592285 | 5.860062
73.8484 | 8.7622 | 9.456253 | 3.548565 | -0.6940525 | 5.907687
73.8584 | 8.7828 | 9.505362 | 3.54837 | -0.7225622868 | 5.956993
73.8684 | 8.7919 | 9.556183 | 3.54818 | -0.7642828 | 6.008003
73.8784 | 8.8076 | 9.608736 | 3.547996 | -0.8011362 | 6.06074
73.8884 | 8.8317 | 9.663051 | 3.547817 | -0.8313506 | 6.115233
73.8984 | 8.8498 | 9.719151 | 3.547645 | -0.8693512 | 6.171506
73.9084 | 8.869 | 9.777069 | 3.547478 | -0.9080686 | 6.22959
73.9184 | 8.8874 | 9.836831 | 3.547317 | -0.9494309 | 6.289514
73.9284 | 8.9062 | 9.898471 | 3.547162 | -0.9922712 | 6.351309
73.9384 | 8.9355 | 9.962022 | 3.547012 | -1.026522 | 6.41501
73.9484 | 8.9541 | 10.02752 | 3.546869 | -1.073419 | 6.48065
73.9584 | 8.9793 | 10.095 | 3.546731 | -1.115696 | 6.548265
73.9684 | 9.0019 | 10.16449 | 3.546599 | -1.162593 | 6.617894
73.9784 | 9.0288 | 10.23605 | 3.546473 | -1.207248 | 6.689576
73.9884 | 9.054 | 10.3097 | 3.546352 | -1.255704 | 6.763352
73.9984 | 9.0814 | 10.3855 | 3.546238 | -1.304103 | 6.839265
74.0084 | 9.1168 | 10.46349 | 3.546129 | -1.346689 | 6.91736
74.0184 | 9.1479 | 10.54371 | 3.546027 | -1.395809 | 6.997683
74.0284 | 9.171 | 10.62621 | 3.54593 | -1.455211 | 7.080281
74.0384 | 9.2028 | 10.71105 | 3.545839 | -1.508247 | 7.165207
74.0484 | 9.2404 | 10.79826 | 3.545754 | -1.557864 | 7.25251
74.0583 | 9.2779 | 10.887 | 3.545676 | -1.6091 | 7.341324
74.0683 | 9.2979 | 10.97913 | 3.545603 | -1.681226 | 7.433523
74.0783 | 9.3473 | 11.0738 | 3.545535 | -1.726504 | 7.528269
74.0883 | 9.3834 | 11.17109 | 3.545474 | -1.787693 | 7.625619
74.0983 | 9.4264 | 11.27106 | 3.545419 | -1.844657 | 7.725638
74.1083 | 9.4688 | 11.37376 | 3.545369 | -1.904959 | 7.82839
74.1183 | 9.5191 | 11.47927 | 3.545326 | -1.960166 | 7.933939
74.1283 | 9.5616 | 11.58765 | 3.545289 | -2.026046 | 8.042357
74.1383 | 9.6162 | 11.69897 | 3.545258 | -2.082771 | 8.153713
74.1483 | 9.6595 | 11.81331 | 3.545232 | -2.153813 | 8.26808
74.1583 | 9.712 | 11.93075 | 3.545213 | -2.218747 | 8.385534
74.1683 | 9.7752 | 12.05135 | 3.5452 | -2.276153 | 8.506153
74.1783 | 9.8349 | 12.17521 | 3.545193 | -2.34031 | 8.630017
74.1883 | 9.893 | 12.3024 | 3.545192 | -2.409401 | 8.757209
74.1983 | 9.9596 | 12.43301 | 3.545197 | -2.47341 | 8.887813
74.2083 | 10.0231 | 12.56713 | 3.545208 | -2.544026 | 9.021918
74.2183 | 10.1097 | 12.70484 | 3.545225 | -2.595137 | 9.159612
74.2283 | 10.1845 | 12.84624 | 3.545248 | -2.661736 | 9.300987
74.2383 | 10.2735 | 12.99142 | 3.545278 | -2.717916 | 9.446138
74.2483 | 10.3617 | 13.14048 | 3.545313 | -2.778777 | 9.595163
74.2583 | 10.4478 | 13.29352 | 3.545355 | -2.845716 | 9.748161
74.2683 | 10.5378 | 13.45063 | 3.545403 | -2.912834 | 9.905231
74.2783 | 10.6519 | 13.61194 | 3.545457 | -2.960037 | 10.06648
74.2883 | 10.7604 | 13.77753 | 3.545517 | -3.017128 | 10.23201
74.2983 | 10.8699 | 13.94752 | 3.545584 | -3.077617 | 10.40193
74.3083 | 10.9887 | 14.12201 | 3.545656 | -3.133312 | 10.57636
74.3183 | 11.1105 | 14.30113 | 3.545735 | -3.190627 | 10.75539
74.3283 | 11.2445 | 14.48497 | 3.54582 | -3.240472 | 10.93915
74.3383 | 11.3957 | 14.67366 | 3.545911 | -3.277963 | 11.12775
74.3483 | 11.5449 | 14.86732 | 3.546009 | -3.322417 | 11.32131
74.3583 | 11.7045 | 15.06605 | 3.546113 | -3.361551 | 11.51994
74.3683 | 11.8727 | 15.26998 | 3.546223 | -3.397279 | 11.72376
74.3783 | 12.0481 | 15.47922 | 3.546339 | -3.431122 | 11.93288
74.3883 | 12.2217 | 15.6939 | 3.546462 | -3.472197 | 12.14744
74.3983 | 12.4354 | 15.91412 | 3.546591 | -3.478723 | 12.36753
74.4083 | 12.6369 | 16.14001 | 3.546726 | -3.503114 | 12.59329
74.4183 | 12.861 | 16.37169 | 3.546868 | -3.510687 | 12.82482
74.4283 | 13.074 | 16.60925 | 3.547016 | -3.535254 | 13.06224
74.4383 | 13.3111 | 16.85283 | 3.54717 | -3.541727 | 13.30566
74.4483 | 13.5659 | 17.10251 | 3.547331 | -3.536614 | 13.55518
74.4583 | 13.833 | 17.35842 | 3.547498 | -3.525419 | 13.81092
74.4683 | 14.1302 | 17.62064 | 3.547671 | -3.490435 | 14.07296
74.4783 | 14.4382 | 17.88926 | 3.547851 | -3.451063 | 14.34141
74.4883 | 14.7386 | 18.16438 | 3.548037 | -3.425781 | 14.61634
74.4983 | 15.0612 | 18.44607 | 3.54823 | -3.384873 | 14.89784
74.5083 | 15.3829 | 18.73441 | 3.548429 | -3.351506 | 15.18598
74.5183 | 15.7671 | 19.02944 | 3.548634 | -3.262336 | 15.4808
74.5283 | 16.1341 | 19.33121 | 3.548846 | -3.197111 | 15.78236
74.5383 | 16.521 | 19.63976 | 3.549065 | -3.118761 | 16.0907
74.5483 | 16.9122 | 19.95511 | 3.54929 | -3.042907 | 16.40582
74.5583 | 17.3259 | 20.27725 | 3.549521 | -2.951352 | 16.72773
74.5683 | 17.7666 | 20.60617 | 3.549759 | -2.839572 | 17.05641
74.5783 | 18.2322 | 20.94183 | 3.550003 | -2.709632 | 17.39183
74.5883 | 18.7014 | 21.28417 | 3.550254 | -2.582772 | 17.73392
74.5983 | 19.2169 | 21.6331 | 3.550512 | -2.416205 | 18.08259
74.6083 | 19.7028 | 21.98852 | 3.550776 | -2.28572 | 18.43774
74.6183 | 20.2191 | 22.35027 | 3.551046 | -2.131174 | 18.79923
74.6283 | 20.7527 | 22.71819 | 3.551323 | -1.965494 | 19.16687
74.6383 | 21.3236 | 23.09208 | 3.551607 | -1.768476 | 19.54047
74.6482 | 21.8884 | 23.46789 | 3.551894 | -1.57949 | 19.916
74.6582 | 22.4542 | 23.85287 | 3.552191 | -1.398674 | 20.30068
74.6682 | 23.0205 | 24.24298 | 3.552495 | -1.222475 | 20.69048
74.6782 | 23.6188 | 24.63783 | 3.552805 | -1.019032 | 21.08503
74.6882 | 24.2372 | 25.03704 | 3.553121 | -0.7998382 | 21.48392
74.6982 | 24.8965 | 25.44014 | 3.553445 | -0.5436372 | 21.88669
74.7082 | 25.5227 | 25.84663 | 3.553775 | -0.3239307 | 22.29286
74.7182 | 26.1745 | 26.25597 | 3.554111 | -0.08146528 | 22.70185
74.7282 | 26.7979 | 26.66754 | 3.554455 | 0.1303584 | 23.11309
74.7382 | 27.4605 | 27.08071 | 3.554805 | 0.3797872 | 23.52591
74.7482 | 28.0999 | 27.49478 | 3.555161 | 0.6051234 | 23.93962
74.7582 | 28.7614 | 27.90899 | 3.555525 | 0.852412 | 24.35346
74.7682 | 29.4316 | 28.32255 | 3.555895 | 1.10905 | 24.76665
74.7782 | 30.1046 | 28.73462 | 3.556272 | 1.369977 | 25.17835
74.7882 | 30.6447 | 29.14432 | 3.556656 | 1.500382 | 25.58766
74.7982 | 31.3345 | 29.55072 | 3.557046 | 1.783783 | 25.99367
74.8082 | 31.961 | 29.95286 | 3.557443 | 2.008137 | 26.39542
74.8182 | 32.6221 | 30.34977 | 3.557848 | 2.272332 | 26.79192
74.8282 | 33.2406 | 30.74041 | 3.558258 | 2.500191 | 27.18215
74.8382 | 33.8473 | 31.12376 | 3.558676 | 2.723535 | 27.56509
74.8482 | 34.4349 | 31.49879 | 3.5591 | 2.936106 | 27.93969
74.8582 | 34.9877 | 31.86445 | 3.559532 | 3.12325 | 28.30492
74.8682 | 35.4804 | 32.21969 | 3.55997 | 3.260708 | 28.65972
74.8782 | 36.0567 | 32.56349 | 3.560415 | 3.493212 | 29.00307
74.8882 | 36.5577 | 32.89484 | 3.560867 | 3.662856 | 29.33398
74.8982 | 37.0647 | 33.21279 | 3.561326 | 3.851914 | 29.65146
74.9082 | 37.4856 | 33.51637 | 3.561791 | 3.969228 | 29.95458
74.9182 | 37.9196 | 33.80472 | 3.562264 | 4.114876 | 30.24246
74.9282 | 38.3079 | 34.07701 | 3.562743 | 4.230892 | 30.51426
74.9382 | 38.7358 | 34.33246 | 3.56323 | 4.403337 | 30.76923
74.9482 | 39.0421 | 34.57039 | 3.563723 | 4.47171 | 31.00667
74.9582 | 39.3585 | 34.79017 | 3.564223 | 4.568329 | 31.22595
74.9682 | 39.6129 | 34.99126 | 3.564731 | 4.621637 | 31.42653
74.9782 | 39.8685 | 35.17322 | 3.565245 | 4.695279 | 31.60798
74.9882 | 40.036 | 35.33567 | 3.565766 | 4.700327 | 31.76991
74.9982 | 40.2458 | 35.47833 | 3.566294 | 4.767467 | 31.91204
75.0082 | 40.3597 | 35.60102 | 3.56683 | 4.758677 | 32.03419
75.0182 | 40.4889 | 35.70364 | 3.567372 | 4.785263 | 32.13627
75.0282 | 40.5538 | 35.78616 | 3.567921 | 4.767642 | 32.21824
75.0382 | 40.5786 | 35.84865 | 3.568477 | 4.729947 | 32.28018
75.0482 | 40.5464 | 35.89128 | 3.569041 | 4.655121 | 32.32224
75.0582 | 40.4978 | 35.91426 | 3.569611 | 4.58354 | 32.34465
75.0682 | 40.4378 | 35.91789 | 3.570189 | 4.51991 | 32.3477
75.0782 | 40.3344 | 35.90254 | 3.570774 | 4.431855 | 32.33177
75.0882 | 40.1747 | 35.86865 | 3.571365 | 4.306054 | 32.29728
75.0982 | 39.9878 | 35.81669 | 3.571964 | 4.171115 | 32.24472
75.1082 | 39.7826 | 35.74721 | 3.57257 | 4.035393 | 32.17464
75.1182 | 39.5485 | 35.6608 | 3.573184 | 3.887702 | 32.08761
75.1282 | 39.2525 | 35.5581 | 3.573804 | 3.694405 | 31.98429
75.1382 | 38.9744 | 35.43978 | 3.574431 | 3.53462 | 31.86535
75.1482 | 38.6315 | 35.30655 | 3.575066 | 3.324946 | 31.73149
75.1582 | 38.2815 | 35.15917 | 3.575708 | 3.122326 | 31.58347
75.1682 | 37.9108 | 34.9984 | 3.576357 | 2.912396 | 31.42205
75.1782 | 37.4934 | 34.82505 | 3.577013 | 2.668346 | 31.24804
75.1882 | 37.0711 | 34.63994 | 3.577677 | 2.43116 | 31.06226
75.1982 | 36.6302 | 34.44391 | 3.578348 | 2.186293 | 30.86556
75.2082 | 36.1647 | 34.23782 | 3.579026 | 1.926879 | 30.6588
75.2182 | 35.6849 | 34.02255 | 3.579711 | 1.662349 | 30.44284
75.2281 | 35.1891 | 33.80133 | 3.580397 | 1.387771 | 30.22093
75.2381 | 34.6934 | 33.57042 | 3.581097 | 1.122975 | 29.98933
75.2481 | 34.1781 | 33.33301 | 3.581804 | 0.8450944 | 29.7512
75.2581 | 33.651 | 33.08997 | 3.582518 | 0.5610307 | 29.50745
75.2681 | 33.1304 | 32.84221 | 3.58324 | 0.2881854 | 29.25897
75.2781 | 32.5857 | 32.59063 | 3.583969 | -0.004932008 | 29.00666
75.2881 | 32.031 | 32.3361 | 3.584705 | -0.3051045 | 28.7514
75.2981 | 31.4631 | 32.0795 | 3.585449 | -0.6164048 | 28.49406
75.3081 | 30.9286 | 31.82169 | 3.5862 | -0.8930888 | 28.23549
75.3181 | 30.4314 | 31.56349 | 3.586959 | -1.13209 | 27.97653
75.3281 | 29.8985 | 31.30573 | 3.587725 | -1.407231 | 27.71801
75.3381 | 29.3641 | 31.0492 | 3.588498 | -1.685102 | 27.4607
75.3481 | 28.848 | 30.79466 | 3.589279 | -1.946663 | 27.20538
75.3581 | 28.3376 | 30.54286 | 3.590067 | -2.20526 | 26.95279
75.3681 | 27.8277 | 30.29449 | 3.590863 | -2.466794 | 26.70363
75.3781 | 27.3222 | 30.05024 | 3.591666 | -2.728036 | 26.45857
75.3881 | 26.8528 | 29.81073 | 3.592477 | -2.957933 | 26.21826
75.3981 | 26.4049 | 29.57658 | 3.593295 | -3.171683 | 25.98329
75.4081 | 25.9328 | 29.34836 | 3.594121 | -3.415561 | 25.75424
75.4181 | 25.5104 | 29.1266 | 3.594954 | -3.616201 | 25.53165
75.4281 | 25.1194 | 28.9118 | 3.595795 | -3.792399 | 25.316
75.4381 | 24.7124 | 28.70442 | 3.596643 | -3.992016 | 25.10777
75.4481 | 24.3323 | 28.50488 | 3.597499 | -4.172583 | 24.90738
75.4581 | 24.007 | 28.31359 | 3.598362 | -4.30659 | 24.71523
75.4681 | 23.657 | 28.1309 | 3.599233 | -4.473899 | 24.53167
75.4781 | 23.3688 | 27.95713 | 3.600111 | -4.588329 | 24.35702
75.4881 | 23.069 | 27.79258 | 3.600997 | -4.723577 | 24.19158
75.4981 | 22.8102 | 27.6375 | 3.601891 | -4.827301 | 24.03561
75.5081 | 22.5445 | 27.49214 | 3.602792 | -4.947637 | 23.88934
75.5181 | 22.3282 | 27.35668 | 3.603701 | -5.028485 | 23.75298
75.5281 | 22.1297 | 27.23132 | 3.604618 | -5.101615 | 23.6267
75.5381 | 21.9654 | 27.11618 | 3.605542 | -5.150779 | 23.51064
75.5481 | 21.8128 | 27.01139 | 3.606474 | -5.198594 | 23.40492
75.5581 | 21.713 | 26.91706 | 3.607414 | -5.20406 | 23.30965
75.5681 | 21.6133 | 26.83324 | 3.608361 | -5.21994 | 23.22488
75.5781 | 21.5296 | 26.75999 | 3.609316 | -5.23039 | 23.15067
75.5881 | 21.4833 | 26.69732 | 3.610279 | -5.214025 | 23.08705
75.5981 | 21.4631 | 26.64525 | 3.611249 | -5.18215 | 23.034
75.6081 | 21.4431 | 26.60374 | 3.612228 | -5.16064 | 22.99151
75.6181 | 21.4576 | 26.57275 | 3.613214 | -5.115154 | 22.95954
75.6281 | 21.4892 | 26.55222 | 3.614207 | -5.06302 | 22.93801
75.6381 | 21.562 | 26.54205 | 3.615209 | -4.980052 | 22.92684
75.6481 | 21.648 | 26.54213 | 3.616218 | -4.894132 | 22.92591
75.6581 | 21.7742 | 26.55233 | 3.617236 | -4.778127 | 22.93509
75.6681 | 21.8968 | 26.57247 | 3.618261 | -4.675674 | 22.95421
75.6781 | 22.0524 | 26.60238 | 3.619293 | -4.549985 | 22.98309
75.6881 | 22.2087 | 26.64185 | 3.620334 | -4.433152 | 23.02152
75.6981 | 22.3963 | 26.69063 | 3.621383 | -4.294334 | 23.06925
75.7081 | 22.6024 | 26.74847 | 3.622439 | -4.146067 | 23.12603
75.7181 | 22.8023 | 26.8099 | 3.623503 | -4.0076 | 23.1864
75.7281 | 23.0535 | 26.88493 | 3.624576 | -3.831429 | 23.26035
75.7381 | 23.2856 | 26.96804 | 3.625656 | -3.682438 | 23.34238
75.7481 | 23.5587 | 27.05884 | 3.626744 | -3.500143 | 23.4321
75.7581 | 23.8385 | 27.15693 | 3.62784 | -3.318426 | 23.52909
75.7681 | 24.1375 | 27.26184 | 3.628944 | -3.124337 | 23.63289
75.7781 | 24.4167 | 27.37309 | 3.630056 | -2.956393 | 23.74304
75.7881 | 24.6983 | 27.49018 | 3.631176 | -2.791876 | 23.859
75.7981 | 25.0606 | 27.61253 | 3.632304 | -2.551933 | 23.98023
75.8081 | 25.3799 | 27.73958 | 3.63344 | -2.35968 | 24.10614
75.818 | 25.7009 | 27.86675 | 3.634572 | -2.165851 | 24.23218
75.828 | 26.0422 | 28.00125 | 3.635724 | -1.959054 | 24.36553
75.838 | 26.3705 | 28.13849 | 3.636884 | -1.767991 | 24.50161
75.848 | 26.6634 | 28.27775 | 3.638052 | -1.614349 | 24.6397
75.858 | 26.9998 | 28.41829 | 3.639228 | -1.418487 | 24.77906
75.868 | 27.3713 | 28.55933 | 3.640412 | -1.188033 | 24.91892
75.878 | 27.7052 | 28.70009 | 3.641604 | -0.9948912 | 25.05849
75.888 | 28.0279 | 28.83976 | 3.642805 | -0.8118574 | 25.19695
75.898 | 28.3541 | 28.9775 | 3.644013 | -0.623398 | 25.33349
75.908 | 28.6616 | 29.11248 | 3.64523 | -0.450882 | 25.46725
75.918 | 28.9778 | 29.24386 | 3.646454 | -0.2660587 | 25.5974
75.928 | 29.242 | 29.37079 | 3.647687 | -0.1287877 | 25.7231
75.938 | 29.55 | 29.49243 | 3.648928 | 0.05757031 | 25.8435
75.948 | 29.822 | 29.60796 | 3.650177 | 0.2140436 | 25.95778
75.958 | 30.0977 | 29.71656 | 3.651435 | 0.3811449 | 26.06512
75.968 | 30.3109 | 29.81744 | 3.652701 | 0.4934637 | 26.16474
75.978 | 30.5327 | 29.90984 | 3.653974 | 0.6228582 | 26.25587
75.988 | 30.7756 | 29.99305 | 3.655257 | 0.7825505 | 26.33779
75.998 | 30.9442 | 30.06637 | 3.656547 | 0.8778319 | 26.40982
76.008 | 31.1326 | 30.12916 | 3.657846 | 1.003438 | 26.47132
76.018 | 31.2903 | 30.18084 | 3.659152 | 1.109461 | 26.52169
76.028 | 31.4515 | 30.22087 | 3.660468 | 1.230634 | 26.5604
76.038 | 31.5484 | 30.24876 | 3.661791 | 1.299636 | 26.58697
76.048 | 31.6338 | 30.26411 | 3.663123 | 1.36969 | 26.60099
76.058 | 31.7385 | 30.26655 | 3.664463 | 1.47195 | 26.60209
76.068 | 31.7572 | 30.2558 | 3.665811 | 1.501404 | 26.58998
76.078 | 31.813 | 30.23161 | 3.667168 | 1.581391 | 26.56444
76.088 | 31.8008 | 30.19383 | 3.668533 | 1.606974 | 26.52529
76.098 | 31.7843 | 30.14234 | 3.669907 | 1.641959 | 26.47243
76.108 | 31.753 | 30.07711 | 3.671289 | 1.675889 | 26.40582
76.118 | 31.7138 | 29.99815 | 3.672679 | 1.71565 | 26.32547
76.128 | 31.5845 | 29.90552 | 3.674078 | 1.678975 | 26.23145
76.138 | 31.5271 | 29.79936 | 3.675485 | 1.72774 | 26.12387
76.148 | 31.3568 | 29.67983 | 3.676901 | 1.676972 | 26.00293
76.158 | 31.2317 | 29.54714 | 3.678325 | 1.684558 | 25.86882
76.168 | 31.0701 | 29.40157 | 3.679758 | 1.668529 | 25.72181
76.178 | 30.8778 | 29.24341 | 3.681199 | 1.634387 | 25.56221
76.188 | 30.6673 | 29.073 | 3.682649 | 1.594301 | 25.39035
76.198 | 30.4097 | 28.89071 | 3.684107 | 1.518991 | 25.2066
76.208 | 30.1516 | 28.69694 | 3.685573 | 1.454665 | 25.01136
76.218 | 29.8706 | 28.49211 | 3.687048 | 1.37849 | 24.80506
76.228 | 29.622 | 28.27668 | 3.688532 | 1.345315 | 24.58815
76.238 | 29.3136 | 28.05113 | 3.690024 | 1.262469 | 24.36111
76.248 | 28.9878 | 27.81595 | 3.691525 | 1.171855 | 24.12442
76.258 | 28.69 | 27.57164 | 3.693035 | 1.11836 | 23.87861
76.268 | 28.3047 | 27.31874 | 3.694553 | 0.985959 | 23.62419
76.278 | 27.977 | 27.05779 | 3.696079 | 0.9192143 | 23.36171
76.288 | 27.5774 | 26.78933 | 3.697615 | 0.788073 | 23.09171
76.298 | 27.2187 | 26.51393 | 3.699159 | 0.7047733 | 22.81477
76.308 | 26.7979 | 26.23215 | 3.700711 | 0.5657496 | 22.53144
76.318 | 26.4191 | 25.94457 | 3.702273 | 0.4745324 | 22.24229
76.328 | 25.9953 | 25.65175 | 3.703843 | 0.3435477 | 21.94791
76.338 | 25.5815 | 25.35428 | 3.705421 | 0.2272165 | 21.64886
76.348 | 25.1878 | 25.05273 | 3.707009 | 0.1350749 | 21.34572
76.358 | 24.7469 | 24.74765 | 3.708605 | -0.0007517431 | 21.03905
76.368 | 24.3462 | 24.43962 | 3.71021 | -0.09341675 | 20.72941
76.378 | 23.9134 | 24.12918 | 3.711823 | -0.2157786 | 20.41736
76.388 | 23.4816 | 23.81687 | 3.713446 | -0.3352702 | 20.10342
76.3979 | 23.0515 | 23.50629 | 3.71506 | -0.4547895 | 19.79123
76.4079 | 22.6115 | 23.19181 | 3.7167 | -0.580314 | 19.47511
76.4179 | 22.1793 | 22.877 | 3.718349 | -0.6976977 | 19.15865
76.4279 | 21.7404 | 22.56232 | 3.720007 | -0.8219157 | 18.84231
76.4379 | 21.3147 | 22.24823 | 3.721673 | -0.9335263 | 18.52655
76.4479 | 20.9016 | 21.93515 | 3.723348 | -1.033545 | 18.2118
76.4579 | 20.4925 | 21.62349 | 3.725032 | -1.130989 | 17.89846
76.4679 | 20.0821 | 21.31364 | 3.726725 | -1.231542 | 17.58692
76.4779 | 19.6651 | 21.00597 | 3.728427 | -1.340866 | 17.27754
76.4879 | 19.2612 | 20.7008 | 3.730137 | -1.439596 | 16.97066
76.4979 | 18.8677 | 20.39843 | 3.731857 | -1.530734 | 16.66658
76.5079 | 18.4783 | 20.09918 | 3.733586 | -1.620883 | 16.3656
76.5179 | 18.0827 | 19.80329 | 3.735323 | -1.720592 | 16.06797
76.5279 | 17.7004 | 19.511 | 3.73707 | -1.810602 | 15.77393
76.5379 | 17.3261 | 19.22252 | 3.738825 | -1.896422 | 15.4837
76.5479 | 16.9693 | 18.93804 | 3.740589 | -1.968741 | 15.19745
76.5579 | 16.6241 | 18.65773 | 3.742363 | -2.033625 | 14.91536
76.5679 | 16.2809 | 18.38173 | 3.744145 | -2.100831 | 14.63759
76.5779 | 15.9374 | 18.11016 | 3.745937 | -2.172764 | 14.36423
76.5879 | 15.6135 | 17.84314 | 3.747737 | -2.229637 | 14.0954
76.5979 | 15.2859 | 17.58074 | 3.749546 | -2.294838 | 13.83119
76.6079 | 14.9819 | 17.32303 | 3.751365 | -2.341135 | 13.57167
76.6179 | 14.6849 | 17.07008 | 3.753193 | -2.385176 | 13.31688
76.6279 | 14.3805 | 16.82191 | 3.755029 | -2.441412 | 13.06688
76.6379 | 14.1028 | 16.57856 | 3.756875 | -2.475761 | 12.82169
76.6479 | 13.8117 | 16.34003 | 3.75873 | -2.528332 | 12.5813
76.6579 | 13.5621 | 16.10633 | 3.760594 | -2.544226 | 12.34573
76.6679 | 13.3013 | 15.87743 | 3.762468 | -2.576131 | 12.11496
76.6779 | 13.0556 | 15.65332 | 3.76435 | -2.597725 | 11.88897
76.6879 | 12.8234 | 15.43399 | 3.766242 | -2.610586 | 11.66774
76.6979 | 12.5889 | 15.21936 | 3.768143 | -2.630459 | 11.45122
76.7079 | 12.3684 | 15.00941 | 3.770053 | -2.641008 | 11.23936
76.7179 | 12.1492 | 14.80408 | 3.771972 | -2.654881 | 11.03211
76.7279 | 11.9436 | 14.60332 | 3.7739 | -2.659719 | 10.82942
76.7379 | 11.7485 | 14.40706 | 3.775838 | -2.658562 | 10.63122
76.7479 | 11.5588 | 14.21524 | 3.777785 | -2.656435 | 10.43745
76.7579 | 11.3708 | 14.02778 | 3.779741 | -2.656982 | 10.24804
76.7679 | 11.2004 | 13.84462 | 3.781706 | -2.644224 | 10.06292
76.7779 | 11.0328 | 13.66568 | 3.783681 | -2.632883 | 9.882002
76.7879 | 10.8701 | 13.49088 | 3.785665 | -2.620783 | 9.705217
76.7979 | 10.7175 | 13.32014 | 3.787659 | -2.602643 | 9.532484
76.8079 | 10.5671 | 13.15338 | 3.789662 | -2.586283 | 9.363722
76.8179 | 10.429 | 12.99053 | 3.791674 | -2.561528 | 9.198855
76.8279 | 10.295 | 12.83148 | 3.793695 | -2.536483 | 9.037788
76.8379 | 10.1606 | 12.67617 | 3.795726 | -2.515572 | 8.880446
76.8479 | 10.0376 | 12.52451 | 3.797767 | -2.486911 | 8.726744
76.8579 | 9.9239 | 12.37642 | 3.799816 | -2.452518 | 8.576602
76.8679 | 9.7991 | 12.23181 | 3.801875 | -2.432706 | 8.429931
76.8779 | 9.6968 | 12.0906 | 3.803944 | -2.393805 | 8.286661
76.8879 | 9.5879 | 11.95273 | 3.806022 | -2.364827 | 8.146705
76.8979 | 9.4924 | 11.81809 | 3.808109 | -2.325694 | 8.009985
76.9079 | 9.3942 | 11.68663 | 3.810206 | -2.292426 | 7.87642
76.9179 | 9.3041 | 11.55825 | 3.812313 | -2.254146 | 7.745933
76.9279 | 9.2208 | 11.43288 | 3.814429 | -2.212077 | 7.618448
76.9379 | 9.1332 | 11.31045 | 3.816554 | -2.177248 | 7.493893
76.9479 | 9.0505 | 11.19088 | 3.818689 | -2.140376 | 7.372186
76.9579 | 8.982 | 11.07409 | 3.820834 | -2.092092 | 7.253258
76.9679 | 8.9037 | 10.96003 | 3.822988 | -2.056327 | 7.137039
76.9779 | 8.8306 | 10.84861 | 3.825152 | -2.018006 | 7.023454
76.9878 | 8.7646 | 10.74087 | 3.827304 | -1.976273 | 6.91357
76.9978 | 8.7056 | 10.63452 | 3.829486 | -1.928924 | 6.805038
77.0078 | 8.6434 | 10.53062 | 3.831679 | -1.887224 | 6.698945
77.0178 | 8.5809 | 10.42911 | 3.833881 | -1.848209 | 6.595228
77.0278 | 8.5317 | 10.32992 | 3.836093 | -1.798218 | 6.493825
77.0378 | 8.4767 | 10.23299 | 3.838314 | -1.756288 | 6.394674
77.0478 | 8.4237 | 10.13826 | 3.840545 | -1.714562 | 6.297717
77.0578 | 8.3742 | 10.04568 | 3.842786 | -1.671481 | 6.202895
77.0678 | 8.3262 | 9.95519 | 3.845037 | -1.62899 | 6.110153
77.0778 | 8.2803 | 9.866733 | 3.847297 | -1.586433 | 6.019436
77.0878 | 8.2352 | 9.780259 | 3.849567 | -1.545059 | 5.930692
77.0978 | 8.1962 | 9.695712 | 3.851847 | -1.499512 | 5.843866
77.1078 | 8.1522 | 9.613046 | 3.854136 | -1.460846 | 5.75891
77.1178 | 8.1144 | 9.532209 | 3.856435 | -1.417809 | 5.675774
77.1278 | 8.0757 | 9.453155 | 3.858744 | -1.377455 | 5.59441
77.1378 | 8.0384 | 9.375836 | 3.861063 | -1.337436 | 5.514773
77.1478 | 8.0032 | 9.300209 | 3.863392 | -1.297009 | 5.436817
77.1578 | 7.9702 | 9.226228 | 3.865731 | -1.256028 | 5.360497
77.1678 | 7.9365 | 9.153851 | 3.868079 | -1.217351 | 5.285772
77.1778 | 7.9011 | 9.083037 | 3.870437 | -1.181937 | 5.2126
77.1878 | 7.874 | 9.013746 | 3.872805 | -1.139746 | 5.14094
77.1978 | 7.8378 | 8.945937 | 3.875183 | -1.108137 | 5.070754
77.2078 | 7.8063 | 8.879574 | 3.877571 | -1.073274 | 5.002003
77.2178 | 7.7789 | 8.81462 | 3.879969 | -1.03572 | 4.934651
77.2278 | 7.7475 | 8.751038 | 3.882377 | -1.003538 | 4.868661
77.2378 | 7.7232 | 8.688793 | 3.884795 | -0.9655927 | 4.803998
77.2478 | 7.6938 | 8.627852 | 3.887223 | -0.934052 | 4.740629
77.2578 | 7.6715 | 8.568182 | 3.88966 | -0.896682 | 4.678522
77.2678 | 7.6448 | 8.509751 | 3.892108 | -0.8649509 | 4.617643
77.2778 | 7.6208 | 8.452528 | 3.894566 | -0.8317283 | 4.557963
77.2878 | 7.5967 | 8.396483 | 3.897033 | -0.7997826 | 4.499449
77.2978 | 7.5724 | 8.341586 | 3.899511 | -0.769186 | 4.442075
77.3078 | 7.5496 | 8.28781 | 3.901999 | -0.7382097 | 4.385811
77.3178 | 7.532 | 8.235126 | 3.904497 | -0.7031255 | 4.330629
77.3278 | 7.5108 | 8.183507 | 3.907005 | -0.6727069 | 4.276502
77.3378 | 7.4895 | 8.132929 | 3.909523 | -0.6434286 | 4.223406
77.3478 | 7.4716 | 8.083364 | 3.912051 | -0.611764 | 4.171313
77.3578 | 7.4534 | 8.03479 | 3.914589 | -0.5813898 | 4.1202
77.3678 | 7.4379 | 7.987181 | 3.917138 | -0.549281 | 4.070043
77.3778 | 7.4239 | 7.940515 | 3.919697 | -0.5166154 | 4.020819
77.3878 | 7.4121 | 7.89477 | 3.922265 | -0.4826696 | 3.972504
77.3978 | 7.3946 | 7.849923 | 3.924844 | -0.4553227 | 3.925078
77.4078 | 7.3776 | 7.805953 | 3.927433 | -0.4283525 | 3.878519
77.4178 | 7.3592 | 7.762839 | 3.930033 | -0.403639 | 3.832806
77.4278 | 7.3514 | 7.720562 | 3.932642 | -0.3691615 | 3.787919
77.4378 | 7.3401 | 7.679101 | 3.935262 | -0.3390009 | 3.743839
77.4478 | 7.3216 | 7.638438 | 3.937892 | -0.3168384 | 3.700546
77.4578 | 7.3125 | 7.598555 | 3.940533 | -0.2860552 | 3.658022
77.4678 | 7.2998 | 7.559434 | 3.943184 | -0.2596337 | 3.61625
77.4778 | 7.2902 | 7.521056 | 3.945845 | -0.2308558 | 3.575211
77.4878 | 7.2808 | 7.483406 | 3.948516 | -0.2026057 | 3.53489
77.4978 | 7.2703 | 7.446466 | 3.951197 | -0.176166 | 3.495269
77.5078 | 7.2557 | 7.410221 | 3.953889 | -0.154521 | 3.456332
77.5178 | 7.2387 | 7.374655 | 3.956592 | -0.1359553 | 3.418064
77.5278 | 7.23 | 7.339753 | 3.959304 | -0.1097532 | 3.380449
77.5378 | 7.2118 | 7.305501 | 3.962028 | -0.09370069 | 3.343473
77.5478 | 7.2081 | 7.271883 | 3.964761 | -0.06378297 | 3.307122
77.5578 | 7.1936 | 7.238887 | 3.967505 | -0.04528668 | 3.271382
77.5677 | 7.1819 | 7.206812 | 3.970232 | -0.02491219 | 3.23658
77.5777 | 7.1687 | 7.175012 | 3.972997 | -0.00631166 | 3.202015
77.5877 | 7.1562 | 7.143792 | 3.975772 | 0.01240755 | 3.168021
77.5977 | 7.1443 | 7.113142 | 3.978557 | 0.03115775 | 3.134585
77.6077 | 7.1316 | 7.083049 | 3.981354 | 0.04855107 | 3.101695
77.6177 | 7.1142 | 7.053501 | 3.98416 | 0.06069931 | 3.06934
77.6277 | 7.0992 | 7.024486 | 3.986977 | 0.07471396 | 3.037509
77.6377 | 7.0867 | 6.995993 | 3.989805 | 0.09070663 | 3.006188
77.6477 | 7.0711 | 6.96801 | 3.992643 | 0.1030898 | 2.975367
77.6577 | 7.0596 | 6.94053 | 3.995492 | 0.1190701 | 2.945038
77.6677 | 7.0447 | 6.91354 | 3.998352 | 0.1311601 | 2.915188
77.6777 | 7.0286 | 6.88703 | 4.001222 | 0.14157 | 2.885808
77.6877 | 7.0187 | 6.860991 | 4.004102 | 0.1577092 | 2.856888
77.6977 | 7.0087 | 6.835412 | 4.006994 | 0.1732878 | 2.828419
77.7077 | 6.9951 | 6.810285 | 4.009896 | 0.1848148 | 2.80039
77.7177 | 6.9861 | 6.7856 | 4.012808 | 0.2004996 | 2.772792
77.7277 | 6.9719 | 6.761349 | 4.015731 | 0.2105507 | 2.745618
77.7377 | 6.9601 | 6.737525 | 4.018665 | 0.2225751 | 2.718859
77.7477 | 6.9474 | 6.714115 | 4.02161 | 0.2332849 | 2.692505
77.7577 | 6.9375 | 6.691114 | 4.024565 | 0.2463864 | 2.666548
77.7677 | 6.9324 | 6.668512 | 4.027532 | 0.2638876 | 2.640981
77.7777 | 6.9202 | 6.646304 | 4.030508 | 0.2738964 | 2.615795
77.7877 | 6.9109 | 6.62448 | 4.033496 | 0.2864203 | 2.590984
77.7977 | 6.9001 | 6.603033 | 4.036494 | 0.297067 | 2.566539
77.8077 | 6.8959 | 6.581956 | 4.039504 | 0.3139436 | 2.542453
77.8177 | 6.8876 | 6.561243 | 4.042524 | 0.3263568 | 2.51872
77.8277 | 6.8772 | 6.540886 | 4.045554 | 0.3363139 | 2.495332
77.8377 | 6.8708 | 6.520878 | 4.048596 | 0.3499216 | 2.472282
77.8477 | 6.8633 | 6.501214 | 4.051649 | 0.3620862 | 2.449565
77.8577 | 6.8541 | 6.481886 | 4.054712 | 0.3722145 | 2.427173
77.8677 | 6.8482 | 6.462888 | 4.057786 | 0.3853123 | 2.405101
77.8777 | 6.8433 | 6.444214 | 4.060871 | 0.3990862 | 2.383342
77.8877 | 6.8317 | 6.425858 | 4.063968 | 0.4058416 | 2.361891
77.8977 | 6.8225 | 6.407814 | 4.067075 | 0.4146864 | 2.340739
77.9077 | 6.8181 | 6.390077 | 4.070193 | 0.4280226 | 2.319885
77.9177 | 6.8101 | 6.372642 | 4.073322 | 0.4374578 | 2.299321
77.9277 | 6.8022 | 6.355503 | 4.076461 | 0.4466974 | 2.279041
77.9377 | 6.7966 | 6.338654 | 4.079612 | 0.4579463 | 2.259041
77.9477 | 6.7881 | 6.32209 | 4.082774 | 0.46601 | 2.239316
77.9577 | 6.7769 | 6.305807 | 4.085947 | 0.4710933 | 2.219859
77.9677 | 6.7692 | 6.289799 | 4.089131 | 0.4794014 | 2.200667
77.9777 | 6.7638 | 6.274061 | 4.092326 | 0.4897391 | 2.181735
77.9877 | 6.7552 | 6.258591 | 4.095532 | 0.4966093 | 2.163058
77.9977 | 6.7486 | 6.24338 | 4.098749 | 0.5052199 | 2.144631
78.0077 | 6.7417 | 6.228426 | 4.101978 | 0.5132738 | 2.126448
78.0177 | 6.7331 | 6.213725 | 4.105217 | 0.5193752 | 2.108508
78.0277 | 6.7286 | 6.199271 | 4.108468 | 0.5293288 | 2.090803
78.0377 | 6.7191 | 6.185061 | 4.111729 | 0.5340386 | 2.073332
78.0477 | 6.715 | 6.171092 | 4.115002 | 0.5439085 | 2.056089
78.0577 | 6.7061 | 6.157357 | 4.118286 | 0.5487428 | 2.039071
78.0677 | 6.6982 | 6.143854 | 4.121581 | 0.5543456 | 2.022273
78.0777 | 6.695 | 6.13058 | 4.124888 | 0.5644201 | 2.005692
78.0877 | 6.6892 | 6.11753 | 4.128205 | 0.5716705 | 1.989324
78.0977 | 6.6832 | 6.104699 | 4.131534 | 0.5785005 | 1.973165
78.1077 | 6.6758 | 6.092086 | 4.134874 | 0.5837135 | 1.957212
78.1177 | 6.6712 | 6.079687 | 4.138226 | 0.5915131 | 1.941461
78.1277 | 6.6675 | 6.067497 | 4.141589 | 0.600003 | 1.925909
78.1377 | 6.6615 | 6.055514 | 4.144962 | 0.6059862 | 1.910551
78.1477 | 6.6568 | 6.043733 | 4.148348 | 0.6130673 | 1.895385
78.1576 | 6.6532 | 6.032271 | 4.15171 | 0.6209286 | 1.880561
78.1676 | 6.6448 | 6.020887 | 4.155118 | 0.6239135 | 1.865768
78.1776 | 6.6435 | 6.009695 | 4.158537 | 0.6338047 | 1.851158
78.1876 | 6.6415 | 5.998695 | 4.161968 | 0.642805 | 1.836727
78.1976 | 6.6337 | 5.987882 | 4.16541 | 0.6458176 | 1.822472
78.2076 | 6.6289 | 5.977255 | 4.168863 | 0.651645 | 1.808392
78.2176 | 6.622 | 5.966809 | 4.172328 | 0.6551906 | 1.794481
78.2276 | 6.619 | 5.956543 | 4.175805 | 0.6624567 | 1.780739
78.2376 | 6.614 | 5.946454 | 4.179292 | 0.6675462 | 1.767162
78.2476 | 6.6073 | 5.936538 | 4.182791 | 0.6707619 | 1.753747
78.2576 | 6.6035 | 5.926794 | 4.186302 | 0.6767062 | 1.740492
78.2676 | 6.5987 | 5.917218 | 4.189824 | 0.6814818 | 1.727394
78.2776 | 6.5918 | 5.907809 | 4.193358 | 0.6839912 | 1.714451
78.2876 | 6.586 | 5.898563 | 4.196903 | 0.6874367 | 1.70166
78.2976 | 6.5801 | 5.889479 | 4.20046 | 0.6906211 | 1.689019
78.3076 | 6.5741 | 5.880554 | 4.204028 | 0.6935463 | 1.676525
78.3176 | 6.5693 | 5.871785 | 4.207608 | 0.6975147 | 1.664177
78.3276 | 6.5658 | 5.863171 | 4.2112 | 0.7026289 | 1.651971
78.3376 | 6.559 | 5.854709 | 4.214803 | 0.7042907 | 1.639906
78.3476 | 6.5511 | 5.846397 | 4.218418 | 0.7047025 | 1.62798
78.3576 | 6.5467 | 5.838233 | 4.222044 | 0.7084666 | 1.616189
78.3676 | 6.5427 | 5.830215 | 4.225682 | 0.7124847 | 1.604533
78.3776 | 6.538 | 5.822341 | 4.229332 | 0.7156592 | 1.593009
78.3876 | 6.5353 | 5.814608 | 4.232993 | 0.7206919 | 1.581615
78.3976 | 6.5281 | 5.807015 | 4.236666 | 0.7210848 | 1.570349
78.4076 | 6.5212 | 5.79956 | 4.240351 | 0.7216399 | 1.559209
78.4176 | 6.5202 | 5.792241 | 4.244048 | 0.7279591 | 1.548193
78.4276 | 6.5186 | 5.785056 | 4.247756 | 0.7335443 | 1.537299
78.4376 | 6.5116 | 5.778003 | 4.251476 | 0.7335972 | 1.526526
78.4476 | 6.5102 | 5.77108 | 4.255208 | 0.7391196 | 1.515872
78.4576 | 6.508 | 5.764287 | 4.258952 | 0.7437133 | 1.505335
78.4676 | 6.5018 | 5.75762 | 4.262708 | 0.7441802 | 1.494912
78.4776 | 6.5014 | 5.751078 | 4.266475 | 0.7503216 | 1.484603
78.4876 | 6.4947 | 5.74466 | 4.270254 | 0.7500395 | 1.474406
78.4976 | 6.495 | 5.738365 | 4.274045 | 0.7566355 | 1.464319
78.5076 | 6.4942 | 5.732189 | 4.277848 | 0.7620109 | 1.454341
78.5176 | 6.489 | 5.726132 | 4.281663 | 0.7628676 | 1.444469
78.5276 | 6.4879 | 5.720193 | 4.28549 | 0.767707 | 1.434703
78.5376 | 6.485 | 5.714369 | 4.289329 | 0.7706306 | 1.425041
78.5476 | 6.4819 | 5.70866 | 4.293179 | 0.77324 | 1.415481
78.5576 | 6.4763 | 5.703063 | 4.297042 | 0.7732366 | 1.406022
78.5676 | 6.4704 | 5.697578 | 4.300916 | 0.7728217 | 1.396662
78.5776 | 6.4687 | 5.692203 | 4.304803 | 0.7764967 | 1.3874
78.5876 | 6.4604 | 5.686937 | 4.308702 | 0.7734632 | 1.378235
78.5976 | 6.4581 | 5.681778 | 4.312612 | 0.7763225 | 1.369165
78.6076 | 6.4525 | 5.676724 | 4.316535 | 0.7757757 | 1.360189
78.6176 | 6.447 | 5.671776 | 4.32047 | 0.7752244 | 1.351306
78.6276 | 6.4443 | 5.66693 | 4.324416 | 0.7773696 | 1.342514
78.6376 | 6.4368 | 5.662187 | 4.328375 | 0.7746128 | 1.333812
78.6476 | 6.4353 | 5.657545 | 4.332346 | 0.7777552 | 1.325199
78.6576 | 6.4265 | 5.653002 | 4.336329 | 0.7734978 | 1.316673
78.6676 | 6.4208 | 5.648558 | 4.340325 | 0.7722421 | 1.308233
78.6776 | 6.4168 | 5.644211 | 4.344332 | 0.7725889 | 1.299879
78.6876 | 6.4133 | 5.63996 | 4.348352 | 0.7733398 | 1.291609
78.6976 | 6.4012 | 5.635805 | 4.352383 | 0.7653955 | 1.283421
78.7076 | 6.4001 | 5.631743 | 4.356427 | 0.7683574 | 1.275315
78.7176 | 6.395 | 5.627773 | 4.360484 | 0.7672265 | 1.26729
78.7276 | 6.3918 | 5.623896 | 4.364552 | 0.7679039 | 1.259344
78.7375 | 6.3902 | 5.620145 | 4.368592 | 0.7700549 | 1.251553
78.7475 | 6.3853 | 5.616447 | 4.372685 | 0.7688529 | 1.243762
78.7575 | 6.3847 | 5.612838 | 4.37679 | 0.7718621 | 1.236048
78.7675 | 6.3789 | 5.609316 | 4.380907 | 0.7695839 | 1.228409
78.7775 | 6.3772 | 5.605881 | 4.385037 | 0.7713188 | 1.220844
78.7875 | 6.3751 | 5.602532 | 4.389179 | 0.7725682 | 1.213353
78.7975 | 6.3666 | 5.599267 | 4.393333 | 0.7673329 | 1.205934
78.8075 | 6.3674 | 5.596086 | 4.3975 | 0.7713136 | 1.198586
78.8175 | 6.3667 | 5.592988 | 4.401679 | 0.7737116 | 1.191309
78.8275 | 6.3662 | 5.589972 | 4.405871 | 0.7762276 | 1.184102
78.8375 | 6.3666 | 5.587037 | 4.410075 | 0.7795625 | 1.176963
78.8475 | 6.3638 | 5.584183 | 4.414291 | 0.7796172 | 1.169892
78.8575 | 6.3619 | 5.581407 | 4.41852 | 0.7804926 | 1.162887
78.8675 | 6.3648 | 5.578711 | 4.422761 | 0.7860895 | 1.155949
78.8775 | 6.3623 | 5.576091 | 4.427015 | 0.7862086 | 1.149076
78.8875 | 6.3581 | 5.573549 | 4.431281 | 0.7845509 | 1.142268
78.8975 | 6.3546 | 5.571083 | 4.43556 | 0.7835172 | 1.135523
78.9075 | 6.3482 | 5.568692 | 4.439851 | 0.7795082 | 1.12884
78.9175 | 6.3496 | 5.566375 | 4.444155 | 0.7832247 | 1.12222
78.9275 | 6.3492 | 5.564133 | 4.448472 | 0.7850675 | 1.115661
78.9375 | 6.3481 | 5.561963 | 4.452801 | 0.7861374 | 1.109162
78.9475 | 6.3452 | 5.559865 | 4.457142 | 0.785335 | 1.102723
78.9575 | 6.3442 | 5.557839 | 4.461497 | 0.7863611 | 1.096342
78.9675 | 6.3401 | 5.555884 | 4.465863 | 0.7842164 | 1.09002
78.9775 | 6.3381 | 5.553998 | 4.470243 | 0.7841016 | 1.083755
78.9875 | 6.3346 | 5.552183 | 4.474635 | 0.7824175 | 1.077547
78.9975 | 6.3293 | 5.550435 | 4.47904 | 0.7788647 | 1.071395
79.0075 | 6.3256 | 5.548756 | 4.483457 | 0.7768438 | 1.065299
79.0175 | 6.3275 | 5.547144 | 4.487888 | 0.7803555 | 1.059257
79.0275 | 6.328 | 5.545599 | 4.492331 | 0.7824006 | 1.053269
79.0375 | 6.3281 | 5.54412 | 4.496786 | 0.7839796 | 1.047334
79.0475 | 6.3249 | 5.542707 | 4.501255 | 0.7821931 | 1.041452
79.0575 | 6.3271 | 5.541358 | 4.505736 | 0.7857418 | 1.035622
79.0675 | 6.3253 | 5.540074 | 4.51023 | 0.7852263 | 1.029844
79.0775 | 6.3237 | 5.538853 | 4.514737 | 0.7848471 | 1.024116
79.0875 | 6.3239 | 5.537695 | 4.519257 | 0.786205 | 1.018438
79.0975 | 6.323 | 5.5366 | 4.523789 | 0.7864004 | 1.01281
79.1075 | 6.3233 | 5.535566 | 4.528335 | 0.7877339 | 1.007231
79.1175 | 6.3209 | 5.534594 | 4.532893 | 0.7863061 | 1.001701
79.1275 | 6.3247 | 5.533682 | 4.537464 | 0.7910176 | 0.9962184
79.1375 | 6.3236 | 5.532831 | 4.542048 | 0.7907689 | 0.990783
79.1475 | 6.324 | 5.532039 | 4.546645 | 0.7919605 | 0.9853944
79.1575 | 6.3248 | 5.531307 | 4.551255 | 0.793493 | 0.980052
79.1675 | 6.3225 | 5.530633 | 4.555878 | 0.7918669 | 0.9747552
79.1775 | 6.3213 | 5.530017 | 4.560514 | 0.7912826 | 0.9695036
79.1875 | 6.3188 | 5.529459 | 4.565163 | 0.7893408 | 0.9642965
79.1975 | 6.3174 | 5.528958 | 4.569825 | 0.7884419 | 0.9591335
79.2075 | 6.3169 | 5.528514 | 4.574499 | 0.7883864 | 0.9540141
79.2175 | 6.3144 | 5.528125 | 4.579187 | 0.7862748 | 0.9489377
79.2275 | 6.3128 | 5.527793 | 4.583888 | 0.7850075 | 0.943904
79.2375 | 6.3099 | 5.527515 | 4.588603 | 0.7823852 | 0.9389123
79.2475 | 6.308 | 5.527292 | 4.59333 | 0.7807081 | 0.9339622
79.2575 | 6.3099 | 5.527123 | 4.59807 | 0.7827767 | 0.9290533
79.2675 | 6.3036 | 5.527009 | 4.602823 | 0.7765915 | 0.924185
79.2775 | 6.3028 | 5.526947 | 4.60759 | 0.775853 | 0.9193569
79.2875 | 6.2993 | 5.526938 | 4.61237 | 0.7723616 | 0.9145686
79.2975 | 6.2967 | 5.526982 | 4.617163 | 0.7697177 | 0.9098196
79.3075 | 6.2961 | 5.527078 | 4.621969 | 0.7690216 | 0.9051095
79.3175 | 6.2925 | 5.527226 | 4.626788 | 0.765274 | 0.9004379
79.3274 | 6.2889 | 5.527424 | 4.631572 | 0.7614762 | 0.8958515
79.3374 | 6.2881 | 5.527673 | 4.636418 | 0.760427 | 0.891255
79.3474 | 6.2855 | 5.527973 | 4.641277 | 0.7575273 | 0.8866957
79.3574 | 6.2842 | 5.528322 | 4.646149 | 0.7558776 | 0.8821732
79.3674 | 6.2836 | 5.528722 | 4.651035 | 0.7548782 | 0.877687
79.3774 | 6.2795 | 5.52917 | 4.655934 | 0.7503296 | 0.8732369
79.3874 | 6.28 | 5.529668 | 4.660846 | 0.750332 | 0.8688223
79.3974 | 6.2791 | 5.530214 | 4.665771 | 0.7488859 | 0.8644428
79.4074 | 6.2778 | 5.530808 | 4.67071 | 0.7469917 | 0.8600982
79.4174 | 6.2784 | 5.53145 | 4.675662 | 0.7469496 | 0.855788
79.4274 | 6.2737 | 5.53214 | 4.680628 | 0.7415601 | 0.8515118
79.4374 | 6.2736 | 5.532877 | 4.685607 | 0.7407234 | 0.8472694
79.4474 | 6.276 | 5.53366 | 4.6906 | 0.74234 | 0.8430603
79.4574 | 6.2762 | 5.53449 | 4.695606 | 0.7417102 | 0.8388841
79.4674 | 6.2736 | 5.535366 | 4.700625 | 0.7382343 | 0.8347406
79.4774 | 6.2744 | 5.536287 | 4.705658 | 0.7381126 | 0.8306293
79.4874 | 6.2719 | 5.537254 | 4.710704 | 0.7346455 | 0.82655
79.4974 | 6.2713 | 5.538267 | 4.715764 | 0.7330333 | 0.8225022
79.5074 | 6.2687 | 5.539324 | 4.720838 | 0.7293763 | 0.8184857
79.5174 | 6.2692 | 5.540425 | 4.725925 | 0.7287749 | 0.8145001
79.5274 | 6.2633 | 5.541571 | 4.731026 | 0.7217293 | 0.8105451
79.5374 | 6.2657 | 5.54276 | 4.73614 | 0.7229397 | 0.8066205
79.5474 | 6.2639 | 5.543993 | 4.741268 | 0.7199066 | 0.8027257
79.5574 | 6.2608 | 5.54527 | 4.746409 | 0.7155303 | 0.7988607
79.5674 | 6.2622 | 5.546589 | 4.751564 | 0.7156109 | 0.795025
79.5774 | 6.2598 | 5.547951 | 4.756733 | 0.7118489 | 0.7912182
79.5874 | 6.2554 | 5.549356 | 4.761915 | 0.7060444 | 0.7874403
79.5974 | 6.2548 | 5.550802 | 4.767111 | 0.7039978 | 0.7836908
79.6074 | 6.2556 | 5.552291 | 4.772321 | 0.7033093 | 0.7799695
79.6174 | 6.2526 | 5.553821 | 4.777545 | 0.6987793 | 0.776276
79.6274 | 6.2476 | 5.555392 | 4.782782 | 0.6922078 | 0.7726101
79.6374 | 6.2473 | 5.557005 | 4.788033 | 0.6902954 | 0.7689715
79.6474 | 6.2444 | 5.558658 | 4.793298 | 0.6857421 | 0.7653599
79.6574 | 6.2454 | 5.560352 | 4.798577 | 0.6850484 | 0.7617751
79.6674 | 6.2451 | 5.562086 | 4.803869 | 0.6830142 | 0.7582167
79.6774 | 6.2437 | 5.56386 | 4.809175 | 0.6798401 | 0.7546846
79.6874 | 6.24 | 5.565674 | 4.814495 | 0.6743262 | 0.7511784
79.6974 | 6.2424 | 5.567527 | 4.819829 | 0.6748727 | 0.7476979
79.7074 | 6.2409 | 5.56942 | 4.825177 | 0.6714799 | 0.7442428
79.7174 | 6.2418 | 5.571352 | 4.830539 | 0.670448 | 0.740813
79.7274 | 6.2398 | 5.573323 | 4.835915 | 0.6664773 | 0.737408
79.7374 | 6.2377 | 5.575332 | 4.841304 | 0.6623679 | 0.7340277
79.7474 | 6.2385 | 5.57738 | 4.846708 | 0.6611202 | 0.7306718
79.7574 | 6.2408 | 5.579466 | 4.852126 | 0.6613343 | 0.7273402
79.7674 | 6.2408 | 5.58159 | 4.857557 | 0.6592104 | 0.7240325
79.7774 | 6.242 | 5.583751 | 4.863003 | 0.6582489 | 0.7207485
79.7874 | 6.2408 | 5.58595 | 4.868462 | 0.6548497 | 0.7174881
79.7974 | 6.241 | 5.588187 | 4.873936 | 0.6528134 | 0.7142508
79.8074 | 6.2434 | 5.59046 | 4.879423 | 0.6529399 | 0.7110366
79.8174 | 6.2463 | 5.59277 | 4.884925 | 0.6535295 | 0.7078452
79.8274 | 6.2458 | 5.595118 | 4.890441 | 0.6506824 | 0.7046765
79.8374 | 6.2408 | 5.597501 | 4.895971 | 0.6432989 | 0.7015301
79.8474 | 6.2408 | 5.599921 | 4.901515 | 0.640879 | 0.6984058
79.8574 | 6.244 | 5.602377 | 4.907073 | 0.6416231 | 0.6953035
79.8674 | 6.2464 | 5.604869 | 4.912646 | 0.6415312 | 0.692223
79.8774 | 6.2501 | 5.607396 | 4.918232 | 0.6427037 | 0.689164
79.8874 | 6.2515 | 5.609959 | 4.923833 | 0.6415407 | 0.6861262
79.8974 | 6.2528 | 5.612558 | 4.929448 | 0.6402423 | 0.6831096
79.9073 | 6.2556 | 5.615164 | 4.935021 | 0.6404359 | 0.6801431
79.9173 | 6.2584 | 5.617832 | 4.940664 | 0.6405677 | 0.677168
79.9273 | 6.2608 | 5.620535 | 4.946322 | 0.6402648 | 0.6742133
79.9373 | 6.2517 | 5.623273 | 4.951994 | 0.6284272 | 0.671279
79.9473 | 6.2572 | 5.626045 | 4.95768 | 0.6311552 | 0.6683648
79.9573 | 6.256 | 5.628851 | 4.963381 | 0.6271489 | 0.6654706
79.9673 | 6.262 | 5.631692 | 4.969095 | 0.6303084 | 0.6625962
79.9773 | 6.2678 | 5.634566 | 4.974825 | 0.633234 | 0.6597413
79.9873 | 6.2689 | 5.637474 | 4.980568 | 0.6314259 | 0.6569059
79.9973 | 6.2708 | 5.640416 | 4.986326 | 0.6303842 | 0.6540896