## Summary
Parameter | Mo2C_Pbcn_fixed | MoC_cubic_fixed F m -3 m
Sample | M2.csv | M2.csv
Method | GSAS-II | GSAS-II
Phase name | Mo2C_Pbcn_fixed | MoC_cubic_fixed F m -3 m
COD / MP ID | manual | manual
Formula | Mo8 C4 | Mo4 C4
Space group
Space group # | 60 | 225
Crystal system | orthorhombic | cubic
a (Å) | 4.74089 | 4.38313
b (Å) | 5.96925 | 4.38313
c (Å) | 5.19792 | 4.38313
α (°) | 90 | 90
β (°) | 90 | 90
γ (°) | 90 | 90
Volume (A^3) | 147.09868 | 84.20794
da/a0 (%) | -0.278 | 13.986
db/b0 (%) | -1.765 | 13.986
dc/c0 (%) | -0.831 | 13.986
dV/V0 (%) | -2.852 | 48.1
Weight fraction (%) | 100 | 0
GSAS-II mass weight fraction (%) | 100 | 0
Weight fraction ± (%) | 2 | 2
Weight fraction error source | integrated_phase_area_diagonal_covariance+systematic_floor+binary_closure | integrated_phase_area_diagonal_covariance+systematic_floor+binary_closure
Weight fraction propagated sigma (%) | 0 | 0
Weight fraction systematic floor (%) | 2 | 1
Weight fraction method | integrated_phase_pattern_area | integrated_phase_pattern_area
Integrated phase fraction (%) | 100 | 0
Integrated - wt fraction (percentage points) | 0 | 0
Integrated phase fraction method | primary_quant_from_refined_phase_envelope | primary_quant_from_refined_phase_envelope
Crystallite size (nm) | 1000 | 1000
Crystallite size source | gsas_hap_size | gsas_hap_size
Scale factor | 0.53609 | 0
Scale factor sigma | 0.0041462 | 0
Scale factor sigma (%) | 0.773 | 0
Scale factor sigma source | gsas_covariance | gsas_covariance
Scale * phase mass value | 437.2152 | 0
Legacy mass-weighted scale value | 437.2152 | 0
U (Caglioti) | 0.01489 | 0.01489
V (Caglioti) | -0.01538 | -0.01538
W (Caglioti) | 0.00566 | 0.00566
X (Lorentzian) | 0 | 0
Y (Lorentzian) | 1.42843 | 1.42843
η at strongest | 0.999 | 0.999
FWHM (°) | 1.5203 | 1.5203
FWHM reference 2theta (deg) | 39.6342 | 39.6342
FWHM reference hkl | [1, 2, 1] | [1, 1, 1]
N reflections | 20 | 6
Seeded by | gsas2 | gsas2
Zero shift (°) | -0.00155 | -0.00155
Rwp (%) | 14.07 | 14.07
Rp (%) | 6.79 | 6.79
χ² | 2.08 | 2.08
GoF | 1.442 | 1.442

## Plot Data
2theta | Y_obs | Y_calc | Background | Residual | Mo2C_Pbcn_fixed | MoC_cubic_fixed F m -3 m | Mo2C_Pbcn_fixed peak 2θ | Mo2C_Pbcn_fixed [hkl] | MoC_cubic_fixed F m -3 m peak 2θ | MoC_cubic_fixed F m -3 m [hkl]
10.0093 | 33.8219 | 32.21127 | 32.18812 | 1.610625 | 0.02315514 | 6.396335e-14 | 34.481 | [002] | 35.442 | [111]
10.0193 | 33.7882 | 32.22585 | 32.20268 | 1.562352 | 0.02317132 | 6.396335e-14 | 34.627 | [021] | 41.155 | [200]
10.0293 | 33.8428 | 32.24032 | 32.21714 | 1.602476 | 0.02318751 | 6.396334e-14 | 37.925 | [200] | 59.611 | [220]
10.0393 | 33.8104 | 32.2547 | 32.2315 | 1.555698 | 0.02320372 | 6.396333e-14 | 39.509 | [102] | 71.303 | [311]
10.0493 | 33.8049 | 32.26898 | 32.24576 | 1.535917 | 0.02321994 | 6.396333e-14 | 39.64 | [121] | 75.002 | [222]
10.0593 | 33.8063 | 32.28317 | 32.25993 | 1.523133 | 0.02323619 | 6.396332e-14 | 52.184 | [202] | 89.328 | [400]
10.0693 | 33.8266 | 32.29725 | 32.274 | 1.529346 | 0.02325245 | 6.396331e-14 | 52.289 | [221]
10.0793 | 33.8543 | 32.31124 | 32.28798 | 1.543055 | 0.02326873 | 6.396331e-14 | 61.868 | [023]
10.0893 | 33.857 | 32.32535 | 32.30185 | 1.531655 | 0.0234907 | 6.396317e-14 | 62.151 | [040]
10.0993 | 33.881 | 32.33914 | 32.31564 | 1.541856 | 0.02350707 | 6.396317e-14 | 69.565 | [302]
10.1093 | 33.8231 | 32.35285 | 32.32932 | 1.470253 | 0.02352346 | 6.396316e-14 | 69.654 | [321]
10.1193 | 33.8661 | 32.36645 | 32.34291 | 1.499645 | 0.02353986 | 6.396315e-14 | 72.706 | [004]
10.1293 | 33.8185 | 32.37997 | 32.35641 | 1.438532 | 0.02355747 | 6.396315e-14 | 73.054 | [042]
10.1393 | 33.8263 | 32.39339 | 32.36981 | 1.432914 | 0.02357391 | 6.396314e-14 | 74.911 | [223]
10.1493 | 33.8467 | 32.40671 | 32.38312 | 1.439991 | 0.02359037 | 6.396313e-14 | 75.17 | [240]
10.1593 | 33.8636 | 32.41994 | 32.39633 | 1.443662 | 0.02360685 | 6.396313e-14 | 75.849 | [104]
10.1693 | 33.8167 | 32.43307 | 32.40945 | 1.383627 | 0.02362334 | 6.396312e-14 | 76.192 | [142]
10.1793 | 33.8569 | 32.44611 | 32.42247 | 1.410786 | 0.02363985 | 6.396312e-14 | 81.069 | [400]
10.1893 | 33.8182 | 32.45906 | 32.4354 | 1.359139 | 0.02365638 | 6.396311e-14 | 85.062 | [204]
10.1993 | 33.8412 | 32.47192 | 32.44824 | 1.369285 | 0.02367293 | 6.39631e-14 | 85.396 | [242]
10.2093 | 33.8375 | 32.48468 | 32.46099 | 1.352824 | 0.02368949 | 6.39631e-14
10.2193 | 33.8478 | 32.49734 | 32.47364 | 1.350455 | 0.02370607 | 6.396309e-14
10.2293 | 33.8305 | 32.50992 | 32.4862 | 1.320579 | 0.02372274 | 6.396308e-14
10.2393 | 33.8189 | 32.5224 | 32.49867 | 1.296495 | 0.02373935 | 6.396308e-14
10.2493 | 33.808 | 32.5348 | 32.51104 | 1.273204 | 0.02375599 | 6.396307e-14
10.2593 | 33.7897 | 32.5471 | 32.52332 | 1.242604 | 0.02377264 | 6.396306e-14
10.2693 | 33.8047 | 32.55931 | 32.53552 | 1.245395 | 0.02378931 | 6.396306e-14
10.2792 | 33.8108 | 32.5713 | 32.5475 | 1.239498 | 0.02380583 | 6.396305e-14
10.2892 | 33.7957 | 32.58333 | 32.55951 | 1.212371 | 0.02382254 | 6.396305e-14
10.2992 | 33.7916 | 32.59527 | 32.57143 | 1.196334 | 0.02383927 | 6.396304e-14
10.3092 | 33.7921 | 32.60711 | 32.58326 | 1.184988 | 0.02385601 | 6.396303e-14
10.3192 | 33.7584 | 32.61887 | 32.595 | 1.139531 | 0.02387277 | 6.396303e-14
10.3292 | 33.8195 | 32.63064 | 32.60665 | 1.188862 | 0.02399238 | 6.396296e-14
10.3392 | 33.7779 | 32.64221 | 32.61821 | 1.135685 | 0.0240092 | 6.396295e-14
10.3492 | 33.7803 | 32.6537 | 32.62968 | 1.126598 | 0.02402605 | 6.396295e-14
10.3592 | 33.7604 | 32.6651 | 32.64106 | 1.0953 | 0.02404291 | 6.396294e-14
10.3692 | 33.7732 | 32.67641 | 32.65235 | 1.096791 | 0.02405979 | 6.396293e-14
10.3792 | 33.7569 | 32.68763 | 32.66355 | 1.06927 | 0.02407669 | 6.396293e-14
10.3892 | 33.7615 | 32.69876 | 32.67467 | 1.062738 | 0.02409361 | 6.396292e-14
10.3992 | 33.7721 | 32.71032 | 32.6857 | 1.061777 | 0.02462688 | 6.396262e-14
10.4092 | 33.7798 | 32.72128 | 32.69664 | 1.058521 | 0.02464408 | 6.396261e-14
10.4192 | 33.7538 | 32.73215 | 32.70749 | 1.021652 | 0.0246613 | 6.396261e-14
10.4292 | 33.7819 | 32.74374 | 32.71825 | 1.038158 | 0.02549113 | 6.396216e-14
10.4392 | 33.7487 | 32.75444 | 32.72893 | 0.9942627 | 0.02550877 | 6.396216e-14
10.4492 | 33.7929 | 32.76505 | 32.73952 | 1.027855 | 0.02552644 | 6.396215e-14
10.4592 | 33.7584 | 32.77557 | 32.75002 | 0.9828334 | 0.02554412 | 6.396214e-14
10.4692 | 33.7915 | 32.786 | 32.76044 | 1.005498 | 0.02556185 | 6.396214e-14
10.4792 | 33.7584 | 32.79635 | 32.77077 | 0.9620496 | 0.02557957 | 6.396213e-14
10.4892 | 33.7716 | 32.80661 | 32.78102 | 0.9649865 | 0.0255974 | 6.396213e-14
10.4992 | 33.7699 | 32.81679 | 32.79118 | 0.9531092 | 0.02561515 | 6.396212e-14
10.5092 | 33.7725 | 32.82688 | 32.80125 | 0.9456172 | 0.02563293 | 6.396211e-14
10.5192 | 33.7796 | 32.83689 | 32.81124 | 0.9427104 | 0.02565072 | 6.396211e-14
10.5292 | 33.7839 | 32.84681 | 32.82114 | 0.9370885 | 0.02566854 | 6.39621e-14
10.5392 | 33.7955 | 32.85691 | 32.83096 | 0.9385931 | 0.02594455 | 7.106885e-14
10.5492 | 33.8027 | 32.86666 | 32.8407 | 0.9360374 | 0.02596528 | 7.106884e-14
10.5592 | 33.7851 | 32.87633 | 32.85035 | 0.9087686 | 0.02598327 | 7.106884e-14
10.5692 | 33.8175 | 32.88632 | 32.85992 | 0.9311774 | 0.02640759 | 7.106861e-14
10.5792 | 33.7827 | 32.89582 | 32.8694 | 0.886876 | 0.02642582 | 7.10686e-14
10.5892 | 33.7942 | 32.90524 | 32.8788 | 0.888958 | 0.02644407 | 7.106859e-14
10.5992 | 33.7988 | 32.91458 | 32.88811 | 0.8842232 | 0.02646234 | 7.106859e-14
10.6092 | 33.7927 | 32.92383 | 32.89735 | 0.8688714 | 0.02648063 | 7.106858e-14
10.6192 | 33.8045 | 32.933 | 32.9065 | 0.8715023 | 0.02649893 | 7.106857e-14
10.6292 | 33.7982 | 32.94208 | 32.91557 | 0.8561157 | 0.02651726 | 7.106857e-14
10.6392 | 33.7919 | 32.95109 | 32.92455 | 0.8408113 | 0.0265356 | 7.106856e-14
10.6492 | 33.809 | 32.96001 | 32.93346 | 0.8489889 | 0.02655397 | 7.106856e-14
10.6592 | 33.8132 | 32.96885 | 32.94228 | 0.8443482 | 0.02657235 | 7.106855e-14
10.6692 | 33.811 | 32.97761 | 32.95102 | 0.8333891 | 0.02659076 | 7.106854e-14
10.6792 | 33.8188 | 32.98629 | 32.95968 | 0.8325112 | 0.02660918 | 7.106854e-14
10.6892 | 33.8172 | 32.99489 | 32.96826 | 0.8223131 | 0.026629 | 7.106853e-14
10.6992 | 33.8009 | 33.0034 | 32.97676 | 0.7974971 | 0.02664746 | 7.106852e-14
10.7092 | 33.7985 | 33.01184 | 32.98517 | 0.7866616 | 0.02666595 | 7.106852e-14
10.7192 | 33.7896 | 33.02019 | 32.99351 | 0.7694065 | 0.0266845 | 7.106851e-14
10.7292 | 33.7917 | 33.02847 | 33.00177 | 0.7632315 | 0.02670302 | 7.10685e-14
10.7392 | 33.7977 | 33.03666 | 33.00994 | 0.7610364 | 0.02672156 | 7.10685e-14
10.7492 | 33.7875 | 33.04478 | 33.01804 | 0.7427209 | 0.02674012 | 7.106849e-14
10.7592 | 33.7862 | 33.05282 | 33.02606 | 0.7333849 | 0.02675871 | 7.106849e-14
10.7692 | 33.7786 | 33.06077 | 33.03399 | 0.7178279 | 0.02677731 | 7.106848e-14
10.7792 | 33.778 | 33.06865 | 33.04185 | 0.70935 | 0.02679593 | 7.106847e-14
10.7892 | 33.7859 | 33.07645 | 33.04963 | 0.7094507 | 0.02681458 | 7.106847e-14
10.7992 | 33.7888 | 33.08417 | 33.05734 | 0.7046299 | 0.02683324 | 7.106846e-14
10.8092 | 33.7752 | 33.09181 | 33.06496 | 0.6833873 | 0.02685192 | 7.106845e-14
10.8192 | 33.7772 | 33.09938 | 33.07251 | 0.6778228 | 0.02687062 | 7.106845e-14
10.8292 | 33.7632 | 33.10686 | 33.07997 | 0.6563361 | 0.02688935 | 7.106844e-14
10.8392 | 33.7543 | 33.11427 | 33.08737 | 0.6400268 | 0.02690809 | 7.106843e-14
10.8492 | 33.745 | 33.12161 | 33.09468 | 0.623395 | 0.02692685 | 7.106843e-14
10.8591 | 33.747 | 33.12879 | 33.10184 | 0.6182104 | 0.02694738 | 7.106842e-14
10.8691 | 33.7388 | 33.13597 | 33.109 | 0.6028317 | 0.02696618 | 7.106841e-14
10.8791 | 33.7466 | 33.14307 | 33.11609 | 0.6035293 | 0.02698535 | 7.106841e-14
10.8891 | 33.7485 | 33.1501 | 33.12309 | 0.5984029 | 0.02700503 | 7.10684e-14
10.8991 | 33.7392 | 33.15705 | 33.13002 | 0.5821535 | 0.02702389 | 7.10684e-14
10.9091 | 33.721 | 33.16392 | 33.13688 | 0.55708 | 0.02704278 | 7.106839e-14
10.9191 | 33.7294 | 33.17072 | 33.14366 | 0.5586823 | 0.02706169 | 7.106838e-14
10.9291 | 33.7391 | 33.17744 | 33.15036 | 0.56166 | 0.02708061 | 7.106838e-14
10.9391 | 33.7327 | 33.18409 | 33.15699 | 0.5486125 | 0.02710016 | 7.106837e-14
10.9491 | 33.7229 | 33.19066 | 33.16354 | 0.5322407 | 0.02711913 | 7.106836e-14
10.9591 | 33.6996 | 33.19716 | 33.17002 | 0.5024436 | 0.02713812 | 7.106836e-14
10.9691 | 33.6938 | 33.20358 | 33.17642 | 0.4902212 | 0.02715713 | 7.106835e-14
10.9791 | 33.6965 | 33.20993 | 33.18275 | 0.4865732 | 0.02717616 | 7.106834e-14
10.9891 | 33.6818 | 33.2162 | 33.18901 | 0.4655994 | 0.02719521 | 7.106834e-14
10.9991 | 33.6834 | 33.2224 | 33.19519 | 0.4609996 | 0.02721428 | 7.106833e-14
11.0091 | 33.695 | 33.22853 | 33.20129 | 0.4664725 | 0.02723433 | 7.106832e-14
11.0191 | 33.6724 | 33.23458 | 33.20733 | 0.4378198 | 0.02725344 | 7.106832e-14
11.0291 | 33.6634 | 33.24056 | 33.21329 | 0.4228405 | 0.02727258 | 7.106831e-14
11.0391 | 33.6673 | 33.24647 | 33.21917 | 0.4208343 | 0.02729173 | 7.106831e-14
11.0491 | 33.6587 | 33.2523 | 33.22499 | 0.4063994 | 0.02731241 | 7.10683e-14
11.0591 | 33.6448 | 33.25806 | 33.23073 | 0.3867386 | 0.02733161 | 7.106829e-14
11.0691 | 33.6378 | 33.26375 | 33.2364 | 0.3740502 | 0.02735083 | 7.106829e-14
11.0791 | 33.5976 | 33.26937 | 33.242 | 0.3282341 | 0.02737006 | 7.106828e-14
11.0891 | 33.6005 | 33.27491 | 33.24752 | 0.3255899 | 0.02738932 | 7.106827e-14
11.0991 | 33.5955 | 33.28038 | 33.25297 | 0.3151176 | 0.0274086 | 7.106827e-14
11.1091 | 33.5847 | 33.28578 | 33.25836 | 0.2989165 | 0.02742807 | 7.106826e-14
11.1191 | 33.5831 | 33.29111 | 33.26367 | 0.2919866 | 0.02744781 | 7.106825e-14
11.1291 | 33.574 | 33.29637 | 33.2689 | 0.2776282 | 0.02746715 | 7.106825e-14
11.1391 | 33.5524 | 33.30156 | 33.27407 | 0.2508408 | 0.02748652 | 7.106824e-14
11.1491 | 33.5425 | 33.30668 | 33.27917 | 0.235824 | 0.0275059 | 7.106824e-14
11.1591 | 33.5412 | 33.31172 | 33.2842 | 0.2294777 | 0.0275253 | 7.106823e-14
11.1691 | 33.529 | 33.3167 | 33.28915 | 0.2123013 | 0.02754503 | 7.106822e-14
11.1791 | 33.5251 | 33.3216 | 33.29404 | 0.2034953 | 0.02756448 | 7.106822e-14
11.1891 | 33.5082 | 33.32711 | 33.29886 | 0.1810857 | 0.02825742 | 7.106788e-14
11.1991 | 33.4821 | 33.33188 | 33.3036 | 0.150219 | 0.02827712 | 7.106787e-14
11.2091 | 33.4803 | 33.33658 | 33.30828 | 0.1437217 | 0.02829684 | 7.106787e-14
11.2191 | 33.4829 | 33.34121 | 33.31289 | 0.1416935 | 0.02831658 | 7.106786e-14
11.2291 | 33.4598 | 33.34577 | 33.31743 | 0.1140344 | 0.02833634 | 7.106785e-14
11.2391 | 33.4629 | 33.35026 | 33.3219 | 0.1126441 | 0.02835612 | 7.106785e-14
11.2491 | 33.4598 | 33.35508 | 33.3263 | 0.1047204 | 0.02877782 | 7.106765e-14
11.2591 | 33.4585 | 33.35943 | 33.33064 | 0.09906693 | 0.02879777 | 7.106765e-14
11.2691 | 33.4429 | 33.36372 | 33.3349 | 0.07918082 | 0.0288185 | 7.106764e-14
11.2791 | 33.4535 | 33.36794 | 33.3391 | 0.08556341 | 0.02883849 | 7.106763e-14
11.2891 | 33.4407 | 33.37209 | 33.34323 | 0.06861374 | 0.0288585 | 7.106763e-14
11.2991 | 33.4432 | 33.37617 | 33.34729 | 0.06703161 | 0.02887854 | 7.106762e-14
11.3091 | 33.431 | 33.38018 | 33.35128 | 0.05081681 | 0.0288986 | 7.106762e-14
11.3191 | 33.4462 | 33.38413 | 33.35521 | 0.06206912 | 0.02891868 | 7.106761e-14
11.3291 | 33.4187 | 33.38801 | 33.35907 | 0.03068835 | 0.02893879 | 7.817437e-14
11.3391 | 33.4291 | 33.39183 | 33.36287 | 0.0372743 | 0.02895891 | 7.817436e-14
11.3491 | 33.4417 | 33.39557 | 33.36659 | 0.04612675 | 0.02897906 | 7.817435e-14
11.3591 | 33.4463 | 33.39973 | 33.37026 | 0.0465691 | 0.02947563 | 7.817411e-14
11.3691 | 33.4493 | 33.40335 | 33.37385 | 0.0459538 | 0.02949597 | 7.81741e-14
11.3791 | 33.458 | 33.4069 | 33.37738 | 0.05110439 | 0.02951633 | 7.81741e-14
11.3891 | 33.4514 | 33.41038 | 33.38084 | 0.04102067 | 0.02953671 | 7.817409e-14
11.3991 | 33.4547 | 33.41476 | 33.38424 | 0.03994246 | 0.03051709 | 7.817363e-14
11.4091 | 33.4581 | 33.41811 | 33.38757 | 0.03998922 | 0.03053782 | 7.817363e-14
11.4191 | 33.4845 | 33.42174 | 33.39084 | 0.06276424 | 0.03089539 | 7.817347e-14
11.4291 | 33.4656 | 33.42496 | 33.39404 | 0.04064086 | 0.03091627 | 7.817346e-14
11.4391 | 33.4599 | 33.42812 | 33.39718 | 0.03178216 | 0.03093717 | 7.817346e-14
11.449 | 33.4794 | 33.43118 | 33.40022 | 0.04821856 | 0.03095788 | 7.817345e-14
11.459 | 33.4877 | 33.43421 | 33.40323 | 0.05348797 | 0.03097883 | 7.817344e-14
11.469 | 33.4854 | 33.43738 | 33.40618 | 0.04802054 | 0.03120073 | 7.817335e-14
11.479 | 33.4798 | 33.44028 | 33.40906 | 0.03951786 | 0.03122178 | 7.817334e-14
11.489 | 33.504 | 33.44312 | 33.41188 | 0.06087888 | 0.03124286 | 7.817334e-14
11.499 | 33.498 | 33.4459 | 33.41463 | 0.05210335 | 0.03126399 | 7.817333e-14
11.509 | 33.5105 | 33.44861 | 33.41732 | 0.06189114 | 0.0312851 | 7.817333e-14
11.519 | 33.511 | 33.45126 | 33.41995 | 0.05974202 | 0.03130625 | 7.817332e-14
11.529 | 33.5166 | 33.45384 | 33.42252 | 0.0627558 | 0.03132742 | 7.817332e-14
11.539 | 33.5019 | 33.45637 | 33.42502 | 0.04553228 | 0.03134861 | 7.817331e-14
11.549 | 33.4913 | 33.45883 | 33.42746 | 0.03247126 | 0.03136982 | 7.81733e-14
11.559 | 33.4985 | 33.46123 | 33.42984 | 0.03727255 | 0.03139105 | 7.81733e-14
11.569 | 33.5092 | 33.46356 | 33.43215 | 0.04563596 | 0.03141231 | 7.817329e-14
11.579 | 33.5106 | 33.46608 | 33.43441 | 0.04452307 | 0.0316718 | 7.817318e-14
11.589 | 33.5174 | 33.46829 | 33.4366 | 0.04911005 | 0.03169317 | 7.817318e-14
11.599 | 33.5008 | 33.47044 | 33.43873 | 0.03035855 | 0.03171458 | 8.527983e-14
11.609 | 33.5024 | 33.47253 | 33.4408 | 0.0298684 | 0.031736 | 8.527982e-14
11.619 | 33.4928 | 33.47504 | 33.4428 | 0.01775937 | 0.03223747 | 8.527959e-14
11.629 | 33.5087 | 33.47701 | 33.44475 | 0.03169116 | 0.03225909 | 8.527959e-14
11.639 | 33.4948 | 33.47906 | 33.44664 | 0.01573663 | 0.03242781 | 8.527952e-14
11.649 | 33.4854 | 33.48091 | 33.44846 | 0.004489703 | 0.03244953 | 8.527951e-14
11.659 | 33.4731 | 33.4827 | 33.45023 | -0.009596858 | 0.03247128 | 8.52795e-14
11.669 | 33.4753 | 33.48442 | 33.45193 | -0.009123219 | 0.03249304 | 8.52795e-14
11.679 | 33.4711 | 33.48613 | 33.45357 | -0.01503217 | 0.03255741 | 8.527947e-14
11.689 | 33.4637 | 33.48774 | 33.45516 | -0.02403874 | 0.03257924 | 8.527947e-14
11.699 | 33.4498 | 33.48929 | 33.45668 | -0.03948993 | 0.03260532 | 8.527946e-14
11.709 | 33.4615 | 33.49078 | 33.45815 | -0.02927746 | 0.0326272 | 8.527945e-14
11.719 | 33.4602 | 33.49221 | 33.45956 | -0.03200574 | 0.03264909 | 8.527945e-14
11.729 | 33.4544 | 33.49357 | 33.4609 | -0.03917498 | 0.03267101 | 8.527944e-14
11.739 | 33.441 | 33.49489 | 33.46219 | -0.05388534 | 0.03269295 | 8.527944e-14
11.749 | 33.4431 | 33.49614 | 33.46342 | -0.05303703 | 0.03271492 | 8.527943e-14
11.759 | 33.4399 | 33.49733 | 33.46459 | -0.05743023 | 0.03273691 | 8.527942e-14
11.769 | 33.4355 | 33.49847 | 33.46571 | -0.06296569 | 0.03275948 | 8.527942e-14
11.779 | 33.431 | 33.49954 | 33.46676 | -0.06854317 | 0.03278223 | 8.527941e-14
11.789 | 33.4248 | 33.50056 | 33.46776 | -0.07576216 | 0.03280443 | 8.527941e-14
11.799 | 33.4275 | 33.50152 | 33.4687 | -0.07402325 | 0.03282652 | 8.52794e-14
11.809 | 33.4426 | 33.50338 | 33.46958 | -0.06078349 | 0.03380533 | 9.238557e-14
11.819 | 33.4416 | 33.50423 | 33.4704 | -0.06263002 | 0.03382785 | 9.238557e-14
11.829 | 33.4314 | 33.50549 | 33.47117 | -0.07409118 | 0.03432221 | 9.238535e-14
11.839 | 33.4303 | 33.50622 | 33.47188 | -0.07592369 | 0.03434496 | 9.238535e-14
11.849 | 33.4367 | 33.5069 | 33.47253 | -0.07019938 | 0.03436773 | 9.238534e-14
11.859 | 33.4358 | 33.50759 | 33.47313 | -0.0717941 | 0.03446621 | 9.23853e-14
11.869 | 33.459 | 33.50816 | 33.47367 | -0.04915671 | 0.03448907 | 9.23853e-14
11.879 | 33.4582 | 33.50866 | 33.47415 | -0.05046302 | 0.03451194 | 9.238529e-14
11.889 | 33.4481 | 33.50913 | 33.47458 | -0.06103453 | 0.03455613 | 9.238528e-14
11.899 | 33.4422 | 33.50953 | 33.47495 | -0.06732884 | 0.03457906 | 9.238527e-14
11.909 | 33.4453 | 33.50987 | 33.47527 | -0.06456745 | 0.03460206 | 9.238526e-14
11.919 | 33.4524 | 33.51112 | 33.47553 | -0.05871549 | 0.03559008 | 9.238486e-14
11.929 | 33.469 | 33.51179 | 33.47573 | -0.04278777 | 0.03605773 | 9.238468e-14
11.939 | 33.4571 | 33.51196 | 33.47588 | -0.05486068 | 0.03608125 | 9.238467e-14
11.949 | 33.4601 | 33.51208 | 33.47597 | -0.05197858 | 0.03610479 | 9.238467e-14
11.959 | 33.4526 | 33.51214 | 33.47601 | -0.05954163 | 0.03612837 | 9.238466e-14
11.969 | 33.4603 | 33.51215 | 33.476 | -0.05185064 | 0.03615258 | 9.238465e-14
11.979 | 33.4647 | 33.5126 | 33.47593 | -0.04789535 | 0.03666701 | 9.238446e-14
11.989 | 33.4571 | 33.5125 | 33.4758 | -0.05539513 | 0.03669085 | 9.238446e-14
11.999 | 33.4592 | 33.51258 | 33.47563 | -0.05337675 | 0.03695068 | 9.238436e-14
12.009 | 33.456 | 33.51237 | 33.47539 | -0.05636853 | 0.03697467 | 9.238436e-14
12.019 | 33.449 | 33.51211 | 33.47511 | -0.06310653 | 0.03699867 | 9.949084e-14
12.0289 | 33.4332 | 33.51179 | 33.47477 | -0.07859435 | 0.03702247 | 9.949083e-14
12.0389 | 33.4314 | 33.51143 | 33.47438 | -0.08002585 | 0.03704653 | 9.949083e-14
12.0489 | 33.4357 | 33.511 | 33.47393 | -0.07530409 | 0.03707061 | 9.949082e-14
12.0589 | 33.4152 | 33.51053 | 33.47343 | -0.09532925 | 0.03709472 | 9.949082e-14
12.0689 | 33.415 | 33.51 | 33.47288 | -0.0950015 | 0.03711886 | 9.949081e-14
12.0789 | 33.4088 | 33.50942 | 33.47228 | -0.100621 | 0.03714302 | 9.94908e-14
12.0889 | 33.4096 | 33.50879 | 33.47162 | -0.09918799 | 0.03716723 | 9.94908e-14
12.0989 | 33.3908 | 33.5081 | 33.47091 | -0.1173032 | 0.03719213 | 9.949079e-14
12.1089 | 33.3891 | 33.50737 | 33.47015 | -0.1182656 | 0.03721636 | 9.949079e-14
12.1189 | 33.3742 | 33.50706 | 33.46934 | -0.1328577 | 0.0377225 | 9.949059e-14
12.1289 | 33.3533 | 33.50644 | 33.46847 | -0.1531384 | 0.03796899 | 9.94905e-14
12.1389 | 33.3404 | 33.50555 | 33.46755 | -0.1651453 | 0.03799355 | 9.949049e-14
12.1489 | 33.3258 | 33.5046 | 33.46658 | -0.1788008 | 0.03801815 | 9.949049e-14
12.1589 | 33.3264 | 33.50361 | 33.46556 | -0.1772092 | 0.03804718 | 9.949048e-14
12.1689 | 33.3266 | 33.50256 | 33.46449 | -0.1759641 | 0.03807377 | 9.949047e-14
12.1789 | 33.3132 | 33.50147 | 33.46337 | -0.1882659 | 0.03809843 | 9.949047e-14
12.1889 | 33.2993 | 33.50032 | 33.46219 | -0.2010169 | 0.03812313 | 9.949046e-14
12.1989 | 33.294 | 33.49912 | 33.46097 | -0.2051172 | 0.03814785 | 9.949046e-14
12.2089 | 33.2853 | 33.49787 | 33.45969 | -0.212567 | 0.03817259 | 9.949045e-14
12.2189 | 33.2604 | 33.49657 | 33.45837 | -0.2361665 | 0.03819736 | 9.949045e-14
12.2289 | 33.2531 | 33.49522 | 33.45699 | -0.2421157 | 0.03822216 | 9.949044e-14
12.2389 | 33.2418 | 33.49381 | 33.45557 | -0.252015 | 0.03824699 | 9.949043e-14
12.2489 | 33.247 | 33.49236 | 33.45409 | -0.2453644 | 0.03827184 | 9.949043e-14
12.2589 | 33.254 | 33.49086 | 33.45257 | -0.2368641 | 0.03829672 | 9.949042e-14
12.2689 | 33.2323 | 33.48931 | 33.45099 | -0.2570143 | 0.03832162 | 9.949042e-14
12.2789 | 33.2161 | 33.48772 | 33.44937 | -0.2716152 | 0.03834655 | 9.949041e-14
12.2889 | 33.2092 | 33.48607 | 33.4477 | -0.2768669 | 0.03837151 | 9.949041e-14
12.2989 | 33.2023 | 33.48437 | 33.44597 | -0.2820695 | 0.03839649 | 9.94904e-14
12.3089 | 33.2065 | 33.48262 | 33.4442 | -0.2761233 | 0.0384215 | 9.949039e-14
12.3189 | 33.1932 | 33.48083 | 33.44238 | -0.2876284 | 0.03844654 | 9.949039e-14
12.3289 | 33.1972 | 33.47898 | 33.44051 | -0.281785 | 0.03847161 | 9.949038e-14
12.3389 | 33.1926 | 33.47709 | 33.4386 | -0.2844932 | 0.0384967 | 9.949038e-14
12.3489 | 33.165 | 33.47515 | 33.43663 | -0.3101532 | 0.03852182 | 9.949037e-14
12.3589 | 33.1773 | 33.47317 | 33.43462 | -0.2958652 | 0.03854696 | 9.949037e-14
12.3689 | 33.16 | 33.47113 | 33.43256 | -0.3111293 | 0.03857213 | 9.949036e-14
12.3789 | 33.1545 | 33.46905 | 33.43045 | -0.3145457 | 0.03859733 | 9.949036e-14
12.3889 | 33.1643 | 33.46691 | 33.42829 | -0.3026145 | 0.03862255 | 9.949035e-14
12.3989 | 33.1615 | 33.46474 | 33.42609 | -0.3032359 | 0.03864781 | 9.949034e-14
12.4089 | 33.1544 | 33.46251 | 33.42384 | -0.3081101 | 0.03867309 | 9.949034e-14
12.4189 | 33.148 | 33.46024 | 33.42154 | -0.3122372 | 0.0386984 | 9.949033e-14
12.4289 | 33.1342 | 33.45792 | 33.41919 | -0.3237175 | 0.03872373 | 9.949033e-14
12.4389 | 33.1269 | 33.45555 | 33.4168 | -0.3286509 | 0.03874909 | 9.949032e-14
12.4489 | 33.1341 | 33.45314 | 33.41436 | -0.3190378 | 0.03877448 | 9.949032e-14
12.4589 | 33.1152 | 33.45068 | 33.41188 | -0.3354782 | 0.0387999 | 9.949031e-14
12.4689 | 33.092 | 33.44817 | 33.40935 | -0.3561724 | 0.03882534 | 9.94903e-14
12.4789 | 33.1088 | 33.44562 | 33.40677 | -0.3368204 | 0.03885081 | 9.94903e-14
12.4889 | 33.1034 | 33.44302 | 33.40415 | -0.3396225 | 0.03887631 | 9.949029e-14
12.4989 | 33.108 | 33.44038 | 33.40148 | -0.3323787 | 0.03890183 | 9.949029e-14
12.5089 | 33.0995 | 33.43769 | 33.39876 | -0.3381894 | 0.03892739 | 9.949028e-14
12.5189 | 33.0857 | 33.43495 | 33.396 | -0.3492545 | 0.03895297 | 9.949028e-14
12.5289 | 33.0816 | 33.43217 | 33.3932 | -0.3505743 | 0.03897858 | 9.949027e-14
12.5389 | 33.0675 | 33.42935 | 33.39034 | -0.3618489 | 0.03900421 | 9.949026e-14
12.5489 | 33.0838 | 33.42648 | 33.38745 | -0.3426785 | 0.03902987 | 9.949026e-14
12.5589 | 33.0702 | 33.42356 | 33.38451 | -0.3533632 | 0.03905557 | 9.949025e-14
12.5689 | 33.0595 | 33.4206 | 33.38152 | -0.3611032 | 0.03908128 | 9.949025e-14
12.5789 | 33.0364 | 33.4176 | 33.37849 | -0.3811986 | 0.03910703 | 9.949024e-14
12.5889 | 33.0403 | 33.41455 | 33.37542 | -0.3742496 | 0.0391328 | 9.949024e-14
12.5989 | 33.0382 | 33.41146 | 33.3723 | -0.3732564 | 0.03915861 | 9.949023e-14
12.6089 | 33.0163 | 33.40832 | 33.36913 | -0.3920191 | 0.03918444 | 9.949022e-14
12.6188 | 33.0162 | 33.40517 | 33.36596 | -0.3889699 | 0.03921004 | 9.949022e-14
12.6288 | 33.0203 | 33.40195 | 33.36271 | -0.3816452 | 0.03923592 | 9.949021e-14
12.6388 | 33.0335 | 33.39868 | 33.35942 | -0.365177 | 0.03926184 | 9.949021e-14
12.6488 | 33.001 | 33.39537 | 33.35608 | -0.3943652 | 0.03928778 | 9.94902e-14
12.6588 | 32.9955 | 33.39201 | 33.3527 | -0.3965101 | 0.03931375 | 9.949019e-14
12.6688 | 32.9904 | 33.38861 | 33.34927 | -0.3982118 | 0.03933975 | 9.949019e-14
12.6788 | 32.9756 | 33.38517 | 33.3458 | -0.4095704 | 0.03936577 | 9.949018e-14
12.6888 | 32.9668 | 33.38169 | 33.34229 | -0.4148862 | 0.03939183 | 9.949018e-14
12.6988 | 32.95 | 33.37816 | 33.33874 | -0.4281592 | 0.03941791 | 9.949017e-14
12.7088 | 32.9601 | 33.37459 | 33.33515 | -0.4144896 | 0.03944402 | 9.949017e-14
12.7188 | 32.9549 | 33.37098 | 33.33151 | -0.4160776 | 0.03947017 | 9.949016e-14
12.7288 | 32.9537 | 33.36732 | 33.32783 | -0.4136233 | 0.03949633 | 9.949015e-14
12.7388 | 32.9263 | 33.36363 | 33.3241 | -0.4373268 | 0.03952253 | 9.949015e-14
12.7488 | 32.9195 | 33.35989 | 33.32034 | -0.4403884 | 0.03954875 | 9.949014e-14
12.7588 | 32.9215 | 33.35611 | 33.31653 | -0.4346081 | 0.03957501 | 9.949014e-14
12.7688 | 32.9115 | 33.35229 | 33.31268 | -0.4407861 | 0.03960129 | 9.949013e-14
12.7788 | 32.9034 | 33.34842 | 33.30879 | -0.4450225 | 0.0396276 | 9.949013e-14
12.7888 | 32.8893 | 33.34452 | 33.30486 | -0.4552176 | 0.03965394 | 9.949012e-14
12.7988 | 32.877 | 33.34057 | 33.30089 | -0.4635713 | 0.03968031 | 9.949011e-14
12.8088 | 32.8698 | 33.33658 | 33.29688 | -0.466784 | 0.03970671 | 9.949011e-14
12.8188 | 32.876 | 33.33256 | 33.29282 | -0.4565556 | 0.03973313 | 9.94901e-14
12.8288 | 32.8661 | 33.32849 | 33.28873 | -0.4623865 | 0.03975959 | 1.065965e-13
12.8388 | 32.8548 | 33.32438 | 33.28459 | -0.4695766 | 0.03978607 | 1.065965e-13
12.8488 | 32.8517 | 33.32023 | 33.28041 | -0.4685263 | 0.03981259 | 1.065965e-13
12.8588 | 32.8281 | 33.31604 | 33.2762 | -0.4879355 | 0.03983913 | 1.065965e-13
12.8688 | 32.8351 | 33.3118 | 33.27194 | -0.4767045 | 0.0398657 | 1.065965e-13
12.8788 | 32.8154 | 33.30753 | 33.26764 | -0.4921334 | 0.03989231 | 1.065965e-13
12.8888 | 32.8245 | 33.30322 | 33.2633 | -0.4787223 | 0.03991893 | 1.065965e-13
12.8988 | 32.8102 | 33.29887 | 33.25893 | -0.4886714 | 0.03994559 | 1.065965e-13
12.9088 | 32.8037 | 33.29448 | 33.25451 | -0.4907808 | 0.03997228 | 1.065965e-13
12.9188 | 32.7915 | 33.29005 | 33.25005 | -0.4985507 | 0.03999899 | 1.065965e-13
12.9288 | 32.7904 | 33.28558 | 33.24556 | -0.4951811 | 0.04002574 | 1.065965e-13
12.9388 | 32.7784 | 33.28107 | 33.24102 | -0.5026724 | 0.04005252 | 1.065965e-13
12.9488 | 32.7759 | 33.27652 | 33.23645 | -0.5006245 | 0.04007932 | 1.065965e-13
12.9588 | 32.7848 | 33.27194 | 33.23183 | -0.4871376 | 0.04010616 | 1.065965e-13
12.9688 | 32.7594 | 33.26731 | 33.22718 | -0.5079119 | 0.04013302 | 1.065964e-13
12.9788 | 32.7593 | 33.26265 | 33.22249 | -0.5033476 | 0.04015992 | 1.065964e-13
12.9888 | 32.7531 | 33.25794 | 33.21776 | -0.5048446 | 0.04018684 | 1.065964e-13
12.9988 | 32.7547 | 33.2532 | 33.21299 | -0.4985033 | 0.04021379 | 1.065964e-13
13.0088 | 32.7505 | 33.24842 | 33.20818 | -0.4979236 | 0.04024077 | 1.065964e-13
13.0188 | 32.7422 | 33.24361 | 33.20334 | -0.5014059 | 0.04026779 | 1.065964e-13
13.0288 | 32.7407 | 33.23875 | 33.19846 | -0.4980501 | 0.04029483 | 1.065964e-13
13.0388 | 32.7278 | 33.23386 | 33.19353 | -0.5060565 | 0.0403219 | 1.065964e-13
13.0488 | 32.7403 | 33.22893 | 33.18858 | -0.4886252 | 0.04034901 | 1.065964e-13
13.0588 | 32.7191 | 33.22396 | 33.18358 | -0.5048562 | 0.04037614 | 1.065964e-13
13.0688 | 32.7243 | 33.21895 | 33.17855 | -0.4946499 | 0.0404033 | 1.065964e-13
13.0788 | 32.7232 | 33.21391 | 33.17348 | -0.4907062 | 0.04043049 | 1.065964e-13
13.0888 | 32.7216 | 33.20883 | 33.16837 | -0.4872253 | 0.04045771 | 1.065964e-13
13.0988 | 32.7213 | 33.20371 | 33.16322 | -0.4824074 | 0.04048497 | 1.065964e-13
13.1088 | 32.7055 | 33.19855 | 33.15804 | -0.4930526 | 0.04051225 | 1.065964e-13
13.1188 | 32.7024 | 33.19336 | 33.15282 | -0.490961 | 0.04053956 | 1.065964e-13
13.1288 | 32.6975 | 33.18813 | 33.14757 | -0.4906328 | 0.04056691 | 1.065963e-13
13.1388 | 32.7176 | 33.18287 | 33.14227 | -0.4652681 | 0.04059428 | 1.065963e-13
13.1488 | 32.6912 | 33.17757 | 33.13695 | -0.486367 | 0.04062168 | 1.065963e-13
13.1588 | 32.6954 | 33.17223 | 33.13158 | -0.4768297 | 0.04064911 | 1.065963e-13
13.1688 | 32.6958 | 33.16686 | 33.12618 | -0.4710563 | 0.04067658 | 1.065963e-13
13.1788 | 32.7031 | 33.16145 | 33.12074 | -0.4583469 | 0.04070407 | 1.065963e-13
13.1888 | 32.6887 | 33.156 | 33.11527 | -0.4673017 | 0.0407316 | 1.065963e-13
13.1987 | 32.6947 | 33.15058 | 33.10982 | -0.4558757 | 0.04075888 | 1.065963e-13
13.2087 | 32.6743 | 33.14506 | 33.10427 | -0.4707596 | 0.04078647 | 1.065963e-13
13.2187 | 32.6802 | 33.13951 | 33.09869 | -0.459308 | 0.04081408 | 1.065963e-13
13.2287 | 32.6871 | 33.13392 | 33.09308 | -0.4468212 | 0.04084173 | 1.065963e-13
13.2387 | 32.6638 | 33.1283 | 33.08743 | -0.4644991 | 0.04086941 | 1.065963e-13
13.2487 | 32.6651 | 33.12264 | 33.08174 | -0.457542 | 0.04089712 | 1.065963e-13
13.2587 | 32.6506 | 33.11695 | 33.07603 | -0.46635 | 0.04092486 | 1.065963e-13
13.2687 | 32.6537 | 33.11122 | 33.07027 | -0.4575232 | 0.04095263 | 1.065963e-13
13.2787 | 32.6602 | 33.10546 | 33.06448 | -0.4452618 | 0.04098044 | 1.065963e-13
13.2887 | 32.6439 | 33.09967 | 33.05866 | -0.4557658 | 0.04100827 | 1.065962e-13
13.2987 | 32.6486 | 33.09384 | 33.0528 | -0.4452355 | 0.04103613 | 1.065962e-13
13.3087 | 32.6418 | 33.08797 | 33.04691 | -0.4461708 | 0.04106403 | 1.065962e-13
13.3187 | 32.6538 | 33.08207 | 33.04098 | -0.4282721 | 0.04109196 | 1.065962e-13
13.3287 | 32.6204 | 33.07614 | 33.03502 | -0.4557393 | 0.04111992 | 1.065962e-13
13.3387 | 32.6252 | 33.07017 | 33.02902 | -0.4449726 | 0.0411479 | 1.065962e-13
13.3487 | 32.6015 | 33.06417 | 33.023 | -0.4626722 | 0.04117592 | 1.065962e-13
13.3587 | 32.6067 | 33.05814 | 33.01693 | -0.4514382 | 0.04120398 | 1.065962e-13
13.3687 | 32.5853 | 33.05207 | 33.01084 | -0.4667706 | 0.04123206 | 1.065962e-13
13.3787 | 32.5753 | 33.04597 | 33.00471 | -0.4706697 | 0.04126018 | 1.065962e-13
13.3887 | 32.5648 | 33.03984 | 32.99855 | -0.4750355 | 0.04128832 | 1.065962e-13
13.3987 | 32.5761 | 33.03367 | 32.99235 | -0.4575682 | 0.0413165 | 1.065962e-13
13.4087 | 32.5834 | 33.02747 | 32.98612 | -0.444068 | 0.04134471 | 1.065962e-13
13.4187 | 32.5649 | 33.02123 | 32.97986 | -0.4563348 | 0.04137295 | 1.065962e-13
13.4287 | 32.5502 | 33.01497 | 32.97357 | -0.4647689 | 0.04140122 | 1.065962e-13
13.4387 | 32.556 | 33.00867 | 32.96724 | -0.4526704 | 0.04142953 | 1.065962e-13
13.4487 | 32.5375 | 33.00234 | 32.96088 | -0.4648394 | 0.04145787 | 1.065961e-13
13.4587 | 32.5242 | 32.99598 | 32.95449 | -0.471776 | 0.04148623 | 1.065961e-13
13.4687 | 32.5075 | 32.98958 | 32.94807 | -0.4820804 | 0.04151463 | 1.065961e-13
13.4787 | 32.5005 | 32.98315 | 32.94161 | -0.4826526 | 0.04154307 | 1.065961e-13
13.4887 | 32.4937 | 32.97669 | 32.93512 | -0.4829928 | 0.04157153 | 1.065961e-13
13.4987 | 32.4974 | 32.9702 | 32.9286 | -0.4728012 | 0.04160003 | 1.065961e-13
13.5087 | 32.4844 | 32.96368 | 32.92205 | -0.4792778 | 0.04162856 | 1.065961e-13
13.5187 | 32.4846 | 32.95712 | 32.91547 | -0.4725228 | 0.04165712 | 1.065961e-13
13.5287 | 32.4793 | 32.95054 | 32.90885 | -0.4712362 | 0.04168571 | 1.065961e-13
13.5387 | 32.4747 | 32.94392 | 32.9022 | -0.4692183 | 0.04171434 | 1.065961e-13
13.5487 | 32.459 | 32.93727 | 32.89553 | -0.4782691 | 0.041743 | 1.065961e-13
13.5587 | 32.453 | 32.93059 | 32.88882 | -0.4775887 | 0.04177168 | 1.065961e-13
13.5687 | 32.4275 | 32.92388 | 32.88208 | -0.4963773 | 0.04180041 | 1.065961e-13
13.5787 | 32.44 | 32.91714 | 32.87531 | -0.4771351 | 0.04182917 | 1.065961e-13
13.5887 | 32.4269 | 32.91036 | 32.8685 | -0.483462 | 0.04185795 | 1.065961e-13
13.5987 | 32.3941 | 32.90356 | 32.86167 | -0.5094582 | 0.04188677 | 1.065961e-13
13.6087 | 32.4021 | 32.89672 | 32.85481 | -0.4946239 | 0.04191563 | 1.06596e-13
13.6187 | 32.3988 | 32.88986 | 32.84791 | -0.4910592 | 0.04194451 | 1.06596e-13
13.6287 | 32.404 | 32.88296 | 32.84099 | -0.4789642 | 0.04197343 | 1.06596e-13
13.6387 | 32.3888 | 32.87604 | 32.83404 | -0.4872389 | 0.04200238 | 1.06596e-13
13.6487 | 32.3689 | 32.86908 | 32.82705 | -0.5001836 | 0.04203137 | 1.06596e-13
13.6587 | 32.3661 | 32.8621 | 32.82004 | -0.4959984 | 0.04206039 | 1.06596e-13
13.6687 | 32.3699 | 32.85508 | 32.81299 | -0.4851833 | 0.04208944 | 1.06596e-13
13.6787 | 32.349 | 32.84804 | 32.80592 | -0.4990385 | 0.04211852 | 1.06596e-13
13.6887 | 32.3501 | 32.84096 | 32.79882 | -0.4908641 | 0.04214764 | 1.06596e-13
13.6987 | 32.3391 | 32.83386 | 32.79168 | -0.4947601 | 0.04217678 | 1.06596e-13
13.7087 | 32.3015 | 32.82673 | 32.78452 | -0.5252269 | 0.04220597 | 1.06596e-13
13.7187 | 32.3231 | 32.81956 | 32.77733 | -0.4964643 | 0.04223518 | 1.06596e-13
13.7287 | 32.3103 | 32.81237 | 32.77011 | -0.5020727 | 0.04226443 | 1.06596e-13
13.7387 | 32.299 | 32.80515 | 32.76286 | -0.506152 | 0.04229371 | 1.06596e-13
13.7487 | 32.2864 | 32.7979 | 32.75558 | -0.5115024 | 0.04232303 | 1.06596e-13
13.7587 | 32.2796 | 32.79062 | 32.74827 | -0.511024 | 0.04235238 | 1.06596e-13
13.7687 | 32.2658 | 32.78332 | 32.74094 | -0.5175169 | 0.04238176 | 1.065959e-13
13.7787 | 32.2688 | 32.77598 | 32.73357 | -0.5071812 | 0.04241118 | 1.065959e-13
13.7886 | 32.2592 | 32.76869 | 32.72625 | -0.5094909 | 0.04244033 | 1.137023e-13
13.7986 | 32.2553 | 32.7613 | 32.71883 | -0.5059988 | 0.04246982 | 1.137023e-13
13.8086 | 32.2289 | 32.75388 | 32.71138 | -0.5249784 | 0.04249934 | 1.137023e-13
13.8186 | 32.2241 | 32.74643 | 32.7039 | -0.5223299 | 0.04252889 | 1.137023e-13
13.8286 | 32.2073 | 32.73895 | 32.69639 | -0.5316534 | 0.04255847 | 1.137023e-13
13.8386 | 32.2032 | 32.73145 | 32.68886 | -0.528249 | 0.04258809 | 1.137023e-13
13.8486 | 32.1928 | 32.72392 | 32.6813 | -0.5311169 | 0.04261774 | 1.137023e-13
13.8586 | 32.1796 | 32.71636 | 32.67371 | -0.5367571 | 0.04264743 | 1.137023e-13
13.8686 | 32.1812 | 32.70877 | 32.66609 | -0.5275697 | 0.04267715 | 1.137023e-13
13.8786 | 32.1722 | 32.70115 | 32.65845 | -0.5289549 | 0.04270691 | 1.137023e-13
13.8886 | 32.1692 | 32.69351 | 32.65078 | -0.5243128 | 0.0427367 | 1.137023e-13
13.8986 | 32.1494 | 32.68584 | 32.64308 | -0.5364434 | 0.04276652 | 1.137023e-13
13.9086 | 32.129 | 32.67815 | 32.63535 | -0.549147 | 0.04279638 | 1.137023e-13
13.9186 | 32.1495 | 32.67042 | 32.6276 | -0.5209235 | 0.04282627 | 1.137022e-13
13.9286 | 32.1246 | 32.66267 | 32.61982 | -0.5380732 | 0.04285619 | 1.137022e-13
13.9386 | 32.0969 | 32.6549 | 32.61201 | -0.5579961 | 0.04288616 | 1.137022e-13
13.9486 | 32.0896 | 32.64709 | 32.60418 | -0.5574923 | 0.04291615 | 1.137022e-13
13.9586 | 32.1026 | 32.63926 | 32.59632 | -0.5366619 | 0.04294618 | 1.137022e-13
13.9686 | 32.0967 | 32.63141 | 32.58843 | -0.5347051 | 0.04297625 | 1.137022e-13
13.9786 | 32.0821 | 32.62352 | 32.58052 | -0.541422 | 0.04300635 | 1.137022e-13
13.9886 | 32.079 | 32.61561 | 32.57258 | -0.5366126 | 0.04303648 | 1.137022e-13
13.9986 | 32.074 | 32.60768 | 32.56461 | -0.5336771 | 0.04306665 | 1.137022e-13
14.0086 | 32.0508 | 32.59972 | 32.55662 | -0.5489156 | 0.04309685 | 1.137022e-13
14.0186 | 32.0528 | 32.59173 | 32.5486 | -0.5389282 | 0.04312709 | 1.137022e-13
14.0286 | 32.0446 | 32.58371 | 32.54056 | -0.539115 | 0.04315736 | 1.137022e-13
14.0386 | 32.0238 | 32.57568 | 32.53249 | -0.551876 | 0.04318767 | 1.137022e-13
14.0486 | 32.0193 | 32.56761 | 32.52439 | -0.5483115 | 0.04321802 | 1.137022e-13
14.0586 | 32.022 | 32.55952 | 32.51627 | -0.5375215 | 0.0432484 | 1.137021e-13
14.0686 | 32.0101 | 32.55141 | 32.50813 | -0.5413061 | 0.04327881 | 1.137021e-13
14.0786 | 31.9966 | 32.54327 | 32.49996 | -0.5466655 | 0.04330926 | 1.137021e-13
14.0886 | 32.0015 | 32.5351 | 32.49176 | -0.5335997 | 0.04333974 | 1.137021e-13
14.0986 | 31.989 | 32.52691 | 32.48354 | -0.5379088 | 0.04337026 | 1.137021e-13
14.1086 | 31.9662 | 32.51869 | 32.47529 | -0.5524929 | 0.04340082 | 1.137021e-13
14.1186 | 31.9667 | 32.51045 | 32.46702 | -0.5437522 | 0.04343141 | 1.137021e-13
14.1286 | 31.9478 | 32.50219 | 32.45872 | -0.5543868 | 0.04346204 | 1.137021e-13
14.1386 | 31.9493 | 32.4939 | 32.4504 | -0.5445967 | 0.0434927 | 1.137021e-13
14.1486 | 31.927 | 32.48558 | 32.44206 | -0.5585821 | 0.0435234 | 1.137021e-13
14.1586 | 31.9021 | 32.47724 | 32.43369 | -0.575143 | 0.04355413 | 1.137021e-13
14.1686 | 31.9091 | 32.46888 | 32.42529 | -0.5597796 | 0.0435849 | 1.137021e-13
14.1786 | 31.9151 | 32.46049 | 32.41688 | -0.545392 | 0.0436157 | 1.137021e-13
14.1886 | 31.9034 | 32.45208 | 32.40843 | -0.5486802 | 0.04364654 | 1.137021e-13
14.1986 | 31.8854 | 32.44364 | 32.39997 | -0.5582444 | 0.04367742 | 1.137021e-13
14.2086 | 31.8798 | 32.43518 | 32.39148 | -0.5553847 | 0.04370833 | 1.13702e-13
14.2186 | 31.8737 | 32.4267 | 32.38296 | -0.5530012 | 0.04373928 | 1.13702e-13
14.2286 | 31.8439 | 32.41819 | 32.37442 | -0.5742939 | 0.04377027 | 1.13702e-13
14.2386 | 31.8375 | 32.40966 | 32.36586 | -0.572163 | 0.04380129 | 1.13702e-13
14.2486 | 31.8453 | 32.40111 | 32.35728 | -0.5558086 | 0.04383235 | 1.13702e-13
14.2586 | 31.8361 | 32.39253 | 32.34867 | -0.5564308 | 0.04386344 | 1.13702e-13
14.2686 | 31.8041 | 32.38393 | 32.34004 | -0.5798297 | 0.04389457 | 1.13702e-13
14.2786 | 31.8107 | 32.37531 | 32.33138 | -0.5646053 | 0.04392574 | 1.13702e-13
14.2886 | 31.8041 | 32.36666 | 32.3227 | -0.5625578 | 0.04395694 | 1.13702e-13
14.2986 | 31.7942 | 32.35799 | 32.314 | -0.5637873 | 0.04398818 | 1.13702e-13
14.3086 | 31.7906 | 32.34929 | 32.30527 | -0.5586939 | 0.04401946 | 1.13702e-13
14.3186 | 31.7871 | 32.34058 | 32.29653 | -0.5534777 | 0.04405077 | 1.13702e-13
14.3286 | 31.771 | 32.33184 | 32.28776 | -0.5608387 | 0.04408212 | 1.13702e-13
14.3386 | 31.7489 | 32.32308 | 32.27896 | -0.5741771 | 0.04411351 | 1.13702e-13
14.3486 | 31.745 | 32.31429 | 32.27015 | -0.569293 | 0.04414493 | 1.13702e-13
14.3586 | 31.7432 | 32.30549 | 32.26131 | -0.5622865 | 0.04417639 | 1.137019e-13
14.3685 | 31.7409 | 32.29675 | 32.25254 | -0.555846 | 0.04420758 | 1.137019e-13
14.3785 | 31.7346 | 32.2879 | 32.24366 | -0.5532952 | 0.04423911 | 1.137019e-13
14.3885 | 31.731 | 32.27902 | 32.23475 | -0.5480222 | 0.04427068 | 1.137019e-13
14.3985 | 31.7332 | 32.27013 | 32.22582 | -0.5369271 | 0.04430229 | 1.137019e-13
14.4085 | 31.7133 | 32.26121 | 32.21688 | -0.5479101 | 0.04433394 | 1.137019e-13
14.4185 | 31.7046 | 32.25227 | 32.20791 | -0.5476713 | 0.04436562 | 1.137019e-13
14.4285 | 31.7064 | 32.24331 | 32.19891 | -0.5369107 | 0.04439734 | 1.137019e-13
14.4385 | 31.693 | 32.23433 | 32.1899 | -0.5413285 | 0.0444291 | 1.137019e-13
14.4485 | 31.6774 | 32.22532 | 32.18086 | -0.5479247 | 0.04446089 | 1.137019e-13
14.4585 | 31.6738 | 32.2163 | 32.17181 | -0.5424994 | 0.04449273 | 1.137019e-13
14.4685 | 31.6683 | 32.20725 | 32.16273 | -0.5389528 | 0.0445246 | 1.137019e-13
14.4785 | 31.6615 | 32.19818 | 32.15363 | -0.5366849 | 0.04455651 | 1.137019e-13
14.4885 | 31.6486 | 32.1891 | 32.14451 | -0.5404958 | 0.04458845 | 1.137019e-13
14.4985 | 31.6486 | 32.17999 | 32.13537 | -0.5313857 | 0.04462044 | 1.137019e-13
14.5085 | 31.6323 | 32.17085 | 32.1262 | -0.5385545 | 0.04465246 | 1.137018e-13
14.5185 | 31.6209 | 32.1617 | 32.11702 | -0.5408025 | 0.04468452 | 1.137018e-13
14.5285 | 31.608 | 32.15253 | 32.10781 | -0.5445296 | 0.04471662 | 1.137018e-13
14.5385 | 31.588 | 32.14334 | 32.09859 | -0.5553361 | 0.04474875 | 1.137018e-13
14.5485 | 31.5787 | 32.13412 | 32.08934 | -0.5554219 | 0.04478092 | 1.137018e-13
14.5585 | 31.5755 | 32.12489 | 32.08007 | -0.5493872 | 0.04481314 | 1.137018e-13
14.5685 | 31.555 | 32.11563 | 32.07079 | -0.5606321 | 0.04484539 | 1.137018e-13
14.5785 | 31.5455 | 32.10636 | 32.06148 | -0.5608567 | 0.04487768 | 1.137018e-13
14.5885 | 31.5434 | 32.09706 | 32.05215 | -0.5536609 | 0.04491 | 1.137018e-13
14.5985 | 31.5247 | 32.08775 | 32.0428 | -0.5630451 | 0.04494237 | 1.137018e-13
14.6085 | 31.5118 | 32.07841 | 32.03343 | -0.5666092 | 0.04497477 | 1.137018e-13
14.6185 | 31.4827 | 32.06905 | 32.02405 | -0.5863533 | 0.04500721 | 1.137018e-13
14.6285 | 31.4776 | 32.05968 | 32.01464 | -0.5820775 | 0.0450397 | 1.137018e-13
14.6385 | 31.4651 | 32.05028 | 32.00521 | -0.5851819 | 0.04507222 | 1.137018e-13
14.6485 | 31.4344 | 32.04087 | 31.99576 | -0.6064667 | 0.04510478 | 1.172549e-13
14.6585 | 31.4369 | 32.03143 | 31.98629 | -0.5945318 | 0.04513737 | 1.172549e-13
14.6685 | 31.4105 | 32.02198 | 31.97681 | -0.6114774 | 0.04517001 | 1.172549e-13
14.6785 | 31.4075 | 32.0125 | 31.9673 | -0.6050036 | 0.04520269 | 1.172549e-13
14.6885 | 31.3888 | 32.00301 | 31.95777 | -0.6142104 | 0.0452354 | 1.172549e-13
14.6985 | 31.3715 | 31.9935 | 31.94823 | -0.621998 | 0.04526815 | 1.172549e-13
14.7085 | 31.3617 | 31.98397 | 31.93867 | -0.6222664 | 0.04530095 | 1.172549e-13
14.7185 | 31.3586 | 31.97442 | 31.92908 | -0.6158158 | 0.04533378 | 1.172549e-13
14.7285 | 31.3479 | 31.96485 | 31.91948 | -0.6169461 | 0.04536665 | 1.172549e-13
14.7385 | 31.3232 | 31.95526 | 31.90986 | -0.6320576 | 0.04539956 | 1.172549e-13
14.7485 | 31.3097 | 31.94565 | 31.90022 | -0.6359503 | 0.04543251 | 1.172549e-13
14.7585 | 31.2955 | 31.93602 | 31.89056 | -0.6405242 | 0.0454655 | 1.172549e-13
14.7685 | 31.28 | 31.92638 | 31.88088 | -0.6463795 | 0.04549853 | 1.172548e-13
14.7785 | 31.2636 | 31.91672 | 31.87118 | -0.6531163 | 0.0455316 | 1.172548e-13
14.7885 | 31.2808 | 31.90703 | 31.86147 | -0.6262346 | 0.04556471 | 1.172548e-13
14.7985 | 31.2524 | 31.89733 | 31.85174 | -0.6449345 | 0.04559786 | 1.172548e-13
14.8085 | 31.2691 | 31.88762 | 31.84199 | -0.6185162 | 0.04563105 | 1.172548e-13
14.8185 | 31.219 | 31.87788 | 31.83222 | -0.6588797 | 0.04566428 | 1.172548e-13
14.8285 | 31.2203 | 31.86813 | 31.82243 | -0.647825 | 0.04569755 | 1.172548e-13
14.8385 | 31.2198 | 31.85835 | 31.81262 | -0.6385523 | 0.04573086 | 1.172548e-13
14.8485 | 31.2117 | 31.84856 | 31.8028 | -0.6368617 | 0.0457642 | 1.20808e-13
14.8585 | 31.1914 | 31.83875 | 31.79296 | -0.6473532 | 0.04579759 | 1.20808e-13
14.8685 | 31.1836 | 31.82893 | 31.7831 | -0.645327 | 0.04583102 | 1.208079e-13
14.8785 | 31.1661 | 31.81908 | 31.77322 | -0.652983 | 0.04586449 | 1.208079e-13
14.8885 | 31.156 | 31.80922 | 31.76332 | -0.6532215 | 0.045898 | 1.208079e-13
14.8985 | 31.1534 | 31.79934 | 31.75341 | -0.6459424 | 0.04593155 | 1.208079e-13
14.9085 | 31.1559 | 31.78945 | 31.74348 | -0.633546 | 0.04596514 | 1.208079e-13
14.9185 | 31.1573 | 31.77953 | 31.73353 | -0.6222321 | 0.04599878 | 1.208079e-13
14.9285 | 31.1132 | 31.7696 | 31.72357 | -0.656401 | 0.04603245 | 1.208079e-13
14.9385 | 31.1121 | 31.75965 | 31.71359 | -0.6475527 | 0.04606616 | 1.208079e-13
14.9485 | 31.1044 | 31.74969 | 31.70359 | -0.6452874 | 0.04609991 | 1.208079e-13
14.9584 | 31.0987 | 31.7398 | 31.69367 | -0.6411049 | 0.04613337 | 1.208079e-13
14.9684 | 31.0866 | 31.72981 | 31.68364 | -0.6432057 | 0.04616721 | 1.208079e-13
14.9784 | 31.0849 | 31.71979 | 31.67359 | -0.6348897 | 0.04620108 | 1.208079e-13
14.9884 | 31.0547 | 31.70976 | 31.66352 | -0.655057 | 0.046235 | 1.208079e-13
14.9984 | 31.0709 | 31.69971 | 31.65344 | -0.6288075 | 0.04626896 | 1.208079e-13
15.0084 | 31.0516 | 31.68964 | 31.64334 | -0.6380414 | 0.04630296 | 1.208078e-13
15.0184 | 31.066 | 31.67956 | 31.63322 | -0.6135588 | 0.046337 | 1.208078e-13
15.0284 | 31.0502 | 31.66946 | 31.62309 | -0.6192598 | 0.04637108 | 1.208078e-13
15.0384 | 31.0352 | 31.65934 | 31.61294 | -0.6241444 | 0.04640521 | 1.208078e-13
15.0484 | 31.0303 | 31.64921 | 31.60277 | -0.6189128 | 0.04643937 | 1.208078e-13
15.0584 | 31.0139 | 31.63906 | 31.59259 | -0.6251649 | 0.04647358 | 1.208078e-13
15.0684 | 31.0258 | 31.6289 | 31.58239 | -0.6031009 | 0.04650783 | 1.208078e-13
15.0784 | 31.0301 | 31.61872 | 31.57218 | -0.5886209 | 0.04654212 | 1.208078e-13
15.0884 | 31.0083 | 31.60852 | 31.56195 | -0.6002249 | 0.04657645 | 1.208078e-13
15.0984 | 31.018 | 31.59831 | 31.5517 | -0.580313 | 0.04661083 | 1.208078e-13
15.1084 | 31.0074 | 31.58809 | 31.54144 | -0.5806854 | 0.04664524 | 1.208078e-13
15.1184 | 31.0025 | 31.57784 | 31.53116 | -0.575342 | 0.0466797 | 1.208078e-13
15.1284 | 31.0216 | 31.56758 | 31.52087 | -0.545983 | 0.0467142 | 1.208078e-13
15.1384 | 30.9856 | 31.55731 | 31.51056 | -0.5717084 | 0.04674875 | 1.208078e-13
15.1484 | 30.9943 | 31.54702 | 31.50024 | -0.5527184 | 0.04678333 | 1.208077e-13
15.1584 | 30.9845 | 31.53671 | 31.48989 | -0.5522129 | 0.04681796 | 1.208077e-13
15.1684 | 30.9888 | 31.52639 | 31.47954 | -0.5375921 | 0.04685263 | 1.208077e-13
15.1784 | 30.9844 | 31.51606 | 31.46917 | -0.531656 | 0.04688734 | 1.208077e-13
15.1884 | 30.9766 | 31.5057 | 31.45878 | -0.5291048 | 0.0469221 | 1.208077e-13
15.1984 | 30.9745 | 31.49534 | 31.44838 | -0.5208385 | 0.04695689 | 1.208077e-13
15.2084 | 30.9764 | 31.48496 | 31.43797 | -0.5085572 | 0.04699174 | 1.208077e-13
15.2184 | 30.9668 | 31.47456 | 31.42753 | -0.5077609 | 0.04702662 | 1.208077e-13
15.2284 | 30.989 | 31.46415 | 31.41709 | -0.4751498 | 0.04706154 | 1.208077e-13
15.2384 | 30.9706 | 31.45372 | 31.40663 | -0.4831239 | 0.04709652 | 1.243608e-13
15.2484 | 30.9571 | 31.44328 | 31.39615 | -0.4861833 | 0.04713153 | 1.243608e-13
15.2584 | 30.953 | 31.43283 | 31.38566 | -0.479828 | 0.04716658 | 1.243608e-13
15.2684 | 30.9538 | 31.42236 | 31.37516 | -0.4685582 | 0.04720168 | 1.243608e-13
15.2784 | 30.9429 | 31.41187 | 31.36464 | -0.4689739 | 0.04723682 | 1.243608e-13
15.2884 | 30.9382 | 31.40138 | 31.3541 | -0.4631752 | 0.04727201 | 1.243608e-13
15.2984 | 30.9304 | 31.39086 | 31.34355 | -0.4604622 | 0.04730724 | 1.243608e-13
15.3084 | 30.9122 | 31.38033 | 31.33299 | -0.4681349 | 0.04734251 | 1.243608e-13
15.3184 | 30.9181 | 31.36979 | 31.32242 | -0.4516934 | 0.04737783 | 1.243608e-13
15.3284 | 30.9172 | 31.35924 | 31.31182 | -0.4420379 | 0.04741318 | 1.243608e-13
15.3384 | 30.9159 | 31.34867 | 31.30122 | -0.4327683 | 0.04744859 | 1.243608e-13
15.3484 | 30.9144 | 31.33808 | 31.2906 | -0.4236847 | 0.04748403 | 1.243608e-13
15.3584 | 30.8906 | 31.32749 | 31.27997 | -0.4368872 | 0.04751952 | 1.243608e-13
15.3684 | 30.8888 | 31.31688 | 31.26932 | -0.428076 | 0.04755506 | 1.243607e-13
15.3784 | 30.8808 | 31.30625 | 31.25866 | -0.425451 | 0.04759064 | 1.243607e-13
15.3884 | 30.874 | 31.29561 | 31.24799 | -0.4216123 | 0.04762626 | 1.243607e-13
15.3984 | 30.8693 | 31.28496 | 31.2373 | -0.4156601 | 0.04766193 | 1.243607e-13
15.4084 | 30.839 | 31.27429 | 31.2266 | -0.4352943 | 0.04769764 | 1.243607e-13
15.4184 | 30.8465 | 31.26362 | 31.21588 | -0.4171151 | 0.04773339 | 1.243607e-13
15.4284 | 30.8426 | 31.25292 | 31.20515 | -0.4103225 | 0.0477692 | 1.243607e-13
15.4384 | 30.8267 | 31.24222 | 31.19441 | -0.4155166 | 0.04780504 | 1.243607e-13
15.4484 | 30.819 | 31.2315 | 31.18366 | -0.4124975 | 0.04784093 | 1.243607e-13
15.4584 | 30.8254 | 31.22077 | 31.17289 | -0.3953652 | 0.04787686 | 1.243607e-13
15.4684 | 30.7884 | 31.21002 | 31.16211 | -0.4216199 | 0.04791284 | 1.243607e-13
15.4784 | 30.7974 | 31.19926 | 31.15131 | -0.4018615 | 0.04794886 | 1.243607e-13
15.4884 | 30.7931 | 31.18849 | 31.14051 | -0.3953902 | 0.04798493 | 1.243607e-13
15.4984 | 30.7874 | 31.17771 | 31.12968 | -0.390306 | 0.04802105 | 1.243606e-13
15.5084 | 30.7648 | 31.16691 | 31.11885 | -0.4021091 | 0.04805721 | 1.243606e-13
15.5184 | 30.7571 | 31.1561 | 31.10801 | -0.3989993 | 0.04809341 | 1.243606e-13
15.5284 | 30.7371 | 31.14528 | 31.09715 | -0.408177 | 0.04812966 | 1.243606e-13
15.5383 | 30.7393 | 31.13455 | 31.08638 | -0.3952504 | 0.04816559 | 1.243606e-13
15.5483 | 30.7451 | 31.1237 | 31.0755 | -0.3786031 | 0.04820193 | 1.243606e-13
15.5583 | 30.7079 | 31.11284 | 31.0646 | -0.4049433 | 0.04823831 | 1.243606e-13
15.5683 | 30.7048 | 31.10197 | 31.0537 | -0.3971711 | 0.04827474 | 1.243606e-13
15.5783 | 30.6765 | 31.09109 | 31.04278 | -0.4145866 | 0.04831122 | 1.243606e-13
15.5883 | 30.6649 | 31.08019 | 31.03184 | -0.4152898 | 0.04834774 | 1.243606e-13
15.5983 | 30.6734 | 31.06928 | 31.0209 | -0.3958809 | 0.04838431 | 1.243606e-13
15.6083 | 30.6545 | 31.05836 | 31.00994 | -0.4038599 | 0.04842092 | 1.279137e-13
15.6183 | 30.6238 | 31.04743 | 30.99897 | -0.4236268 | 0.04845758 | 1.279137e-13
15.6283 | 30.6358 | 31.03648 | 30.98799 | -0.4006818 | 0.04849428 | 1.279137e-13
15.6383 | 30.6141 | 31.02552 | 30.97699 | -0.4114249 | 0.04853103 | 1.279137e-13
15.6483 | 30.616 | 31.01456 | 30.96599 | -0.3985561 | 0.04856783 | 1.279137e-13
15.6583 | 30.5957 | 31.00358 | 30.95497 | -0.4078756 | 0.04860468 | 1.279137e-13
15.6683 | 30.5852 | 30.99258 | 30.94394 | -0.4073834 | 0.04864157 | 1.279137e-13
15.6783 | 30.547 | 30.98158 | 30.9329 | -0.4345795 | 0.0486785 | 1.279137e-13
15.6883 | 30.5462 | 30.97056 | 30.92185 | -0.4243641 | 0.04871548 | 1.279137e-13
15.6983 | 30.5467 | 30.95954 | 30.91078 | -0.4128372 | 0.04875252 | 1.279137e-13
15.7083 | 30.5319 | 30.9485 | 30.89971 | -0.4165988 | 0.04878959 | 1.279136e-13
15.7183 | 30.5133 | 30.93745 | 30.88862 | -0.4241491 | 0.04882671 | 1.279136e-13
15.7283 | 30.4984 | 30.92639 | 30.87752 | -0.4279881 | 0.04886388 | 1.279136e-13
15.7383 | 30.4878 | 30.91532 | 30.86641 | -0.4275159 | 0.0489011 | 1.279136e-13
15.7483 | 30.4842 | 30.90423 | 30.85529 | -0.4200325 | 0.04893837 | 1.279136e-13
15.7583 | 30.504 | 30.89314 | 30.84416 | -0.389138 | 0.04897568 | 1.279136e-13
15.7683 | 30.4796 | 30.88203 | 30.83302 | -0.4024324 | 0.04901304 | 1.279136e-13
15.7783 | 30.4769 | 30.87092 | 30.82187 | -0.3940159 | 0.04905044 | 1.279136e-13
15.7883 | 30.4578 | 30.85979 | 30.8107 | -0.4019885 | 0.04908789 | 1.279136e-13
15.7983 | 30.4474 | 30.84865 | 30.79952 | -0.4012503 | 0.0491254 | 1.279136e-13
15.8083 | 30.4314 | 30.8375 | 30.78834 | -0.4061013 | 0.04916294 | 1.279136e-13
15.8183 | 30.4186 | 30.82634 | 30.77714 | -0.4077415 | 0.04920054 | 1.279136e-13
15.8283 | 30.4155 | 30.81517 | 30.76593 | -0.3996711 | 0.04923818 | 1.279135e-13
15.8383 | 30.3904 | 30.80399 | 30.75471 | -0.4135902 | 0.04927588 | 1.279135e-13
15.8483 | 30.382 | 30.7928 | 30.74349 | -0.4107987 | 0.04931361 | 1.279135e-13
15.8583 | 30.4007 | 30.7816 | 30.73225 | -0.3808968 | 0.0493514 | 1.279135e-13
15.8683 | 30.3804 | 30.77038 | 30.721 | -0.3899844 | 0.04938924 | 1.279135e-13
15.8783 | 30.3782 | 30.75916 | 30.70973 | -0.3809618 | 0.04942712 | 1.279135e-13
15.8883 | 30.3647 | 30.74793 | 30.69846 | -0.3832289 | 0.04946505 | 1.279135e-13
15.8983 | 30.3484 | 30.73669 | 30.68718 | -0.3882858 | 0.04950304 | 1.279135e-13
15.9083 | 30.3509 | 30.72543 | 30.67589 | -0.3745325 | 0.04954106 | 1.279135e-13
15.9183 | 30.3438 | 30.71417 | 30.66459 | -0.3703692 | 0.04957914 | 1.279135e-13
15.9283 | 30.3432 | 30.7029 | 30.65328 | -0.3596958 | 0.04961727 | 1.279135e-13
15.9383 | 30.2976 | 30.69161 | 30.64196 | -0.3940125 | 0.04965544 | 1.279135e-13
15.9483 | 30.3127 | 30.68032 | 30.63063 | -0.3676193 | 0.04969367 | 1.279135e-13
15.9583 | 30.3031 | 30.66902 | 30.61928 | -0.3659163 | 0.04973194 | 1.314666e-13
15.9683 | 30.2987 | 30.6577 | 30.60793 | -0.3590035 | 0.04977026 | 1.314666e-13
15.9783 | 30.2968 | 30.64638 | 30.59657 | -0.349581 | 0.04980863 | 1.314666e-13
15.9883 | 30.2675 | 30.63505 | 30.5852 | -0.3675489 | 0.04984705 | 1.314666e-13
15.9983 | 30.2673 | 30.62371 | 30.57382 | -0.3564072 | 0.04988552 | 1.314666e-13
16.0083 | 30.2468 | 30.61236 | 30.56243 | -0.3655559 | 0.04992404 | 1.314666e-13
16.0183 | 30.253 | 30.601 | 30.55103 | -0.3479952 | 0.04996261 | 1.314665e-13
16.0283 | 30.2283 | 30.58963 | 30.53962 | -0.3613251 | 0.05000123 | 1.314665e-13
16.0383 | 30.2223 | 30.57825 | 30.52821 | -0.3559457 | 0.05003989 | 1.314665e-13
16.0483 | 30.2085 | 30.56686 | 30.51678 | -0.358357 | 0.05007861 | 1.314665e-13
16.0583 | 30.2046 | 30.55546 | 30.50534 | -0.350859 | 0.05011738 | 1.314665e-13
16.0683 | 30.2193 | 30.54405 | 30.4939 | -0.3247519 | 0.05015619 | 1.314665e-13
16.0783 | 30.1972 | 30.53264 | 30.48244 | -0.3354357 | 0.05019506 | 1.314665e-13
16.0883 | 30.1794 | 30.52121 | 30.47098 | -0.3418104 | 0.05023398 | 1.314665e-13
16.0983 | 30.1781 | 30.50978 | 30.4595 | -0.3316762 | 0.05027294 | 1.314665e-13
16.1083 | 30.152 | 30.49833 | 30.44802 | -0.346333 | 0.05031196 | 1.314665e-13
16.1183 | 30.1472 | 30.48688 | 30.43653 | -0.339681 | 0.05035103 | 1.314665e-13
16.1282 | 30.1526 | 30.47553 | 30.42515 | -0.3229348 | 0.05038976 | 1.314665e-13
16.1382 | 30.1448 | 30.46407 | 30.41364 | -0.3192653 | 0.05042892 | 1.314665e-13
16.1482 | 30.1035 | 30.45259 | 30.40212 | -0.3490871 | 0.05046814 | 1.314664e-13
16.1582 | 30.1119 | 30.4411 | 30.39059 | -0.3292003 | 0.05050741 | 1.314664e-13
16.1682 | 30.1372 | 30.4296 | 30.37906 | -0.2924049 | 0.05054673 | 1.314664e-13
16.1782 | 30.1126 | 30.4181 | 30.36751 | -0.305501 | 0.0505861 | 1.314664e-13
16.1882 | 30.1057 | 30.40659 | 30.35596 | -0.3008886 | 0.05062553 | 1.314664e-13
16.1982 | 30.0959 | 30.39507 | 30.3444 | -0.2991678 | 0.050665 | 1.314664e-13
16.2082 | 30.0873 | 30.38354 | 30.33283 | -0.2962386 | 0.05070452 | 1.314664e-13
16.2182 | 30.0581 | 30.372 | 30.32126 | -0.3139012 | 0.0507441 | 1.314664e-13
16.2282 | 30.0687 | 30.36046 | 30.30967 | -0.2917556 | 0.05078373 | 1.314664e-13
16.2382 | 30.0578 | 30.3489 | 30.29808 | -0.2911017 | 0.05082341 | 1.314664e-13
16.2482 | 30.0368 | 30.33734 | 30.28648 | -0.3005398 | 0.05086314 | 1.314664e-13
16.2582 | 30.0243 | 30.32577 | 30.27487 | -0.3014698 | 0.05090292 | 1.314664e-13
16.2682 | 30.0503 | 30.31419 | 30.26325 | -0.2638917 | 0.05094275 | 1.314663e-13
16.2782 | 30.0459 | 30.30261 | 30.25162 | -0.2567057 | 0.05098264 | 1.314663e-13
16.2882 | 30.0283 | 30.29101 | 30.23999 | -0.2627119 | 0.05102258 | 1.314663e-13
16.2982 | 30.0318 | 30.27941 | 30.22835 | -0.2476102 | 0.05106257 | 1.350195e-13
16.3082 | 30.0101 | 30.2678 | 30.2167 | -0.2577007 | 0.05110261 | 1.350195e-13
16.3182 | 30.0149 | 30.25618 | 30.20504 | -0.2412834 | 0.05114271 | 1.350194e-13
16.3282 | 29.9894 | 30.24456 | 30.19338 | -0.2551585 | 0.05118286 | 1.350194e-13
16.3382 | 29.9938 | 30.23293 | 30.1817 | -0.239126 | 0.05122305 | 1.350194e-13
16.3482 | 29.9904 | 30.22129 | 30.17002 | -0.2308859 | 0.05126331 | 1.350194e-13
16.3582 | 29.9606 | 30.20964 | 30.15833 | -0.2490383 | 0.05130361 | 1.350194e-13
16.3682 | 29.9737 | 30.19798 | 30.14664 | -0.2242832 | 0.05134397 | 1.350194e-13
16.3782 | 29.976 | 30.18632 | 30.13494 | -0.2103207 | 0.05138438 | 1.350194e-13
16.3882 | 29.9589 | 30.17465 | 30.12323 | -0.2157509 | 0.05142485 | 1.350194e-13
16.3982 | 29.9523 | 30.16297 | 30.11151 | -0.2106738 | 0.05146536 | 1.350194e-13
16.4082 | 29.9441 | 30.15129 | 30.09978 | -0.2071895 | 0.05150593 | 1.350194e-13
16.4182 | 29.9107 | 30.1396 | 30.08805 | -0.2288979 | 0.05154656 | 1.350194e-13
16.4282 | 29.9066 | 30.1279 | 30.07631 | -0.2212992 | 0.05158723 | 1.350194e-13
16.4382 | 29.9095 | 30.11619 | 30.06457 | -0.2066935 | 0.05162796 | 1.350193e-13
16.4482 | 29.9085 | 30.10448 | 30.05281 | -0.1959807 | 0.05166875 | 1.350193e-13
16.4582 | 29.8823 | 30.09276 | 30.04105 | -0.2104609 | 0.05170958 | 1.350193e-13
16.4682 | 29.8794 | 30.08103 | 30.02928 | -0.2016342 | 0.05175048 | 1.350193e-13
16.4782 | 29.9009 | 30.0693 | 30.01751 | -0.1684006 | 0.05179142 | 1.350193e-13
16.4882 | 29.8577 | 30.05756 | 30.00573 | -0.1998602 | 0.05183242 | 1.350193e-13
16.4982 | 29.8611 | 30.04581 | 29.99394 | -0.1847131 | 0.05187348 | 1.350193e-13
16.5082 | 29.8461 | 30.03406 | 29.98214 | -0.1879592 | 0.05191458 | 1.350193e-13
16.5182 | 29.8342 | 30.0223 | 29.97034 | -0.1880987 | 0.05195575 | 1.350193e-13
16.5282 | 29.8009 | 30.01053 | 29.95853 | -0.2096315 | 0.05199696 | 1.350193e-13
16.5382 | 29.8107 | 29.99876 | 29.94672 | -0.1880578 | 0.05203823 | 1.350193e-13
16.5482 | 29.7993 | 29.98698 | 29.9349 | -0.1876776 | 0.05207956 | 1.350193e-13
16.5582 | 29.7639 | 29.97519 | 29.92307 | -0.2112909 | 0.05212094 | 1.350192e-13
16.5682 | 29.7811 | 29.9634 | 29.91124 | -0.1822978 | 0.05216238 | 1.350192e-13
16.5782 | 29.7804 | 29.9516 | 29.89939 | -0.1711984 | 0.05220387 | 1.350192e-13
16.5882 | 29.7714 | 29.93979 | 29.88755 | -0.1683926 | 0.05224541 | 1.350192e-13
16.5982 | 29.7468 | 29.92798 | 29.87569 | -0.1811806 | 0.05228702 | 1.350192e-13
16.6082 | 29.7412 | 29.91616 | 29.86383 | -0.1749624 | 0.05232867 | 1.350192e-13
16.6182 | 29.7193 | 29.90434 | 29.85197 | -0.185038 | 0.05237038 | 1.385723e-13
16.6282 | 29.7046 | 29.89251 | 29.8401 | -0.1879075 | 0.05241215 | 1.385723e-13
16.6382 | 29.6801 | 29.88067 | 29.82822 | -0.2005709 | 0.05245397 | 1.385723e-13
16.6482 | 29.6829 | 29.86883 | 29.81633 | -0.1859284 | 0.05249585 | 1.385723e-13
16.6582 | 29.6729 | 29.85698 | 29.80444 | -0.1840799 | 0.05253779 | 1.385723e-13
16.6682 | 29.6499 | 29.84513 | 29.79255 | -0.1952254 | 0.05257977 | 1.385723e-13
16.6782 | 29.6589 | 29.83327 | 29.78064 | -0.1743652 | 0.05262182 | 1.385723e-13
16.6882 | 29.6429 | 29.8214 | 29.76874 | -0.1784991 | 0.05266393 | 1.385723e-13
16.6982 | 29.6464 | 29.80953 | 29.75682 | -0.1631272 | 0.05270608 | 1.385723e-13
16.7081 | 29.6216 | 29.79777 | 29.74502 | -0.1761684 | 0.05274788 | 1.385723e-13
16.7181 | 29.6166 | 29.78589 | 29.7331 | -0.1692853 | 0.05279015 | 1.385722e-13
16.7281 | 29.6151 | 29.774 | 29.72116 | -0.1588965 | 0.05283247 | 1.385722e-13
16.7381 | 29.5924 | 29.7621 | 29.70923 | -0.1697021 | 0.05287486 | 1.385722e-13
16.7481 | 29.5772 | 29.7502 | 29.69728 | -0.1730022 | 0.0529173 | 1.385722e-13
16.7581 | 29.5708 | 29.7383 | 29.68534 | -0.1674968 | 0.0529598 | 1.385722e-13
16.7681 | 29.5495 | 29.72639 | 29.67338 | -0.176886 | 0.05300235 | 1.385722e-13
16.7781 | 29.5358 | 29.71447 | 29.66142 | -0.1786699 | 0.05304497 | 1.385722e-13
16.7881 | 29.5412 | 29.70255 | 29.64946 | -0.1613483 | 0.05308763 | 1.385722e-13
16.7981 | 29.5172 | 29.69062 | 29.63749 | -0.1734216 | 0.05313036 | 1.385722e-13
16.8081 | 29.5103 | 29.67869 | 29.62552 | -0.1683895 | 0.05317314 | 1.385722e-13
16.8181 | 29.5061 | 29.66675 | 29.61354 | -0.1606523 | 0.05321599 | 1.385722e-13
16.8281 | 29.502 | 29.65481 | 29.60155 | -0.1528099 | 0.05325889 | 1.385722e-13
16.8381 | 29.4789 | 29.64286 | 29.58956 | -0.1639625 | 0.05330185 | 1.385721e-13
16.8481 | 29.4553 | 29.63091 | 29.57757 | -0.1756099 | 0.05334486 | 1.385721e-13
16.8581 | 29.4637 | 29.61895 | 29.56556 | -0.1552524 | 0.05338794 | 1.385721e-13
16.8681 | 29.4426 | 29.60699 | 29.55356 | -0.1643899 | 0.05343107 | 1.385721e-13
16.8781 | 29.4552 | 29.59502 | 29.54155 | -0.1398225 | 0.05347426 | 1.385721e-13
16.8881 | 29.4357 | 29.58305 | 29.52953 | -0.1473503 | 0.0535175 | 1.385721e-13
16.8981 | 29.4258 | 29.57107 | 29.51751 | -0.1452732 | 0.05356081 | 1.385721e-13
16.9081 | 29.4054 | 29.55909 | 29.50549 | -0.1536913 | 0.05360418 | 1.385721e-13
16.9181 | 29.4026 | 29.5471 | 29.49346 | -0.1445047 | 0.0536476 | 1.385721e-13
16.9281 | 29.3897 | 29.53511 | 29.48142 | -0.1454134 | 0.05369109 | 1.421252e-13
16.9381 | 29.3812 | 29.52312 | 29.46938 | -0.1419175 | 0.05373463 | 1.421252e-13
16.9481 | 29.36 | 29.51112 | 29.45734 | -0.1511169 | 0.05377823 | 1.421252e-13
16.9581 | 29.3594 | 29.49911 | 29.44529 | -0.1397119 | 0.05382189 | 1.421252e-13
16.9681 | 29.3488 | 29.4871 | 29.43324 | -0.1383023 | 0.05386561 | 1.421252e-13
16.9781 | 29.3602 | 29.47509 | 29.42118 | -0.1148882 | 0.05390939 | 1.421251e-13
16.9881 | 29.3426 | 29.46307 | 29.40912 | -0.1204697 | 0.05395323 | 1.421251e-13
16.9981 | 29.3314 | 29.45105 | 29.39705 | -0.1196469 | 0.05399713 | 1.421251e-13
17.0081 | 29.3233 | 29.43902 | 29.38498 | -0.1157197 | 0.05404109 | 1.421251e-13
17.0181 | 29.3153 | 29.42699 | 29.3729 | -0.1116882 | 0.05408511 | 1.421251e-13
17.0281 | 29.2908 | 29.41495 | 29.36082 | -0.1241525 | 0.05412919 | 1.421251e-13
17.0381 | 29.3041 | 29.40291 | 29.34874 | -0.09881259 | 0.05417333 | 1.421251e-13
17.0481 | 29.2689 | 29.39087 | 29.33665 | -0.1219685 | 0.05421752 | 1.421251e-13
17.0581 | 29.287 | 29.37882 | 29.32456 | -0.09182031 | 0.05426178 | 1.421251e-13
17.0681 | 29.2612 | 29.36677 | 29.31246 | -0.105568 | 0.0543061 | 1.421251e-13
17.0781 | 29.2626 | 29.35471 | 29.30036 | -0.09211175 | 0.05435049 | 1.421251e-13
17.0881 | 29.2541 | 29.34265 | 29.28826 | -0.08855146 | 0.05439493 | 1.42125e-13
17.0981 | 29.2455 | 29.33059 | 29.27615 | -0.08508724 | 0.05443943 | 1.42125e-13
17.1081 | 29.2354 | 29.31852 | 29.26404 | -0.08311911 | 0.05448399 | 1.42125e-13
17.1181 | 29.2099 | 29.30645 | 29.25192 | -0.09654712 | 0.05452862 | 1.42125e-13
17.1281 | 29.2251 | 29.29437 | 29.2398 | -0.06927131 | 0.0545733 | 1.42125e-13
17.1381 | 29.223 | 29.28229 | 29.22767 | -0.05929172 | 0.05461805 | 1.42125e-13
17.1481 | 29.2172 | 29.27021 | 29.21555 | -0.05300841 | 0.05466286 | 1.42125e-13
17.1581 | 29.1679 | 29.25812 | 29.20341 | -0.0902214 | 0.05470773 | 1.42125e-13
17.1681 | 29.2166 | 29.24603 | 29.19128 | -0.02943074 | 0.05475267 | 1.42125e-13
17.1781 | 29.1869 | 29.23394 | 29.17914 | -0.04703647 | 0.05479766 | 1.42125e-13
17.1881 | 29.1704 | 29.22184 | 29.167 | -0.05143863 | 0.05484272 | 1.42125e-13
17.1981 | 29.1781 | 29.20974 | 29.15485 | -0.03163726 | 0.05488784 | 1.42125e-13
17.2081 | 29.157 | 29.19763 | 29.1427 | -0.04063241 | 0.05493302 | 1.421249e-13
17.2181 | 29.1578 | 29.18552 | 29.13055 | -0.02772411 | 0.05497826 | 1.421249e-13
17.2281 | 29.1389 | 29.17341 | 29.11839 | -0.0345124 | 0.05502356 | 1.45678e-13
17.2381 | 29.1374 | 29.1613 | 29.10623 | -0.02389734 | 0.05506893 | 1.45678e-13
17.2481 | 29.1381 | 29.14918 | 29.09406 | -0.01107894 | 0.05511436 | 1.45678e-13
17.2581 | 29.0844 | 29.13706 | 29.0819 | -0.05265727 | 0.05515986 | 1.45678e-13
17.2681 | 29.1191 | 29.12493 | 29.06973 | -0.005832351 | 0.05520542 | 1.45678e-13
17.2781 | 29.0941 | 29.1128 | 29.05755 | -0.01870422 | 0.05525104 | 1.45678e-13
17.2881 | 29.1055 | 29.10067 | 29.04538 | 0.004827064 | 0.05529672 | 1.45678e-13
17.298 | 29.0806 | 29.08866 | 29.03332 | -0.008059883 | 0.05534201 | 1.45678e-13
17.308 | 29.075 | 29.07652 | 29.02113 | -0.001522415 | 0.05538782 | 1.45678e-13
17.318 | 29.0673 | 29.06438 | 29.00895 | 0.0029181 | 0.0554337 | 1.45678e-13
17.328 | 29.0596 | 29.05224 | 28.99676 | 0.007361623 | 0.05547963 | 1.45678e-13
17.338 | 29.0442 | 29.04009 | 28.98457 | 0.004108114 | 0.05552563 | 1.456779e-13
17.348 | 29.0444 | 29.02794 | 28.97237 | 0.01645753 | 0.0555717 | 1.456779e-13
17.358 | 29.0137 | 29.01579 | 28.96017 | -0.002090162 | 0.05561783 | 1.456779e-13
17.368 | 29.0142 | 29.00364 | 28.94797 | 0.010565 | 0.05566403 | 1.456779e-13
17.378 | 29.0098 | 28.99148 | 28.93577 | 0.01832297 | 0.05571029 | 1.456779e-13
17.388 | 29.0137 | 28.97932 | 28.92356 | 0.03438372 | 0.05575661 | 1.456779e-13
17.398 | 29.0017 | 28.96715 | 28.91135 | 0.0345472 | 0.055803 | 1.456779e-13
17.408 | 29.002 | 28.95499 | 28.89914 | 0.04701339 | 0.05584945 | 1.456779e-13
17.418 | 28.9912 | 28.94282 | 28.88692 | 0.04838223 | 0.05589597 | 1.456779e-13
17.428 | 28.9996 | 28.93065 | 28.8747 | 0.06895369 | 0.05594256 | 1.456779e-13
17.438 | 28.9861 | 28.91847 | 28.86248 | 0.06762775 | 0.0559892 | 1.456779e-13
17.448 | 28.9794 | 28.9063 | 28.85026 | 0.07310435 | 0.05603592 | 1.456778e-13
17.458 | 28.9765 | 28.89412 | 28.83803 | 0.08238345 | 0.0560827 | 1.456778e-13
17.468 | 28.9428 | 28.88193 | 28.82581 | 0.06086504 | 0.05612954 | 1.456778e-13
17.478 | 28.9753 | 28.86975 | 28.81357 | 0.105549 | 0.05617645 | 1.456778e-13
17.488 | 28.9651 | 28.85756 | 28.80134 | 0.1075355 | 0.05622343 | 1.456778e-13
17.498 | 28.9643 | 28.84538 | 28.78911 | 0.1189242 | 0.05627048 | 1.456778e-13
17.508 | 28.9453 | 28.83318 | 28.77687 | 0.1121153 | 0.05631758 | 1.456778e-13
17.518 | 28.9546 | 28.82099 | 28.76463 | 0.1336087 | 0.05636476 | 1.492309e-13
17.528 | 28.9557 | 28.8088 | 28.75238 | 0.1469044 | 0.056412 | 1.492309e-13
17.538 | 28.9427 | 28.7966 | 28.74014 | 0.1461022 | 0.05645931 | 1.492309e-13
17.548 | 28.9481 | 28.7844 | 28.72789 | 0.1637023 | 0.05650669 | 1.492309e-13
17.558 | 28.9551 | 28.7722 | 28.71564 | 0.1829044 | 0.05655413 | 1.492309e-13
17.568 | 28.9156 | 28.75999 | 28.70339 | 0.1556087 | 0.05660164 | 1.492308e-13
17.578 | 28.9745 | 28.74778 | 28.69114 | 0.2267151 | 0.05664922 | 1.492308e-13
17.588 | 28.9402 | 28.73558 | 28.67888 | 0.2046235 | 0.05669687 | 1.492308e-13
17.598 | 28.9669 | 28.72337 | 28.66662 | 0.2435339 | 0.05674458 | 1.492308e-13
17.608 | 28.9399 | 28.71115 | 28.65436 | 0.2287462 | 0.05679236 | 1.492308e-13
17.618 | 28.9443 | 28.69894 | 28.6421 | 0.2453605 | 0.05684021 | 1.492308e-13
17.628 | 28.9368 | 28.68672 | 28.62984 | 0.2500767 | 0.05688812 | 1.492308e-13
17.638 | 28.9407 | 28.67451 | 28.61757 | 0.2661947 | 0.05693611 | 1.492308e-13
17.648 | 28.9288 | 28.66229 | 28.6053 | 0.2665146 | 0.05698416 | 1.492308e-13
17.658 | 28.9186 | 28.65006 | 28.59303 | 0.2685362 | 0.05703228 | 1.492308e-13
17.668 | 28.8948 | 28.63784 | 28.58076 | 0.2569597 | 0.05708047 | 1.492308e-13
17.678 | 28.9121 | 28.62562 | 28.56849 | 0.2864848 | 0.05712873 | 1.492307e-13
17.688 | 28.8935 | 28.61339 | 28.55621 | 0.2801116 | 0.05717706 | 1.492307e-13
17.698 | 28.9031 | 28.60116 | 28.54393 | 0.3019401 | 0.05722545 | 1.492307e-13
17.708 | 28.8937 | 28.58893 | 28.53166 | 0.3047701 | 0.05727392 | 1.492307e-13
17.718 | 28.8942 | 28.5767 | 28.51938 | 0.3175018 | 0.05732245 | 1.492307e-13
17.728 | 28.8709 | 28.56446 | 28.50709 | 0.306435 | 0.05737106 | 1.492307e-13
17.738 | 28.888 | 28.55223 | 28.49481 | 0.3357697 | 0.05741973 | 1.492307e-13
17.748 | 28.8628 | 28.53999 | 28.48253 | 0.322806 | 0.05746848 | 1.492307e-13
17.758 | 28.8417 | 28.52776 | 28.47024 | 0.3139436 | 0.05751729 | 1.492307e-13
17.768 | 28.8341 | 28.51552 | 28.45795 | 0.3185827 | 0.05756617 | 1.492307e-13
17.778 | 28.8051 | 28.50328 | 28.44566 | 0.3018232 | 0.05761512 | 1.492306e-13
17.788 | 28.8231 | 28.49104 | 28.43337 | 0.332065 | 0.05766415 | 1.527837e-13
17.798 | 28.7943 | 28.47879 | 28.42108 | 0.3155081 | 0.05771324 | 1.527837e-13
17.808 | 28.7955 | 28.46655 | 28.40879 | 0.3289525 | 0.05776241 | 1.527837e-13
17.818 | 28.7715 | 28.4543 | 28.39649 | 0.3171982 | 0.05781165 | 1.527837e-13
17.828 | 28.7532 | 28.44205 | 28.38419 | 0.311145 | 0.05786095 | 1.527837e-13
17.838 | 28.7516 | 28.42981 | 28.3719 | 0.3217931 | 0.05791033 | 1.527837e-13
17.848 | 28.7332 | 28.41756 | 28.3596 | 0.3156423 | 0.05795978 | 1.527837e-13
17.858 | 28.7223 | 28.40531 | 28.3473 | 0.3169926 | 0.0580093 | 1.527837e-13
17.868 | 28.701 | 28.39306 | 28.335 | 0.3079441 | 0.05805889 | 1.527837e-13
17.878 | 28.6592 | 28.3808 | 28.32269 | 0.2783965 | 0.05810855 | 1.527837e-13
17.8879 | 28.6869 | 28.36867 | 28.31051 | 0.3182275 | 0.05815779 | 1.527836e-13
17.8979 | 28.6538 | 28.35642 | 28.29821 | 0.297382 | 0.0582076 | 1.527836e-13
17.9079 | 28.6559 | 28.34416 | 28.28591 | 0.3117374 | 0.05825748 | 1.527836e-13
17.9179 | 28.6335 | 28.33191 | 28.2736 | 0.3015938 | 0.05830743 | 1.527836e-13
17.9279 | 28.6189 | 28.31965 | 28.26129 | 0.2992511 | 0.05835746 | 1.527836e-13
17.9379 | 28.5975 | 28.30739 | 28.24898 | 0.2901092 | 0.05840755 | 1.527836e-13
17.9479 | 28.5896 | 28.29513 | 28.23667 | 0.2944682 | 0.05845772 | 1.527836e-13
17.9579 | 28.5899 | 28.28287 | 28.22436 | 0.307028 | 0.05850797 | 1.527836e-13
17.9679 | 28.5751 | 28.27061 | 28.21205 | 0.3044885 | 0.05855828 | 1.527836e-13
17.9779 | 28.5338 | 28.25835 | 28.19974 | 0.2754498 | 0.05860867 | 1.527836e-13
17.9879 | 28.5422 | 28.24609 | 28.18743 | 0.2961118 | 0.05865913 | 1.527836e-13
17.9979 | 28.5299 | 28.23383 | 28.17512 | 0.2960745 | 0.05870967 | 1.527835e-13
18.0079 | 28.5146 | 28.22156 | 28.1628 | 0.2930379 | 0.05876028 | 1.527835e-13
18.0179 | 28.5049 | 28.2093 | 28.15049 | 0.2956018 | 0.05881096 | 1.527835e-13
18.0279 | 28.4911 | 28.19703 | 28.13817 | 0.2940664 | 0.05886172 | 1.527835e-13
18.0379 | 28.469 | 28.18477 | 28.12586 | 0.2842315 | 0.05891256 | 1.527835e-13
18.0479 | 28.4803 | 28.1725 | 28.11354 | 0.3077971 | 0.05896346 | 1.527835e-13
18.0579 | 28.4601 | 28.16024 | 28.10122 | 0.2998633 | 0.05901445 | 1.563366e-13
18.0679 | 28.4691 | 28.14797 | 28.0889 | 0.3211299 | 0.0590655 | 1.563366e-13
18.0779 | 28.405 | 28.1357 | 28.07659 | 0.269297 | 0.05911663 | 1.563366e-13
18.0879 | 28.4289 | 28.12344 | 28.06427 | 0.3054644 | 0.05916784 | 1.563366e-13
18.0979 | 28.4063 | 28.11117 | 28.05195 | 0.2951323 | 0.05921912 | 1.563365e-13
18.1079 | 28.4059 | 28.0989 | 28.03963 | 0.3070005 | 0.05927048 | 1.563365e-13
18.1179 | 28.3915 | 28.08663 | 28.02731 | 0.304869 | 0.05932191 | 1.563365e-13
18.1279 | 28.3971 | 28.07436 | 28.01499 | 0.3227378 | 0.05937342 | 1.563365e-13
18.1379 | 28.3795 | 28.06209 | 28.00267 | 0.3174069 | 0.05942501 | 1.563365e-13
18.1479 | 28.3709 | 28.04982 | 27.99035 | 0.3210762 | 0.05947666 | 1.563365e-13
18.1579 | 28.3676 | 28.03755 | 27.97803 | 0.3300458 | 0.0595284 | 1.563365e-13
18.1679 | 28.3959 | 28.02528 | 27.9657 | 0.3706155 | 0.05958022 | 1.563365e-13
18.1779 | 28.3111 | 28.01301 | 27.95338 | 0.2980854 | 0.05963211 | 1.563365e-13
18.1879 | 28.3188 | 28.00074 | 27.94106 | 0.3180553 | 0.05968408 | 1.563365e-13
18.1979 | 28.3502 | 27.98847 | 27.92874 | 0.3617254 | 0.05973612 | 1.563364e-13
18.2079 | 28.3018 | 27.9762 | 27.91642 | 0.3255956 | 0.05978824 | 1.563364e-13
18.2179 | 28.3173 | 27.96393 | 27.90409 | 0.3533658 | 0.05984044 | 1.563364e-13
18.2279 | 28.3117 | 27.95166 | 27.89177 | 0.360036 | 0.05989272 | 1.563364e-13
18.2379 | 28.2972 | 27.93939 | 27.87945 | 0.3578061 | 0.05994507 | 1.563364e-13
18.2479 | 28.2872 | 27.92712 | 27.86713 | 0.3600763 | 0.0599975 | 1.563364e-13
18.2579 | 28.2992 | 27.91485 | 27.8548 | 0.3843463 | 0.06005002 | 1.563364e-13
18.2679 | 28.3036 | 27.90258 | 27.84248 | 0.4010163 | 0.06010261 | 1.563364e-13
18.2779 | 28.2344 | 27.89031 | 27.83016 | 0.3440861 | 0.06015527 | 1.563364e-13
18.2879 | 28.2284 | 27.87804 | 27.81784 | 0.3503558 | 0.06020802 | 1.563364e-13
18.2979 | 28.2746 | 27.86577 | 27.80551 | 0.4088253 | 0.06026084 | 1.563363e-13
18.3079 | 28.2275 | 27.85351 | 27.79319 | 0.3739946 | 0.06031375 | 1.598894e-13
18.3179 | 28.2177 | 27.84124 | 27.78087 | 0.3764636 | 0.06036673 | 1.598894e-13
18.3279 | 28.2127 | 27.82897 | 27.76855 | 0.3837324 | 0.06041979 | 1.598894e-13
18.3379 | 28.2042 | 27.8167 | 27.75623 | 0.3875009 | 0.06047293 | 1.598894e-13
18.3479 | 28.2072 | 27.80443 | 27.7439 | 0.4027691 | 0.06052616 | 1.598894e-13
18.3579 | 28.2039 | 27.79216 | 27.73158 | 0.4117369 | 0.06057945 | 1.598894e-13
18.3679 | 28.1959 | 27.7799 | 27.71926 | 0.4160044 | 0.06063283 | 1.598894e-13
18.3779 | 28.13 | 27.76763 | 27.70694 | 0.3623715 | 0.0606863 | 1.598894e-13
18.3879 | 28.1417 | 27.75536 | 27.69462 | 0.3863381 | 0.06073984 | 1.598893e-13
18.3979 | 28.1591 | 27.7431 | 27.6823 | 0.4160043 | 0.06079346 | 1.598893e-13
18.4079 | 28.1246 | 27.73083 | 27.66998 | 0.3937701 | 0.06084717 | 1.598893e-13
18.4179 | 28.1164 | 27.71856 | 27.65766 | 0.3978353 | 0.06090095 | 1.598893e-13
18.4279 | 28.0948 | 27.7063 | 27.64535 | 0.3885 | 0.06095482 | 1.598893e-13
18.4379 | 28.1079 | 27.69404 | 27.63303 | 0.4138641 | 0.06100876 | 1.598893e-13
18.4479 | 28.0681 | 27.68177 | 27.62071 | 0.3863277 | 0.06106279 | 1.598893e-13
18.4579 | 28.1136 | 27.66951 | 27.60839 | 0.4440907 | 0.0611169 | 1.598893e-13
18.4678 | 28.0745 | 27.65737 | 27.5962 | 0.4171304 | 0.06117056 | 1.598893e-13
18.4778 | 28.0152 | 27.64511 | 27.58388 | 0.3700921 | 0.06122483 | 1.598893e-13
18.4878 | 28.0211 | 27.63285 | 27.57157 | 0.3882531 | 0.06127919 | 1.598892e-13
18.4978 | 28.0405 | 27.62059 | 27.55925 | 0.4199135 | 0.06133363 | 1.598892e-13
18.5078 | 28.0133 | 27.60833 | 27.54694 | 0.4049731 | 0.06138815 | 1.598892e-13
18.5178 | 28.0065 | 27.59607 | 27.53463 | 0.4104319 | 0.06144275 | 1.598892e-13
18.5278 | 27.9941 | 27.58381 | 27.52231 | 0.41029 | 0.06149744 | 1.598892e-13
18.5378 | 27.987 | 27.57155 | 27.51 | 0.4154472 | 0.06155221 | 1.598892e-13
18.5478 | 27.9982 | 27.5593 | 27.49769 | 0.4389037 | 0.06160706 | 1.634423e-13
18.5578 | 27.9809 | 27.54704 | 27.48538 | 0.4338592 | 0.06166201 | 1.634423e-13
18.5678 | 27.9538 | 27.53479 | 27.47307 | 0.4190139 | 0.06171703 | 1.634423e-13
18.5778 | 27.9148 | 27.52253 | 27.46076 | 0.3922677 | 0.06177213 | 1.634422e-13
18.5878 | 27.9227 | 27.51028 | 27.44845 | 0.4124206 | 0.06182732 | 1.634422e-13
18.5978 | 27.9344 | 27.49803 | 27.43614 | 0.4363726 | 0.0618826 | 1.634422e-13
18.6078 | 27.9153 | 27.48578 | 27.42384 | 0.4295235 | 0.06193796 | 1.634422e-13
18.6178 | 27.8968 | 27.47353 | 27.41153 | 0.4232735 | 0.0619934 | 1.634422e-13
18.6278 | 27.8968 | 27.46128 | 27.39923 | 0.4355225 | 0.06204894 | 1.634422e-13
18.6378 | 27.886 | 27.44903 | 27.38693 | 0.4369704 | 0.06210455 | 1.634422e-13
18.6478 | 27.9082 | 27.43678 | 27.37462 | 0.4714172 | 0.06216026 | 1.634422e-13
18.6578 | 27.8747 | 27.42454 | 27.36232 | 0.450163 | 0.06221604 | 1.634422e-13
18.6678 | 27.8338 | 27.41229 | 27.35002 | 0.4215076 | 0.06227191 | 1.634421e-13
18.6778 | 27.808 | 27.40005 | 27.33772 | 0.4079511 | 0.06232788 | 1.634421e-13
18.6878 | 27.8129 | 27.38781 | 27.32542 | 0.4250935 | 0.06238392 | 1.634421e-13
18.6978 | 27.8188 | 27.37557 | 27.31313 | 0.4432346 | 0.06244005 | 1.634421e-13
18.7078 | 27.8081 | 27.36333 | 27.30083 | 0.4447746 | 0.06249627 | 1.634421e-13
18.7178 | 27.8043 | 27.35109 | 27.28853 | 0.4532133 | 0.06255258 | 1.634421e-13
18.7278 | 27.7826 | 27.33885 | 27.27624 | 0.4437508 | 0.06260898 | 1.634421e-13
18.7378 | 27.7624 | 27.32661 | 27.26395 | 0.435787 | 0.06266546 | 1.634421e-13
18.7478 | 27.7915 | 27.31438 | 27.25166 | 0.4771219 | 0.06272202 | 1.634421e-13
18.7578 | 27.7508 | 27.30214 | 27.23937 | 0.4486555 | 0.06277868 | 1.63442e-13
18.7678 | 27.7128 | 27.28991 | 27.22708 | 0.4228878 | 0.06283543 | 1.63442e-13
18.7778 | 27.6918 | 27.27768 | 27.21479 | 0.4141187 | 0.06289226 | 1.63442e-13
18.7878 | 27.6899 | 27.26545 | 27.2025 | 0.4244482 | 0.06294918 | 1.669951e-13
18.7978 | 27.6953 | 27.25322 | 27.19022 | 0.4420763 | 0.06300619 | 1.669951e-13
18.8078 | 27.6826 | 27.241 | 27.17793 | 0.4416029 | 0.0630633 | 1.669951e-13
18.8178 | 27.6951 | 27.22877 | 27.16565 | 0.4663282 | 0.06312049 | 1.669951e-13
18.8278 | 27.6754 | 27.21655 | 27.15337 | 0.4588519 | 0.06317776 | 1.669951e-13
18.8378 | 27.6752 | 27.20433 | 27.14109 | 0.4708742 | 0.06323513 | 1.66995e-13
18.8478 | 27.6636 | 27.19211 | 27.12881 | 0.4714949 | 0.06329259 | 1.66995e-13
18.8578 | 27.6219 | 27.17989 | 27.11654 | 0.4420141 | 0.06335014 | 1.66995e-13
18.8678 | 27.6049 | 27.16767 | 27.10426 | 0.4372317 | 0.06340778 | 1.66995e-13
18.8778 | 27.5596 | 27.15545 | 27.09199 | 0.4041478 | 0.06346551 | 1.66995e-13
18.8878 | 27.5846 | 27.14324 | 27.07971 | 0.4413623 | 0.06352333 | 1.66995e-13
18.8978 | 27.5853 | 27.13102 | 27.06744 | 0.4542751 | 0.06358124 | 1.66995e-13
18.9078 | 27.57 | 27.11881 | 27.05517 | 0.4511863 | 0.06363924 | 1.66995e-13
18.9178 | 27.5717 | 27.1066 | 27.04291 | 0.4650958 | 0.06369734 | 1.66995e-13
18.9278 | 27.5537 | 27.0944 | 27.03064 | 0.4593037 | 0.06375552 | 1.669949e-13
18.9378 | 27.5638 | 27.08219 | 27.01838 | 0.4816098 | 0.0638138 | 1.669949e-13
18.9478 | 27.538 | 27.06999 | 27.00611 | 0.4680142 | 0.06387217 | 1.669949e-13
18.9578 | 27.5194 | 27.05778 | 26.99385 | 0.4616169 | 0.06393063 | 1.669949e-13
18.9678 | 27.479 | 27.04558 | 26.98159 | 0.4334178 | 0.06398919 | 1.669949e-13
18.9778 | 27.4746 | 27.03338 | 26.96934 | 0.4412169 | 0.06404784 | 1.669949e-13
18.9878 | 27.4669 | 27.02119 | 26.95708 | 0.4457142 | 0.06410658 | 1.669949e-13
18.9978 | 27.486 | 27.00899 | 26.94482 | 0.4770097 | 0.06416542 | 1.669949e-13
19.0078 | 27.473 | 26.9968 | 26.93257 | 0.4762033 | 0.06422435 | 1.669949e-13
19.0178 | 27.4599 | 26.9846 | 26.92032 | 0.4752951 | 0.06428336 | 1.705479e-13
19.0278 | 27.4785 | 26.97242 | 26.90807 | 0.5060849 | 0.06434248 | 1.705479e-13
19.0378 | 27.448 | 26.96023 | 26.89583 | 0.4877729 | 0.06440169 | 1.705479e-13
19.0478 | 27.4418 | 26.94804 | 26.88358 | 0.4937589 | 0.064461 | 1.705479e-13
19.0577 | 27.3916 | 26.93598 | 26.87146 | 0.4556212 | 0.0645198 | 1.705479e-13
19.0677 | 27.3818 | 26.9238 | 26.85922 | 0.4580033 | 0.0645793 | 1.705479e-13
19.0777 | 27.3719 | 26.91162 | 26.84698 | 0.4602835 | 0.06463889 | 1.705479e-13
19.0877 | 27.3752 | 26.89944 | 26.83474 | 0.4757616 | 0.06469858 | 1.705479e-13
19.0977 | 27.3797 | 26.88726 | 26.8225 | 0.4924377 | 0.06475836 | 1.705478e-13
19.1077 | 27.3642 | 26.87509 | 26.81027 | 0.4891118 | 0.06481824 | 1.705478e-13
19.1177 | 27.3583 | 26.86292 | 26.79804 | 0.4953838 | 0.06487821 | 1.705478e-13
19.1277 | 27.3474 | 26.85075 | 26.78581 | 0.4966538 | 0.06493828 | 1.705478e-13
19.1377 | 27.3251 | 26.83858 | 26.77358 | 0.4865216 | 0.06499845 | 1.705478e-13
19.1477 | 27.3028 | 26.82641 | 26.76135 | 0.4763873 | 0.06505871 | 1.705478e-13
19.1577 | 27.283 | 26.81425 | 26.74913 | 0.4687509 | 0.06511907 | 1.705478e-13
19.1677 | 27.2359 | 26.80209 | 26.73691 | 0.4338123 | 0.06517953 | 1.705478e-13
19.1777 | 27.2552 | 26.78993 | 26.72469 | 0.4652715 | 0.06524009 | 1.705478e-13
19.1877 | 27.2369 | 26.77777 | 26.71247 | 0.4591286 | 0.06530075 | 1.705477e-13
19.1977 | 27.2443 | 26.76562 | 26.70026 | 0.4786834 | 0.06536151 | 1.705477e-13
19.2077 | 27.221 | 26.75346 | 26.68804 | 0.467536 | 0.06542236 | 1.705477e-13
19.2177 | 27.2367 | 26.74131 | 26.67583 | 0.4953863 | 0.06548331 | 1.705477e-13
19.2277 | 27.2204 | 26.72917 | 26.66362 | 0.4912344 | 0.06554436 | 1.705477e-13
19.2377 | 27.1632 | 26.71702 | 26.65141 | 0.4461802 | 0.06560551 | 1.741008e-13
19.2477 | 27.1496 | 26.70488 | 26.63921 | 0.4447237 | 0.06566677 | 1.741007e-13
19.2577 | 27.1321 | 26.69274 | 26.62701 | 0.4393649 | 0.06572812 | 1.741007e-13
19.2677 | 27.0984 | 26.6806 | 26.61481 | 0.4178037 | 0.06578957 | 1.741007e-13
19.2777 | 27.0793 | 26.66846 | 26.60261 | 0.4108402 | 0.06585112 | 1.741007e-13
19.2877 | 27.0836 | 26.65633 | 26.59041 | 0.4272742 | 0.06591278 | 1.741007e-13
19.2977 | 27.085 | 26.64419 | 26.57822 | 0.4408059 | 0.06597453 | 1.741007e-13
19.3077 | 27.1014 | 26.63206 | 26.56603 | 0.4693352 | 0.06603639 | 1.741007e-13
19.3177 | 27.0652 | 26.61994 | 26.55384 | 0.4452621 | 0.06609835 | 1.741007e-13
19.3277 | 27.0391 | 26.60781 | 26.54165 | 0.4312865 | 0.0661604 | 1.741007e-13
19.3377 | 27.0145 | 26.59569 | 26.52947 | 0.4188085 | 0.06622257 | 1.741006e-13
19.3477 | 26.9828 | 26.58357 | 26.51729 | 0.3992279 | 0.06628483 | 1.741006e-13
19.3577 | 26.9868 | 26.57146 | 26.50511 | 0.4153449 | 0.0663472 | 1.741006e-13
19.3677 | 26.9377 | 26.55934 | 26.49293 | 0.3783594 | 0.06640967 | 1.741006e-13
19.3777 | 26.9414 | 26.54723 | 26.48076 | 0.3941713 | 0.06647224 | 1.741006e-13
19.3877 | 26.9595 | 26.53512 | 26.46858 | 0.4243807 | 0.06653492 | 1.741006e-13
19.3977 | 26.9318 | 26.52301 | 26.45641 | 0.4087875 | 0.0665977 | 1.741006e-13
19.4077 | 26.9565 | 26.51091 | 26.44425 | 0.4455917 | 0.06666059 | 1.741006e-13
19.4177 | 26.9276 | 26.49881 | 26.43208 | 0.4287934 | 0.06672358 | 1.741006e-13
19.4277 | 26.8892 | 26.48671 | 26.41992 | 0.4024924 | 0.06678668 | 1.741005e-13
19.4377 | 26.8477 | 26.47461 | 26.40776 | 0.3730888 | 0.06684988 | 1.741005e-13
19.4477 | 26.8563 | 26.46252 | 26.3956 | 0.3937825 | 0.06691319 | 1.776536e-13
19.4577 | 26.8294 | 26.45043 | 26.38345 | 0.3789736 | 0.0669766 | 1.776536e-13
19.4677 | 26.8168 | 26.43834 | 26.3713 | 0.378462 | 0.06704012 | 1.776536e-13
19.4777 | 26.7922 | 26.42625 | 26.35915 | 0.3659477 | 0.06710375 | 1.776536e-13
19.4877 | 26.8248 | 26.41417 | 26.347 | 0.4106307 | 0.06716747 | 1.776535e-13
19.4977 | 26.8332 | 26.40209 | 26.33486 | 0.431111 | 0.06723132 | 1.776535e-13
19.5077 | 26.8023 | 26.39001 | 26.32272 | 0.4122885 | 0.06729526 | 1.776535e-13
19.5177 | 26.7863 | 26.37794 | 26.31058 | 0.4083633 | 0.06735932 | 1.776535e-13
19.5277 | 26.7716 | 26.36586 | 26.29844 | 0.4057353 | 0.06742348 | 1.776535e-13
19.5377 | 26.7285 | 26.3538 | 26.28631 | 0.3747045 | 0.06748775 | 1.776535e-13
19.5477 | 26.7341 | 26.34173 | 26.27418 | 0.3923708 | 0.06755213 | 1.776535e-13
19.5577 | 26.6966 | 26.32967 | 26.26205 | 0.3669344 | 0.06761662 | 1.776535e-13
19.5677 | 26.7007 | 26.3176 | 26.24992 | 0.3830951 | 0.06768122 | 1.776534e-13
19.5777 | 26.6695 | 26.30555 | 26.2378 | 0.363953 | 0.06774592 | 1.776534e-13
19.5877 | 26.715 | 26.29349 | 26.22568 | 0.421508 | 0.06781074 | 1.776534e-13
19.5977 | 26.701 | 26.28144 | 26.21356 | 0.4195601 | 0.06787567 | 1.776534e-13
19.6077 | 26.676 | 26.26939 | 26.20145 | 0.4066093 | 0.06794071 | 1.776534e-13
19.6177 | 26.6433 | 26.25734 | 26.18934 | 0.3859556 | 0.06800585 | 1.776534e-13
19.6277 | 26.6198 | 26.2453 | 26.17723 | 0.374499 | 0.06807111 | 1.776534e-13
19.6376 | 26.6363 | 26.23338 | 26.16525 | 0.4029191 | 0.06813583 | 1.776534e-13
19.6476 | 26.595 | 26.22134 | 26.15314 | 0.3736566 | 0.06820131 | 1.812064e-13
19.6576 | 26.5514 | 26.20931 | 26.14104 | 0.3420911 | 0.06826691 | 1.812064e-13
19.6676 | 26.5878 | 26.19728 | 26.12894 | 0.3905226 | 0.06833261 | 1.812064e-13
19.6776 | 26.5454 | 26.18525 | 26.11685 | 0.3601512 | 0.06839843 | 1.812064e-13
19.6876 | 26.6175 | 26.17322 | 26.10476 | 0.4442767 | 0.06846437 | 1.812064e-13
19.6976 | 26.5749 | 26.1612 | 26.09267 | 0.4136992 | 0.06853042 | 1.812064e-13
19.7076 | 26.5331 | 26.14918 | 26.08058 | 0.3839186 | 0.06859658 | 1.812063e-13
19.7176 | 26.5046 | 26.13716 | 26.0685 | 0.367435 | 0.06866285 | 1.812063e-13
19.7276 | 26.5064 | 26.12515 | 26.05642 | 0.3812483 | 0.06872925 | 1.812063e-13
19.7376 | 26.4935 | 26.11314 | 26.04435 | 0.3803585 | 0.06879575 | 1.812063e-13
19.7476 | 26.4671 | 26.10113 | 26.03227 | 0.3659656 | 0.06886237 | 1.812063e-13
19.7576 | 26.4438 | 26.08913 | 26.0202 | 0.3546696 | 0.06892911 | 1.812063e-13
19.7676 | 26.4426 | 26.07713 | 26.00813 | 0.3654705 | 0.06899596 | 1.812063e-13
19.7776 | 26.4554 | 26.06513 | 25.99607 | 0.3902682 | 0.06906293 | 1.812063e-13
19.7876 | 26.4384 | 26.05314 | 25.98401 | 0.3852628 | 0.06913001 | 1.812062e-13
19.7976 | 26.4257 | 26.04115 | 25.97195 | 0.3845541 | 0.06919722 | 1.812062e-13
19.8076 | 26.396 | 26.02916 | 25.95989 | 0.3668423 | 0.06926454 | 1.812062e-13
19.8176 | 26.3559 | 26.01717 | 25.94784 | 0.3387273 | 0.06933198 | 1.812062e-13
19.8276 | 26.3624 | 26.00519 | 25.93579 | 0.3572091 | 0.06939953 | 1.812062e-13
19.8376 | 26.3459 | 25.99321 | 25.92375 | 0.3526877 | 0.06946721 | 1.812062e-13
19.8476 | 26.3193 | 25.98124 | 25.9117 | 0.338063 | 0.069535 | 1.847592e-13
19.8576 | 26.3257 | 25.96926 | 25.89966 | 0.356435 | 0.06960292 | 1.847592e-13
19.8676 | 26.3405 | 25.9573 | 25.88763 | 0.3832038 | 0.06967095 | 1.847592e-13
19.8776 | 26.3168 | 25.94533 | 25.87559 | 0.3714693 | 0.06973911 | 1.847592e-13
19.8876 | 26.3027 | 25.93337 | 25.86356 | 0.3693316 | 0.06980738 | 1.847592e-13
19.8976 | 26.2819 | 25.92141 | 25.85153 | 0.3604905 | 0.06987578 | 1.847592e-13
19.9076 | 26.2632 | 25.90945 | 25.83951 | 0.3537461 | 0.0699443 | 1.847592e-13
19.9176 | 26.2335 | 25.8975 | 25.82749 | 0.3359983 | 0.07001293 | 1.847591e-13
19.9276 | 26.2335 | 25.88555 | 25.81547 | 0.3479472 | 0.0700817 | 1.847591e-13
19.9376 | 26.2313 | 25.87361 | 25.80346 | 0.3576928 | 0.07015058 | 1.847591e-13
19.9476 | 26.1597 | 25.86167 | 25.79145 | 0.2980349 | 0.07021959 | 1.847591e-13
19.9576 | 26.1896 | 25.84973 | 25.77944 | 0.3398737 | 0.07028872 | 1.847591e-13
19.9676 | 26.1986 | 25.83779 | 25.76743 | 0.3608091 | 0.07035798 | 1.847591e-13
19.9776 | 26.2039 | 25.82586 | 25.75543 | 0.3780411 | 0.07042736 | 1.847591e-13
19.9876 | 26.1627 | 25.81393 | 25.74343 | 0.3487697 | 0.07049686 | 1.847591e-13
19.9976 | 26.1561 | 25.80201 | 25.73144 | 0.3540948 | 0.07056649 | 1.84759e-13
20.0076 | 26.1225 | 25.79008 | 25.71945 | 0.3324165 | 0.07063624 | 1.84759e-13
20.0176 | 26.1205 | 25.77817 | 25.70746 | 0.3423347 | 0.07070612 | 1.84759e-13
20.0276 | 26.0995 | 25.76625 | 25.69547 | 0.3332495 | 0.07077613 | 1.84759e-13
20.0376 | 26.0921 | 25.75434 | 25.68349 | 0.3377607 | 0.07084626 | 1.883121e-13
20.0476 | 26.0563 | 25.74243 | 25.67151 | 0.3138685 | 0.07091653 | 1.88312e-13
20.0576 | 26.055 | 25.73053 | 25.65954 | 0.3244728 | 0.07098692 | 1.88312e-13
20.0676 | 26.0537 | 25.71863 | 25.64757 | 0.3350735 | 0.07105743 | 1.88312e-13
20.0776 | 26.0483 | 25.70673 | 25.6356 | 0.3415707 | 0.07112808 | 1.88312e-13
20.0876 | 26.0184 | 25.69484 | 25.62364 | 0.3235644 | 0.07119885 | 1.88312e-13
20.0976 | 25.9956 | 25.68295 | 25.61168 | 0.3126545 | 0.07126976 | 1.88312e-13
20.1076 | 25.9951 | 25.67106 | 25.59972 | 0.324041 | 0.07134079 | 1.88312e-13
20.1176 | 25.9725 | 25.65918 | 25.58776 | 0.313324 | 0.07141196 | 1.883119e-13
20.1276 | 25.9681 | 25.6473 | 25.57581 | 0.3208034 | 0.07148325 | 1.883119e-13
20.1376 | 25.9431 | 25.63542 | 25.56387 | 0.3076791 | 0.07155468 | 1.883119e-13
20.1476 | 25.9596 | 25.62355 | 25.55192 | 0.3360513 | 0.07162624 | 1.883119e-13
20.1576 | 25.9377 | 25.61168 | 25.53998 | 0.3260198 | 0.07169793 | 1.883119e-13
20.1676 | 25.9432 | 25.59982 | 25.52805 | 0.3433847 | 0.07176975 | 1.883119e-13
20.1776 | 25.9271 | 25.58795 | 25.51611 | 0.339146 | 0.07184171 | 1.883119e-13
20.1876 | 25.8943 | 25.5761 | 25.50418 | 0.3182036 | 0.07191381 | 1.883119e-13
20.1976 | 25.8649 | 25.56424 | 25.49226 | 0.3006575 | 0.07198603 | 1.883118e-13
20.2076 | 25.8773 | 25.55239 | 25.48033 | 0.3249077 | 0.07205839 | 1.883118e-13
20.2176 | 25.8645 | 25.54055 | 25.46841 | 0.3239543 | 0.07213088 | 1.918649e-13
20.2275 | 25.8159 | 25.52882 | 25.45662 | 0.2870787 | 0.07220279 | 1.918649e-13
20.2375 | 25.8378 | 25.51698 | 25.44471 | 0.3208179 | 0.07227555 | 1.918648e-13
20.2475 | 25.8273 | 25.50515 | 25.4328 | 0.3221533 | 0.07234846 | 1.918648e-13
20.2575 | 25.8015 | 25.49331 | 25.42089 | 0.308185 | 0.0724215 | 1.918648e-13
20.2675 | 25.8172 | 25.48149 | 25.40899 | 0.335713 | 0.07249468 | 1.918648e-13
20.2775 | 25.7881 | 25.46966 | 25.39709 | 0.3184372 | 0.07256799 | 1.918648e-13
20.2875 | 25.7611 | 25.45784 | 25.3852 | 0.3032576 | 0.07264144 | 1.918648e-13
20.2975 | 25.7428 | 25.44603 | 25.37331 | 0.2967743 | 0.07271504 | 1.918648e-13
20.3075 | 25.7401 | 25.43421 | 25.36142 | 0.3058872 | 0.07278877 | 1.918648e-13
20.3175 | 25.7226 | 25.4224 | 25.34954 | 0.3001962 | 0.07286265 | 1.918647e-13
20.3275 | 25.6883 | 25.4106 | 25.33766 | 0.2777015 | 0.07293667 | 1.918647e-13
20.3375 | 25.6963 | 25.3988 | 25.32579 | 0.2975029 | 0.07301082 | 1.918647e-13
20.3475 | 25.6795 | 25.387 | 25.31391 | 0.2925006 | 0.07308512 | 1.918647e-13
20.3575 | 25.6933 | 25.37521 | 25.30205 | 0.3180943 | 0.07315957 | 1.918647e-13
20.3675 | 25.6636 | 25.36342 | 25.29018 | 0.3001842 | 0.07323415 | 1.918647e-13
20.3775 | 25.6167 | 25.35163 | 25.27832 | 0.2650703 | 0.07330888 | 1.918647e-13
20.3875 | 25.6222 | 25.33985 | 25.26646 | 0.2823525 | 0.07338375 | 1.918646e-13
20.3975 | 25.6125 | 25.32807 | 25.25461 | 0.2844308 | 0.07345877 | 1.954177e-13
20.4075 | 25.5884 | 25.31629 | 25.24276 | 0.2721052 | 0.07353393 | 1.954177e-13
20.4175 | 25.5607 | 25.30452 | 25.23092 | 0.2561757 | 0.07360924 | 1.954177e-13
20.4275 | 25.5579 | 25.29276 | 25.21907 | 0.2651423 | 0.0736847 | 1.954176e-13
20.4375 | 25.5325 | 25.281 | 25.20723 | 0.251505 | 0.07376031 | 1.954176e-13
20.4475 | 25.5241 | 25.26924 | 25.1954 | 0.2548637 | 0.07383606 | 1.954176e-13
20.4575 | 25.5289 | 25.25748 | 25.18357 | 0.2714185 | 0.07391196 | 1.954176e-13
20.4675 | 25.4744 | 25.24573 | 25.17174 | 0.2286694 | 0.07398801 | 1.954176e-13
20.4775 | 25.4821 | 25.23398 | 25.15992 | 0.2481163 | 0.07406421 | 1.954176e-13
20.4875 | 25.4647 | 25.22224 | 25.1481 | 0.2424592 | 0.07414056 | 1.954176e-13
20.4975 | 25.4376 | 25.2105 | 25.13628 | 0.2270982 | 0.07421706 | 1.954175e-13
20.5075 | 25.4308 | 25.19877 | 25.12447 | 0.2320331 | 0.07429371 | 1.954175e-13
20.5175 | 25.4279 | 25.18704 | 25.11267 | 0.2408641 | 0.07437051 | 1.954175e-13
20.5275 | 25.4089 | 25.17531 | 25.10086 | 0.2335911 | 0.07444748 | 1.954175e-13
20.5375 | 25.3801 | 25.16359 | 25.08906 | 0.216514 | 0.07452458 | 1.954175e-13
20.5475 | 25.3998 | 25.15187 | 25.07727 | 0.2479329 | 0.07460185 | 1.954175e-13
20.5575 | 25.3587 | 25.14015 | 25.06547 | 0.2185478 | 0.07467927 | 1.954175e-13
20.5675 | 25.3644 | 25.12844 | 25.05368 | 0.2359587 | 0.07475685 | 1.954175e-13
20.5775 | 25.3503 | 25.11673 | 25.0419 | 0.2335654 | 0.07483458 | 1.989705e-13
20.5875 | 25.3262 | 25.10503 | 25.03012 | 0.2211682 | 0.07491247 | 1.989705e-13
20.5975 | 25.3262 | 25.09333 | 25.01834 | 0.2328668 | 0.07499051 | 1.989705e-13
20.6075 | 25.3193 | 25.08164 | 25.00657 | 0.2376614 | 0.07506872 | 1.989704e-13
20.6175 | 25.2986 | 25.06995 | 24.9948 | 0.2286519 | 0.07514708 | 1.989704e-13
20.6275 | 25.2847 | 25.05826 | 24.98304 | 0.2264383 | 0.0752256 | 1.989704e-13
20.6375 | 25.2838 | 25.04658 | 24.97128 | 0.2372206 | 0.07530429 | 1.989704e-13
20.6475 | 25.284 | 25.0349 | 24.95952 | 0.2490987 | 0.07538314 | 1.989704e-13
20.6575 | 25.2458 | 25.02323 | 24.94777 | 0.2225728 | 0.07546214 | 1.989704e-13
20.6675 | 25.2374 | 25.01156 | 24.93602 | 0.2258427 | 0.07554132 | 1.989704e-13
20.6775 | 25.2312 | 24.99989 | 24.92427 | 0.2313085 | 0.07562065 | 1.989703e-13
20.6875 | 25.2202 | 24.98823 | 24.91253 | 0.2319701 | 0.07570015 | 1.989703e-13
20.6975 | 25.2067 | 24.97657 | 24.90079 | 0.2301276 | 0.07577982 | 1.989703e-13
20.7075 | 25.2141 | 24.96492 | 24.88906 | 0.2491809 | 0.07585964 | 1.989703e-13
20.7175 | 25.1683 | 24.95327 | 24.87733 | 0.21503 | 0.07593963 | 1.989703e-13
20.7275 | 25.1827 | 24.94163 | 24.86561 | 0.241075 | 0.0760198 | 1.989703e-13
20.7375 | 25.1783 | 24.92998 | 24.85388 | 0.2483157 | 0.07610013 | 2.025233e-13
20.7475 | 25.1224 | 24.91835 | 24.84217 | 0.2040523 | 0.07618063 | 2.025233e-13
20.7575 | 25.1415 | 24.90672 | 24.83045 | 0.2347846 | 0.0762613 | 2.025233e-13
20.7675 | 25.1247 | 24.89509 | 24.81875 | 0.2296127 | 0.07634214 | 2.025233e-13
20.7775 | 25.085 | 24.88346 | 24.80704 | 0.2015366 | 0.07642316 | 2.025232e-13
20.7875 | 25.104 | 24.87184 | 24.79534 | 0.2321563 | 0.07650433 | 2.025232e-13
20.7975 | 25.0623 | 24.86023 | 24.78364 | 0.2020718 | 0.0765857 | 2.025232e-13
20.8074 | 25.076 | 24.84873 | 24.77207 | 0.2272668 | 0.07666642 | 2.025232e-13
20.8174 | 25.0365 | 24.83713 | 24.76038 | 0.1993738 | 0.07674812 | 2.025232e-13
20.8274 | 25.0236 | 24.82552 | 24.74869 | 0.1980765 | 0.07683001 | 2.025232e-13
20.8374 | 25.0083 | 24.81393 | 24.73701 | 0.194375 | 0.07691206 | 2.025232e-13
20.8474 | 24.9868 | 24.80233 | 24.72534 | 0.1844691 | 0.07699429 | 2.025231e-13
20.8574 | 24.9734 | 24.79074 | 24.71366 | 0.182659 | 0.0770767 | 2.025231e-13
20.8674 | 24.9536 | 24.77916 | 24.702 | 0.1744446 | 0.0771593 | 2.025231e-13
20.8774 | 24.9441 | 24.76757 | 24.69033 | 0.1765258 | 0.07724208 | 2.025231e-13
20.8874 | 24.9421 | 24.756 | 24.67867 | 0.1861028 | 0.07732503 | 2.025231e-13
20.8974 | 24.9115 | 24.74442 | 24.66702 | 0.1670754 | 0.07740817 | 2.060761e-13
20.9074 | 24.8823 | 24.73286 | 24.65536 | 0.1494438 | 0.07749149 | 2.060761e-13
20.9174 | 24.8754 | 24.72129 | 24.64372 | 0.1541077 | 0.077575 | 2.060761e-13
20.9274 | 24.8657 | 24.70973 | 24.63207 | 0.1559674 | 0.07765868 | 2.060761e-13
20.9374 | 24.8373 | 24.69818 | 24.62043 | 0.1391227 | 0.07774256 | 2.06076e-13
20.9474 | 24.8213 | 24.68663 | 24.6088 | 0.1346736 | 0.07782662 | 2.06076e-13
20.9574 | 24.8009 | 24.67508 | 24.59717 | 0.1258202 | 0.07791088 | 2.06076e-13
20.9674 | 24.8003 | 24.66354 | 24.58554 | 0.1367624 | 0.07799532 | 2.06076e-13
20.9774 | 24.7732 | 24.652 | 24.57392 | 0.1212002 | 0.07807995 | 2.06076e-13
20.9874 | 24.7529 | 24.64047 | 24.5623 | 0.1124336 | 0.07816478 | 2.06076e-13
20.9974 | 24.7519 | 24.62894 | 24.55069 | 0.1229627 | 0.07824979 | 2.06076e-13
21.0074 | 24.7109 | 24.61741 | 24.53908 | 0.09348734 | 0.078335 | 2.060759e-13
21.0174 | 24.7034 | 24.60589 | 24.52747 | 0.09750759 | 0.07842041 | 2.060759e-13
21.0274 | 24.695 | 24.59438 | 24.51587 | 0.1006234 | 0.078506 | 2.060759e-13
21.0374 | 24.6713 | 24.58287 | 24.50427 | 0.08843482 | 0.07859181 | 2.060759e-13
21.0474 | 24.6596 | 24.57136 | 24.49268 | 0.08824179 | 0.07867781 | 2.060759e-13
21.0574 | 24.6398 | 24.55986 | 24.48109 | 0.07994433 | 0.078764 | 2.096289e-13
21.0674 | 24.6341 | 24.54836 | 24.46951 | 0.08574243 | 0.0788504 | 2.096289e-13
21.0774 | 24.5949 | 24.53686 | 24.45793 | 0.05803608 | 0.078937 | 2.096289e-13
21.0874 | 24.5833 | 24.52537 | 24.44635 | 0.05792528 | 0.07902379 | 2.096289e-13
21.0974 | 24.5917 | 24.51389 | 24.43478 | 0.07781001 | 0.0791108 | 2.096288e-13
21.1074 | 24.5475 | 24.50241 | 24.42321 | 0.04509027 | 0.07919801 | 2.096288e-13
21.1174 | 24.5464 | 24.49093 | 24.41165 | 0.05546605 | 0.07928543 | 2.096288e-13
21.1274 | 24.5367 | 24.47946 | 24.40009 | 0.05723735 | 0.07937306 | 2.096288e-13
21.1374 | 24.5336 | 24.468 | 24.38853 | 0.06560415 | 0.07946089 | 2.096288e-13
21.1474 | 24.4987 | 24.45653 | 24.37698 | 0.04216647 | 0.07954894 | 2.096288e-13
21.1574 | 24.4874 | 24.44508 | 24.36544 | 0.04232427 | 0.0796372 | 2.096287e-13
21.1674 | 24.4801 | 24.43362 | 24.3539 | 0.04647756 | 0.07972567 | 2.096287e-13
21.1774 | 24.4598 | 24.42217 | 24.34236 | 0.03762634 | 0.07981436 | 2.096287e-13
21.1874 | 24.431 | 24.41073 | 24.33083 | 0.0202706 | 0.07990326 | 2.096287e-13
21.1974 | 24.4244 | 24.39929 | 24.3193 | 0.02511032 | 0.07999238 | 2.096287e-13
21.2074 | 24.4309 | 24.38785 | 24.30777 | 0.0430455 | 0.08008172 | 2.131817e-13
21.2174 | 24.4025 | 24.37642 | 24.29625 | 0.02607614 | 0.08017128 | 2.131817e-13
21.2274 | 24.3826 | 24.365 | 24.28474 | 0.01760223 | 0.08026106 | 2.131817e-13
21.2374 | 24.3953 | 24.35358 | 24.27323 | 0.04172376 | 0.08035107 | 2.131817e-13
21.2474 | 24.3596 | 24.34216 | 24.26172 | 0.01744072 | 0.0804413 | 2.131816e-13
21.2574 | 24.3625 | 24.33075 | 24.25022 | 0.03175313 | 0.08053175 | 2.131816e-13
21.2674 | 24.3369 | 24.31934 | 24.23872 | 0.01756095 | 0.08062244 | 2.131816e-13
21.2774 | 24.3325 | 24.30794 | 24.22722 | 0.02456419 | 0.08071335 | 2.131816e-13
21.2874 | 24.3084 | 24.29654 | 24.21573 | 0.01186283 | 0.0808045 | 2.131816e-13
21.2974 | 24.2973 | 24.28514 | 24.20425 | 0.01215687 | 0.08089589 | 2.131816e-13
21.3074 | 24.2995 | 24.27375 | 24.19277 | 0.02574633 | 0.0809875 | 2.131815e-13
21.3174 | 24.2899 | 24.26237 | 24.18129 | 0.02753116 | 0.08107935 | 2.131815e-13
21.3274 | 24.2678 | 24.25099 | 24.16982 | 0.01681138 | 0.08117145 | 2.131815e-13
21.3374 | 24.2645 | 24.23961 | 24.15835 | 0.02488699 | 0.08126377 | 2.131815e-13
21.3474 | 24.2572 | 24.22824 | 24.14689 | 0.02895797 | 0.08135634 | 2.131815e-13
21.3574 | 24.233 | 24.21688 | 24.13543 | 0.01612431 | 0.08144915 | 2.167345e-13
21.3674 | 24.2236 | 24.20551 | 24.12397 | 0.01808601 | 0.08154221 | 2.167345e-13
21.3774 | 24.2071 | 24.19416 | 24.11252 | 0.01294305 | 0.08163553 | 2.167345e-13
21.3874 | 24.2091 | 24.1828 | 24.10108 | 0.02629546 | 0.08172908 | 2.167344e-13
21.3973 | 24.209 | 24.17157 | 24.08975 | 0.03742974 | 0.08182195 | 2.167344e-13
21.4073 | 24.1811 | 24.16023 | 24.07831 | 0.02087286 | 0.081916 | 2.167344e-13
21.4173 | 24.1748 | 24.14889 | 24.06688 | 0.02591131 | 0.08201032 | 2.167344e-13
21.4273 | 24.1834 | 24.13755 | 24.05545 | 0.04584508 | 0.08210488 | 2.167344e-13
21.4373 | 24.15 | 24.12623 | 24.04403 | 0.02377416 | 0.08219971 | 2.167344e-13
21.4473 | 24.15 | 24.1149 | 24.03261 | 0.03509855 | 0.0822948 | 2.167343e-13
21.4573 | 24.1316 | 24.10358 | 24.02119 | 0.02801825 | 0.08239015 | 2.167343e-13
21.4673 | 24.1301 | 24.09227 | 24.00978 | 0.03783325 | 0.08248577 | 2.167343e-13
21.4773 | 24.1183 | 24.08096 | 23.99837 | 0.03734354 | 0.08258165 | 2.167343e-13
21.4873 | 24.0869 | 24.06965 | 23.98697 | 0.0172491 | 0.08267781 | 2.167343e-13
21.4973 | 24.1081 | 24.05835 | 23.97558 | 0.04974995 | 0.08277424 | 2.202873e-13
21.5073 | 24.0866 | 24.04705 | 23.96418 | 0.03954608 | 0.08287094 | 2.202873e-13
21.5173 | 24.0863 | 24.03576 | 23.95279 | 0.05053746 | 0.08296791 | 2.202872e-13
21.5273 | 24.063 | 24.02448 | 23.94141 | 0.03852411 | 0.08306517 | 2.202872e-13
21.5373 | 24.0518 | 24.01319 | 23.93003 | 0.038606 | 0.08316271 | 2.202872e-13
21.5473 | 24.0499 | 24.00192 | 23.91866 | 0.04798316 | 0.08326053 | 2.202872e-13
21.5573 | 24.0357 | 23.99064 | 23.90729 | 0.04505555 | 0.08335864 | 2.202872e-13
21.5673 | 24.006 | 23.97938 | 23.89592 | 0.02662317 | 0.08345704 | 2.202872e-13
21.5773 | 23.9996 | 23.96811 | 23.88456 | 0.03148602 | 0.08355573 | 2.202871e-13
21.5873 | 24.0132 | 23.95686 | 23.8732 | 0.0563441 | 0.08365471 | 2.202871e-13
21.5973 | 23.9827 | 23.9456 | 23.86185 | 0.03709738 | 0.08375399 | 2.202871e-13
21.6073 | 23.9638 | 23.93435 | 23.8505 | 0.02944588 | 0.08385357 | 2.202871e-13
21.6173 | 23.9662 | 23.92311 | 23.83916 | 0.04308959 | 0.08395346 | 2.202871e-13
21.6273 | 23.9354 | 23.91187 | 23.82782 | 0.02352849 | 0.08405364 | 2.202871e-13
21.6373 | 23.9383 | 23.90064 | 23.81648 | 0.03766259 | 0.08415414 | 2.238401e-13
21.6473 | 23.9031 | 23.88941 | 23.80515 | 0.01369186 | 0.08425495 | 2.2384e-13
21.6573 | 23.8851 | 23.87818 | 23.79383 | 0.006916323 | 0.08435607 | 2.2384e-13
21.6673 | 23.8819 | 23.86696 | 23.78251 | 0.01493595 | 0.08445751 | 2.2384e-13
21.6773 | 23.8793 | 23.85575 | 23.77119 | 0.02355075 | 0.08455927 | 2.2384e-13
21.6873 | 23.8512 | 23.84454 | 23.75988 | 0.006660704 | 0.08466135 | 2.2384e-13
21.6973 | 23.8669 | 23.83333 | 23.74857 | 0.03356581 | 0.08476377 | 2.2384e-13
21.7073 | 23.8355 | 23.82213 | 23.73727 | 0.01336606 | 0.08486651 | 2.238399e-13
21.7173 | 23.8199 | 23.81094 | 23.72597 | 0.008961464 | 0.08496958 | 2.238399e-13
21.7273 | 23.8034 | 23.79975 | 23.71468 | 0.003651996 | 0.08507299 | 2.238399e-13
21.7373 | 23.7902 | 23.78856 | 23.70339 | 0.001637646 | 0.08517675 | 2.238399e-13
21.7473 | 23.7671 | 23.77738 | 23.6921 | -0.01028157 | 0.08528084 | 2.238399e-13
21.7573 | 23.7519 | 23.76621 | 23.68082 | -0.01430568 | 0.08538529 | 2.238399e-13
21.7673 | 23.7587 | 23.75503 | 23.66954 | 0.003665316 | 0.08549009 | 2.273928e-13
21.7773 | 23.7365 | 23.74387 | 23.65827 | -0.007368588 | 0.08559524 | 2.273928e-13
21.7873 | 23.7397 | 23.73271 | 23.64701 | 0.00699261 | 0.08570075 | 2.273928e-13
21.7973 | 23.7166 | 23.72155 | 23.63574 | -0.004951109 | 0.08580663 | 2.273928e-13
21.8073 | 23.71 | 23.7104 | 23.62449 | -0.0003997398 | 0.08591286 | 2.273928e-13
21.8173 | 23.7011 | 23.69925 | 23.61323 | 0.001846691 | 0.08601948 | 2.273928e-13
21.8273 | 23.6632 | 23.68811 | 23.60199 | -0.0249118 | 0.08612647 | 2.273927e-13
21.8373 | 23.6768 | 23.67698 | 23.59074 | -0.0001752411 | 0.08623384 | 2.273927e-13
21.8473 | 23.6668 | 23.66584 | 23.5795 | 0.0009563779 | 0.08634159 | 2.273927e-13
21.8573 | 23.6472 | 23.65472 | 23.56827 | -0.007516965 | 0.08644974 | 2.273927e-13
21.8673 | 23.6333 | 23.6436 | 23.55704 | -0.01029526 | 0.08655828 | 2.273927e-13
21.8773 | 23.644 | 23.63248 | 23.54581 | 0.01152148 | 0.08666721 | 2.273926e-13
21.8873 | 23.6359 | 23.62137 | 23.53459 | 0.01453323 | 0.08677655 | 2.309456e-13
21.8973 | 23.6201 | 23.61026 | 23.52337 | 0.009840002 | 0.0868863 | 2.309456e-13
21.9073 | 23.5977 | 23.59916 | 23.51216 | -0.00145821 | 0.08699646 | 2.309456e-13
21.9173 | 23.5972 | 23.58806 | 23.50095 | 0.009138576 | 0.08710704 | 2.309456e-13
21.9273 | 23.5775 | 23.57697 | 23.48975 | 0.0005303598 | 0.08721803 | 2.309456e-13
21.9373 | 23.5736 | 23.56588 | 23.47855 | 0.00771713 | 0.08732946 | 2.309455e-13
21.9473 | 23.5469 | 23.5548 | 23.46736 | -0.007901131 | 0.08744134 | 2.309455e-13
21.9573 | 23.5432 | 23.54372 | 23.45617 | -0.0005244137 | 0.08755364 | 2.309455e-13
21.9673 | 23.5512 | 23.53265 | 23.44499 | 0.01854727 | 0.08766639 | 2.309455e-13
21.9772 | 23.5298 | 23.5217 | 23.43392 | 0.008103265 | 0.08777846 | 2.309455e-13
21.9872 | 23.5124 | 23.51064 | 23.42274 | 0.001764913 | 0.0878921 | 2.309454e-13
21.9972 | 23.5134 | 23.49958 | 23.41157 | 0.01382148 | 0.08800623 | 2.309454e-13
22.0072 | 23.4919 | 23.48853 | 23.40041 | 0.003372985 | 0.08812082 | 2.309454e-13
22.0172 | 23.4726 | 23.47748 | 23.38924 | -0.004880585 | 0.08823589 | 2.344984e-13
22.0272 | 23.448 | 23.46644 | 23.37809 | -0.01843924 | 0.08835143 | 2.344984e-13
22.0372 | 23.4513 | 23.4554 | 23.36694 | -0.004102985 | 0.08846746 | 2.344984e-13
22.0472 | 23.4388 | 23.44437 | 23.35579 | -0.005571851 | 0.08858401 | 2.344983e-13
22.0572 | 23.4117 | 23.43335 | 23.34464 | -0.02164582 | 0.08870105 | 2.344983e-13
22.0672 | 23.4163 | 23.42232 | 23.33351 | -0.006024903 | 0.08881859 | 2.344983e-13
22.0772 | 23.4178 | 23.41131 | 23.32237 | 0.006490879 | 0.08893666 | 2.344983e-13
22.0872 | 23.3821 | 23.4003 | 23.31124 | -0.01819849 | 0.08905525 | 2.344983e-13
22.0972 | 23.3617 | 23.38929 | 23.30012 | -0.02759299 | 0.08917438 | 2.344982e-13
22.1072 | 23.3499 | 23.37829 | 23.289 | -0.02839266 | 0.08929405 | 2.344982e-13
22.1172 | 23.3507 | 23.3673 | 23.27788 | -0.0165975 | 0.08941426 | 2.344982e-13
22.1272 | 23.315 | 23.35631 | 23.26677 | -0.04130752 | 0.08953505 | 2.380512e-13
22.1372 | 23.3096 | 23.34532 | 23.25567 | -0.03572273 | 0.0896564 | 2.380512e-13
22.1472 | 23.3029 | 23.33434 | 23.24456 | -0.03144314 | 0.08977832 | 2.380511e-13
22.1572 | 23.3192 | 23.32337 | 23.23347 | -0.004168753 | 0.08990082 | 2.380511e-13
22.1672 | 23.2842 | 23.3124 | 23.22238 | -0.0281996 | 0.09002393 | 2.380511e-13
22.1772 | 23.258 | 23.30144 | 23.21129 | -0.04343567 | 0.09014763 | 2.380511e-13
22.1872 | 23.2508 | 23.29048 | 23.20021 | -0.03967698 | 0.09027195 | 2.380511e-13
22.1972 | 23.2674 | 23.27952 | 23.18913 | -0.01212355 | 0.09039688 | 2.38051e-13
22.2072 | 23.2209 | 23.26858 | 23.17805 | -0.0476754 | 0.09052247 | 2.38051e-13
22.2172 | 23.2021 | 23.25763 | 23.16698 | -0.05553252 | 0.09064869 | 2.38051e-13
22.2272 | 23.2096 | 23.24669 | 23.15592 | -0.03709493 | 0.09077558 | 2.38051e-13
22.2372 | 23.2029 | 23.23576 | 23.14486 | -0.03286264 | 0.09090311 | 2.41604e-13
22.2472 | 23.1988 | 23.22484 | 23.1338 | -0.02603567 | 0.09103133 | 2.416039e-13
22.2572 | 23.1756 | 23.21391 | 23.12275 | -0.03831403 | 0.09116025 | 2.416039e-13
22.2672 | 23.1676 | 23.203 | 23.11171 | -0.03539772 | 0.09128986 | 2.416039e-13
22.2772 | 23.1636 | 23.19209 | 23.10067 | -0.02848679 | 0.09142019 | 2.416039e-13
22.2872 | 23.1347 | 23.18118 | 23.08963 | -0.04648121 | 0.09155124 | 2.416038e-13
22.2972 | 23.1304 | 23.17028 | 23.0786 | -0.03988104 | 0.09168305 | 2.416038e-13
22.3072 | 23.1147 | 23.15939 | 23.06757 | -0.04468625 | 0.09181561 | 2.416038e-13
22.3172 | 23.1093 | 23.1485 | 23.05655 | -0.03919688 | 0.09194893 | 2.416038e-13
22.3272 | 23.0973 | 23.13761 | 23.04553 | -0.04031293 | 0.09208303 | 2.416038e-13
22.3372 | 23.1031 | 23.12673 | 23.03452 | -0.02363444 | 0.09221794 | 2.416037e-13
22.3472 | 23.0845 | 23.11586 | 23.02351 | -0.0313614 | 0.09235365 | 2.451567e-13
22.3572 | 23.0682 | 23.10499 | 23.0125 | -0.03679385 | 0.09249019 | 2.451567e-13
22.3672 | 23.066 | 23.09413 | 23.0015 | -0.02813179 | 0.09262758 | 2.451567e-13
22.3772 | 23.042 | 23.08328 | 22.99051 | -0.04127525 | 0.09276583 | 2.451566e-13
22.3872 | 23.0433 | 23.07242 | 22.97952 | -0.02912424 | 0.09290497 | 2.451566e-13
22.3972 | 23.0233 | 23.06158 | 22.96853 | -0.03827877 | 0.09304498 | 2.451566e-13
22.4072 | 23.0049 | 23.05074 | 22.95755 | -0.04583888 | 0.09318593 | 2.451566e-13
22.4172 | 23.0145 | 23.0399 | 22.94658 | -0.02540457 | 0.0933278 | 2.451565e-13
22.4272 | 22.9949 | 23.02908 | 22.93561 | -0.03417588 | 0.09347063 | 2.451565e-13
22.4372 | 22.9908 | 23.01825 | 22.92464 | -0.0274528 | 0.09361442 | 2.451565e-13
22.4472 | 22.9844 | 23.00744 | 22.91368 | -0.02303538 | 0.0937592 | 2.487095e-13
22.4572 | 22.9762 | 22.99662 | 22.90272 | -0.02042363 | 0.09390501 | 2.487094e-13
22.4672 | 22.955 | 22.98582 | 22.89177 | -0.03081758 | 0.09405185 | 2.487094e-13
22.4772 | 22.9551 | 22.97502 | 22.88082 | -0.01991725 | 0.09419976 | 2.487094e-13
22.4872 | 22.921 | 22.96422 | 22.86987 | -0.04322265 | 0.09434873 | 2.487094e-13
22.4972 | 22.9391 | 22.95343 | 22.85894 | -0.01433382 | 0.09449881 | 2.487093e-13
22.5072 | 22.924 | 22.94265 | 22.848 | -0.01865079 | 0.09465003 | 2.487093e-13
22.5172 | 22.9127 | 22.93187 | 22.83707 | -0.01917356 | 0.0948024 | 2.487093e-13
22.5272 | 22.8877 | 22.9211 | 22.82615 | -0.03340219 | 0.09495595 | 2.487093e-13
22.5372 | 22.906 | 22.91034 | 22.81523 | -0.00433668 | 0.09511071 | 2.522622e-13
22.5472 | 22.8586 | 22.89958 | 22.80431 | -0.04097709 | 0.09526672 | 2.522622e-13
22.5572 | 22.8634 | 22.88882 | 22.7934 | -0.02542342 | 0.095424 | 2.522622e-13
22.5671 | 22.8645 | 22.87818 | 22.7826 | -0.01368315 | 0.09558096 | 2.522621e-13
22.5771 | 22.8366 | 22.86744 | 22.7717 | -0.03084138 | 0.09574085 | 2.522621e-13
22.5871 | 22.822 | 22.85671 | 22.7608 | -0.03470562 | 0.09590209 | 2.522621e-13
22.5971 | 22.8128 | 22.84598 | 22.74991 | -0.03317593 | 0.09606473 | 2.522621e-13
22.6071 | 22.8236 | 22.83525 | 22.73902 | -0.01165233 | 0.09622879 | 2.52262e-13
22.6171 | 22.7893 | 22.82453 | 22.72814 | -0.03523487 | 0.09639433 | 2.52262e-13
22.6271 | 22.7861 | 22.81382 | 22.71726 | -0.02772356 | 0.09656137 | 2.55815e-13
22.6371 | 22.765 | 22.80312 | 22.70639 | -0.03811847 | 0.09672995 | 2.558149e-13
22.6471 | 22.7605 | 22.79242 | 22.69552 | -0.03191961 | 0.09690009 | 2.558149e-13
22.6571 | 22.7427 | 22.78173 | 22.68466 | -0.03902706 | 0.09707187 | 2.558149e-13
22.6671 | 22.7329 | 22.77104 | 22.6738 | -0.03814082 | 0.09724531 | 2.558149e-13
22.6771 | 22.7111 | 22.76036 | 22.66294 | -0.04926096 | 0.09742046 | 2.558148e-13
22.6871 | 22.7174 | 22.74969 | 22.65209 | -0.03228752 | 0.09759736 | 2.558148e-13
22.6971 | 22.7001 | 22.73902 | 22.64124 | -0.03892056 | 0.09777608 | 2.558148e-13
22.7071 | 22.6994 | 22.72836 | 22.6304 | -0.0289601 | 0.09795663 | 2.558147e-13
22.7171 | 22.6743 | 22.71771 | 22.61957 | -0.04340623 | 0.0981391 | 2.593677e-13
22.7271 | 22.6678 | 22.70706 | 22.60874 | -0.03925897 | 0.09832352 | 2.593677e-13
22.7371 | 22.6681 | 22.69642 | 22.59791 | -0.02831838 | 0.09850995 | 2.593676e-13
22.7471 | 22.6405 | 22.68578 | 22.58709 | -0.04528454 | 0.09869845 | 2.593676e-13
22.7571 | 22.631 | 22.67516 | 22.57627 | -0.04415749 | 0.09888908 | 2.593676e-13
22.7671 | 22.6455 | 22.66454 | 22.56546 | -0.0190373 | 0.0990819 | 2.593675e-13
22.7771 | 22.6145 | 22.65392 | 22.55465 | -0.03942404 | 0.09927699 | 2.593675e-13
22.7871 | 22.6131 | 22.64332 | 22.54384 | -0.03021776 | 0.09947439 | 2.593675e-13
22.7971 | 22.6237 | 22.63272 | 22.53304 | -0.009018539 | 0.09967419 | 2.629204e-13
22.8071 | 22.6057 | 22.62213 | 22.52225 | -0.01642646 | 0.09987647 | 2.629204e-13
22.8171 | 22.5753 | 22.61154 | 22.51146 | -0.03624158 | 0.1000813 | 2.629203e-13
22.8271 | 22.5762 | 22.60096 | 22.50068 | -0.02476399 | 0.1002887 | 2.629203e-13
22.8371 | 22.56 | 22.59039 | 22.48989 | -0.03039376 | 0.1004988 | 2.629203e-13
22.8471 | 22.5698 | 22.57983 | 22.47912 | -0.01003099 | 0.1007118 | 2.629202e-13
22.8571 | 22.5526 | 22.56928 | 22.46835 | -0.01667577 | 0.1009276 | 2.629202e-13
22.8671 | 22.5437 | 22.55873 | 22.45758 | -0.01502818 | 0.1011464 | 2.664731e-13
22.8771 | 22.5459 | 22.54819 | 22.44682 | -0.002288331 | 0.1013682 | 2.664731e-13
22.8871 | 22.5328 | 22.53766 | 22.43606 | -0.004856319 | 0.1015933 | 2.664731e-13
22.8971 | 22.5311 | 22.52713 | 22.42531 | 0.003967771 | 0.1018216 | 2.66473e-13
22.9071 | 22.5087 | 22.51662 | 22.41456 | -0.007916208 | 0.1020533 | 2.66473e-13
22.9171 | 22.4934 | 22.50611 | 22.40382 | -0.01270835 | 0.1022885 | 2.664729e-13
22.9271 | 22.4871 | 22.49561 | 22.39308 | -0.008508775 | 0.1025273 | 2.664729e-13
22.9371 | 22.4652 | 22.48512 | 22.38235 | -0.01991761 | 0.1027699 | 2.700258e-13
22.9471 | 22.4618 | 22.47464 | 22.37162 | -0.01283501 | 0.1030164 | 2.700258e-13
22.9571 | 22.4606 | 22.46416 | 22.36089 | -0.003561074 | 0.1032668 | 2.700258e-13
22.9671 | 22.4503 | 22.4537 | 22.35017 | -0.003395979 | 0.1035215 | 2.700257e-13
22.9771 | 22.4264 | 22.44324 | 22.33946 | -0.01683985 | 0.1037805 | 2.700257e-13
22.9871 | 22.4359 | 22.43279 | 22.32875 | 0.00310714 | 0.104044 | 2.700256e-13
22.9971 | 22.4244 | 22.42236 | 22.31804 | 0.002044824 | 0.1043121 | 2.735786e-13
23.0071 | 22.4026 | 22.41193 | 22.30734 | -0.009326974 | 0.104585 | 2.735785e-13
23.0171 | 22.3731 | 22.40151 | 22.29665 | -0.02840843 | 0.1048629 | 2.735785e-13
23.0271 | 22.3631 | 22.3911 | 22.28595 | -0.02799973 | 0.1051461 | 2.735784e-13
23.0371 | 22.3669 | 22.3807 | 22.27527 | -0.0138011 | 0.1054346 | 2.735784e-13
23.0471 | 22.3511 | 22.37031 | 22.26458 | -0.01921273 | 0.1057288 | 2.771313e-13
23.0571 | 22.3472 | 22.35993 | 22.25391 | -0.01273485 | 0.1060288 | 2.771312e-13
23.0671 | 22.316 | 22.34957 | 22.24323 | -0.03356767 | 0.1063348 | 2.771312e-13
23.0771 | 22.329 | 22.33921 | 22.23256 | -0.01021148 | 0.1066472 | 2.771311e-13
23.0871 | 22.3064 | 22.32887 | 22.2219 | -0.02246651 | 0.1069661 | 2.771311e-13
23.0971 | 22.2961 | 22.31853 | 22.21124 | -0.02243303 | 0.1072919 | 2.77131e-13
23.1071 | 22.2738 | 22.30821 | 22.20059 | -0.03441134 | 0.1076249 | 2.806839e-13
23.1171 | 22.2626 | 22.2979 | 22.18994 | -0.03530175 | 0.1079653 | 2.806839e-13
23.1271 | 22.2538 | 22.2876 | 22.17929 | -0.03380455 | 0.1083134 | 2.806838e-13
23.1371 | 22.2475 | 22.27732 | 22.16865 | -0.02982011 | 0.1086696 | 2.806838e-13
23.147 | 22.2261 | 22.26715 | 22.15812 | -0.04105141 | 0.1090306 | 2.842367e-13
23.157 | 22.2251 | 22.25689 | 22.14749 | -0.03179339 | 0.1094041 | 2.842366e-13
23.167 | 22.2233 | 22.24665 | 22.13686 | -0.02334926 | 0.1097867 | 2.842365e-13
23.177 | 22.2122 | 22.23642 | 22.12624 | -0.02421942 | 0.1101791 | 2.842365e-13
23.187 | 22.1785 | 22.2262 | 22.11562 | -0.04770431 | 0.1105815 | 2.842364e-13
23.197 | 22.1833 | 22.216 | 22.10501 | -0.03270441 | 0.1109945 | 2.877893e-13
23.207 | 22.1722 | 22.20582 | 22.0944 | -0.03362023 | 0.1114185 | 2.877892e-13
23.217 | 22.145 | 22.19565 | 22.0838 | -0.0506523 | 0.1118542 | 2.877892e-13
23.227 | 22.1501 | 22.1855 | 22.0732 | -0.03540119 | 0.1123021 | 2.877891e-13
23.237 | 22.1208 | 22.17537 | 22.0626 | -0.0545675 | 0.1127627 | 2.91342e-13
23.247 | 22.1175 | 22.16525 | 22.05202 | -0.04775186 | 0.1132368 | 2.913419e-13
23.257 | 22.1293 | 22.15515 | 22.04143 | -0.02585498 | 0.113725 | 2.913418e-13
23.267 | 22.0987 | 22.14508 | 22.03085 | -0.04637759 | 0.114228 | 2.948947e-13
23.277 | 22.101 | 22.13502 | 22.02027 | -0.03402048 | 0.1147467 | 2.948946e-13
23.287 | 22.0645 | 22.12498 | 22.0097 | -0.06048449 | 0.1152819 | 2.948945e-13
23.297 | 22.0612 | 22.11497 | 21.99914 | -0.05377055 | 0.1158345 | 2.984474e-13
23.307 | 22.0552 | 22.10498 | 21.98857 | -0.04977962 | 0.1164055 | 2.984473e-13
23.317 | 22.0367 | 22.09501 | 21.97802 | -0.05831276 | 0.116996 | 2.984472e-13
23.327 | 22.0405 | 22.08507 | 21.96746 | -0.0445711 | 0.117607 | 3.02e-13
23.337 | 22.0074 | 22.07516 | 21.95692 | -0.06775589 | 0.1182398 | 3.019999e-13
23.347 | 22.0117 | 22.06527 | 21.94637 | -0.05356846 | 0.1188959 | 3.019998e-13
23.357 | 21.986 | 22.05541 | 21.93583 | -0.06941027 | 0.1195765 | 3.055527e-13
23.367 | 21.9945 | 22.04558 | 21.9253 | -0.05108288 | 0.1202833 | 3.055526e-13
23.377 | 21.9769 | 22.03579 | 21.91477 | -0.05888803 | 0.121018 | 3.091054e-13
23.387 | 21.9539 | 22.02603 | 21.90425 | -0.0721276 | 0.1217826 | 3.091053e-13
23.397 | 21.9386 | 22.0163 | 21.89372 | -0.07770363 | 0.1225789 | 3.091052e-13
23.407 | 21.9477 | 22.00662 | 21.88321 | -0.05891836 | 0.1234094 | 3.12658e-13
23.417 | 21.929 | 21.99697 | 21.8727 | -0.06797424 | 0.1242764 | 3.126578e-13
23.427 | 21.9312 | 21.98737 | 21.86219 | -0.05617397 | 0.1251827 | 3.162106e-13
23.437 | 21.9061 | 21.97782 | 21.85169 | -0.07172047 | 0.1261311 | 3.162105e-13
23.447 | 21.9023 | 21.96832 | 21.84119 | -0.06601695 | 0.1271249 | 3.197633e-13
23.457 | 21.892 | 21.95887 | 21.8307 | -0.06686696 | 0.1281676 | 3.233161e-13
23.467 | 21.8838 | 21.94947 | 21.82021 | -0.06567433 | 0.129263 | 3.233159e-13
23.477 | 21.8848 | 21.94014 | 21.80973 | -0.05534327 | 0.1304154 | 3.268687e-13
23.487 | 21.868 | 21.93088 | 21.79925 | -0.06287837 | 0.1316294 | 3.268685e-13
23.497 | 21.848 | 21.92168 | 21.78877 | -0.07368464 | 0.13291 | 3.304212e-13
23.507 | 21.852 | 21.91257 | 21.7783 | -0.06056754 | 0.1342626 | 3.33974e-13
23.517 | 21.8434 | 21.90353 | 21.76784 | -0.06013297 | 0.1356931 | 3.375267e-13
23.527 | 21.8545 | 21.89459 | 21.75738 | -0.04008735 | 0.137208 | 3.410794e-13
23.537 | 21.8403 | 21.88574 | 21.74692 | -0.04543761 | 0.1388142 | 3.410792e-13
23.547 | 21.8187 | 21.87699 | 21.73647 | -0.05829125 | 0.1405191 | 3.446319e-13
23.557 | 21.8005 | 21.86836 | 21.72603 | -0.06785628 | 0.1423309 | 3.481845e-13
23.567 | 21.8224 | 21.85984 | 21.71558 | -0.03744133 | 0.1442581 | 3.517372e-13
23.577 | 21.8088 | 21.85146 | 21.70515 | -0.04265557 | 0.1463099 | 3.552898e-13
23.587 | 21.7861 | 21.84321 | 21.69471 | -0.05710882 | 0.1484961 | 3.623954e-13
23.597 | 21.7804 | 21.83511 | 21.68428 | -0.05471144 | 0.1508271 | 3.65948e-13
23.607 | 21.7708 | 21.82717 | 21.67386 | -0.05637437 | 0.1533138 | 3.695006e-13
23.617 | 21.7574 | 21.81941 | 21.66344 | -0.06200915 | 0.1559678 | 3.76606e-13
23.627 | 21.766 | 21.81183 | 21.65303 | -0.04582781 | 0.1588011 | 3.801586e-13
23.637 | 21.7519 | 21.80444 | 21.64262 | -0.05254289 | 0.1618263 | 3.87264e-13
23.647 | 21.7339 | 21.79727 | 21.63221 | -0.06336735 | 0.1650563 | 3.943694e-13
23.657 | 21.7161 | 21.79031 | 21.62181 | -0.07421455 | 0.1685044 | 3.979219e-13
23.667 | 21.7044 | 21.7836 | 21.61141 | -0.07919811 | 0.1721843 | 4.050273e-13
23.677 | 21.7111 | 21.77713 | 21.60102 | -0.0660318 | 0.1761098 | 4.121326e-13
23.687 | 21.692 | 21.77093 | 21.59063 | -0.07892943 | 0.1802946 | 4.227908e-13
23.697 | 21.666 | 21.765 | 21.58025 | -0.0990047 | 0.1847526 | 4.298961e-13
23.707 | 21.6653 | 21.75937 | 21.56987 | -0.09407092 | 0.1894969 | 4.405542e-13
23.717 | 21.6617 | 21.75404 | 21.5595 | -0.09234073 | 0.1945402 | 4.476595e-13
23.727 | 21.6418 | 21.74903 | 21.54913 | -0.1072259 | 0.1998944 | 4.583176e-13
23.7369 | 21.62 | 21.74438 | 21.53887 | -0.1243819 | 0.2055112 | 4.689756e-13
23.7469 | 21.6017 | 21.74002 | 21.52851 | -0.1383235 | 0.2115127 | 4.796337e-13
23.7569 | 21.585 | 21.73601 | 21.51816 | -0.1510051 | 0.2178497 | 4.938445e-13
23.7669 | 21.5873 | 21.73233 | 21.5078 | -0.1450295 | 0.2245248 | 5.045025e-13
23.7769 | 21.5775 | 21.729 | 21.49746 | -0.1514951 | 0.2315367 | 5.187133e-13
23.7869 | 21.5599 | 21.726 | 21.48712 | -0.1660953 | 0.2388786 | 5.329241e-13
23.7969 | 21.5279 | 21.72332 | 21.47678 | -0.1954169 | 0.2465374 | 5.471349e-13
23.8069 | 21.5286 | 21.72094 | 21.46645 | -0.1923388 | 0.2544919 | 5.613456e-13
23.8169 | 21.5177 | 21.71883 | 21.45612 | -0.2011302 | 0.2627114 | 5.755564e-13
23.8269 | 21.5078 | 21.71695 | 21.4458 | -0.2091497 | 0.2711544 | 5.933199e-13
23.8369 | 21.4898 | 21.71524 | 21.43548 | -0.2254427 | 0.2797665 | 6.075307e-13
23.8469 | 21.48 | 21.71364 | 21.42516 | -0.233641 | 0.2884792 | 6.252942e-13
23.8569 | 21.4591 | 21.71206 | 21.41485 | -0.252961 | 0.2972091 | 6.430578e-13
23.8669 | 21.449 | 21.7104 | 21.40455 | -0.2614037 | 0.3058573 | 6.572685e-13
23.8769 | 21.4341 | 21.70856 | 21.39425 | -0.2744555 | 0.3143099 | 6.750321e-13
23.8869 | 21.4237 | 21.70639 | 21.38395 | -0.2826893 | 0.3224401 | 6.892429e-13
23.8969 | 21.4308 | 21.70377 | 21.37366 | -0.2729678 | 0.3301104 | 7.034537e-13
23.9069 | 21.4132 | 21.70055 | 21.36337 | -0.2873481 | 0.337178 | 7.176645e-13
23.9169 | 21.3987 | 21.69659 | 21.35309 | -0.2978871 | 0.3434998 | 7.283226e-13
23.9269 | 21.3867 | 21.69175 | 21.34281 | -0.3050484 | 0.3489394 | 7.389807e-13
23.9369 | 21.3589 | 21.68591 | 21.33254 | -0.3270089 | 0.3533736 | 7.460861e-13
23.9469 | 21.3727 | 21.67897 | 21.32227 | -0.306266 | 0.3566999 | 7.531915e-13
23.9569 | 21.3642 | 21.67084 | 21.312 | -0.3066428 | 0.3588415 | 7.567442e-13
23.9669 | 21.3384 | 21.66149 | 21.30174 | -0.3230927 | 0.3597516 | 7.60297e-13
23.9769 | 21.3329 | 21.6509 | 21.29149 | -0.3180013 | 0.3594159 | 7.60297e-13
23.9869 | 21.3197 | 21.63909 | 21.28123 | -0.3193868 | 0.3578526 | 7.567443e-13
23.9969 | 21.3295 | 21.6261 | 21.27099 | -0.296598 | 0.3551105 | 7.531916e-13
24.0069 | 21.3084 | 21.61201 | 21.26075 | -0.303611 | 0.3512657 | 7.460862e-13
24.0169 | 21.2981 | 21.59692 | 21.25051 | -0.2988247 | 0.3464171 | 7.354281e-13
24.0269 | 21.2795 | 21.58096 | 21.24027 | -0.3014553 | 0.340681 | 7.2477e-13
24.0369 | 21.2853 | 21.56423 | 21.23005 | -0.2789309 | 0.3341853 | 7.141119e-13
24.0469 | 21.2604 | 21.54689 | 21.21982 | -0.2864855 | 0.3270641 | 6.999011e-13
24.0569 | 21.2464 | 21.52905 | 21.2096 | -0.2826539 | 0.3194522 | 6.856903e-13
24.0669 | 21.2405 | 21.51087 | 21.19939 | -0.270367 | 0.3114805 | 6.714795e-13
24.0769 | 21.2484 | 21.49245 | 21.18918 | -0.2440477 | 0.303272 | 6.572688e-13
24.0869 | 21.2263 | 21.47391 | 21.17897 | -0.2476084 | 0.294939 | 6.395052e-13
24.0969 | 21.2142 | 21.45535 | 21.16877 | -0.2411488 | 0.2865812 | 6.252945e-13
24.1069 | 21.2086 | 21.43686 | 21.15857 | -0.2282551 | 0.2782849 | 6.110837e-13
24.1169 | 21.1947 | 21.4185 | 21.14838 | -0.2237995 | 0.2701222 | 5.933202e-13
24.1269 | 21.1764 | 21.40034 | 21.13819 | -0.2239412 | 0.2621522 | 5.791094e-13
24.1369 | 21.173 | 21.38243 | 21.12801 | -0.2094267 | 0.2544216 | 5.648986e-13
24.1469 | 21.1623 | 21.36479 | 21.11783 | -0.2024916 | 0.2469659 | 5.506879e-13
24.1569 | 21.1508 | 21.34746 | 21.10765 | -0.1966615 | 0.2398109 | 5.400299e-13
24.1669 | 21.1408 | 21.33045 | 21.09748 | -0.1896539 | 0.2329738 | 5.258191e-13
24.1769 | 21.128 | 21.31378 | 21.08731 | -0.185779 | 0.226465 | 5.151611e-13
24.1869 | 21.1177 | 21.29744 | 21.07715 | -0.1797415 | 0.220289 | 5.045031e-13
24.1969 | 21.1041 | 21.28144 | 21.067 | -0.1773409 | 0.2144456 | 4.902922e-13
24.2069 | 21.1046 | 21.26577 | 21.05684 | -0.1611736 | 0.208931 | 4.83187e-13
24.2169 | 21.0877 | 21.25043 | 21.04669 | -0.1627326 | 0.2037382 | 4.725289e-13
24.2269 | 21.0645 | 21.23541 | 21.03655 | -0.1709089 | 0.1988583 | 4.618708e-13
24.2369 | 21.0662 | 21.22069 | 21.02641 | -0.1544916 | 0.1942804 | 4.547655e-13
24.2469 | 21.0579 | 21.20627 | 21.01628 | -0.148369 | 0.1899927 | 4.476602e-13
24.2569 | 21.0545 | 21.19213 | 21.00615 | -0.137628 | 0.1859822 | 4.405549e-13
24.2669 | 21.0238 | 21.17826 | 20.99602 | -0.1544556 | 0.1822358 | 4.334495e-13
24.2769 | 21.0142 | 21.16464 | 20.9859 | -0.150438 | 0.1787398 | 4.263442e-13
24.2869 | 21.0012 | 21.15126 | 20.97578 | -0.1500616 | 0.1754806 | 4.192388e-13
24.2969 | 20.9964 | 21.13811 | 20.96567 | -0.1417129 | 0.1724446 | 4.156862e-13
24.3069 | 20.9916 | 21.12518 | 20.95556 | -0.1335784 | 0.1696184 | 4.085808e-13
24.3168 | 20.9799 | 21.11257 | 20.94556 | -0.1326716 | 0.1670145 | 4.050282e-13
24.3268 | 20.9622 | 21.10003 | 20.93546 | -0.1378251 | 0.1645675 | 4.014756e-13
24.3368 | 20.9517 | 21.08766 | 20.92536 | -0.1359552 | 0.1622926 | 3.97923e-13
24.3468 | 20.9454 | 21.07545 | 20.91527 | -0.1300501 | 0.1601782 | 3.943704e-13
24.3568 | 20.9401 | 21.0634 | 20.90519 | -0.1232987 | 0.1582131 | 3.908177e-13
24.3668 | 20.9231 | 21.05149 | 20.8951 | -0.1283904 | 0.1563866 | 3.872651e-13
24.3768 | 20.909 | 21.03972 | 20.88503 | -0.1307153 | 0.1546889 | 3.837124e-13
24.3868 | 20.9064 | 21.02806 | 20.87495 | -0.1216638 | 0.1531105 | 3.801597e-13
24.3968 | 20.8941 | 21.01653 | 20.86488 | -0.1224273 | 0.1516427 | 3.76607e-13
24.4068 | 20.8727 | 21.0051 | 20.85482 | -0.1323974 | 0.150277 | 3.766072e-13
24.4168 | 20.8769 | 20.99377 | 20.84476 | -0.1168664 | 0.1490059 | 3.730545e-13
24.4268 | 20.8587 | 20.98253 | 20.83471 | -0.1238273 | 0.1478222 | 3.695017e-13
24.4368 | 20.862 | 20.97137 | 20.82465 | -0.1093734 | 0.1467193 | 3.695019e-13
24.4468 | 20.8425 | 20.9603 | 20.81461 | -0.1177985 | 0.145691 | 3.659491e-13
24.4568 | 20.8349 | 20.9493 | 20.80457 | -0.114397 | 0.1447318 | 3.659493e-13
24.4668 | 20.8253 | 20.93836 | 20.79453 | -0.1130638 | 0.1438365 | 3.623965e-13
24.4768 | 20.8219 | 20.92749 | 20.78449 | -0.1055941 | 0.1430003 | 3.623966e-13
24.4868 | 20.8123 | 20.91668 | 20.77446 | -0.1043835 | 0.1422188 | 3.623967e-13
24.4968 | 20.8077 | 20.90593 | 20.76444 | -0.098228 | 0.141488 | 3.588439e-13
24.5068 | 20.8035 | 20.89522 | 20.75442 | -0.09172394 | 0.1408043 | 3.58844e-13
24.5168 | 20.7771 | 20.88457 | 20.7444 | -0.107468 | 0.1401644 | 3.588441e-13
24.5268 | 20.7892 | 20.87396 | 20.73439 | -0.08475705 | 0.1395651 | 3.552913e-13
24.5368 | 20.7774 | 20.86339 | 20.72438 | -0.08598836 | 0.1390036 | 3.552914e-13
24.5468 | 20.764 | 20.85286 | 20.71438 | -0.08885935 | 0.1384775 | 3.552915e-13
24.5568 | 20.7703 | 20.84237 | 20.70438 | -0.07206769 | 0.1379844 | 3.552915e-13
24.5668 | 20.7706 | 20.83191 | 20.69439 | -0.06131123 | 0.1375221 | 3.552916e-13
24.5768 | 20.7362 | 20.82149 | 20.6844 | -0.08528802 | 0.1370887 | 3.517388e-13
24.5868 | 20.7411 | 20.8111 | 20.67441 | -0.06999627 | 0.1366825 | 3.517388e-13
24.5968 | 20.7354 | 20.80073 | 20.66443 | -0.06533431 | 0.1363016 | 3.517389e-13
24.6068 | 20.7289 | 20.7904 | 20.65446 | -0.06150066 | 0.1359448 | 3.517389e-13
24.6168 | 20.7311 | 20.78009 | 20.64448 | -0.04899392 | 0.1356105 | 3.51739e-13
24.6268 | 20.6994 | 20.76981 | 20.63452 | -0.07041279 | 0.1352974 | 3.517391e-13
24.6368 | 20.7037 | 20.75956 | 20.62455 | -0.05585608 | 0.1350045 | 3.517391e-13
24.6468 | 20.7003 | 20.74932 | 20.61459 | -0.04902271 | 0.1347305 | 3.481862e-13
24.6568 | 20.6855 | 20.73911 | 20.60464 | -0.05361166 | 0.1344746 | 3.481863e-13
24.6668 | 20.6784 | 20.72892 | 20.59469 | -0.050522 | 0.1342357 | 3.481863e-13
24.6768 | 20.668 | 20.71875 | 20.58474 | -0.05075282 | 0.1340129 | 3.481864e-13
24.6868 | 20.6543 | 20.7086 | 20.5748 | -0.05430333 | 0.1338055 | 3.481864e-13
24.6968 | 20.6485 | 20.69847 | 20.56486 | -0.04997276 | 0.1336127 | 3.481864e-13
24.7068 | 20.6404 | 20.68836 | 20.55493 | -0.04796038 | 0.1334338 | 3.481865e-13
24.7168 | 20.6353 | 20.67827 | 20.545 | -0.04296555 | 0.1332682 | 3.481865e-13
24.7268 | 20.6271 | 20.66819 | 20.53507 | -0.04108765 | 0.1331151 | 3.481865e-13
24.7368 | 20.6096 | 20.65813 | 20.52515 | -0.04852605 | 0.1329741 | 3.481866e-13
24.7468 | 20.6022 | 20.64808 | 20.51524 | -0.04588024 | 0.1328445 | 3.481866e-13
24.7568 | 20.5887 | 20.63805 | 20.50532 | -0.04934969 | 0.1327259 | 3.481866e-13
24.7668 | 20.5747 | 20.62803 | 20.49542 | -0.05333392 | 0.1326177 | 3.481866e-13
24.7768 | 20.5614 | 20.61803 | 20.48551 | -0.05663245 | 0.1325196 | 3.481867e-13
24.7868 | 20.5665 | 20.60804 | 20.47561 | -0.04154486 | 0.132431 | 3.481867e-13
24.7968 | 20.5643 | 20.59807 | 20.46572 | -0.03377073 | 0.1323516 | 3.481867e-13
24.8068 | 20.5277 | 20.58811 | 20.45583 | -0.06040968 | 0.132281 | 3.481867e-13
24.8168 | 20.5264 | 20.57816 | 20.44594 | -0.05176136 | 0.1322189 | 3.481867e-13
24.8268 | 20.4958 | 20.56823 | 20.43606 | -0.0724254 | 0.1321648 | 3.481867e-13
24.8368 | 20.5106 | 20.5583 | 20.42618 | -0.04770147 | 0.1321185 | 3.481868e-13
24.8468 | 20.5006 | 20.54839 | 20.41631 | -0.04778928 | 0.1320796 | 3.481868e-13
24.8568 | 20.4801 | 20.53849 | 20.40644 | -0.05838851 | 0.1320479 | 3.481868e-13
24.8668 | 20.4712 | 20.5286 | 20.39658 | -0.0573989 | 0.1320231 | 3.481868e-13
24.8768 | 20.4675 | 20.51872 | 20.38672 | -0.05122017 | 0.1320048 | 3.481868e-13
24.8868 | 20.4505 | 20.50885 | 20.37686 | -0.05835207 | 0.131993 | 3.481868e-13
24.8968 | 20.4445 | 20.49899 | 20.36701 | -0.05449438 | 0.1319873 | 3.481868e-13
24.9067 | 20.442 | 20.48925 | 20.35726 | -0.04724526 | 0.1319874 | 3.481868e-13
24.9167 | 20.423 | 20.47941 | 20.34741 | -0.05640757 | 0.1319933 | 3.481868e-13
24.9267 | 20.4183 | 20.46958 | 20.33758 | -0.05127962 | 0.1320046 | 3.481868e-13
24.9367 | 20.4002 | 20.45976 | 20.32774 | -0.05956122 | 0.1320212 | 3.481868e-13
24.9467 | 20.3927 | 20.44995 | 20.31791 | -0.05725216 | 0.1320429 | 3.481868e-13
24.9567 | 20.3995 | 20.44015 | 20.30808 | -0.04065228 | 0.1320695 | 3.481868e-13
24.9667 | 20.3717 | 20.43036 | 20.29826 | -0.05866142 | 0.1321009 | 3.517398e-13
24.9767 | 20.381 | 20.42058 | 20.28844 | -0.03957941 | 0.132137 | 3.517398e-13
24.9867 | 20.3709 | 20.41081 | 20.27863 | -0.03990607 | 0.1321774 | 3.517398e-13
24.9967 | 20.3521 | 20.40104 | 20.26882 | -0.04894128 | 0.1322222 | 3.517398e-13
25.0067 | 20.34 | 20.39128 | 20.25901 | -0.05128488 | 0.1322712 | 3.517398e-13
25.0167 | 20.3455 | 20.38154 | 20.24921 | -0.03603675 | 0.1323241 | 3.517398e-13
25.0267 | 20.3323 | 20.3718 | 20.23942 | -0.03949673 | 0.132381 | 3.517398e-13
25.0367 | 20.3298 | 20.36206 | 20.22962 | -0.03226475 | 0.1324417 | 3.517398e-13
25.0467 | 20.3116 | 20.35234 | 20.21983 | -0.04074063 | 0.132506 | 3.517398e-13
25.0567 | 20.3013 | 20.34262 | 20.21005 | -0.04132431 | 0.132574 | 3.517398e-13
25.0667 | 20.2851 | 20.33292 | 20.20027 | -0.04781563 | 0.1326453 | 3.517397e-13
25.0767 | 20.3043 | 20.32321 | 20.19049 | -0.01891454 | 0.13272 | 3.517397e-13
25.0867 | 20.2839 | 20.31352 | 20.18072 | -0.02962089 | 0.132798 | 3.517397e-13
25.0967 | 20.2785 | 20.30383 | 20.17096 | -0.02533462 | 0.1328791 | 3.552927e-13
25.1067 | 20.2796 | 20.29416 | 20.16119 | -0.01455562 | 0.1329634 | 3.552927e-13
25.1167 | 20.2463 | 20.28448 | 20.15143 | -0.03818382 | 0.1330506 | 3.552926e-13
25.1267 | 20.2655 | 20.27482 | 20.14168 | -0.009319101 | 0.1331407 | 3.552926e-13
25.1367 | 20.2376 | 20.26516 | 20.13193 | -0.02756143 | 0.1332336 | 3.552926e-13
25.1467 | 20.2311 | 20.25551 | 20.12218 | -0.02441069 | 0.1333294 | 3.552926e-13
25.1567 | 20.2299 | 20.24587 | 20.11244 | -0.01596682 | 0.1334278 | 3.552926e-13
25.1667 | 20.233 | 20.23623 | 20.1027 | -0.00322973 | 0.1335288 | 3.552926e-13
25.1767 | 20.2193 | 20.2266 | 20.09297 | -0.007299394 | 0.1336323 | 3.552926e-13
25.1867 | 20.2193 | 20.21698 | 20.08324 | 0.002324292 | 0.1337384 | 3.552926e-13
25.1967 | 20.201 | 20.20736 | 20.07351 | -0.006358615 | 0.1338468 | 3.588455e-13
25.2067 | 20.1892 | 20.19775 | 20.06379 | -0.008548068 | 0.1339577 | 3.588455e-13
25.2167 | 20.1753 | 20.18814 | 20.05407 | -0.012844 | 0.1340709 | 3.588455e-13
25.2267 | 20.1925 | 20.17855 | 20.04436 | 0.01395365 | 0.1341863 | 3.588455e-13
25.2367 | 20.1697 | 20.16896 | 20.03465 | 0.0007449417 | 0.1343039 | 3.588454e-13
25.2467 | 20.153 | 20.15937 | 20.02495 | -0.006370097 | 0.1344237 | 3.588454e-13
25.2567 | 20.1495 | 20.14979 | 20.01525 | -0.0002913828 | 0.1345456 | 3.588454e-13
25.2667 | 20.1371 | 20.14022 | 20.00555 | -0.003118897 | 0.1346695 | 3.588454e-13
25.2767 | 20.1437 | 20.13065 | 19.99586 | 0.01304745 | 0.1347955 | 3.588454e-13
25.2867 | 20.105 | 20.12109 | 19.98617 | -0.01609235 | 0.1349234 | 3.623983e-13
25.2967 | 20.1235 | 20.11154 | 19.97648 | 0.01196178 | 0.1350533 | 3.623983e-13
25.3067 | 20.0893 | 20.10199 | 19.96681 | -0.01269013 | 0.1351851 | 3.623983e-13
25.3167 | 20.0817 | 20.09245 | 19.95713 | -0.01074802 | 0.1353188 | 3.623983e-13
25.3267 | 20.0793 | 20.08291 | 19.94746 | -0.003611869 | 0.1354542 | 3.623982e-13
25.3367 | 20.0713 | 20.07338 | 19.93779 | -0.002081637 | 0.1355915 | 3.623982e-13
25.3467 | 20.0473 | 20.06386 | 19.92813 | -0.01655728 | 0.1357305 | 3.623982e-13
25.3567 | 20.0443 | 20.05434 | 19.91847 | -0.01003877 | 0.1358712 | 3.623982e-13
25.3667 | 20.0353 | 20.04483 | 19.90881 | -0.009526081 | 0.1360137 | 3.659511e-13
25.3767 | 20.0243 | 20.03532 | 19.89916 | -0.01101915 | 0.1361577 | 3.659511e-13
25.3867 | 20.0047 | 20.02582 | 19.88951 | -0.02111798 | 0.1363035 | 3.659511e-13
25.3967 | 20.0041 | 20.01632 | 19.87987 | -0.01222252 | 0.1364508 | 3.659511e-13
25.4067 | 19.9818 | 20.00683 | 19.87023 | -0.02503274 | 0.1365997 | 3.65951e-13
25.4167 | 19.9756 | 19.99735 | 19.8606 | -0.0217486 | 0.1367501 | 3.65951e-13
25.4267 | 19.9675 | 19.98787 | 19.85097 | -0.02037011 | 0.1369021 | 3.65951e-13
25.4367 | 19.9679 | 19.9784 | 19.84134 | -0.01049721 | 0.1370556 | 3.65951e-13
25.4467 | 19.942 | 19.96893 | 19.83172 | -0.02692987 | 0.1372106 | 3.695039e-13
25.4567 | 19.9405 | 19.95947 | 19.8221 | -0.01896809 | 0.137367 | 3.695039e-13
25.4667 | 19.933 | 19.95001 | 19.81249 | -0.01701184 | 0.1375248 | 3.695039e-13
25.4767 | 19.9322 | 19.94056 | 19.80288 | -0.008361088 | 0.1376841 | 3.695038e-13
25.4866 | 19.9104 | 19.93121 | 19.79337 | -0.02081024 | 0.1378432 | 3.695038e-13
25.4966 | 19.9057 | 19.92177 | 19.78377 | -0.01607036 | 0.1380052 | 3.695038e-13
25.5066 | 19.8972 | 19.91234 | 19.77417 | -0.0151359 | 0.1381686 | 3.695038e-13
25.5166 | 19.8946 | 19.90291 | 19.76457 | -0.008306865 | 0.1383333 | 3.730567e-13
25.5266 | 19.8965 | 19.89348 | 19.75498 | 0.003016782 | 0.1384994 | 3.730567e-13
25.5366 | 19.8722 | 19.88406 | 19.7454 | -0.01186495 | 0.1386667 | 3.730566e-13
25.5466 | 19.8814 | 19.87465 | 19.73582 | 0.00674798 | 0.1388354 | 3.730566e-13
25.5566 | 19.855 | 19.86524 | 19.72624 | -0.01024444 | 0.1390053 | 3.730566e-13
25.5666 | 19.8703 | 19.85584 | 19.71667 | 0.01445784 | 0.1391765 | 3.730566e-13
25.5766 | 19.864 | 19.84645 | 19.7071 | 0.01755481 | 0.1393489 | 3.730566e-13
25.5866 | 19.8432 | 19.83705 | 19.69753 | 0.006146496 | 0.1395226 | 3.766095e-13
25.5966 | 19.8425 | 19.82767 | 19.68797 | 0.01483292 | 0.1396974 | 3.766094e-13
25.6066 | 19.8358 | 19.81829 | 19.67841 | 0.0175141 | 0.1398735 | 3.766094e-13
25.6166 | 19.8248 | 19.80891 | 19.66886 | 0.01589004 | 0.1400508 | 3.766094e-13
25.6266 | 19.834 | 19.79954 | 19.65931 | 0.03446077 | 0.1402293 | 3.766094e-13
25.6366 | 19.829 | 19.79017 | 19.64976 | 0.03882629 | 0.1404089 | 3.766094e-13
25.6466 | 19.8013 | 19.78081 | 19.64022 | 0.02048661 | 0.1405897 | 3.766093e-13
25.6566 | 19.8023 | 19.77146 | 19.63069 | 0.03084176 | 0.1407716 | 3.801622e-13
25.6666 | 19.8016 | 19.76211 | 19.62115 | 0.03949175 | 0.1409547 | 3.801622e-13
25.6766 | 19.7778 | 19.75276 | 19.61162 | 0.0250366 | 0.1411389 | 3.801622e-13
25.6866 | 19.8034 | 19.74342 | 19.6021 | 0.05997629 | 0.1413243 | 3.801622e-13
25.6966 | 19.7574 | 19.73409 | 19.59258 | 0.02331086 | 0.1415107 | 3.801622e-13
25.7066 | 19.7827 | 19.72476 | 19.58306 | 0.05794033 | 0.1416983 | 3.801621e-13
25.7166 | 19.765 | 19.71544 | 19.57355 | 0.04956469 | 0.1418869 | 3.83715e-13
25.7266 | 19.7527 | 19.70612 | 19.56404 | 0.04658396 | 0.1420766 | 3.83715e-13
25.7366 | 19.7413 | 19.6968 | 19.55453 | 0.04449813 | 0.1422674 | 3.83715e-13
25.7466 | 19.7333 | 19.68749 | 19.54503 | 0.04580725 | 0.1424593 | 3.83715e-13
25.7566 | 19.73 | 19.67819 | 19.53554 | 0.05181132 | 0.1426522 | 3.837149e-13
25.7666 | 19.725 | 19.66889 | 19.52604 | 0.05611033 | 0.1428462 | 3.837149e-13
25.7766 | 19.7222 | 19.6596 | 19.51655 | 0.06260429 | 0.1430413 | 3.837149e-13
25.7866 | 19.6928 | 19.65031 | 19.50707 | 0.04249322 | 0.1432374 | 3.872678e-13
25.7966 | 19.6923 | 19.64102 | 19.49759 | 0.05127715 | 0.1434345 | 3.872678e-13
25.8066 | 19.6935 | 19.63174 | 19.48811 | 0.06175604 | 0.1436326 | 3.872677e-13
25.8166 | 19.6782 | 19.62247 | 19.47864 | 0.05572995 | 0.1438318 | 3.872677e-13
25.8266 | 19.666 | 19.6132 | 19.46917 | 0.05279884 | 0.144032 | 3.872677e-13
25.8366 | 19.6574 | 19.60394 | 19.4597 | 0.05346274 | 0.1442333 | 3.872677e-13
25.8466 | 19.6481 | 19.59468 | 19.45024 | 0.0534217 | 0.1444355 | 3.908206e-13
25.8566 | 19.6393 | 19.58542 | 19.44079 | 0.05387565 | 0.1446388 | 3.908205e-13
25.8666 | 19.6167 | 19.57618 | 19.43133 | 0.04052464 | 0.144843 | 3.908205e-13
25.8766 | 19.6158 | 19.56693 | 19.42188 | 0.04886868 | 0.1450483 | 3.908205e-13
25.8866 | 19.6094 | 19.55769 | 19.41244 | 0.05170778 | 0.1452545 | 3.908205e-13
25.8966 | 19.5899 | 19.54846 | 19.403 | 0.04144192 | 0.1454617 | 3.908204e-13
25.9066 | 19.594 | 19.53923 | 19.39356 | 0.05477112 | 0.14567 | 3.943733e-13
25.9166 | 19.5763 | 19.53 | 19.38413 | 0.0462954 | 0.1458792 | 3.943733e-13
25.9266 | 19.5661 | 19.52079 | 19.3747 | 0.04531475 | 0.1460894 | 3.943733e-13
25.9366 | 19.5549 | 19.51157 | 19.36527 | 0.04332918 | 0.1463006 | 3.943732e-13
25.9466 | 19.5587 | 19.50236 | 19.35585 | 0.05633869 | 0.1465127 | 3.943732e-13
25.9566 | 19.5327 | 19.49316 | 19.34643 | 0.0395433 | 0.1467259 | 3.943732e-13
25.9666 | 19.5243 | 19.48396 | 19.33702 | 0.04034302 | 0.1469399 | 3.979261e-13
25.9766 | 19.5124 | 19.47476 | 19.32761 | 0.03763783 | 0.147155 | 3.979261e-13
25.9866 | 19.523 | 19.46557 | 19.3182 | 0.05742774 | 0.1473711 | 3.97926e-13
25.9966 | 19.4925 | 19.45639 | 19.3088 | 0.03611278 | 0.1475881 | 3.97926e-13
26.0066 | 19.4921 | 19.44721 | 19.2994 | 0.04489294 | 0.147806 | 3.97926e-13
26.0166 | 19.4869 | 19.43803 | 19.29001 | 0.04886822 | 0.148025 | 4.014789e-13
26.0266 | 19.4583 | 19.42886 | 19.28062 | 0.02943861 | 0.1482449 | 4.014788e-13
26.0366 | 19.4579 | 19.4197 | 19.27123 | 0.03820415 | 0.1484657 | 4.014788e-13
26.0466 | 19.4522 | 19.41054 | 19.26185 | 0.04166483 | 0.1486875 | 4.014788e-13
26.0566 | 19.4388 | 19.40138 | 19.25247 | 0.03742063 | 0.1489103 | 4.014788e-13
26.0666 | 19.4421 | 19.39223 | 19.24309 | 0.04987158 | 0.1491341 | 4.014787e-13
26.0765 | 19.4196 | 19.38317 | 19.23382 | 0.03642625 | 0.1493565 | 4.050316e-13
26.0865 | 19.4209 | 19.37403 | 19.22445 | 0.04686755 | 0.1495821 | 4.050316e-13
26.0965 | 19.4055 | 19.3649 | 19.21509 | 0.04060401 | 0.1498087 | 4.050316e-13
26.1065 | 19.3954 | 19.35576 | 19.20573 | 0.03963562 | 0.1500363 | 4.050315e-13
26.1165 | 19.3879 | 19.34664 | 19.19637 | 0.0412624 | 0.1502648 | 4.050315e-13
26.1265 | 19.3937 | 19.33752 | 19.18702 | 0.05618434 | 0.1504942 | 4.085844e-13
26.1365 | 19.3665 | 19.3284 | 19.17767 | 0.03810144 | 0.1507247 | 4.085844e-13
26.1465 | 19.3544 | 19.31929 | 19.16833 | 0.0351137 | 0.1509561 | 4.085843e-13
26.1565 | 19.3594 | 19.31018 | 19.15899 | 0.04922116 | 0.1511884 | 4.085843e-13
26.1665 | 19.3563 | 19.30108 | 19.14965 | 0.05522379 | 0.1514217 | 4.085843e-13
26.1765 | 19.3322 | 19.29198 | 19.14032 | 0.04022159 | 0.1516559 | 4.085843e-13
26.1865 | 19.3206 | 19.28289 | 19.13099 | 0.03771456 | 0.1518911 | 4.121371e-13
26.1965 | 19.3231 | 19.2738 | 19.12167 | 0.04930274 | 0.1521273 | 4.121371e-13
26.2065 | 19.3103 | 19.26471 | 19.11235 | 0.04558609 | 0.1523644 | 4.121371e-13
26.2165 | 19.2972 | 19.25564 | 19.10303 | 0.04156463 | 0.1526025 | 4.12137e-13
26.2265 | 19.299 | 19.24656 | 19.09372 | 0.05243834 | 0.1528416 | 4.12137e-13
26.2365 | 19.2819 | 19.23749 | 19.08441 | 0.04440727 | 0.1530816 | 4.156899e-13
26.2465 | 19.2761 | 19.22843 | 19.07511 | 0.04767138 | 0.1533225 | 4.156899e-13
26.2565 | 19.2664 | 19.21937 | 19.0658 | 0.04703068 | 0.1535645 | 4.156898e-13
26.2665 | 19.2559 | 19.21031 | 19.05651 | 0.04558519 | 0.1538074 | 4.156898e-13
26.2765 | 19.2575 | 19.20127 | 19.04721 | 0.05623487 | 0.1540513 | 4.156898e-13
26.2865 | 19.2506 | 19.19222 | 19.03792 | 0.05837977 | 0.1542962 | 4.192427e-13
26.2965 | 19.2299 | 19.18318 | 19.02864 | 0.04671986 | 0.154542 | 4.192426e-13
26.3065 | 19.2329 | 19.17414 | 19.01936 | 0.05875514 | 0.1547888 | 4.192426e-13
26.3165 | 19.2187 | 19.16511 | 19.01008 | 0.05358563 | 0.1550366 | 4.192426e-13
26.3265 | 19.2215 | 19.15609 | 19.0008 | 0.06541133 | 0.1552854 | 4.192425e-13
26.3365 | 19.1939 | 19.14707 | 18.99153 | 0.04683223 | 0.1555351 | 4.227954e-13
26.3465 | 19.2095 | 19.13805 | 18.98227 | 0.07144833 | 0.1557859 | 4.227954e-13
26.3565 | 19.1873 | 19.12904 | 18.973 | 0.05825962 | 0.1560376 | 4.227954e-13
26.3665 | 19.1674 | 19.12003 | 18.96374 | 0.04736613 | 0.1562903 | 4.227953e-13
26.3765 | 19.1695 | 19.11103 | 18.95449 | 0.05846785 | 0.156544 | 4.227953e-13
26.3865 | 19.1553 | 19.10204 | 18.94524 | 0.05326477 | 0.1567987 | 4.263482e-13
26.3965 | 19.1627 | 19.09304 | 18.93599 | 0.06965687 | 0.1570544 | 4.263481e-13
26.4065 | 19.1445 | 19.08406 | 18.92674 | 0.06044421 | 0.1573111 | 4.263481e-13
26.4165 | 19.1335 | 19.07507 | 18.9175 | 0.05842674 | 0.1575688 | 4.263481e-13
26.4265 | 19.1334 | 19.0661 | 18.90827 | 0.06730447 | 0.1578276 | 4.263481e-13
26.4365 | 19.1126 | 19.05712 | 18.89904 | 0.05547741 | 0.1580873 | 4.299009e-13
26.4465 | 19.1198 | 19.04815 | 18.88981 | 0.07164555 | 0.158348 | 4.299009e-13
26.4565 | 19.1077 | 19.03919 | 18.88058 | 0.0685089 | 0.1586098 | 4.299009e-13
26.4665 | 19.0779 | 19.03023 | 18.87136 | 0.04766746 | 0.1588726 | 4.299008e-13
26.4765 | 19.0981 | 19.02128 | 18.86214 | 0.0768212 | 0.1591364 | 4.299008e-13
26.4865 | 19.0844 | 19.01233 | 18.85293 | 0.07207015 | 0.1594012 | 4.334537e-13
26.4965 | 19.0573 | 19.00339 | 18.84372 | 0.05391431 | 0.1596671 | 4.334536e-13
26.5065 | 19.0691 | 18.99445 | 18.83451 | 0.07465366 | 0.159934 | 4.334536e-13
26.5165 | 19.0474 | 18.98551 | 18.82531 | 0.06188823 | 0.160202 | 4.334536e-13
26.5265 | 19.0488 | 18.97658 | 18.81611 | 0.07221796 | 0.160471 | 4.370064e-13
26.5365 | 19.0279 | 18.96766 | 18.80692 | 0.06024291 | 0.160741 | 4.370064e-13
26.5465 | 19.0335 | 18.95874 | 18.79772 | 0.07476305 | 0.1610122 | 4.370064e-13
26.5565 | 19.0188 | 18.94982 | 18.78854 | 0.06897838 | 0.1612843 | 4.370064e-13
26.5665 | 19.013 | 18.94091 | 18.77935 | 0.07208891 | 0.1615576 | 4.370063e-13
26.5765 | 19.0003 | 18.93201 | 18.77017 | 0.06829463 | 0.1618318 | 4.405592e-13
26.5865 | 19.0011 | 18.9231 | 18.761 | 0.07799553 | 0.1621072 | 4.405592e-13
26.5965 | 18.9792 | 18.91421 | 18.75182 | 0.06499162 | 0.1623837 | 4.405591e-13
26.6065 | 18.9692 | 18.90532 | 18.74266 | 0.06388288 | 0.1626612 | 4.405591e-13
26.6165 | 18.974 | 18.89643 | 18.73349 | 0.07756935 | 0.1629398 | 4.405591e-13
26.6265 | 18.9641 | 18.88755 | 18.72433 | 0.07655098 | 0.1632195 | 4.441119e-13
26.6365 | 18.9493 | 18.87867 | 18.71517 | 0.0706278 | 0.1635003 | 4.441119e-13
26.6465 | 18.9413 | 18.8698 | 18.70602 | 0.07149978 | 0.1637823 | 4.441119e-13
26.6564 | 18.9336 | 18.86102 | 18.69696 | 0.07257829 | 0.1640625 | 4.441118e-13
26.6664 | 18.9308 | 18.85216 | 18.68781 | 0.07864066 | 0.1643466 | 4.476647e-13
26.6764 | 18.9195 | 18.8433 | 18.67867 | 0.07619823 | 0.1646318 | 4.476647e-13
26.6864 | 18.9128 | 18.83445 | 18.66953 | 0.07835093 | 0.1649182 | 4.476646e-13
26.6964 | 18.8952 | 18.8256 | 18.6604 | 0.06959881 | 0.1652057 | 4.476646e-13
26.7064 | 18.8961 | 18.81676 | 18.65126 | 0.07934183 | 0.1654944 | 4.476646e-13
26.7164 | 18.8803 | 18.80792 | 18.64214 | 0.07238004 | 0.1657841 | 4.512174e-13
26.7264 | 18.8675 | 18.79909 | 18.63301 | 0.06841336 | 0.1660751 | 4.512174e-13
26.7364 | 18.852 | 18.79026 | 18.62389 | 0.06174184 | 0.1663672 | 4.512174e-13
26.7464 | 18.857 | 18.78143 | 18.61477 | 0.07556548 | 0.1666605 | 4.512173e-13
26.7564 | 18.8489 | 18.77262 | 18.60566 | 0.07628426 | 0.1669549 | 4.547702e-13
26.7664 | 18.8436 | 18.7638 | 18.59655 | 0.07979818 | 0.1672505 | 4.547702e-13
26.7764 | 18.8318 | 18.75499 | 18.58745 | 0.0768072 | 0.1675473 | 4.547701e-13
26.7864 | 18.8214 | 18.74619 | 18.57834 | 0.07521137 | 0.1678453 | 4.547701e-13
26.7964 | 18.7951 | 18.73739 | 18.56924 | 0.05771067 | 0.1681445 | 4.583229e-13
26.8064 | 18.7993 | 18.72859 | 18.56015 | 0.07070511 | 0.1684449 | 4.583229e-13
26.8164 | 18.7844 | 18.71981 | 18.55106 | 0.06459463 | 0.1687465 | 4.583229e-13
26.8264 | 18.7889 | 18.71102 | 18.54197 | 0.07787928 | 0.1690493 | 4.583228e-13
26.8364 | 18.7801 | 18.70224 | 18.53289 | 0.07785904 | 0.1693533 | 4.618757e-13
26.8464 | 18.7587 | 18.69347 | 18.52381 | 0.06523391 | 0.1696586 | 4.618757e-13
26.8564 | 18.7599 | 18.6847 | 18.51473 | 0.07520384 | 0.1699652 | 4.618756e-13
26.8664 | 18.7383 | 18.67593 | 18.50566 | 0.0623689 | 0.1702729 | 4.618756e-13
26.8764 | 18.725 | 18.66717 | 18.49659 | 0.05782903 | 0.170582 | 4.654285e-13
26.8864 | 18.7247 | 18.65842 | 18.48752 | 0.06628427 | 0.1708922 | 4.654284e-13
26.8964 | 18.7168 | 18.64967 | 18.47846 | 0.06713456 | 0.1712038 | 4.654284e-13
26.9064 | 18.6944 | 18.64092 | 18.4694 | 0.05347992 | 0.1715167 | 4.654283e-13
26.9164 | 18.6938 | 18.63218 | 18.46035 | 0.06162034 | 0.1718309 | 4.654283e-13
26.9264 | 18.6896 | 18.62344 | 18.4513 | 0.06615585 | 0.1721463 | 4.689812e-13
26.9364 | 18.6644 | 18.61471 | 18.44225 | 0.04968638 | 0.1724631 | 4.689811e-13
26.9464 | 18.6692 | 18.60599 | 18.43321 | 0.06321197 | 0.1727812 | 4.689811e-13
26.9564 | 18.6522 | 18.59727 | 18.42417 | 0.05493258 | 0.1731006 | 4.689811e-13
26.9664 | 18.6543 | 18.58855 | 18.41513 | 0.06574826 | 0.1734213 | 4.725339e-13
26.9764 | 18.6337 | 18.57984 | 18.4061 | 0.05385894 | 0.1737435 | 4.725339e-13
26.9864 | 18.6153 | 18.57114 | 18.39707 | 0.04416465 | 0.1740669 | 4.725338e-13
26.9964 | 18.6066 | 18.56243 | 18.38804 | 0.04416537 | 0.1743917 | 4.725338e-13
27.0064 | 18.6015 | 18.55374 | 18.37902 | 0.0477611 | 0.174718 | 4.760867e-13
27.0164 | 18.5884 | 18.54505 | 18.37 | 0.04335183 | 0.1750455 | 4.760866e-13
27.0264 | 18.5923 | 18.53636 | 18.36099 | 0.05593752 | 0.1753746 | 4.760866e-13
27.0364 | 18.5697 | 18.52768 | 18.35198 | 0.04201822 | 0.175705 | 4.796394e-13
27.0464 | 18.5695 | 18.51901 | 18.34297 | 0.05049389 | 0.1760368 | 4.796394e-13
27.0564 | 18.5519 | 18.51034 | 18.33397 | 0.04156455 | 0.17637 | 4.796394e-13
27.0664 | 18.5417 | 18.50167 | 18.32497 | 0.04003013 | 0.1767047 | 4.796393e-13
27.0764 | 18.5452 | 18.49301 | 18.31597 | 0.05219067 | 0.1770409 | 4.831922e-13
27.0864 | 18.5273 | 18.48435 | 18.30698 | 0.04294614 | 0.1773785 | 4.831921e-13
27.0964 | 18.5117 | 18.4757 | 18.29799 | 0.03599658 | 0.1777176 | 4.831921e-13
27.1064 | 18.5161 | 18.46706 | 18.289 | 0.0490419 | 0.1780582 | 4.831921e-13
27.1164 | 18.5005 | 18.45842 | 18.28002 | 0.04208215 | 0.1784003 | 4.867449e-13
27.1264 | 18.4942 | 18.44978 | 18.27104 | 0.0444173 | 0.1787439 | 4.867449e-13
27.1364 | 18.493 | 18.44115 | 18.26206 | 0.05184737 | 0.179089 | 4.867448e-13
27.1464 | 18.4832 | 18.43253 | 18.25309 | 0.05067229 | 0.1794356 | 4.867448e-13
27.1564 | 18.485 | 18.42391 | 18.24412 | 0.06109209 | 0.1797839 | 4.902976e-13
27.1664 | 18.4609 | 18.41529 | 18.23516 | 0.04560675 | 0.1801337 | 4.902976e-13
27.1764 | 18.4636 | 18.40668 | 18.2262 | 0.05691629 | 0.180485 | 4.902976e-13
27.1864 | 18.4515 | 18.39808 | 18.21724 | 0.05342065 | 0.1808379 | 4.938504e-13
27.1964 | 18.4487 | 18.38948 | 18.20829 | 0.05921982 | 0.1811925 | 4.938504e-13
27.2064 | 18.4399 | 18.38089 | 18.19934 | 0.05901382 | 0.1815487 | 4.938503e-13
27.2164 | 18.4291 | 18.3723 | 18.19039 | 0.05680266 | 0.1819065 | 4.938503e-13
27.2264 | 18.4338 | 18.36371 | 18.18145 | 0.07008626 | 0.1822659 | 4.974031e-13
27.2364 | 18.423 | 18.35514 | 18.17251 | 0.06786465 | 0.1826271 | 4.974031e-13
27.2463 | 18.4159 | 18.34665 | 18.16366 | 0.06925209 | 0.1829862 | 4.974031e-13
27.2563 | 18.4098 | 18.33808 | 18.15473 | 0.07172008 | 0.1833507 | 4.97403e-13
27.2663 | 18.3983 | 18.32952 | 18.1458 | 0.06878279 | 0.1837169 | 5.009559e-13
27.2763 | 18.3977 | 18.32096 | 18.13687 | 0.07674021 | 0.1840848 | 5.009558e-13
27.2863 | 18.3886 | 18.31241 | 18.12795 | 0.07619237 | 0.1844545 | 5.009558e-13
27.2963 | 18.3803 | 18.30386 | 18.11903 | 0.07643924 | 0.1848259 | 5.045086e-13
27.3063 | 18.3833 | 18.29532 | 18.11012 | 0.08798079 | 0.1851991 | 5.045086e-13
27.3163 | 18.3445 | 18.28678 | 18.10121 | 0.057717 | 0.1855741 | 5.045085e-13
27.3263 | 18.3586 | 18.27825 | 18.0923 | 0.08034787 | 0.185951 | 5.080614e-13
27.3363 | 18.337 | 18.26973 | 18.0834 | 0.06727338 | 0.1863296 | 5.080613e-13
27.3463 | 18.3455 | 18.26121 | 18.0745 | 0.08429354 | 0.1867101 | 5.080613e-13
27.3563 | 18.3277 | 18.25269 | 18.0656 | 0.07500829 | 0.1870925 | 5.080613e-13
27.3663 | 18.31 | 18.24418 | 18.05671 | 0.06581764 | 0.1874767 | 5.116141e-13
27.3763 | 18.3133 | 18.23568 | 18.04782 | 0.07762156 | 0.1878629 | 5.116141e-13
27.3863 | 18.3158 | 18.22718 | 18.03893 | 0.08862006 | 0.1882509 | 5.11614e-13
27.3963 | 18.2936 | 18.21869 | 18.03005 | 0.07491307 | 0.188641 | 5.151668e-13
27.4063 | 18.273 | 18.2102 | 18.02117 | 0.06280063 | 0.189033 | 5.151668e-13
27.4163 | 18.2749 | 18.20172 | 18.01229 | 0.07318269 | 0.1894269 | 5.151668e-13
27.4263 | 18.2675 | 18.19324 | 18.00342 | 0.07425924 | 0.1898229 | 5.151667e-13
27.4363 | 18.2554 | 18.18477 | 17.99455 | 0.07063026 | 0.190221 | 5.187196e-13
27.4463 | 18.2517 | 18.1763 | 17.98568 | 0.0753957 | 0.1906211 | 5.187195e-13
27.4563 | 18.2109 | 18.16784 | 17.97682 | 0.04305559 | 0.1910232 | 5.187195e-13
27.4663 | 18.2409 | 18.15939 | 17.96796 | 0.08150991 | 0.1914274 | 5.222723e-13
27.4763 | 18.2075 | 18.15094 | 17.95911 | 0.05655858 | 0.1918338 | 5.222723e-13
27.4863 | 18.2048 | 18.1425 | 17.95026 | 0.06230162 | 0.1922424 | 5.222722e-13
27.4963 | 18.2056 | 18.13406 | 17.94141 | 0.071539 | 0.1926531 | 5.25825e-13
27.5063 | 18.2009 | 18.12563 | 17.93256 | 0.07527073 | 0.1930659 | 5.25825e-13
27.5163 | 18.1682 | 18.1172 | 17.92372 | 0.05099673 | 0.1934811 | 5.25825e-13
27.5263 | 18.186 | 18.10878 | 17.91488 | 0.07721699 | 0.1938984 | 5.293778e-13
27.5363 | 18.1489 | 18.10037 | 17.90605 | 0.04853151 | 0.1943181 | 5.293777e-13
27.5463 | 18.1444 | 18.09196 | 17.89722 | 0.05244027 | 0.19474 | 5.293777e-13
27.5563 | 18.1597 | 18.08356 | 17.88839 | 0.07614321 | 0.1951643 | 5.329305e-13
27.5663 | 18.1318 | 18.07516 | 17.87957 | 0.05664032 | 0.195591 | 5.329305e-13
27.5763 | 18.1457 | 18.06677 | 17.87075 | 0.07893158 | 0.19602 | 5.329304e-13
27.5863 | 18.1187 | 18.05838 | 17.86193 | 0.06031695 | 0.1964515 | 5.364833e-13
27.5963 | 18.126 | 18.05 | 17.85312 | 0.07599643 | 0.1968853 | 5.364832e-13
27.6063 | 18.1147 | 18.04163 | 17.84431 | 0.07306994 | 0.1973218 | 5.364832e-13
27.6163 | 18.0968 | 18.03326 | 17.8355 | 0.06353751 | 0.1977606 | 5.40036e-13
27.6263 | 18.0822 | 18.0249 | 17.8267 | 0.05729905 | 0.1982021 | 5.40036e-13
27.6363 | 18.0901 | 18.01655 | 17.8179 | 0.07355461 | 0.1986461 | 5.400359e-13
27.6463 | 18.0805 | 18.0082 | 17.8091 | 0.07230405 | 0.1990928 | 5.435887e-13
27.6563 | 18.0704 | 17.99985 | 17.80031 | 0.07054742 | 0.1995421 | 5.435887e-13
27.6663 | 18.0689 | 17.99152 | 17.79152 | 0.07738467 | 0.199994 | 5.435886e-13
27.6763 | 18.0415 | 17.98318 | 17.78274 | 0.05831577 | 0.2004487 | 5.471415e-13
27.6863 | 18.0618 | 17.97486 | 17.77395 | 0.08694067 | 0.2009061 | 5.471414e-13
27.6963 | 18.0265 | 17.96654 | 17.76517 | 0.05995931 | 0.2013664 | 5.471414e-13
27.7063 | 18.0153 | 17.95823 | 17.7564 | 0.05707169 | 0.2018295 | 5.506942e-13
27.7163 | 18.024 | 17.94992 | 17.74763 | 0.07407779 | 0.2022954 | 5.506941e-13
27.7263 | 18.0112 | 17.94162 | 17.73886 | 0.06957753 | 0.2027643 | 5.506941e-13
27.7363 | 17.9978 | 17.93333 | 17.73009 | 0.06447087 | 0.2032361 | 5.542469e-13
27.7463 | 17.9872 | 17.92504 | 17.72133 | 0.06215778 | 0.203711 | 5.542469e-13
27.7563 | 17.9849 | 17.91676 | 17.71257 | 0.06813827 | 0.2041888 | 5.542468e-13
27.7663 | 17.966 | 17.90849 | 17.70382 | 0.05751222 | 0.2046698 | 5.577996e-13
27.7763 | 17.9573 | 17.90022 | 17.69507 | 0.0570796 | 0.2051539 | 5.577996e-13
27.7863 | 17.9481 | 17.89196 | 17.68632 | 0.0561404 | 0.2056412 | 5.613524e-13
27.7963 | 17.9358 | 17.88371 | 17.67757 | 0.05209457 | 0.2061317 | 5.613524e-13
27.8063 | 17.9173 | 17.87546 | 17.66883 | 0.04184203 | 0.2066255 | 5.613523e-13
27.8163 | 17.91 | 17.86722 | 17.66009 | 0.04278274 | 0.2071226 | 5.649051e-13
27.8262 | 17.9004 | 17.85907 | 17.65145 | 0.04133433 | 0.2076182 | 5.649051e-13
27.8362 | 17.8647 | 17.85084 | 17.64272 | 0.01386148 | 0.2081221 | 5.64905e-13
27.8462 | 17.8916 | 17.84262 | 17.63399 | 0.04898175 | 0.2086295 | 5.684578e-13
27.8562 | 17.8673 | 17.8344 | 17.62526 | 0.03289507 | 0.2091405 | 5.684578e-13
27.8662 | 17.8556 | 17.8262 | 17.61654 | 0.02940137 | 0.2096551 | 5.720106e-13
27.8762 | 17.8479 | 17.818 | 17.60783 | 0.02990062 | 0.2101733 | 5.720105e-13
27.8862 | 17.8438 | 17.80981 | 17.59911 | 0.03399276 | 0.2106953 | 5.720105e-13
27.8962 | 17.8292 | 17.80162 | 17.5904 | 0.02757771 | 0.211221 | 5.755633e-13
27.9062 | 17.8326 | 17.79344 | 17.58169 | 0.03915541 | 0.2117506 | 5.755633e-13
27.9162 | 17.8135 | 17.78527 | 17.57299 | 0.02822582 | 0.2122842 | 5.755632e-13
27.9262 | 17.7974 | 17.77711 | 17.56429 | 0.02028882 | 0.2128217 | 5.79116e-13
27.9362 | 17.7968 | 17.76896 | 17.55559 | 0.0278444 | 0.2133633 | 5.79116e-13
27.9462 | 17.7959 | 17.76081 | 17.5469 | 0.03509245 | 0.2139091 | 5.826688e-13
27.9562 | 17.7877 | 17.75267 | 17.53821 | 0.03503296 | 0.214459 | 5.826687e-13
27.9662 | 17.7809 | 17.74453 | 17.52952 | 0.03636577 | 0.2150132 | 5.862215e-13
27.9762 | 17.7837 | 17.73641 | 17.52084 | 0.0472909 | 0.2155718 | 5.862215e-13
27.9862 | 17.765 | 17.72829 | 17.51216 | 0.03670818 | 0.2161348 | 5.862214e-13
27.9962 | 17.7662 | 17.72018 | 17.50348 | 0.04601761 | 0.2167023 | 5.897742e-13
28.0062 | 17.7557 | 17.71208 | 17.49481 | 0.04361903 | 0.2172745 | 5.897741e-13
28.0162 | 17.7514 | 17.70399 | 17.48614 | 0.04741242 | 0.2178513 | 5.933269e-13
28.0262 | 17.7431 | 17.6959 | 17.47747 | 0.04719764 | 0.2184329 | 5.933269e-13
28.0362 | 17.752 | 17.68783 | 17.46881 | 0.06417465 | 0.2190194 | 5.933268e-13
28.0462 | 17.7404 | 17.67976 | 17.46015 | 0.06064329 | 0.2196109 | 5.968796e-13
28.0562 | 17.7453 | 17.6717 | 17.45149 | 0.07360352 | 0.2202075 | 5.968796e-13
28.0662 | 17.7471 | 17.66364 | 17.44284 | 0.08345524 | 0.2208092 | 6.004324e-13
28.0762 | 17.7296 | 17.6556 | 17.43419 | 0.07399833 | 0.2214162 | 6.004323e-13
28.0862 | 17.7242 | 17.64757 | 17.42554 | 0.07663268 | 0.2220286 | 6.039851e-13
28.0962 | 17.7389 | 17.63954 | 17.4169 | 0.09935819 | 0.2226465 | 6.039851e-13
28.1062 | 17.7269 | 17.63153 | 17.40826 | 0.09537477 | 0.22327 | 6.075379e-13
28.1162 | 17.7095 | 17.62352 | 17.39962 | 0.08598226 | 0.2238992 | 6.075378e-13
28.1262 | 17.7138 | 17.61552 | 17.39099 | 0.09828057 | 0.2245343 | 6.075377e-13
28.1362 | 17.7016 | 17.60753 | 17.38236 | 0.0940696 | 0.2251753 | 6.110905e-13
28.1462 | 17.7116 | 17.59955 | 17.37373 | 0.1120492 | 0.2258224 | 6.110905e-13
28.1562 | 17.7059 | 17.59158 | 17.36511 | 0.1143191 | 0.2264758 | 6.146433e-13
28.1662 | 17.6947 | 17.58362 | 17.35649 | 0.1110795 | 0.2271355 | 6.146432e-13
28.1762 | 17.7056 | 17.57567 | 17.34787 | 0.1299299 | 0.2278018 | 6.18196e-13
28.1862 | 17.6826 | 17.56773 | 17.33925 | 0.1148703 | 0.2284748 | 6.181959e-13
28.1962 | 17.6881 | 17.5598 | 17.33064 | 0.1283006 | 0.2291545 | 6.217487e-13
28.2062 | 17.668 | 17.55188 | 17.32204 | 0.1161206 | 0.2298413 | 6.217486e-13
28.2162 | 17.6843 | 17.54397 | 17.31343 | 0.1403301 | 0.2305352 | 6.253014e-13
28.2262 | 17.6705 | 17.53607 | 17.30483 | 0.1344291 | 0.2312363 | 6.253014e-13
28.2362 | 17.6719 | 17.52818 | 17.29624 | 0.1437172 | 0.231945 | 6.288541e-13
28.2462 | 17.6513 | 17.52031 | 17.28764 | 0.1309944 | 0.2326613 | 6.288541e-13
28.2562 | 17.6632 | 17.51244 | 17.27905 | 0.1507604 | 0.2333854 | 6.324069e-13
28.2662 | 17.6387 | 17.50458 | 17.27047 | 0.134115 | 0.2341176 | 6.324068e-13
28.2762 | 17.6382 | 17.49674 | 17.26188 | 0.1414582 | 0.234858 | 6.359596e-13
28.2862 | 17.6437 | 17.48891 | 17.2533 | 0.1547895 | 0.2356069 | 6.359595e-13
28.2962 | 17.6213 | 17.48109 | 17.24473 | 0.1402089 | 0.2363645 | 6.395123e-13
28.3062 | 17.6277 | 17.47328 | 17.23615 | 0.154416 | 0.2371309 | 6.395122e-13
28.3162 | 17.6113 | 17.46549 | 17.22758 | 0.1458109 | 0.2379065 | 6.43065e-13
28.3262 | 17.6066 | 17.45771 | 17.21902 | 0.148893 | 0.2386913 | 6.466178e-13
28.3362 | 17.5888 | 17.44994 | 17.21045 | 0.1388623 | 0.2394858 | 6.466177e-13
28.3462 | 17.588 | 17.44218 | 17.20189 | 0.1458184 | 0.2402901 | 6.501705e-13
28.3562 | 17.5694 | 17.43444 | 17.19333 | 0.1349612 | 0.2411045 | 6.501704e-13
28.3662 | 17.5744 | 17.42671 | 17.18478 | 0.1476902 | 0.2419293 | 6.537232e-13
28.3762 | 17.5623 | 17.41899 | 17.17623 | 0.1433052 | 0.2427649 | 6.537231e-13
28.3862 | 17.547 | 17.41129 | 17.16768 | 0.135706 | 0.2436114 | 6.572759e-13
28.3962 | 17.5557 | 17.40361 | 17.15914 | 0.1520923 | 0.2444691 | 6.572758e-13
28.4062 | 17.5344 | 17.39594 | 17.1506 | 0.1384636 | 0.2453385 | 6.608285e-13
28.4161 | 17.5378 | 17.38836 | 17.14215 | 0.1494431 | 0.246211 | 6.643813e-13
28.4261 | 17.5225 | 17.38072 | 17.13361 | 0.1417838 | 0.2471046 | 6.643812e-13
28.4361 | 17.4905 | 17.37309 | 17.12508 | 0.1174086 | 0.2480107 | 6.67934e-13
28.4461 | 17.501 | 17.36548 | 17.11655 | 0.135517 | 0.2489299 | 6.714868e-13
28.4561 | 17.4897 | 17.35789 | 17.10803 | 0.1318088 | 0.2498625 | 6.714867e-13
28.4661 | 17.4846 | 17.35032 | 17.09951 | 0.1342836 | 0.2508088 | 6.750394e-13
28.4761 | 17.4782 | 17.34276 | 17.09099 | 0.1354407 | 0.2517695 | 6.750393e-13
28.4861 | 17.4653 | 17.33522 | 17.08248 | 0.1300799 | 0.2527449 | 6.785921e-13
28.4961 | 17.4567 | 17.3277 | 17.07396 | 0.1290007 | 0.2537354 | 6.821449e-13
28.5061 | 17.4525 | 17.3202 | 17.06546 | 0.1323025 | 0.2547416 | 6.821448e-13
28.5161 | 17.444 | 17.31271 | 17.05695 | 0.131285 | 0.2557638 | 6.856975e-13
28.5261 | 17.4244 | 17.30525 | 17.04845 | 0.1191476 | 0.2568028 | 6.892503e-13
28.5361 | 17.4315 | 17.29781 | 17.03995 | 0.1336896 | 0.2578591 | 6.92803e-13
28.5461 | 17.4071 | 17.29039 | 17.03146 | 0.1167107 | 0.2589329 | 6.928029e-13
28.5561 | 17.4196 | 17.28299 | 17.02296 | 0.1366101 | 0.2600252 | 6.963557e-13
28.5661 | 17.3998 | 17.27561 | 17.01448 | 0.1241872 | 0.2611366 | 6.999084e-13
28.5761 | 17.3885 | 17.26826 | 17.00599 | 0.1202415 | 0.2622676 | 6.999083e-13
28.5861 | 17.3836 | 17.26093 | 16.99751 | 0.1226722 | 0.2634188 | 7.03461e-13
28.5961 | 17.3777 | 17.25362 | 16.98903 | 0.1240787 | 0.2645911 | 7.070138e-13
28.6061 | 17.3718 | 17.24634 | 16.98055 | 0.1254601 | 0.2657851 | 7.105665e-13
28.6161 | 17.3616 | 17.23908 | 16.97208 | 0.1225156 | 0.2670019 | 7.141192e-13
28.6261 | 17.3498 | 17.23186 | 16.96361 | 0.1179446 | 0.2682419 | 7.141191e-13
28.6361 | 17.3443 | 17.22465 | 16.95515 | 0.1196459 | 0.2695064 | 7.176719e-13
28.6461 | 17.3465 | 17.21748 | 16.94669 | 0.129019 | 0.2707958 | 7.212246e-13
28.6561 | 17.3135 | 17.21034 | 16.93823 | 0.1031628 | 0.2721113 | 7.247773e-13
28.6661 | 17.3269 | 17.20322 | 16.92977 | 0.1236762 | 0.2734539 | 7.2833e-13
28.6761 | 17.3133 | 17.19614 | 16.92132 | 0.1171582 | 0.2748247 | 7.318828e-13
28.6861 | 17.3063 | 17.18909 | 16.91287 | 0.1172078 | 0.2762247 | 7.318826e-13
28.6961 | 17.3007 | 17.18208 | 16.90442 | 0.1186236 | 0.2776553 | 7.354354e-13
28.7061 | 17.2876 | 17.1751 | 16.89598 | 0.1125047 | 0.2791173 | 7.389881e-13
28.7161 | 17.2785 | 17.16815 | 16.88754 | 0.1103498 | 0.280612 | 7.425408e-13
28.7261 | 17.2788 | 17.16124 | 16.8791 | 0.1175574 | 0.2821411 | 7.460935e-13
28.7361 | 17.2676 | 17.15437 | 16.87067 | 0.1132261 | 0.2837059 | 7.496462e-13
28.7461 | 17.2508 | 17.14755 | 16.86224 | 0.1032543 | 0.2853078 | 7.531989e-13
28.7561 | 17.2526 | 17.14076 | 16.85381 | 0.1118405 | 0.2869487 | 7.567516e-13
28.7661 | 17.2407 | 17.13402 | 16.84539 | 0.1066831 | 0.2886299 | 7.603043e-13
28.7761 | 17.2394 | 17.12732 | 16.83697 | 0.1120802 | 0.2903533 | 7.63857e-13
28.7861 | 17.2199 | 17.12067 | 16.82855 | 0.09923029 | 0.2921206 | 7.674097e-13
28.7961 | 17.2183 | 17.11407 | 16.82013 | 0.1042308 | 0.2939342 | 7.745152e-13
28.8061 | 17.211 | 17.10752 | 16.81172 | 0.1034798 | 0.2957961 | 7.780678e-13
28.8161 | 17.2056 | 17.10103 | 16.80332 | 0.1045749 | 0.2977088 | 7.816205e-13
28.8261 | 17.182 | 17.09459 | 16.79491 | 0.08741397 | 0.2996742 | 7.851732e-13
28.8361 | 17.1845 | 17.08821 | 16.78651 | 0.09629436 | 0.3016951 | 7.887259e-13
28.8461 | 17.1672 | 17.08189 | 16.77811 | 0.08531352 | 0.303774 | 7.958313e-13
28.8561 | 17.1802 | 17.07563 | 16.76972 | 0.1045681 | 0.3059143 | 7.99384e-13
28.8661 | 17.1461 | 17.06944 | 16.76133 | 0.07665502 | 0.3081191 | 8.029367e-13
28.8761 | 17.1399 | 17.06333 | 16.75294 | 0.07657114 | 0.3103914 | 8.064893e-13
28.8861 | 17.1532 | 17.05729 | 16.74455 | 0.09591247 | 0.3127354 | 8.135948e-13
28.8961 | 17.13 | 17.05132 | 16.73617 | 0.07867585 | 0.3151541 | 8.171474e-13
28.9061 | 17.1173 | 17.04544 | 16.72779 | 0.07185674 | 0.317652 | 8.242529e-13
28.9161 | 17.129 | 17.03965 | 16.71942 | 0.08935083 | 0.3202336 | 8.278055e-13
28.9261 | 17.1055 | 17.03395 | 16.71104 | 0.07155374 | 0.3229032 | 8.34911e-13
28.9361 | 17.1065 | 17.02834 | 16.70267 | 0.07815965 | 0.3256666 | 8.420164e-13
28.9461 | 17.0778 | 17.02284 | 16.69431 | 0.05496299 | 0.3285294 | 8.45569e-13
28.9561 | 17.0823 | 17.01744 | 16.68594 | 0.06485878 | 0.3314965 | 8.526744e-13
28.9661 | 17.0632 | 17.01216 | 16.67759 | 0.05104029 | 0.3345747 | 8.597798e-13
28.9761 | 17.0713 | 17.007 | 16.66923 | 0.06430078 | 0.3377707 | 8.668852e-13
28.9861 | 17.0564 | 17.00197 | 16.66088 | 0.05443339 | 0.3410915 | 8.739906e-13
28.9961 | 17.0432 | 16.99707 | 16.65252 | 0.04612946 | 0.3445456 | 8.81096e-13
29.006 | 17.0408 | 16.99237 | 16.64426 | 0.04843375 | 0.3481048 | 8.882014e-13
29.016 | 17.0251 | 16.98777 | 16.63592 | 0.03733344 | 0.351849 | 8.953068e-13
29.026 | 17.0104 | 16.98333 | 16.62758 | 0.0270702 | 0.3557529 | 9.024121e-13
29.036 | 17.011 | 16.97907 | 16.61924 | 0.03193372 | 0.3598268 | 9.095175e-13
29.046 | 17.0082 | 16.97499 | 16.61091 | 0.03321301 | 0.3640818 | 9.201756e-13
29.056 | 16.9925 | 16.9711 | 16.60257 | 0.02139631 | 0.3685297 | 9.27281e-13
29.066 | 16.9894 | 16.96743 | 16.59425 | 0.02197119 | 0.3731827 | 9.379391e-13
29.076 | 16.9702 | 16.96398 | 16.58592 | 0.006224227 | 0.3780545 | 9.485972e-13
29.086 | 16.9757 | 16.96076 | 16.5776 | 0.01494127 | 0.383159 | 9.557025e-13
29.096 | 16.9474 | 16.95779 | 16.56928 | -0.01039278 | 0.3885115 | 9.663606e-13
29.106 | 16.9437 | 16.95509 | 16.56097 | -0.01139379 | 0.3941278 | 9.805715e-13
29.116 | 16.9289 | 16.95268 | 16.55265 | -0.02377875 | 0.4000249 | 9.912295e-13
29.126 | 16.9217 | 16.95057 | 16.54434 | -0.02886548 | 0.4062205 | 1.001888e-12
29.136 | 16.9111 | 16.94877 | 16.53604 | -0.03767276 | 0.4127336 | 1.016098e-12
29.146 | 16.9148 | 16.94732 | 16.52774 | -0.03252028 | 0.4195837 | 1.030309e-12
29.156 | 16.8923 | 16.94623 | 16.51944 | -0.05392886 | 0.4267917 | 1.04452e-12
29.166 | 16.8871 | 16.94552 | 16.51114 | -0.05842006 | 0.4343792 | 1.058731e-12
29.176 | 16.8768 | 16.94522 | 16.50285 | -0.0684166 | 0.4423689 | 1.072942e-12
29.186 | 16.8649 | 16.94534 | 16.49456 | -0.08044184 | 0.4507841 | 1.090705e-12
29.196 | 16.8594 | 16.94592 | 16.48627 | -0.08652014 | 0.4596492 | 1.108469e-12
29.206 | 16.8549 | 16.94698 | 16.47799 | -0.09207657 | 0.4689893 | 1.126232e-12
29.216 | 16.8518 | 16.94854 | 16.46971 | -0.09673693 | 0.4788301 | 1.143995e-12
29.226 | 16.8275 | 16.95063 | 16.46143 | -0.1231275 | 0.489198 | 1.165312e-12
29.236 | 16.8365 | 16.95327 | 16.45316 | -0.1167748 | 0.5001196 | 1.186628e-12
29.246 | 16.811 | 16.95651 | 16.44488 | -0.1455058 | 0.5116216 | 1.207944e-12
29.256 | 16.8122 | 16.96035 | 16.43662 | -0.1481473 | 0.5237309 | 1.232813e-12
29.266 | 16.7956 | 16.96483 | 16.42835 | -0.1692254 | 0.5364738 | 1.254129e-12
29.276 | 16.8035 | 16.96997 | 16.42009 | -0.1664656 | 0.5498757 | 1.282551e-12
29.286 | 16.7956 | 16.97579 | 16.41183 | -0.1801922 | 0.5639607 | 1.30742e-12
29.296 | 16.7704 | 16.98233 | 16.40358 | -0.2119273 | 0.5787511 | 1.335841e-12
29.306 | 16.7696 | 16.98959 | 16.39532 | -0.2199904 | 0.5942663 | 1.367816e-12
29.316 | 16.7794 | 16.9976 | 16.38708 | -0.2181972 | 0.6105221 | 1.396237e-12
29.326 | 16.7706 | 17.00636 | 16.37883 | -0.2357591 | 0.6275299 | 1.428212e-12
29.336 | 16.7549 | 17.01588 | 16.37059 | -0.2609813 | 0.6452949 | 1.463739e-12
29.346 | 16.7538 | 17.02616 | 16.36235 | -0.2723615 | 0.6638147 | 1.499266e-12
29.356 | 16.7449 | 17.03719 | 16.35411 | -0.2922885 | 0.6830781 | 1.534793e-12
29.366 | 16.7406 | 17.04894 | 16.34588 | -0.3083399 | 0.7030629 | 1.573873e-12
29.376 | 16.7292 | 17.06138 | 16.33765 | -0.3321801 | 0.7237333 | 1.612952e-12
29.386 | 16.7207 | 17.07446 | 16.32942 | -0.3537582 | 0.7450384 | 1.652032e-12
29.396 | 16.7212 | 17.08811 | 16.3212 | -0.3669053 | 0.7669094 | 1.694665e-12
29.406 | 16.7286 | 17.10223 | 16.31298 | -0.3736325 | 0.7892574 | 1.737297e-12
29.416 | 16.7181 | 17.11673 | 16.30476 | -0.3986287 | 0.8119712 | 1.77993e-12
29.426 | 16.6987 | 17.13146 | 16.29654 | -0.4327585 | 0.8349156 | 1.822562e-12
29.436 | 16.6825 | 17.14626 | 16.28833 | -0.4637616 | 0.8579301 | 1.868747e-12
29.446 | 16.6934 | 17.16095 | 16.28012 | -0.467552 | 0.8808288 | 1.91138e-12
29.456 | 16.673 | 17.17532 | 16.27192 | -0.5023192 | 0.9034011 | 1.954012e-12
29.466 | 16.6973 | 17.18913 | 16.26372 | -0.4918305 | 0.9254144 | 1.996645e-12
29.476 | 16.6712 | 17.20213 | 16.25552 | -0.5309349 | 0.9466177 | 2.035725e-12
29.486 | 16.658 | 17.21407 | 16.24732 | -0.5560684 | 0.966747 | 2.074804e-12
29.496 | 16.66 | 17.22466 | 16.23913 | -0.5646621 | 0.9855334 | 2.110332e-12
29.506 | 16.6505 | 17.23365 | 16.23094 | -0.5831498 | 1.002711 | 2.142306e-12
29.516 | 16.6399 | 17.24078 | 16.22275 | -0.600878 | 1.018025 | 2.17428e-12
29.526 | 16.6453 | 17.24582 | 16.21457 | -0.6005154 | 1.031246 | 2.199149e-12
29.536 | 16.6368 | 17.24856 | 16.20639 | -0.6117626 | 1.042173 | 2.220466e-12
29.546 | 16.6137 | 17.24886 | 16.19821 | -0.6351598 | 1.050648 | 2.234676e-12
29.556 | 16.6181 | 17.24659 | 16.19004 | -0.6284933 | 1.056555 | 2.248887e-12
29.566 | 16.6053 | 17.2417 | 16.18187 | -0.6363995 | 1.059832 | 2.255993e-12
29.576 | 16.6075 | 17.23417 | 16.1737 | -0.6266671 | 1.060467 | 2.255993e-12
29.5859 | 16.5968 | 17.22415 | 16.16562 | -0.62735 | 1.058533 | 2.25244e-12
29.5959 | 16.5844 | 17.21153 | 16.15746 | -0.6271334 | 1.054078 | 2.245335e-12
29.6059 | 16.5781 | 17.19654 | 16.1493 | -0.6184378 | 1.047241 | 2.234677e-12
29.6159 | 16.576 | 17.17933 | 16.14114 | -0.603334 | 1.038192 | 2.216913e-12
29.6259 | 16.5739 | 17.16012 | 16.13299 | -0.5862238 | 1.027134 | 2.199149e-12
29.6359 | 16.557 | 17.13913 | 16.12484 | -0.5821336 | 1.014293 | 2.17428e-12
29.6459 | 16.5549 | 17.11661 | 16.11669 | -0.5617063 | 0.9999117 | 2.149412e-12
29.6559 | 16.543 | 17.09279 | 16.10855 | -0.5497938 | 0.9842421 | 2.12099e-12
29.6659 | 16.5336 | 17.06795 | 16.10041 | -0.5343502 | 0.9675382 | 2.092568e-12
29.6759 | 16.5283 | 17.04232 | 16.09228 | -0.5140247 | 0.9500494 | 2.060594e-12
29.6859 | 16.5347 | 17.01616 | 16.08414 | -0.4814563 | 0.9320145 | 2.025067e-12
29.6959 | 16.5128 | 16.98967 | 16.07601 | -0.476869 | 0.9136576 | 1.993092e-12
29.7059 | 16.5082 | 16.96307 | 16.06788 | -0.4548676 | 0.8951836 | 1.961118e-12
29.7159 | 16.5057 | 16.93654 | 16.05976 | -0.4308356 | 0.8767758 | 1.925591e-12
29.7259 | 16.4875 | 16.91023 | 16.05164 | -0.4227334 | 0.8585947 | 1.893617e-12
29.7359 | 16.4983 | 16.8843 | 16.04352 | -0.3859973 | 0.8407766 | 1.861642e-12
29.7459 | 16.4708 | 16.85884 | 16.03541 | -0.3880398 | 0.8234341 | 1.829668e-12
29.7559 | 16.4624 | 16.83395 | 16.02729 | -0.3715508 | 0.8066569 | 1.797694e-12
29.7659 | 16.4599 | 16.8097 | 16.01919 | -0.3497982 | 0.7905129 | 1.769272e-12
29.7759 | 16.4483 | 16.78613 | 16.01108 | -0.3378293 | 0.7750497 | 1.74085e-12
29.7859 | 16.4369 | 16.76327 | 16.00298 | -0.3263732 | 0.7602961 | 1.715982e-12
29.7959 | 16.4556 | 16.74114 | 15.99488 | -0.2855421 | 0.7462644 | 1.689336e-12
29.8059 | 16.4239 | 16.71973 | 15.98678 | -0.2958331 | 0.7329518 | 1.666244e-12
29.8159 | 16.418 | 16.69903 | 15.97869 | -0.2810301 | 0.7203421 | 1.643151e-12
29.8259 | 16.4193 | 16.67901 | 15.9706 | -0.259706 | 0.7084081 | 1.621835e-12
29.8359 | 16.4019 | 16.65962 | 15.96251 | -0.2577238 | 0.6971129 | 1.602295e-12
29.8459 | 16.3962 | 16.64084 | 15.95443 | -0.2446389 | 0.686412 | 1.582755e-12
29.8559 | 16.3877 | 16.6226 | 15.94635 | -0.2349012 | 0.6762552 | 1.564992e-12
29.8659 | 16.3827 | 16.60486 | 15.93827 | -0.2221566 | 0.6665883 | 1.547228e-12
29.8759 | 16.3718 | 16.58755 | 15.93019 | -0.2157489 | 0.6573554 | 1.531241e-12
29.8859 | 16.3577 | 16.57062 | 15.92212 | -0.2129223 | 0.6485003 | 1.515254e-12
29.8959 | 16.3757 | 16.55402 | 15.91405 | -0.1783223 | 0.6399689 | 1.501043e-12
29.9059 | 16.3499 | 16.5377 | 15.90599 | -0.1877983 | 0.6317103 | 1.486833e-12
29.9159 | 16.3321 | 16.5216 | 15.89793 | -0.189504 | 0.6236783 | 1.472622e-12
29.9259 | 16.3274 | 16.5057 | 15.88987 | -0.1782993 | 0.615833 | 1.458411e-12
29.9359 | 16.3414 | 16.48995 | 15.88181 | -0.1485507 | 0.6081405 | 1.445977e-12
29.9459 | 16.3169 | 16.47433 | 15.87376 | -0.1574314 | 0.6005743 | 1.431766e-12
29.9559 | 16.3145 | 16.45882 | 15.86571 | -0.1443221 | 0.593115 | 1.419331e-12
29.9659 | 16.3136 | 16.44341 | 15.85766 | -0.1298099 | 0.5857497 | 1.406897e-12
29.9759 | 16.2998 | 16.42809 | 15.84962 | -0.1282885 | 0.5784721 | 1.394463e-12
29.9859 | 16.2994 | 16.41286 | 15.84158 | -0.1134571 | 0.5712815 | 1.382028e-12
29.9959 | 16.285 | 16.39772 | 15.83354 | -0.1127199 | 0.5641819 | 1.369594e-12
30.0059 | 16.2818 | 16.38268 | 15.8255 | -0.1008848 | 0.5571814 | 1.357159e-12
30.0159 | 16.2858 | 16.36776 | 15.81747 | -0.08196297 | 0.5502911 | 1.346501e-12
30.0259 | 16.266 | 16.35297 | 15.80944 | -0.08696768 | 0.5435242 | 1.334067e-12
30.0359 | 16.2658 | 16.33831 | 15.80142 | -0.07251329 | 0.5368952 | 1.323409e-12
30.0459 | 16.2574 | 16.32381 | 15.7934 | -0.06641464 | 0.5304188 | 1.310974e-12
30.0559 | 16.2497 | 16.30949 | 15.78538 | -0.05978632 | 0.5241097 | 1.300316e-12
30.0659 | 16.2364 | 16.29534 | 15.77736 | -0.05894181 | 0.5179812 | 1.291435e-12
30.0759 | 16.2359 | 16.28139 | 15.76935 | -0.04549334 | 0.5120458 | 1.280777e-12
30.0859 | 16.2336 | 16.26765 | 15.76134 | -0.03405133 | 0.5063138 | 1.270119e-12
30.0959 | 16.2173 | 16.25412 | 15.75333 | -0.0368242 | 0.5007935 | 1.261237e-12
30.1059 | 16.2205 | 16.24082 | 15.74533 | -0.02031834 | 0.4954914 | 1.252355e-12
30.1159 | 16.2084 | 16.22774 | 15.73733 | -0.01933806 | 0.4904119 | 1.24525e-12
30.1259 | 16.1996 | 16.21489 | 15.72933 | -0.01528572 | 0.4855572 | 1.236368e-12
30.1359 | 16.1984 | 16.20226 | 15.72133 | -0.00386187 | 0.4809279 | 1.229263e-12
30.1459 | 16.1759 | 16.18987 | 15.71334 | -0.01396537 | 0.4765229 | 1.222157e-12
30.1559 | 16.1942 | 16.17769 | 15.70535 | 0.01650627 | 0.4723397 | 1.215052e-12
30.1659 | 16.1683 | 16.16574 | 15.69737 | 0.002556801 | 0.4683746 | 1.209723e-12
30.1758 | 16.1642 | 16.15413 | 15.68947 | 0.01007457 | 0.4646593 | 1.202618e-12
30.1858 | 16.1652 | 16.1426 | 15.68149 | 0.0225999 | 0.4611132 | 1.197289e-12
30.1958 | 16.154 | 16.13128 | 15.67351 | 0.02272041 | 0.4577688 | 1.19196e-12
30.2058 | 16.1471 | 16.12016 | 15.66554 | 0.02694268 | 0.4546197 | 1.188407e-12
30.2158 | 16.1404 | 16.10923 | 15.65757 | 0.0311735 | 0.4516589 | 1.183078e-12
30.2258 | 16.1401 | 16.09848 | 15.6496 | 0.04162003 | 0.4488793 | 1.179526e-12
30.2358 | 16.1327 | 16.08791 | 15.64164 | 0.04478942 | 0.4462738 | 1.175973e-12
30.2458 | 16.1176 | 16.07751 | 15.63368 | 0.04008876 | 0.4438353 | 1.17242e-12
30.2558 | 16.1169 | 16.06727 | 15.62572 | 0.04962516 | 0.4415567 | 1.168868e-12
30.2658 | 16.1136 | 16.05719 | 15.61776 | 0.05640565 | 0.4394309 | 1.167091e-12
30.2758 | 16.1178 | 16.04726 | 15.60981 | 0.07053702 | 0.4374511 | 1.163539e-12
30.2858 | 16.0971 | 16.03747 | 15.60186 | 0.05962596 | 0.4356107 | 1.161762e-12
30.2958 | 16.0942 | 16.02782 | 15.59392 | 0.06637879 | 0.4339034 | 1.159986e-12
30.3058 | 16.0859 | 16.0183 | 15.58598 | 0.06760186 | 0.4323227 | 1.15821e-12
30.3158 | 16.0951 | 16.0089 | 15.57804 | 0.08620101 | 0.4308629 | 1.156434e-12
30.3258 | 16.0802 | 15.99962 | 15.5701 | 0.08058214 | 0.429518 | 1.154657e-12
30.3358 | 16.0622 | 15.99045 | 15.56217 | 0.07175057 | 0.4282828 | 1.154657e-12
30.3458 | 16.0872 | 15.98139 | 15.55424 | 0.1058117 | 0.4271519 | 1.152881e-12
30.3558 | 16.0665 | 15.97243 | 15.54631 | 0.09407037 | 0.4261203 | 1.152881e-12
30.3658 | 16.065 | 15.96357 | 15.53839 | 0.1014315 | 0.4251831 | 1.151105e-12
30.3758 | 16.0643 | 15.9548 | 15.53046 | 0.1094996 | 0.424336 | 1.151105e-12
30.3858 | 16.048 | 15.94612 | 15.52255 | 0.1018789 | 0.4235746 | 1.151105e-12
30.3958 | 16.0499 | 15.93753 | 15.51463 | 0.1123736 | 0.4228947 | 1.151105e-12
30.4058 | 16.0412 | 15.92901 | 15.50672 | 0.1121875 | 0.4222926 | 1.151105e-12
30.4158 | 16.0323 | 15.92058 | 15.49881 | 0.1117242 | 0.4217646 | 1.151105e-12
30.4258 | 16.0285 | 15.91221 | 15.49091 | 0.1162873 | 0.4213071 | 1.152881e-12
30.4358 | 16.0367 | 15.90392 | 15.483 | 0.13278 | 0.420917 | 1.152881e-12
30.4458 | 16.0205 | 15.89569 | 15.4751 | 0.1248054 | 0.4205911 | 1.152881e-12
30.4558 | 16.0235 | 15.88753 | 15.46721 | 0.1359665 | 0.4203264 | 1.154658e-12
30.4658 | 16.0158 | 15.87943 | 15.45931 | 0.1363659 | 0.4201204 | 1.154658e-12
30.4758 | 15.9977 | 15.87139 | 15.45142 | 0.1263063 | 0.4199703 | 1.156434e-12
30.4858 | 15.9975 | 15.86341 | 15.44354 | 0.1340902 | 0.4198737 | 1.156434e-12
30.4958 | 15.9916 | 15.85548 | 15.43565 | 0.1361197 | 0.4198284 | 1.158211e-12
30.5058 | 15.9895 | 15.8476 | 15.42777 | 0.1418971 | 0.4198321 | 1.159987e-12
30.5158 | 15.9749 | 15.83978 | 15.41989 | 0.1351245 | 0.4198828 | 1.161764e-12
30.5258 | 15.9616 | 15.832 | 15.41202 | 0.1296036 | 0.4199787 | 1.16354e-12
30.5358 | 15.9708 | 15.82426 | 15.40415 | 0.1465364 | 0.4201179 | 1.165316e-12
30.5458 | 15.9563 | 15.81658 | 15.39628 | 0.1397244 | 0.4202988 | 1.165316e-12
30.5558 | 15.9437 | 15.80893 | 15.38841 | 0.1347693 | 0.4205197 | 1.168869e-12
30.5658 | 15.929 | 15.80133 | 15.38055 | 0.1276725 | 0.4207792 | 1.170646e-12
30.5758 | 15.9387 | 15.79376 | 15.37269 | 0.1449356 | 0.4210759 | 1.172422e-12
30.5858 | 15.9155 | 15.78624 | 15.36483 | 0.1292597 | 0.4214084 | 1.174198e-12
30.5958 | 15.9095 | 15.77875 | 15.35698 | 0.1307461 | 0.4217756 | 1.175975e-12
30.6058 | 15.905 | 15.7713 | 15.34913 | 0.133696 | 0.4221762 | 1.177751e-12
30.6158 | 15.8915 | 15.76389 | 15.34128 | 0.1276104 | 0.4226092 | 1.179527e-12
30.6258 | 15.8771 | 15.75651 | 15.33344 | 0.1205905 | 0.4230736 | 1.18308e-12
30.6358 | 15.8824 | 15.74916 | 15.32559 | 0.133237 | 0.4235684 | 1.184857e-12
30.6458 | 15.8651 | 15.74185 | 15.31776 | 0.123251 | 0.4240927 | 1.186633e-12
30.6558 | 15.8611 | 15.73457 | 15.30992 | 0.1265334 | 0.4246456 | 1.190186e-12
30.6658 | 15.8441 | 15.72732 | 15.30209 | 0.1167848 | 0.4252263 | 1.191962e-12
30.6758 | 15.8501 | 15.72009 | 15.29426 | 0.1300061 | 0.4258341 | 1.195515e-12
30.6858 | 15.8347 | 15.7129 | 15.28643 | 0.121798 | 0.4264683 | 1.197291e-12
30.6958 | 15.8216 | 15.70574 | 15.27861 | 0.1158612 | 0.4271281 | 1.200844e-12
30.7058 | 15.8318 | 15.6986 | 15.27079 | 0.1331962 | 0.427813 | 1.20262e-12
30.7158 | 15.8126 | 15.6915 | 15.26297 | 0.1211037 | 0.4285223 | 1.206173e-12
30.7258 | 15.8116 | 15.68442 | 15.25516 | 0.1271843 | 0.4292556 | 1.209726e-12
30.7358 | 15.7979 | 15.67736 | 15.24735 | 0.1205385 | 0.4300122 | 1.211502e-12
30.7458 | 15.802 | 15.67033 | 15.23954 | 0.1316668 | 0.4307916 | 1.215055e-12
30.7557 | 15.7822 | 15.6634 | 15.23182 | 0.1187997 | 0.4315852 | 1.218608e-12
30.7657 | 15.7968 | 15.65642 | 15.22401 | 0.1403778 | 0.4324088 | 1.220384e-12
30.7757 | 15.777 | 15.64947 | 15.21621 | 0.1275313 | 0.4332538 | 1.223937e-12
30.7857 | 15.782 | 15.64254 | 15.20842 | 0.1394606 | 0.43412 | 1.22749e-12
30.7957 | 15.7634 | 15.63563 | 15.20063 | 0.1277662 | 0.4350068 | 1.231042e-12
30.8057 | 15.7641 | 15.62875 | 15.19284 | 0.1353483 | 0.4359141 | 1.234595e-12
30.8157 | 15.7501 | 15.62189 | 15.18505 | 0.1282073 | 0.4368414 | 1.236371e-12
30.8257 | 15.7505 | 15.61506 | 15.17727 | 0.1354435 | 0.4377885 | 1.239924e-12
30.8357 | 15.757 | 15.60824 | 15.16949 | 0.1487573 | 0.4387549 | 1.243477e-12
30.8457 | 15.7372 | 15.60145 | 15.16171 | 0.1357488 | 0.4397404 | 1.24703e-12
30.8557 | 15.7212 | 15.59468 | 15.15394 | 0.1265185 | 0.4407449 | 1.250582e-12
30.8657 | 15.7448 | 15.58793 | 15.14617 | 0.1568664 | 0.4417679 | 1.254135e-12
30.8757 | 15.7124 | 15.58121 | 15.1384 | 0.1311929 | 0.4428094 | 1.257688e-12
30.8857 | 15.7224 | 15.5745 | 15.13063 | 0.1478982 | 0.443869 | 1.261241e-12
30.8957 | 15.7075 | 15.56782 | 15.12287 | 0.1396825 | 0.4449465 | 1.264793e-12
30.9057 | 15.7022 | 15.56115 | 15.11511 | 0.141046 | 0.4460418 | 1.270122e-12
30.9157 | 15.6958 | 15.55451 | 15.10736 | 0.1412889 | 0.4471546 | 1.273675e-12
30.9257 | 15.6878 | 15.54789 | 15.0996 | 0.1399113 | 0.4482849 | 1.277228e-12
30.9357 | 15.6933 | 15.54129 | 15.09185 | 0.1520134 | 0.4494324 | 1.280781e-12
30.9457 | 15.6638 | 15.5347 | 15.08411 | 0.1290953 | 0.450597 | 1.284333e-12
30.9557 | 15.6517 | 15.52814 | 15.07636 | 0.1235572 | 0.4517785 | 1.287886e-12
30.9657 | 15.6675 | 15.5216 | 15.06862 | 0.1458993 | 0.4529768 | 1.293215e-12
30.9757 | 15.6506 | 15.51508 | 15.06089 | 0.1355217 | 0.4541918 | 1.296768e-12
30.9857 | 15.6452 | 15.50858 | 15.05315 | 0.1366244 | 0.4554234 | 1.300321e-12
30.9957 | 15.6362 | 15.50209 | 15.04542 | 0.1341075 | 0.4566715 | 1.30565e-12
31.0057 | 15.6372 | 15.49563 | 15.03769 | 0.1415712 | 0.457936 | 1.309203e-12
31.0157 | 15.6198 | 15.48918 | 15.02997 | 0.1306156 | 0.4592167 | 1.312755e-12
31.0257 | 15.6204 | 15.48276 | 15.02225 | 0.1376406 | 0.4605137 | 1.318084e-12
31.0357 | 15.5965 | 15.47635 | 15.01453 | 0.1201464 | 0.4618268 | 1.321637e-12
31.0457 | 15.6028 | 15.46997 | 15.00681 | 0.1328332 | 0.463156 | 1.326966e-12
31.0557 | 15.5839 | 15.4636 | 14.9991 | 0.1203008 | 0.4645012 | 1.330519e-12
31.0657 | 15.5775 | 15.45725 | 14.99139 | 0.1202494 | 0.4658624 | 1.335848e-12
31.0757 | 15.5707 | 15.45092 | 14.98368 | 0.1197789 | 0.4672397 | 1.339401e-12
31.0857 | 15.5677 | 15.44461 | 14.97598 | 0.1230895 | 0.4686327 | 1.34473e-12
31.0957 | 15.5594 | 15.43832 | 14.96828 | 0.1210812 | 0.4700416 | 1.348283e-12
31.1057 | 15.5625 | 15.43205 | 14.96058 | 0.130454 | 0.4714664 | 1.353612e-12
31.1157 | 15.5569 | 15.42579 | 14.95289 | 0.1311078 | 0.472907 | 1.357164e-12
31.1257 | 15.5432 | 15.41956 | 14.94519 | 0.1236428 | 0.4743634 | 1.362493e-12
31.1357 | 15.5357 | 15.41334 | 14.93751 | 0.1223589 | 0.4758357 | 1.367823e-12
31.1457 | 15.5317 | 15.40714 | 14.92982 | 0.1245561 | 0.4773237 | 1.371375e-12
31.1557 | 15.5361 | 15.40097 | 14.92214 | 0.1351345 | 0.4788276 | 1.376704e-12
31.1657 | 15.5355 | 15.39481 | 14.91446 | 0.1406939 | 0.4803473 | 1.382033e-12
31.1757 | 15.5245 | 15.38867 | 14.90678 | 0.1358344 | 0.4818828 | 1.385586e-12
31.1857 | 15.5062 | 15.38254 | 14.89911 | 0.123656 | 0.4834342 | 1.390915e-12
31.1957 | 15.5137 | 15.37644 | 14.89144 | 0.1372586 | 0.4850016 | 1.396244e-12
31.2057 | 15.502 | 15.37036 | 14.88377 | 0.1316422 | 0.4865848 | 1.401573e-12
31.2157 | 15.5148 | 15.36429 | 14.87611 | 0.1505069 | 0.488184 | 1.406903e-12
31.2257 | 15.5002 | 15.35825 | 14.86845 | 0.1419524 | 0.4897992 | 1.412232e-12
31.2357 | 15.4888 | 15.35222 | 14.86079 | 0.1365788 | 0.4914304 | 1.417561e-12
31.2457 | 15.4993 | 15.34621 | 14.85314 | 0.1530861 | 0.4930778 | 1.421113e-12
31.2557 | 15.4794 | 15.34023 | 14.84548 | 0.1391741 | 0.4947413 | 1.426443e-12
31.2657 | 15.4908 | 15.33426 | 14.83784 | 0.1565429 | 0.496421 | 1.431772e-12
31.2757 | 15.474 | 15.32831 | 14.83019 | 0.1456923 | 0.4981169 | 1.437101e-12
31.2857 | 15.4778 | 15.32238 | 14.82255 | 0.1554223 | 0.4998293 | 1.44243e-12
31.2957 | 15.4574 | 15.31647 | 14.81491 | 0.1409328 | 0.501558 | 1.447759e-12
31.3057 | 15.4595 | 15.31058 | 14.80727 | 0.1489238 | 0.5033032 | 1.454864e-12
31.3157 | 15.4588 | 15.3047 | 14.79964 | 0.1540952 | 0.5050649 | 1.460193e-12
31.3257 | 15.4451 | 15.29885 | 14.79201 | 0.1462467 | 0.5068434 | 1.465523e-12
31.3357 | 15.4558 | 15.29302 | 14.78438 | 0.1627786 | 0.5086386 | 1.470852e-12
31.3456 | 15.4188 | 15.28727 | 14.77684 | 0.1315325 | 0.5104323 | 1.476181e-12
31.3556 | 15.4506 | 15.28148 | 14.76921 | 0.1691246 | 0.5122611 | 1.48151e-12
31.3656 | 15.4161 | 15.2757 | 14.7616 | 0.1403966 | 0.5141068 | 1.488615e-12
31.3756 | 15.4178 | 15.26995 | 14.75398 | 0.1478485 | 0.5159697 | 1.493944e-12
31.3856 | 15.4173 | 15.26422 | 14.74637 | 0.15308 | 0.5178498 | 1.499273e-12
31.3956 | 15.4001 | 15.25851 | 14.73876 | 0.1415911 | 0.5197472 | 1.504602e-12
31.4056 | 15.4031 | 15.25282 | 14.73116 | 0.1502816 | 0.5216621 | 1.511708e-12
31.4156 | 15.3942 | 15.24715 | 14.72355 | 0.1470516 | 0.5235946 | 1.517037e-12
31.4256 | 15.3997 | 15.2415 | 14.71595 | 0.1582006 | 0.5255449 | 1.522366e-12
31.4356 | 15.384 | 15.23587 | 14.70836 | 0.1481289 | 0.5275129 | 1.529472e-12
31.4456 | 15.3815 | 15.23026 | 14.70077 | 0.151236 | 0.5294989 | 1.534801e-12
31.4556 | 15.3763 | 15.22468 | 14.69317 | 0.1516221 | 0.531503 | 1.541906e-12
31.4656 | 15.3652 | 15.21911 | 14.68559 | 0.1460867 | 0.5335253 | 1.547235e-12
31.4756 | 15.3785 | 15.21357 | 14.678 | 0.1649299 | 0.535566 | 1.554341e-12
31.4856 | 15.3558 | 15.20805 | 14.67042 | 0.1477515 | 0.5376253 | 1.561446e-12
31.4956 | 15.3581 | 15.20255 | 14.66285 | 0.1555513 | 0.5397032 | 1.566775e-12
31.5056 | 15.346 | 15.19707 | 14.65527 | 0.1489293 | 0.5418 | 1.573881e-12
31.5156 | 15.3413 | 15.19161 | 14.6477 | 0.1496851 | 0.5439158 | 1.57921e-12
31.5256 | 15.339 | 15.18618 | 14.64013 | 0.1528187 | 0.5460507 | 1.586315e-12
31.5356 | 15.3339 | 15.18077 | 14.63257 | 0.1531299 | 0.548205 | 1.593421e-12
31.5456 | 15.3343 | 15.17538 | 14.625 | 0.1589185 | 0.5503787 | 1.600526e-12
31.5556 | 15.3258 | 15.17002 | 14.61744 | 0.1557843 | 0.5525722 | 1.605855e-12
31.5656 | 15.3213 | 15.16467 | 14.60989 | 0.1566272 | 0.5547855 | 1.612961e-12
31.5756 | 15.3105 | 15.15935 | 14.60233 | 0.1511469 | 0.5570189 | 1.620066e-12
31.5856 | 15.3076 | 15.15406 | 14.59478 | 0.1535434 | 0.5592724 | 1.627171e-12
31.5956 | 15.3095 | 15.14878 | 14.58724 | 0.1607163 | 0.5615465 | 1.634277e-12
31.6056 | 15.2904 | 15.14353 | 14.57969 | 0.1468655 | 0.5638411 | 1.641382e-12
31.6156 | 15.2988 | 15.13831 | 14.57215 | 0.1604908 | 0.5661566 | 1.648488e-12
31.6256 | 15.2932 | 15.13311 | 14.56461 | 0.160092 | 0.568493 | 1.655593e-12
31.6356 | 15.2732 | 15.12793 | 14.55708 | 0.1452689 | 0.5708508 | 1.662699e-12
31.6456 | 15.2786 | 15.12278 | 14.54955 | 0.1558212 | 0.57323 | 1.669804e-12
31.6556 | 15.2695 | 15.11765 | 14.54202 | 0.1518487 | 0.5756308 | 1.67691e-12
31.6656 | 15.2505 | 15.11255 | 14.5345 | 0.1379513 | 0.5780536 | 1.684015e-12
31.6756 | 15.2475 | 15.10747 | 14.52697 | 0.1400286 | 0.5804985 | 1.69112e-12
31.6856 | 15.2371 | 15.10242 | 14.51945 | 0.1346804 | 0.5829658 | 1.700002e-12
31.6956 | 15.247 | 15.09739 | 14.51194 | 0.1496066 | 0.5854557 | 1.707108e-12
31.7056 | 15.2304 | 15.09239 | 14.50442 | 0.1380069 | 0.5879684 | 1.714213e-12
31.7156 | 15.2162 | 15.08742 | 14.49691 | 0.1287808 | 0.5905042 | 1.723095e-12
31.7256 | 15.2161 | 15.08247 | 14.48941 | 0.1336284 | 0.5930634 | 1.7302e-12
31.7356 | 15.2186 | 15.07755 | 14.4819 | 0.1410493 | 0.5956462 | 1.737306e-12
31.7456 | 15.1912 | 15.07266 | 14.4744 | 0.1185432 | 0.5982529 | 1.746188e-12
31.7556 | 15.2083 | 15.06779 | 14.46691 | 0.1405099 | 0.6008837 | 1.753293e-12
31.7656 | 15.1829 | 15.06295 | 14.45941 | 0.119949 | 0.6035389 | 1.762175e-12
31.7756 | 15.1944 | 15.05814 | 14.45192 | 0.1362603 | 0.6062189 | 1.76928e-12
31.7856 | 15.173 | 15.05336 | 14.44443 | 0.1196436 | 0.6089238 | 1.778162e-12
31.7956 | 15.1778 | 15.0486 | 14.43695 | 0.1291984 | 0.611654 | 1.787044e-12
31.8056 | 15.165 | 15.04388 | 14.42947 | 0.1211246 | 0.6144098 | 1.794149e-12
31.8156 | 15.1675 | 15.03918 | 14.42199 | 0.1283218 | 0.6171914 | 1.803031e-12
31.8256 | 15.1444 | 15.03451 | 14.41451 | 0.1098897 | 0.6199993 | 1.811913e-12
31.8356 | 15.1572 | 15.02987 | 14.40704 | 0.127328 | 0.6228337 | 1.820795e-12
31.8456 | 15.145 | 15.02526 | 14.39957 | 0.1197364 | 0.6256949 | 1.829677e-12
31.8556 | 15.1422 | 15.02069 | 14.3921 | 0.1215144 | 0.6285833 | 1.836782e-12
31.8656 | 15.1293 | 15.01614 | 14.38464 | 0.1131619 | 0.6314991 | 1.845664e-12
31.8756 | 15.1389 | 15.01162 | 14.37718 | 0.1272785 | 0.6344428 | 1.854546e-12
31.8856 | 15.1284 | 15.00714 | 14.36972 | 0.1212638 | 0.6374147 | 1.863427e-12
31.8956 | 15.1349 | 15.00268 | 14.36227 | 0.1322174 | 0.6404151 | 1.872309e-12
31.9056 | 15.116 | 14.99826 | 14.35482 | 0.117739 | 0.6434444 | 1.882967e-12
31.9156 | 15.1125 | 14.99387 | 14.34737 | 0.1186283 | 0.6465029 | 1.891849e-12
31.9255 | 15.1064 | 14.98956 | 14.34 | 0.1168415 | 0.64956 | 1.900731e-12
31.9355 | 15.1146 | 14.98523 | 14.33256 | 0.1293651 | 0.652678 | 1.909613e-12
31.9455 | 15.1125 | 14.98094 | 14.32512 | 0.1315553 | 0.6558264 | 1.920271e-12
31.9555 | 15.108 | 14.97669 | 14.31768 | 0.1313116 | 0.6590055 | 1.929153e-12
31.9655 | 15.0969 | 14.97247 | 14.31025 | 0.1244335 | 0.6622158 | 1.938034e-12
31.9755 | 15.1061 | 14.96828 | 14.30282 | 0.1378207 | 0.6654578 | 1.948693e-12
31.9855 | 15.0928 | 14.96413 | 14.2954 | 0.1286727 | 0.6687318 | 1.957574e-12
31.9955 | 15.1081 | 14.96001 | 14.28797 | 0.1480891 | 0.6720384 | 1.968233e-12
32.0055 | 15.093 | 14.95593 | 14.28055 | 0.1370695 | 0.6753778 | 1.977114e-12
32.0155 | 15.1038 | 14.95189 | 14.27314 | 0.1519134 | 0.6787506 | 1.987772e-12
32.0255 | 15.0885 | 14.94788 | 14.26572 | 0.1406203 | 0.6821572 | 1.998431e-12
32.0355 | 15.1013 | 14.94391 | 14.25831 | 0.1573899 | 0.6855981 | 2.009089e-12
32.0455 | 15.0885 | 14.93998 | 14.2509 | 0.1485215 | 0.6890738 | 2.017971e-12
32.0555 | 15.0897 | 14.93609 | 14.2435 | 0.1536148 | 0.6925847 | 2.028629e-12
32.0655 | 15.0992 | 14.93223 | 14.2361 | 0.1669692 | 0.6961314 | 2.039287e-12
32.0755 | 15.087 | 14.92842 | 14.2287 | 0.1585843 | 0.6997143 | 2.049945e-12
32.0855 | 15.1028 | 14.92464 | 14.22131 | 0.1781594 | 0.703334 | 2.060603e-12
32.0955 | 15.0926 | 14.92091 | 14.21391 | 0.1716943 | 0.7069909 | 2.071261e-12
32.1055 | 15.0924 | 14.91721 | 14.20653 | 0.1751881 | 0.7106857 | 2.083696e-12
32.1155 | 15.0924 | 14.91356 | 14.19914 | 0.1788405 | 0.7144187 | 2.094354e-12
32.1255 | 15.0975 | 14.90995 | 14.19176 | 0.1875508 | 0.7181908 | 2.105012e-12
32.1355 | 15.0873 | 14.90638 | 14.18438 | 0.1809186 | 0.7220022 | 2.117447e-12
32.1455 | 15.0812 | 14.90286 | 14.177 | 0.1783431 | 0.7258538 | 2.128105e-12
32.1555 | 15.0873 | 14.89938 | 14.16963 | 0.1879239 | 0.7297459 | 2.138763e-12
32.1655 | 15.0861 | 14.89594 | 14.16226 | 0.1901602 | 0.7336794 | 2.151197e-12
32.1755 | 15.0864 | 14.89255 | 14.15489 | 0.1938516 | 0.7376547 | 2.163632e-12
32.1855 | 15.0825 | 14.8892 | 14.14753 | 0.1932973 | 0.7416725 | 2.17429e-12
32.1955 | 15.0644 | 14.8859 | 14.14017 | 0.1784967 | 0.7457335 | 2.186725e-12
32.2055 | 15.073 | 14.88265 | 14.13281 | 0.1903494 | 0.7498381 | 2.199159e-12
32.2155 | 15.044 | 14.87945 | 14.12546 | 0.1645543 | 0.7539873 | 2.211594e-12
32.2255 | 15.0851 | 14.87629 | 14.11811 | 0.208811 | 0.7581816 | 2.224028e-12
32.2355 | 15.0551 | 14.87318 | 14.11076 | 0.1819187 | 0.7624217 | 2.236463e-12
32.2455 | 15.0465 | 14.87012 | 14.10341 | 0.1763768 | 0.7667084 | 2.248897e-12
32.2555 | 15.0527 | 14.86712 | 14.09607 | 0.1855844 | 0.7710423 | 2.261332e-12
32.2655 | 15.0326 | 14.86416 | 14.08873 | 0.168441 | 0.7754242 | 2.273766e-12
32.2755 | 15.0477 | 14.86125 | 14.0814 | 0.1864456 | 0.7798549 | 2.287977e-12
32.2855 | 15.0308 | 14.8584 | 14.07407 | 0.1723976 | 0.784335 | 2.300412e-12
32.2955 | 15.0306 | 14.8556 | 14.06674 | 0.174996 | 0.7888656 | 2.312846e-12
32.3055 | 15.0276 | 14.85286 | 14.05941 | 0.1747402 | 0.7934472 | 2.327057e-12
32.3155 | 15.0034 | 14.85017 | 14.05209 | 0.1532294 | 0.7980807 | 2.341268e-12
32.3255 | 15.0199 | 14.84754 | 14.04477 | 0.1723627 | 0.802767 | 2.353702e-12
32.3355 | 14.9936 | 14.84496 | 14.03745 | 0.148639 | 0.8075071 | 2.367913e-12
32.3455 | 14.9964 | 14.84244 | 14.03014 | 0.1539578 | 0.8123015 | 2.382124e-12
32.3555 | 14.9853 | 14.83998 | 14.02283 | 0.145318 | 0.8171514 | 2.396335e-12
32.3655 | 14.997 | 14.83758 | 14.01552 | 0.1594188 | 0.8220575 | 2.410546e-12
32.3755 | 14.9752 | 14.83524 | 14.00822 | 0.1399591 | 0.827021 | 2.424757e-12
32.3855 | 14.9773 | 14.83296 | 14.00092 | 0.1443381 | 0.8320427 | 2.438968e-12
32.3955 | 14.9694 | 14.83075 | 13.99362 | 0.1386546 | 0.8371236 | 2.454955e-12
32.4055 | 14.9728 | 14.82859 | 13.98633 | 0.1442079 | 0.8422646 | 2.469166e-12
32.4155 | 14.9575 | 14.8265 | 13.97904 | 0.1309968 | 0.8474668 | 2.485153e-12
32.4255 | 14.9634 | 14.82448 | 13.97175 | 0.1389203 | 0.8527314 | 2.499364e-12
32.4355 | 14.9588 | 14.82252 | 13.96446 | 0.1362773 | 0.8580592 | 2.515351e-12
32.4455 | 14.9502 | 14.82063 | 13.95718 | 0.1295667 | 0.8634514 | 2.531338e-12
32.4555 | 14.9344 | 14.81881 | 13.9499 | 0.1155874 | 0.8689092 | 2.547325e-12
32.4655 | 14.9507 | 14.81706 | 13.94263 | 0.1336383 | 0.8744337 | 2.563313e-12
32.4755 | 14.9403 | 14.81538 | 13.93536 | 0.1249182 | 0.8800259 | 2.5793e-12
32.4855 | 14.9442 | 14.81377 | 13.92809 | 0.1304259 | 0.8856872 | 2.595287e-12
32.4955 | 14.9191 | 14.81224 | 13.92082 | 0.1068602 | 0.8914187 | 2.611274e-12
32.5055 | 14.9235 | 14.81078 | 13.91356 | 0.1127198 | 0.8972218 | 2.629038e-12
32.5154 | 14.938 | 14.80941 | 13.90637 | 0.12859 | 0.9030385 | 2.645025e-12
32.5254 | 14.933 | 14.8081 | 13.89912 | 0.1248968 | 0.9089881 | 2.662789e-12
32.5354 | 14.9274 | 14.80687 | 13.89186 | 0.1205257 | 0.9150123 | 2.678776e-12
32.5454 | 14.9298 | 14.80573 | 13.88461 | 0.1240743 | 0.9211137 | 2.696539e-12
32.5554 | 14.9262 | 14.80466 | 13.87737 | 0.1215415 | 0.9272934 | 2.714303e-12
32.5654 | 14.9261 | 14.80367 | 13.87012 | 0.1224259 | 0.9335526 | 2.732067e-12
32.5754 | 14.9235 | 14.80277 | 13.86288 | 0.120726 | 0.939893 | 2.751606e-12
32.5854 | 14.9202 | 14.80196 | 13.85564 | 0.1182403 | 0.946316 | 2.76937e-12
32.5954 | 14.9347 | 14.80123 | 13.84841 | 0.1334673 | 0.9528231 | 2.787134e-12
32.6054 | 14.9324 | 14.80059 | 13.84118 | 0.1318053 | 0.959416 | 2.806674e-12
32.6154 | 14.9209 | 14.80005 | 13.83395 | 0.1208527 | 0.9660963 | 2.826213e-12
32.6254 | 14.9383 | 14.79959 | 13.82673 | 0.138708 | 0.9728656 | 2.843977e-12
32.6354 | 14.9442 | 14.79923 | 13.81951 | 0.1449693 | 0.9797257 | 2.863517e-12
32.6454 | 14.9212 | 14.79897 | 13.81229 | 0.122235 | 0.9866782 | 2.884833e-12
32.6554 | 14.9383 | 14.7988 | 13.80507 | 0.1395031 | 0.993725 | 2.904373e-12
32.6654 | 14.9239 | 14.79873 | 13.79786 | 0.125172 | 1.000868 | 2.923913e-12
32.6754 | 14.9258 | 14.79876 | 13.79065 | 0.1270397 | 1.008109 | 2.945229e-12
32.6854 | 14.9462 | 14.7989 | 13.78345 | 0.1473043 | 1.01545 | 2.964769e-12
32.6954 | 14.931 | 14.79914 | 13.77624 | 0.1318639 | 1.022892 | 2.986086e-12
32.7054 | 14.939 | 14.79948 | 13.76904 | 0.1395163 | 1.030439 | 3.007402e-12
32.7154 | 14.9484 | 14.79994 | 13.76185 | 0.1484594 | 1.038092 | 3.028718e-12
32.7254 | 14.9239 | 14.80051 | 13.75466 | 0.1233914 | 1.045852 | 3.051811e-12
32.7354 | 14.9454 | 14.80119 | 13.74747 | 0.1442098 | 1.053723 | 3.073127e-12
32.7454 | 14.9427 | 14.80199 | 13.74028 | 0.1407124 | 1.061707 | 3.09622e-12
32.7554 | 14.9407 | 14.8029 | 13.7331 | 0.1377969 | 1.069806 | 3.117536e-12
32.7654 | 14.9557 | 14.80394 | 13.72592 | 0.151761 | 1.078021 | 3.140629e-12
32.7754 | 14.9367 | 14.8051 | 13.71874 | 0.1316016 | 1.086357 | 3.165498e-12
32.7854 | 14.9488 | 14.80638 | 13.71157 | 0.1424179 | 1.094814 | 3.18859e-12
32.7954 | 14.945 | 14.80779 | 13.7044 | 0.1372059 | 1.103397 | 3.211683e-12
32.8054 | 14.9434 | 14.80934 | 13.69723 | 0.1340632 | 1.112106 | 3.236552e-12
32.8154 | 14.9526 | 14.81101 | 13.69007 | 0.1415873 | 1.120946 | 3.261421e-12
32.8254 | 14.9408 | 14.81282 | 13.68291 | 0.1279753 | 1.129919 | 3.28629e-12
32.8354 | 14.9544 | 14.81478 | 13.67575 | 0.1396245 | 1.139027 | 3.311159e-12
32.8454 | 14.951 | 14.81687 | 13.66859 | 0.1341319 | 1.148274 | 3.337804e-12
32.8554 | 14.9438 | 14.81911 | 13.66144 | 0.1246944 | 1.157662 | 3.362673e-12
32.8654 | 14.9664 | 14.82149 | 13.6543 | 0.1449089 | 1.167195 | 3.389319e-12
32.8754 | 14.9399 | 14.82403 | 13.64715 | 0.1158724 | 1.176876 | 3.415964e-12
32.8854 | 14.9456 | 14.82672 | 13.64001 | 0.1188815 | 1.186708 | 3.442609e-12
32.8954 | 14.9574 | 14.82957 | 13.63287 | 0.1278328 | 1.196695 | 3.471031e-12
32.9054 | 14.9535 | 14.83258 | 13.62574 | 0.120923 | 1.20684 | 3.497676e-12
32.9154 | 14.9623 | 14.83575 | 13.61861 | 0.1265482 | 1.217146 | 3.526098e-12
32.9254 | 14.9441 | 14.83909 | 13.61148 | 0.1050051 | 1.227618 | 3.556296e-12
32.9354 | 14.9521 | 14.84261 | 13.60435 | 0.1094899 | 1.238258 | 3.584718e-12
32.9454 | 14.9566 | 14.8463 | 13.59723 | 0.1102985 | 1.249071 | 3.614916e-12
32.9554 | 14.9614 | 14.85017 | 13.59011 | 0.111227 | 1.260062 | 3.643338e-12
32.9654 | 14.9669 | 14.85423 | 13.583 | 0.1126713 | 1.271233 | 3.675312e-12
32.9754 | 14.9474 | 14.85847 | 13.57588 | 0.08892724 | 1.282589 | 3.70551e-12
32.9854 | 14.9621 | 14.86291 | 13.56877 | 0.09919035 | 1.294135 | 3.737485e-12
32.9954 | 14.9622 | 14.86754 | 13.56167 | 0.09465624 | 1.305875 | 3.769459e-12
33.0054 | 14.9508 | 14.87238 | 13.55457 | 0.07842018 | 1.317813 | 3.801433e-12
33.0154 | 14.9688 | 14.87742 | 13.54747 | 0.09137756 | 1.329955 | 3.833408e-12
33.0254 | 14.9554 | 14.88268 | 13.54037 | 0.07272239 | 1.342307 | 3.867159e-12
33.0354 | 14.9751 | 14.88815 | 13.53328 | 0.08695236 | 1.354869 | 3.900909e-12
33.0454 | 14.9725 | 14.89384 | 13.52619 | 0.07865958 | 1.367652 | 3.93466e-12
33.0554 | 14.9594 | 14.89976 | 13.5191 | 0.05963958 | 1.380658 | 3.970187e-12
33.0654 | 14.9665 | 14.90591 | 13.51202 | 0.06058683 | 1.393894 | 4.005714e-12
33.0754 | 14.9732 | 14.9123 | 13.50494 | 0.06089549 | 1.407365 | 4.041241e-12
33.0854 | 14.9662 | 14.91894 | 13.49786 | 0.04725976 | 1.421077 | 4.078545e-12
33.0953 | 14.9966 | 14.92576 | 13.49086 | 0.07084376 | 1.434896 | 4.115848e-12
33.1053 | 14.9821 | 14.9329 | 13.48379 | 0.04920335 | 1.449107 | 4.153152e-12
33.1153 | 14.9954 | 14.9403 | 13.47672 | 0.05509953 | 1.463577 | 4.192232e-12
33.1253 | 14.9897 | 14.94797 | 13.46966 | 0.04172598 | 1.478314 | 4.231312e-12
33.1353 | 14.9809 | 14.95592 | 13.4626 | 0.02497543 | 1.493325 | 4.270391e-12
33.1453 | 15.01 | 14.96416 | 13.45554 | 0.0458409 | 1.508617 | 4.311248e-12
33.1553 | 15.0008 | 14.97269 | 13.44849 | 0.02811498 | 1.524197 | 4.352104e-12
33.1653 | 15.0113 | 14.98151 | 13.44144 | 0.02978999 | 1.540072 | 4.394736e-12
33.1753 | 15.0209 | 14.99064 | 13.43439 | 0.03025814 | 1.556251 | 4.435593e-12
33.1853 | 15.0178 | 15.00009 | 13.42735 | 0.01771111 | 1.572743 | 4.480002e-12
33.1953 | 15.0207 | 15.00986 | 13.42031 | 0.01084066 | 1.589554 | 4.52441e-12
33.2053 | 15.0454 | 15.01996 | 13.41327 | 0.02543782 | 1.606694 | 4.568819e-12
33.2153 | 15.0283 | 15.03041 | 13.40623 | -0.002106161 | 1.624172 | 4.615005e-12
33.2253 | 15.0491 | 15.0412 | 13.3992 | 0.007899219 | 1.641998 | 4.66119e-12
33.2353 | 15.0608 | 15.05236 | 13.39218 | 0.008444292 | 1.660181 | 4.707375e-12
33.2453 | 15.0742 | 15.06388 | 13.38515 | 0.01031923 | 1.67873 | 4.755337e-12
33.2553 | 15.0586 | 15.07579 | 13.37813 | -0.0171866 | 1.697657 | 4.805075e-12
33.2653 | 15.0769 | 15.08808 | 13.37111 | -0.01118372 | 1.716972 | 4.854813e-12
33.2753 | 15.0947 | 15.10078 | 13.3641 | -0.006083298 | 1.736686 | 4.906327e-12
33.2853 | 15.0892 | 15.1139 | 13.35709 | -0.02469679 | 1.756811 | 4.957841e-12
33.2953 | 15.0862 | 15.12744 | 13.35008 | -0.04123625 | 1.777359 | 5.011132e-12
33.3053 | 15.1092 | 15.14141 | 13.34307 | -0.032214 | 1.798341 | 5.064423e-12
33.3153 | 15.123 | 15.15584 | 13.33607 | -0.03284279 | 1.819771 | 5.11949e-12
33.3253 | 15.1231 | 15.17074 | 13.32907 | -0.04763598 | 1.841663 | 5.174557e-12
33.3353 | 15.1252 | 15.18611 | 13.32208 | -0.06090731 | 1.864029 | 5.2314e-12
33.3453 | 15.1303 | 15.20197 | 13.31509 | -0.07167128 | 1.886884 | 5.29002e-12
33.3553 | 15.1528 | 15.21834 | 13.3081 | -0.0655425 | 1.910244 | 5.34864e-12
33.3653 | 15.1319 | 15.23524 | 13.30111 | -0.1033366 | 1.934123 | 5.409036e-12
33.3753 | 15.17 | 15.25267 | 13.29413 | -0.0826694 | 1.958538 | 5.471208e-12
33.3853 | 15.1642 | 15.27066 | 13.28715 | -0.1064578 | 1.983504 | 5.535157e-12
33.3953 | 15.1673 | 15.28922 | 13.28018 | -0.1219188 | 2.009041 | 5.599106e-12
33.4053 | 15.1887 | 15.30837 | 13.27321 | -0.1196706 | 2.035164 | 5.664831e-12
33.4153 | 15.1905 | 15.32813 | 13.26624 | -0.1376319 | 2.061894 | 5.730556e-12
33.4253 | 15.2042 | 15.34852 | 13.25927 | -0.144322 | 2.089249 | 5.799834e-12
33.4353 | 15.1887 | 15.36956 | 13.25231 | -0.1808613 | 2.117251 | 5.869112e-12
33.4453 | 15.22 | 15.39127 | 13.24535 | -0.1712708 | 2.145919 | 5.940166e-12
33.4553 | 15.2371 | 15.41367 | 13.2384 | -0.1765722 | 2.175276 | 6.012997e-12
33.4653 | 15.2308 | 15.43679 | 13.23144 | -0.2059885 | 2.205344 | 6.087604e-12
33.4753 | 15.228 | 15.46064 | 13.2245 | -0.2326436 | 2.236148 | 6.163987e-12
33.4853 | 15.2523 | 15.48526 | 13.21755 | -0.2329622 | 2.267712 | 6.24037e-12
33.4953 | 15.2661 | 15.51067 | 13.21061 | -0.24457 | 2.300061 | 6.320306e-12
33.5053 | 15.2687 | 15.53689 | 13.20367 | -0.2681941 | 2.333224 | 6.402019e-12
33.5153 | 15.2658 | 15.56396 | 13.19673 | -0.2981625 | 2.367228 | 6.485508e-12
33.5253 | 15.2962 | 15.5919 | 13.1898 | -0.2957045 | 2.402102 | 6.570773e-12
33.5353 | 15.3132 | 15.62075 | 13.18287 | -0.3075508 | 2.437877 | 6.657814e-12
33.5453 | 15.3162 | 15.65053 | 13.17595 | -0.3343336 | 2.474586 | 6.746632e-12
33.5553 | 15.3261 | 15.68129 | 13.16903 | -0.3551861 | 2.51226 | 6.837226e-12
33.5653 | 15.3374 | 15.71304 | 13.16211 | -0.3756432 | 2.550936 | 6.931373e-12
33.5753 | 15.3479 | 15.74584 | 13.15519 | -0.3979418 | 2.59065 | 7.02552e-12
33.5853 | 15.3806 | 15.77972 | 13.14828 | -0.3991198 | 2.631441 | 7.124996e-12
33.5953 | 15.3676 | 15.81472 | 13.14137 | -0.4471177 | 2.673347 | 7.224472e-12
33.6053 | 15.4009 | 15.85088 | 13.13446 | -0.4499772 | 2.716412 | 7.3275e-12
33.6153 | 15.4157 | 15.88824 | 13.12756 | -0.4725424 | 2.76068 | 7.432305e-12
33.6253 | 15.4331 | 15.92686 | 13.12066 | -0.4937596 | 2.806196 | 7.540663e-12
33.6353 | 15.4215 | 15.96678 | 13.11377 | -0.5452771 | 2.853009 | 7.652574e-12
33.6453 | 15.4503 | 16.00805 | 13.10688 | -0.5577457 | 2.901169 | 7.76626e-12
33.6553 | 15.4739 | 16.05072 | 13.09999 | -0.576819 | 2.950732 | 7.8835e-12
33.6653 | 15.4985 | 16.09485 | 13.0931 | -0.5963533 | 3.001751 | 8.002516e-12
33.6753 | 15.4855 | 16.14051 | 13.08622 | -0.6550075 | 3.054288 | 8.126861e-12
33.6852 | 15.5215 | 16.18727 | 13.07941 | -0.6657677 | 3.107858 | 8.251206e-12
33.6952 | 15.5255 | 16.23613 | 13.07253 | -0.7106349 | 3.163601 | 8.38088e-12
33.7052 | 15.5696 | 16.28672 | 13.06566 | -0.7171178 | 3.221056 | 8.515883e-12
33.7152 | 15.5835 | 16.33909 | 13.05879 | -0.7555896 | 3.280296 | 8.652662e-12
33.7252 | 15.595 | 16.39333 | 13.05193 | -0.7983268 | 3.341399 | 8.792994e-12
33.7352 | 15.6235 | 16.44951 | 13.04507 | -0.8260101 | 3.404444 | 8.938655e-12
33.7452 | 15.6342 | 16.50773 | 13.03821 | -0.8735251 | 3.469518 | 9.089646e-12
33.7552 | 15.6753 | 16.56806 | 13.03135 | -0.892763 | 3.536711 | 9.242412e-12
33.7652 | 15.7004 | 16.63062 | 13.0245 | -0.9302178 | 3.606118 | 9.402284e-12
33.7752 | 15.721 | 16.69549 | 13.01765 | -0.9744917 | 3.67784 | 9.565709e-12
33.7852 | 15.7536 | 16.76279 | 13.01081 | -1.009191 | 3.751985 | 9.734463e-12
33.7952 | 15.7892 | 16.83263 | 13.00396 | -1.04343 | 3.828666 | 9.90677e-12
33.8052 | 15.8397 | 16.90513 | 12.99713 | -1.065427 | 3.908001 | 1.008618e-11
33.8152 | 15.8562 | 16.98041 | 12.99029 | -1.12421 | 3.99012 | 1.027092e-11
33.8252 | 15.8919 | 17.05861 | 12.98346 | -1.166714 | 4.075155 | 1.046277e-11
33.8352 | 15.9598 | 17.13988 | 12.97663 | -1.180081 | 4.16325 | 1.065994e-11
33.8452 | 16.0046 | 17.22436 | 12.96981 | -1.219762 | 4.254557 | 1.086423e-11
33.8552 | 16.0516 | 17.31222 | 12.96298 | -1.260619 | 4.349235 | 1.107561e-11
33.8652 | 16.1131 | 17.40362 | 12.95617 | -1.29052 | 4.447455 | 1.129233e-11
33.8752 | 16.1527 | 17.49875 | 12.94935 | -1.346047 | 4.549397 | 1.151792e-11
33.8852 | 16.2316 | 17.59779 | 12.94254 | -1.366191 | 4.655252 | 1.17524e-11
33.8952 | 16.2944 | 17.70096 | 12.93573 | -1.406556 | 4.765225 | 1.199399e-11
33.9052 | 16.3801 | 17.80846 | 12.92893 | -1.428356 | 4.87953 | 1.224445e-11
33.9152 | 16.4741 | 17.92052 | 12.92212 | -1.446419 | 4.998394 | 1.25038e-11
33.9252 | 16.5268 | 18.03739 | 12.91533 | -1.510588 | 5.122061 | 1.277381e-11
33.9352 | 16.6363 | 18.15932 | 12.90853 | -1.523018 | 5.250786 | 1.30527e-11
33.9452 | 16.727 | 18.28658 | 12.90174 | -1.559582 | 5.384841 | 1.334402e-11
33.9552 | 16.8572 | 18.41947 | 12.89495 | -1.562265 | 5.524512 | 1.3646e-11
33.9652 | 16.9593 | 18.55827 | 12.88817 | -1.598974 | 5.670104 | 1.395864e-11
33.9752 | 17.0541 | 18.70333 | 12.88139 | -1.649227 | 5.821939 | 1.428371e-11
33.9852 | 17.2106 | 18.85497 | 12.87461 | -1.644367 | 5.980356 | 1.4623e-11
33.9952 | 17.3607 | 19.01355 | 12.86784 | -1.65285 | 6.145713 | 1.497649e-11
34.0052 | 17.5012 | 19.17946 | 12.86107 | -1.678256 | 6.31839 | 1.53442e-11
34.0152 | 17.6853 | 19.35308 | 12.8543 | -1.667783 | 6.498785 | 1.572611e-11
34.0252 | 17.849 | 19.53485 | 12.84753 | -1.685851 | 6.687317 | 1.612402e-11
34.0352 | 18.0649 | 19.7252 | 12.84077 | -1.660303 | 6.88443 | 1.653968e-11
34.0452 | 18.253 | 19.9246 | 12.83402 | -1.671604 | 7.090587 | 1.697312e-11
34.0552 | 18.4729 | 20.13354 | 12.82726 | -1.660639 | 7.306276 | 1.742609e-11
34.0652 | 18.7407 | 20.35252 | 12.82051 | -1.611821 | 7.532008 | 1.78986e-11
34.0752 | 18.9667 | 20.58208 | 12.81377 | -1.615383 | 7.768318 | 1.839065e-11
34.0852 | 19.2604 | 20.82278 | 12.80702 | -1.562385 | 8.015763 | 1.890579e-11
34.0952 | 19.56 | 21.07521 | 12.80028 | -1.515207 | 8.274925 | 1.944403e-11
34.1052 | 19.8412 | 21.33996 | 12.79355 | -1.498758 | 8.546412 | 2.000536e-11
34.1152 | 20.2092 | 21.61766 | 12.78681 | -1.408462 | 8.83085 | 2.059155e-11
34.1252 | 20.5573 | 21.90897 | 12.78008 | -1.351674 | 9.128891 | 2.120617e-11
34.1352 | 20.939 | 22.21456 | 12.77336 | -1.275561 | 9.441204 | 2.184744e-11
34.1452 | 21.3518 | 22.53511 | 12.76663 | -1.183314 | 9.768481 | 2.251712e-11
34.1552 | 21.7198 | 22.87134 | 12.75991 | -1.15154 | 10.11143 | 2.321878e-11
34.1652 | 22.2514 | 23.22395 | 12.7532 | -0.9725549 | 10.47076 | 2.395242e-11
34.1752 | 22.7031 | 23.59369 | 12.74649 | -0.8905875 | 10.8472 | 2.471803e-11
34.1852 | 23.2166 | 23.98127 | 12.73978 | -0.7646703 | 11.24149 | 2.551917e-11
34.1952 | 23.7711 | 24.38743 | 12.73307 | -0.6163277 | 11.65436 | 2.635761e-11
34.2052 | 24.2832 | 24.81288 | 12.72637 | -0.5296801 | 12.08651 | 2.723157e-11
34.2152 | 24.9312 | 25.25832 | 12.71967 | -0.3271238 | 12.53865 | 2.814462e-11
34.2252 | 25.5439 | 25.72443 | 12.71297 | -0.1805262 | 13.01145 | 2.909853e-11
34.2352 | 26.1946 | 26.21181 | 12.70628 | -0.01720836 | 13.50553 | 3.009329e-11
34.2452 | 26.8717 | 26.72103 | 12.69959 | 0.1506651 | 14.02144 | 3.113068e-11
34.2552 | 27.5118 | 27.25259 | 12.69291 | 0.2592091 | 14.55968 | 3.221248e-11
34.2651 | 28.3102 | 27.8012 | 12.68629 | 0.5089979 | 15.11491 | 3.332625e-11
34.2751 | 29.0335 | 28.37823 | 12.67962 | 0.6552707 | 15.69861 | 3.44951e-11
34.2851 | 29.8015 | 28.97836 | 12.67294 | 0.8231382 | 16.30542 | 3.571013e-11
34.2951 | 30.6299 | 29.60155 | 12.66627 | 1.028349 | 16.93528 | 3.696956e-11
34.3051 | 31.3729 | 30.24754 | 12.6596 | 1.125355 | 17.58794 | 3.827341e-11
34.3151 | 32.2402 | 30.91585 | 12.65294 | 1.324346 | 18.26292 | 3.961989e-11
34.3251 | 33.0735 | 31.60573 | 12.64628 | 1.467773 | 18.95945 | 4.101077e-11
34.3351 | 33.9772 | 32.31612 | 12.63962 | 1.661084 | 19.6765 | 4.244074e-11
34.3451 | 34.8314 | 33.04565 | 12.63297 | 1.785749 | 20.41269 | 4.390979e-11
34.3551 | 35.6812 | 33.79261 | 12.62631 | 1.888593 | 21.16629 | 4.541259e-11
34.3651 | 36.5795 | 34.5549 | 12.61967 | 2.024601 | 21.93523 | 4.694736e-11
34.3751 | 37.4515 | 35.33006 | 12.61302 | 2.121441 | 22.71703 | 4.850878e-11
34.3851 | 38.3419 | 36.11525 | 12.60638 | 2.226654 | 23.50886 | 5.009151e-11
34.3951 | 39.2442 | 36.90725 | 12.59975 | 2.336953 | 24.3075 | 5.169023e-11
34.4051 | 40.0472 | 37.70251 | 12.59311 | 2.344691 | 25.10939 | 5.329606e-11
34.4151 | 40.934 | 38.49717 | 12.58648 | 2.436834 | 25.91068 | 5.490544e-11
34.4251 | 41.7337 | 39.28709 | 12.57986 | 2.446606 | 26.70723 | 5.650771e-11
34.4351 | 42.5366 | 40.06797 | 12.57324 | 2.468635 | 27.49473 | 5.809755e-11
34.4451 | 43.3091 | 40.8353 | 12.56662 | 2.473797 | 28.26869 | 5.96643e-11
34.4551 | 44.0835 | 41.58456 | 12.56 | 2.498941 | 29.02456 | 6.120085e-11
34.4651 | 44.7745 | 42.31116 | 12.55339 | 2.463338 | 29.75777 | 6.270009e-11
34.4751 | 45.4357 | 43.01059 | 12.54678 | 2.425115 | 30.4638 | 6.415137e-11
34.4851 | 46.0422 | 43.67838 | 12.54018 | 2.363825 | 31.1382 | 6.554581e-11
34.4951 | 46.6769 | 44.31021 | 12.53357 | 2.36669 | 31.77664 | 6.687986e-11
34.5051 | 47.1873 | 44.9019 | 12.52698 | 2.285397 | 32.37493 | 6.814107e-11
34.5151 | 47.698 | 45.44942 | 12.52038 | 2.248581 | 32.92904 | 6.932412e-11
34.5251 | 48.0931 | 45.94889 | 12.51379 | 2.144206 | 33.4351 | 7.042369e-11
34.5351 | 48.5118 | 46.39664 | 12.5072 | 2.115164 | 33.88943 | 7.142911e-11
34.5451 | 48.8499 | 46.78915 | 12.50062 | 2.060752 | 34.28853 | 7.233683e-11
34.5551 | 49.0555 | 47.12314 | 12.49404 | 1.932356 | 34.62911 | 7.314152e-11
34.5651 | 49.3125 | 47.3956 | 12.48746 | 1.9169 | 34.90814 | 7.383607e-11
34.5751 | 49.3786 | 47.6038 | 12.48089 | 1.774805 | 35.12291 | 7.441516e-11
34.5851 | 49.4835 | 47.74539 | 12.47432 | 1.738114 | 35.27107 | 7.487702e-11
34.5951 | 49.4991 | 47.81846 | 12.46775 | 1.68064 | 35.35071 | 7.521452e-11
34.6051 | 49.4234 | 47.82165 | 12.46119 | 1.601754 | 35.36046 | 7.542946e-11
34.6151 | 49.3508 | 47.75414 | 12.45463 | 1.596659 | 35.29951 | 7.551828e-11
34.6251 | 49.1354 | 47.6158 | 12.44807 | 1.519598 | 35.16773 | 7.548098e-11
34.6351 | 48.8456 | 47.40717 | 12.44152 | 1.438425 | 34.96566 | 7.532111e-11
34.6451 | 48.5944 | 47.12952 | 12.43497 | 1.464883 | 34.69455 | 7.503867e-11
34.6551 | 48.214 | 46.78479 | 12.42843 | 1.42921 | 34.35637 | 7.463721e-11
34.6651 | 47.7942 | 46.37565 | 12.42188 | 1.418551 | 33.95377 | 7.412562e-11
34.6751 | 47.3176 | 45.90539 | 12.41534 | 1.41221 | 33.49004 | 7.350567e-11
34.6851 | 46.8146 | 45.37789 | 12.40881 | 1.436713 | 32.96908 | 7.27898e-11
34.6951 | 46.2033 | 44.79751 | 12.40228 | 1.405787 | 32.39523 | 7.198333e-11
34.7051 | 45.6087 | 44.16907 | 12.39575 | 1.43963 | 31.77332 | 7.109515e-11
34.7151 | 44.9703 | 43.49768 | 12.38923 | 1.472624 | 31.10845 | 7.01377e-11
34.7251 | 44.2032 | 42.7887 | 12.38271 | 1.414501 | 30.40599 | 6.912162e-11
34.7351 | 43.5429 | 42.04764 | 12.37619 | 1.495265 | 29.67145 | 6.805403e-11
34.7451 | 42.7271 | 41.28004 | 12.36968 | 1.447061 | 28.91036 | 6.694914e-11
34.7551 | 41.9484 | 40.49142 | 12.36317 | 1.456975 | 28.12826 | 6.58176e-11
34.7651 | 41.1394 | 39.68718 | 12.35666 | 1.452221 | 27.33052 | 6.46683e-11
34.7751 | 40.2583 | 38.8725 | 12.35016 | 1.385801 | 26.52234 | 6.351367e-11
34.7851 | 39.4778 | 38.05231 | 12.34366 | 1.425486 | 25.70866 | 6.236081e-11
34.7951 | 38.6112 | 37.23122 | 12.33716 | 1.37998 | 24.89406 | 6.122217e-11
34.8051 | 37.6882 | 36.41346 | 12.33067 | 1.274744 | 24.08279 | 6.010484e-11
34.8151 | 36.8784 | 35.60285 | 12.32418 | 1.275553 | 23.27867 | 5.901593e-11
34.8251 | 36.023 | 34.8028 | 12.3177 | 1.220196 | 22.48511 | 5.796433e-11
34.8351 | 35.1148 | 34.0163 | 12.31121 | 1.0985 | 21.70509 | 5.695536e-11
34.8451 | 34.2566 | 33.24588 | 12.30474 | 1.010717 | 20.94115 | 5.599435e-11
34.855 | 33.4306 | 32.50112 | 12.29833 | 0.9294802 | 20.20279 | 5.509551e-11
34.865 | 32.5584 | 31.76867 | 12.29186 | 0.7897321 | 19.47681 | 5.424642e-11
34.875 | 31.7674 | 31.05753 | 12.28539 | 0.7098726 | 18.77214 | 5.345771e-11
34.885 | 30.9526 | 30.36873 | 12.27893 | 0.5838717 | 18.0898 | 5.273474e-11
34.895 | 30.1245 | 29.703 | 12.27247 | 0.4214991 | 17.43054 | 5.207926e-11
34.905 | 29.3723 | 29.0608 | 12.26601 | 0.3114971 | 16.79479 | 5.149307e-11
34.915 | 28.6395 | 28.44235 | 12.25956 | 0.1971452 | 16.1828 | 5.097792e-11
34.925 | 27.8768 | 27.84767 | 12.25311 | 0.02912692 | 15.59457 | 5.053384e-11
34.935 | 27.2243 | 27.2766 | 12.24666 | -0.05230371 | 15.02994 | 5.016613e-11
34.945 | 26.5112 | 26.72884 | 12.24022 | -0.217644 | 14.48863 | 4.987126e-11
34.955 | 25.8912 | 26.20398 | 12.23378 | -0.3127797 | 13.9702 | 4.965454e-11
34.965 | 25.2587 | 25.70149 | 12.22735 | -0.4427912 | 13.47415 | 4.951421e-11
34.975 | 24.6524 | 25.22079 | 12.22091 | -0.5683919 | 12.99988 | 4.945026e-11
34.985 | 24.0999 | 24.76123 | 12.21449 | -0.661332 | 12.54675 | 4.946448e-11
34.995 | 23.538 | 24.32212 | 12.20806 | -0.784123 | 12.11406 | 4.955862e-11
35.005 | 23.019 | 23.90274 | 12.20164 | -0.8837443 | 11.7011 | 4.973271e-11
35.015 | 22.529 | 23.50236 | 12.19522 | -0.9733592 | 11.30713 | 4.998673e-11
35.025 | 22.0733 | 23.12022 | 12.18881 | -1.046919 | 10.93141 | 5.032246e-11
35.035 | 21.6378 | 22.75557 | 12.1824 | -1.117774 | 10.57317 | 5.074169e-11
35.045 | 21.2153 | 22.40768 | 12.176 | -1.192383 | 10.23169 | 5.124262e-11
35.055 | 20.8048 | 22.07581 | 12.16959 | -1.271009 | 9.906216 | 5.18306e-11
35.065 | 20.4618 | 21.75923 | 12.16319 | -1.297431 | 9.596037 | 5.250206e-11
35.075 | 20.1318 | 21.45725 | 12.1568 | -1.325447 | 9.300448 | 5.326235e-11
35.085 | 19.7513 | 21.16917 | 12.15041 | -1.417869 | 9.018762 | 5.411145e-11
35.095 | 19.4502 | 20.89434 | 12.14402 | -1.444135 | 8.750317 | 5.504937e-11
35.105 | 19.2013 | 20.6321 | 12.13763 | -1.430805 | 8.494471 | 5.608144e-11
35.115 | 18.909 | 20.38186 | 12.13125 | -1.472859 | 8.250605 | 5.72041e-11
35.125 | 18.6728 | 20.143 | 12.12488 | -1.470204 | 8.018128 | 5.842268e-11
35.135 | 18.4375 | 19.91497 | 12.1185 | -1.477472 | 7.796469 | 5.973719e-11
35.145 | 18.2138 | 19.69722 | 12.11213 | -1.483415 | 7.585082 | 6.11494e-11
35.155 | 18.0215 | 19.48922 | 12.10577 | -1.467715 | 7.383448 | 6.266108e-11
35.165 | 17.7954 | 19.29047 | 12.0994 | -1.495072 | 7.191068 | 6.427402e-11
35.175 | 17.6576 | 19.10052 | 12.09305 | -1.442916 | 7.007471 | 6.598643e-11
35.185 | 17.4858 | 18.91889 | 12.08669 | -1.433093 | 6.832203 | 6.78001e-11
35.195 | 17.3145 | 18.74518 | 12.08034 | -1.430676 | 6.664838 | 6.971679e-11
35.205 | 17.1936 | 18.57896 | 12.07399 | -1.385359 | 6.504969 | 7.173296e-11
35.215 | 17.0273 | 18.41985 | 12.06765 | -1.392555 | 6.352209 | 7.385039e-11
35.225 | 16.936 | 18.2675 | 12.0613 | -1.331499 | 6.206194 | 7.606551e-11
35.235 | 16.8022 | 18.12154 | 12.05497 | -1.319344 | 6.066577 | 7.837656e-11
35.245 | 16.6769 | 17.98166 | 12.04863 | -1.304764 | 5.93303 | 8.07782e-11
35.255 | 16.6019 | 17.84755 | 12.0423 | -1.245649 | 5.805245 | 8.326511e-11
35.265 | 16.4978 | 17.71891 | 12.03598 | -1.221106 | 5.682928 | 8.583195e-11
35.275 | 16.4071 | 17.59546 | 12.02966 | -1.188358 | 5.565803 | 8.846808e-11
35.285 | 16.3236 | 17.47695 | 12.02334 | -1.153346 | 5.453609 | 9.11646e-11
35.295 | 16.2417 | 17.36312 | 12.01702 | -1.121422 | 5.3461 | 9.390908e-11
35.305 | 16.1706 | 17.25375 | 12.01071 | -1.083155 | 5.243044 | 9.668553e-11
35.315 | 16.109 | 17.14863 | 12.0044 | -1.039625 | 5.144223 | 9.947975e-11
35.325 | 16.0333 | 17.04753 | 11.9981 | -1.014228 | 5.049429 | 1.022704e-10
35.335 | 15.9948 | 16.95027 | 11.9918 | -0.9554667 | 4.958469 | 1.05038e-10
35.345 | 15.9155 | 16.85666 | 11.9855 | -0.9411591 | 4.871158 | 1.077576e-10
35.355 | 15.8775 | 16.76653 | 11.97921 | -0.8890327 | 4.787325 | 1.104062e-10
35.365 | 15.8428 | 16.67972 | 11.97292 | -0.8369241 | 4.706806 | 1.12957e-10
35.375 | 15.7814 | 16.59608 | 11.96663 | -0.8146803 | 4.629448 | 1.153818e-10
35.385 | 15.755 | 16.51546 | 11.96035 | -0.7604567 | 4.555106 | 1.176537e-10
35.395 | 15.7102 | 16.43772 | 11.95407 | -0.7275165 | 4.483644 | 1.197445e-10
35.405 | 15.6732 | 16.36273 | 11.9478 | -0.6895313 | 4.414934 | 1.216292e-10
35.415 | 15.634 | 16.29038 | 11.94153 | -0.6563801 | 4.348854 | 1.232795e-10
35.425 | 15.6158 | 16.22055 | 11.93526 | -0.6047479 | 4.285289 | 1.246775e-10
35.4349 | 15.5978 | 16.15379 | 11.92906 | -0.5559904 | 4.224732 | 1.257895e-10
35.4449 | 15.5522 | 16.08866 | 11.9228 | -0.5364564 | 4.165858 | 1.266244e-10
35.4549 | 15.5419 | 16.02574 | 11.91654 | -0.4838363 | 4.109194 | 1.271573e-10
35.4649 | 15.5069 | 15.96494 | 11.91029 | -0.4580392 | 4.05465 | 1.273811e-10
35.4749 | 15.4912 | 15.90618 | 11.90404 | -0.4149789 | 4.002139 | 1.272923e-10
35.4849 | 15.4807 | 15.84937 | 11.8978 | -0.3686735 | 3.951578 | 1.268909e-10
35.4949 | 15.4577 | 15.79445 | 11.89155 | -0.3367468 | 3.902893 | 1.261839e-10
35.5049 | 15.4324 | 15.74132 | 11.88532 | -0.3089249 | 3.856009 | 1.251802e-10
35.5149 | 15.4113 | 15.68994 | 11.87908 | -0.278639 | 3.810857 | 1.238942e-10
35.5249 | 15.4067 | 15.64022 | 11.87285 | -0.2335235 | 3.767372 | 1.223416e-10
35.5349 | 15.3873 | 15.59212 | 11.86662 | -0.204816 | 3.725491 | 1.205422e-10
35.5449 | 15.3617 | 15.54556 | 11.8604 | -0.183858 | 3.685156 | 1.185153e-10
35.5549 | 15.3557 | 15.50049 | 11.85418 | -0.144793 | 3.64631 | 1.16286e-10
35.5649 | 15.3471 | 15.45687 | 11.84797 | -0.1097679 | 3.608901 | 1.13879e-10
35.5749 | 15.3216 | 15.41463 | 11.84176 | -0.09303223 | 3.572877 | 1.113193e-10
35.5849 | 15.3127 | 15.37374 | 11.83555 | -0.06103768 | 3.53819 | 1.086299e-10
35.5949 | 15.2964 | 15.33414 | 11.82934 | -0.0377389 | 3.504796 | 1.058375e-10
35.6049 | 15.292 | 15.29579 | 11.82314 | -0.003791618 | 3.472649 | 1.029633e-10
35.6149 | 15.2893 | 15.25866 | 11.81695 | 0.03064469 | 3.44171 | 1.000341e-10
35.6249 | 15.2667 | 15.22269 | 11.81075 | 0.04401015 | 3.411937 | 9.706934e-11
35.6349 | 15.2658 | 15.18786 | 11.80456 | 0.07794232 | 3.383295 | 9.408861e-11
35.6449 | 15.2421 | 15.15412 | 11.79838 | 0.08797706 | 3.355746 | 9.110965e-11
35.6549 | 15.2296 | 15.12145 | 11.7922 | 0.1081483 | 3.329256 | 8.814846e-11
35.6649 | 15.2416 | 15.08981 | 11.78602 | 0.1517889 | 3.303794 | 8.522101e-11
35.6749 | 15.2275 | 15.05917 | 11.77984 | 0.1683299 | 3.279327 | 8.233798e-11
35.6849 | 15.1987 | 15.0295 | 11.77367 | 0.1692012 | 3.255827 | 7.951001e-11
35.6949 | 15.1926 | 15.00077 | 11.76751 | 0.1918311 | 3.233264 | 7.674599e-11
35.7049 | 15.2038 | 14.97295 | 11.76134 | 0.2308466 | 3.211611 | 7.405125e-11
35.7149 | 15.1599 | 14.94603 | 11.75518 | 0.2138737 | 3.190844 | 7.143467e-11
35.7249 | 15.1752 | 14.91996 | 11.74903 | 0.255237 | 3.170936 | 6.889625e-11
35.7349 | 15.167 | 14.89474 | 11.74288 | 0.2722602 | 3.151865 | 6.644309e-11
35.7449 | 15.1316 | 14.87033 | 11.73673 | 0.2612658 | 3.133607 | 6.40752e-11
35.7549 | 15.1658 | 14.84672 | 11.73058 | 0.3190754 | 3.116142 | 6.179257e-11
35.7649 | 15.1277 | 14.82389 | 11.72444 | 0.3038096 | 3.099449 | 5.959521e-11
35.7749 | 15.135 | 14.80181 | 11.7183 | 0.3331882 | 3.083507 | 5.748667e-11
35.7849 | 15.1323 | 14.78047 | 11.71217 | 0.3518299 | 3.068298 | 5.546162e-11
35.7949 | 15.1185 | 14.75985 | 11.70604 | 0.3586528 | 3.053805 | 5.352005e-11
35.8049 | 15.125 | 14.73993 | 11.69992 | 0.3850741 | 3.040009 | 5.16602e-11
35.8149 | 15.0961 | 14.72069 | 11.6938 | 0.3754102 | 3.026895 | 4.988029e-11
35.8249 | 15.1028 | 14.70212 | 11.68768 | 0.4006768 | 3.014446 | 4.817853e-11
35.8349 | 15.1188 | 14.68421 | 11.68156 | 0.434589 | 3.002648 | 4.655138e-11
35.8449 | 15.0793 | 14.66694 | 11.67545 | 0.412361 | 2.991487 | 4.499707e-11
35.8549 | 15.0976 | 14.65029 | 11.66935 | 0.4473066 | 2.980948 | 4.35138e-11
35.8649 | 15.096 | 14.63426 | 11.66324 | 0.4617389 | 2.971018 | 4.209627e-11
35.8749 | 15.0697 | 14.61883 | 11.65714 | 0.4508702 | 2.961686 | 4.074445e-11
35.8849 | 15.0862 | 14.60399 | 11.65105 | 0.4822128 | 2.952939 | 3.945304e-11
35.8949 | 15.0821 | 14.58972 | 11.64496 | 0.4923777 | 2.944766 | 3.822202e-11
35.9049 | 15.0656 | 14.57602 | 11.63887 | 0.4895757 | 2.937155 | 3.704784e-11
35.9149 | 15.0846 | 14.56288 | 11.63279 | 0.5217175 | 2.930097 | 3.592696e-11
35.9249 | 15.0706 | 14.55029 | 11.6267 | 0.5203127 | 2.923582 | 3.485936e-11
35.9349 | 15.0637 | 14.53823 | 11.62063 | 0.5254708 | 2.917601 | 3.383973e-11
35.9449 | 15.074 | 14.5267 | 11.61456 | 0.5473005 | 2.912143 | 3.286806e-11
35.9549 | 15.0773 | 14.51569 | 11.60849 | 0.5616103 | 2.907202 | 3.19408e-11
35.9649 | 15.053 | 14.50519 | 11.60242 | 0.5478083 | 2.902769 | 3.105795e-11
35.9749 | 15.0679 | 14.4952 | 11.59636 | 0.5727024 | 2.898836 | 3.021417e-11
35.9849 | 15.0555 | 14.4857 | 11.5903 | 0.5697991 | 2.895397 | 2.94077e-11
35.9949 | 15.0623 | 14.47669 | 11.58425 | 0.5856059 | 2.892444 | 2.864031e-11
36.0049 | 15.0597 | 14.46817 | 11.5782 | 0.5915292 | 2.88997 | 2.790668e-11
36.0149 | 15.0616 | 14.46013 | 11.57215 | 0.6014748 | 2.88797 | 2.720501e-11
36.0248 | 15.0615 | 14.45262 | 11.56617 | 0.6088752 | 2.886452 | 2.654243e-11
36.0348 | 15.06 | 14.44551 | 11.56013 | 0.6144872 | 2.885378 | 2.590471e-11
36.0448 | 15.069 | 14.43886 | 11.5541 | 0.6301378 | 2.884762 | 2.529365e-11
36.0548 | 15.0567 | 14.43267 | 11.54807 | 0.6240316 | 2.884599 | 2.470922e-11
36.0648 | 15.0627 | 14.42693 | 11.54204 | 0.6357734 | 2.884884 | 2.415144e-11
36.0748 | 15.0738 | 14.42163 | 11.53602 | 0.6521668 | 2.885613 | 2.361676e-11
36.0848 | 15.0591 | 14.41678 | 11.53 | 0.642316 | 2.886783 | 2.310694e-11
36.0948 | 15.063 | 14.41238 | 11.52399 | 0.6506241 | 2.888391 | 2.261667e-11
36.1048 | 15.0792 | 14.40841 | 11.51797 | 0.6707948 | 2.890432 | 2.214948e-11
36.1148 | 15.0702 | 14.40487 | 11.51197 | 0.6653305 | 2.892903 | 2.170184e-11
36.1248 | 15.0805 | 14.40177 | 11.50596 | 0.6787345 | 2.895803 | 2.127196e-11
36.1348 | 15.061 | 14.39909 | 11.49996 | 0.6619084 | 2.899129 | 2.086162e-11
36.1448 | 15.0698 | 14.39685 | 11.49397 | 0.6729548 | 2.902879 | 2.046726e-11
36.1548 | 15.0772 | 14.39502 | 11.48797 | 0.6821755 | 2.907051 | 2.009068e-11
36.1648 | 15.0714 | 14.39363 | 11.48199 | 0.6777718 | 2.911643 | 1.97283e-11
36.1748 | 15.0751 | 14.39265 | 11.476 | 0.6824452 | 2.916654 | 1.938013e-11
36.1848 | 15.098 | 14.3921 | 11.47002 | 0.7058969 | 2.922083 | 1.904795e-11
36.1948 | 15.0826 | 14.39197 | 11.46404 | 0.6906272 | 2.92793 | 1.87282e-11
36.2048 | 15.0922 | 14.39226 | 11.45807 | 0.6999371 | 2.934193 | 1.842089e-11
36.2148 | 15.0944 | 14.39297 | 11.4521 | 0.7014267 | 2.940873 | 1.812602e-11
36.2248 | 15.0821 | 14.3941 | 11.44614 | 0.687996 | 2.947969 | 1.784357e-11
36.2348 | 15.1039 | 14.39566 | 11.44017 | 0.7082449 | 2.955481 | 1.757179e-11
36.2448 | 15.1007 | 14.39763 | 11.43422 | 0.703073 | 2.963411 | 1.731067e-11
36.2548 | 15.0924 | 14.40002 | 11.42826 | 0.6923793 | 2.971758 | 1.70602e-11
36.2648 | 15.0985 | 14.40284 | 11.42231 | 0.6956632 | 2.980524 | 1.681861e-11
36.2748 | 15.1055 | 14.40608 | 11.41637 | 0.6994233 | 2.98971 | 1.658768e-11
36.2848 | 15.1028 | 14.40974 | 11.41042 | 0.6930583 | 2.999317 | 1.636564e-11
36.2948 | 15.1175 | 14.41383 | 11.40449 | 0.7036662 | 3.009348 | 1.615248e-11
36.3048 | 15.1045 | 14.41835 | 11.39855 | 0.6861455 | 3.019803 | 1.594642e-11
36.3148 | 15.1114 | 14.42331 | 11.39262 | 0.6880939 | 3.030685 | 1.574924e-11
36.3248 | 15.1175 | 14.42869 | 11.38669 | 0.6888086 | 3.041997 | 1.556095e-11
36.3348 | 15.1223 | 14.43451 | 11.38077 | 0.6877875 | 3.053741 | 1.537976e-11
36.3448 | 15.1166 | 14.44077 | 11.37485 | 0.6758271 | 3.06592 | 1.52039e-11
36.3548 | 15.1376 | 14.44748 | 11.36894 | 0.6901242 | 3.078538 | 1.503692e-11
36.3648 | 15.1398 | 14.45462 | 11.36303 | 0.685176 | 3.091597 | 1.487527e-11
36.3748 | 15.1357 | 14.46222 | 11.35712 | 0.6734783 | 3.105102 | 1.472072e-11
36.3848 | 15.1535 | 14.47027 | 11.35122 | 0.683227 | 3.119057 | 1.457329e-11
36.3948 | 15.136 | 14.47878 | 11.34532 | 0.657218 | 3.133465 | 1.443118e-11
36.4048 | 15.1554 | 14.48775 | 11.33942 | 0.6676469 | 3.148332 | 1.42944e-11
36.4148 | 15.159 | 14.49719 | 11.33353 | 0.6618088 | 3.163662 | 1.416295e-11
36.4248 | 15.1562 | 14.5071 | 11.32764 | 0.6490983 | 3.17946 | 1.40386e-11
36.4348 | 15.1802 | 14.51749 | 11.32176 | 0.6627103 | 3.195732 | 1.391958e-11
36.4448 | 15.1715 | 14.52836 | 11.31588 | 0.643139 | 3.212483 | 1.380412e-11
36.4548 | 15.1854 | 14.53972 | 11.31 | 0.6456783 | 3.22972 | 1.369398e-11
36.4648 | 15.1852 | 14.55158 | 11.30413 | 0.6336222 | 3.247448 | 1.358918e-11
36.4748 | 15.1841 | 14.56394 | 11.29826 | 0.6201638 | 3.265674 | 1.34897e-11
36.4848 | 15.2084 | 14.5768 | 11.2924 | 0.6315963 | 3.284406 | 1.339555e-11
36.4948 | 15.1895 | 14.59019 | 11.28654 | 0.5993123 | 3.303651 | 1.330318e-11
36.5048 | 15.2202 | 14.6041 | 11.28068 | 0.6161043 | 3.323415 | 1.321792e-11
36.5148 | 15.221 | 14.61854 | 11.27483 | 0.6024642 | 3.343708 | 1.31362e-11
36.5248 | 15.2316 | 14.63352 | 11.26898 | 0.5980839 | 3.364537 | 1.305804e-11
36.5348 | 15.2336 | 14.64905 | 11.26313 | 0.584554 | 3.385911 | 1.298344e-11
36.5448 | 15.2445 | 14.66513 | 11.25729 | 0.5793661 | 3.40784 | 1.291416e-11
36.5548 | 15.2642 | 14.68179 | 11.25146 | 0.5824107 | 3.430332 | 1.284843e-11
36.5648 | 15.256 | 14.69902 | 11.24562 | 0.5569775 | 3.453398 | 1.278626e-11
36.5748 | 15.2825 | 14.71684 | 11.2398 | 0.5656564 | 3.477048 | 1.272942e-11
36.5848 | 15.281 | 14.73526 | 11.23397 | 0.5457368 | 3.501293 | 1.267435e-11
36.5948 | 15.2946 | 14.75429 | 11.22815 | 0.5403071 | 3.526144 | 1.262461e-11
36.6047 | 15.2952 | 14.77374 | 11.22239 | 0.5214562 | 3.551354 | 1.257665e-11
36.6147 | 15.3119 | 14.79402 | 11.21658 | 0.5178778 | 3.577445 | 1.253402e-11
36.6247 | 15.3201 | 14.81495 | 11.21077 | 0.5051535 | 3.604179 | 1.249316e-11
36.6347 | 15.304 | 14.83653 | 11.20496 | 0.46747 | 3.631568 | 1.245763e-11
36.6447 | 15.3338 | 14.85879 | 11.19916 | 0.4750135 | 3.659626 | 1.242388e-11
36.6547 | 15.3338 | 14.88173 | 11.19336 | 0.4520701 | 3.688367 | 1.239368e-11
36.6647 | 15.3536 | 14.90538 | 11.18757 | 0.4482247 | 3.717806 | 1.236704e-11
36.6747 | 15.3455 | 14.92974 | 11.18178 | 0.4157609 | 3.747959 | 1.234394e-11
36.6847 | 15.3734 | 14.95483 | 11.17599 | 0.4185652 | 3.778841 | 1.23244e-11
36.6947 | 15.3724 | 14.98068 | 11.17021 | 0.3917198 | 3.810468 | 1.230664e-11
36.7047 | 15.3871 | 15.00729 | 11.16443 | 0.3798072 | 3.842858 | 1.22942e-11
36.7147 | 15.4091 | 15.03469 | 11.15866 | 0.3744095 | 3.87603 | 1.228354e-11
36.7247 | 15.4051 | 15.06289 | 11.15289 | 0.3422084 | 3.91 | 1.227644e-11
36.7347 | 15.4302 | 15.09192 | 11.14713 | 0.3382838 | 3.944791 | 1.227289e-11
36.7447 | 15.4374 | 15.12178 | 11.14136 | 0.3156162 | 3.98042 | 1.227111e-11
36.7547 | 15.453 | 15.15251 | 11.13561 | 0.3004856 | 4.016909 | 1.227289e-11
36.7647 | 15.4581 | 15.18413 | 11.12985 | 0.273968 | 4.054281 | 1.227821e-11
36.7747 | 15.4814 | 15.21666 | 11.1241 | 0.2647413 | 4.092557 | 1.22871e-11
36.7847 | 15.4954 | 15.25012 | 11.11836 | 0.2452823 | 4.131762 | 1.229953e-11
36.7947 | 15.5103 | 15.28453 | 11.11261 | 0.2257665 | 4.17192 | 1.231374e-11
36.8047 | 15.5201 | 15.31993 | 11.10688 | 0.2001677 | 4.213057 | 1.23315e-11
36.8147 | 15.5411 | 15.35634 | 11.10114 | 0.1847599 | 4.255199 | 1.235282e-11
36.8247 | 15.5539 | 15.39378 | 11.09541 | 0.1601155 | 4.298373 | 1.237769e-11
36.8347 | 15.5664 | 15.43229 | 11.08968 | 0.1341051 | 4.34261 | 1.240433e-11
36.8447 | 15.5933 | 15.4719 | 11.08396 | 0.1213986 | 4.387939 | 1.243631e-11
36.8547 | 15.6042 | 15.51263 | 11.07824 | 0.09156555 | 4.43439 | 1.247006e-11
36.8647 | 15.6236 | 15.55453 | 11.07253 | 0.0690725 | 4.481997 | 1.250736e-11
36.8747 | 15.6226 | 15.59761 | 11.06682 | 0.02498573 | 4.530794 | 1.254822e-11
36.8847 | 15.6546 | 15.64193 | 11.06111 | 0.01266945 | 4.580816 | 1.259263e-11
36.8947 | 15.6563 | 15.68751 | 11.05541 | -0.03121304 | 4.632101 | 1.263881e-11
36.9047 | 15.6974 | 15.7344 | 11.04971 | -0.03700024 | 4.684687 | 1.269033e-11
36.9147 | 15.698 | 15.78263 | 11.04402 | -0.08463242 | 4.738613 | 1.274362e-11
36.9247 | 15.7298 | 15.83225 | 11.03833 | -0.1024536 | 4.793924 | 1.280224e-11
36.9347 | 15.7445 | 15.8833 | 11.03264 | -0.1388039 | 4.850661 | 1.286441e-11
36.9447 | 15.7677 | 15.93583 | 11.02696 | -0.1681313 | 4.90887 | 1.292836e-11
36.9547 | 15.7989 | 15.98988 | 11.02128 | -0.1909832 | 4.9686 | 1.299763e-11
36.9647 | 15.8185 | 16.04551 | 11.01561 | -0.2270109 | 5.029902 | 1.307046e-11
36.9747 | 15.8238 | 16.10277 | 11.00994 | -0.2789651 | 5.092827 | 1.314685e-11
36.9847 | 15.857 | 16.1617 | 11.00427 | -0.3047022 | 5.15743 | 1.322678e-11
36.9947 | 15.8897 | 16.22238 | 10.99861 | -0.3326787 | 5.223769 | 1.331205e-11
37.0047 | 15.9171 | 16.28485 | 10.99295 | -0.3677538 | 5.291902 | 1.340087e-11
37.0147 | 15.9487 | 16.34919 | 10.9873 | -0.4004931 | 5.361895 | 1.349324e-11
37.0247 | 15.967 | 16.41546 | 10.98165 | -0.4484611 | 5.433813 | 1.359094e-11
37.0347 | 16.0057 | 16.48373 | 10.976 | -0.4780278 | 5.507726 | 1.369219e-11
37.0447 | 16.0329 | 16.55407 | 10.97036 | -0.5211658 | 5.583706 | 1.379877e-11
37.0547 | 16.0731 | 16.62655 | 10.96472 | -0.553451 | 5.661829 | 1.39089e-11
37.0647 | 16.1094 | 16.70126 | 10.95909 | -0.5918637 | 5.742176 | 1.402437e-11
37.0747 | 16.1361 | 16.77829 | 10.95346 | -0.6421891 | 5.824831 | 1.414516e-11
37.0847 | 16.1878 | 16.85771 | 10.94783 | -0.6699148 | 5.909883 | 1.427128e-11
37.0947 | 16.2151 | 16.93963 | 10.94221 | -0.7245347 | 5.997425 | 1.440273e-11
37.1047 | 16.2555 | 17.02415 | 10.93659 | -0.7686466 | 6.087555 | 1.453951e-11
37.1147 | 16.3067 | 17.11135 | 10.93098 | -0.8046533 | 6.180375 | 1.468162e-11
37.1247 | 16.3484 | 17.20136 | 10.92537 | -0.8529644 | 6.275996 | 1.482906e-11
37.1347 | 16.3756 | 17.29429 | 10.91976 | -0.918694 | 6.374531 | 1.49836e-11
37.1447 | 16.4379 | 17.39026 | 10.91416 | -0.9523626 | 6.476102 | 1.514347e-11
37.1547 | 16.4805 | 17.4894 | 10.90856 | -1.008898 | 6.580835 | 1.531045e-11
37.1647 | 16.5451 | 17.59183 | 10.90297 | -1.046734 | 6.688864 | 1.548453e-11
37.1747 | 16.5919 | 17.69771 | 10.89738 | -1.105812 | 6.800332 | 1.566394e-11
37.1847 | 16.6626 | 17.80718 | 10.89179 | -1.144581 | 6.915387 | 1.585224e-11
37.1946 | 16.7036 | 17.91925 | 10.88627 | -1.215647 | 7.032978 | 1.604586e-11
37.2046 | 16.7891 | 18.03634 | 10.88069 | -1.24724 | 7.155649 | 1.624836e-11
37.2146 | 16.8633 | 18.15752 | 10.87512 | -1.294222 | 7.282404 | 1.645797e-11
37.2246 | 16.9258 | 18.28298 | 10.86955 | -1.357177 | 7.413429 | 1.667824e-11
37.2346 | 17.0282 | 18.4129 | 10.86398 | -1.384702 | 7.548918 | 1.690561e-11
37.2446 | 17.1064 | 18.5475 | 10.85842 | -1.4411 | 7.689078 | 1.714365e-11
37.2546 | 17.1999 | 18.68699 | 10.85287 | -1.487092 | 7.834127 | 1.739056e-11
37.2646 | 17.3038 | 18.8316 | 10.84731 | -1.527805 | 7.984293 | 1.764636e-11
37.2746 | 17.3907 | 18.98158 | 10.84176 | -1.590881 | 8.139818 | 1.791459e-11
37.2846 | 17.5341 | 19.13718 | 10.83622 | -1.603076 | 8.300958 | 1.819347e-11
37.2946 | 17.62 | 19.29866 | 10.83068 | -1.678659 | 8.467982 | 1.848302e-11
37.3046 | 17.7877 | 19.46631 | 10.82514 | -1.678612 | 8.641172 | 1.878322e-11
37.3146 | 17.8904 | 19.64044 | 10.81961 | -1.750037 | 8.820829 | 1.909764e-11
37.3246 | 18.0594 | 19.82135 | 10.81408 | -1.761945 | 9.007266 | 1.942449e-11
37.3346 | 18.222 | 20.00937 | 10.80855 | -1.78737 | 9.200815 | 1.976555e-11
37.3446 | 18.3822 | 20.20486 | 10.80303 | -1.822658 | 9.401824 | 2.011904e-11
37.3546 | 18.5928 | 20.40818 | 10.79752 | -1.815377 | 9.610659 | 2.04903e-11
37.3646 | 18.8012 | 20.61971 | 10.79201 | -1.818511 | 9.827705 | 2.087577e-11
37.3746 | 18.9897 | 20.83986 | 10.7865 | -1.850164 | 10.05337 | 2.127723e-11
37.3846 | 19.2276 | 21.06906 | 10.78099 | -1.84146 | 10.28807 | 2.169645e-11
37.3946 | 19.4573 | 21.30774 | 10.77549 | -1.850445 | 10.53225 | 2.213343e-11
37.4046 | 19.7432 | 21.55638 | 10.77 | -1.813182 | 10.78639 | 2.258996e-11
37.4146 | 20.0066 | 21.81546 | 10.7645 | -1.80886 | 11.05096 | 2.306602e-11
37.4246 | 20.3227 | 22.08549 | 10.75902 | -1.762786 | 11.32647 | 2.356162e-11
37.4346 | 20.6356 | 22.36699 | 10.75353 | -1.731393 | 11.61346 | 2.408032e-11
37.4446 | 20.9748 | 22.66054 | 10.74805 | -1.685735 | 11.91248 | 2.462211e-11
37.4546 | 21.3522 | 22.96669 | 10.74258 | -1.61449 | 12.22411 | 2.518699e-11
37.4646 | 21.725 | 23.28605 | 10.73711 | -1.561054 | 12.54895 | 2.577674e-11
37.4746 | 22.1381 | 23.61926 | 10.73164 | -1.481156 | 12.88762 | 2.639136e-11
37.4846 | 22.615 | 23.96694 | 10.72618 | -1.351936 | 13.24076 | 2.70344e-11
37.4946 | 23.0432 | 24.32976 | 10.72072 | -1.286563 | 13.60905 | 2.770764e-11
37.5046 | 23.5556 | 24.70842 | 10.71526 | -1.152823 | 13.99316 | 2.84093e-11
37.5146 | 24.1048 | 25.10363 | 10.70981 | -0.9988257 | 14.39381 | 2.914116e-11
37.5246 | 24.5932 | 25.51609 | 10.70436 | -0.9228922 | 14.81173 | 2.990677e-11
37.5346 | 25.2325 | 25.94657 | 10.69892 | -0.7140665 | 15.24764 | 3.070435e-11
37.5446 | 25.7766 | 26.3958 | 10.69348 | -0.6191988 | 15.70232 | 3.153924e-11
37.5546 | 26.4972 | 26.86455 | 10.68805 | -0.3673519 | 16.1765 | 3.240965e-11
37.5646 | 27.1678 | 27.35359 | 10.68262 | -0.1857887 | 16.67097 | 3.331915e-11
37.5746 | 27.8443 | 27.86368 | 10.67719 | -0.01937732 | 17.18648 | 3.426772e-11
37.5846 | 28.6278 | 28.39557 | 10.67177 | 0.2322284 | 17.7238 | 3.525715e-11
37.5946 | 29.3279 | 28.95001 | 10.66635 | 0.3778884 | 18.28366 | 3.628922e-11
37.6046 | 30.2147 | 29.52771 | 10.66094 | 0.6869895 | 18.86677 | 3.736391e-11
37.6146 | 30.9954 | 30.12935 | 10.65553 | 0.8660543 | 19.47382 | 3.84848e-11
37.6246 | 31.871 | 30.75554 | 10.65012 | 1.115463 | 20.10541 | 3.965009e-11
37.6346 | 32.7255 | 31.40684 | 10.64472 | 1.318655 | 20.76212 | 4.086334e-11
37.6446 | 33.6018 | 32.08373 | 10.63933 | 1.518066 | 21.44441 | 4.212455e-11
37.6546 | 34.6119 | 32.78657 | 10.63393 | 1.825332 | 22.15264 | 4.34355e-11
37.6646 | 35.4782 | 33.51557 | 10.62854 | 1.962627 | 22.88703 | 4.479441e-11
37.6746 | 36.4956 | 34.27082 | 10.62316 | 2.224782 | 23.64766 | 4.620129e-11
37.6846 | 37.4903 | 35.05217 | 10.61778 | 2.438129 | 24.43439 | 4.76579e-11
37.6946 | 38.4601 | 35.85928 | 10.6124 | 2.600816 | 25.24688 | 4.916425e-11
37.7046 | 39.5418 | 36.69153 | 10.60703 | 2.850266 | 26.0845 | 5.071501e-11
37.7146 | 40.4638 | 37.548 | 10.60166 | 2.9158 | 26.94634 | 5.231373e-11
37.7246 | 41.5492 | 38.4274 | 10.5963 | 3.121799 | 27.8311 | 5.395331e-11
37.7346 | 42.5916 | 39.32807 | 10.59094 | 3.263529 | 28.73713 | 5.563374e-11
37.7446 | 43.5218 | 40.2479 | 10.58558 | 3.273901 | 29.66232 | 5.735148e-11
37.7546 | 44.5794 | 41.1843 | 10.58023 | 3.395102 | 30.60407 | 5.909764e-11
37.7646 | 45.5215 | 42.13415 | 10.57488 | 3.387348 | 31.55927 | 6.087044e-11
37.7745 | 46.504 | 43.08416 | 10.56959 | 3.419841 | 32.51457 | 6.264325e-11
37.7845 | 47.4329 | 44.04932 | 10.56425 | 3.383585 | 33.48506 | 6.444625e-11
37.7945 | 48.3042 | 45.01523 | 10.55892 | 3.288969 | 34.45631 | 6.624925e-11
37.8045 | 49.2368 | 45.9765 | 10.55359 | 3.260302 | 35.42291 | 6.804337e-11
37.8145 | 50.0684 | 46.92714 | 10.54826 | 3.141262 | 36.37888 | 6.981795e-11
37.8245 | 50.8738 | 47.86067 | 10.54294 | 3.013135 | 37.31773 | 7.156234e-11
37.8345 | 51.7505 | 48.77013 | 10.53762 | 2.980368 | 38.23251 | 7.326053e-11
37.8445 | 52.44 | 49.64827 | 10.5323 | 2.791734 | 39.11596 | 7.490011e-11
37.8545 | 53.183 | 50.48753 | 10.52699 | 2.695467 | 39.96054 | 7.646863e-11
37.8645 | 53.7326 | 51.28034 | 10.52169 | 2.452264 | 40.75865 | 7.795011e-11
37.8745 | 54.303 | 52.01913 | 10.51639 | 2.283869 | 41.50274 | 7.933034e-11
37.8845 | 54.8835 | 52.69663 | 10.51109 | 2.18687 | 42.18554 | 8.059866e-11
37.8945 | 55.3248 | 53.30597 | 10.5058 | 2.018835 | 42.80017 | 8.173731e-11
37.9045 | 55.7238 | 53.84086 | 10.50051 | 1.88294 | 43.34035 | 8.273917e-11
37.9145 | 56.0018 | 54.29581 | 10.49522 | 1.70599 | 43.80059 | 8.359005e-11
37.9245 | 56.2552 | 54.66621 | 10.48994 | 1.588993 | 44.17627 | 8.42846e-11
37.9345 | 56.4874 | 54.94846 | 10.48466 | 1.538938 | 44.4638 | 8.481573e-11
37.9445 | 56.5589 | 55.14008 | 10.47939 | 1.418817 | 44.66069 | 8.517633e-11
37.9545 | 56.6714 | 55.23973 | 10.47412 | 1.431668 | 44.76561 | 8.53664e-11
37.9645 | 56.5735 | 55.24722 | 10.46886 | 1.326275 | 44.77837 | 8.538417e-11
37.9745 | 56.4929 | 55.16352 | 10.4636 | 1.329376 | 44.69992 | 8.523318e-11
37.9845 | 56.3603 | 54.99067 | 10.45834 | 1.369632 | 44.53232 | 8.491343e-11
37.9945 | 56.046 | 54.73172 | 10.45309 | 1.314285 | 44.27862 | 8.443559e-11
38.0045 | 55.8122 | 54.39064 | 10.44784 | 1.421559 | 43.9428 | 8.380499e-11
38.0145 | 55.3837 | 53.97222 | 10.4426 | 1.411475 | 43.52962 | 8.302872e-11
38.0245 | 54.9359 | 53.48193 | 10.43736 | 1.453971 | 43.04457 | 8.211922e-11
38.0345 | 54.483 | 52.92578 | 10.43213 | 1.55722 | 42.49365 | 8.108716e-11
38.0445 | 53.9136 | 52.31023 | 10.4269 | 1.603368 | 41.88333 | 7.994319e-11
38.0545 | 53.331 | 51.64204 | 10.42167 | 1.68896 | 41.22037 | 7.870151e-11
38.0645 | 52.6723 | 50.92813 | 10.41645 | 1.744165 | 40.51169 | 7.737635e-11
38.0745 | 51.9797 | 50.17549 | 10.41123 | 1.80421 | 39.76426 | 7.597836e-11
38.0845 | 51.2242 | 49.39103 | 10.40602 | 1.83317 | 38.98501 | 7.451997e-11
38.0945 | 50.392 | 48.5815 | 10.40081 | 1.810501 | 38.18069 | 7.30154e-11
38.1045 | 49.5878 | 47.75339 | 10.3956 | 1.834411 | 37.35779 | 7.147707e-11
38.1145 | 48.7428 | 46.91285 | 10.3904 | 1.829949 | 36.52245 | 6.991565e-11
38.1245 | 47.8865 | 46.06564 | 10.3852 | 1.82086 | 35.68044 | 6.83418e-11
38.1345 | 46.9984 | 45.21706 | 10.38001 | 1.781343 | 34.83705 | 6.67644e-11
38.1445 | 46.0572 | 44.37192 | 10.37482 | 1.685275 | 33.9971 | 6.51941e-11
38.1545 | 45.1323 | 43.53457 | 10.36964 | 1.597729 | 33.16493 | 6.363978e-11
38.1645 | 44.2392 | 42.70881 | 10.36446 | 1.530392 | 32.34435 | 6.210501e-11
38.1745 | 43.2846 | 41.89796 | 10.35928 | 1.386637 | 31.53868 | 6.060044e-11
38.1845 | 42.3565 | 41.10488 | 10.35411 | 1.251616 | 30.75077 | 5.912784e-11
38.1945 | 41.3901 | 40.33196 | 10.34894 | 1.058139 | 29.98302 | 5.769254e-11
38.2045 | 40.518 | 39.58117 | 10.34378 | 0.9368335 | 29.23739 | 5.629988e-11
38.2145 | 39.553 | 38.85407 | 10.33862 | 0.6989294 | 28.51545 | 5.494985e-11
38.2245 | 38.636 | 38.15191 | 10.33347 | 0.4840941 | 27.81844 | 5.364778e-11
38.2345 | 37.8217 | 37.47558 | 10.32832 | 0.3461215 | 27.14726 | 5.239367e-11
38.2445 | 36.8914 | 36.82573 | 10.32317 | 0.06567339 | 26.50256 | 5.11893e-11
38.2545 | 36.0413 | 36.20273 | 10.31803 | -0.1614307 | 25.8847 | 5.003467e-11
38.2645 | 35.1831 | 35.60677 | 10.31289 | -0.4236688 | 25.29388 | 4.893155e-11
38.2745 | 34.4328 | 35.03784 | 10.30776 | -0.6050401 | 24.73008 | 4.787817e-11
38.2845 | 33.6414 | 34.49579 | 10.30263 | -0.8543891 | 24.19316 | 4.687453e-11
38.2945 | 32.8944 | 33.98034 | 10.2975 | -1.085942 | 23.68284 | 4.59224e-11
38.3045 | 32.134 | 33.49111 | 10.29238 | -1.357112 | 23.19873 | 4.501824e-11
38.3145 | 31.4583 | 33.02764 | 10.28727 | -1.569341 | 22.74037 | 4.416203e-11
38.3245 | 30.7655 | 32.5894 | 10.28215 | -1.823901 | 22.30725 | 4.335201e-11
38.3345 | 30.1736 | 32.17582 | 10.27705 | -2.002217 | 21.89877 | 4.258996e-11
38.3445 | 29.5672 | 31.78628 | 10.27194 | -2.219078 | 21.51434 | 4.187231e-11
38.3545 | 28.9615 | 31.42015 | 10.26684 | -2.458647 | 21.1533 | 4.119729e-11
38.3644 | 28.4182 | 31.0801 | 10.2618 | -2.661904 | 20.81831 | 4.057201e-11
38.3744 | 27.8655 | 30.75862 | 10.25671 | -2.893123 | 20.50192 | 3.998226e-11
38.3844 | 27.4358 | 30.4586 | 10.25162 | -3.022798 | 20.20698 | 3.943159e-11
38.3944 | 26.9282 | 30.17938 | 10.24654 | -3.251183 | 19.93285 | 3.892e-11
38.4044 | 26.5015 | 29.92034 | 10.24146 | -3.418839 | 19.67888 | 3.844749e-11
38.4144 | 26.0854 | 29.68084 | 10.23638 | -3.595445 | 19.44446 | 3.800873e-11
38.4244 | 25.7127 | 29.46028 | 10.23131 | -3.747578 | 19.22896 | 3.760728e-11
38.4344 | 25.4166 | 29.2581 | 10.22625 | -3.841501 | 19.03185 | 3.724135e-11
38.4444 | 25.0011 | 29.07371 | 10.22119 | -4.072607 | 18.85252 | 3.690739e-11
38.4544 | 24.7465 | 28.90657 | 10.21613 | -4.160073 | 18.69044 | 3.660541e-11
38.4644 | 24.4268 | 28.75619 | 10.21108 | -4.329386 | 18.54511 | 3.63354e-11
38.4744 | 24.1538 | 28.62206 | 10.20603 | -4.468257 | 18.41603 | 3.60956e-11
38.4844 | 23.9392 | 28.50373 | 10.20099 | -4.564531 | 18.30275 | 3.588421e-11
38.4944 | 23.709 | 28.40077 | 10.19595 | -4.691767 | 18.20482 | 3.570302e-11
38.5044 | 23.5391 | 28.31277 | 10.19091 | -4.773666 | 18.12186 | 3.555025e-11
38.5144 | 23.3168 | 28.23934 | 10.18588 | -4.922544 | 18.05347 | 3.542413e-11
38.5244 | 23.1993 | 28.18015 | 10.18085 | -4.980854 | 17.9993 | 3.532466e-11
38.5344 | 23.0121 | 28.13487 | 10.17583 | -5.122769 | 17.95904 | 3.525005e-11
38.5444 | 22.889 | 28.10319 | 10.17081 | -5.214194 | 17.93238 | 3.520209e-11
38.5544 | 22.7872 | 28.08486 | 10.1658 | -5.297657 | 17.91906 | 3.5179e-11
38.5644 | 22.6614 | 28.07962 | 10.16079 | -5.418216 | 17.91883 | 3.518077e-11
38.5744 | 22.5836 | 28.08725 | 10.15578 | -5.503653 | 17.93147 | 3.520742e-11
38.5844 | 22.49 | 28.10758 | 10.15078 | -5.617581 | 17.9568 | 3.525716e-11
38.5944 | 22.4686 | 28.14043 | 10.14578 | -5.671833 | 17.99465 | 3.532999e-11
38.6044 | 22.3958 | 28.18567 | 10.14079 | -5.789872 | 18.04488 | 3.542591e-11
38.6144 | 22.356 | 28.24318 | 10.1358 | -5.887183 | 18.10738 | 3.554493e-11
38.6244 | 22.316 | 28.31288 | 10.13081 | -5.996881 | 18.18207 | 3.568703e-11
38.6344 | 22.3204 | 28.3947 | 10.12583 | -6.074303 | 18.26887 | 3.585223e-11
38.6444 | 22.2826 | 28.48861 | 10.12086 | -6.206014 | 18.36776 | 3.604053e-11
38.6544 | 22.3084 | 28.5946 | 10.11589 | -6.286199 | 18.47871 | 3.625014e-11
38.6644 | 22.2998 | 28.71266 | 10.11092 | -6.412863 | 18.60174 | 3.648284e-11
38.6744 | 22.3306 | 28.84287 | 10.10596 | -6.512268 | 18.73691 | 3.673864e-11
38.6844 | 22.3611 | 28.98528 | 10.101 | -6.624178 | 18.88428 | 3.701753e-11
38.6944 | 22.3901 | 29.13996 | 10.09604 | -6.749857 | 19.04391 | 3.731951e-11
38.7044 | 22.4497 | 29.30704 | 10.09109 | -6.857336 | 19.21594 | 3.76428e-11
38.7144 | 22.5049 | 29.48665 | 10.08615 | -6.98175 | 19.4005 | 3.799274e-11
38.7244 | 22.5651 | 29.67896 | 10.08121 | -7.113863 | 19.59776 | 3.8364e-11
38.7344 | 22.6704 | 29.88419 | 10.07627 | -7.213786 | 19.80792 | 3.876013e-11
38.7444 | 22.7065 | 30.10254 | 10.07134 | -7.396039 | 20.0312 | 3.918113e-11
38.7544 | 22.8148 | 30.33425 | 10.06641 | -7.519454 | 20.26785 | 3.962699e-11
38.7644 | 22.9103 | 30.57962 | 10.06148 | -7.669317 | 20.51813 | 4.00995e-11
38.7744 | 23.0274 | 30.83893 | 10.05656 | -7.811533 | 20.78237 | 4.059688e-11
38.7844 | 23.1167 | 31.11254 | 10.05165 | -7.995841 | 21.06089 | 4.112091e-11
38.7944 | 23.2836 | 31.4008 | 10.04674 | -8.117199 | 21.35406 | 4.167336e-11
38.8044 | 23.3838 | 31.70413 | 10.04183 | -8.320329 | 21.6623 | 4.225423e-11
38.8144 | 23.5487 | 32.02294 | 10.03693 | -8.474239 | 21.98601 | 4.286352e-11
38.8244 | 23.7302 | 32.3577 | 10.03203 | -8.627504 | 22.32568 | 4.3503e-11
38.8344 | 23.8532 | 32.70892 | 10.02713 | -8.855724 | 22.68179 | 4.417269e-11
38.8444 | 24.1149 | 33.07714 | 10.02225 | -8.962236 | 23.05489 | 4.487435e-11
38.8544 | 24.2841 | 33.46291 | 10.01736 | -9.178807 | 23.44555 | 4.560976e-11
38.8644 | 24.494 | 33.86687 | 10.01248 | -9.37287 | 23.85439 | 4.637893e-11
38.8744 | 24.7871 | 34.28966 | 10.0076 | -9.50256 | 24.28206 | 4.718362e-11
38.8844 | 24.9904 | 34.73198 | 10.00273 | -9.741583 | 24.72925 | 4.802383e-11
38.8944 | 25.3469 | 35.19458 | 9.997861 | -9.84768 | 25.19672 | 4.890313e-11
38.9044 | 25.6244 | 35.67823 | 9.992997 | -10.05383 | 25.68524 | 4.982151e-11
38.9144 | 25.9607 | 36.18377 | 9.988137 | -10.22307 | 26.19564 | 5.078074e-11
38.9244 | 26.3382 | 36.7121 | 9.983282 | -10.3739 | 26.72881 | 5.17826e-11
38.9344 | 26.6829 | 37.26413 | 9.978431 | -10.58123 | 27.2857 | 5.282888e-11
38.9443 | 27.1233 | 37.83496 | 9.973633 | -10.71166 | 27.86133 | 5.39089e-11
38.9543 | 27.6131 | 38.43717 | 9.968791 | -10.82407 | 28.46838 | 5.504932e-11
38.9643 | 28.0232 | 39.0662 | 9.963953 | -11.043 | 29.10224 | 5.623948e-11
38.9743 | 28.6094 | 39.72321 | 9.959119 | -11.11381 | 29.76409 | 5.748293e-11
38.9843 | 29.105 | 40.40944 | 9.95429 | -11.30444 | 30.45515 | 5.878145e-11
38.9943 | 29.7751 | 41.12615 | 9.949465 | -11.35105 | 31.17669 | 6.013503e-11
39.0043 | 30.4153 | 41.8747 | 9.944644 | -11.4594 | 31.93005 | 6.154901e-11
39.0143 | 31.1635 | 42.65648 | 9.939828 | -11.49298 | 32.71666 | 6.302517e-11
39.0243 | 31.8978 | 43.473 | 9.935016 | -11.5752 | 33.53798 | 6.456704e-11
39.0343 | 32.7185 | 44.32579 | 9.930208 | -11.60729 | 34.39559 | 6.617642e-11
39.0443 | 33.6849 | 45.2165 | 9.925405 | -11.5316 | 35.29109 | 6.785508e-11
39.0543 | 34.6282 | 46.14679 | 9.920606 | -11.51859 | 36.22619 | 6.961012e-11
39.0643 | 35.6446 | 47.11845 | 9.915811 | -11.47385 | 37.20264 | 7.144154e-11
39.0743 | 36.8888 | 48.13332 | 9.911021 | -11.24452 | 38.2223 | 7.33529e-11
39.0843 | 37.9397 | 49.1933 | 9.906235 | -11.2536 | 39.28707 | 7.534953e-11
39.0943 | 39.3562 | 50.3004 | 9.901454 | -10.9442 | 40.39895 | 7.743497e-11
39.1043 | 40.7432 | 51.45666 | 9.896676 | -10.71346 | 41.55998 | 7.961101e-11
39.1143 | 42.1827 | 52.66421 | 9.891903 | -10.48151 | 42.77231 | 8.188475e-11
39.1243 | 43.8179 | 53.92525 | 9.887135 | -10.10735 | 44.03812 | 8.425618e-11
39.1343 | 45.4422 | 55.24204 | 9.88237 | -9.799839 | 45.35967 | 8.673242e-11
39.1443 | 47.3043 | 56.61688 | 9.877611 | -9.312582 | 46.73927 | 8.93188e-11
39.1543 | 49.1954 | 58.05214 | 9.872855 | -8.856744 | 48.17929 | 9.201709e-11
39.1643 | 51.3589 | 59.55022 | 9.868104 | -8.191323 | 49.68212 | 9.483261e-11
39.1743 | 53.4708 | 61.11355 | 9.863357 | -7.642752 | 51.2502 | 9.776893e-11
39.1843 | 55.7639 | 62.74457 | 9.858615 | -6.980672 | 52.88596 | 1.008331e-10
39.1943 | 58.4213 | 64.44573 | 9.853876 | -6.02443 | 54.59185 | 1.040288e-10
39.2043 | 60.7897 | 66.21944 | 9.849143 | -5.429741 | 56.3703 | 1.073595e-10
39.2143 | 63.7154 | 68.06809 | 9.844413 | -4.352688 | 58.22367 | 1.108305e-10
39.2243 | 66.4604 | 69.99397 | 9.839688 | -3.533568 | 60.15428 | 1.144454e-10
39.2343 | 69.5868 | 71.99929 | 9.834967 | -2.412488 | 62.16432 | 1.182095e-10
39.2443 | 72.8056 | 74.0861 | 9.830251 | -1.280495 | 64.25584 | 1.221246e-10
39.2543 | 76.1838 | 76.25627 | 9.825539 | -0.07247444 | 66.43074 | 1.26196e-10
39.2643 | 79.5783 | 78.51146 | 9.820831 | 1.066839 | 68.69063 | 1.304272e-10
39.2743 | 82.9819 | 80.85301 | 9.816128 | 2.128893 | 71.03688 | 1.348184e-10
39.2843 | 86.8681 | 83.28192 | 9.811429 | 3.586175 | 73.4705 | 1.39373e-10
39.2943 | 90.6902 | 85.7988 | 9.806735 | 4.891401 | 75.99206 | 1.440928e-10
39.3043 | 94.557 | 88.40375 | 9.802044 | 6.153247 | 78.60171 | 1.48976e-10
39.3143 | 98.7044 | 91.09632 | 9.797358 | 7.608076 | 81.29897 | 1.540244e-10
39.3243 | 102.7762 | 93.87541 | 9.792677 | 8.900787 | 84.08274 | 1.592344e-10
39.3343 | 107.0585 | 96.73921 | 9.788 | 10.31929 | 86.95121 | 1.646026e-10
39.3443 | 111.5482 | 99.68507 | 9.783327 | 11.86313 | 89.90174 | 1.701235e-10
39.3543 | 115.7436 | 102.7095 | 9.778659 | 13.03415 | 92.93079 | 1.757901e-10
39.3643 | 120.1277 | 105.8079 | 9.773995 | 14.31984 | 96.03387 | 1.81597e-10
39.3743 | 124.7285 | 108.9747 | 9.769335 | 15.75378 | 99.20538 | 1.875318e-10
39.3843 | 129.1946 | 112.2034 | 9.76468 | 16.99124 | 102.4387 | 1.935821e-10
39.3943 | 133.8043 | 115.4859 | 9.760029 | 18.31837 | 105.7259 | 1.997318e-10
39.4043 | 138.1526 | 118.8134 | 9.755382 | 19.3392 | 109.058 | 2.059686e-10
39.4143 | 143.1117 | 122.1755 | 9.75074 | 20.93622 | 112.4247 | 2.122676e-10
39.4243 | 147.2241 | 125.5607 | 9.746103 | 21.66338 | 115.8146 | 2.186109e-10
39.4343 | 151.652 | 128.9565 | 9.741469 | 22.69553 | 119.215 | 2.249756e-10
39.4443 | 155.8166 | 132.3489 | 9.73684 | 23.46768 | 122.6121 | 2.313332e-10
39.4543 | 159.8473 | 135.7232 | 9.732215 | 24.12407 | 125.991 | 2.37657e-10
39.4643 | 164.096 | 139.0636 | 9.727595 | 25.03243 | 129.336 | 2.439187e-10
39.4743 | 167.7903 | 142.3533 | 9.722979 | 25.43704 | 132.6303 | 2.500862e-10
39.4843 | 171.8755 | 145.5749 | 9.718368 | 26.30064 | 135.8565 | 2.561276e-10
39.4943 | 174.9967 | 148.7103 | 9.713761 | 26.28636 | 138.9966 | 2.620073e-10
39.5043 | 178.4764 | 151.7412 | 9.709158 | 26.7352 | 142.032 | 2.676934e-10
39.5143 | 181.8395 | 154.6487 | 9.70456 | 27.19085 | 144.9441 | 2.731486e-10
39.5243 | 184.5702 | 157.4137 | 9.699966 | 27.15649 | 147.7137 | 2.783409e-10
39.5342 | 187.2213 | 159.9923 | 9.695422 | 27.22901 | 150.2969 | 2.831833e-10
39.5442 | 189.1896 | 162.418 | 9.690837 | 26.77162 | 152.7271 | 2.877432e-10
39.5542 | 191.5832 | 164.6456 | 9.686256 | 26.93757 | 154.9594 | 2.919318e-10
39.5642 | 193.2142 | 166.6577 | 9.681679 | 26.5565 | 156.976 | 2.957208e-10
39.5742 | 194.9167 | 168.4375 | 9.677107 | 26.47916 | 158.7604 | 2.990763e-10
39.5842 | 196.0035 | 169.9698 | 9.672539 | 26.03371 | 160.2972 | 3.0197e-10
39.5942 | 196.9258 | 171.2405 | 9.667976 | 25.68529 | 161.5725 | 3.043788e-10
39.6042 | 197.4123 | 172.2377 | 9.663417 | 25.17459 | 162.5743 | 3.062759e-10
39.6142 | 197.6356 | 172.9513 | 9.658863 | 24.68427 | 163.2925 | 3.076437e-10
39.6242 | 197.2353 | 173.3738 | 9.654312 | 23.86154 | 163.7194 | 3.084715e-10
39.6342 | 196.8281 | 173.4999 | 9.649767 | 23.3282 | 163.8501 | 3.087451e-10
39.6442 | 196.2388 | 173.3274 | 9.645225 | 22.91141 | 163.6822 | 3.084626e-10
39.6542 | 194.9401 | 172.8566 | 9.640688 | 22.08349 | 163.2159 | 3.076259e-10
39.6642 | 193.6359 | 172.0908 | 9.636156 | 21.54509 | 162.4547 | 3.062368e-10
39.6742 | 192.0899 | 171.036 | 9.631628 | 21.05392 | 161.4043 | 3.043113e-10
39.6842 | 189.931 | 169.7008 | 9.627104 | 20.23024 | 160.0737 | 3.018634e-10
39.6942 | 187.5678 | 168.0962 | 9.622584 | 19.47158 | 158.4736 | 2.989129e-10
39.7042 | 185.0231 | 166.2357 | 9.618069 | 18.78741 | 156.6176 | 2.954863e-10
39.7142 | 182.0168 | 164.1344 | 9.613559 | 17.88236 | 154.5209 | 2.916103e-10
39.7242 | 179.0299 | 161.8094 | 9.609052 | 17.2205 | 152.2003 | 2.873186e-10
39.7342 | 175.8877 | 159.2789 | 9.604551 | 16.60881 | 149.6743 | 2.82645e-10
39.7442 | 172.0005 | 156.5623 | 9.600053 | 15.43821 | 146.9622 | 2.776233e-10
39.7542 | 168.6184 | 153.6797 | 9.59556 | 14.93871 | 144.0841 | 2.722942e-10
39.7642 | 164.7385 | 150.6517 | 9.591072 | 14.08679 | 141.0606 | 2.666951e-10
39.7742 | 160.6087 | 147.499 | 9.586587 | 13.10965 | 137.9125 | 2.608634e-10
39.7842 | 156.5749 | 144.2423 | 9.582108 | 12.33256 | 134.6602 | 2.54838e-10
39.7942 | 152.1295 | 140.9019 | 9.577632 | 11.22764 | 131.3242 | 2.48658e-10
39.8042 | 148.0576 | 137.4973 | 9.573161 | 10.56032 | 127.9241 | 2.42359e-10
39.8142 | 143.4014 | 134.0475 | 9.568695 | 9.353943 | 124.4788 | 2.359766e-10
39.8242 | 139.0604 | 130.5703 | 9.564232 | 8.490124 | 121.006 | 2.295444e-10
39.8342 | 134.3721 | 127.0825 | 9.559775 | 7.289596 | 117.5227 | 2.230927e-10
39.8442 | 130.2035 | 123.5996 | 9.555321 | 6.603891 | 114.0443 | 2.166516e-10
39.8542 | 125.5109 | 120.1358 | 9.550872 | 5.37515 | 110.5849 | 2.102478e-10
39.8642 | 121.1305 | 116.7037 | 9.546428 | 4.426783 | 107.1573 | 2.039027e-10
39.8742 | 116.8435 | 113.3148 | 9.541987 | 3.528655 | 103.7729 | 1.97641e-10
39.8842 | 112.1602 | 109.9791 | 9.537552 | 2.181108 | 100.4415 | 1.914789e-10
39.8942 | 107.9927 | 106.705 | 9.53312 | 1.287667 | 97.17191 | 1.854321e-10
39.9042 | 103.4501 | 103.4999 | 9.528693 | -0.0498302 | 93.97124 | 1.795169e-10
39.9142 | 99.5293 | 100.3698 | 9.524271 | -0.840493 | 90.84552 | 1.737419e-10
39.9242 | 95.424 | 97.31948 | 9.519853 | -1.895478 | 87.79963 | 1.681162e-10
39.9342 | 91.4347 | 94.35276 | 9.515439 | -2.918062 | 84.83732 | 1.626486e-10
39.9442 | 87.6895 | 91.47244 | 9.51103 | -3.782942 | 81.96141 | 1.573444e-10
39.9542 | 83.7353 | 88.68044 | 9.506625 | -4.945141 | 79.17382 | 1.522054e-10
39.9642 | 80.3141 | 85.97791 | 9.502224 | -5.663806 | 76.47568 | 1.472351e-10
39.9742 | 76.6951 | 83.36532 | 9.497828 | -6.67022 | 73.86749 | 1.424336e-10
39.9842 | 73.4351 | 80.84254 | 9.493437 | -7.407435 | 71.3491 | 1.378009e-10
39.9942 | 70.1952 | 78.40893 | 9.48905 | -8.213735 | 68.91989 | 1.333369e-10
40.0042 | 67.0903 | 76.06344 | 9.484667 | -8.973137 | 66.57877 | 1.290381e-10
40.0142 | 64.2279 | 73.80463 | 9.480288 | -9.576728 | 64.32434 | 1.249028e-10
40.0242 | 61.4038 | 71.63079 | 9.475914 | -10.22699 | 62.15487 | 1.209291e-10
40.0342 | 58.6242 | 69.53995 | 9.471545 | -10.91575 | 60.06841 | 1.171099e-10
40.0442 | 56.1454 | 67.52998 | 9.46718 | -11.38458 | 58.06281 | 1.134453e-10
40.0542 | 53.5875 | 65.59859 | 9.462819 | -12.01109 | 56.13577 | 1.099281e-10
40.0642 | 51.4925 | 63.74338 | 9.458463 | -12.25088 | 54.28492 | 1.065548e-10
40.0742 | 49.3051 | 61.96188 | 9.454111 | -12.65678 | 52.50777 | 1.033218e-10
40.0842 | 47.1208 | 60.25158 | 9.449763 | -13.13078 | 50.80182 | 1.002221e-10
40.0942 | 45.361 | 58.60995 | 9.44542 | -13.24895 | 49.16453 | 9.725379e-11
40.1042 | 43.3734 | 57.03445 | 9.441081 | -13.66105 | 47.59337 | 9.441162e-11
40.1142 | 41.862 | 55.52257 | 9.436747 | -13.66057 | 46.08582 | 9.169024e-11
40.1241 | 40.1459 | 54.08605 | 9.432461 | -13.94015 | 44.65359 | 8.911097e-11
40.1341 | 38.6935 | 52.6934 | 9.428135 | -13.9999 | 43.26527 | 8.661519e-11
40.1441 | 37.2834 | 51.35707 | 9.423814 | -14.07367 | 41.93326 | 8.422954e-11
40.1541 | 35.8962 | 50.07472 | 9.419498 | -14.17852 | 40.65522 | 8.194514e-11
40.1641 | 34.7989 | 48.84405 | 9.415186 | -14.04515 | 39.42887 | 7.976023e-11
40.1741 | 33.5477 | 47.66288 | 9.410878 | -14.11518 | 38.252 | 7.767123e-11
40.1841 | 32.5332 | 46.52905 | 9.406575 | -13.99585 | 37.12248 | 7.567283e-11
40.1941 | 31.4683 | 45.4405 | 9.402276 | -13.9722 | 36.03823 | 7.376325e-11
40.2041 | 30.5436 | 44.39524 | 9.397981 | -13.85164 | 34.99726 | 7.193537e-11
40.2141 | 29.6401 | 43.39135 | 9.393691 | -13.75125 | 33.99766 | 7.018922e-11
40.2241 | 28.8309 | 42.42697 | 9.389406 | -13.59607 | 33.03757 | 6.851944e-11
40.2341 | 28.1515 | 41.50035 | 9.385124 | -13.34885 | 32.11522 | 6.692427e-11
40.2441 | 27.3717 | 40.60976 | 9.380848 | -13.23806 | 31.22892 | 6.540016e-11
40.2541 | 26.7047 | 39.7536 | 9.376575 | -13.0489 | 30.37702 | 6.394355e-11
40.2641 | 26.1033 | 38.9303 | 9.372307 | -12.827 | 29.55799 | 6.255266e-11
40.2741 | 25.4872 | 38.13836 | 9.368044 | -12.65116 | 28.77032 | 6.122394e-11
40.2841 | 24.9971 | 37.37636 | 9.363785 | -12.37926 | 28.01258 | 5.995563e-11
40.2941 | 24.4841 | 36.64295 | 9.35953 | -12.15885 | 27.28342 | 5.874415e-11
40.3041 | 24.0557 | 35.93682 | 9.35528 | -11.88112 | 26.58154 | 5.758952e-11
40.3141 | 23.5901 | 35.25673 | 9.351034 | -11.66663 | 25.90569 | 5.64864e-11
40.3241 | 23.1465 | 34.6015 | 9.346793 | -11.455 | 25.25471 | 5.543657e-11
40.3341 | 22.8191 | 33.97001 | 9.342556 | -11.15091 | 24.62746 | 5.443471e-11
40.3441 | 22.4262 | 33.3612 | 9.338323 | -10.935 | 24.02287 | 5.348081e-11
40.3541 | 22.0697 | 32.77403 | 9.334095 | -10.70433 | 23.43993 | 5.257309e-11
40.3641 | 21.7878 | 32.20753 | 9.329872 | -10.41973 | 22.87766 | 5.170978e-11
40.3741 | 21.4693 | 31.6608 | 9.325653 | -10.1915 | 22.33515 | 5.08891e-11
40.3841 | 21.2524 | 31.13295 | 9.321438 | -9.880546 | 21.81151 | 5.010928e-11
40.3941 | 20.9275 | 30.62314 | 9.317227 | -9.695636 | 21.30591 | 4.937032e-11
40.4041 | 20.719 | 30.13058 | 9.313022 | -9.411579 | 20.81756 | 4.867221e-11
40.4141 | 20.4647 | 29.65452 | 9.30882 | -9.189819 | 20.3457 | 4.800963e-11
40.4241 | 20.2243 | 29.19425 | 9.304623 | -8.969946 | 19.88962 | 4.738435e-11
40.4341 | 20.0376 | 28.74908 | 9.30043 | -8.711475 | 19.44864 | 4.679638e-11
40.4441 | 19.8436 | 28.31836 | 9.296242 | -8.474761 | 19.02212 | 4.624215e-11
40.4541 | 19.6834 | 27.90149 | 9.292058 | -8.218089 | 18.60943 | 4.572346e-11
40.4641 | 19.4708 | 27.49788 | 9.287879 | -8.027077 | 18.21 | 4.523674e-11
40.4741 | 19.3172 | 27.10697 | 9.283704 | -7.78977 | 17.82327 | 4.478554e-11
40.4841 | 19.1613 | 26.72824 | 9.279534 | -7.566939 | 17.4487 | 4.436455e-11
40.4941 | 18.9984 | 26.36118 | 9.275368 | -7.362784 | 17.08582 | 4.39773e-11
40.5041 | 18.8451 | 26.00533 | 9.271206 | -7.160232 | 16.73413 | 4.362025e-11
40.5141 | 18.728 | 25.66023 | 9.267049 | -6.932227 | 16.39318 | 4.329518e-11
40.5241 | 18.5759 | 25.32544 | 9.262896 | -6.749539 | 16.06254 | 4.300031e-11
40.5341 | 18.454 | 25.00056 | 9.258748 | -6.54656 | 15.74181 | 4.273563e-11
40.5441 | 18.3224 | 24.6852 | 9.254604 | -6.362796 | 15.43059 | 4.250293e-11
40.5541 | 18.2277 | 24.37898 | 9.250465 | -6.15128 | 15.12852 | 4.230042e-11
40.5641 | 18.1047 | 24.08156 | 9.24633 | -5.976859 | 14.83523 | 4.212812e-11
40.5741 | 17.9824 | 23.7926 | 9.242199 | -5.810195 | 14.5504 | 4.198601e-11
40.5841 | 17.892 | 23.51177 | 9.238073 | -5.619768 | 14.27369 | 4.18741e-11
40.5941 | 17.7502 | 23.23877 | 9.233951 | -5.488574 | 14.00482 | 4.179239e-11
40.6041 | 17.6949 | 22.97332 | 9.229834 | -5.278419 | 13.74348 | 4.174265e-11
40.6141 | 17.5724 | 22.71513 | 9.225721 | -5.142726 | 13.4894 | 4.172311e-11
40.6241 | 17.4833 | 22.46393 | 9.221613 | -4.980632 | 13.24232 | 4.173555e-11
40.6341 | 17.4 | 22.21948 | 9.217509 | -4.81948 | 13.00197 | 4.177996e-11
40.6441 | 17.2921 | 21.98153 | 9.213409 | -4.689433 | 12.76812 | 4.185634e-11
40.6541 | 17.1984 | 21.74986 | 9.209314 | -4.551457 | 12.54054 | 4.19647e-11
40.6641 | 17.0995 | 21.52423 | 9.205224 | -4.424734 | 12.31901 | 4.210681e-11
40.6741 | 17.0232 | 21.30445 | 9.201137 | -4.281251 | 12.10331 | 4.228267e-11
40.6841 | 16.9299 | 21.09031 | 9.197056 | -4.160406 | 11.89325 | 4.249228e-11
40.6941 | 16.8381 | 20.88161 | 9.192978 | -4.043508 | 11.68863 | 4.273742e-11
40.704 | 16.7619 | 20.68018 | 9.188946 | -3.91828 | 11.49123 | 4.301453e-11
40.714 | 16.643 | 20.48178 | 9.184877 | -3.838776 | 11.2969 | 4.33325e-11
40.724 | 16.608 | 20.28829 | 9.180813 | -3.680287 | 11.10747 | 4.3686e-11
40.734 | 16.5087 | 20.09955 | 9.176754 | -3.590853 | 10.9228 | 4.407857e-11
40.744 | 16.4246 | 19.91541 | 9.172699 | -3.490813 | 10.74271 | 4.450845e-11
40.754 | 16.3429 | 19.73572 | 9.168648 | -3.392822 | 10.56707 | 4.498097e-11
40.764 | 16.2544 | 19.56034 | 9.164601 | -3.305936 | 10.39573 | 4.549256e-11
40.774 | 16.187 | 19.38911 | 9.160559 | -3.202113 | 10.22855 | 4.604501e-11
40.784 | 16.1034 | 19.22193 | 9.156522 | -3.118527 | 10.0654 | 4.664009e-11
40.794 | 16.0363 | 19.05865 | 9.152489 | -3.022346 | 9.906157 | 4.727958e-11
40.804 | 15.9908 | 18.89915 | 9.14846 | -2.90835 | 9.75069 | 4.796348e-11
40.814 | 15.8793 | 18.74332 | 9.144436 | -2.864021 | 9.598885 | 4.869356e-11
40.824 | 15.8113 | 18.59104 | 9.140416 | -2.779745 | 9.450628 | 4.946806e-11
40.834 | 15.77 | 18.44221 | 9.136401 | -2.672215 | 9.305814 | 5.029051e-11
40.844 | 15.6859 | 18.29673 | 9.13239 | -2.610826 | 9.164336 | 5.115915e-11
40.854 | 15.634 | 18.15448 | 9.128384 | -2.520477 | 9.026093 | 5.207576e-11
40.864 | 15.5672 | 18.01537 | 9.124382 | -2.44817 | 8.890989 | 5.30421e-11
40.874 | 15.5016 | 17.87931 | 9.120384 | -2.377714 | 8.75893 | 5.40564e-11
40.884 | 15.4318 | 17.74622 | 9.116391 | -2.314419 | 8.629828 | 5.511689e-11
40.894 | 15.356 | 17.616 | 9.112402 | -2.259997 | 8.503594 | 5.622711e-11
40.904 | 15.3288 | 17.48856 | 9.108418 | -2.159764 | 8.380146 | 5.73853e-11
40.914 | 15.2351 | 17.36384 | 9.104438 | -2.128741 | 8.259403 | 5.858968e-11
40.924 | 15.2028 | 17.24175 | 9.100463 | -2.03895 | 8.141287 | 5.983846e-11
40.934 | 15.1338 | 17.12222 | 9.096492 | -1.988415 | 8.025723 | 6.112987e-11
40.944 | 15.0671 | 17.00517 | 9.092525 | -1.938065 | 7.91264 | 6.246215e-11
40.954 | 15.0134 | 16.89053 | 9.088563 | -1.87713 | 7.801967 | 6.383172e-11
40.964 | 14.964 | 16.77825 | 9.084605 | -1.81425 | 7.693645 | 6.523327e-11
40.974 | 14.9137 | 16.66824 | 9.080652 | -1.754545 | 7.587592 | 6.666679e-11
40.984 | 14.8506 | 16.56046 | 9.076703 | -1.709859 | 7.483756 | 6.812341e-11
40.994 | 14.7866 | 16.45483 | 9.072759 | -1.668233 | 7.382074 | 6.959779e-11
41.004 | 14.7322 | 16.35131 | 9.068819 | -1.619107 | 7.282488 | 7.108461e-11
41.014 | 14.6747 | 16.24982 | 9.064884 | -1.575125 | 7.184941 | 7.25732e-11
41.024 | 14.65 | 16.15033 | 9.060953 | -1.500332 | 7.08938 | 7.405824e-11
41.034 | 14.5748 | 16.05278 | 9.057026 | -1.477976 | 6.99575 | 7.552907e-11
41.044 | 14.5297 | 15.9571 | 9.053104 | -1.427404 | 6.904 | 7.69768e-11
41.054 | 14.4738 | 15.86327 | 9.049186 | -1.389467 | 6.814081 | 7.838724e-11
41.064 | 14.404 | 15.77122 | 9.045273 | -1.367218 | 6.725945 | 7.975326e-11
41.074 | 14.3801 | 15.68091 | 9.041364 | -1.30081 | 6.639546 | 8.106244e-11
41.084 | 14.3247 | 15.5923 | 9.037459 | -1.267598 | 6.554839 | 8.230056e-11
41.094 | 14.2697 | 15.50534 | 9.033559 | -1.235639 | 6.47178 | 8.345698e-11
41.104 | 14.2354 | 15.41999 | 9.029663 | -1.184591 | 6.390327 | 8.45228e-11
41.114 | 14.1502 | 15.33621 | 9.025772 | -1.186013 | 6.31044 | 8.548203e-11
41.124 | 14.1445 | 15.25397 | 9.021885 | -1.109465 | 6.23208 | 8.632936e-11
41.134 | 14.0627 | 15.17321 | 9.018003 | -1.11051 | 6.155206 | 8.705056e-11
41.144 | 14.0561 | 15.09391 | 9.014125 | -1.03781 | 6.079784 | 8.764032e-11
41.154 | 13.9886 | 15.01603 | 9.010252 | -1.027429 | 6.005777 | 8.809152e-11
41.164 | 13.9391 | 14.93953 | 9.006383 | -1.000433 | 5.93315 | 8.839705e-11
41.174 | 13.9029 | 14.86439 | 9.002518 | -0.9614877 | 5.86187 | 8.855338e-11
41.184 | 13.8597 | 14.79056 | 8.998658 | -0.9308604 | 5.791903 | 8.855693e-11
41.194 | 13.8206 | 14.71802 | 8.994802 | -0.8974205 | 5.723218 | 8.84095e-11
41.204 | 13.7869 | 14.64674 | 8.990951 | -0.8598356 | 5.655785 | 8.811107e-11
41.214 | 13.7315 | 14.57668 | 8.987104 | -0.8451765 | 5.589573 | 8.766343e-11
41.224 | 13.6992 | 14.50782 | 8.983261 | -0.808615 | 5.524554 | 8.707013e-11
41.234 | 13.6507 | 14.44012 | 8.979423 | -0.7894217 | 5.460698 | 8.633649e-11
41.244 | 13.6203 | 14.37357 | 8.97559 | -0.7532706 | 5.397981 | 8.546963e-11
41.254 | 13.5994 | 14.30813 | 8.97176 | -0.7087342 | 5.336374 | 8.447842e-11
41.264 | 13.5357 | 14.24379 | 8.967936 | -0.7080876 | 5.275852 | 8.33682e-11
41.274 | 13.5095 | 14.18051 | 8.964115 | -0.6710054 | 5.21639 | 8.21514e-11
41.284 | 13.4534 | 14.11826 | 8.960299 | -0.6648634 | 5.157964 | 8.083512e-11
41.2939 | 13.4292 | 14.05764 | 8.956526 | -0.6284401 | 5.101114 | 7.9446e-11
41.3039 | 13.3972 | 13.9974 | 8.952719 | -0.6001994 | 5.044681 | 7.79663e-11
41.3139 | 13.3629 | 13.93813 | 8.948916 | -0.5752302 | 4.989214 | 7.641909e-11
41.3239 | 13.3291 | 13.87981 | 8.945118 | -0.5507115 | 4.934694 | 7.481503e-11
41.3339 | 13.2708 | 13.82242 | 8.941324 | -0.5516224 | 4.881099 | 7.316657e-11
41.3439 | 13.2651 | 13.76594 | 8.937534 | -0.5008423 | 4.828408 | 7.148081e-11
41.3539 | 13.2052 | 13.71035 | 8.933749 | -0.5051513 | 4.776602 | 6.977017e-11
41.3639 | 13.1842 | 13.65563 | 8.929969 | -0.4714302 | 4.725661 | 6.804178e-11
41.3739 | 13.1586 | 13.60176 | 8.926193 | -0.4431603 | 4.675568 | 6.63045e-11
41.3839 | 13.1082 | 13.54872 | 8.922421 | -0.4405238 | 4.626303 | 6.456722e-11
41.3939 | 13.0809 | 13.4965 | 8.918654 | -0.4156025 | 4.577849 | 6.283704e-11
41.4039 | 13.0479 | 13.44508 | 8.914891 | -0.3971792 | 4.530189 | 6.11193e-11
41.4139 | 13.0084 | 13.39444 | 8.911132 | -0.3860372 | 4.483305 | 5.941932e-11
41.4239 | 12.9799 | 13.34456 | 8.907378 | -0.3646604 | 4.437182 | 5.774244e-11
41.4339 | 12.92 | 13.29543 | 8.903628 | -0.375433 | 4.391805 | 5.609398e-11
41.4439 | 12.9371 | 13.24704 | 8.899883 | -0.3099396 | 4.347156 | 5.447749e-11
41.4539 | 12.8642 | 13.19936 | 8.896142 | -0.3351646 | 4.303222 | 5.289653e-11
41.4639 | 12.8531 | 13.15239 | 8.892406 | -0.2992946 | 4.259989 | 5.135109e-11
41.4739 | 12.8189 | 13.10611 | 8.888674 | -0.2872141 | 4.21744 | 4.984652e-11
41.4839 | 12.7704 | 13.06051 | 8.884946 | -0.2901103 | 4.175564 | 4.838102e-11
41.4939 | 12.7462 | 13.01557 | 8.881223 | -0.269369 | 4.134346 | 4.695638e-11
41.5039 | 12.7428 | 12.97128 | 8.877504 | -0.2284777 | 4.093773 | 4.557615e-11
41.5139 | 12.702 | 12.92762 | 8.87379 | -0.2256235 | 4.053833 | 4.423855e-11
41.5239 | 12.6695 | 12.88459 | 8.87008 | -0.2150938 | 4.014514 | 4.29418e-11
41.5339 | 12.6321 | 12.84218 | 8.866375 | -0.2100772 | 3.975803 | 4.168947e-11
41.5439 | 12.6063 | 12.80036 | 8.862673 | -0.1940614 | 3.937688 | 4.047799e-11
41.5539 | 12.5783 | 12.75913 | 8.858977 | -0.180835 | 3.900158 | 3.930914e-11
41.5639 | 12.5793 | 12.71849 | 8.855284 | -0.1391869 | 3.863202 | 3.818115e-11
41.5739 | 12.529 | 12.67841 | 8.851597 | -0.1494066 | 3.82681 | 3.709402e-11
41.5839 | 12.4999 | 12.63888 | 8.847913 | -0.1389838 | 3.790971 | 3.604419e-11
41.5939 | 12.4712 | 12.59991 | 8.844234 | -0.1287072 | 3.755673 | 3.503344e-11
41.6039 | 12.4303 | 12.56147 | 8.840559 | -0.1311678 | 3.720908 | 3.406e-11
41.6139 | 12.4471 | 12.52356 | 8.836889 | -0.07645598 | 3.686667 | 3.312208e-11
41.6239 | 12.4214 | 12.48616 | 8.833223 | -0.06476179 | 3.652938 | 3.221969e-11
41.6339 | 12.3742 | 12.44928 | 8.829562 | -0.07507604 | 3.619714 | 3.135105e-11
41.6439 | 12.349 | 12.41289 | 8.825905 | -0.0638905 | 3.586986 | 3.051438e-11
41.6539 | 12.3186 | 12.377 | 8.822252 | -0.05839619 | 3.554744 | 2.970791e-11
41.6639 | 12.2973 | 12.34158 | 8.818604 | -0.04428458 | 3.522981 | 2.893342e-11
41.6739 | 12.3057 | 12.30665 | 8.81496 | -0.0009475872 | 3.491687 | 2.818735e-11
41.6839 | 12.2617 | 12.27218 | 8.811321 | -0.01047725 | 3.460856 | 2.74697e-11
41.6939 | 12.2456 | 12.23817 | 8.807686 | 0.007433943 | 3.43048 | 2.677869e-11
41.7039 | 12.192 | 12.20461 | 8.804055 | -0.01260618 | 3.400551 | 2.611433e-11
41.7139 | 12.1989 | 12.17149 | 8.800429 | 0.02740914 | 3.371062 | 2.547484e-11
41.7239 | 12.1716 | 12.13881 | 8.796807 | 0.03278716 | 3.342006 | 2.485844e-11
41.7339 | 12.156 | 12.10657 | 8.79319 | 0.04943496 | 3.313375 | 2.426336e-11
41.7439 | 12.1358 | 12.07474 | 8.789577 | 0.06105854 | 3.285165 | 2.369315e-11
41.7539 | 12.0975 | 12.04333 | 8.785968 | 0.05416514 | 3.257367 | 2.31407e-11
41.7639 | 12.0704 | 12.01234 | 8.782364 | 0.0580602 | 3.229976 | 2.261135e-11
41.7739 | 12.0707 | 11.98175 | 8.778764 | 0.08894979 | 3.202986 | 2.209975e-11
41.7839 | 12.0414 | 11.95156 | 8.775169 | 0.08984007 | 3.176391 | 2.160593e-11
41.7939 | 12.033 | 11.92176 | 8.771578 | 0.111236 | 3.150186 | 2.113164e-11
41.8039 | 11.9859 | 11.89236 | 8.767991 | 0.09354391 | 3.124365 | 2.067334e-11
41.8139 | 11.9796 | 11.86333 | 8.764409 | 0.1162686 | 3.098923 | 2.023102e-11
41.8239 | 11.9421 | 11.83469 | 8.760831 | 0.1074147 | 3.073854 | 1.98047e-11
41.8339 | 11.9433 | 11.80641 | 8.757258 | 0.1368874 | 3.049155 | 1.939258e-11
41.8439 | 11.9099 | 11.77851 | 8.753688 | 0.131391 | 3.024821 | 1.899467e-11
41.8539 | 11.8923 | 11.75097 | 8.750124 | 0.1413306 | 3.000846 | 1.861098e-11
41.8639 | 11.8828 | 11.72379 | 8.746563 | 0.1590096 | 2.977227 | 1.823972e-11
41.8738 | 11.8431 | 11.69724 | 8.743043 | 0.1458634 | 2.954194 | 1.788445e-11
41.8838 | 11.843 | 11.67076 | 8.739492 | 0.172238 | 2.93127 | 1.753628e-11
41.8938 | 11.8083 | 11.64464 | 8.735944 | 0.1636638 | 2.908692 | 1.720233e-11
41.9038 | 11.7814 | 11.61885 | 8.732402 | 0.162545 | 2.886453 | 1.687725e-11
41.9138 | 11.8117 | 11.59342 | 8.728863 | 0.2182848 | 2.864552 | 1.656283e-11
41.9238 | 11.7634 | 11.56831 | 8.725329 | 0.1950862 | 2.842985 | 1.625908e-11
41.9338 | 11.7382 | 11.54355 | 8.7218 | 0.1946522 | 2.821748 | 1.596598e-11
41.9438 | 11.7229 | 11.51911 | 8.718274 | 0.2037863 | 2.800839 | 1.567998e-11
41.9538 | 11.6965 | 11.49501 | 8.714753 | 0.2014908 | 2.780256 | 1.540465e-11
41.9638 | 11.708 | 11.47123 | 8.711237 | 0.2367683 | 2.759995 | 1.513642e-11
41.9738 | 11.6821 | 11.44778 | 8.707725 | 0.2343211 | 2.740054 | 1.487707e-11
41.9838 | 11.6622 | 11.42465 | 8.704217 | 0.237552 | 2.720431 | 1.462482e-11
41.9938 | 11.6245 | 11.40184 | 8.700714 | 0.2226627 | 2.701124 | 1.438146e-11
42.0038 | 11.6149 | 11.37934 | 8.697215 | 0.2355557 | 2.68213 | 1.414521e-11
42.0138 | 11.609 | 11.35717 | 8.69372 | 0.2518328 | 2.663447 | 1.391606e-11
42.0238 | 11.6055 | 11.3353 | 8.69023 | 0.2701957 | 2.645074 | 1.369223e-11
42.0338 | 11.585 | 11.31375 | 8.686744 | 0.2712467 | 2.627009 | 1.347552e-11
42.0438 | 11.556 | 11.29251 | 8.683263 | 0.2634869 | 2.609251 | 1.326591e-11
42.0538 | 11.532 | 11.27158 | 8.679785 | 0.2604184 | 2.591796 | 1.306163e-11
42.0638 | 11.539 | 11.25096 | 8.676313 | 0.288043 | 2.574644 | 1.286267e-11
42.0738 | 11.5089 | 11.23064 | 8.672844 | 0.2782622 | 2.557794 | 1.266905e-11
42.0838 | 11.5268 | 11.21062 | 8.66938 | 0.3161781 | 2.541242 | 1.248253e-11
42.0938 | 11.4756 | 11.19091 | 8.665921 | 0.2846923 | 2.524987 | 1.229957e-11
42.1038 | 11.4662 | 11.17149 | 8.662465 | 0.2947069 | 2.509028 | 1.212193e-11
42.1138 | 11.449 | 11.15238 | 8.659014 | 0.296624 | 2.493362 | 1.194962e-11
42.1238 | 11.4271 | 11.13355 | 8.655568 | 0.2935463 | 2.477986 | 1.178087e-11
42.1338 | 11.4506 | 11.11502 | 8.652126 | 0.3355764 | 2.462898 | 1.161744e-11
42.1438 | 11.4044 | 11.09678 | 8.648688 | 0.3076176 | 2.448094 | 1.145757e-11
42.1538 | 11.4099 | 11.07883 | 8.645254 | 0.3310732 | 2.433572 | 1.130303e-11
42.1638 | 11.3736 | 11.06115 | 8.641825 | 0.3124473 | 2.419327 | 1.115204e-11
42.1738 | 11.3642 | 11.04375 | 8.638401 | 0.3204452 | 2.405354 | 1.10046e-11
42.1838 | 11.3525 | 11.02663 | 8.63498 | 0.3258717 | 2.391648 | 1.086249e-11
42.1938 | 11.334 | 11.00977 | 8.631564 | 0.3242337 | 2.378202 | 1.072216e-11
42.2038 | 11.3263 | 10.99316 | 8.628153 | 0.333138 | 2.365009 | 1.058538e-11
42.2138 | 11.3201 | 10.97681 | 8.624745 | 0.3432932 | 2.352062 | 1.045393e-11
42.2238 | 11.2831 | 10.96069 | 8.621342 | 0.3224082 | 2.339349 | 1.032425e-11
42.2338 | 11.2695 | 10.94481 | 8.617944 | 0.3246943 | 2.326862 | 1.019813e-11
42.2438 | 11.2599 | 10.92914 | 8.614549 | 0.3307631 | 2.314587 | 1.007378e-11
42.2538 | 11.2595 | 10.91367 | 8.61116 | 0.3458278 | 2.302513 | 9.954767e-12
42.2638 | 11.2473 | 10.8984 | 8.607774 | 0.3489034 | 2.290623 | 9.837527e-12
42.2738 | 11.1953 | 10.88329 | 8.604393 | 0.3120059 | 2.278901 | 9.722064e-12
42.2838 | 11.1895 | 10.86835 | 8.601016 | 0.3211534 | 2.267331 | 9.610153e-12
42.2938 | 11.172 | 10.85354 | 8.597643 | 0.3184648 | 2.255892 | 9.500018e-12
42.3038 | 11.1915 | 10.83884 | 8.594275 | 0.3526602 | 2.244564 | 9.393436e-12
42.3138 | 11.1617 | 10.82424 | 8.590911 | 0.3374615 | 2.233327 | 9.288631e-12
42.3238 | 11.1334 | 10.80971 | 8.587552 | 0.3236912 | 2.222157 | 9.185602e-12
42.3338 | 11.1061 | 10.79523 | 8.584197 | 0.3108722 | 2.211031 | 9.084349e-12
42.3438 | 11.1007 | 10.78077 | 8.580846 | 0.3199285 | 2.199926 | 8.986649e-12
42.3538 | 11.12 | 10.76632 | 8.5775 | 0.3536835 | 2.188817 | 8.888949e-12
42.3638 | 11.0875 | 10.75184 | 8.574157 | 0.3356608 | 2.177682 | 8.793026e-12
42.3738 | 11.0567 | 10.73732 | 8.57082 | 0.3193832 | 2.166497 | 8.700655e-12
42.3838 | 11.0483 | 10.72273 | 8.567486 | 0.3255722 | 2.155242 | 8.608284e-12
42.3938 | 11.0252 | 10.70805 | 8.564157 | 0.3171477 | 2.143895 | 8.51769e-12
42.4038 | 11.0443 | 10.69327 | 8.560832 | 0.351028 | 2.13244 | 8.428872e-12
42.4138 | 11.0345 | 10.67837 | 8.557512 | 0.3561291 | 2.120859 | 8.340053e-12
42.4238 | 10.9909 | 10.66334 | 8.554196 | 0.3275647 | 2.10914 | 8.253012e-12
42.4338 | 10.987 | 10.64815 | 8.550884 | 0.3388454 | 2.097271 | 8.167746e-12
42.4438 | 10.9484 | 10.63282 | 8.547576 | 0.3155788 | 2.085245 | 8.084257e-12
42.4538 | 10.995 | 10.61733 | 8.544273 | 0.3776702 | 2.073057 | 8.000768e-12
42.4637 | 10.9469 | 10.60183 | 8.541007 | 0.345065 | 2.060828 | 7.919056e-12
42.4737 | 10.9496 | 10.58603 | 8.537713 | 0.3635736 | 2.048314 | 7.837343e-12
42.4837 | 10.9308 | 10.57006 | 8.534423 | 0.3607376 | 2.03564 | 7.757407e-12
42.4937 | 10.9075 | 10.55395 | 8.531137 | 0.3535505 | 2.022813 | 7.67747e-12
42.5037 | 10.9317 | 10.5377 | 8.527855 | 0.3940037 | 2.009841 | 7.599311e-12
42.5137 | 10.8915 | 10.52131 | 8.524578 | 0.3701865 | 1.996736 | 7.521151e-12
42.5237 | 10.8846 | 10.50481 | 8.521305 | 0.3797857 | 1.983509 | 7.444767e-12
42.5337 | 10.889 | 10.48821 | 8.518036 | 0.4007876 | 1.970176 | 7.37016e-12
42.5437 | 10.8541 | 10.47152 | 8.514772 | 0.3825761 | 1.956752 | 7.293776e-12
42.5537 | 10.8661 | 10.45477 | 8.511512 | 0.4113346 | 1.943253 | 7.220946e-12
42.5637 | 10.8605 | 10.43795 | 8.508256 | 0.4225454 | 1.929698 | 7.146339e-12
42.5737 | 10.8429 | 10.42111 | 8.505005 | 0.4217909 | 1.916104 | 7.075284e-12
42.5837 | 10.849 | 10.40425 | 8.501758 | 0.4447529 | 1.902489 | 7.00423e-12
42.5937 | 10.814 | 10.38739 | 8.498515 | 0.4266133 | 1.888872 | 6.933175e-12
42.6037 | 10.8206 | 10.37055 | 8.495277 | 0.4500544 | 1.875269 | 6.863897e-12
42.6137 | 10.8066 | 10.35374 | 8.492042 | 0.4528589 | 1.861699 | 6.794619e-12
42.6237 | 10.8139 | 10.33699 | 8.488813 | 0.4769104 | 1.848177 | 6.727118e-12
42.6337 | 10.7855 | 10.32031 | 8.485587 | 0.4651935 | 1.83472 | 6.661392e-12
42.6437 | 10.7859 | 10.30371 | 8.482366 | 0.4821934 | 1.821341 | 6.595667e-12
42.6537 | 10.7675 | 10.2872 | 8.479149 | 0.4802969 | 1.808054 | 6.529942e-12
42.6637 | 10.7834 | 10.27081 | 8.475936 | 0.5125917 | 1.794872 | 6.465993e-12
42.6737 | 10.7607 | 10.25453 | 8.472728 | 0.506167 | 1.781805 | 6.40382e-12
42.6837 | 10.7468 | 10.23839 | 8.469524 | 0.5084129 | 1.768864 | 6.341647e-12
42.6937 | 10.7185 | 10.22238 | 8.466324 | 0.4961211 | 1.756055 | 6.281251e-12
42.7037 | 10.726 | 10.20652 | 8.463128 | 0.5194842 | 1.743387 | 6.220855e-12
42.7137 | 10.7208 | 10.1908 | 8.459937 | 0.5299964 | 1.730866 | 6.162235e-12
42.7237 | 10.7115 | 10.17525 | 8.45675 | 0.5362525 | 1.718497 | 6.103615e-12
42.7337 | 10.6936 | 10.15985 | 8.453568 | 0.5337487 | 1.706284 | 6.046772e-12
42.7437 | 10.6763 | 10.14462 | 8.450389 | 0.5316821 | 1.694229 | 5.989928e-12
42.7537 | 10.6801 | 10.12955 | 8.447215 | 0.5505504 | 1.682334 | 5.934861e-12
42.7637 | 10.6677 | 10.11465 | 8.444045 | 0.5530525 | 1.670602 | 5.879794e-12
42.7737 | 10.65 | 10.09991 | 8.44088 | 0.5500877 | 1.659032 | 5.826503e-12
42.7837 | 10.6208 | 10.08534 | 8.437719 | 0.535456 | 1.647625 | 5.774989e-12
42.7937 | 10.6426 | 10.07094 | 8.434562 | 0.5716581 | 1.63638 | 5.721698e-12
42.8037 | 10.6167 | 10.05671 | 8.431409 | 0.5599948 | 1.625296 | 5.67196e-12
42.8137 | 10.6052 | 10.04263 | 8.428261 | 0.5625677 | 1.614372 | 5.622222e-12
42.8237 | 10.5996 | 10.02872 | 8.425116 | 0.5708785 | 1.603605 | 5.572484e-12
42.8337 | 10.5764 | 10.01497 | 8.421977 | 0.5614293 | 1.592994 | 5.524522e-12
42.8437 | 10.5811 | 10.00138 | 8.418841 | 0.5797225 | 1.582536 | 5.47656e-12
42.8537 | 10.5655 | 9.98794 | 8.41571 | 0.5775602 | 1.57223 | 5.428598e-12
42.8637 | 10.5342 | 9.974654 | 8.412583 | 0.5595456 | 1.562072 | 5.382413e-12
42.8737 | 10.5637 | 9.961519 | 8.40946 | 0.6021811 | 1.552059 | 5.338004e-12
42.8837 | 10.5367 | 9.948531 | 8.406341 | 0.5881693 | 1.542189 | 5.291819e-12
42.8937 | 10.5412 | 9.935686 | 8.403227 | 0.6055137 | 1.532459 | 5.249186e-12
42.9037 | 10.5043 | 9.922983 | 8.400117 | 0.5813168 | 1.522866 | 5.204777e-12
42.9137 | 10.5065 | 9.910418 | 8.397011 | 0.5960816 | 1.513407 | 5.162144e-12
42.9237 | 10.5061 | 9.897989 | 8.39391 | 0.608111 | 1.504079 | 5.121288e-12
42.9337 | 10.5054 | 9.885692 | 8.390813 | 0.619708 | 1.494879 | 5.078655e-12
42.9437 | 10.4784 | 9.873524 | 8.38772 | 0.6048756 | 1.485805 | 5.037799e-12
42.9537 | 10.478 | 9.861484 | 8.384631 | 0.6165164 | 1.476853 | 4.998719e-12
42.9637 | 10.457 | 9.849567 | 8.381546 | 0.6074334 | 1.46802 | 4.957863e-12
42.9737 | 10.4686 | 9.837771 | 8.378466 | 0.6308293 | 1.459305 | 4.920559e-12
42.9837 | 10.464 | 9.826093 | 8.37539 | 0.6379065 | 1.450703 | 4.881479e-12
42.9937 | 10.4211 | 9.814532 | 8.372318 | 0.6065682 | 1.442213 | 4.844176e-12
43.0037 | 10.4343 | 9.803083 | 8.369251 | 0.6312167 | 1.433832 | 4.806872e-12
43.0137 | 10.407 | 9.791746 | 8.366188 | 0.6152545 | 1.425558 | 4.769569e-12
43.0237 | 10.4304 | 9.780516 | 8.363129 | 0.6498839 | 1.417388 | 4.734042e-12
43.0337 | 10.3923 | 9.769393 | 8.360074 | 0.6229075 | 1.409319 | 4.696738e-12
43.0436 | 10.3912 | 9.758483 | 8.357054 | 0.6327169 | 1.40143 | 4.662987e-12
43.0536 | 10.3901 | 9.747564 | 8.354007 | 0.6425365 | 1.393556 | 4.62746e-12
43.0636 | 10.3636 | 9.736743 | 8.350965 | 0.626857 | 1.385778 | 4.593709e-12
43.0736 | 10.3734 | 9.72602 | 8.347927 | 0.6473804 | 1.378092 | 4.559958e-12
43.0836 | 10.3447 | 9.715391 | 8.344894 | 0.6293087 | 1.370498 | 4.526207e-12
43.0936 | 10.3566 | 9.704856 | 8.341864 | 0.6517441 | 1.362992 | 4.494233e-12
43.1036 | 10.3294 | 9.694412 | 8.338839 | 0.6349881 | 1.355573 | 4.462258e-12
43.1136 | 10.3065 | 9.684057 | 8.335818 | 0.6224428 | 1.348239 | 4.430284e-12
43.1236 | 10.3233 | 9.67379 | 8.332801 | 0.6495101 | 1.340989 | 4.398309e-12
43.1336 | 10.3016 | 9.663609 | 8.329788 | 0.6379915 | 1.33382 | 4.366335e-12
43.1436 | 10.3081 | 9.653511 | 8.32678 | 0.6545887 | 1.326731 | 4.336137e-12
43.1536 | 10.2859 | 9.643496 | 8.323776 | 0.6424035 | 1.319721 | 4.305939e-12
43.1636 | 10.2767 | 9.633563 | 8.320776 | 0.6431373 | 1.312787 | 4.275741e-12
43.1736 | 10.2781 | 9.623708 | 8.31778 | 0.6543917 | 1.305928 | 4.247319e-12
43.1836 | 10.2617 | 9.613932 | 8.314789 | 0.6477681 | 1.299143 | 4.217121e-12
43.1936 | 10.2519 | 9.604232 | 8.311801 | 0.6476678 | 1.292431 | 4.188699e-12
43.2036 | 10.2596 | 9.594608 | 8.308818 | 0.6649923 | 1.285789 | 4.160277e-12
43.2136 | 10.2428 | 9.585057 | 8.30584 | 0.6577429 | 1.279218 | 4.131855e-12
43.2236 | 10.2501 | 9.575579 | 8.302865 | 0.6745209 | 1.272714 | 4.10521e-12
43.2336 | 10.2122 | 9.566173 | 8.299894 | 0.6460273 | 1.266278 | 4.076788e-12
43.2436 | 10.2372 | 9.556836 | 8.296928 | 0.6803637 | 1.259908 | 4.050143e-12
43.2536 | 10.2 | 9.547569 | 8.293966 | 0.652431 | 1.253603 | 4.023497e-12
43.2636 | 10.2089 | 9.53837 | 8.291008 | 0.6705303 | 1.247362 | 3.996852e-12
43.2736 | 10.1956 | 9.529237 | 8.288054 | 0.6663627 | 1.241183 | 3.971983e-12
43.2836 | 10.1729 | 9.520171 | 8.285105 | 0.6527293 | 1.235066 | 3.945337e-12
43.2936 | 10.1928 | 9.511169 | 8.282159 | 0.6816309 | 1.22901 | 3.920468e-12
43.3036 | 10.1662 | 9.502231 | 8.279218 | 0.6639688 | 1.223013 | 3.895599e-12
43.3136 | 10.1523 | 9.493356 | 8.276281 | 0.6589438 | 1.217075 | 3.87073e-12
43.3236 | 10.1478 | 9.484543 | 8.273349 | 0.6632567 | 1.211195 | 3.845861e-12
43.3336 | 10.1446 | 9.475792 | 8.27042 | 0.6688085 | 1.205372 | 3.822769e-12
43.3436 | 10.1365 | 9.4671 | 8.267496 | 0.6694001 | 1.199604 | 3.7979e-12
43.3536 | 10.0962 | 9.458468 | 8.264575 | 0.6377322 | 1.193893 | 3.774807e-12
43.3636 | 10.1099 | 9.449894 | 8.261659 | 0.6600057 | 1.188235 | 3.751714e-12
43.3736 | 10.1158 | 9.441379 | 8.258747 | 0.6744213 | 1.182631 | 3.728621e-12
43.3836 | 10.0979 | 9.43292 | 8.25584 | 0.6649798 | 1.177081 | 3.705529e-12
43.3936 | 10.0904 | 9.424518 | 8.252936 | 0.665882 | 1.171582 | 3.682436e-12
43.4036 | 10.0595 | 9.416171 | 8.250037 | 0.6433286 | 1.166135 | 3.659343e-12
43.4136 | 10.0769 | 9.40788 | 8.247141 | 0.66902 | 1.160739 | 3.638027e-12
43.4236 | 10.0829 | 9.399643 | 8.24425 | 0.6832574 | 1.155392 | 3.616711e-12
43.4336 | 10.0391 | 9.391459 | 8.241363 | 0.647641 | 1.150096 | 3.595394e-12
43.4436 | 10.0306 | 9.383328 | 8.238481 | 0.6472717 | 1.144848 | 3.574078e-12
43.4536 | 10.0317 | 9.37525 | 8.235602 | 0.6564499 | 1.139648 | 3.552762e-12
43.4636 | 10.0427 | 9.367224 | 8.232728 | 0.6754764 | 1.134496 | 3.531445e-12
43.4736 | 10.0252 | 9.359248 | 8.229857 | 0.6659517 | 1.129391 | 3.510129e-12
43.4836 | 9.9969 | 9.351324 | 8.226991 | 0.6455763 | 1.124333 | 3.490589e-12
43.4936 | 10.0087 | 9.343449 | 8.224129 | 0.6652507 | 1.11932 | 3.471049e-12
43.5036 | 10.0018 | 9.335624 | 8.221271 | 0.6661756 | 1.114353 | 3.449733e-12
43.5136 | 10.0075 | 9.327849 | 8.218418 | 0.6796514 | 1.109431 | 3.430193e-12
43.5236 | 9.9653 | 9.320121 | 8.215568 | 0.6451786 | 1.104553 | 3.410653e-12
43.5336 | 9.9756 | 9.312442 | 8.212723 | 0.6631578 | 1.09972 | 3.391113e-12
43.5436 | 9.9808 | 9.304811 | 8.209881 | 0.6759893 | 1.094929 | 3.373349e-12
43.5536 | 9.9808 | 9.297226 | 8.207044 | 0.6835738 | 1.090182 | 3.353809e-12
43.5636 | 9.9559 | 9.289689 | 8.204211 | 0.6662114 | 1.085478 | 3.334269e-12
43.5736 | 9.9574 | 9.282197 | 8.201382 | 0.6752027 | 1.080815 | 3.316506e-12
43.5836 | 9.9367 | 9.274752 | 8.198557 | 0.6619482 | 1.076194 | 3.298742e-12
43.5936 | 9.9603 | 9.267352 | 8.195737 | 0.6929482 | 1.071615 | 3.280979e-12
43.6036 | 9.9313 | 9.259997 | 8.19292 | 0.6713032 | 1.067077 | 3.261439e-12
43.6136 | 9.9301 | 9.252687 | 8.190108 | 0.6774134 | 1.062579 | 3.243675e-12
43.6236 | 9.9152 | 9.245421 | 8.1873 | 0.6697795 | 1.058121 | 3.227688e-12
43.6335 | 9.9076 | 9.23827 | 8.184523 | 0.6693296 | 1.053747 | 3.209924e-12
43.6435 | 9.929 | 9.231092 | 8.181723 | 0.6979083 | 1.049368 | 3.192161e-12
43.6535 | 9.8928 | 9.223956 | 8.178927 | 0.6688436 | 1.045029 | 3.176173e-12
43.6635 | 9.8863 | 9.216864 | 8.176135 | 0.669436 | 1.040729 | 3.15841e-12
43.6735 | 9.8813 | 9.209814 | 8.173348 | 0.6714856 | 1.036467 | 3.142422e-12
43.6835 | 9.8744 | 9.202807 | 8.170564 | 0.6715928 | 1.032243 | 3.126435e-12
43.6935 | 9.8862 | 9.195842 | 8.167784 | 0.6903579 | 1.028058 | 3.108672e-12
43.7035 | 9.8485 | 9.188919 | 8.165009 | 0.6595811 | 1.02391 | 3.092684e-12
43.7135 | 9.8574 | 9.182037 | 8.162238 | 0.6753626 | 1.0198 | 3.076697e-12
43.7235 | 9.8473 | 9.175197 | 8.15947 | 0.6721029 | 1.015727 | 3.06071e-12
43.7335 | 9.866 | 9.168398 | 8.156707 | 0.6976019 | 1.011691 | 3.046499e-12
43.7435 | 9.8252 | 9.16164 | 8.153948 | 0.66356 | 1.007692 | 3.030512e-12
43.7535 | 9.8232 | 9.154923 | 8.151193 | 0.6682774 | 1.003729 | 3.014524e-12
43.7635 | 9.8405 | 9.148246 | 8.148442 | 0.6922543 | 0.9998036 | 3.000314e-12
43.7735 | 9.8212 | 9.141609 | 8.145695 | 0.6795908 | 0.9959139 | 2.984326e-12
43.7835 | 9.8182 | 9.135013 | 8.142953 | 0.6831871 | 0.9920603 | 2.970115e-12
43.7935 | 9.7886 | 9.128457 | 8.140214 | 0.6601434 | 0.9882427 | 2.955905e-12
43.8035 | 9.7943 | 9.12194 | 8.137479 | 0.6723597 | 0.9844609 | 2.939917e-12
43.8135 | 9.8177 | 9.115464 | 8.134749 | 0.7022364 | 0.9807148 | 2.925706e-12
43.8235 | 9.7716 | 9.109027 | 8.132022 | 0.6625733 | 0.9770043 | 2.911496e-12
43.8335 | 9.7741 | 9.102629 | 8.1293 | 0.6714706 | 0.9733294 | 2.897285e-12
43.8435 | 9.7744 | 9.096272 | 8.126582 | 0.6781284 | 0.9696898 | 2.883074e-12
43.8535 | 9.756 | 9.089953 | 8.123867 | 0.6660469 | 0.9660856 | 2.870639e-12
43.8635 | 9.7573 | 9.083674 | 8.121157 | 0.6736259 | 0.9625168 | 2.856428e-12
43.8735 | 9.7482 | 9.077434 | 8.118451 | 0.6707656 | 0.9589833 | 2.842217e-12
43.8835 | 9.7539 | 9.071234 | 8.115749 | 0.6826659 | 0.955485 | 2.829783e-12
43.8935 | 9.7286 | 9.065073 | 8.113051 | 0.6635269 | 0.9520219 | 2.815572e-12
43.9035 | 9.7241 | 9.058951 | 8.110357 | 0.6651485 | 0.9485943 | 2.803138e-12
43.9135 | 9.7468 | 9.052869 | 8.107667 | 0.6939307 | 0.945202 | 2.790703e-12
43.9235 | 9.7014 | 9.046826 | 8.104981 | 0.6545735 | 0.941845 | 2.776492e-12
43.9335 | 9.7014 | 9.040823 | 8.1023 | 0.6605768 | 0.9385236 | 2.764058e-12
43.9435 | 9.7136 | 9.03486 | 8.099622 | 0.6787404 | 0.9352377 | 2.751623e-12
43.9535 | 9.6979 | 9.028936 | 8.096948 | 0.6689644 | 0.9319875 | 2.739189e-12
43.9635 | 9.696 | 9.023052 | 8.094278 | 0.6729484 | 0.9287732 | 2.726754e-12
43.9735 | 9.6638 | 9.017208 | 8.091613 | 0.6465924 | 0.9255948 | 2.714319e-12
43.9835 | 9.6744 | 9.011404 | 8.088951 | 0.6629963 | 0.9224526 | 2.703661e-12
43.9935 | 9.6916 | 9.00564 | 8.086294 | 0.6859597 | 0.9193467 | 2.691227e-12
44.0035 | 9.6557 | 8.999917 | 8.08364 | 0.6557826 | 0.9162774 | 2.678792e-12
44.0135 | 9.6405 | 8.994235 | 8.08099 | 0.6462645 | 0.913245 | 2.668134e-12
44.0235 | 9.6553 | 8.988595 | 8.078345 | 0.6667055 | 0.9102496 | 2.6557e-12
44.0335 | 9.6707 | 8.982995 | 8.075703 | 0.6877049 | 0.9072917 | 2.645041e-12
44.0435 | 9.6258 | 8.977437 | 8.073066 | 0.6483626 | 0.9043714 | 2.632607e-12
44.0535 | 9.6316 | 8.971922 | 8.070433 | 0.6596783 | 0.9014892 | 2.621949e-12
44.0635 | 9.6356 | 8.966448 | 8.067803 | 0.6691515 | 0.8986454 | 2.611291e-12
44.0735 | 9.6362 | 8.961018 | 8.065178 | 0.675182 | 0.8958404 | 2.600632e-12
44.0835 | 9.6297 | 8.955631 | 8.062556 | 0.6740691 | 0.8930747 | 2.589974e-12
44.0935 | 9.5922 | 8.950287 | 8.059939 | 0.6419126 | 0.8903486 | 2.579316e-12
44.1035 | 9.6175 | 8.944988 | 8.057325 | 0.672512 | 0.8876627 | 2.568658e-12
44.1135 | 9.612 | 8.939733 | 8.054716 | 0.6722668 | 0.8850173 | 2.558e-12
44.1235 | 9.5983 | 8.934524 | 8.05211 | 0.6637764 | 0.8824131 | 2.547342e-12
44.1335 | 9.5767 | 8.92936 | 8.049509 | 0.6473403 | 0.8798506 | 2.53846e-12
44.1435 | 9.5887 | 8.924242 | 8.046912 | 0.664458 | 0.8773305 | 2.527802e-12
44.1535 | 9.5842 | 8.919171 | 8.044318 | 0.6650289 | 0.874853 | 2.51892e-12
44.1635 | 9.5928 | 8.914148 | 8.041729 | 0.6786522 | 0.8724191 | 2.508262e-12
44.1735 | 9.5481 | 8.909172 | 8.039143 | 0.6389275 | 0.8700293 | 2.49938e-12
44.1835 | 9.5495 | 8.904246 | 8.036562 | 0.6452541 | 0.8676842 | 2.488722e-12
44.1935 | 9.5749 | 8.899369 | 8.033984 | 0.6755313 | 0.8653846 | 2.47984e-12
44.2035 | 9.5497 | 8.894541 | 8.031411 | 0.6551585 | 0.8631309 | 2.470958e-12
44.2134 | 9.5379 | 8.889813 | 8.028867 | 0.6480868 | 0.8609465 | 2.462076e-12
44.2234 | 9.5085 | 8.885088 | 8.026301 | 0.6234124 | 0.8587866 | 2.453194e-12
44.2334 | 9.5514 | 8.880414 | 8.023739 | 0.6709859 | 0.8566748 | 2.444313e-12
44.2434 | 9.5327 | 8.875794 | 8.021182 | 0.6569065 | 0.8546119 | 2.435431e-12
44.2534 | 9.4966 | 8.871226 | 8.018628 | 0.6253738 | 0.8525984 | 2.426549e-12
44.2634 | 9.5079 | 8.866713 | 8.016078 | 0.641187 | 0.8506349 | 2.419443e-12
44.2734 | 9.5132 | 8.862254 | 8.013532 | 0.6509456 | 0.8487222 | 2.410562e-12
44.2834 | 9.4984 | 8.857851 | 8.01099 | 0.640549 | 0.8468607 | 2.403456e-12
44.2934 | 9.4637 | 8.853503 | 8.008452 | 0.6101968 | 0.8450508 | 2.394574e-12
44.3034 | 9.4704 | 8.849211 | 8.005918 | 0.6211886 | 0.843293 | 2.387469e-12
44.3134 | 9.491 | 8.844976 | 8.003388 | 0.6460239 | 0.8415877 | 2.378587e-12
44.3234 | 9.4496 | 8.840797 | 8.000862 | 0.6088027 | 0.839935 | 2.371482e-12
44.3334 | 9.451 | 8.836675 | 7.99834 | 0.614325 | 0.8383349 | 2.364376e-12
44.3434 | 9.4445 | 8.832609 | 7.995822 | 0.6118907 | 0.8367874 | 2.357271e-12
44.3534 | 9.4537 | 8.8286 | 7.993308 | 0.6251003 | 0.8352921 | 2.350165e-12
44.3634 | 9.4335 | 8.824646 | 7.990797 | 0.6088542 | 0.8338486 | 2.34306e-12
44.3734 | 9.4084 | 8.820747 | 7.988291 | 0.5876533 | 0.8324559 | 2.336842e-12
44.3834 | 9.4391 | 8.816902 | 7.985788 | 0.6221984 | 0.8311133 | 2.329737e-12
44.3934 | 9.4126 | 8.813109 | 7.98329 | 0.5994912 | 0.8298192 | 2.32352e-12
44.4034 | 9.3948 | 8.809367 | 7.980795 | 0.5854332 | 0.8285718 | 2.316414e-12
44.4134 | 9.4112 | 8.805673 | 7.978304 | 0.6055267 | 0.8273691 | 2.310197e-12
44.4234 | 9.3958 | 8.802026 | 7.975817 | 0.593774 | 0.8262086 | 2.30398e-12
44.4334 | 9.387 | 8.798422 | 7.973335 | 0.5885784 | 0.825087 | 2.297762e-12
44.4434 | 9.3796 | 8.794857 | 7.970856 | 0.5847433 | 0.8240012 | 2.292433e-12
44.4534 | 9.3861 | 8.791327 | 7.96838 | 0.5947728 | 0.8229468 | 2.286216e-12
44.4634 | 9.3517 | 8.787829 | 7.965909 | 0.5638714 | 0.8219194 | 2.279999e-12
44.4734 | 9.3736 | 8.784356 | 7.963442 | 0.5892444 | 0.8209137 | 2.27467e-12
44.4834 | 9.3585 | 8.780903 | 7.960978 | 0.5775975 | 0.819924 | 2.26934e-12
44.4934 | 9.3618 | 8.777463 | 7.958519 | 0.584337 | 0.818944 | 2.263123e-12
44.5034 | 9.3425 | 8.77403 | 7.956063 | 0.5684698 | 0.8179669 | 2.257794e-12
44.5134 | 9.3355 | 8.770597 | 7.953612 | 0.5649031 | 0.8169853 | 2.252465e-12
44.5234 | 9.3614 | 8.767155 | 7.951164 | 0.5942448 | 0.8159914 | 2.247136e-12
44.5334 | 9.3045 | 8.763697 | 7.94872 | 0.540803 | 0.8149772 | 2.240919e-12
44.5434 | 9.33 | 8.760214 | 7.94628 | 0.5697863 | 0.813934 | 2.235589e-12
44.5534 | 9.3334 | 8.756697 | 7.943843 | 0.5767031 | 0.8128534 | 2.23026e-12
44.5634 | 9.3247 | 8.753138 | 7.941411 | 0.5715624 | 0.8117265 | 2.224043e-12
44.5734 | 9.2914 | 8.749527 | 7.938983 | 0.5418726 | 0.8105447 | 2.218714e-12
44.5834 | 9.3295 | 8.745858 | 7.936558 | 0.5836422 | 0.8092997 | 2.212497e-12
44.5934 | 9.317 | 8.742121 | 7.934137 | 0.5748792 | 0.8079834 | 2.207168e-12
44.6034 | 9.3113 | 8.738309 | 7.93172 | 0.5729913 | 0.8065882 | 2.20095e-12
44.6134 | 9.2733 | 8.734415 | 7.929307 | 0.5388852 | 0.8051073 | 2.194733e-12
44.6234 | 9.3137 | 8.730433 | 7.926898 | 0.5832672 | 0.8035345 | 2.188516e-12
44.6334 | 9.2884 | 8.726358 | 7.924493 | 0.5620423 | 0.8018647 | 2.18141e-12
44.6434 | 9.2942 | 8.722185 | 7.922092 | 0.5720149 | 0.8000936 | 2.175193e-12
44.6534 | 9.2782 | 8.717912 | 7.919694 | 0.5602882 | 0.7982179 | 2.168088e-12
44.6634 | 9.2703 | 8.713536 | 7.9173 | 0.5567644 | 0.7962354 | 2.160982e-12
44.6734 | 9.2908 | 8.709056 | 7.91491 | 0.5817444 | 0.7941454 | 2.153877e-12
44.6834 | 9.2823 | 8.704472 | 7.912524 | 0.5778283 | 0.7919476 | 2.146771e-12
44.6934 | 9.2523 | 8.699785 | 7.910142 | 0.5525146 | 0.7896435 | 2.139666e-12
44.7034 | 9.254 | 8.694999 | 7.907763 | 0.5590014 | 0.7872352 | 2.131672e-12
44.7134 | 9.2591 | 8.690115 | 7.905389 | 0.5689854 | 0.7847258 | 2.123679e-12
44.7234 | 9.2596 | 8.685137 | 7.903018 | 0.5744627 | 0.7821192 | 2.115685e-12
44.7334 | 9.2306 | 8.680072 | 7.900651 | 0.5505283 | 0.7794206 | 2.107691e-12
44.7434 | 9.2486 | 8.674923 | 7.898288 | 0.5736767 | 0.7766353 | 2.099698e-12
44.7534 | 9.2496 | 8.669698 | 7.895929 | 0.5799018 | 0.7737696 | 2.090816e-12
44.7634 | 9.2053 | 8.664403 | 7.893573 | 0.5408968 | 0.7708301 | 2.082822e-12
44.7734 | 9.2377 | 8.659045 | 7.891221 | 0.5786548 | 0.7678238 | 2.073941e-12
44.7834 | 9.2221 | 8.653632 | 7.888874 | 0.5684682 | 0.7647582 | 2.065059e-12
44.7934 | 9.2114 | 8.64817 | 7.886529 | 0.5632296 | 0.7616409 | 2.057065e-12
44.8033 | 9.1946 | 8.642723 | 7.884213 | 0.5518766 | 0.7585108 | 2.048184e-12
44.8133 | 9.2185 | 8.637189 | 7.881876 | 0.5813106 | 0.7553134 | 2.039302e-12
44.8233 | 9.2018 | 8.63163 | 7.879543 | 0.5701699 | 0.7520868 | 2.03042e-12
44.8333 | 9.1916 | 8.626053 | 7.877214 | 0.5655468 | 0.7488388 | 2.021538e-12
44.8433 | 9.1788 | 8.620466 | 7.874889 | 0.5583343 | 0.7455765 | 2.012657e-12
44.8533 | 9.2012 | 8.614874 | 7.872568 | 0.5863255 | 0.7423067 | 2.003775e-12
44.8633 | 9.1674 | 8.609286 | 7.87025 | 0.5581139 | 0.7390358 | 1.994893e-12
44.8733 | 9.1737 | 8.603707 | 7.867936 | 0.5699934 | 0.7357702 | 1.986011e-12
44.8833 | 9.1836 | 8.598142 | 7.865626 | 0.5854585 | 0.7325152 | 1.977129e-12
44.8933 | 9.1551 | 8.592596 | 7.86332 | 0.5625037 | 0.7292762 | 1.968248e-12
44.9033 | 9.1698 | 8.587075 | 7.861018 | 0.5827246 | 0.7260578 | 1.959366e-12
44.9133 | 9.1668 | 8.581583 | 7.858719 | 0.5852169 | 0.7228643 | 1.950484e-12
44.9233 | 9.1656 | 8.576123 | 7.856424 | 0.5894768 | 0.7196993 | 1.942491e-12
44.9333 | 9.1446 | 8.570699 | 7.854133 | 0.5739011 | 0.7165662 | 1.933609e-12
44.9433 | 9.157 | 8.565313 | 7.851845 | 0.5916869 | 0.7134679 | 1.925615e-12
44.9533 | 9.1537 | 8.559968 | 7.849561 | 0.5937318 | 0.7104067 | 1.916733e-12
44.9633 | 9.1251 | 8.554666 | 7.847282 | 0.5704339 | 0.7073845 | 1.90874e-12
44.9733 | 9.1402 | 8.549408 | 7.845005 | 0.5907916 | 0.7044031 | 1.900746e-12
44.9833 | 9.1547 | 8.544197 | 7.842733 | 0.6105034 | 0.7014638 | 1.892753e-12
44.9933 | 9.1117 | 8.539031 | 7.840464 | 0.5726686 | 0.6985673 | 1.884759e-12
45.0033 | 9.1328 | 8.533914 | 7.838199 | 0.5988863 | 0.6957146 | 1.876765e-12
45.0133 | 9.1317 | 8.528844 | 7.835938 | 0.6028563 | 0.6929059 | 1.86966e-12
45.0233 | 9.1128 | 8.523822 | 7.83368 | 0.5889782 | 0.6901416 | 1.861667e-12
45.0333 | 9.1066 | 8.518848 | 7.831426 | 0.587752 | 0.6874215 | 1.854561e-12
45.0433 | 9.1163 | 8.513922 | 7.829176 | 0.6023779 | 0.6847457 | 1.846567e-12
45.0533 | 9.1014 | 8.509044 | 7.82693 | 0.5923563 | 0.6821137 | 1.839462e-12
45.0633 | 9.1133 | 8.504213 | 7.824687 | 0.6090875 | 0.6795252 | 1.832357e-12
45.0733 | 9.1016 | 8.499428 | 7.822448 | 0.6021721 | 0.6769795 | 1.825251e-12
45.0833 | 9.0859 | 8.494689 | 7.820213 | 0.5912107 | 0.6744762 | 1.818146e-12
45.0933 | 9.1133 | 8.489996 | 7.817982 | 0.6233041 | 0.6720143 | 1.81104e-12
45.1033 | 9.0887 | 8.485347 | 7.815754 | 0.6033528 | 0.6695934 | 1.804823e-12
45.1133 | 9.0639 | 8.480742 | 7.81353 | 0.583158 | 0.6672124 | 1.797718e-12
45.1233 | 9.0841 | 8.47618 | 7.811309 | 0.6079201 | 0.6648707 | 1.790612e-12
45.1333 | 9.0847 | 8.47166 | 7.809092 | 0.6130404 | 0.6625672 | 1.784395e-12
45.1433 | 9.0647 | 8.467181 | 7.806879 | 0.5975194 | 0.6603012 | 1.778178e-12
45.1533 | 9.082 | 8.462742 | 7.80467 | 0.6192583 | 0.6580717 | 1.771961e-12
45.1633 | 9.0776 | 8.458342 | 7.802464 | 0.6192578 | 0.6558779 | 1.764855e-12
45.1733 | 9.0564 | 8.453981 | 7.800262 | 0.6024188 | 0.6537189 | 1.758638e-12
45.1833 | 9.0457 | 8.449658 | 7.798064 | 0.5960422 | 0.6515938 | 1.753309e-12
45.1933 | 9.0602 | 8.445371 | 7.795869 | 0.614829 | 0.6495017 | 1.747092e-12
45.2033 | 9.0569 | 8.44112 | 7.793678 | 0.6157799 | 0.6474418 | 1.740874e-12
45.2133 | 9.0241 | 8.436904 | 7.791491 | 0.5871958 | 0.6454132 | 1.734657e-12
45.2233 | 9.0579 | 8.432722 | 7.789307 | 0.6251776 | 0.6434151 | 1.729328e-12
45.2333 | 9.0535 | 8.428574 | 7.787127 | 0.624926 | 0.6414467 | 1.723111e-12
45.2433 | 9.0122 | 8.424458 | 7.784951 | 0.5877419 | 0.6395072 | 1.717782e-12
45.2533 | 9.0391 | 8.420374 | 7.782778 | 0.618726 | 0.6375958 | 1.712453e-12
45.2633 | 9.0355 | 8.416321 | 7.780609 | 0.619179 | 0.6357119 | 1.706236e-12
45.2733 | 9.014 | 8.412298 | 7.778444 | 0.6017016 | 0.6338546 | 1.700906e-12
45.2833 | 9.008 | 8.408305 | 7.776282 | 0.5996947 | 0.6320233 | 1.695577e-12
45.2933 | 9.021 | 8.404341 | 7.774124 | 0.6166588 | 0.6302174 | 1.690248e-12
45.3033 | 9.0137 | 8.400405 | 7.771969 | 0.6132947 | 0.628436 | 1.684919e-12
45.3133 | 8.9886 | 8.396497 | 7.769818 | 0.5921028 | 0.6266788 | 1.67959e-12
45.3233 | 9.0206 | 8.392616 | 7.767671 | 0.6279839 | 0.624945 | 1.674261e-12
45.3333 | 8.9815 | 8.388762 | 7.765528 | 0.5927384 | 0.623234 | 1.668932e-12
45.3433 | 8.9971 | 8.384933 | 7.763388 | 0.6121671 | 0.6215453 | 1.664491e-12
45.3533 | 8.991 | 8.38113 | 7.761251 | 0.6098704 | 0.6198785 | 1.659162e-12
45.3633 | 8.9677 | 8.377351 | 7.759118 | 0.5903489 | 0.6182328 | 1.653833e-12
45.3733 | 8.9879 | 8.373597 | 7.756989 | 0.6143029 | 0.6166079 | 1.649392e-12
45.3832 | 8.9857 | 8.369904 | 7.754885 | 0.6157961 | 0.6150191 | 1.644063e-12
45.3932 | 8.9452 | 8.366197 | 7.752763 | 0.5790031 | 0.6134341 | 1.639622e-12
45.4032 | 8.9894 | 8.362513 | 7.750644 | 0.6268871 | 0.6118685 | 1.635181e-12
45.4132 | 8.9684 | 8.358851 | 7.74853 | 0.6095486 | 0.6103218 | 1.629852e-12
45.4232 | 8.9539 | 8.355212 | 7.746418 | 0.5986879 | 0.6087937 | 1.625411e-12
45.4332 | 8.9456 | 8.351595 | 7.744311 | 0.5940054 | 0.6072839 | 1.62097e-12
45.4432 | 8.9734 | 8.347999 | 7.742207 | 0.6254015 | 0.6057918 | 1.61653e-12
45.4532 | 8.9381 | 8.344423 | 7.740106 | 0.5936766 | 0.6043172 | 1.611201e-12
45.4632 | 8.9495 | 8.340869 | 7.738009 | 0.6086308 | 0.6028599 | 1.60676e-12
45.4732 | 8.957 | 8.337335 | 7.735916 | 0.6196648 | 0.6014193 | 1.602319e-12
45.4832 | 8.9456 | 8.333821 | 7.733826 | 0.6117785 | 0.5999953 | 1.597878e-12
45.4932 | 8.9275 | 8.330328 | 7.73174 | 0.5971725 | 0.5985875 | 1.593437e-12
45.5032 | 8.9518 | 8.326853 | 7.729657 | 0.6249469 | 0.5971957 | 1.589884e-12
45.5132 | 8.9425 | 8.323398 | 7.727578 | 0.6191021 | 0.5958196 | 1.585443e-12
45.5232 | 8.925 | 8.319962 | 7.725503 | 0.6050381 | 0.5944591 | 1.581002e-12
45.5332 | 8.9318 | 8.316545 | 7.723431 | 0.6152555 | 0.5931137 | 1.576562e-12
45.5432 | 8.9416 | 8.313146 | 7.721362 | 0.6284542 | 0.5917834 | 1.573009e-12
45.5532 | 8.9302 | 8.309765 | 7.719297 | 0.6204346 | 0.5904679 | 1.568568e-12
45.5632 | 8.9277 | 8.306403 | 7.717236 | 0.6212968 | 0.5891671 | 1.564127e-12
45.5732 | 8.9238 | 8.303059 | 7.715178 | 0.620741 | 0.5878806 | 1.560574e-12
45.5832 | 8.9385 | 8.299733 | 7.713124 | 0.6387674 | 0.5866085 | 1.556133e-12
45.5932 | 8.9197 | 8.296424 | 7.711073 | 0.6232762 | 0.5853505 | 1.552581e-12
45.6032 | 8.9149 | 8.293133 | 7.709026 | 0.6217675 | 0.5841064 | 1.54814e-12
45.6132 | 8.9468 | 8.289859 | 7.706982 | 0.6569415 | 0.5828761 | 1.544587e-12
45.6232 | 8.9022 | 8.286602 | 7.704942 | 0.6155982 | 0.5816596 | 1.541034e-12
45.6332 | 8.8984 | 8.283362 | 7.702906 | 0.6150379 | 0.5804566 | 1.536594e-12
45.6432 | 8.9419 | 8.280139 | 7.700872 | 0.6617606 | 0.579267 | 1.533041e-12
45.6532 | 8.8973 | 8.276934 | 7.698843 | 0.6203664 | 0.5780908 | 1.529488e-12
45.6632 | 8.8922 | 8.273744 | 7.696817 | 0.6184556 | 0.5769279 | 1.525047e-12
45.6732 | 8.9365 | 8.270572 | 7.694794 | 0.665928 | 0.5757781 | 1.521495e-12
45.6832 | 8.9031 | 8.267416 | 7.692775 | 0.6356838 | 0.5746414 | 1.517942e-12
45.6932 | 8.8713 | 8.264277 | 7.690759 | 0.6070231 | 0.5735178 | 1.514389e-12
45.7032 | 8.9232 | 8.261154 | 7.688747 | 0.662046 | 0.5724071 | 1.510836e-12
45.7132 | 8.8987 | 8.258048 | 7.686738 | 0.6406524 | 0.5713094 | 1.507284e-12
45.7232 | 8.8646 | 8.254957 | 7.684733 | 0.6096426 | 0.5702245 | 1.503731e-12
45.7332 | 8.9045 | 8.251884 | 7.682731 | 0.6526163 | 0.5691524 | 1.500178e-12
45.7432 | 8.8833 | 8.248826 | 7.680733 | 0.6344739 | 0.5680931 | 1.496626e-12
45.7532 | 8.8712 | 8.245785 | 7.678738 | 0.6254152 | 0.5670467 | 1.493073e-12
45.7632 | 8.8851 | 8.24276 | 7.676747 | 0.6423402 | 0.566013 | 1.490408e-12
45.7732 | 8.884 | 8.239751 | 7.674759 | 0.6442491 | 0.564992 | 1.486856e-12
45.7832 | 8.8519 | 8.236758 | 7.672774 | 0.6151417 | 0.5639838 | 1.483303e-12
45.7932 | 8.8656 | 8.233782 | 7.670794 | 0.6318181 | 0.5629884 | 1.47975e-12
45.8032 | 8.8553 | 8.230822 | 7.668816 | 0.6244784 | 0.5620057 | 1.477086e-12
45.8132 | 8.8598 | 8.227878 | 7.666842 | 0.6319224 | 0.5610357 | 1.473533e-12
45.8232 | 8.8471 | 8.22495 | 7.664871 | 0.6221501 | 0.5600786 | 1.470868e-12
45.8332 | 8.852 | 8.222038 | 7.662904 | 0.6299616 | 0.5591343 | 1.467316e-12
45.8432 | 8.8478 | 8.219143 | 7.66094 | 0.6286569 | 0.5582029 | 1.464651e-12
45.8532 | 8.8381 | 8.216264 | 7.65898 | 0.6218358 | 0.5572843 | 1.461098e-12
45.8632 | 8.8353 | 8.213402 | 7.657023 | 0.6218984 | 0.5563786 | 1.458434e-12
45.8732 | 8.8394 | 8.210555 | 7.65507 | 0.6288446 | 0.5554858 | 1.454881e-12
45.8832 | 8.8158 | 8.207726 | 7.653119 | 0.6080745 | 0.5546061 | 1.452217e-12
45.8932 | 8.8281 | 8.204912 | 7.651173 | 0.623188 | 0.5537393 | 1.449552e-12
45.9032 | 8.8309 | 8.202115 | 7.64923 | 0.628785 | 0.5528855 | 1.445999e-12
45.9132 | 8.8191 | 8.199334 | 7.64729 | 0.6197655 | 0.5520448 | 1.443335e-12
45.9232 | 8.8058 | 8.19657 | 7.645353 | 0.6092296 | 0.5512172 | 1.44067e-12
45.9332 | 8.839 | 8.193823 | 7.64342 | 0.6451772 | 0.5504026 | 1.438006e-12
45.9432 | 8.8027 | 8.191092 | 7.641491 | 0.6116084 | 0.5496011 | 1.434453e-12
45.9532 | 8.7857 | 8.188377 | 7.639564 | 0.5973231 | 0.5488127 | 1.431789e-12
45.9632 | 8.8169 | 8.185679 | 7.637641 | 0.6312212 | 0.5480374 | 1.429124e-12
45.9731 | 8.7986 | 8.183024 | 7.635741 | 0.6155763 | 0.5472826 | 1.426459e-12
45.9831 | 8.792 | 8.180358 | 7.633825 | 0.611642 | 0.5465331 | 1.423795e-12
45.9931 | 8.7905 | 8.177708 | 7.631912 | 0.6127915 | 0.5457964 | 1.42113e-12
46.0031 | 8.8055 | 8.175075 | 7.630003 | 0.6304249 | 0.5450724 | 1.418466e-12
46.0131 | 8.7868 | 8.172458 | 7.628097 | 0.6143424 | 0.544361 | 1.415801e-12
46.0231 | 8.7667 | 8.169856 | 7.626194 | 0.5968441 | 0.5436619 | 1.414025e-12
46.0331 | 8.7942 | 8.16727 | 7.624295 | 0.6269303 | 0.542975 | 1.41136e-12
46.0431 | 8.7734 | 8.164699 | 7.622399 | 0.6087013 | 0.5423001 | 1.408696e-12
46.0531 | 8.753 | 8.162143 | 7.620506 | 0.5908574 | 0.5416366 | 1.406031e-12
46.0631 | 8.7934 | 8.159601 | 7.618617 | 0.6337989 | 0.5409843 | 1.404255e-12
46.0731 | 8.774 | 8.157074 | 7.616731 | 0.6169265 | 0.5403427 | 1.40159e-12
46.0831 | 8.7515 | 8.15456 | 7.614848 | 0.5969405 | 0.5397113 | 1.398926e-12
46.0931 | 8.7682 | 8.152058 | 7.612969 | 0.6161415 | 0.5390895 | 1.39715e-12
46.1031 | 8.7523 | 8.14957 | 7.611093 | 0.6027303 | 0.5384767 | 1.394485e-12
46.1131 | 8.7409 | 8.147093 | 7.60922 | 0.5938075 | 0.5378721 | 1.39182e-12
46.1231 | 8.7597 | 8.144626 | 7.607351 | 0.6150739 | 0.537275 | 1.390044e-12
46.1331 | 8.7457 | 8.14217 | 7.605485 | 0.6035304 | 0.5366844 | 1.38738e-12
46.1431 | 8.7308 | 8.139722 | 7.603623 | 0.591078 | 0.5360994 | 1.385603e-12
46.1531 | 8.7611 | 8.137282 | 7.601763 | 0.6238177 | 0.5355191 | 1.382939e-12
46.1631 | 8.7244 | 8.13485 | 7.599907 | 0.5895504 | 0.5349424 | 1.381162e-12
46.1731 | 8.7191 | 8.132422 | 7.598054 | 0.5866775 | 0.5343681 | 1.378498e-12
46.1831 | 8.7491 | 8.13 | 7.596205 | 0.6191 | 0.533795 | 1.376721e-12
46.1931 | 8.7117 | 8.127581 | 7.594359 | 0.5841191 | 0.5332221 | 1.374057e-12
46.2031 | 8.723 | 8.125164 | 7.592516 | 0.5978361 | 0.532648 | 1.37228e-12
46.2131 | 8.7277 | 8.122748 | 7.590676 | 0.604952 | 0.5320716 | 1.369616e-12
46.2231 | 8.7094 | 8.120332 | 7.58884 | 0.5890682 | 0.5314918 | 1.36784e-12
46.2331 | 8.7257 | 8.117914 | 7.587007 | 0.6077857 | 0.5309073 | 1.366063e-12
46.2431 | 8.7045 | 8.115494 | 7.585177 | 0.5890056 | 0.5303171 | 1.363399e-12
46.2531 | 8.7232 | 8.113071 | 7.583351 | 0.6101289 | 0.5297203 | 1.361622e-12
46.2631 | 8.6977 | 8.110643 | 7.581528 | 0.5870566 | 0.5291158 | 1.358958e-12
46.2731 | 8.714 | 8.108211 | 7.579708 | 0.6057895 | 0.5285029 | 1.357181e-12
46.2831 | 8.7111 | 8.105772 | 7.577891 | 0.6053282 | 0.5278809 | 1.354517e-12
46.2931 | 8.683 | 8.103327 | 7.576077 | 0.5796733 | 0.5272492 | 1.352741e-12
46.3031 | 8.7086 | 8.100875 | 7.574267 | 0.6077252 | 0.5266075 | 1.350076e-12
46.3131 | 8.7084 | 8.098416 | 7.57246 | 0.6099842 | 0.5259555 | 1.3483e-12
46.3231 | 8.6737 | 8.09595 | 7.570657 | 0.5777504 | 0.525293 | 1.345635e-12
46.3331 | 8.7032 | 8.093476 | 7.568856 | 0.6097238 | 0.5246201 | 1.343859e-12
46.3431 | 8.6838 | 8.090996 | 7.567059 | 0.5928042 | 0.5239369 | 1.341194e-12
46.3531 | 8.6932 | 8.088509 | 7.565265 | 0.6046914 | 0.5232438 | 1.33853e-12
46.3631 | 8.678 | 8.086015 | 7.563474 | 0.5919849 | 0.5225411 | 1.336753e-12
46.3731 | 8.6743 | 8.083516 | 7.561686 | 0.5907841 | 0.5218294 | 1.334089e-12
46.3831 | 8.6944 | 8.081011 | 7.559902 | 0.6133886 | 0.5211093 | 1.331424e-12
46.3931 | 8.6712 | 8.078503 | 7.558121 | 0.5926974 | 0.5203817 | 1.329648e-12
46.4031 | 8.6623 | 8.07599 | 7.556343 | 0.5863099 | 0.5196472 | 1.326983e-12
46.4131 | 8.6842 | 8.073475 | 7.554568 | 0.6107251 | 0.5189068 | 1.325207e-12
46.4231 | 8.656 | 8.070958 | 7.552797 | 0.585042 | 0.5181614 | 1.322543e-12
46.4331 | 8.6784 | 8.06844 | 7.551028 | 0.6099597 | 0.517412 | 1.319878e-12
46.4431 | 8.6778 | 8.065923 | 7.549263 | 0.6118773 | 0.5166597 | 1.318102e-12
46.4531 | 8.6387 | 8.063406 | 7.547501 | 0.5752936 | 0.5159054 | 1.315437e-12
46.4631 | 8.663 | 8.060892 | 7.545742 | 0.6021076 | 0.5151501 | 1.312773e-12
46.4731 | 8.6569 | 8.058382 | 7.543987 | 0.5985184 | 0.514395 | 1.310996e-12
46.4831 | 8.6416 | 8.055875 | 7.542234 | 0.5857249 | 0.5136411 | 1.308332e-12
46.4931 | 8.6615 | 8.053374 | 7.540485 | 0.6081261 | 0.5128891 | 1.305667e-12
46.5031 | 8.6428 | 8.050879 | 7.538739 | 0.5919211 | 0.5121403 | 1.303891e-12
46.5131 | 8.6306 | 8.048391 | 7.536996 | 0.582209 | 0.5113954 | 1.301226e-12
46.5231 | 8.6593 | 8.045911 | 7.535256 | 0.6133889 | 0.5106553 | 1.29945e-12
46.5331 | 8.6203 | 8.04344 | 7.533519 | 0.5768601 | 0.5099208 | 1.296785e-12
46.5431 | 8.6287 | 8.040978 | 7.531786 | 0.5877218 | 0.5091926 | 1.294121e-12
46.553 | 8.6239 | 8.038551 | 7.530072 | 0.5853488 | 0.5084787 | 1.292345e-12
46.563 | 8.6282 | 8.03611 | 7.528345 | 0.5920897 | 0.5077651 | 1.28968e-12
46.573 | 8.632 | 8.033681 | 7.526621 | 0.5983193 | 0.5070597 | 1.287904e-12
46.583 | 8.616 | 8.031263 | 7.5249 | 0.5847371 | 0.5063629 | 1.286127e-12
46.593 | 8.6162 | 8.028857 | 7.523182 | 0.5873428 | 0.5056752 | 1.283463e-12
46.603 | 8.6202 | 8.026464 | 7.521467 | 0.5937357 | 0.504997 | 1.281686e-12
46.613 | 8.6112 | 8.024084 | 7.519756 | 0.5871159 | 0.5043285 | 1.279022e-12
46.623 | 8.5984 | 8.021717 | 7.518047 | 0.5766831 | 0.50367 | 1.277246e-12
46.633 | 8.6024 | 8.019363 | 7.516342 | 0.5830365 | 0.503022 | 1.275469e-12
46.643 | 8.6086 | 8.017023 | 7.514639 | 0.5915767 | 0.5023841 | 1.272805e-12
46.653 | 8.5841 | 8.014697 | 7.51294 | 0.569403 | 0.5017572 | 1.271028e-12
46.663 | 8.5924 | 8.012384 | 7.511244 | 0.5800158 | 0.5011405 | 1.269252e-12
46.673 | 8.6087 | 8.010085 | 7.509551 | 0.5986145 | 0.5005349 | 1.267476e-12
46.683 | 8.5684 | 8.0078 | 7.507861 | 0.5605997 | 0.4999397 | 1.264811e-12
46.693 | 8.5777 | 8.005529 | 7.506174 | 0.5721707 | 0.4993556 | 1.263035e-12
46.703 | 8.5835 | 8.003272 | 7.50449 | 0.5802283 | 0.4987819 | 1.261258e-12
46.713 | 8.5692 | 8.001028 | 7.502809 | 0.5681717 | 0.4982193 | 1.259482e-12
46.723 | 8.5738 | 7.998798 | 7.501131 | 0.5750018 | 0.4976669 | 1.257706e-12
46.733 | 8.5766 | 7.996582 | 7.499457 | 0.5800179 | 0.4971255 | 1.255929e-12
46.743 | 8.552 | 7.994379 | 7.497785 | 0.5576207 | 0.4965942 | 1.254153e-12
46.753 | 8.5705 | 7.99219 | 7.496117 | 0.5783098 | 0.4960737 | 1.252377e-12
46.763 | 8.5638 | 7.990014 | 7.494451 | 0.5737858 | 0.4955632 | 1.2506e-12
46.773 | 8.5553 | 7.987852 | 7.492789 | 0.5674482 | 0.4950632 | 1.248824e-12
46.783 | 8.5455 | 7.985702 | 7.491129 | 0.5597979 | 0.494573 | 1.247048e-12
46.793 | 8.5595 | 7.983566 | 7.489473 | 0.5759341 | 0.4940931 | 1.245271e-12
46.803 | 8.5382 | 7.981442 | 7.487819 | 0.5567577 | 0.4936229 | 1.243495e-12
46.813 | 8.548 | 7.979332 | 7.486169 | 0.5686684 | 0.4931625 | 1.241718e-12
46.823 | 8.549 | 7.977233 | 7.484522 | 0.5717665 | 0.4927117 | 1.24083e-12
46.833 | 8.5198 | 7.975148 | 7.482878 | 0.5446521 | 0.4922704 | 1.239054e-12
46.843 | 8.566 | 7.973075 | 7.481236 | 0.5929252 | 0.4918385 | 1.237278e-12
46.853 | 8.5114 | 7.971014 | 7.479598 | 0.540386 | 0.491416 | 1.235501e-12
46.863 | 8.5234 | 7.968965 | 7.477963 | 0.5544347 | 0.4910026 | 1.234613e-12
46.873 | 8.5564 | 7.966929 | 7.47633 | 0.5894714 | 0.4905982 | 1.232837e-12
46.883 | 8.4968 | 7.964904 | 7.474701 | 0.5318959 | 0.490203 | 1.23106e-12
46.893 | 8.5245 | 7.962891 | 7.473075 | 0.5616088 | 0.4898164 | 1.230172e-12
46.903 | 8.534 | 7.96089 | 7.471452 | 0.5731096 | 0.4894388 | 1.228396e-12
46.913 | 8.49 | 7.958901 | 7.469831 | 0.5310992 | 0.4890695 | 1.226619e-12
46.923 | 8.5343 | 7.956923 | 7.468214 | 0.5773769 | 0.4887091 | 1.225731e-12
46.933 | 8.5071 | 7.954956 | 7.4666 | 0.5521435 | 0.4883569 | 1.223955e-12
46.943 | 8.4952 | 7.953002 | 7.464988 | 0.5421985 | 0.4880134 | 1.223067e-12
46.953 | 8.5137 | 7.951058 | 7.46338 | 0.5626425 | 0.4876778 | 1.22129e-12
46.963 | 8.5013 | 7.949125 | 7.461774 | 0.552175 | 0.4873507 | 1.220402e-12
46.973 | 8.4884 | 7.947203 | 7.460172 | 0.5411968 | 0.4870315 | 1.218626e-12
46.983 | 8.5142 | 7.945293 | 7.458572 | 0.5689073 | 0.4867206 | 1.217738e-12
46.993 | 8.4831 | 7.943393 | 7.456975 | 0.5397072 | 0.4864173 | 1.215961e-12
47.003 | 8.4981 | 7.941504 | 7.455382 | 0.5565959 | 0.4861223 | 1.215073e-12
47.013 | 8.5088 | 7.939626 | 7.453791 | 0.5691742 | 0.4858348 | 1.214185e-12
47.023 | 8.4615 | 7.937759 | 7.452203 | 0.5237415 | 0.4855553 | 1.212409e-12
47.033 | 8.4966 | 7.935902 | 7.450618 | 0.5606985 | 0.4852833 | 1.21152e-12
47.043 | 8.4909 | 7.934055 | 7.449036 | 0.5568445 | 0.4850192 | 1.210632e-12
47.053 | 8.4564 | 7.93222 | 7.447457 | 0.5241803 | 0.4847624 | 1.208856e-12
47.063 | 8.5065 | 7.930394 | 7.445881 | 0.5761056 | 0.4845133 | 1.207968e-12
47.073 | 8.4542 | 7.928579 | 7.444308 | 0.5256206 | 0.4842716 | 1.20708e-12
47.083 | 8.4866 | 7.926775 | 7.442737 | 0.5598251 | 0.4840375 | 1.206191e-12
47.093 | 8.478 | 7.924981 | 7.44117 | 0.5530194 | 0.4838106 | 1.204415e-12
47.103 | 8.4606 | 7.923197 | 7.439605 | 0.5374034 | 0.4835911 | 1.203527e-12
47.113 | 8.4947 | 7.921423 | 7.438044 | 0.5732773 | 0.4833789 | 1.202639e-12
47.123 | 8.4468 | 7.919659 | 7.436485 | 0.5271411 | 0.4831739 | 1.201751e-12
47.133 | 8.4601 | 7.917905 | 7.434929 | 0.5421946 | 0.4829763 | 1.200862e-12
47.1429 | 8.4584 | 7.916179 | 7.433392 | 0.5422209 | 0.4827876 | 1.199974e-12
47.1529 | 8.4697 | 7.914446 | 7.431841 | 0.5552545 | 0.4826042 | 1.198198e-12
47.1629 | 8.4567 | 7.912722 | 7.430294 | 0.543978 | 0.482428 | 1.19731e-12
47.1729 | 8.455 | 7.911008 | 7.42875 | 0.5439916 | 0.4822588 | 1.196421e-12
47.1829 | 8.463 | 7.909305 | 7.427208 | 0.5536953 | 0.4820968 | 1.195533e-12
47.1929 | 8.4415 | 7.907611 | 7.425669 | 0.533889 | 0.4819418 | 1.194645e-12
47.2029 | 8.4566 | 7.905927 | 7.424133 | 0.5506728 | 0.4817939 | 1.193757e-12
47.2129 | 8.4321 | 7.904253 | 7.4226 | 0.5278468 | 0.481653 | 1.192869e-12
47.2229 | 8.454 | 7.902589 | 7.42107 | 0.5514109 | 0.4815191 | 1.191981e-12
47.2329 | 8.472 | 7.900935 | 7.419543 | 0.5710652 | 0.4813922 | 1.191092e-12
47.2429 | 8.4089 | 7.89929 | 7.418018 | 0.5096097 | 0.4812723 | 1.190204e-12
47.2529 | 8.4656 | 7.897656 | 7.416496 | 0.5679444 | 0.4811594 | 1.189316e-12
47.2629 | 8.4237 | 7.896031 | 7.414977 | 0.5276693 | 0.4810534 | 1.189316e-12
47.2729 | 8.4399 | 7.894416 | 7.413461 | 0.5454845 | 0.4809544 | 1.188428e-12
47.2829 | 8.4488 | 7.89281 | 7.411948 | 0.5559899 | 0.4808623 | 1.18754e-12
47.2929 | 8.4042 | 7.891214 | 7.410437 | 0.5129855 | 0.4807771 | 1.186652e-12
47.3029 | 8.4518 | 7.889629 | 7.40893 | 0.5621715 | 0.4806989 | 1.185763e-12
47.3129 | 8.4311 | 7.888052 | 7.407425 | 0.5430477 | 0.4806276 | 1.184875e-12
47.3229 | 8.4242 | 7.886486 | 7.405923 | 0.5377142 | 0.4805632 | 1.184875e-12
47.3329 | 8.424 | 7.884929 | 7.404423 | 0.539071 | 0.4805058 | 1.183987e-12
47.3429 | 8.4127 | 7.883382 | 7.402927 | 0.5293181 | 0.4804553 | 1.183099e-12
47.3529 | 8.4306 | 7.881845 | 7.401433 | 0.5487555 | 0.4804117 | 1.182211e-12
47.3629 | 8.4189 | 7.880317 | 7.399942 | 0.5385831 | 0.480375 | 1.182211e-12
47.3729 | 8.4074 | 7.878799 | 7.398454 | 0.5286011 | 0.4803453 | 1.181322e-12
47.3829 | 8.4171 | 7.877291 | 7.396968 | 0.5398094 | 0.4803225 | 1.180434e-12
47.3929 | 8.4104 | 7.875792 | 7.395485 | 0.534608 | 0.4803067 | 1.180434e-12
47.4029 | 8.4169 | 7.874303 | 7.394005 | 0.5425969 | 0.4802978 | 1.179546e-12
47.4129 | 8.4208 | 7.872824 | 7.392528 | 0.5479761 | 0.4802959 | 1.178658e-12
47.4229 | 8.3788 | 7.871355 | 7.391054 | 0.5074455 | 0.4803009 | 1.178658e-12
47.4329 | 8.4263 | 7.869895 | 7.389582 | 0.5564052 | 0.4803129 | 1.17777e-12
47.4429 | 8.3847 | 7.868445 | 7.388113 | 0.5162552 | 0.480332 | 1.176882e-12
47.4529 | 8.3983 | 7.867004 | 7.386646 | 0.5312955 | 0.480358 | 1.176882e-12
47.4629 | 8.4042 | 7.865574 | 7.385183 | 0.538626 | 0.4803911 | 1.175993e-12
47.4729 | 8.3797 | 7.864153 | 7.383722 | 0.5155468 | 0.4804311 | 1.175993e-12
47.4829 | 8.4068 | 7.862742 | 7.382264 | 0.5440578 | 0.4804783 | 1.175105e-12
47.4929 | 8.3744 | 7.861341 | 7.380808 | 0.513059 | 0.4805326 | 1.175105e-12
47.5029 | 8.4034 | 7.85995 | 7.379356 | 0.5434504 | 0.4805939 | 1.174217e-12
47.5129 | 8.3732 | 7.858568 | 7.377906 | 0.5146321 | 0.4806623 | 1.174217e-12
47.5229 | 8.3885 | 7.857196 | 7.376458 | 0.5313039 | 0.4807378 | 1.174217e-12
47.5329 | 8.3706 | 7.855834 | 7.375014 | 0.5147658 | 0.4808205 | 1.173329e-12
47.5429 | 8.375 | 7.854482 | 7.373572 | 0.5205179 | 0.4809104 | 1.173329e-12
47.5529 | 8.3866 | 7.85314 | 7.372132 | 0.5334601 | 0.4810075 | 1.172441e-12
47.5629 | 8.3656 | 7.851808 | 7.370696 | 0.5137925 | 0.4811118 | 1.172441e-12
47.5729 | 8.3981 | 7.850485 | 7.369262 | 0.5476149 | 0.4812234 | 1.172441e-12
47.5829 | 8.3475 | 7.849173 | 7.36783 | 0.4983274 | 0.4813422 | 1.171552e-12
47.5929 | 8.3715 | 7.84787 | 7.366402 | 0.5236299 | 0.4814683 | 1.171552e-12
47.6029 | 8.3695 | 7.846578 | 7.364976 | 0.5229224 | 0.4816018 | 1.171552e-12
47.6129 | 8.363 | 7.845295 | 7.363552 | 0.517705 | 0.4817426 | 1.171553e-12
47.6229 | 8.3624 | 7.844023 | 7.362132 | 0.5183775 | 0.4818907 | 1.170664e-12
47.6329 | 8.354 | 7.84276 | 7.360714 | 0.5112399 | 0.4820464 | 1.170664e-12
47.6429 | 8.3516 | 7.841508 | 7.359298 | 0.5100923 | 0.4822094 | 1.170664e-12
47.6529 | 8.3569 | 7.840265 | 7.357885 | 0.5166345 | 0.48238 | 1.170664e-12
47.6629 | 8.3576 | 7.839033 | 7.356475 | 0.5185667 | 0.482558 | 1.169776e-12
47.6729 | 8.3405 | 7.837811 | 7.355068 | 0.5026886 | 0.4827437 | 1.169776e-12
47.6829 | 8.3578 | 7.8366 | 7.353663 | 0.5212003 | 0.4829369 | 1.169776e-12
47.6929 | 8.3289 | 7.835398 | 7.352261 | 0.4935018 | 0.4831377 | 1.169776e-12
47.7029 | 8.3469 | 7.834207 | 7.350861 | 0.512693 | 0.4833462 | 1.169776e-12
47.7129 | 8.3224 | 7.833026 | 7.349464 | 0.4893739 | 0.4835624 | 1.169776e-12
47.7228 | 8.3421 | 7.831867 | 7.348083 | 0.5102327 | 0.4837842 | 1.169776e-12
47.7328 | 8.3276 | 7.830707 | 7.346691 | 0.496893 | 0.4840159 | 1.169776e-12
47.7428 | 8.3135 | 7.829557 | 7.345302 | 0.4839429 | 0.4842553 | 1.169776e-12
47.7528 | 8.3323 | 7.828418 | 7.343915 | 0.5038823 | 0.4845027 | 1.169776e-12
47.7628 | 8.3273 | 7.827289 | 7.342531 | 0.5000113 | 0.484758 | 1.169776e-12
47.7728 | 8.3244 | 7.82617 | 7.341149 | 0.4982296 | 0.4850214 | 1.169776e-12
47.7828 | 8.3067 | 7.825063 | 7.33977 | 0.4816375 | 0.4852926 | 1.169776e-12
47.7928 | 8.3148 | 7.823965 | 7.338393 | 0.4908346 | 0.485572 | 1.169776e-12
47.8028 | 8.2966 | 7.822879 | 7.337019 | 0.4737211 | 0.4858594 | 1.169776e-12
47.8128 | 8.3149 | 7.821803 | 7.335648 | 0.4930968 | 0.4861552 | 1.169776e-12
47.8228 | 8.2954 | 7.820738 | 7.334279 | 0.4746619 | 0.486459 | 1.169776e-12
47.8328 | 8.3044 | 7.819684 | 7.332913 | 0.4847159 | 0.4867713 | 1.170664e-12
47.8428 | 8.2919 | 7.818641 | 7.331549 | 0.4732594 | 0.4870916 | 1.170664e-12
47.8528 | 8.3011 | 7.817608 | 7.330188 | 0.4834916 | 0.4874206 | 1.170664e-12
47.8628 | 8.2817 | 7.816587 | 7.328829 | 0.4651131 | 0.4877579 | 1.170664e-12
47.8728 | 8.2946 | 7.815577 | 7.327473 | 0.4790234 | 0.4881039 | 1.170664e-12
47.8828 | 8.2754 | 7.814577 | 7.326119 | 0.4608228 | 0.4884582 | 1.171552e-12
47.8928 | 8.298 | 7.813589 | 7.324768 | 0.4844108 | 0.4888214 | 1.171552e-12
47.9028 | 8.2746 | 7.812612 | 7.323419 | 0.4619877 | 0.4891932 | 1.171552e-12
47.9128 | 8.2945 | 7.811647 | 7.322073 | 0.4828534 | 0.4895738 | 1.172441e-12
47.9228 | 8.2794 | 7.810692 | 7.320729 | 0.4687076 | 0.4899632 | 1.172441e-12
47.9328 | 8.2746 | 7.809749 | 7.319388 | 0.4648505 | 0.4903615 | 1.172441e-12
47.9428 | 8.2836 | 7.808818 | 7.318049 | 0.4747819 | 0.4907689 | 1.173329e-12
47.9528 | 8.2551 | 7.807898 | 7.316713 | 0.4472018 | 0.4911853 | 1.173329e-12
47.9628 | 8.2939 | 7.80699 | 7.315379 | 0.4869101 | 0.4916107 | 1.174217e-12
47.9728 | 8.2515 | 7.806093 | 7.314048 | 0.4454066 | 0.4920456 | 1.174217e-12
47.9828 | 8.2848 | 7.805209 | 7.312719 | 0.4795914 | 0.4924896 | 1.174217e-12
47.9928 | 8.2562 | 7.804336 | 7.311393 | 0.4518644 | 0.492943 | 1.175105e-12
48.0028 | 8.2671 | 7.803475 | 7.310069 | 0.4636254 | 0.493406 | 1.175105e-12
48.0128 | 8.263 | 7.802626 | 7.308747 | 0.4603744 | 0.4938784 | 1.175993e-12
48.0228 | 8.27 | 7.801789 | 7.307428 | 0.4682112 | 0.4943606 | 1.176881e-12
48.0328 | 8.2529 | 7.800964 | 7.306112 | 0.4519361 | 0.4948524 | 1.176881e-12
48.0428 | 8.2703 | 7.800152 | 7.304797 | 0.4701484 | 0.4953542 | 1.17777e-12
48.0528 | 8.2448 | 7.799351 | 7.303486 | 0.4454486 | 0.4958658 | 1.17777e-12
48.0628 | 8.2692 | 7.798564 | 7.302176 | 0.470636 | 0.4963877 | 1.178658e-12
48.0728 | 8.2367 | 7.797789 | 7.300869 | 0.4389112 | 0.4969194 | 1.179546e-12
48.0828 | 8.2729 | 7.797027 | 7.299565 | 0.4758734 | 0.4974617 | 1.179546e-12
48.0928 | 8.2489 | 7.796277 | 7.298263 | 0.4526231 | 0.4980141 | 1.180434e-12
48.1028 | 8.2493 | 7.79554 | 7.296963 | 0.4537597 | 0.4985772 | 1.181322e-12
48.1128 | 8.2616 | 7.794816 | 7.295666 | 0.4667835 | 0.4991506 | 1.182211e-12
48.1228 | 8.229 | 7.794106 | 7.294371 | 0.434894 | 0.4997351 | 1.183099e-12
48.1328 | 8.2615 | 7.793409 | 7.293078 | 0.4680915 | 0.5003301 | 1.183099e-12
48.1428 | 8.2394 | 7.792725 | 7.291788 | 0.4466753 | 0.5009363 | 1.183987e-12
48.1528 | 8.2484 | 7.792054 | 7.290501 | 0.4563459 | 0.5015536 | 1.184875e-12
48.1628 | 8.2546 | 7.791397 | 7.289215 | 0.4632028 | 0.502182 | 1.185763e-12
48.1728 | 8.2278 | 7.790754 | 7.287932 | 0.4370459 | 0.5028219 | 1.186651e-12
48.1828 | 8.25 | 7.790125 | 7.286652 | 0.4598752 | 0.5034732 | 1.18754e-12
48.1928 | 8.2472 | 7.78951 | 7.285373 | 0.4576905 | 0.5041363 | 1.188428e-12
48.2028 | 8.2205 | 7.788908 | 7.284097 | 0.4315915 | 0.5048111 | 1.189316e-12
48.2128 | 8.2538 | 7.788322 | 7.282824 | 0.4654784 | 0.5054979 | 1.190204e-12
48.2228 | 8.2113 | 7.787749 | 7.281552 | 0.4235506 | 0.506197 | 1.191092e-12
48.2328 | 8.2632 | 7.787192 | 7.280284 | 0.4760083 | 0.5069082 | 1.19198e-12
48.2428 | 8.2088 | 7.786649 | 7.279017 | 0.4221511 | 0.5076319 | 1.192869e-12
48.2528 | 8.2468 | 7.786121 | 7.277753 | 0.460679 | 0.5083683 | 1.193757e-12
48.2628 | 8.2179 | 7.785608 | 7.276491 | 0.4322915 | 0.5091177 | 1.195533e-12
48.2728 | 8.2316 | 7.785111 | 7.275231 | 0.4464887 | 0.5098802 | 1.196421e-12
48.2828 | 8.2064 | 7.78463 | 7.273974 | 0.4217704 | 0.5106558 | 1.197309e-12
48.2928 | 8.2259 | 7.784164 | 7.272719 | 0.4417365 | 0.5114447 | 1.198198e-12
48.3028 | 8.2159 | 7.783714 | 7.271466 | 0.4321865 | 0.5122474 | 1.199974e-12
48.3127 | 8.224 | 7.783284 | 7.270228 | 0.4407164 | 0.5130554 | 1.200862e-12
48.3227 | 8.1959 | 7.782866 | 7.26898 | 0.4130341 | 0.5138859 | 1.20175e-12
48.3327 | 8.2255 | 7.782465 | 7.267734 | 0.4430352 | 0.5147306 | 1.203527e-12
48.3427 | 8.1882 | 7.782081 | 7.266491 | 0.4061195 | 0.5155899 | 1.204415e-12
48.3527 | 8.2243 | 7.781713 | 7.265249 | 0.4425868 | 0.516464 | 1.206191e-12
48.3627 | 8.1893 | 7.781363 | 7.26401 | 0.4079367 | 0.517353 | 1.207079e-12
48.3727 | 8.2207 | 7.781031 | 7.262773 | 0.4396692 | 0.5182574 | 1.208856e-12
48.3827 | 8.1734 | 7.780716 | 7.261539 | 0.3926837 | 0.5191774 | 1.209744e-12
48.3927 | 8.2235 | 7.78042 | 7.260307 | 0.4430803 | 0.5201131 | 1.21152e-12
48.4027 | 8.1702 | 7.780142 | 7.259077 | 0.3900585 | 0.5210649 | 1.213297e-12
48.4127 | 8.2165 | 7.779882 | 7.257849 | 0.436618 | 0.5220332 | 1.214185e-12
48.4227 | 8.1763 | 7.779641 | 7.256623 | 0.3966586 | 0.5230182 | 1.215961e-12
48.4327 | 8.2172 | 7.77942 | 7.2554 | 0.43778 | 0.5240201 | 1.217737e-12
48.4427 | 8.1745 | 7.779218 | 7.254179 | 0.3952819 | 0.5250393 | 1.218626e-12
48.4527 | 8.1994 | 7.779036 | 7.25296 | 0.4203639 | 0.5260761 | 1.220402e-12
48.4627 | 8.1879 | 7.778874 | 7.251743 | 0.4090257 | 0.527131 | 1.222178e-12
48.4727 | 8.1951 | 7.778733 | 7.250529 | 0.416367 | 0.5282041 | 1.223955e-12
48.4827 | 8.1803 | 7.778612 | 7.249317 | 0.4016876 | 0.5292958 | 1.225731e-12
48.4927 | 8.1977 | 7.778513 | 7.248107 | 0.4191869 | 0.5304065 | 1.227507e-12
48.5027 | 8.1823 | 7.778435 | 7.246899 | 0.4038645 | 0.5315367 | 1.229284e-12
48.5127 | 8.2022 | 7.77838 | 7.245693 | 0.4238204 | 0.5326865 | 1.23106e-12
48.5227 | 8.1774 | 7.778346 | 7.24449 | 0.399054 | 0.5338564 | 1.232836e-12
48.5327 | 8.2048 | 7.778335 | 7.243288 | 0.4264649 | 0.5350468 | 1.234613e-12
48.5427 | 8.1792 | 7.778347 | 7.242089 | 0.4008526 | 0.5362582 | 1.237277e-12
48.5527 | 8.2037 | 7.778383 | 7.240892 | 0.425317 | 0.5374907 | 1.239054e-12
48.5627 | 8.179 | 7.778442 | 7.239697 | 0.4005576 | 0.5387449 | 1.24083e-12
48.5727 | 8.2022 | 7.778526 | 7.238505 | 0.4236739 | 0.5400213 | 1.243495e-12
48.5827 | 8.1859 | 7.778634 | 7.237314 | 0.4072655 | 0.5413201 | 1.245271e-12
48.5927 | 8.1983 | 7.778768 | 7.236126 | 0.4195322 | 0.5426418 | 1.247047e-12
48.6027 | 8.186 | 7.778927 | 7.23494 | 0.4070735 | 0.5439867 | 1.249712e-12
48.6127 | 8.1957 | 7.779111 | 7.233756 | 0.4165889 | 0.5453553 | 1.252376e-12
48.6227 | 8.1952 | 7.779322 | 7.232574 | 0.4158781 | 0.546748 | 1.254153e-12
48.6327 | 8.1734 | 7.779559 | 7.231394 | 0.3938407 | 0.5481653 | 1.256817e-12
48.6427 | 8.2147 | 7.779824 | 7.230216 | 0.4348764 | 0.5496072 | 1.259482e-12
48.6527 | 8.1622 | 7.780115 | 7.229041 | 0.3820848 | 0.5510743 | 1.261258e-12
48.6627 | 8.2201 | 7.780434 | 7.227867 | 0.4396656 | 0.552567 | 1.263923e-12
48.6727 | 8.1638 | 7.780782 | 7.226696 | 0.3830184 | 0.5540856 | 1.266587e-12
48.6827 | 8.2047 | 7.781157 | 7.225527 | 0.4235431 | 0.5556301 | 1.269252e-12
48.6927 | 8.1679 | 7.781561 | 7.22436 | 0.3863394 | 0.557201 | 1.271916e-12
48.7027 | 8.1878 | 7.781993 | 7.223195 | 0.405807 | 0.5587985 | 1.274581e-12
48.7127 | 8.1712 | 7.782454 | 7.222032 | 0.3887457 | 0.5604227 | 1.277245e-12
48.7227 | 8.1851 | 7.782944 | 7.220871 | 0.4021557 | 0.5620737 | 1.27991e-12
48.7327 | 8.1721 | 7.783463 | 7.219712 | 0.3886368 | 0.5637514 | 1.283462e-12
48.7427 | 8.1889 | 7.784011 | 7.218555 | 0.404889 | 0.565456 | 1.286127e-12
48.7527 | 8.1696 | 7.784588 | 7.2174 | 0.3850124 | 0.5671872 | 1.288791e-12
48.7627 | 8.1707 | 7.785193 | 7.216248 | 0.3855074 | 0.5689449 | 1.292344e-12
48.7727 | 8.162 | 7.785826 | 7.215097 | 0.3761743 | 0.5707287 | 1.295009e-12
48.7827 | 8.1611 | 7.786487 | 7.213949 | 0.3746133 | 0.5725382 | 1.298561e-12
48.7927 | 8.1715 | 7.787175 | 7.212802 | 0.3843251 | 0.5743729 | 1.301226e-12
48.8027 | 8.1461 | 7.78789 | 7.211658 | 0.3582105 | 0.576232 | 1.304779e-12
48.8127 | 8.1761 | 7.78863 | 7.210515 | 0.3874702 | 0.5781148 | 1.307443e-12
48.8227 | 8.1475 | 7.789395 | 7.209375 | 0.3581052 | 0.5800202 | 1.310996e-12
48.8327 | 8.1697 | 7.790183 | 7.208236 | 0.3795166 | 0.5819472 | 1.314549e-12
48.8427 | 8.1468 | 7.790994 | 7.2071 | 0.3558057 | 0.5838944 | 1.318101e-12
48.8527 | 8.1701 | 7.791826 | 7.205965 | 0.3782742 | 0.5858604 | 1.321654e-12
48.8627 | 8.1342 | 7.792677 | 7.204833 | 0.3415235 | 0.5878435 | 1.325207e-12
48.8727 | 8.1525 | 7.793545 | 7.203703 | 0.3589554 | 0.5898419 | 1.327871e-12
48.8827 | 8.1566 | 7.794428 | 7.202574 | 0.362172 | 0.5918538 | 1.331424e-12
48.8926 | 8.1594 | 7.795316 | 7.201459 | 0.3640843 | 0.5938566 | 1.334977e-12
48.9026 | 8.1422 | 7.796223 | 7.200335 | 0.3459769 | 0.5958885 | 1.338529e-12
48.9126 | 8.1421 | 7.797139 | 7.199212 | 0.3449609 | 0.5979269 | 1.342082e-12
48.9226 | 8.1479 | 7.798061 | 7.198092 | 0.3498388 | 0.5999695 | 1.345635e-12
48.9326 | 8.1302 | 7.798987 | 7.196973 | 0.3312133 | 0.6020136 | 1.349187e-12
48.9426 | 8.1521 | 7.799913 | 7.195857 | 0.352187 | 0.6040565 | 1.353628e-12
48.9526 | 8.1239 | 7.800837 | 7.194742 | 0.3230625 | 0.6060956 | 1.357181e-12
48.9626 | 8.1547 | 7.801757 | 7.193629 | 0.3529425 | 0.6081282 | 1.360734e-12
48.9726 | 8.1166 | 7.80267 | 7.192518 | 0.3139296 | 0.610152 | 1.364286e-12
48.9826 | 8.153 | 7.803574 | 7.19141 | 0.349426 | 0.6121643 | 1.367839e-12
48.9926 | 8.1222 | 7.804465 | 7.190303 | 0.3177345 | 0.6141627 | 1.370504e-12
49.0026 | 8.1479 | 7.805343 | 7.189198 | 0.3425571 | 0.616145 | 1.374056e-12
49.0126 | 8.1088 | 7.806204 | 7.188095 | 0.3025957 | 0.6181095 | 1.377609e-12
49.0226 | 8.1402 | 7.807048 | 7.186994 | 0.3331521 | 0.6200541 | 1.381162e-12
49.0326 | 8.1184 | 7.807872 | 7.185895 | 0.3105277 | 0.6219778 | 1.384714e-12
49.0426 | 8.1159 | 7.808676 | 7.184797 | 0.3072235 | 0.6238792 | 1.388267e-12
49.0526 | 8.1401 | 7.809459 | 7.183702 | 0.3306405 | 0.6257577 | 1.390932e-12
49.0626 | 8.0967 | 7.810221 | 7.182608 | 0.286479 | 0.6276126 | 1.394484e-12
49.0726 | 8.1485 | 7.81096 | 7.181517 | 0.3375395 | 0.6294437 | 1.398037e-12
49.0826 | 8.0898 | 7.811679 | 7.180427 | 0.2781213 | 0.6312517 | 1.400702e-12
49.0926 | 8.1469 | 7.812376 | 7.179339 | 0.3345241 | 0.6330368 | 1.404254e-12
49.1026 | 8.0819 | 7.813053 | 7.178253 | 0.268847 | 0.6347998 | 1.406919e-12
49.1126 | 8.1332 | 7.813711 | 7.177169 | 0.3194888 | 0.6365421 | 1.410472e-12
49.1226 | 8.0824 | 7.814352 | 7.176087 | 0.2680483 | 0.6382649 | 1.413136e-12
49.1326 | 8.1172 | 7.814976 | 7.175006 | 0.3022235 | 0.6399701 | 1.415801e-12
49.1426 | 8.0978 | 7.815587 | 7.173928 | 0.2822125 | 0.6416596 | 1.419353e-12
49.1526 | 8.1099 | 7.816187 | 7.172851 | 0.2937134 | 0.6433355 | 1.422018e-12
49.1626 | 8.0976 | 7.816777 | 7.171776 | 0.2808235 | 0.6450002 | 1.424682e-12
49.1726 | 8.1073 | 7.81736 | 7.170703 | 0.2899404 | 0.6466564 | 1.428235e-12
49.1826 | 8.0966 | 7.817939 | 7.169632 | 0.2786613 | 0.6483066 | 1.4309e-12
49.1926 | 8.0931 | 7.818516 | 7.168563 | 0.2745838 | 0.6499535 | 1.433564e-12
49.2026 | 8.0882 | 7.819095 | 7.167495 | 0.2691047 | 0.6516002 | 1.436229e-12
49.2126 | 8.0871 | 7.819679 | 7.166429 | 0.2674213 | 0.6532493 | 1.439781e-12
49.2226 | 8.1038 | 7.820269 | 7.165365 | 0.2835306 | 0.654904 | 1.442446e-12
49.2326 | 8.0998 | 7.820871 | 7.164303 | 0.2789294 | 0.6565673 | 1.44511e-12
49.2426 | 8.0816 | 7.821484 | 7.163243 | 0.2601155 | 0.6582415 | 1.447775e-12
49.2526 | 8.1067 | 7.822114 | 7.162184 | 0.2845858 | 0.6599298 | 1.451328e-12
49.2626 | 8.0616 | 7.822763 | 7.161128 | 0.2388372 | 0.6616351 | 1.453992e-12
49.2726 | 8.1075 | 7.823433 | 7.160073 | 0.2840675 | 0.6633599 | 1.457545e-12
49.2826 | 8.065 | 7.824126 | 7.159019 | 0.2408737 | 0.6651069 | 1.460209e-12
49.2926 | 8.0902 | 7.824846 | 7.157968 | 0.2653536 | 0.6668784 | 1.463762e-12
49.3026 | 8.0835 | 7.825595 | 7.156918 | 0.2579048 | 0.6686769 | 1.466427e-12
49.3126 | 8.0761 | 7.826375 | 7.15587 | 0.249725 | 0.6705047 | 1.469979e-12
49.3226 | 8.0848 | 7.827187 | 7.154824 | 0.2576125 | 0.6723633 | 1.473532e-12
49.3326 | 8.0786 | 7.828035 | 7.15378 | 0.2505649 | 0.6742554 | 1.476197e-12
49.3426 | 8.0935 | 7.82892 | 7.152737 | 0.2645804 | 0.6761826 | 1.479749e-12
49.3526 | 8.0699 | 7.829842 | 7.151696 | 0.2400577 | 0.6781463 | 1.483302e-12
49.3626 | 8.068 | 7.830805 | 7.150657 | 0.237195 | 0.6801482 | 1.486855e-12
49.3726 | 8.0833 | 7.831809 | 7.149619 | 0.2514911 | 0.6821896 | 1.490408e-12
49.3826 | 8.0592 | 7.832855 | 7.148584 | 0.2263447 | 0.6842718 | 1.49396e-12
49.3926 | 8.0892 | 7.833945 | 7.147549 | 0.2552547 | 0.6863959 | 1.498401e-12
49.4026 | 8.0688 | 7.83508 | 7.146517 | 0.2337201 | 0.6885628 | 1.501954e-12
49.4126 | 8.0954 | 7.83626 | 7.145486 | 0.25914 | 0.6907736 | 1.506395e-12
49.4226 | 8.0603 | 7.837486 | 7.144457 | 0.2228136 | 0.693029 | 1.509947e-12
49.4326 | 8.0738 | 7.83876 | 7.14343 | 0.23504 | 0.6953299 | 1.514388e-12
49.4426 | 8.071 | 7.840081 | 7.142405 | 0.2309189 | 0.6976766 | 1.518829e-12
49.4526 | 8.0707 | 7.841451 | 7.141381 | 0.2292495 | 0.7000699 | 1.522382e-12
49.4626 | 8.0891 | 7.842869 | 7.140358 | 0.2462313 | 0.7025104 | 1.526823e-12
49.4726 | 8.0693 | 7.844336 | 7.139338 | 0.2249639 | 0.7049983 | 1.531264e-12
49.4825 | 8.0733 | 7.845837 | 7.138329 | 0.2274628 | 0.7075082 | 1.536593e-12
49.4925 | 8.0928 | 7.847404 | 7.137312 | 0.2453965 | 0.7100918 | 1.541034e-12
49.5025 | 8.0626 | 7.84902 | 7.136296 | 0.21358 | 0.7127239 | 1.545475e-12
49.5125 | 8.1 | 7.850687 | 7.135282 | 0.2493129 | 0.7154049 | 1.550804e-12
49.5225 | 8.0665 | 7.852405 | 7.13427 | 0.2140951 | 0.7181351 | 1.555244e-12
49.5325 | 8.0979 | 7.854174 | 7.133259 | 0.2437264 | 0.7209145 | 1.560574e-12
49.5425 | 8.0659 | 7.855994 | 7.13225 | 0.2099064 | 0.7237435 | 1.565903e-12
49.5525 | 8.0866 | 7.857865 | 7.131243 | 0.228735 | 0.7266224 | 1.571232e-12
49.5625 | 8.0897 | 7.859788 | 7.130237 | 0.229912 | 0.7295512 | 1.576561e-12
49.5725 | 8.086 | 7.861763 | 7.129233 | 0.2242371 | 0.7325304 | 1.58189e-12
49.5825 | 8.0888 | 7.86379 | 7.12823 | 0.2250101 | 0.73556 | 1.587219e-12
49.5925 | 8.0885 | 7.865869 | 7.127229 | 0.2226308 | 0.7386403 | 1.592548e-12
49.6025 | 8.0638 | 7.868001 | 7.12623 | 0.1957988 | 0.7417717 | 1.598765e-12
49.6125 | 8.1102 | 7.870186 | 7.125232 | 0.240014 | 0.7449544 | 1.604094e-12
49.6225 | 8.0614 | 7.872424 | 7.124235 | 0.1889758 | 0.7481887 | 1.610311e-12
49.6325 | 8.1077 | 7.874716 | 7.123241 | 0.2329842 | 0.7514751 | 1.616529e-12
49.6425 | 8.0688 | 7.877062 | 7.122248 | 0.1917385 | 0.7548138 | 1.621858e-12
49.6525 | 8.0967 | 7.879462 | 7.121256 | 0.2172384 | 0.7582054 | 1.628075e-12
49.6625 | 8.0802 | 7.881917 | 7.120266 | 0.1982834 | 0.7616504 | 1.63518e-12
49.6725 | 8.0925 | 7.884427 | 7.119278 | 0.2080731 | 0.7651491 | 1.641398e-12
49.6825 | 8.0838 | 7.886993 | 7.118291 | 0.1968068 | 0.7687022 | 1.647615e-12
49.6925 | 8.0776 | 7.889616 | 7.117306 | 0.187984 | 0.7723104 | 1.653832e-12
49.7025 | 8.0676 | 7.892296 | 7.116322 | 0.1753039 | 0.7759742 | 1.660938e-12
49.7125 | 8.0996 | 7.895034 | 7.11534 | 0.204566 | 0.7796943 | 1.668043e-12
49.7225 | 8.061 | 7.897831 | 7.114359 | 0.1631694 | 0.7834716 | 1.675148e-12
49.7325 | 8.1004 | 7.900687 | 7.11338 | 0.1997134 | 0.7873068 | 1.681366e-12
49.7425 | 8.0724 | 7.903603 | 7.112402 | 0.1687973 | 0.7912006 | 1.688471e-12
49.7525 | 8.0761 | 7.90658 | 7.111426 | 0.1695199 | 0.7951541 | 1.696465e-12
49.7625 | 8.0835 | 7.90962 | 7.110451 | 0.1738805 | 0.7991681 | 1.70357e-12
49.7725 | 8.0677 | 7.912722 | 7.109478 | 0.1549782 | 0.8032436 | 1.710676e-12
49.7825 | 8.1018 | 7.915888 | 7.108507 | 0.1859119 | 0.8073815 | 1.718669e-12
49.7925 | 8.0618 | 7.919119 | 7.107536 | 0.1426805 | 0.8115831 | 1.726663e-12
49.8025 | 8.0867 | 7.922417 | 7.106568 | 0.1642831 | 0.8158491 | 1.734656e-12
49.8125 | 8.0759 | 7.925781 | 7.105601 | 0.1501186 | 0.8201809 | 1.741762e-12
49.8225 | 8.0887 | 7.929214 | 7.104635 | 0.1594857 | 0.8245795 | 1.750644e-12
49.8325 | 8.0772 | 7.932717 | 7.103671 | 0.1444834 | 0.829046 | 1.758637e-12
49.8425 | 8.0942 | 7.93629 | 7.102708 | 0.1579105 | 0.8335817 | 1.766631e-12
49.8525 | 8.062 | 7.939934 | 7.101746 | 0.1220657 | 0.8381878 | 1.775512e-12
49.8625 | 8.1047 | 7.943652 | 7.100787 | 0.1610479 | 0.8428655 | 1.784394e-12
49.8725 | 8.0718 | 7.947444 | 7.099828 | 0.1243558 | 0.8476161 | 1.792388e-12
49.8825 | 8.0894 | 7.951312 | 7.098871 | 0.1380881 | 0.8524408 | 1.80127e-12
49.8925 | 8.0836 | 7.955256 | 7.097916 | 0.1283435 | 0.8573409 | 1.81104e-12
49.9025 | 8.0836 | 7.959279 | 7.096961 | 0.1243208 | 0.8623177 | 1.819921e-12
49.9125 | 8.0982 | 7.963381 | 7.096009 | 0.1348188 | 0.8673725 | 1.829691e-12
49.9225 | 8.0807 | 7.967564 | 7.095057 | 0.1131361 | 0.8725065 | 1.838573e-12
49.9325 | 8.0822 | 7.971829 | 7.094108 | 0.1103712 | 0.8777212 | 1.848343e-12
49.9425 | 8.0887 | 7.976177 | 7.093159 | 0.1125232 | 0.8830177 | 1.858113e-12
49.9525 | 8.1001 | 7.980609 | 7.092212 | 0.1194907 | 0.8883973 | 1.867883e-12
49.9625 | 8.0819 | 7.985128 | 7.091266 | 0.09677231 | 0.8938614 | 1.878541e-12
49.9725 | 8.1104 | 7.989733 | 7.090322 | 0.120667 | 0.899411 | 1.888311e-12
49.9825 | 8.0781 | 7.994427 | 7.089379 | 0.08367338 | 0.9050475 | 1.898969e-12
49.9925 | 8.1186 | 7.99921 | 7.088438 | 0.1193904 | 0.910772 | 1.909627e-12
50.0025 | 8.0764 | 8.004083 | 7.087497 | 0.07231699 | 0.9165856 | 1.920285e-12
50.0125 | 8.1077 | 8.009048 | 7.086559 | 0.09865196 | 0.9224894 | 1.930944e-12
50.0225 | 8.0986 | 8.014106 | 7.085621 | 0.08449433 | 0.9284845 | 1.94249e-12
50.0325 | 8.0907 | 8.019257 | 7.084685 | 0.07144321 | 0.9345717 | 1.953148e-12
50.0425 | 8.1122 | 8.024502 | 7.08375 | 0.08769765 | 0.940752 | 1.964694e-12
50.0525 | 8.0979 | 8.029843 | 7.082817 | 0.06805697 | 0.9470261 | 1.976241e-12
50.0624 | 8.1073 | 8.035226 | 7.081894 | 0.07207375 | 0.953332 | 1.988675e-12
50.0724 | 8.1103 | 8.040758 | 7.080964 | 0.06954177 | 0.9597947 | 2.000221e-12
50.0824 | 8.1234 | 8.046387 | 7.080034 | 0.07701298 | 0.9663529 | 2.012656e-12
50.0924 | 8.0951 | 8.052113 | 7.079106 | 0.04298705 | 0.9730069 | 2.02509e-12
50.1024 | 8.1264 | 8.057936 | 7.078179 | 0.06846383 | 0.9797569 | 2.037525e-12
50.1124 | 8.1023 | 8.063857 | 7.077254 | 0.03844328 | 0.9866029 | 2.049959e-12
50.1224 | 8.1253 | 8.069874 | 7.07633 | 0.0554256 | 0.9935448 | 2.063282e-12
50.1324 | 8.1204 | 8.075989 | 7.075407 | 0.04441116 | 1.000582 | 2.075716e-12
50.1424 | 8.1256 | 8.0822 | 7.074485 | 0.04340035 | 1.007714 | 2.089039e-12
50.1524 | 8.1409 | 8.088506 | 7.073565 | 0.05239396 | 1.014941 | 2.102362e-12
50.1624 | 8.1168 | 8.094907 | 7.072646 | 0.02189275 | 1.022261 | 2.116573e-12
50.1724 | 8.155 | 8.101402 | 7.071728 | 0.05359776 | 1.029674 | 2.129895e-12
50.1824 | 8.1244 | 8.10799 | 7.070812 | 0.01641024 | 1.037178 | 2.144106e-12
50.1924 | 8.1603 | 8.114669 | 7.069897 | 0.04563149 | 1.044772 | 2.158317e-12
50.2024 | 8.1336 | 8.121437 | 7.068983 | 0.01216295 | 1.052454 | 2.172528e-12
50.2124 | 8.1415 | 8.128294 | 7.06807 | 0.01320629 | 1.060224 | 2.186739e-12
50.2224 | 8.1632 | 8.135237 | 7.067159 | 0.02796313 | 1.068078 | 2.20095e-12
50.2324 | 8.1456 | 8.142265 | 7.066248 | 0.003335193 | 1.076016 | 2.216049e-12
50.2424 | 8.1707 | 8.149376 | 7.065339 | 0.02132406 | 1.084036 | 2.231148e-12
50.2524 | 8.1433 | 8.156568 | 7.064432 | -0.01326844 | 1.092137 | 2.246247e-12
50.2624 | 8.17 | 8.163841 | 7.063525 | 0.006159302 | 1.100315 | 2.261346e-12
50.2724 | 8.1658 | 8.171191 | 7.06262 | -0.005391335 | 1.108571 | 2.276445e-12
50.2824 | 8.1802 | 8.178619 | 7.061716 | 0.001581056 | 1.116903 | 2.292432e-12
50.2924 | 8.168 | 8.186123 | 7.060813 | -0.01812259 | 1.12531 | 2.307531e-12
50.3024 | 8.1797 | 8.193701 | 7.059911 | -0.01400129 | 1.13379 | 2.323518e-12
50.3124 | 8.1783 | 8.201355 | 7.059011 | -0.02305464 | 1.142344 | 2.339505e-12
50.3224 | 8.1854 | 8.209083 | 7.058112 | -0.0236826 | 1.150971 | 2.355493e-12
50.3324 | 8.1935 | 8.216885 | 7.057214 | -0.02338524 | 1.159672 | 2.37148e-12
50.3424 | 8.1799 | 8.224763 | 7.056317 | -0.04486344 | 1.168447 | 2.388355e-12
50.3524 | 8.2137 | 8.232718 | 7.055421 | -0.01901821 | 1.177297 | 2.404342e-12
50.3624 | 8.1611 | 8.240751 | 7.054526 | -0.07965126 | 1.186225 | 2.421218e-12
50.3724 | 8.2105 | 8.248865 | 7.053633 | -0.03836453 | 1.195231 | 2.438093e-12
50.3824 | 8.1956 | 8.257061 | 7.052741 | -0.06146057 | 1.20432 | 2.454968e-12
50.3924 | 8.1876 | 8.265342 | 7.05185 | -0.07774244 | 1.213493 | 2.471844e-12
50.4024 | 8.2283 | 8.273714 | 7.05096 | -0.04541372 | 1.222754 | 2.488719e-12
50.4124 | 8.1828 | 8.282178 | 7.050071 | -0.09937806 | 1.232107 | 2.506483e-12
50.4224 | 8.218 | 8.29074 | 7.049183 | -0.07273995 | 1.241557 | 2.524246e-12
50.4324 | 8.1993 | 8.299404 | 7.048297 | -0.1001041 | 1.251107 | 2.54201e-12
50.4424 | 8.1983 | 8.308176 | 7.047411 | -0.1098757 | 1.260764 | 2.559773e-12
50.4524 | 8.2339 | 8.31706 | 7.046527 | -0.08316002 | 1.270533 | 2.578425e-12
50.4624 | 8.2059 | 8.326063 | 7.045644 | -0.1201629 | 1.280419 | 2.596189e-12
50.4724 | 8.2372 | 8.33519 | 7.044762 | -0.09799037 | 1.290428 | 2.61484e-12
50.4824 | 8.2135 | 8.344449 | 7.043881 | -0.1309486 | 1.300568 | 2.63438e-12
50.4924 | 8.2111 | 8.353844 | 7.043001 | -0.1427445 | 1.310843 | 2.653032e-12
50.5024 | 8.2388 | 8.363384 | 7.042122 | -0.1245844 | 1.321262 | 2.672572e-12
50.5124 | 8.2253 | 8.373075 | 7.041245 | -0.1477753 | 1.331831 | 2.692112e-12
50.5224 | 8.2308 | 8.382924 | 7.040368 | -0.1521242 | 1.342556 | 2.71254e-12
50.5324 | 8.2314 | 8.392938 | 7.039492 | -0.1615382 | 1.353446 | 2.732968e-12
50.5424 | 8.2451 | 8.403125 | 7.038618 | -0.1580246 | 1.364507 | 2.753396e-12
50.5524 | 8.2302 | 8.41349 | 7.037745 | -0.1832905 | 1.375746 | 2.773824e-12
50.5624 | 8.2465 | 8.424043 | 7.036872 | -0.1775432 | 1.387171 | 2.795141e-12
50.5724 | 8.2505 | 8.43479 | 7.036001 | -0.1842901 | 1.398789 | 2.817345e-12
50.5824 | 8.2438 | 8.445738 | 7.035131 | -0.2019385 | 1.410608 | 2.83955e-12
50.5924 | 8.2672 | 8.456895 | 7.034261 | -0.1896955 | 1.422634 | 2.861754e-12
50.6024 | 8.2361 | 8.468268 | 7.033393 | -0.2321684 | 1.434875 | 2.883958e-12
50.6124 | 8.2691 | 8.479865 | 7.032526 | -0.2107646 | 1.447339 | 2.907939e-12
50.6224 | 8.2576 | 8.491691 | 7.03166 | -0.234091 | 1.460031 | 2.931032e-12
50.6324 | 8.2696 | 8.503755 | 7.030795 | -0.2341548 | 1.47296 | 2.955013e-12
50.6424 | 8.2922 | 8.516063 | 7.029931 | -0.2238633 | 1.486133 | 2.979882e-12
50.6523 | 8.2653 | 8.528493 | 7.029076 | -0.2631932 | 1.499417 | 3.004751e-12
50.6623 | 8.2901 | 8.541309 | 7.028214 | -0.2512091 | 1.513095 | 3.030508e-12
50.6723 | 8.286 | 8.554391 | 7.027353 | -0.2683907 | 1.527038 | 3.056265e-12
50.6823 | 8.287 | 8.567745 | 7.026493 | -0.2807451 | 1.541252 | 3.08291e-12
50.6923 | 8.3117 | 8.581379 | 7.025633 | -0.269679 | 1.555746 | 3.109556e-12
50.7023 | 8.2947 | 8.5953 | 7.024775 | -0.3005996 | 1.570524 | 3.137089e-12
50.7123 | 8.3048 | 8.609514 | 7.023918 | -0.3047141 | 1.585596 | 3.165511e-12
50.7223 | 8.3129 | 8.624029 | 7.023062 | -0.3111294 | 1.600968 | 3.193933e-12
50.7323 | 8.3184 | 8.638853 | 7.022206 | -0.3204529 | 1.616646 | 3.223243e-12
50.7423 | 8.3385 | 8.653992 | 7.021352 | -0.3154917 | 1.63264 | 3.253441e-12
50.7523 | 8.307 | 8.669453 | 7.020499 | -0.3624533 | 1.648955 | 3.283639e-12
50.7623 | 8.3458 | 8.685245 | 7.019646281 | -0.3394452 | 1.665599 | 3.314725e-12
50.7723 | 8.3379 | 8.701375 | 7.018795 | -0.3634751 | 1.68258 | 3.346699e-12
50.7823 | 8.347 | 8.717851 | 7.017944 | -0.3708506 | 1.699906 | 3.378674e-12
50.7923 | 8.3665 | 8.73468 | 7.017094 | -0.3681799 | 1.717585 | 3.411536e-12
50.8023 | 8.3409 | 8.751871 | 7.016246 | -0.410971 | 1.735625 | 3.445287e-12
50.8123 | 8.363 | 8.769432 | 7.015398 | -0.4064324 | 1.754034 | 3.479926e-12
50.8223 | 8.3688 | 8.787372 | 7.014551 | -0.4185723 | 1.772821 | 3.514565e-12
50.8323 | 8.3742 | 8.8057 | 7.013705 | -0.4314999 | 1.791995 | 3.55098e-12
50.8423 | 8.395 | 8.824424 | 7.01286 | -0.429424 | 1.811564 | 3.587396e-12
50.8523 | 8.3566 | 8.843554 | 7.012016 | -0.486954 | 1.831538 | 3.624699e-12
50.8623 | 8.3848 | 8.863099 | 7.011172 | -0.4782994 | 1.851927 | 3.662891e-12
50.8723 | 8.4155 | 8.88307 | 7.01033 | -0.4675701 | 1.87274 | 3.701082e-12
50.8823 | 8.3822 | 8.903476 | 7.009488 | -0.5212764 | 1.893988 | 3.741051e-12
50.8923 | 8.4263 | 8.924329 | 7.008647 | -0.4980286 | 1.915681 | 3.781907e-12
50.9023 | 8.4025 | 8.945638 | 7.007808 | -0.5431378 | 1.93783 | 3.822763e-12
50.9123 | 8.4135 | 8.967415 | 7.006969 | -0.5539149 | 1.960446 | 3.865395e-12
50.9223 | 8.4432 | 8.989672 | 7.00613 | -0.5464719 | 1.983542 | 3.908028e-12
50.9323 | 8.4155 | 9.01242 | 7.005293 | -0.5969203 | 2.007127 | 3.952437e-12
50.9423 | 8.4396 | 9.035673 | 7.004457 | -0.5960728 | 2.031216 | 3.996846e-12
50.9523 | 8.4517 | 9.059442 | 7.003621 | -0.6077421 | 2.055821 | 4.043031e-12
50.9623 | 8.4536 | 9.083741 | 7.002786 | -0.6301415 | 2.080955 | 4.090105e-12
50.9723 | 8.4806 | 9.108584 | 7.001952 | -0.6279844 | 2.106632 | 4.138066e-12
50.9823 | 8.4521 | 9.133985 | 7.001119 | -0.6818853 | 2.132866 | 4.186916e-12
50.9923 | 8.4767 | 9.159959 | 7.000287 | -0.6832589 | 2.159672 | 4.236654e-12
51.0023 | 8.4965 | 9.18652 | 6.999455 | -0.69002 | 2.187065 | 4.288168e-12
51.0123 | 8.4816 | 9.213685 | 6.998624 | -0.7320848 | 2.21506 | 4.340571e-12
51.0223 | 8.5074 | 9.241469 | 6.997794 | -0.7340692 | 2.243675 | 4.393862e-12
51.0323 | 8.5085 | 9.26989 | 6.996965 | -0.7613904 | 2.272925 | 4.44804e-12
51.0423 | 8.5254 | 9.298966 | 6.996137 | -0.7735656 | 2.302829 | 4.503996e-12
51.0523 | 8.5317 | 9.328713 | 6.995309 | -0.7970133 | 2.333404 | 4.560839e-12
51.0623 | 8.5444 | 9.359152 | 6.994482 | -0.8147517 | 2.364669 | 4.619459e-12
51.0723 | 8.5451 | 9.390301 | 6.993656 | -0.8452007 | 2.396644 | 4.678967e-12
51.0823 | 8.5716 | 9.42218 | 6.992831 | -0.8505803 | 2.429349 | 4.740251e-12
51.0923 | 8.5664 | 9.454811 | 6.992007 | -0.8884114 | 2.462805 | 4.802424e-12
51.1023 | 8.5884 | 9.488216 | 6.991183 | -0.8998159 | 2.497033 | 4.866372e-12
51.1123 | 8.5944 | 9.522416 | 6.99036 | -0.9280158 | 2.532056 | 4.932098e-12
51.1223 | 8.6196 | 9.557435 | 6.989537 | -0.9378349 | 2.567898 | 4.998711e-12
51.1323 | 8.6254 | 9.593297 | 6.988716 | -0.9678971 | 2.604581 | 5.067101e-12
51.1423 | 8.6407 | 9.630027 | 6.987895 | -0.9893274 | 2.642133 | 5.137267e-12
51.1523 | 8.6512 | 9.667652 | 6.987075 | -1.016452 | 2.680578 | 5.209209e-12
51.1623 | 8.6679 | 9.706199 | 6.986255 | -1.038299 | 2.719943 | 5.282928e-12
51.1723 | 8.6793 | 9.745694 | 6.985437 | -1.066394 | 2.760257 | 5.358423e-12
51.1823 | 8.692 | 9.786168 | 6.984619 | -1.094168 | 2.801549 | 5.434807e-12
51.1923 | 8.7134 | 9.827651 | 6.983801 | -1.114251 | 2.843849 | 5.513855e-12
51.2023 | 8.7206 | 9.870173 | 6.982985 | -1.149573 | 2.887188 | 5.594679e-12
51.2123 | 8.7499 | 9.913768 | 6.982169 | -1.163868 | 2.931599 | 5.678168e-12
51.2223 | 8.7582 | 9.95847 | 6.981354 | -1.20027 | 2.977116 | 5.762544e-12
51.2323 | 8.7753 | 10.00431 | 6.980539 | -1.229012 | 3.023774 | 5.849586e-12
51.2422 | 8.793 | 10.05087 | 6.979733 | -1.257869 | 3.071135 | 5.938404e-12
51.2522 | 8.8196 | 10.09909 | 6.97892 | -1.279493 | 3.120173 | 6.029886e-12
51.2622 | 8.8372 | 10.14857 | 6.978107 | -1.311372 | 3.170464 | 6.124033e-12
51.2722 | 8.8543 | 10.19935 | 6.977295 | -1.345046 | 3.222051 | 6.219956e-12
51.2822 | 8.8685 | 10.25146 | 6.976484 | -1.382958 | 3.274974 | 6.318544e-12
51.2922 | 8.9026 | 10.30495 | 6.975674 | -1.402352 | 3.329278 | 6.420685e-12
51.3022 | 8.9201 | 10.35987 | 6.974864 | -1.439774 | 3.38501 | 6.524602e-12
51.3122 | 8.9375 | 10.41627 | 6.974054 | -1.47877 | 3.442216 | 6.631183e-12
51.3222 | 8.9639 | 10.47419 | 6.973245 | -1.51029 | 3.500945 | 6.740429e-12
51.3322 | 8.9906 | 10.53369 | 6.972437 | -1.543087 | 3.561249 | 6.853228e-12
51.3422 | 9.0094 | 10.59481 | 6.97163 | -1.585411 | 3.623182 | 6.968691e-12
51.3522 | 9.0309 | 10.65762 | 6.970823 | -1.62672 | 3.686797 | 7.087707e-12
51.3622 | 9.0529 | 10.72217 | 6.970017 | -1.66927 | 3.752154 | 7.209387e-12
51.3722 | 9.0943 | 10.78852 | 6.969211 | -1.694222 | 3.819311 | 7.33462e-12
51.3822 | 9.1247 | 10.85674 | 6.968406 | -1.732035 | 3.88833 | 7.464294e-12
51.3922 | 9.1389 | 10.92688 | 6.967601 | -1.787976 | 3.959275 | 7.596633e-12
51.4022 | 9.1743 | 10.99901 | 6.966797 | -1.824711 | 4.032213 | 7.732524e-12
51.4122 | 9.2029 | 11.07321 | 6.965994 | -1.870308 | 4.107214 | 7.872856e-12
51.4222 | 9.2471 | 11.14954 | 6.965191 | -1.90244 | 4.184349 | 8.016741e-12
51.4322 | 9.2794 | 11.22808 | 6.964389 | -1.948682 | 4.263693 | 8.164179e-12
51.4422 | 9.2968 | 11.30891 | 6.963587 | -2.01211 | 4.345323 | 8.316946e-12
51.4522 | 9.3551 | 11.3921 | 6.962786 | -2.037005 | 4.429318 | 8.473265e-12
51.4622 | 9.3796 | 11.47775 | 6.961986 | -2.098149 | 4.515764 | 8.634913e-12
51.4722 | 9.4178 | 11.56593 | 6.961185 | -2.14813 | 4.604745 | 8.801003e-12
51.4822 | 9.4706 | 11.65674 | 6.960386 | -2.186137 | 4.696351 | 8.972421e-12
51.4922 | 9.5058 | 11.75026 | 6.959587 | -2.244461 | 4.790674 | 9.148281e-12
51.5022 | 9.5528 | 11.8466 | 6.958789 | -2.2938 | 4.887811 | 9.329469e-12
51.5122 | 9.601 | 11.94585 | 6.957991 | -2.344852 | 4.987861 | 9.515986e-12
51.5222 | 9.6501 | 12.04812 | 6.957193 | -2.398021 | 5.090927 | 9.708721e-12
51.5322 | 9.7212 | 12.15351 | 6.956396 | -2.432311 | 5.197115 | 9.906785e-12
51.5422 | 9.7685 | 12.26213 | 6.9556 | -2.493634 | 5.306535 | 1.011107e-11
51.5522 | 9.8272 | 12.3741 | 6.954804 | -2.546904 | 5.4193 | 1.032156e-11
51.5622 | 9.8997 | 12.48954 | 6.954009 | -2.589836 | 5.535527 | 1.053828e-11
51.5722 | 9.9705 | 12.60855 | 6.953214 | -2.638054 | 5.65534 | 1.07621e-11
51.5822 | 10.0417 | 12.73128 | 6.952419 | -2.689581 | 5.778861 | 1.099214e-11
51.5922 | 10.117 | 12.85785 | 6.951625 | -2.740846 | 5.906221 | 1.123017e-11
51.6022 | 10.212 | 12.98838 | 6.950832 | -2.776383 | 6.037551 | 1.147531e-11
51.6122 | 10.3005 | 13.12303 | 6.950039 | -2.822526 | 6.172988 | 1.172755e-11
51.6222 | 10.3897 | 13.26192 | 6.949246 | -2.872218 | 6.312672 | 1.198868e-11
51.6322 | 10.5039 | 13.4052 | 6.948454 | -2.901302 | 6.456748 | 1.225779e-11
51.6422 | 10.5996 | 13.55303 | 6.947662 | -2.953425 | 6.605363 | 1.253491e-11
51.6522 | 10.7361 | 13.70554 | 6.946871 | -2.96944 | 6.758669 | 1.28209e-11
51.6622 | 10.8435 | 13.8629 | 6.94608 | -3.0194 | 6.916819 | 1.311577e-11
51.6722 | 10.9664 | 14.02526 | 6.94529 | -3.058862 | 7.079973 | 1.342042e-11
51.6822 | 11.1211 | 14.19279 | 6.9445 | -3.07169 | 7.24829 | 1.373483e-11
51.6922 | 11.2683 | 14.36564 | 6.94371 | -3.097344 | 7.421934 | 1.405902e-11
51.7022 | 11.4333 | 14.54399 | 6.942921 | -3.110691 | 7.60107 | 1.439297e-11
51.7122 | 11.5989 | 14.728 | 6.942132 | -3.1291 | 7.785868 | 1.473759e-11
51.7222 | 11.7893 | 14.91784 | 6.941344 | -3.128539 | 7.976495 | 1.509375e-11
51.7322 | 12.0045 | 15.11368 | 6.940556 | -3.109177 | 8.173121 | 1.546056e-11
51.7422 | 12.192 | 15.31568 | 6.939769 | -3.123683 | 8.375914 | 1.583893e-11
51.7522 | 12.4153 | 15.52403 | 6.938981 | -3.108727 | 8.585046 | 1.622884e-11
51.7622 | 12.6557 | 15.73888 | 6.938195 | -3.083179 | 8.800684 | 1.663118e-11
51.7722 | 12.8756 | 15.9604 | 6.937408 | -3.084801 | 9.022992 | 1.704596e-11
51.7822 | 13.1842 | 16.18875 | 6.936622 | -3.004553 | 9.252131 | 1.747407e-11
51.7922 | 13.4473 | 16.42409 | 6.935837 | -2.976794 | 9.488257 | 1.79146e-11
51.8022 | 13.711 | 16.66657 | 6.935051 | -2.955571 | 9.73152 | 1.836846e-11
51.8122 | 14.0478 | 16.91632 | 6.934266 | -2.868525 | 9.982058 | 1.883564e-11
51.8221 | 14.3336 | 17.17081 | 6.93349 | -2.837211 | 10.23732 | 1.931171e-11
51.8321 | 14.6891 | 17.43542 | 6.932705 | -2.74632 | 10.50271 | 1.980731e-11
51.8421 | 15.0659 | 17.70766 | 6.931921 | -2.641757 | 10.77574 | 2.031712e-11
51.8521 | 15.4035 | 17.98761 | 6.931138 | -2.584109 | 11.05647 | 2.084026e-11
51.8621 | 15.8127 | 18.27534 | 6.930354 | -2.462642 | 11.34499 | 2.13785e-11
51.8721 | 16.2262 | 18.5709 | 6.929571 | -2.3447 | 11.64133 | 2.193183e-11
51.8821 | 16.6602 | 18.8743 | 6.928789 | -2.2141 | 11.94551 | 2.249938e-11
51.8921 | 17.1053 | 19.18553 | 6.928006 | -2.080228 | 12.25752 | 2.308114e-11
51.9021 | 17.5457 | 19.50454 | 6.927224 | -1.958842 | 12.57732 | 2.367799e-11
51.9121 | 18.0376 | 19.83126 | 6.926443 | -1.793658 | 12.90482 | 2.428906e-11
51.9221 | 18.5445 | 20.16555 | 6.925661 | -1.621049 | 13.23989 | 2.491434e-11
51.9321 | 19.024 | 20.50725 | 6.92488 | -1.483249 | 13.58237 | 2.555382e-11
51.9421 | 19.5847 | 20.85613 | 6.924099 | -1.271435 | 13.93204 | 2.620575e-11
51.9521 | 20.0771 | 21.21194 | 6.923318 | -1.134836 | 14.28862 | 2.687099e-11
51.9621 | 20.6426 | 21.57432 | 6.922538 | -0.931715 | 14.65178 | 2.754867e-11
51.9721 | 21.2622 | 21.94288 | 6.921758 | -0.6806773 | 15.02112 | 2.82379e-11
51.9821 | 21.7724 | 22.31716 | 6.920978 | -0.5447616 | 15.39618 | 2.893778e-11
51.9921 | 22.3613 | 22.69663 | 6.920199 | -0.3353308 | 15.77643 | 2.964744e-11
52.0021 | 22.9311 | 23.08068 | 6.919419 | -0.149577 | 16.16126 | 3.036509e-11
52.0121 | 23.5729 | 23.46862 | 6.91864 | 0.1042848 | 16.54998 | 3.109073e-11
52.0221 | 24.1833 | 23.85968 | 6.917861 | 0.3236218 | 16.94182 | 3.18217e-11
52.0321 | 24.7701 | 24.25302 | 6.917083 | 0.5170816 | 17.33594 | 3.255711e-11
52.0421 | 25.4022 | 24.64771 | 6.916304 | 0.7544916 | 17.7314 | 3.329519e-11
52.0521 | 26.0459 | 25.04274 | 6.915526 | 1.003163 | 18.12721 | 3.403326e-11
52.0621 | 26.6327 | 25.43702 | 6.914748 | 1.195682 | 18.52227 | 3.477045e-11
52.0721 | 27.2554 | 25.82938 | 6.91397 | 1.426021 | 18.91541 | 3.550409e-11
52.0821 | 27.8397 | 26.21858 | 6.913193 | 1.621115 | 19.30539 | 3.623151e-11
52.0921 | 28.4486 | 26.60333 | 6.912415 | 1.845271 | 19.69091 | 3.695093e-11
52.1021 | 29.0101 | 26.98225 | 6.911638 | 2.027855 | 20.07061 | 3.76597e-11
52.1121 | 29.582 | 27.35391 | 6.910861 | 2.228086 | 20.44305 | 3.835425e-11
52.1221 | 30.2113 | 27.71687 | 6.910084 | 2.494426 | 20.80679 | 3.903282e-11
52.1321 | 30.6524 | 28.06964 | 6.909308 | 2.582763 | 21.16033 | 3.969274e-11
52.1421 | 31.2476 | 28.41069 | 6.908531 | 2.836913 | 21.50216 | 4.033045e-11
52.1521 | 31.7572 | 28.73851 | 6.907755 | 3.018692 | 21.83075 | 4.094329e-11
52.1621 | 32.1896 | 29.05159 | 6.906979 | 3.138012 | 22.14461 | 4.152949e-11
52.1721 | 32.6767 | 29.34844 | 6.906203 | 3.328259 | 22.44224 | 4.20846e-11
52.1821 | 33.1135 | 29.62761 | 6.905427 | 3.485887 | 22.72219 | 4.260685e-11
52.1921 | 33.494 | 29.88771 | 6.904651 | 3.606293 | 22.98306 | 4.309357e-11
52.2021 | 33.9331 | 30.12739 | 6.903876 | 3.805714 | 23.22351 | 4.354299e-11
52.2121 | 34.247 | 30.3454 | 6.9031 | 3.901597 | 23.4423 | 4.395066e-11
52.2221 | 34.5136 | 30.5406 | 6.902325 | 3.972998 | 23.63828 | 4.431659e-11
52.2321 | 34.8871 | 30.71193 | 6.90155 | 4.175166 | 23.81038 | 4.463811e-11
52.2421 | 35.0136 | 30.85847 | 6.900775 | 4.155125 | 23.9577 | 4.491256e-11
52.2521 | 35.2608 | 30.97943 | 6.9 | 4.281367 | 24.07943 | 4.513994e-11
52.2621 | 35.4435 | 31.07416 | 6.899225 | 4.369342 | 24.17493 | 4.531846e-11
52.2721 | 35.5349 | 31.14214 | 6.89845 | 4.392758 | 24.24369 | 4.544725e-11
52.2821 | 35.6309 | 31.18304 | 6.897676 | 4.447857 | 24.28537 | 4.552541e-11
52.2921 | 35.6804 | 31.19667 | 6.896901 | 4.483732 | 24.29977 | 4.555205e-11
52.3021 | 35.653 | 31.18299 | 6.896126 | 4.470013 | 24.28686 | 4.552807e-11
52.3121 | 35.6743 | 31.14213 | 6.895352 | 4.532169 | 24.24678 | 4.545346e-11
52.3221 | 35.5747 | 31.07439 | 6.894578 | 4.500314 | 24.17981 | 4.532912e-11
52.3321 | 35.4389 | 30.98018 | 6.893803 | 4.458715 | 24.08638 | 4.515503e-11
52.3421 | 35.382 | 30.86011 | 6.893029 | 4.521886 | 23.96709 | 4.493299e-11
52.3521 | 35.1405 | 30.71489 | 6.892255 | 4.425611 | 23.82263 | 4.466387e-11
52.3621 | 34.9122 | 30.54536 | 6.891481 | 4.366844 | 23.65387 | 4.434857e-11
52.3721 | 34.6647 | 30.35248 | 6.890707 | 4.312222 | 23.46177 | 4.399063e-11
52.3821 | 34.3837 | 30.13732 | 6.889933 | 4.246381 | 23.24739 | 4.359095e-11
52.3921 | 34.0295 | 29.90104 | 6.889159 | 4.128462 | 23.01188 | 4.315219e-11
52.4021 | 33.6412 | 29.64487 | 6.888385 | 3.996334 | 22.75648 | 4.267613e-11
52.412 | 33.2981 | 29.37287 | 6.887619 | 3.925226 | 22.48526 | 4.216987e-11
52.422 | 32.813 | 29.08104 | 6.886845 | 3.73196 | 22.1942 | 4.162719e-11
52.432 | 32.4325 | 28.77335 | 6.886071 | 3.659149 | 21.88728 | 4.10552e-11
52.442 | 31.9254 | 28.45122 | 6.885297 | 3.474178 | 21.56593 | 4.045568e-11
52.452 | 31.4394 | 28.11608 | 6.884523 | 3.323316 | 21.23156 | 3.983218e-11
52.462 | 30.9277 | 27.76937 | 6.883749 | 3.158329 | 20.88562 | 3.918736e-11
52.472 | 30.3921 | 27.41251 | 6.882975 | 2.97959 | 20.52953 | 3.85239e-11
52.482 | 29.8063 | 27.04691 | 6.882201 | 2.759393 | 20.16471 | 3.784355e-11
52.492 | 29.2821 | 26.67394 | 6.881427 | 2.60816 | 19.79251 | 3.7149e-11
52.502 | 28.7094 | 26.29495 | 6.880653 | 2.414449 | 19.4143 | 3.644378e-11
52.512 | 28.0879 | 25.91123 | 6.879879 | 2.176668 | 19.03135 | 3.572969e-11
52.522 | 27.5335 | 25.52403 | 6.879105 | 2.009472 | 18.64492 | 3.500937e-11
52.532 | 26.875 | 25.13453 | 6.878331 | 1.740474 | 18.25619 | 3.428462e-11
52.542 | 26.2575 | 24.74384 | 6.877557 | 1.513656 | 17.86629 | 3.35572e-11
52.552 | 25.6818 | 24.35304 | 6.876783 | 1.328759 | 17.47626 | 3.282978e-11
52.562 | 25.1114 | 23.9631 | 6.876008 | 1.148298 | 17.08709 | 3.210414e-11
52.572 | 24.4348 | 23.57494 | 6.875234 | 0.8598593 | 16.69971 | 3.138205e-11
52.582 | 23.8918 | 23.1894 | 6.87446 | 0.7024036 | 16.31494 | 3.06644e-11
52.592 | 23.2366 | 22.80724 | 6.873685 | 0.4293636 | 15.93355 | 2.995297e-11
52.602 | 22.675 | 22.42916 | 6.872911 | 0.2458422 | 15.55625 | 2.924954e-11
52.612 | 22.0855 | 22.05578 | 6.872136 | 0.02971797 | 15.18365 | 2.855498e-11
52.622 | 21.5134 | 21.68766 | 6.871361 | -0.1742612 | 14.8163 | 2.78702e-11
52.632 | 20.9601 | 21.32528 | 6.870587 | -0.365184 | 14.4547 | 2.719607e-11
52.642 | 20.3878 | 20.96907 | 6.869812 | -0.5812713 | 14.09926 | 2.653349e-11
52.652 | 19.8346 | 20.61939 | 6.869037 | -0.784785 | 13.75035 | 2.588245e-11
52.662 | 19.378 | 20.27653 | 6.868262 | -0.8985261 | 13.40826 | 2.524474e-11
52.672 | 18.7996 | 19.94075 | 6.867486 | -1.141146 | 13.07326 | 2.462035e-11
52.682 | 18.2843 | 19.61224 | 6.866711 | -1.327944 | 12.74553 | 2.400928e-11
52.692 | 17.8293 | 19.29117 | 6.865935 | -1.461872 | 12.42524 | 2.341154e-11
52.702 | 17.3545 | 18.97764 | 6.86516 | -1.623142 | 12.11248 | 2.28289e-11
52.712 | 16.9084 | 18.67173 | 6.864384 | -1.763327 | 11.80734 | 2.225957e-11
52.722 | 16.5004 | 18.37346 | 6.863608 | -1.87306 | 11.50985 | 2.170535e-11
52.732 | 16.0468 | 18.08285 | 6.862832 | -2.036051 | 11.22002 | 2.116534e-11
52.742 | 15.6677 | 17.79987 | 6.862056 | -2.132175 | 10.93782 | 2.063865e-11
52.752 | 15.2852 | 17.52449 | 6.86128 | -2.239286 | 10.66321 | 2.012706e-11
52.762 | 14.9216 | 17.25661 | 6.860503 | -2.335015 | 10.39611 | 1.962879e-11
52.772 | 14.5773 | 16.99617 | 6.859726 | -2.418873 | 10.13645 | 1.914473e-11
52.782 | 14.1956 | 16.74305 | 6.858949 | -2.547455 | 9.884105 | 1.867488e-11
52.792 | 13.9384 | 16.49714 | 6.858172 | -2.558745 | 9.638973 | 1.821747e-11
52.802 | 13.5979 | 16.25831 | 6.857395 | -2.660411 | 9.400916 | 1.777338e-11
52.812 | 13.2943 | 16.02641 | 6.856618 | -2.732112 | 9.169794 | 1.734262e-11
52.822 | 13.0445 | 15.8013 | 6.85584 | -2.756802 | 8.945462 | 1.692517e-11
52.832 | 12.7568 | 15.58282 | 6.855062 | -2.826024 | 8.727762 | 1.651928e-11
52.842 | 12.523 | 15.37082 | 6.854284 | -2.847822 | 8.516538 | 1.612492e-11
52.852 | 12.2847 | 15.16513 | 6.853506 | -2.88043 | 8.311624 | 1.574301e-11
52.862 | 12.0337 | 14.96559 | 6.852727 | -2.931885 | 8.112858 | 1.537264e-11
52.872 | 11.8747 | 14.77202 | 6.851949 | -2.89732 | 7.920071 | 1.501381e-11
52.882 | 11.6578 | 14.58427 | 6.85117 | -2.926467 | 7.733097 | 1.466565e-11
52.892 | 11.4639 | 14.40216 | 6.850391 | -2.938261 | 7.55177 | 1.432725e-11
52.902 | 11.3209 | 14.22553 | 6.849611 | -2.904634 | 7.375923 | 1.399951e-11
52.912 | 11.1237 | 14.05422 | 6.848832 | -2.930525 | 7.205393 | 1.368155e-11
52.922 | 10.9812 | 13.88807 | 6.848052 | -2.906871 | 7.040019 | 1.337335e-11
52.932 | 10.8357 | 13.72691 | 6.847272 | -2.891213 | 6.879641 | 1.307492e-11
52.942 | 10.6787 | 13.57059 | 6.846491 | -2.891894 | 6.724103 | 1.278537e-11
52.952 | 10.5785 | 13.41896 | 6.845711 | -2.840462 | 6.573252 | 1.250382e-11
52.962 | 10.4419 | 13.27187 | 6.84493 | -2.829967 | 6.426937 | 1.223115e-11
52.972 | 10.3084 | 13.12916 | 6.844149 | -2.820762 | 6.285014 | 1.196736e-11
52.982 | 10.2218 | 12.99071 | 6.843367 | -2.768906 | 6.147339 | 1.171068e-11
52.9919 | 10.1076 | 12.85772 | 6.842593 | -2.750116 | 6.015123 | 1.146465e-11
53.0019 | 10.0179 | 12.7273 | 6.841811 | -2.709395 | 5.885484 | 1.122307e-11
53.0119 | 9.9115 | 12.60073 | 6.841029 | -2.689229 | 5.7597 | 1.098859e-11
53.0219 | 9.826 | 12.47788 | 6.840246 | -2.65188 | 5.637634 | 1.076122e-11
53.0319 | 9.769 | 12.35863 | 6.839463 | -2.589627 | 5.519164 | 1.054095e-11
53.0419 | 9.6784 | 12.24286 | 6.83868 | -2.564457 | 5.404177 | 1.03269e-11
53.0519 | 9.6043 | 12.13044 | 6.837896 | -2.526139 | 5.292543 | 1.011818e-11
53.0619 | 9.5533 | 12.02126 | 6.837112 | -2.467964 | 5.184152 | 9.916559e-12
53.0719 | 9.4627 | 11.91524 | 6.836328 | -2.452536 | 5.078908 | 9.72116e-12
53.0819 | 9.4264 | 11.81224 | 6.835544 | -2.385844 | 4.976701 | 9.530201e-12
53.0919 | 9.3616 | 11.71219 | 6.834759 | -2.350588 | 4.87743 | 9.34546e-12
53.1019 | 9.3047 | 11.61498 | 6.833974 | -2.310276 | 4.781002 | 9.166048e-12
53.1119 | 9.2659 | 11.5205 | 6.833188 | -2.254601 | 4.687312 | 8.991965e-12
53.1219 | 9.2078 | 11.42867 | 6.832402 | -2.220872 | 4.59627 | 8.822323e-12
53.1319 | 9.155 | 11.33941 | 6.831616 | -2.184414 | 4.507798 | 8.65801e-12
53.1419 | 9.1179 | 11.25264 | 6.830829 | -2.134736 | 4.421807 | 8.498138e-12
53.1519 | 9.0703 | 11.16826 | 6.830042 | -2.097956 | 4.338214 | 8.341819e-12
53.1619 | 9.0401 | 11.0862 | 6.829255 | -2.046101 | 4.256946 | 8.190829e-12
53.1719 | 8.983 | 11.00638 | 6.828467 | -2.023382 | 4.177915 | 8.044279e-12
53.1819 | 8.9584 | 10.92873 | 6.827679 | -1.970328 | 4.10105 | 7.901283e-12
53.1919 | 8.9375 | 10.85318 | 6.82689 | -1.915677 | 4.026287 | 7.761839e-12
53.2019 | 8.8814 | 10.77966 | 6.826101 | -1.898256 | 3.953554 | 7.626836e-12
53.2119 | 8.8601 | 10.7081 | 6.825312 | -1.847997 | 3.882785 | 7.495385e-12
53.2219 | 8.8248 | 10.63844 | 6.824522 | -1.813643 | 3.81392 | 7.366599e-12
53.2319 | 8.8008 | 10.57062 | 6.823732 | -1.769821 | 3.746889 | 7.242254e-12
53.2419 | 8.789 | 10.50458 | 6.822942 | -1.715578 | 3.681636 | 7.121462e-12
53.2519 | 8.7359 | 10.44025 | 6.822151 | -1.704351 | 3.6181 | 7.003335e-12
53.2619 | 8.7198 | 10.37759 | 6.821359 | -1.657794 | 3.556234 | 6.887871e-12
53.2719 | 8.6998 | 10.31655 | 6.820568 | -1.616749 | 3.495981 | 6.775961e-12
53.2819 | 8.671 | 10.25706 | 6.819775 | -1.586063 | 3.437288 | 6.666715e-12
53.2919 | 8.64 | 10.19909 | 6.818983 | -1.559092 | 3.38011 | 6.561022e-12
53.3019 | 8.6187 | 10.14258 | 6.818189 | -1.52388 | 3.324391 | 6.457105e-12
53.3119 | 8.5992 | 10.08748 | 6.817396 | -1.488281 | 3.270085 | 6.355853e-12
53.3219 | 8.5861 | 10.03376 | 6.816602 | -1.447656 | 3.217154 | 6.258153e-12
53.3319 | 8.5526 | 9.981363 | 6.815807 | -1.428763 | 3.165556 | 6.16223e-12
53.3419 | 8.5317 | 9.93025 | 6.815012 | -1.39855 | 3.115238 | 6.068971e-12
53.3519 | 8.5171 | 9.880387 | 6.814217 | -1.363287 | 3.06617 | 5.977489e-12
53.3619 | 8.4901 | 9.831732 | 6.813421 | -1.341632 | 3.018311 | 5.888671e-12
53.3719 | 8.4834 | 9.784248 | 6.812625 | -1.300848 | 2.971623 | 5.802518e-12
53.3819 | 8.4558 | 9.737898 | 6.811828 | -1.282098 | 2.92607 | 5.717253e-12
53.3919 | 8.4339 | 9.692648 | 6.81103 | -1.258748 | 2.881618 | 5.635541e-12
53.4019 | 8.4247 | 9.648465 | 6.810233 | -1.223765 | 2.838232 | 5.554716e-12
53.4119 | 8.4056 | 9.605318 | 6.809434 | -1.199718 | 2.795883 | 5.476557e-12
53.4219 | 8.3943 | 9.563171 | 6.808635 | -1.168871 | 2.754536 | 5.399285e-12
53.4319 | 8.3619 | 9.521997 | 6.807836 | -1.160097 | 2.714161 | 5.324678e-12
53.4419 | 8.3577 | 9.481767 | 6.807036 | -1.124067 | 2.674731 | 5.251848e-12
53.4519 | 8.3353 | 9.442453 | 6.806236 | -1.107153 | 2.636217 | 5.179906e-12
53.4619 | 8.313 | 9.404025 | 6.805435 | -1.091025 | 2.59859 | 5.110628e-12
53.4719 | 8.2994 | 9.366462 | 6.804633 | -1.067062 | 2.561829 | 5.042238e-12
53.4819 | 8.2916 | 9.329737 | 6.803832 | -1.038137 | 2.525906 | 4.975625e-12
53.4919 | 8.2737 | 9.293825 | 6.803029 | -1.020125 | 2.490796 | 4.910788e-12
53.5019 | 8.2553 | 9.258704 | 6.802226 | -1.003404 | 2.456478 | 4.846839e-12
53.5119 | 8.2389 | 9.224349 | 6.801422 | -0.9854488 | 2.422926 | 4.785555e-12
53.5219 | 8.2303 | 9.19074 | 6.800618 | -0.9604397 | 2.390122 | 4.72427e-12
53.5319 | 8.2107 | 9.157855 | 6.799813 | -0.9471547 | 2.358041 | 4.664763e-12
53.5419 | 8.197 | 9.125676 | 6.799008 | -0.9286758 | 2.326668 | 4.607031e-12
53.5519 | 8.1796 | 9.094179 | 6.798202 | -0.914579 | 2.295977 | 4.550188e-12
53.5619 | 8.1778 | 9.063348 | 6.797396 | -0.8855476 | 2.265952 | 4.495121e-12
53.5719 | 8.1587 | 9.033163 | 6.796589 | -0.8744632 | 2.236574 | 4.440054e-12
53.5818 | 8.1365 | 9.003894 | 6.795789 | -0.8673939 | 2.208104 | 4.387651e-12
53.5918 | 8.1303 | 8.974945 | 6.794981 | -0.8446449 | 2.179964 | 4.336137e-12
53.6018 | 8.1131 | 8.946591 | 6.794172 | -0.8334913 | 2.152419 | 4.284623e-12
53.6118 | 8.0975 | 8.918818 | 6.793363 | -0.8213175 | 2.125454 | 4.234885e-12
53.6218 | 8.0862 | 8.891608 | 6.792553 | -0.8054078 | 2.099055 | 4.186923e-12
53.6318 | 8.0723 | 8.864947 | 6.791743 | -0.7926473 | 2.073205 | 4.138962e-12
53.6418 | 8.062 | 8.838822 | 6.790931 | -0.7768215 | 2.04789 | 4.091888e-12
53.6518 | 8.0501 | 8.813216 | 6.79012 | -0.7631164 | 2.023097 | 4.046591e-12
53.6618 | 8.034 | 8.788118 | 6.789307 | -0.7541183 | 1.998811 | 4.001294e-12
53.6718 | 8.02 | 8.763514 | 6.788494 | -0.7435142 | 1.97502 | 3.957774e-12
53.6818 | 8.0094 | 8.739392 | 6.78768 | -0.7299915 | 1.951711 | 3.915141e-12
53.6918 | 7.9971 | 8.715738 | 6.786866 | -0.7186379 | 1.928872 | 3.872509e-12
53.7018 | 7.9882 | 8.692541 | 6.786051 | -0.7043414 | 1.90649 | 3.831652e-12
53.7118 | 7.9684 | 8.66979 | 6.785236 | -0.7013904 | 1.884555 | 3.790796e-12
53.7218 | 7.9683 | 8.647474 | 6.784419 | -0.6791739 | 1.863055 | 3.751717e-12
53.7318 | 7.958 | 8.625581 | 6.783602 | -0.6675812 | 1.841979 | 3.712637e-12
53.7418 | 7.9445 | 8.604102 | 6.782785 | -0.6596017 | 1.821317 | 3.674445e-12
53.7518 | 7.9338 | 8.583025 | 6.781967 | -0.6492251 | 1.801058 | 3.63803e-12
53.7618 | 7.9251 | 8.562342 | 6.781148 | -0.637242 | 1.781194 | 3.600727e-12
53.7718 | 7.9104 | 8.542043 | 6.780328 | -0.6316427 | 1.761715 | 3.565199e-12
53.7818 | 7.9069 | 8.522118 | 6.779508 | -0.615218 | 1.74261 | 3.530561e-12
53.7918 | 7.8858 | 8.502559 | 6.778687 | -0.6167588 | 1.723872 | 3.495922e-12
53.8018 | 7.893 | 8.483357 | 6.777865 | -0.5903567 | 1.705491 | 3.462171e-12
53.8118 | 7.8785 | 8.464503 | 6.777043 | -0.586003 | 1.68746 | 3.429309e-12
53.8218 | 7.8589 | 8.44599 | 6.77622 | -0.5870901 | 1.66977 | 3.396446e-12
53.8318 | 7.865 | 8.427809 | 6.775396 | -0.5628095 | 1.652413 | 3.364472e-12
53.8418 | 7.866 | 8.409954 | 6.774572 | -0.543954 | 1.635382 | 3.333385e-12
53.8518 | 7.8335 | 8.392416 | 6.773747 | -0.5589159 | 1.618669 | 3.303188e-12
53.8618 | 7.8557 | 8.375188 | 6.772921 | -0.5194883 | 1.602268 | 3.27299e-12
53.8718 | 7.8304 | 8.358264 | 6.772094 | -0.5278639 | 1.58617 | 3.24368e-12
53.8818 | 7.8277 | 8.341636 | 6.771267 | -0.5139361 | 1.570369 | 3.215258e-12
53.8918 | 7.8145 | 8.325298 | 6.770439 | -0.5107984 | 1.55486 | 3.186836e-12
53.9018 | 7.8244 | 8.309244 | 6.76961 | -0.4848443 | 1.539634 | 3.158415e-12
53.9118 | 7.8174 | 8.293468 | 6.76878 | -0.4760676 | 1.524687 | 3.13177e-12
53.9218 | 7.7969 | 8.277963 | 6.76795 | -0.4810626 | 1.510013 | 3.105124e-12
53.9318 | 7.792 | 8.262723 | 6.767119 | -0.4707229 | 1.495604 | 3.078479e-12
53.9418 | 7.7926 | 8.247743 | 6.766287 | -0.4551435 | 1.481456 | 3.052722e-12
53.9518 | 7.78 | 8.233018 | 6.765455 | -0.4530185 | 1.467564 | 3.026965e-12
53.9618 | 7.7744 | 8.218543 | 6.764621 | -0.4441426 | 1.453921 | 3.002984e-12
53.9718 | 7.7693 | 8.204311 | 6.763787 | -0.435011 | 1.440524 | 2.978115e-12
53.9818 | 7.7622 | 8.190318 | 6.762952 | -0.4281181 | 1.427366 | 2.954135e-12
53.9918 | 7.7637 | 8.176559 | 6.762117 | -0.4128594 | 1.414443 | 2.931042e-12
54.0018 | 7.7379 | 8.16303 | 6.76128 | -0.4251301 | 1.40175 | 2.907949e-12
54.0118 | 7.7471 | 8.149726 | 6.760443 | -0.4026258 | 1.389283 | 2.884857e-12
54.0218 | 7.7429 | 8.136642 | 6.759605 | -0.3937416 | 1.377037 | 2.862652e-12
54.0318 | 7.7225 | 8.123773 | 6.758766 | -0.4012734 | 1.365007 | 2.841336e-12
54.0418 | 7.7298 | 8.111117 | 6.757926 | -0.3813171 | 1.353191 | 2.82002e-12
54.0518 | 7.727 | 8.098668 | 6.757086 | -0.3716684 | 1.341582 | 2.798704e-12
54.0618 | 7.7059 | 8.086423 | 6.756245 | -0.3805233 | 1.330179 | 2.778276e-12
54.0718 | 7.7188 | 8.074378 | 6.755403 | -0.355578 | 1.318975 | 2.757848e-12
54.0818 | 7.6968 | 8.062529 | 6.75456 | -0.3657287 | 1.307969 | 2.738308e-12
54.0918 | 7.6912 | 8.050872 | 6.753716 | -0.3596718 | 1.297156 | 2.718768e-12
54.1018 | 7.6887 | 8.039404 | 6.752871 | -0.3507036 | 1.286532 | 2.699228e-12
54.1118 | 7.6725 | 8.028121 | 6.752026 | -0.3556206 | 1.276095 | 2.680577e-12
54.1218 | 7.6712 | 8.01702 | 6.75118 | -0.3458195 | 1.26584 | 2.662813e-12
54.1318 | 7.6717 | 8.006097 | 6.750333 | -0.3343968 | 1.255764 | 2.644162e-12
54.1418 | 7.6466 | 7.995349 | 6.749485 | -0.3487493 | 1.245865 | 2.626398e-12
54.1518 | 7.6629 | 7.984774 | 6.748636 | -0.3218738 | 1.236138 | 2.609523e-12
54.1617 | 7.6389 | 7.974472 | 6.747795 | -0.3355723 | 1.226677 | 2.591759e-12
54.1717 | 7.6313 | 7.96423 | 6.746944 | -0.3329298 | 1.217285 | 2.575772e-12
54.1817 | 7.6472 | 7.95415 | 6.746093 | -0.3069502 | 1.208057 | 2.558897e-12
54.1917 | 7.613 | 7.94423 | 6.745241 | -0.3312304 | 1.19899 | 2.54291e-12
54.2017 | 7.619 | 7.934467 | 6.744388 | -0.3154675 | 1.19008 | 2.526923e-12
54.2117 | 7.6252 | 7.924859 | 6.743534 | -0.2996585 | 1.181325 | 2.510936e-12
54.2217 | 7.5881 | 7.915401 | 6.742679 | -0.3273006 | 1.172722 | 2.495837e-12
54.2317 | 7.6085 | 7.906091 | 6.741823 | -0.2975908 | 1.164268 | 2.480738e-12
54.2417 | 7.5883 | 7.896926 | 6.740966 | -0.3086264 | 1.15596 | 2.466527e-12
54.2517 | 7.5846 | 7.887904 | 6.740109 | -0.3033045 | 1.147796 | 2.451428e-12
54.2617 | 7.5817 | 7.879022 | 6.73925 | -0.297322 | 1.139772 | 2.437217e-12
54.2717 | 7.554 | 7.870276 | 6.738391 | -0.3162763 | 1.131885 | 2.423895e-12
54.2817 | 7.5649 | 7.861664 | 6.737531 | -0.2967643 | 1.124134 | 2.409684e-12
54.2917 | 7.5633 | 7.853183 | 6.736669 | -0.2898832 | 1.116514 | 2.396361e-12
54.3017 | 7.5397 | 7.84483 | 6.735807 | -0.3051298 | 1.109023 | 2.383039e-12
54.3117 | 7.5514 | 7.836601 | 6.734944 | -0.2852013 | 1.101657 | 2.370604e-12
54.3217 | 7.537 | 7.828495 | 6.73408 | -0.2914945 | 1.094414 | 2.357282e-12
54.3317 | 7.5254 | 7.820507 | 6.733215 | -0.2951068 | 1.087292 | 2.344847e-12
54.3417 | 7.5375 | 7.812634 | 6.732349 | -0.2751338 | 1.080285 | 2.332413e-12
54.3517 | 7.5098 | 7.804873 | 6.731483 | -0.295073 | 1.073391 | 2.320867e-12
54.3617 | 7.5278 | 7.797221 | 6.730615 | -0.2694208 | 1.066606 | 2.308432e-12
54.3717 | 7.5137 | 7.789674 | 6.729746 | -0.2759736 | 1.059928 | 2.296886e-12
54.3817 | 7.4992 | 7.782229 | 6.728876 | -0.2830286 | 1.053352 | 2.28534e-12
54.3917 | 7.5127 | 7.774882 | 6.728006 | -0.2621819 | 1.046876 | 2.274682e-12
54.4017 | 7.4965 | 7.76763 | 6.727134 | -0.2711297 | 1.040496 | 2.263136e-12
54.4117 | 7.4878 | 7.760468 | 6.726261 | -0.2726685 | 1.034207 | 2.252478e-12
54.4217 | 7.4834 | 7.753394 | 6.725388 | -0.2699944 | 1.028007 | 2.24182e-12
54.4317 | 7.4812 | 7.746404 | 6.724513 | -0.2652037 | 1.02189 | 2.231162e-12
54.4417 | 7.4855 | 7.739493 | 6.723638 | -0.2539926 | 1.015855 | 2.220504e-12
54.4517 | 7.4658 | 7.732657 | 6.722761 | -0.2668573 | 1.009896 | 2.210734e-12
54.4617 | 7.4649 | 7.725894 | 6.721884 | -0.2609939 | 1.00401 | 2.200076e-12
54.4717 | 7.4729 | 7.719199 | 6.721005 | -0.2462987 | 0.9981935 | 2.190306e-12
54.4817 | 7.4693 | 7.712568 | 6.720126 | -0.243268 | 0.9924423 | 2.180536e-12
54.4917 | 7.4573 | 7.705998 | 6.719245 | -0.248698 | 0.9867529 | 2.170766e-12
54.5017 | 7.4619 | 7.699485 | 6.718364 | -0.2375854 | 0.9811218 | 2.160996e-12
54.5117 | 7.4553 | 7.693027 | 6.717481 | -0.2377266 | 0.9755456 | 2.152115e-12
54.5217 | 7.4491 | 7.686618 | 6.716597 | -0.2375184 | 0.970021 | 2.142345e-12
54.5317 | 7.4499 | 7.680258 | 6.715713 | -0.2303576 | 0.9645448 | 2.132575e-12
54.5417 | 7.4419 | 7.673941 | 6.714827 | -0.2320414 | 0.9591142 | 2.123693e-12
54.5517 | 7.4559 | 7.667667 | 6.713941 | -0.211767 | 0.9537265 | 2.114812e-12
54.5617 | 7.4356 | 7.661432 | 6.713053 | -0.225832 | 0.9483792 | 2.10593e-12
54.5717 | 7.4313 | 7.655234 | 6.712164 | -0.2239341 | 0.94307 | 2.09616e-12
54.5817 | 7.4401 | 7.649072 | 6.711274 | -0.2089716 | 0.9377973 | 2.087278e-12
54.5917 | 7.4191 | 7.642942 | 6.710383 | -0.223842 | 0.9325586 | 2.079285e-12
54.6017 | 7.4254 | 7.636844 | 6.709491 | -0.2114443 | 0.9273528 | 2.070403e-12
54.6117 | 7.4238 | 7.630777 | 6.708599 | -0.2069771 | 0.9221786 | 2.061522e-12
54.6217 | 7.4188 | 7.624739 | 6.707705 | -0.2059391 | 0.9170346 | 2.05264e-12
54.6317 | 7.4189 | 7.61873 | 6.706809 | -0.1998303 | 0.9119209 | 2.043758e-12
54.6417 | 7.4123 | 7.61275 | 6.705913 | -0.2004498 | 0.9068366 | 2.035765e-12
54.6517 | 7.4176 | 7.606797 | 6.705016 | -0.1891973 | 0.9017813 | 2.026883e-12
54.6617 | 7.4055 | 7.600873 | 6.704118 | -0.1953726 | 0.8967549 | 2.01889e-12
54.6717 | 7.405 | 7.594976 | 6.703218 | -0.1899759 | 0.8917577 | 2.010008e-12
54.6817 | 7.3971 | 7.589107 | 6.702318 | -0.1920074 | 0.8867897 | 2.002014e-12
54.6917 | 7.4046 | 7.583268 | 6.701416 | -0.1786677 | 0.8818516 | 1.994021e-12
54.7017 | 7.395 | 7.577457 | 6.700513 | -0.1824573 | 0.8769439 | 1.986027e-12
54.7117 | 7.3929 | 7.571677 | 6.69961 | -0.1787769 | 0.8720673 | 1.978034e-12
54.7217 | 7.3946 | 7.565927 | 6.698705 | -0.1713274 | 0.8672227 | 1.97004e-12
54.7317 | 7.3825 | 7.56021 | 6.697799 | -0.1777097 | 0.862411 | 1.962047e-12
54.7417 | 7.3903 | 7.554525 | 6.696892 | -0.1642248 | 0.8576333 | 1.954053e-12
54.7516 | 7.3693 | 7.548929 | 6.695992 | -0.1796294 | 0.852937 | 1.94606e-12
54.7616 | 7.3738 | 7.543313 | 6.695083 | -0.1695131 | 0.8482301 | 1.938067e-12
54.7716 | 7.3787 | 7.537733 | 6.694173 | -0.1590329 | 0.8435604 | 1.930961e-12
54.7816 | 7.3678 | 7.53219 | 6.693261 | -0.1643901 | 0.8389292 | 1.922968e-12
54.7916 | 7.3672 | 7.526686 | 6.692348 | -0.1594856 | 0.8343375 | 1.915862e-12
54.8016 | 7.3658 | 7.521221 | 6.691434 | -0.1554208 | 0.8297865 | 1.907869e-12
54.8116 | 7.3636 | 7.515797 | 6.690519 | -0.1521966 | 0.8252774 | 1.900764e-12
54.8216 | 7.374 | 7.510414 | 6.689603 | -0.1364142 | 0.8208112 | 1.893658e-12
54.8316 | 7.3439 | 7.505075 | 6.688686 | -0.1611745 | 0.8163889 | 1.886553e-12
54.8416 | 7.3606 | 7.499779 | 6.687767 | -0.1391785 | 0.8120114 | 1.879448e-12
54.8516 | 7.3643 | 7.494527 | 6.686847 | -0.1302272 | 0.8076797 | 1.872343e-12
54.8616 | 7.349 | 7.489321 | 6.685927 | -0.1403212 | 0.8033946 | 1.865237e-12
54.8716 | 7.3516 | 7.484161 | 6.685005 | -0.1325613 | 0.7991567 | 1.85902e-12
54.8816 | 7.3429 | 7.479048 | 6.684081 | -0.1361481 | 0.7949667 | 1.851915e-12
54.8916 | 7.3498 | 7.473982 | 6.683157 | -0.1241823 | 0.7908252 | 1.845698e-12
54.9016 | 7.3412 | 7.468964 | 6.682232 | -0.1277642 | 0.7867326 | 1.838592e-12
54.9116 | 7.3338 | 7.463994 | 6.681305 | -0.1301942 | 0.7826894 | 1.832375e-12
54.9216 | 7.3411 | 7.459073 | 6.680377 | -0.1179726 | 0.7786957 | 1.826158e-12
54.9316 | 7.33 | 7.4542 | 6.679448 | -0.1241997 | 0.7747519 | 1.819941e-12
54.9416 | 7.3224 | 7.449375 | 6.678517 | -0.1269755 | 0.770858 | 1.813724e-12
54.9516 | 7.3278 | 7.4446 | 6.677586 | -0.1168 | 0.767014 | 1.808395e-12
54.9616 | 7.3226 | 7.439873 | 6.676653 | -0.1172734 | 0.7632201 | 1.802178e-12
54.9716 | 7.3231 | 7.435195 | 6.675719 | -0.1120953 | 0.759476 | 1.795961e-12
54.9816 | 7.3188 | 7.430566 | 6.674784 | -0.1117658 | 0.7557816 | 1.790632e-12
54.9916 | 7.3129 | 7.425985 | 6.673848 | -0.1130846 | 0.7521367 | 1.785303e-12
55.0016 | 7.3135 | 7.421451 | 6.67291 | -0.1079514 | 0.7485411 | 1.779086e-12
55.0116 | 7.3113 | 7.416966 | 6.671971 | -0.1056657 | 0.7449943 | 1.773757e-12
55.0216 | 7.3099 | 7.412527 | 6.671031 | -0.1026275 | 0.7414961 | 1.768428e-12
55.0316 | 7.2958 | 7.408136 | 6.67009 | -0.112336 | 0.7380459 | 1.763987e-12
55.0416 | 7.308 | 7.403791 | 6.669148 | -0.09579104 | 0.7346434 | 1.758658e-12
55.0516 | 7.2889 | 7.399492 | 6.668204 | -0.110592 | 0.7312881 | 1.753329e-12
55.0616 | 7.2866 | 7.395238 | 6.667259 | -0.1086384 | 0.7279796 | 1.748889e-12
55.0716 | 7.2873 | 7.39103 | 6.666313 | -0.1037297 | 0.7247171 | 1.74356e-12
55.0816 | 7.2876 | 7.386865 | 6.665365 | -0.09926536 | 0.7215003 | 1.739119e-12
55.0916 | 7.2834 | 7.382745 | 6.664416 | -0.09934476 | 0.7183284 | 1.734678e-12
55.1016 | 7.2729 | 7.378667 | 6.663466 | -0.1057675 | 0.7152012 | 1.730238e-12
55.1116 | 7.2737 | 7.374633 | 6.662515 | -0.1009327 | 0.7121177 | 1.725797e-12
55.1216 | 7.2786 | 7.37064 | 6.661562 | -0.09203998 | 0.7090775 | 1.721356e-12
55.1316 | 7.272 | 7.366689 | 6.660609 | -0.09468865 | 0.70608 | 1.716915e-12
55.1416 | 7.2628 | 7.362778 | 6.659653 | -0.09997811 | 0.7031246 | 1.712475e-12
55.1516 | 7.2614 | 7.358908 | 6.658697 | -0.09750775 | 0.7002107 | 1.708922e-12
55.1616 | 7.2744 | 7.355077 | 6.657739 | -0.08067696 | 0.6973376 | 1.704481e-12
55.1716 | 7.2526 | 7.351285 | 6.65678 | -0.09868507 | 0.6945047 | 1.700929e-12
55.1816 | 7.2565 | 7.347532 | 6.65582 | -0.09103161 | 0.6917115 | 1.696488e-12
55.1916 | 7.2514 | 7.343816 | 6.654859 | -0.09241584 | 0.6889573 | 1.692936e-12
55.2016 | 7.2627 | 7.340137 | 6.653896 | -0.07743726 | 0.6862416 | 1.689383e-12
55.2116 | 7.2543 | 7.336495 | 6.652932 | -0.08219521 | 0.6835637 | 1.68583e-12
55.2216 | 7.2439 | 7.332889 | 6.651966 | -0.08898911 | 0.6809231 | 1.682278e-12
55.2316 | 7.2363 | 7.329318 | 6.650999 | -0.09301845 | 0.6783192 | 1.678725e-12
55.2416 | 7.256 | 7.325783 | 6.650031 | -0.06978255 | 0.6757514 | 1.675173e-12
55.2516 | 7.2373 | 7.322281 | 6.649062 | -0.08498095 | 0.6732193 | 1.672508e-12
55.2616 | 7.2468 | 7.318813 | 6.648091 | -0.07201301 | 0.6707221 | 1.668956e-12
55.2716 | 7.2335 | 7.315378 | 6.647119 | -0.08187829 | 0.6682595 | 1.666291e-12
55.2816 | 7.2365 | 7.311976 | 6.646145 | -0.07547616 | 0.6658308 | 1.662739e-12
55.2916 | 7.2494 | 7.308606 | 6.645171 | -0.05920612 | 0.6634355 | 1.660075e-12
55.3016 | 7.2309 | 7.305268 | 6.644195 | -0.07436768 | 0.6610731 | 1.65741e-12
55.3116 | 7.2281 | 7.30196 | 6.643217 | -0.07386033 | 0.6587432 | 1.653858e-12
55.3216 | 7.2387 | 7.298683 | 6.642238 | -0.05998349 | 0.6564452 | 1.651193e-12
55.3315 | 7.2318 | 7.29547 | 6.641268 | -0.06366957 | 0.6542016 | 1.648529e-12
55.3415 | 7.2273 | 7.292252 | 6.640286 | -0.06495218 | 0.6519657 | 1.645865e-12
55.3515 | 7.2329 | 7.289064 | 6.639304 | -0.05616393 | 0.6497603 | 1.6432e-12
55.3615 | 7.2161 | 7.285904 | 6.638319 | -0.06980416 | 0.6475847 | 1.641424e-12
55.3715 | 7.2273 | 7.282773 | 6.637334 | -0.05547283 | 0.645439 | 1.63876e-12
55.3815 | 7.2142 | 7.279669 | 6.636347 | -0.06546934 | 0.6433224 | 1.636095e-12
55.3915 | 7.2157 | 7.276593 | 6.635359 | -0.06089323 | 0.6412347 | 1.634319e-12
55.4015 | 7.2158 | 7.273544 | 6.634369 | -0.05774409 | 0.6391752 | 1.631655e-12
55.4115 | 7.2071 | 7.270521 | 6.633378 | -0.06342149 | 0.6371437 | 1.629879e-12
55.4215 | 7.2106 | 7.267525 | 6.632385 | -0.05692501 | 0.6351397 | 1.627214e-12
55.4315 | 7.2139 | 7.264554 | 6.631391 | -0.05065425 | 0.6331628 | 1.625438e-12
55.4415 | 7.2062 | 7.261609 | 6.630396 | -0.05540912 | 0.6312129 | 1.623662e-12
55.4515 | 7.1985 | 7.258689 | 6.6294 | -0.06018874 | 0.6292892 | 1.621886e-12
55.4615 | 7.2084 | 7.255793 | 6.628402 | -0.04739296 | 0.6273914 | 1.619221e-12
55.4715 | 7.1897 | 7.252921 | 6.627402 | -0.06322143 | 0.6255193 | 1.617445e-12
55.4815 | 7.2013 | 7.250074 | 6.626401 | -0.04877378 | 0.6236726 | 1.615669e-12
55.4915 | 7.1936 | 7.24725 | 6.625399 | -0.05364968 | 0.6218507 | 1.614781e-12
55.5015 | 7.1867 | 7.244449 | 6.624395 | -0.05774887 | 0.6200536 | 1.613005e-12
55.5115 | 7.1975 | 7.241671 | 6.62339 | -0.04417083 | 0.6182807 | 1.611229e-12
55.5215 | 7.179 | 7.238915 | 6.622384 | -0.05991542 | 0.6165318 | 1.609452e-12
55.5315 | 7.1851 | 7.236182 | 6.621376 | -0.05108219 | 0.6148065 | 1.608564e-12
55.5415 | 7.1745 | 7.233471 | 6.620366 | -0.05897094 | 0.6131046 | 1.606788e-12
55.5515 | 7.1765 | 7.230781 | 6.619356 | -0.05428131 | 0.6114258 | 1.6059e-12
55.5615 | 7.1701 | 7.228113 | 6.618343 | -0.05801296 | 0.6097697 | 1.604124e-12
55.5715 | 7.1656 | 7.225466 | 6.61733 | -0.05986571 | 0.6081361 | 1.603236e-12
55.5815 | 7.1613 | 7.222839 | 6.616314 | -0.06153922 | 0.6065248 | 1.60146e-12
55.5915 | 7.1661 | 7.220233 | 6.615298 | -0.05413315 | 0.6049353 | 1.600572e-12
55.6015 | 7.1605 | 7.217647 | 6.61428 | -0.05714732 | 0.6033675 | 1.599684e-12
55.6115 | 7.1584 | 7.215081 | 6.61326 | -0.05668122 | 0.6018209 | 1.598796e-12
55.6215 | 7.1654 | 7.212535 | 6.612239 | -0.04713501 | 0.6002956 | 1.597908e-12
55.6315 | 7.1414 | 7.210008 | 6.611217 | -0.06860823 | 0.5987912 | 1.59702e-12
55.6415 | 7.1622 | 7.207501 | 6.610193 | -0.0453006 | 0.5973075 | 1.596132e-12
55.6515 | 7.152 | 7.205012 | 6.609168 | -0.05301194 | 0.5958441 | 1.595244e-12
55.6615 | 7.1396 | 7.202542 | 6.608141 | -0.0629419 | 0.5944009 | 1.594356e-12
55.6715 | 7.1574 | 7.20009 | 6.607113 | -0.04269035 | 0.5929776 | 1.593468e-12
55.6815 | 7.1419 | 7.197657 | 6.606083 | -0.05575702 | 0.5915741 | 1.593468e-12
55.6915 | 7.1328 | 7.195242 | 6.605052 | -0.06244185 | 0.5901902 | 1.59258e-12
55.7015 | 7.1442 | 7.192844 | 6.604019 | -0.04864428 | 0.5888253 | 1.591692e-12
55.7115 | 7.1254 | 7.190464 | 6.602985 | -0.06506428 | 0.5874795 | 1.591692e-12
55.7215 | 7.1348 | 7.188102 | 6.601949 | -0.05330163 | 0.5861526 | 1.590804e-12
55.7315 | 7.1358 | 7.185756 | 6.600912 | -0.04995614 | 0.5848443 | 1.590805e-12
55.7415 | 7.1217 | 7.183428 | 6.599873 | -0.06172756 | 0.5835545 | 1.589917e-12
55.7515 | 7.1322 | 7.181116 | 6.598833 | -0.04891575 | 0.5822829 | 1.589917e-12
55.7615 | 7.1273 | 7.17882 | 6.597791 | -0.05152041 | 0.5810292 | 1.589917e-12
55.7715 | 7.1256 | 7.176541 | 6.596748 | -0.0509415 | 0.5797936 | 1.589917e-12
55.7815 | 7.1335 | 7.174279 | 6.595703 | -0.04077865 | 0.5785755 | 1.589029e-12
55.7915 | 7.1269 | 7.172032 | 6.594657 | -0.04513185 | 0.5773749 | 1.589029e-12
55.8015 | 7.1234 | 7.169801 | 6.593609 | -0.04640084 | 0.5761917 | 1.58903e-12
55.8115 | 7.1284 | 7.167585 | 6.59256 | -0.03918548 | 0.5750256 | 1.58903e-12
55.8215 | 7.114 | 7.165386 | 6.591509 | -0.05138553 | 0.5738765 | 1.58903e-12
55.8315 | 7.1313 | 7.163201 | 6.590457 | -0.03190088 | 0.5727442 | 1.58903e-12
55.8415 | 7.1219 | 7.161031 | 6.589403 | -0.03913132 | 0.5716286 | 1.589919e-12
55.8515 | 7.1201 | 7.158877 | 6.588347 | -0.03877674 | 0.5705294 | 1.589919e-12
55.8615 | 7.1257 | 7.156737 | 6.58729 | -0.03103673 | 0.5694464 | 1.589919e-12
55.8715 | 7.1126 | 7.154612 | 6.586232 | -0.04201154 | 0.5683797 | 1.589919e-12
55.8815 | 7.1061 | 7.152501 | 6.585172 | -0.04640084 | 0.5673291 | 1.590808e-12
55.8915 | 7.1251 | 7.150404 | 6.58411 | -0.02530447 | 0.5662944 | 1.590808e-12
55.9015 | 7.1188 | 7.148322 | 6.583047 | -0.02952225 | 0.5652753 | 1.591696e-12
55.9115 | 7.1203 | 7.146254 | 6.581982 | -0.02595411 | 0.5642719 | 1.591696e-12
55.9214 | 7.1225 | 7.14422 | 6.580927 | -0.02172025 | 0.5632937 | 1.592585e-12
55.9314 | 7.1139 | 7.14218 | 6.579859 | -0.0282796 | 0.5623209 | 1.593473e-12
55.9414 | 7.1185 | 7.140153 | 6.578789 | -0.02165251 | 0.5613632 | 1.593473e-12
55.9514 | 7.1297 | 7.138139 | 6.577718 | -0.008438924 | 0.5604206 | 1.594362e-12
55.9614 | 7.1083 | 7.136139 | 6.576646 | -0.02783868 | 0.5594929 | 1.59525e-12
55.9714 | 7.1265 | 7.134152 | 6.575572 | -0.007651629 | 0.55858 | 1.596139e-12
55.9814 | 7.1213 | 7.132178 | 6.574496 | -0.01087768 | 0.5576817 | 1.597027e-12
55.9914 | 7.1048 | 7.130217 | 6.573419 | -0.02541667 | 0.556798 | 1.597915e-12
56.0014 | 7.1216 | 7.128269 | 6.57234 | -0.006668503 | 0.5559287 | 1.598804e-12
56.0114 | 7.1157 | 7.126333 | 6.571259 | -0.01063308 | 0.5550738 | 1.599692e-12
56.0214 | 7.111 | 7.12441 | 6.570177 | -0.0134102 | 0.554233 | 1.600581e-12
56.0314 | 7.1059 | 7.1225 | 6.569094 | -0.01659982 | 0.5534062 | 1.601469e-12
56.0414 | 7.1072 | 7.120602 | 6.568008 | -0.01340183 | 0.5525935 | 1.602357e-12
56.0514 | 7.1071 | 7.118716 | 6.566921 | -0.01161608 | 0.5517946 | 1.604134e-12
56.0614 | 7.1138 | 7.116842 | 6.565833 | -0.003042457 | 0.5510095 | 1.605022e-12
56.0714 | 7.0999 | 7.114981 | 6.564743 | -0.01508089 | 0.550238 | 1.605911e-12
56.0814 | 7.1129 | 7.113131 | 6.563651 | -0.0002312422 | 0.54948 | 1.607687e-12
56.0914 | 7.1033 | 7.111293 | 6.562558 | -0.007993404 | 0.5487355 | 1.608576e-12
56.1014 | 7.1028 | 7.109467 | 6.561463 | -0.006667303 | 0.5480043 | 1.610352e-12
56.1114 | 7.1 | 7.107653 | 6.560366 | -0.007652818 | 0.5472864 | 1.612129e-12
56.1214 | 7.1074 | 7.10585 | 6.559268 | 0.001550134 | 0.5465816 | 1.613017e-12
56.1314 | 7.0949 | 7.104058 | 6.558168 | -0.00915836 | 0.5458899 | 1.614794e-12
56.1414 | 7.0991 | 7.102278 | 6.557067 | -0.003178147 | 0.5452111 | 1.616571e-12
56.1514 | 7.0938 | 7.100509 | 6.555964 | -0.006709225 | 0.5445452 | 1.618347e-12
56.1614 | 7.0981 | 7.098751 | 6.554859 | -0.0006513991 | 0.5438921 | 1.620124e-12
56.1714 | 7.0913 | 7.097005 | 6.553753 | -0.005704627 | 0.5432517 | 1.621012e-12
56.1814 | 7.0839 | 7.095269 | 6.552645 | -0.01136886 | 0.5426239 | 1.622789e-12
56.1914 | 7.0857 | 7.093544 | 6.551535 | -0.007843992 | 0.5420087 | 1.625454e-12
56.2014 | 7.0881 | 7.09183 | 6.550424 | -0.003729906 | 0.5414059 | 1.62723e-12
56.2114 | 7.0898 | 7.090127 | 6.549311 | -0.0003265363 | 0.5408154 | 1.629007e-12
56.2214 | 7.0902 | 7.088434 | 6.548197 | 0.001766215 | 0.5402373 | 1.630784e-12
56.2314 | 7.0795 | 7.086752 | 6.54708 | -0.007251607 | 0.5396713 | 1.63256e-12
56.2414 | 7.0888 | 7.08508 | 6.545962 | 0.0037201 | 0.5391175 | 1.635225e-12
56.2514 | 7.0813 | 7.083419 | 6.544843 | -0.002118615 | 0.5385758 | 1.637002e-12
56.2614 | 7.0829 | 7.081768 | 6.543722 | 0.001132381 | 0.5380461 | 1.638778e-12
56.2714 | 7.0856 | 7.080127 | 6.542599 | 0.005473093 | 0.5375283 | 1.641443e-12
56.2814 | 7.0824 | 7.078496 | 6.541474 | 0.00390365 | 0.5370223 | 1.644108e-12
56.2914 | 7.0704 | 7.076876 | 6.540348 | -0.006475924 | 0.5365281 | 1.645884e-12
56.3014 | 7.0851 | 7.075266 | 6.53922 | 0.009834467 | 0.5360457 | 1.648549e-12
56.3114 | 7.0754 | 7.073665 | 6.53809 | 0.00173491 | 0.5355749 | 1.651214e-12
56.3214 | 7.0767 | 7.072075 | 6.536959 | 0.004625445 | 0.5351157 | 1.652991e-12
56.3314 | 7.0743 | 7.070494 | 6.535826 | 0.003806145 | 0.534668 | 1.655655e-12
56.3414 | 7.0669 | 7.068923 | 6.534691 | -0.002022924 | 0.5342317 | 1.65832e-12
56.3514 | 7.067 | 7.067362 | 6.533555 | -0.0003617331 | 0.5338069 | 1.660985e-12
56.3614 | 7.067 | 7.06581 | 6.532417 | 0.00118983 | 0.5333934 | 1.66365e-12
56.3714 | 7.0693 | 7.064268 | 6.531277 | 0.005031792 | 0.5329913 | 1.666315e-12
56.3814 | 7.0535 | 7.062736 | 6.530135 | -0.009235743 | 0.5326003 | 1.668979e-12
56.3914 | 7.0638 | 7.061213 | 6.528992 | 0.002587237 | 0.5322205 | 1.671644e-12
56.4014 | 7.0668 | 7.059699 | 6.527847 | 0.007100772 | 0.5318518 | 1.675197e-12
56.4114 | 7.0588 | 7.058195 | 6.526701 | 0.0006049659 | 0.5314943 | 1.677862e-12
56.4214 | 7.0509 | 7.0567 | 6.525552 | -0.005800107 | 0.5311477 | 1.680527e-12
56.4314 | 7.054 | 7.055214 | 6.524402 | -0.00121447 | 0.5308121 | 1.68408e-12
56.4414 | 7.0592 | 7.053738 | 6.523251 | 0.005461974 | 0.5304874 | 1.686745e-12
56.4514 | 7.0405 | 7.052271 | 6.522097 | -0.01177073 | 0.5301736 | 1.690298e-12
56.4614 | 7.0544 | 7.050813 | 6.520942 | 0.003587457 | 0.5298706 | 1.693851e-12
56.4714 | 7.0508 | 7.049363 | 6.519785 | 0.001436614 | 0.5295784 | 1.696515e-12
56.4814 | 7.0491 | 7.047923 | 6.518626 | 0.001176762 | 0.5292969 | 1.700069e-12
56.4914 | 7.0337 | 7.046492 | 6.517466 | -0.01279205 | 0.5290261 | 1.703622e-12
56.5013 | 7.031 | 7.045084 | 6.516315 | -0.01408401 | 0.5287686 | 1.707175e-12
56.5113 | 7.0448 | 7.04367 | 6.515152 | 0.001129609 | 0.5285188 | 1.710728e-12
56.5213 | 7.0305 | 7.042266 | 6.513986 | -0.01176581 | 0.5282799 | 1.714281e-12
56.5313 | 7.0357 | 7.04087 | 6.512819 | -0.005169926 | 0.5280513 | 1.717834e-12
56.5413 | 7.031 | 7.039483 | 6.511649 | -0.008482789 | 0.5278333 | 1.721387e-12
56.5513 | 7.0349 | 7.038104 | 6.510479 | -0.00320432 | 0.5276257 | 1.72494e-12
56.5613 | 7.0313 | 7.036735 | 6.509306 | -0.005434547 | 0.5274285 | 1.728493e-12
56.5713 | 7.0345 | 7.035373 | 6.508132 | -0.0008733927 | 0.5272417 | 1.732046e-12
56.5813 | 7.0313 | 7.034021 | 6.506956 | -0.002720799 | 0.5270653 | 1.736487e-12
56.5913 | 7.0335 | 7.032677 | 6.505778 | 0.0008231967 | 0.5268991 | 1.74004e-12
56.6013 | 7.0192 | 7.031341 | 6.504598 | -0.0121413 | 0.5267433 | 1.744481e-12
56.6113 | 7.0286 | 7.030014 | 6.503417 | -0.001414279 | 0.5265977 | 1.748034e-12
56.6213 | 7.0385 | 7.028696 | 6.502233 | 0.009804289 | 0.5264623 | 1.752475e-12
56.6313 | 7.0264 | 7.027386 | 6.501048 | -0.000985547 | 0.5263371 | 1.756917e-12
56.6413 | 7.0266 | 7.026084 | 6.499862 | 0.0005161921 | 0.5262221 | 1.761358e-12
56.6513 | 7.0197 | 7.02479 | 6.498673 | -0.005090423 | 0.5261172 | 1.765799e-12
56.6613 | 7.0168 | 7.023505 | 6.497483 | -0.006705343 | 0.5260224 | 1.769352e-12
56.6713 | 7.0186 | 7.022229 | 6.496291 | -0.003628564 | 0.5259377 | 1.773793e-12
56.6813 | 7.0246 | 7.02096 | 6.495097 | 0.00363993 | 0.525863 | 1.779123e-12
56.6913 | 7.0214 | 7.0197 | 6.493901 | 0.001700184 | 0.5257984 | 1.783564e-12
56.7013 | 7.024 | 7.018448 | 6.492704 | 0.005552304 | 0.5257437 | 1.788005e-12
56.7113 | 7.0272 | 7.017204 | 6.491505 | 0.009996019 | 0.5256993 | 1.792446e-12
56.7213 | 7.0162 | 7.015968 | 6.490304 | 0.0002317768 | 0.5256645 | 1.797776e-12
56.7313 | 7.028 | 7.014741 | 6.489101 | 0.01325918 | 0.5256399 | 1.802217e-12
56.7413 | 7.0199 | 7.013521 | 6.487896 | 0.006378649 | 0.5256251 | 1.807546e-12
56.7513 | 7.0227 | 7.01231 | 6.48669 | 0.01038982 | 0.5256203 | 1.811988e-12
56.7613 | 7.0249 | 7.011107 | 6.485482 | 0.01379304 | 0.5256253 | 1.817317e-12
56.7713 | 7.0124 | 7.009912 | 6.484272 | 0.002488067 | 0.5256404 | 1.822646e-12
56.7813 | 7.0229 | 7.008725 | 6.48306 | 0.01417511 | 0.5256652 | 1.827976e-12
56.7913 | 7.0189 | 7.007546 | 6.481846 | 0.01135411 | 0.5256998 | 1.832417e-12
56.8013 | 7.0138 | 7.006375 | 6.480631 | 0.007425115 | 0.5257443 | 1.837747e-12
56.8113 | 7.0169 | 7.005212 | 6.479413 | 0.0116881 | 0.5257986 | 1.843964e-12
56.8213 | 7.0056 | 7.004057 | 6.478194 | 0.00154307 | 0.5258627 | 1.849294e-12
56.8313 | 7.0045 | 7.00291 | 6.476973 | 0.001590114 | 0.5259366 | 1.854623e-12
56.8413 | 7.0148 | 7.001771 | 6.47575 | 0.01302917 | 0.5260203 | 1.859952e-12
56.8513 | 7.0101 | 7.00064 | 6.474526 | 0.009460301 | 0.5261138 | 1.86617e-12
56.8613 | 7.0084 | 6.999517 | 6.473299 | 0.008883459 | 0.5262171 | 1.8715e-12
56.8713 | 7.0084 | 6.998401 | 6.472071 | 0.009998692 | 0.5263301 | 1.877717e-12
56.8813 | 7.003 | 6.997294 | 6.470841 | 0.005706026 | 0.5264529 | 1.883935e-12
56.8913 | 7.0093 | 6.996195 | 6.469609 | 0.01310544 | 0.5265854 | 1.889264e-12
56.9013 | 7.0028 | 6.995103 | 6.468375 | 0.007696948 | 0.5267276 | 1.895482e-12
56.9113 | 6.9969 | 6.994019 | 6.46714 | 0.00288057 | 0.5268796 | 1.9017e-12
56.9213 | 7.003 | 6.992944 | 6.465902 | 0.01005629 | 0.5270414 | 1.907917e-12
56.9313 | 6.9994 | 6.991876 | 6.464663 | 0.007524155 | 0.5272128 | 1.914135e-12
56.9413 | 7.005 | 6.990816 | 6.463422 | 0.01418411 | 0.527394 | 1.920352e-12
56.9513 | 6.9933 | 6.989764 | 6.462179 | 0.003536283 | 0.5275848 | 1.927458e-12
56.9613 | 6.9911 | 6.98872 | 6.460934 | 0.002380422 | 0.5277856 | 1.933676e-12
56.9713 | 6.9785 | 6.987683 | 6.459687 | -0.00918314 | 0.5279958 | 1.940782e-12
56.9813 | 6.9932 | 6.986655 | 6.458439 | 0.006545265 | 0.528216 | 1.946999e-12
56.9913 | 6.9955 | 6.985634 | 6.457188 | 0.009865952 | 0.5284458 | 1.954105e-12
57.0013 | 6.9867 | 6.984621 | 6.455936 | 0.002078629 | 0.5286854 | 1.961211e-12
57.0113 | 6.9841 | 6.983616 | 6.454682 | 0.000483593 | 0.5289346 | 1.968317e-12
57.0213 | 6.9803 | 6.982619 | 6.453426 | -0.002319475 | 0.5291937 | 1.975423e-12
57.0313 | 6.9912 | 6.98163 | 6.452168 | 0.009569673 | 0.5294625 | 1.982529e-12
57.0413 | 6.9868 | 6.980649 | 6.450908 | 0.006150911 | 0.529741 | 1.989635e-12
57.0513 | 6.9864 | 6.979676 | 6.449646 | 0.00672427 | 0.5300293 | 1.99674e-12
57.0613 | 6.9878 | 6.97871 | 6.448383 | 0.009089774 | 0.5303273 | 2.004734e-12
57.0713 | 6.9725 | 6.977753 | 6.447118 | -0.00525264 | 0.5306351 | 2.01184e-12
57.0813 | 6.9798 | 6.976803 | 6.44585 | 0.002997057 | 0.5309527 | 2.019834e-12
57.0912 | 6.9825 | 6.975871 | 6.444594 | 0.006629385 | 0.5312769 | 2.027828e-12
57.1012 | 6.9688 | 6.974937 | 6.443323 | -0.006136652 | 0.531614 | 2.034934e-12
57.1112 | 6.9873 | 6.974011 | 6.44205 | 0.01328935 | 0.5319609 | 2.042928e-12
57.1212 | 6.9721 | 6.973093 | 6.440775 | -0.0009925656 | 0.5323176 | 2.051811e-12
57.1312 | 6.9562 | 6.972182 | 6.439498 | -0.0159824 | 0.5326842 | 2.059805e-12
57.1412 | 6.974 | 6.97128 | 6.43822 | 0.002719771 | 0.5330606 | 2.067799e-12
57.1512 | 6.9784 | 6.970386 | 6.436939 | 0.008013995 | 0.5334469 | 2.076681e-12
57.1612 | 6.9623 | 6.9695 | 6.435657 | -0.0071998 | 0.5338431 | 2.084675e-12
57.1712 | 6.9763 | 6.968622 | 6.434372 | 0.00767845 | 0.5342491 | 2.093557e-12
57.1812 | 6.9777 | 6.967751 | 6.433086 | 0.009948675 | 0.5346651 | 2.10244e-12
57.1912 | 6.9599 | 6.966889 | 6.431798 | -0.006989132 | 0.535091 | 2.111322e-12
57.2012 | 6.9736 | 6.966035 | 6.430508 | 0.007565016 | 0.5355269 | 2.120204e-12
57.2112 | 6.9605 | 6.965189 | 6.429216 | -0.004688901 | 0.5359728 | 2.129086e-12
57.2212 | 6.9721 | 6.964351 | 6.427922 | 0.007749114 | 0.5364286 | 2.137969e-12
57.2312 | 6.9718 | 6.963521 | 6.426627 | 0.008279009 | 0.5368944 | 2.147739e-12
57.2412 | 6.9685 | 6.962699 | 6.425329 | 0.005800782 | 0.5373703 | 2.156621e-12
57.2512 | 6.9803 | 6.961886 | 6.424029 | 0.01841445 | 0.5378563 | 2.166392e-12
57.2612 | 6.9697 | 6.96108 | 6.422728 | 0.008619903 | 0.5383523 | 2.176162e-12
57.2712 | 6.9534 | 6.960283 | 6.421424 | -0.006882789 | 0.5388584 | 2.185933e-12
57.2812 | 6.9656 | 6.959494 | 6.420119 | 0.0061063 | 0.5393747 | 2.195703e-12
57.2912 | 6.9588 | 6.958713 | 6.418812 | 8.71386e-05 | 0.5399011 | 2.205474e-12
57.3012 | 6.9527 | 6.95794 | 6.417503 | -0.005240274 | 0.5404378 | 2.216133e-12
57.3112 | 6.9725 | 6.957176 | 6.416191 | 0.01532405 | 0.5409846 | 2.225903e-12
57.3212 | 6.9756 | 6.95642 | 6.414878 | 0.01918002 | 0.5415417 | 2.236562e-12
57.3312 | 6.9652 | 6.955672 | 6.413563 | 0.009527697 | 0.542109 | 2.24722e-12
57.3412 | 6.9662 | 6.954933 | 6.412246 | 0.01126698 | 0.5426867 | 2.257879e-12
57.3512 | 6.9676 | 6.954202 | 6.410927 | 0.01339789 | 0.5432746 | 2.268538e-12
57.3612 | 6.9627 | 6.95348 | 6.409607 | 0.009220344 | 0.543873 | 2.279197e-12
57.3712 | 6.9669 | 6.952766 | 6.408284 | 0.01413435 | 0.5444817 | 2.290743e-12
57.3812 | 6.9628 | 6.95206 | 6.406959 | 0.01073986 | 0.5451009 | 2.30229e-12
57.3912 | 6.9629 | 6.951363 | 6.405633 | 0.01153687 | 0.5457306 | 2.312949e-12
57.4012 | 6.9761 | 6.950675 | 6.404304 | 0.02542531 | 0.5463707 | 2.324496e-12
57.4112 | 6.9547 | 6.949995 | 6.402973 | 0.004705119 | 0.5470214 | 2.336931e-12
57.4212 | 6.9725 | 6.949324 | 6.401641 | 0.02317636 | 0.5476827 | 2.348478e-12
57.4312 | 6.9527 | 6.948661 | 6.400307 | 0.004038929 | 0.5483546 | 2.360025e-12
57.4412 | 6.9572 | 6.948007 | 6.39897 | 0.009192755 | 0.5490371 | 2.37246e-12
57.4512 | 6.9629 | 6.947362 | 6.397632 | 0.01553787 | 0.5497304 | 2.384895e-12
57.4612 | 6.9561 | 6.946726 | 6.396291 | 0.009374187 | 0.5504344 | 2.39733e-12
57.4712 | 6.9665 | 6.946098 | 6.394949 | 0.02040169 | 0.5511491 | 2.409765e-12
57.4812 | 6.9756 | 6.94548 | 6.393605 | 0.03012035 | 0.5518747 | 2.423089e-12
57.4912 | 6.9531 | 6.94487 | 6.392259 | 0.00823007 | 0.5526112 | 2.436412e-12
57.5012 | 6.9642 | 6.944269 | 6.390911 | 0.01993086 | 0.5533586 | 2.448847e-12
57.5112 | 6.9648 | 6.943677 | 6.38956 | 0.02112268 | 0.5541169 | 2.46217e-12
57.5212 | 6.9666 | 6.943095 | 6.388208 | 0.02350542 | 0.5548862 | 2.476382e-12
57.5312 | 6.9663 | 6.942521 | 6.386854 | 0.02377911 | 0.5556666 | 2.489705e-12
57.5412 | 6.9682 | 6.941956 | 6.385498 | 0.02624363 | 0.5564582 | 2.503917e-12
57.5512 | 6.9716 | 6.941401 | 6.38414 | 0.030199 | 0.5572608 | 2.518128e-12
57.5612 | 6.9705 | 6.940855 | 6.38278 | 0.02964517 | 0.5580746 | 2.53234e-12
57.5712 | 6.9608 | 6.940318 | 6.381418 | 0.02048199 | 0.5588998 | 2.546551e-12
57.5812 | 6.9638 | 6.93979 | 6.380054 | 0.02400951 | 0.5597362 | 2.561651e-12
57.5912 | 6.9669 | 6.939272 | 6.378688 | 0.02762766 | 0.560584 | 2.575863e-12
57.6012 | 6.9612 | 6.938764 | 6.37732 | 0.02243638 | 0.5614432 | 2.590962e-12
57.6112 | 6.9648 | 6.938264 | 6.375951 | 0.02653559 | 0.5623139 | 2.60695e-12
57.6212 | 6.97 | 6.937775 | 6.374579 | 0.03222525 | 0.5631961 | 2.62205e-12
57.6312 | 6.9716 | 6.937295 | 6.373205 | 0.03430531 | 0.5640899 | 2.638038e-12
57.6412 | 6.9647 | 6.936824 | 6.371829 | 0.02787571 | 0.5649954 | 2.654026e-12
57.6512 | 6.9751 | 6.936364 | 6.370451 | 0.03873637 | 0.5659126 | 2.670014e-12
57.6612 | 6.9642 | 6.935913 | 6.369071 | 0.02828727 | 0.5668415 | 2.686002e-12
57.6711 | 6.9655 | 6.935476 | 6.367703 | 0.03002422 | 0.5677726 | 2.702878e-12
57.6811 | 6.9676 | 6.935045 | 6.366319 | 0.0325555 | 0.5687251 | 2.719754e-12
57.6911 | 6.9647 | 6.934623 | 6.364934 | 0.03007677 | 0.5696896 | 2.736631e-12
57.7011 | 6.9716 | 6.934212 | 6.363546 | 0.03738803 | 0.5706662 | 2.754395e-12
57.7111 | 6.9596 | 6.933811 | 6.362156 | 0.0257892 | 0.5716548 | 2.771271e-12
57.7211 | 6.9637 | 6.93342 | 6.360764 | 0.03028035 | 0.5726555 | 2.789035e-12
57.7311 | 6.96 | 6.933039 | 6.35937 | 0.02696098 | 0.5736687 | 2.807688e-12
57.7411 | 6.9509 | 6.932668 | 6.357975 | 0.01823157 | 0.5746939 | 2.825452e-12
57.7511 | 6.9512 | 6.932308 | 6.356577 | 0.01889151 | 0.5757318 | 2.844105e-12
57.7611 | 6.9453 | 6.931959 | 6.355177 | 0.01334131 | 0.5767818 | 2.863646e-12
57.7711 | 6.9444 | 6.93162 | 6.353775 | 0.01278027 | 0.5778447 | 2.882298e-12
57.7811 | 6.9405 | 6.931291 | 6.352371 | 0.009208958 | 0.5789199 | 2.901839e-12
57.7911 | 6.9418 | 6.930973 | 6.350965 | 0.01082671 | 0.580008 | 2.92138e-12
57.8011 | 6.9464 | 6.930666 | 6.349557 | 0.015734 | 0.5811086 | 2.941809e-12
57.8111 | 6.9326 | 6.93037 | 6.348147 | 0.002230146 | 0.5822224 | 2.962238e-12
57.8211 | 6.9304 | 6.930084 | 6.346736 | 0.0003157189 | 0.5833487 | 2.982667e-12
57.8311 | 6.9345 | 6.92981 | 6.345322 | 0.004690005 | 0.5844884 | 3.003096e-12
57.8411 | 6.9303 | 6.929547 | 6.343906 | 0.0007534986 | 0.5856408 | 3.024413e-12
57.8511 | 6.9331 | 6.929294 | 6.342488 | 0.003805552 | 0.5868067 | 3.046619e-12
57.8611 | 6.9308 | 6.929053 | 6.341068 | 0.001746696 | 0.5879856 | 3.067936e-12
57.8711 | 6.9188 | 6.928824 | 6.339646 | -0.01002379 | 0.5891781 | 3.090141e-12
57.8811 | 6.9255 | 6.928605 | 6.338222 | -0.003105381 | 0.5903838 | 3.113235e-12
57.8911 | 6.9252 | 6.928399 | 6.336796 | -0.003198785 | 0.5916032 | 3.135441e-12
57.9011 | 6.9042 | 6.928203 | 6.335367 | -0.02400345 | 0.592836 | 3.159422e-12
57.9111 | 6.9186 | 6.92802 | 6.333937 | -0.009420126 | 0.5940828 | 3.182516e-12
57.9211 | 6.9182 | 6.927848 | 6.332505 | -0.009648386 | 0.5953432 | 3.206498e-12
57.9311 | 6.9105 | 6.927689 | 6.331071 | -0.01718853 | 0.5966176 | 3.231368e-12
57.9411 | 6.9146 | 6.927541 | 6.329635 | -0.01294063 | 0.5979059 | 3.25535e-12
57.9511 | 6.9229 | 6.927405 | 6.328196 | -0.004504778 | 0.5992083 | 3.281108e-12
57.9611 | 6.9115 | 6.927281 | 6.326756 | -0.01578115 | 0.600525 | 3.305978e-12
57.9711 | 6.9275 | 6.92717 | 6.325314 | 0.0003304322 | 0.6018557 | 3.332625e-12
57.9811 | 6.918 | 6.927071 | 6.323869 | -0.009070692 | 0.6032012 | 3.358383e-12
57.9911 | 6.9215 | 6.926984 | 6.322423 | -0.005483967 | 0.6045609 | 3.385029e-12
58.0011 | 6.9282 | 6.92691 | 6.320975 | 0.001289867 | 0.6059356 | 3.412564e-12
58.0111 | 6.9201 | 6.926849 | 6.319524 | -0.006748648 | 0.6073246 | 3.440099e-12
58.0211 | 6.9242 | 6.9268 | 6.318072 | -0.002600297 | 0.6087288 | 3.468522e-12
58.0311 | 6.934 | 6.926765 | 6.316617 | 0.007235456 | 0.6101476 | 3.496945e-12
58.0411 | 6.931 | 6.926738 | 6.31516 | 0.004262448 | 0.6115772 | 3.525368e-12
58.0511 | 6.9257 | 6.926728 | 6.313702 | -0.001028262 | 0.6130266 | 3.555567e-12
58.0611 | 6.926 | 6.926732 | 6.312241 | -0.0007320834 | 0.6144912 | 3.584878e-12
58.0711 | 6.9248 | 6.926749 | 6.310778 | -0.001949218 | 0.6159711 | 3.615966e-12
58.0811 | 6.9349 | 6.92678 | 6.309313 | 0.008120091 | 0.6174666 | 3.646165e-12
58.0911 | 6.9336 | 6.926824 | 6.307846 | 0.006775821 | 0.6189778 | 3.678141e-12
58.1011 | 6.934 | 6.92688 | 6.306377 | 0.007120025 | 0.6205025 | 3.710116e-12
58.1111 | 6.9434 | 6.926952 | 6.304906 | 0.01644818 | 0.6220453 | 3.742092e-12
58.1211 | 6.939 | 6.927038 | 6.303433 | 0.01196237 | 0.6236042 | 3.775844e-12
58.1311 | 6.9301 | 6.927138 | 6.301958 | 0.002962401 | 0.6251793 | 3.809596e-12
58.1411 | 6.9435 | 6.927252 | 6.300481 | 0.01624816 | 0.6267707 | 3.843349e-12
58.1511 | 6.9426 | 6.92738 | 6.299002 | 0.01521956 | 0.6283785 | 3.877989e-12
58.1611 | 6.9428 | 6.927524 | 6.297521 | 0.01527644 | 0.6300029 | 3.913518e-12
58.1711 | 6.9462 | 6.927681 | 6.296037 | 0.01851869 | 0.631644 | 3.949934e-12
58.1811 | 6.9405 | 6.927854 | 6.294552 | 0.01264614 | 0.6333019 | 3.986351e-12
58.1911 | 6.9462 | 6.928041 | 6.293064 | 0.01815861 | 0.6349769 | 4.023656e-12
58.2011 | 6.9448 | 6.928244 | 6.291575 | 0.01655603 | 0.636669 | 4.061849e-12
58.2111 | 6.9393 | 6.928462 | 6.290083 | 0.01083843 | 0.6383782 | 4.100931e-12
58.2211 | 6.9429 | 6.928695 | 6.28859 | 0.01420529 | 0.640105 | 4.140012e-12
58.2311 | 6.945 | 6.928943 | 6.287094 | 0.01605659 | 0.6418494 | 4.179982e-12
58.2411 | 6.9384 | 6.929208 | 6.285596 | 0.009192197 | 0.6436116 | 4.22084e-12
58.2511 | 6.9499 | 6.929488 | 6.284096 | 0.02041198 | 0.6453917 | 4.262586e-12
58.261 | 6.9473 | 6.929782 | 6.282609 | 0.01751834 | 0.6471723 | 4.304332e-12
58.271 | 6.9436 | 6.930094 | 6.281105 | 0.01350624 | 0.6489883 | 4.347854e-12
58.281 | 6.9554 | 6.930422 | 6.279599 | 0.02497766 | 0.650823 | 4.391377e-12
58.291 | 6.9572 | 6.930767 | 6.278091 | 0.0264328 | 0.652676 | 4.436676e-12
58.301 | 6.9439 | 6.931129 | 6.276581 | 0.01277112 | 0.6545478 | 4.481975e-12
58.311 | 6.9587 | 6.931507 | 6.275069 | 0.02719282 | 0.6564384 | 4.528162e-12
58.321 | 6.9544 | 6.931903 | 6.273554 | 0.02249732 | 0.6583483 | 4.576125e-12
58.331 | 6.9491 | 6.932315 | 6.272038 | 0.01678484 | 0.6602772 | 4.624089e-12
58.341 | 6.9533 | 6.932745 | 6.270519 | 0.02055501 | 0.6622255 | 4.673829e-12
58.351 | 6.9561 | 6.933192 | 6.268999 | 0.02290771 | 0.6641934 | 4.723569e-12
58.361 | 6.9529 | 6.933657 | 6.267476 | 0.01924271 | 0.666181 | 4.775085e-12
58.371 | 6.9506 | 6.93414 | 6.265952 | 0.01645986 | 0.6681886 | 4.826601e-12
58.381 | 6.9505 | 6.934641 | 6.264425 | 0.01585896 | 0.6702164 | 4.879894e-12
58.391 | 6.9596 | 6.93516 | 6.262896 | 0.02443984 | 0.6722644 | 4.934075e-12
58.401 | 6.9592 | 6.935698 | 6.261365 | 0.02350232 | 0.6743329 | 4.990032e-12
58.411 | 6.954 | 6.936254 | 6.259832 | 0.01774618 | 0.6764221 | 5.04599e-12
58.421 | 6.9697 | 6.936829 | 6.258297 | 0.03287125 | 0.6785322 | 5.103724e-12
58.431 | 6.968 | 6.937423 | 6.256759 | 0.03057737 | 0.6806633 | 5.16234561e-12
58.441 | 6.9548 | 6.938036 | 6.25522 | 0.01676422 | 0.6828158 | 5.221856e-12
58.451 | 6.9718 | 6.938668 | 6.253679 | 0.03313178 | 0.6849896 | 5.283142e-12
58.461 | 6.9655 | 6.93932 | 6.252135 | 0.02617972 | 0.6871852 | 5.346206e-12
58.471 | 6.9558 | 6.939992 | 6.25059 | 0.01580785 | 0.6894026 | 5.410157e-12
58.481 | 6.9714 | 6.940684 | 6.249042 | 0.030716 | 0.6916421 | 5.474996e-12
58.491 | 6.9698 | 6.941396 | 6.247492 | 0.02840394 | 0.693904 | 5.541612e-12
58.501 | 6.9649 | 6.942129 | 6.24594 | 0.0227715 | 0.6961883 | 5.609116e-12
58.511 | 6.962 | 6.942882 | 6.244386 | 0.01911842 | 0.6984953 | 5.678397e-12
58.521 | 6.9685 | 6.943655 | 6.24283 | 0.02484453 | 0.7008252 | 5.749454e-12
58.531 | 6.9631 | 6.94445 | 6.241272 | 0.01864956 | 0.7031783 | 5.821399e-12
58.541 | 6.9692 | 6.945267 | 6.239712 | 0.02393338 | 0.7055547 | 5.896009e-12
58.551 | 6.9678 | 6.946104 | 6.23815 | 0.02169563 | 0.7079547 | 5.971507e-12
58.561 | 6.9686 | 6.946964 | 6.236585 | 0.02163624 | 0.7103785 | 6.048781e-12
58.571 | 6.9729 | 6.947845 | 6.235019 | 0.02505491 | 0.7128264 | 6.127832e-12
58.581 | 6.9719 | 6.948749 | 6.23345 | 0.0231514 | 0.7152985 | 6.208659e-12
58.591 | 6.9729 | 6.949674 | 6.231879 | 0.02322552 | 0.717795 | 6.291263e-12
58.601 | 6.9722 | 6.950623 | 6.230307 | 0.02157706 | 0.7203163 | 6.375643e-12
58.611 | 6.9733 | 6.951594 | 6.228732 | 0.02170568 | 0.7228625 | 6.461799e-12
58.621 | 6.9773 | 6.952589 | 6.227155 | 0.02471127 | 0.7254339 | 6.55062e-12
58.631 | 6.9767 | 6.953607 | 6.225576 | 0.0230935 | 0.7280308 | 6.64033e-12
58.641 | 6.9747 | 6.954648 | 6.223995 | 0.02005218 | 0.7306533 | 6.733592e-12
58.651 | 6.9812 | 6.955713 | 6.222411 | 0.025487 | 0.7333017 | 6.827742e-12
58.661 | 6.9743 | 6.956802 | 6.220826 | 0.01749776 | 0.7359763 | 6.924557e-12
58.671 | 6.9693 | 6.957916 | 6.219238 | 0.01138417 | 0.7386774 | 7.024037e-12
58.681 | 6.9757 | 6.959054 | 6.217649 | 0.01664598 | 0.7414052 | 7.125292e-12
58.691 | 6.9707 | 6.960217 | 6.216057 | 0.01048294 | 0.7441599 | 7.229213e-12
58.701 | 6.9735 | 6.961405 | 6.214463 | 0.01209476 | 0.7469418 | 7.335798e-12
58.711 | 6.985 | 6.962619 | 6.212868 | 0.02238114 | 0.7497513 | 7.445048e-12
58.721 | 6.9697 | 6.963858 | 6.21127 | 0.005841814 | 0.7525886 | 7.556963e-12
58.731 | 6.9747 | 6.965123 | 6.209669 | 0.009576506 | 0.755454 | 7.671542e-12
58.741 | 6.9848 | 6.966415 | 6.208067 | 0.01838493 | 0.7583478 | 7.788785e-12
58.751 | 6.9729 | 6.967733 | 6.206463 | 0.005166718 | 0.7612703 | 7.908694e-12
58.761 | 6.9779 | 6.969078 | 6.204857 | 0.008821566 | 0.7642218 | 8.032155e-12
58.771 | 6.985 | 6.970451 | 6.203248 | 0.01454924 | 0.7672027 | 8.158281e-12
58.781 | 6.9796 | 6.971851 | 6.201637 | 0.007749266 | 0.7702132 | 8.287071e-12
58.791 | 6.9804 | 6.973279 | 6.200025 | 0.007121469 | 0.7732537 | 8.420302e-12
58.801 | 6.9816 | 6.974735 | 6.19841 | 0.006865394 | 0.7763246 | 8.556199e-12
58.811 | 6.9812 | 6.976219 | 6.196793 | 0.004980728 | 0.7794262 | 8.695647e-12
58.821 | 6.9807 | 6.977733 | 6.195174 | 0.002967058 | 0.7825589 | 8.838649e-12
58.831 | 6.9818 | 6.979276 | 6.193553 | 0.00252408 | 0.785723 | 8.985204e-12
58.8409 | 6.9802 | 6.980832 | 6.191946 | -0.0006318275 | 0.7888859 | 9.134423e-12
58.8509 | 6.9785 | 6.982434 | 6.190321 | -0.003934381 | 0.7921138 | 9.288971e-12
58.8609 | 6.985 | 6.984067 | 6.188693 | 0.0009327302 | 0.7953741 | 9.447072e-12
58.8709 | 6.9878 | 6.985731 | 6.187064 | 0.002068799 | 0.7986676 | 9.609614e-12
58.8809 | 6.9879 | 6.987426 | 6.185432 | 0.0004737214 | 0.8019943 | 9.776598e-12
58.8909 | 6.9889 | 6.989153 | 6.183798 | -0.0002531815 | 0.805355 | 9.948022e-12
58.9009 | 6.9909 | 6.990912 | 6.182162 | -1.219225e-05 | 0.8087499 | 1.012389e-11
58.9109 | 6.9947 | 6.992704 | 6.180524 | 0.001996161 | 0.8121795 | 1.030419e-11
58.9209 | 6.9951 | 6.994528 | 6.178884 | 0.0005715916 | 0.8156441 | 1.048894e-11
58.9309 | 6.9948 | 6.996387 | 6.177242 | -0.001586563 | 0.8191445 | 1.067902e-11
58.9409 | 6.9948 | 6.998279 | 6.175598 | -0.003478699 | 0.8226809 | 1.087442e-11
58.9509 | 6.9957 | 7.000205 | 6.173951 | -0.004505169 | 0.8262538 | 1.107427e-11
58.9609 | 6.9981 | 7.002167 | 6.172303 | -0.004066596 | 0.8298638 | 1.128033e-11
58.9709 | 7.0019 | 7.004163 | 6.170652 | -0.002263347 | 0.8335111 | 1.149084e-11
58.9809 | 7 | 7.006196 | 6.168999 | -0.006196005 | 0.8371965 | 1.170756e-11
58.9909 | 6.9983 | 7.008265 | 6.167345 | -0.009964954 | 0.8409203 | 1.19305e-11
59.0009 | 7.0001 | 7.010371 | 6.165688 | -0.0102709 | 0.8446833 | 1.215877e-11
59.0109 | 7.0096 | 7.012514 | 6.164029 | -0.002914488 | 0.8484859 | 1.239415e-11
59.0209 | 7.0074 | 7.014696 | 6.162367 | -0.007295706 | 0.8523283 | 1.263485e-11
59.0309 | 7.0046 | 7.016915 | 6.160704 | -0.01231536 | 0.8562113 | 1.288177e-11
59.0409 | 7.0114 | 7.019174 | 6.159039 | -0.007774062 | 0.8601354 | 1.31358e-11
59.0509 | 7.0096 | 7.021472 | 6.157371 | -0.01187182 | 0.8641006 | 1.339693e-11
59.0609 | 7.011 | 7.02381 | 6.155702 | -0.01281009 | 0.8681086 | 1.366428e-11
59.0709 | 7.0152 | 7.026189 | 6.15403 | -0.01098904 | 0.8721592 | 1.393874e-11
59.0809 | 7.0086 | 7.028609 | 6.152356 | -0.02000926 | 0.8762533 | 1.422119e-11
59.0909 | 7.014 | 7.031071 | 6.15068 | -0.01707121 | 0.8803912 | 1.450986e-11
59.1009 | 7.017 | 7.033576 | 6.149002 | -0.01657569 | 0.8845738 | 1.48074e-11
59.1109 | 7.0085 | 7.036123 | 6.147322 | -0.02762312 | 0.8888014 | 1.511117e-11
59.1209 | 7.0098 | 7.038714 | 6.145639 | -0.02891425 | 0.8930748 | 1.542382e-11
59.1309 | 7.015 | 7.041349 | 6.143955 | -0.02634948 | 0.8973944 | 1.574357e-11
59.1409 | 7.0108 | 7.04403 | 6.142269 | -0.0332297 | 0.9017612 | 1.607221e-11
59.1509 | 7.0084 | 7.046755 | 6.14058 | -0.03835527 | 0.9061754 | 1.640884e-11
59.1609 | 7.0072 | 7.049527 | 6.138889 | -0.0423272 | 0.910638 | 1.675346e-11
59.1709 | 7.0103 | 7.052346 | 6.137196 | -0.0420458 | 0.9151495 | 1.710608e-11
59.1809 | 7.0081 | 7.055212 | 6.135501 | -0.04711199 | 0.9197106 | 1.746758e-11
59.1909 | 7.0137 | 7.058126 | 6.133804 | -0.04442628 | 0.924322 | 1.783707e-11
59.2009 | 7.0042 | 7.061089 | 6.132105 | -0.05688942 | 0.9289843 | 1.821545e-11
59.2109 | 7.0043 | 7.064102 | 6.130404 | -0.05980216 | 0.9336983 | 1.860182e-11
59.2209 | 7.0089 | 7.067165 | 6.1287 | -0.0582651 | 0.9384647 | 1.899707e-11
59.2309 | 7.0023 | 7.070279 | 6.126995 | -0.06797907 | 0.9432842 | 1.94012e-11
59.2409 | 7.0042 | 7.073445 | 6.125287 | -0.06924475 | 0.9481575 | 1.981333e-11
59.2509 | 7.0054 | 7.076663 | 6.123578 | -0.07126298 | 0.9530854 | 2.023345e-11
59.2609 | 6.9982 | 7.079935 | 6.121866 | -0.08173487 | 0.9580692 | 2.066156e-11
59.2709 | 7.0019 | 7.08326 | 6.120152 | -0.0813603 | 0.9631086 | 2.109767e-11
59.2809 | 6.9987 | 7.086641 | 6.118436 | -0.08794059 | 0.9682049 | 2.154177e-11
59.2909 | 6.9957 | 7.090077 | 6.116718 | -0.0943765 | 0.973359 | 2.199298e-11
59.3009 | 7.0029 | 7.093568 | 6.114997 | -0.09066829 | 0.9785711 | 2.245041e-11
59.3109 | 6.9985 | 7.097118 | 6.113275 | -0.09861791 | 0.9838431 | 2.291494e-11
59.3209 | 6.9963 | 7.100726 | 6.11155 | -0.1044256 | 0.9891753 | 2.338568e-11
59.3309 | 6.9986 | 7.104392 | 6.109824 | -0.1057924 | 0.9945687 | 2.386265e-11
59.3409 | 7.003 | 7.108119 | 6.108095 | -0.105119 | 1.000024 | 2.434405e-11
59.3509 | 6.9981 | 7.111906 | 6.106364 | -0.1138065 | 1.005542 | 2.48299e-11
59.3609 | 7.0017 | 7.115756 | 6.104631 | -0.1140555 | 1.011124 | 2.53193e-11
59.3709 | 6.9984 | 7.119667 | 6.102896 | -0.1212674 | 1.016771 | 2.581136e-11
59.3809 | 6.9994 | 7.123643 | 6.101159 | -0.1242426 | 1.022484 | 2.63052e-11
59.3909 | 7.0119 | 7.127683 | 6.09942 | -0.1157826 | 1.028263 | 2.680082e-11
59.4009 | 7.0019 | 7.131788 | 6.097678 | -0.129888 | 1.03411 | 2.729555e-11
59.4109 | 7.0016 | 7.13596 | 6.095935 | -0.13436 | 1.040025 | 2.778939e-11
59.4209 | 7.009 | 7.1402 | 6.094189 | -0.1311996 | 1.04601 | 2.828145e-11
59.4308 | 7.0053 | 7.144466 | 6.092459 | -0.1391658 | 1.052006 | 2.876463e-11
59.4408 | 7.0094 | 7.148843 | 6.09071 | -0.1394431 | 1.058134 | 2.924781e-11
59.4508 | 7.0094 | 7.153291 | 6.088958 | -0.143891 | 1.064333 | 2.972477e-11
59.4608 | 7.0079 | 7.157811 | 6.087204 | -0.149911 | 1.070607 | 3.019374e-11
59.4708 | 7.0137 | 7.162404 | 6.085448 | -0.1487039 | 1.076956 | 3.065471e-11
59.4808 | 7.0237 | 7.167071 | 6.083689 | -0.143371 | 1.083382 | 3.110414e-11
59.4908 | 7.0082 | 7.171814 | 6.081929 | -0.1636136 | 1.089884 | 3.154114e-11
59.5008 | 7.024 | 7.176633 | 6.080167 | -0.1526325 | 1.096466 | 3.19648e-11
59.5108 | 7.0231 | 7.181529 | 6.078402 | -0.1584294 | 1.103127 | 3.237337e-11
59.5208 | 7.014 | 7.186505 | 6.076636 | -0.1725053 | 1.10987 | 3.276507e-11
59.5308 | 7.029 | 7.191562 | 6.074867 | -0.1625615 | 1.116694 | 3.3139e-11
59.5408 | 7.0309 | 7.196699 | 6.073096 | -0.1657993 | 1.123603 | 3.34925e-11
59.5508 | 7.0187 | 7.20192 | 6.071323 | -0.1832202 | 1.130597 | 3.382468e-11
59.5608 | 7.0334 | 7.207225 | 6.069548 | -0.1738254 | 1.137677 | 3.413466e-11
59.5708 | 7.0353 | 7.212616 | 6.067771 | -0.1773162 | 1.144845 | 3.442066e-11
59.5808 | 7.0248 | 7.218094 | 6.065992 | -0.1932942 | 1.152102 | 3.468178e-11
59.5908 | 7.036 | 7.223661 | 6.064211 | -0.1876608 | 1.15945 | 3.491715e-11
59.6008 | 7.034 | 7.229317 | 6.062428 | -0.1953173 | 1.16689 | 3.512587e-11
59.6108 | 7.0343 | 7.235066 | 6.060642 | -0.2007655 | 1.174423 | 3.530617e-11
59.6208 | 7.0401 | 7.240907 | 6.058854 | -0.2008068 | 1.182052 | 3.545805e-11
59.6308 | 7.0396 | 7.246843 | 6.057065 | -0.2072427 | 1.189778 | 3.558061e-11
59.6408 | 7.0376 | 7.252875 | 6.055273 | -0.2152748 | 1.197602 | 3.567387e-11
59.6508 | 7.0497 | 7.259005 | 6.053479 | -0.209305 | 1.205526 | 3.573693e-11
59.6608 | 7.044 | 7.265235 | 6.051683 | -0.2212346 | 1.213551 | 3.577067e-11
59.6708 | 7.0391 | 7.271566 | 6.049885 | -0.2324656 | 1.22168 | 3.577422e-11
59.6808 | 7.0473 | 7.278 | 6.048085 | -0.2306996 | 1.229915 | 3.574845e-11
59.6908 | 7.0491 | 7.284538 | 6.046283 | -0.2354384 | 1.238256 | 3.569249e-11
59.7008 | 7.0469 | 7.291184 | 6.044479 | -0.2442839 | 1.246705 | 3.56081e-11
59.7108 | 7.049 | 7.297938 | 6.042672 | -0.2489378 | 1.255266 | 3.54953e-11
59.7208 | 7.051 | 7.304802 | 6.040864 | -0.2538022 | 1.263939 | 3.535495e-11
59.7308 | 7.051 | 7.311779 | 6.039053 | -0.2607789 | 1.272726 | 3.518708e-11
59.7408 | 7.0523 | 7.31887 | 6.03724 | -0.2665699 | 1.281629 | 3.499344e-11
59.7508 | 7.0585 | 7.326077 | 6.035426 | -0.2675773 | 1.290652 | 3.477494e-11
59.7608 | 7.0531 | 7.333403 | 6.033609 | -0.280303 | 1.299794 | 3.453245e-11
59.7708 | 7.0679 | 7.340849 | 6.03179 | -0.2729494 | 1.30906 | 3.426599e-11
59.7808 | 7.0643 | 7.348418 | 6.029969 | -0.2841184 | 1.31845 | 3.397909e-11
59.7908 | 7.0687 | 7.356112 | 6.028146 | -0.2874124 | 1.327967 | 3.367088e-11
59.8008 | 7.074 | 7.363933 | 6.026321 | -0.2899335 | 1.337613 | 3.334401e-11
59.8108 | 7.0675 | 7.371884 | 6.024493 | -0.304384 | 1.347391 | 3.299938e-11
59.8208 | 7.0805 | 7.379966 | 6.022664 | -0.2994664 | 1.357302 | 3.263788e-11
59.8308 | 7.0828 | 7.388183 | 6.020833 | -0.305383 | 1.36735 | 3.226216e-11
59.8408 | 7.0873 | 7.396536 | 6.018999 | -0.3092363 | 1.377537 | 3.187224e-11
59.8508 | 7.0918 | 7.405029 | 6.017163 | -0.3132288 | 1.387865 | 3.147077e-11
59.8608 | 7.1013 | 7.413663 | 6.015326 | -0.3123631 | 1.398337 | 3.105775e-11
59.8708 | 7.0943 | 7.422442 | 6.013486 | -0.3281419 | 1.408956 | 3.063496e-11
59.8808 | 7.1002 | 7.431368 | 6.011644 | -0.3311676 | 1.419723 | 3.020506e-11
59.8908 | 7.12 | 7.440443 | 6.0098 | -0.3204433 | 1.430643 | 2.976806e-11
59.9008 | 7.1111 | 7.449672 | 6.007954 | -0.3385716 | 1.441717 | 2.932484e-11
59.9108 | 7.1217 | 7.459055 | 6.006106 | -0.3373553 | 1.452949 | 2.887807e-11
59.9208 | 7.1266 | 7.468597 | 6.004256 | -0.3419973 | 1.464341 | 2.842775e-11
59.9308 | 7.1314 | 7.478301 | 6.002404 | -0.3469008 | 1.475897 | 2.797565e-11
59.9408 | 7.1386 | 7.488169 | 6.00055 | -0.3495688 | 1.487619 | 2.752266e-11
59.9508 | 7.1498 | 7.498204 | 5.998693 | -0.3484043 | 1.499511 | 2.706968e-11
59.9608 | 7.1505 | 7.50841 | 5.996835 | -0.3579105 | 1.511576 | 2.661758e-11
59.9708 | 7.1601 | 7.518791 | 5.994975 | -0.3586906 | 1.523816 | 2.616814e-11
59.9808 | 7.172 | 7.529348 | 5.993112 | -0.3573481 | 1.536236 | 2.572049e-11
59.9908 | 7.1683 | 7.540086 | 5.991247 | -0.3717861 | 1.548839 | 2.527727e-11
60.0008 | 7.1818 | 7.551008 | 5.989381 | -0.3692081 | 1.561627 | 2.483761e-11
60.0107 | 7.1884 | 7.562004 | 5.987531 | -0.3736039 | 1.574473 | 2.440771e-11
60.0207 | 7.1947 | 7.573303 | 5.98566 | -0.3786028 | 1.587643 | 2.397871e-11
60.0307 | 7.1924 | 7.584796 | 5.983787 | -0.3923965 | 1.601009 | 2.355503e-11
60.0407 | 7.2086 | 7.596489 | 5.981912 | -0.3878887 | 1.614577 | 2.313847e-11
60.0507 | 7.2161 | 7.608383 | 5.980035 | -0.3922832 | 1.628348 | 2.2729e-11
60.0607 | 7.2142 | 7.620484 | 5.978156 | -0.4062837 | 1.642327 | 2.232664e-11
60.0707 | 7.2292 | 7.632794 | 5.976275 | -0.4035942 | 1.656519 | 2.193139e-11
60.0807 | 7.2302 | 7.645319 | 5.974392 | -0.415119 | 1.670927 | 2.154413e-11
60.0907 | 7.2408 | 7.658062 | 5.972507 | -0.4172617 | 1.685555 | 2.116398e-11
60.1007 | 7.2508 | 7.671026 | 5.97062 | -0.4202265 | 1.700407 | 2.07936e-11
60.1107 | 7.2568 | 7.684222 | 5.96873 | -0.4274216 | 1.715491 | 2.043032e-11
60.1207 | 7.253 | 7.697644 | 5.966839 | -0.4446436 | 1.730805 | 2.007593e-11
60.1307 | 7.2741 | 7.711297 | 5.964946 | -0.4371966 | 1.746351 | 1.973042e-11
60.1407 | 7.2794 | 7.725193 | 5.96305 | -0.4457928 | 1.762143 | 1.93929e-11
60.1507 | 7.2809 | 7.739333 | 5.961153 | -0.4584326 | 1.77818 | 1.906426e-11
60.1607 | 7.2876 | 7.753721 | 5.959253 | -0.4661209 | 1.794468 | 1.874362e-11
60.1707 | 7.298 | 7.768362 | 5.957351 | -0.4703617 | 1.81101 | 1.843186e-11
60.1807 | 7.2998 | 7.78326 | 5.955448 | -0.48346 | 1.827812 | 1.812898e-11
60.1907 | 7.3137 | 7.79842 | 5.953542 | -0.4847201 | 1.844878 | 1.78341e-11
60.2007 | 7.3176 | 7.813847 | 5.951634 | -0.4962469 | 1.862212 | 1.754809e-11
60.2107 | 7.315 | 7.829545 | 5.949725 | -0.5145451 | 1.87982 | 1.727008e-11
60.2207 | 7.3411 | 7.845519 | 5.947813 | -0.5044192 | 1.897706 | 1.700007e-11
60.2307 | 7.3417 | 7.861774 | 5.945899 | -0.5200742 | 1.915875 | 1.673894e-11
60.2407 | 7.345 | 7.87832 | 5.943983 | -0.5333195 | 1.934336 | 1.648491e-11
60.2507 | 7.3617 | 7.895151 | 5.942065 | -0.5334508 | 1.953086 | 1.623977e-11
60.2607 | 7.3726 | 7.912272 | 5.940145 | -0.5396723 | 1.972127 | 1.600173e-11
60.2707 | 7.3685 | 7.929699 | 5.938223 | -0.5611991 | 1.991476 | 1.577079e-11
60.2807 | 7.3872 | 7.947431 | 5.936299 | -0.5602306 | 2.011131 | 1.554785e-11
60.2907 | 7.3895 | 7.965472 | 5.934373 | -0.5759721 | 2.031099 | 1.533291e-11
60.3007 | 7.3955 | 7.983829 | 5.932445 | -0.5883286 | 2.051383 | 1.512418e-11
60.3107 | 7.4145 | 8.002505 | 5.930515 | -0.588005 | 2.07199 | 1.492344e-11
60.3207 | 7.4149 | 8.021506 | 5.928583 | -0.606606 | 2.092923 | 1.472893e-11
60.3307 | 7.4246 | 8.040837 | 5.926649 | -0.6162367 | 2.114188 | 1.454063e-11
60.3407 | 7.4306 | 8.060502 | 5.924713 | -0.6299021 | 2.135789 | 1.436032e-11
60.3507 | 7.4467 | 8.080507 | 5.922775 | -0.6338073 | 2.157733 | 1.418535e-11
60.3607 | 7.4463 | 8.100863 | 5.920834 | -0.654563 | 2.180029 | 1.401747e-11
60.3707 | 7.4559 | 8.121563 | 5.918892 | -0.6656631 | 2.202671 | 1.385582e-11
60.3807 | 7.473 | 8.142613 | 5.916948 | -0.6696126 | 2.225665 | 1.36995e-11
60.3907 | 7.4734 | 8.164028 | 5.915002 | -0.6906283 | 2.249027 | 1.354939e-11
60.4007 | 7.493 | 8.18581 | 5.913053 | -0.6928096 | 2.272756 | 1.34055e-11
60.4107 | 7.5044 | 8.207963 | 5.911103 | -0.7035626 | 2.29686 | 1.326694e-11
60.4207 | 7.5021 | 8.230493 | 5.909151 | -0.7283926 | 2.321342 | 1.313371e-11
60.4307 | 7.5214 | 8.253405 | 5.907196 | -0.7320055 | 2.346209 | 1.300669e-11
60.4407 | 7.527 | 8.276707 | 5.90524 | -0.7497072 | 2.371467 | 1.288412e-11
60.4507 | 7.5328 | 8.300404 | 5.903282 | -0.7676044 | 2.397123 | 1.276777e-11
60.4607 | 7.5547 | 8.324504 | 5.901321 | -0.7698036 | 2.423182 | 1.265585e-11
60.4707 | 7.5545 | 8.349012 | 5.899359 | -0.7945117 | 2.449653 | 1.254838e-11
60.4807 | 7.5702 | 8.373936 | 5.897395 | -0.8037357 | 2.476541 | 1.244624e-11
60.4907 | 7.5828 | 8.399291 | 5.895428 | -0.8164911 | 2.503863 | 1.234853e-11
60.5007 | 7.5958 | 8.425071 | 5.89346 | -0.829271 | 2.531611 | 1.225616e-11
60.5107 | 7.5911 | 8.451284 | 5.89149 | -0.8601838 | 2.559794 | 1.216823e-11
60.5207 | 7.6111 | 8.477954 | 5.889518 | -0.8668539 | 2.588436 | 1.208385e-11
60.5307 | 7.618 | 8.505083 | 5.887543 | -0.887083 | 2.61754 | 1.200479e-11
60.5407 | 7.627 | 8.532682 | 5.885567 | -0.9056817 | 2.647115 | 1.19293e-11
60.5507 | 7.6527 | 8.56076 | 5.883589 | -0.9080604 | 2.677172 | 1.185913e-11
60.5607 | 7.6597 | 8.589331 | 5.881608 | -0.929631 | 2.707723 | 1.179251e-11
60.5707 | 7.6656 | 8.618406 | 5.879626 | -0.9528056 | 2.73878 | 1.172945e-11
60.5807 | 7.68 | 8.647997 | 5.877642 | -0.9679968 | 2.770355 | 1.167083e-11
60.5907 | 7.6887 | 8.678119 | 5.875656 | -0.9894185 | 2.802463 | 1.161576e-11
60.6006 | 7.7014 | 8.70848 | 5.873687 | -1.00708 | 2.834793 | 1.156513e-11
60.6106 | 7.7206 | 8.7397 | 5.871697 | -1.0191 | 2.868003 | 1.151805e-11
60.6206 | 7.7275 | 8.771496 | 5.869705 | -1.043996 | 2.901791 | 1.147542e-11
60.6306 | 7.7358 | 8.803883 | 5.867711 | -1.068083 | 2.936172 | 1.143545e-11
60.6406 | 7.7501 | 8.83688 | 5.865715 | -1.08678 | 2.971165 | 1.139903e-11
60.6506 | 7.7579 | 8.870504 | 5.863716 | -1.112604 | 3.006787 | 1.136705e-11
60.6606 | 7.7732 | 8.904774 | 5.861716 | -1.131574 | 3.043057 | 1.133863e-11
60.6706 | 7.7873 | 8.93971 | 5.859714 | -1.15241 | 3.079996 | 1.131287e-11
60.6806 | 7.7929 | 8.975333 | 5.85771 | -1.182433 | 3.117623 | 1.129155e-11
60.6906 | 7.812 | 9.011664 | 5.855704 | -1.199664 | 3.155959 | 1.12729e-11
60.7006 | 7.8323 | 9.048724 | 5.853697 | -1.216424 | 3.195028 | 1.125869e-11
60.7106 | 7.8262 | 9.086538 | 5.851687 | -1.260338 | 3.234851 | 1.124714e-11
60.7206 | 7.849 | 9.125128 | 5.849675 | -1.276128 | 3.275453 | 1.123914e-11
60.7306 | 7.8631 | 9.164519 | 5.847661 | -1.301419 | 3.316858 | 1.123559e-11
60.7406 | 7.8789 | 9.204736 | 5.845645 | -1.325836 | 3.359091 | 1.12347e-11
60.7506 | 7.8885 | 9.245806 | 5.843628 | -1.357306 | 3.402178 | 1.123647e-11
60.7606 | 7.9043 | 9.287755 | 5.841608 | -1.383455 | 3.446147 | 1.124269e-11
60.7706 | 7.9121 | 9.330611 | 5.839586 | -1.418511 | 3.491025 | 1.125246e-11
60.7806 | 7.9272 | 9.374403 | 5.837563 | -1.447203 | 3.53684 | 1.126489e-11
60.7906 | 7.9479 | 9.419159 | 5.835537 | -1.471259 | 3.583622 | 1.128088e-11
60.8006 | 7.9534 | 9.46491 | 5.83351 | -1.51151 | 3.6314 | 1.130041e-11
60.8106 | 7.9737 | 9.511687 | 5.83148 | -1.537987 | 3.680207 | 1.132351e-11
60.8206 | 7.9878 | 9.559522 | 5.829449 | -1.571722 | 3.730073 | 1.135015e-11
60.8306 | 7.9919 | 9.608447 | 5.827416 | -1.616547 | 3.781031 | 1.138035e-11
60.8406 | 8.0217 | 9.658496 | 5.82538 | -1.636796 | 3.833116 | 1.14141e-11
60.8506 | 8.0379 | 9.709704 | 5.823343 | -1.671804 | 3.88636 | 1.14514e-11
60.8606 | 8.0493 | 9.762105 | 5.821304 | -1.712805 | 3.940801 | 1.149225e-11
60.8706 | 8.0806 | 9.815736 | 5.819263 | -1.735136 | 3.996472 | 1.153666e-11
60.8806 | 8.0923 | 9.870633 | 5.81722 | -1.778333 | 4.053413 | 1.158462e-11
60.8906 | 8.1072 | 9.926836 | 5.815175 | -1.819636 | 4.111661 | 1.163614e-11
60.9006 | 8.1232 | 9.984383 | 5.813129 | -1.861183 | 4.171254 | 1.16912e-11
60.9106 | 8.155 | 10.04331 | 5.81108 | -1.888314 | 4.232234 | 1.175071e-11
60.9206 | 8.1539 | 10.10367 | 5.809029 | -1.94977 | 4.294641 | 1.181377e-11
60.9306 | 8.2011 | 10.16549 | 5.806977 | -1.964394 | 4.358518 | 1.188038e-11
60.9406 | 8.2067 | 10.22883 | 5.804922 | -2.022128 | 4.423906 | 1.195055e-11
60.9506 | 8.2396 | 10.29372 | 5.802866 | -2.054118 | 4.490852 | 1.202515e-11
60.9606 | 8.2638 | 10.36021 | 5.800808 | -2.096408 | 4.559401 | 1.21042e-11
60.9706 | 8.2847 | 10.42835 | 5.798747 | -2.143646 | 4.629598 | 1.21868e-11
60.9806 | 8.3055 | 10.49818 | 5.796685 | -2.192678 | 4.701493 | 1.227295e-11
60.9906 | 8.3429 | 10.56976 | 5.794621 | -2.226856 | 4.775135 | 1.236443e-11
61.0006 | 8.3689 | 10.64313 | 5.792555 | -2.274228 | 4.850573 | 1.245947e-11
61.0106 | 8.3962 | 10.71835 | 5.790487 | -2.322147 | 4.92786 | 1.255894e-11
61.0206 | 8.4414 | 10.79547 | 5.788418 | -2.354067 | 5.007049 | 1.266375e-11
61.0306 | 8.4635 | 10.87454 | 5.786346 | -2.411041 | 5.088195 | 1.27721e-11
61.0406 | 8.4964 | 10.95563 | 5.784273 | -2.459226 | 5.171353 | 1.28849e-11
61.0506 | 8.5354 | 11.03878 | 5.782197 | -2.503379 | 5.256582 | 1.300303e-11
61.0606 | 8.5705 | 11.12406 | 5.78012 | -2.55356 | 5.34394 | 1.31256e-11
61.0706 | 8.6014 | 11.21153 | 5.778041 | -2.610128 | 5.433487 | 1.325261e-11
61.0806 | 8.6558 | 11.30125 | 5.77596 | -2.645447 | 5.525288 | 1.338494e-11
61.0906 | 8.6943 | 11.39328 | 5.773877 | -2.69898 | 5.619404 | 1.352261e-11
61.1006 | 8.7241 | 11.48769 | 5.771792 | -2.763593 | 5.715901 | 1.366561e-11
61.1106 | 8.7904 | 11.58455 | 5.769705 | -2.79415 | 5.814845 | 1.381305e-11
61.1206 | 8.8313 | 11.68392 | 5.767617 | -2.852624 | 5.916307 | 1.39667e-11
61.1306 | 8.8736 | 11.78588 | 5.765526 | -2.912281 | 6.020355 | 1.412479e-11
61.1406 | 8.9388 | 11.8905 | 5.763434 | -2.951697 | 6.127063 | 1.428911e-11
61.1506 | 8.9873 | 11.99784 | 5.76134 | -3.010542 | 6.236502 | 1.445964e-11
61.1606 | 9.0492 | 12.10799 | 5.759244 | -3.058793 | 6.348749 | 1.46355e-11
61.1706 | 9.1242 | 12.22103 | 5.757146 | -3.096827 | 6.463881 | 1.481757e-11
61.1806 | 9.189 | 12.33702 | 5.755046 | -3.148021 | 6.581975 | 1.500498e-11
61.1905 | 9.2533 | 12.45487 | 5.752965 | -3.201568 | 6.701903 | 1.519771e-11
61.2005 | 9.3271 | 12.577 | 5.750862 | -3.249895 | 6.826133 | 1.539844e-11
61.2105 | 9.4189 | 12.70233 | 5.748757 | -3.283426 | 6.95357 | 1.560538e-11
61.2205 | 9.4906 | 12.83095 | 5.746649 | -3.340346 | 7.084297 | 1.581944e-11
61.2305 | 9.6014 | 12.96294 | 5.74454 | -3.36154 | 7.2184 | 1.60397e-11
61.2405 | 9.6741 | 13.0984 | 5.74243 | -3.424296 | 7.355967 | 1.626708e-11
61.2505 | 9.7723 | 13.2374 | 5.740317 | -3.4651 | 7.497083 | 1.650244e-11
61.2605 | 9.8971 | 13.38004 | 5.738202 | -3.482942 | 7.64184 | 1.674403e-11
61.2705 | 9.9926 | 13.52641 | 5.736086 | -3.533811 | 7.790325 | 1.699361e-11
61.2805 | 10.1152 | 13.6766 | 5.733968 | -3.561397 | 7.942629 | 1.725029e-11
61.2905 | 10.2465 | 13.83069 | 5.731848 | -3.584191 | 8.098843 | 1.751497e-11
61.3005 | 10.3896 | 13.98878 | 5.729726 | -3.599181 | 8.259056 | 1.778764e-11
61.3105 | 10.5162 | 14.15096 | 5.727602 | -3.63476 | 8.423358 | 1.806919e-11
61.3205 | 10.6973 | 14.31732 | 5.725476 | -3.620016 | 8.59184 | 1.835785e-11
61.3305 | 10.8277 | 14.48794 | 5.723349 | -3.660239 | 8.76459 | 1.865539e-11
61.3405 | 10.9943 | 14.66292 | 5.72122 | -3.668615 | 8.941695 | 1.896092e-11
61.3505 | 11.1856 | 14.84233 | 5.719089 | -3.656731 | 9.123242 | 1.927533e-11
61.3605 | 11.4055 | 15.02627 | 5.716956 | -3.620768 | 9.309312 | 1.959952e-11
61.3705 | 11.5704 | 15.21481 | 5.714821 | -3.644409 | 9.499988 | 1.99317e-11
61.3805 | 11.8002 | 15.40803 | 5.712685 | -3.607829 | 9.695344 | 2.027276e-11
61.3905 | 12.0063 | 15.606 | 5.710547 | -3.599703 | 9.895457 | 2.062359e-11
61.4005 | 12.2347 | 15.8088 | 5.708407 | -3.5741 | 10.10039 | 2.098419e-11
61.4105 | 12.5157 | 16.01648 | 5.706265 | -3.500778 | 10.31021 | 2.135367e-11
61.4205 | 12.7398 | 16.2291 | 5.704121 | -3.489297 | 10.52498 | 2.173292e-11
61.4305 | 13.0104 | 16.44671 | 5.701976 | -3.436306 | 10.74473 | 2.212194e-11
61.4405 | 13.3154 | 16.66934 | 5.699828 | -3.353943 | 10.96951 | 2.251985e-11
61.4505 | 13.6059 | 16.89704 | 5.697679 | -3.291141 | 11.19936 | 2.292841e-11
61.4605 | 13.9278 | 17.12982 | 5.695528 | -3.202018 | 11.43429 | 2.334674e-11
61.4705 | 14.2529 | 17.36768 | 5.693376 | -3.114785 | 11.67431 | 2.377395e-11
61.4805 | 14.6053 | 17.61064 | 5.691221 | -3.005335 | 11.91941 | 2.421183e-11
61.4905 | 14.9513 | 17.85865 | 5.689065 | -2.907352 | 12.16959 | 2.465947e-11
61.5005 | 15.3521 | 18.1117 | 5.686907 | -2.759597 | 12.42479 | 2.511688e-11
61.5105 | 15.7279 | 18.36972 | 5.684747 | -2.641821 | 12.68497 | 2.558317e-11
61.5205 | 16.1275 | 18.63265 | 5.682586 | -2.50515 | 12.95006 | 2.605924e-11
61.5305 | 16.5642 | 18.90039 | 5.680423 | -2.336194 | 13.21997 | 2.654507e-11
61.5405 | 16.9932 | 19.17284 | 5.678258 | -2.179641 | 13.49458 | 2.70389e-11
61.5505 | 17.4158 | 19.44985 | 5.676091 | -2.034051 | 13.77376 | 2.754249e-11
61.5605 | 17.9156 | 19.73126 | 5.673922 | -1.815664 | 14.05734 | 2.805409e-11
61.5705 | 18.3436 | 20.01689 | 5.671752 | -1.673291 | 14.34514 | 2.857367e-11
61.5805 | 18.8521 | 20.30651 | 5.66958 | -1.454413 | 14.63693 | 2.910125e-11
61.5905 | 19.3712 | 20.59989 | 5.667406 | -1.228688 | 14.93248 | 2.963682e-11
61.6005 | 19.8975 | 20.89673 | 5.66523 | -0.9992346 | 15.2315 | 3.017772e-11
61.6105 | 20.3927 | 21.19675 | 5.663053 | -0.8040464 | 15.53369 | 3.072573e-11
61.6205 | 20.9754 | 21.49958 | 5.660874 | -0.5241816 | 15.83871 | 3.127906e-11
61.6305 | 21.5268 | 21.80487 | 5.658693 | -0.278066 | 16.14617 | 3.183684e-11
61.6405 | 22.0495 | 22.11219 | 5.656511 | -0.06269038 | 16.45568 | 3.239905e-11
61.6505 | 22.6737 | 22.42111 | 5.654326 | 0.2525882 | 16.76679 | 3.296393e-11
61.6605 | 23.2566 | 22.73116 | 5.65214 | 0.525444 | 17.07902 | 3.353148e-11
61.6705 | 23.7342 | 23.04181 | 5.649952 | 0.6923894 | 17.39186 | 3.41008e-11
61.6805 | 24.4821 | 23.35254 | 5.647763 | 1.129564 | 17.70477 | 3.466924e-11
61.6905 | 24.9802 | 23.66276 | 5.645572 | 1.317439 | 18.01719 | 3.523767e-11
61.7005 | 25.5897 | 23.97188 | 5.643379 | 1.617816 | 18.32851 | 3.580433e-11
61.7105 | 26.2261 | 24.27928 | 5.641184 | 1.946823 | 18.63809 | 3.636832e-11
61.7205 | 26.7197 | 24.58429 | 5.638988 | 2.135409 | 18.9453 | 3.692787e-11
61.7305 | 27.3285 | 24.88626 | 5.63679 | 2.442245 | 19.24947 | 3.748121e-11
61.7405 | 28.0115 | 25.18448 | 5.63459 | 2.82702 | 19.54989 | 3.802833e-11
61.7505 | 28.5703 | 25.47826 | 5.632389 | 3.092036 | 19.84588 | 3.856745e-11
61.7605 | 29.127 | 25.7669 | 5.630185 | 3.360098 | 20.13672 | 3.909769e-11
61.7704 | 29.7435 | 26.04686 | 5.628003 | 3.696641 | 20.41886 | 3.961106e-11
61.7804 | 30.2553 | 26.32314 | 5.625796 | 3.932163 | 20.69734 | 4.011821e-11
61.7904 | 30.7808 | 26.59215 | 5.623588 | 4.188652 | 20.96856 | 4.061115e-11
61.8004 | 31.4597 | 26.8532 | 5.621378 | 4.606502 | 21.23182 | 4.108988e-11
61.8104 | 31.934 | 27.10561 | 5.619166 | 4.828388 | 21.48645 | 4.155262e-11
61.8204 | 32.3329 | 27.34873 | 5.616953 | 4.984168 | 21.73178 | 4.199849e-11
61.8304 | 32.9376 | 27.58193 | 5.614738 | 5.355667 | 21.96719 | 4.24257e-11
61.8404 | 33.3486 | 27.80461 | 5.612521 | 5.543987 | 22.19209 | 4.283426e-11
61.8504 | 33.8151 | 28.01621 | 5.610303 | 5.798893 | 22.4059 | 4.322151e-11
61.8604 | 34.2837 | 28.21619 | 5.608083 | 6.067508 | 22.60811 | 4.358744e-11
61.8704 | 34.5845 | 28.40408 | 5.605861 | 6.18042 | 22.79822 | 4.393116e-11
61.8804 | 34.922 | 28.57943 | 5.603638 | 6.342573 | 22.97579 | 4.425091e-11
61.8904 | 35.3567 | 28.74184 | 5.601413 | 6.614864 | 23.14042 | 4.454756e-11
61.9004 | 35.6829 | 28.89095 | 5.599186 | 6.79195 | 23.29176 | 4.481845e-11
61.9104 | 36.0113 | 29.02647 | 5.596958 | 6.984834 | 23.42951 | 4.506537e-11
61.9204 | 36.1879 | 29.14812 | 5.594728 | 7.039776 | 23.5534 | 4.528563e-11
61.9304 | 36.478 | 29.2557 | 5.592497 | 7.222296 | 23.66321 | 4.548014e-11
61.9404 | 36.5951 | 29.34904 | 5.590263 | 7.246059 | 23.75878 | 4.564801e-11
61.9504 | 36.8456 | 29.42801 | 5.588028 | 7.417592 | 23.83998 | 4.579012e-11
61.9604 | 36.9438 | 29.49252 | 5.585792 | 7.451278 | 23.90673 | 4.590469e-11
61.9704 | 37.0031 | 29.54254 | 5.583554 | 7.460562 | 23.95898 | 4.599174e-11
61.9804 | 37.1055 | 29.57805 | 5.581314 | 7.527445 | 23.99674 | 4.605302e-11
61.9904 | 37.0909 | 29.5991 | 5.579073 | 7.491796 | 24.02003 | 4.608677e-11
62.0004 | 37.0582 | 29.60575 | 5.57683 | 7.452451 | 24.02892 | 4.609388e-11
62.0104 | 37.0493 | 29.5981 | 5.574585 | 7.451201 | 24.02351 | 4.607434e-11
62.0204 | 36.9737 | 29.57628 | 5.572339 | 7.397421 | 24.00394 | 4.602904e-11
62.0304 | 36.797 | 29.54045 | 5.570091 | 7.256547 | 23.97036 | 4.59571e-11
62.0404 | 36.728 | 29.49081 | 5.567841 | 7.237186 | 23.92297 | 4.58594e-11
62.0504 | 36.5205 | 29.42758 | 5.56559 | 7.092924 | 23.86199 | 4.573683e-11
62.0604 | 36.3272 | 29.35098 | 5.563337 | 6.97622 | 23.78764 | 4.558939e-11
62.0704 | 36.0628 | 29.2613 | 5.561083 | 6.801504 | 23.70021 | 4.541797e-11
62.0804 | 35.8349 | 29.15881 | 5.558827 | 6.676089 | 23.59998 | 4.522257e-11
62.0904 | 35.523 | 29.04384 | 5.55657 | 6.479162 | 23.48727 | 4.500408e-11
62.1004 | 35.1308 | 28.91671 | 5.554311 | 6.214094 | 23.3624 | 4.47625e-11
62.1104 | 34.8035 | 28.77777 | 5.55205 | 6.025731 | 23.22572 | 4.44996e-11
62.1204 | 34.4659 | 28.6274 | 5.549788 | 5.838501 | 23.07761 | 4.421538e-11
62.1304 | 33.9839 | 28.46598 | 5.547524 | 5.517921 | 22.91846 | 4.390985e-11
62.1404 | 33.5849 | 28.29392 | 5.545258 | 5.290982 | 22.74866 | 4.358566e-11
62.1504 | 33.1189 | 28.11163 | 5.542991 | 5.00727 | 22.56864 | 4.324194e-11
62.1604 | 32.673 | 27.91955 | 5.540723 | 4.75345 | 22.37883 | 4.287956e-11
62.1704 | 32.216 | 27.71812 | 5.538453 | 4.497877 | 22.17967 | 4.25012e-11
62.1804 | 31.6555 | 27.5078 | 5.536181 | 4.147699 | 21.97162 | 4.210507e-11
62.1904 | 31.1563 | 27.28905 | 5.533908 | 3.867251 | 21.75514 | 4.169384e-11
62.2004 | 30.6496 | 27.06234 | 5.531633 | 3.587262 | 21.53071 | 4.126752e-11
62.2104 | 30.1064 | 26.82814 | 5.529357 | 3.278256 | 21.29879 | 4.082787e-11
62.2204 | 29.5145 | 26.58695 | 5.527079 | 2.927549 | 21.05987 | 4.03749e-11
62.2304 | 28.9728 | 26.33924 | 5.524799 | 2.633559 | 20.81444 | 3.991038e-11
62.2404 | 28.387 | 26.0855 | 5.522518 | 2.301502 | 20.56298 | 3.943432e-11
62.2504 | 27.8197 | 25.82621 | 5.520236 | 1.993494 | 20.30597 | 3.894759e-11
62.2604 | 27.2187 | 25.56184 | 5.517952 | 1.656855 | 20.04389 | 3.845199e-11
62.2704 | 26.645 | 25.2929 | 5.515666 | 1.352102 | 19.77723 | 3.794751e-11
62.2804 | 26.0922 | 25.01984 | 5.513379 | 1.072365 | 19.50646 | 3.743591e-11
62.2904 | 25.489 | 24.74313 | 5.511091 | 0.7458738 | 19.23204 | 3.691722e-11
62.3004 | 24.9289 | 24.46323 | 5.5088 | 0.4656669 | 18.95443 | 3.639319e-11
62.3104 | 24.3149 | 24.18061 | 5.506509 | 0.1342939 | 18.6741 | 3.586384e-11
62.3204 | 23.7586 | 23.89569 | 5.504216 | -0.137092 | 18.39148 | 3.533004e-11
62.3304 | 23.2205 | 23.60893 | 5.501921 | -0.3884266 | 18.10701 | 3.47927e-11
62.3404 | 22.6085 | 23.32073 | 5.499625 | -0.7122296 | 17.8211 | 3.425357e-11
62.3504 | 22.068 | 23.03151 | 5.497327 | -0.9635144 | 17.53419 | 3.371178e-11
62.3603 | 21.5344 | 22.74456 | 5.495051 | -1.21016 | 17.24951 | 3.317444e-11
62.3703 | 20.994 | 22.4545 | 5.49275 | -1.460501 | 16.96175 | 3.263176e-11
62.3803 | 20.4538 | 22.16459 | 5.490448 | -1.710786 | 16.67414 | 3.208908e-11
62.3903 | 19.9457 | 21.87517 | 5.488144 | -1.92947 | 16.38703 | 3.154818e-11
62.4003 | 19.4135 | 21.5866 | 5.485839 | -2.173102 | 16.10076 | 3.100817e-11
62.4103 | 18.9334 | 21.29921 | 5.483533 | -2.365811 | 15.81568 | 3.047082e-11
62.4203 | 18.4558 | 21.01331 | 5.481225 | -2.557513 | 15.53209 | 2.993525e-11
62.4303 | 17.9932 | 20.72921 | 5.478915 | -2.736008 | 15.25029 | 2.940412e-11
62.4403 | 17.5371 | 20.44718 | 5.476604 | -2.910077 | 14.97057 | 2.887654e-11
62.4503 | 17.1044 | 20.16749 | 5.474292 | -3.063088 | 14.6932 | 2.835429e-11
62.4603 | 16.6497 | 19.89039 | 5.471978 | -3.24069 | 14.41841 | 2.78356e-11
62.4703 | 16.2408 | 19.61612 | 5.469662 | -3.375316 | 14.14645 | 2.732312e-11
62.4803 | 15.8733 | 19.34488 | 5.467346 | -3.471579 | 13.87753 | 2.681597e-11
62.4903 | 15.4301 | 19.07688 | 5.465027 | -3.64678 | 13.61185 | 2.631503e-11
62.5003 | 15.0759 | 18.8123 | 5.462708 | -3.736398 | 13.34959 | 2.582032e-11
62.5103 | 14.7473 | 18.5513 | 5.460387 | -3.803999 | 13.09091 | 2.533271e-11
62.5203 | 14.3643 | 18.29403 | 5.458064 | -3.929729 | 12.83597 | 2.485221e-11
62.5303 | 14.0258 | 18.04062 | 5.45574 | -4.014821 | 12.58488 | 2.437881e-11
62.5403 | 13.7115 | 17.79119 | 5.453414 | -4.07969 | 12.33778 | 2.391251e-11
62.5503 | 13.4132 | 17.54584 | 5.451088 | -4.132637 | 12.09475 | 2.345421e-11
62.5603 | 13.1048 | 17.30465 | 5.448759 | -4.199847 | 11.85589 | 2.300391e-11
62.5703 | 12.8315 | 17.06769 | 5.44643 | -4.236191 | 11.62126 | 2.256159e-11
62.5803 | 12.5788 | 16.83503 | 5.444099 | -4.256225 | 11.39093 | 2.212727e-11
62.5903 | 12.3123 | 16.6067 | 5.441766 | -4.294397 | 11.16493 | 2.170095e-11
62.6003 | 12.0576 | 16.38274 | 5.439432 | -4.325136 | 10.9433 | 2.128262e-11
62.6103 | 11.8408 | 16.16317 | 5.437097 | -4.322366 | 10.72607 | 2.087228e-11
62.6203 | 11.6167 | 15.94799 | 5.43476 | -4.331295 | 10.51323 | 2.047082e-11
62.6303 | 11.3724 | 15.73722 | 5.432422 | -4.364823 | 10.3048 | 2.007736e-11
62.6403 | 11.1989 | 15.53084 | 5.430082 | -4.331942 | 10.10076 | 1.969278e-11
62.6503 | 11.0024 | 15.32883 | 5.427742 | -4.326433 | 9.901091 | 1.93153e-11
62.6603 | 10.7982 | 15.13117 | 5.425399 | -4.33297 | 9.70577 | 1.894671e-11
62.6703 | 10.6453 | 14.93782 | 5.423056 | -4.292522 | 9.514766 | 1.858611e-11
62.6803 | 10.4696 | 14.74875 | 5.420711 | -4.279147 | 9.328036 | 1.82335e-11
62.6903 | 10.3015 | 14.5639 | 5.418364 | -4.262402 | 9.145538 | 1.788889e-11
62.7003 | 10.1696 | 14.38324 | 5.416017 | -4.213636 | 8.96722 | 1.755138e-11
62.7103 | 10.0221 | 14.20669 | 5.413668 | -4.184593 | 8.793025 | 1.722275e-11
62.7203 | 9.899 | 14.03421 | 5.411317 | -4.135215 | 8.622898 | 1.690123e-11
62.7303 | 9.7751 | 13.86574 | 5.408965 | -4.090639 | 8.456773 | 1.658682e-11
62.7403 | 9.6313 | 13.7012 | 5.406612 | -4.069899 | 8.294586 | 1.62804e-11
62.7503 | 9.5368 | 13.54053 | 5.404258 | -4.003726 | 8.136268 | 1.598108e-11
62.7603 | 9.4193 | 13.38365 | 5.401902 | -3.964351 | 7.981749 | 1.568887e-11
62.7703 | 9.3248 | 13.2305 | 5.399545 | -3.905702 | 7.830957 | 1.540377e-11
62.7803 | 9.2323 | 13.081 | 5.397186 | -3.848704 | 7.683818 | 1.512488e-11
62.7903 | 9.1259 | 12.93508 | 5.394827 | -3.809184 | 7.540257 | 1.485398e-11
62.8003 | 9.0475 | 12.79266 | 5.392465 | -3.745164 | 7.400199 | 1.458842e-11
62.8103 | 8.9623 | 12.65367 | 5.390103 | -3.691371 | 7.263568 | 1.432996e-11
62.8203 | 8.8849 | 12.51803 | 5.387739 | -3.633128 | 7.130289 | 1.407772e-11
62.8303 | 8.8094 | 12.38566 | 5.385374 | -3.576257 | 7.000283 | 1.38308e-11
62.8403 | 8.7272 | 12.25649 | 5.383008 | -3.529285 | 6.873478 | 1.359099e-11
62.8503 | 8.6781 | 12.13043 | 5.38064 | -3.452335 | 6.749795 | 1.335652e-11
62.8603 | 8.6094 | 12.00743 | 5.378271 | -3.398032 | 6.629161 | 1.312825e-11
62.8703 | 8.5453 | 11.8874 | 5.375901 | -3.342102 | 6.511501 | 1.290443e-11
62.8803 | 8.5126 | 11.77027 | 5.373529 | -3.257671 | 6.396742 | 1.268683e-11
62.8903 | 8.4189 | 11.65597 | 5.371157 | -3.237067 | 6.284811 | 1.247456e-11
62.9003 | 8.3947 | 11.54442 | 5.368783 | -3.149719 | 6.175636 | 1.226761e-11
62.9103 | 8.3321 | 11.43556 | 5.366407 | -3.103456 | 6.069148 | 1.206599e-11
62.9203 | 8.2887 | 11.32931 | 5.364031 | -3.040609 | 5.965278 | 1.186882e-11
62.9303 | 8.2514 | 11.22561 | 5.361653 | -2.97421 | 5.863957 | 1.167608e-11
62.9402 | 8.2003 | 11.12539 | 5.359297 | -2.925093 | 5.766096 | 1.149045e-11
62.9502 | 8.1646 | 11.02657 | 5.356917 | -2.861967 | 5.66965 | 1.130749e-11
62.9602 | 8.1147 | 10.93009 | 5.354535 | -2.815395 | 5.575559 | 1.112808e-11
62.9702 | 8.0906 | 10.83591 | 5.352152 | -2.745312 | 5.483759 | 1.095399e-11
62.9802 | 8.0545 | 10.74396 | 5.349768 | -2.689457 | 5.394189 | 1.078346e-11
62.9902 | 7.996 | 10.65417 | 5.347383 | -2.658172 | 5.30679 | 1.061738e-11
63.0002 | 7.9992 | 10.5665 | 5.344996 | -2.567298 | 5.221502 | 1.045484e-11
63.0102 | 7.9512 | 10.48088 | 5.342608 | -2.529677 | 5.138269 | 1.029674e-11
63.0202 | 7.9204 | 10.39725 | 5.340219 | -2.476855 | 5.057035 | 1.01422e-11
63.0302 | 7.9018 | 10.31558 | 5.337829 | -2.413776 | 4.977747 | 9.99121e-12
63.0402 | 7.8728 | 10.23579 | 5.335438 | -2.362988 | 4.900351 | 9.843773e-12
63.0502 | 7.8426 | 10.15784 | 5.333045 | -2.31524 | 4.824795 | 9.699888e-12
63.0602 | 7.8169 | 10.08168 | 5.330651 | -2.264782 | 4.751031 | 9.559556e-12
63.0702 | 7.8042 | 10.00726 | 5.328256 | -2.203064 | 4.679008 | 9.421889e-12
63.0802 | 7.7572 | 9.93454 | 5.325859 | -2.17734 | 4.60868 | 9.287774e-12
63.0902 | 7.767 | 9.863462 | 5.323462 | -2.096462 | 4.54 | 9.157212e-12
63.1002 | 7.7364 | 9.793988 | 5.321063 | -2.057588 | 4.472925 | 9.028426e-12
63.1102 | 7.7048 | 9.726072 | 5.318663 | -2.021272 | 4.407408 | 8.904081e-12
63.1202 | 7.6983 | 9.659673 | 5.316262 | -1.961373 | 4.34341 | 8.781513e-12
63.1302 | 7.6692 | 9.594748 | 5.31386 | -1.925548 | 4.280888 | 8.662497e-12
63.1402 | 7.6631 | 9.531259 | 5.311457 | -1.868159 | 4.219802 | 8.545257e-12
63.1502 | 7.6297 | 9.469166 | 5.309052 | -1.839466 | 4.160114 | 8.431571e-12
63.1602 | 7.6304 | 9.408431 | 5.306646 | -1.778031 | 4.101785 | 8.31966e-12
63.1702 | 7.6042 | 9.349018 | 5.304239 | -1.744818 | 4.044779 | 8.211303e-12
63.1802 | 7.5918 | 9.290891 | 5.301831 | -1.699091 | 3.989059 | 8.104722e-12
63.1902 | 7.574 | 9.234015 | 5.299422 | -1.660015 | 3.934593 | 7.999917e-12
63.2002 | 7.5626 | 9.178357 | 5.297012 | -1.615757 | 3.881345 | 7.898664e-12
63.2102 | 7.5527 | 9.123883 | 5.2946 | -1.571183 | 3.829283 | 7.7983e-12
63.2202 | 7.5244 | 9.070563 | 5.292188 | -1.546163 | 3.778375 | 7.701489e-12
63.2302 | 7.5285 | 9.018365 | 5.289774 | -1.489865 | 3.728591 | 7.605566e-12
63.2402 | 7.4948 | 8.967259 | 5.287359 | -1.472459 | 3.6799 | 7.512307e-12
63.2502 | 7.4936 | 8.917216 | 5.284943 | -1.423616 | 3.632273 | 7.420825e-12
63.2602 | 7.4777 | 8.868208 | 5.282526 | -1.390508 | 3.585682 | 7.332007e-12
63.2702 | 7.4613 | 8.820207 | 5.280108 | -1.358907 | 3.540099 | 7.244078e-12
63.2802 | 7.4395 | 8.773186 | 5.277688 | -1.333686 | 3.495498 | 7.158813e-12
63.2902 | 7.4499 | 8.72712 | 5.275268 | -1.27722 | 3.451852 | 7.074436e-12
63.3002 | 7.4237 | 8.681983 | 5.272846 | -1.258283 | 3.409137 | 6.992724e-12
63.3102 | 7.4085 | 8.637751 | 5.270424 | -1.229251 | 3.367327 | 6.912788e-12
63.3202 | 7.4179 | 8.594399 | 5.268 | -1.176499 | 3.326399 | 6.83374e-12
63.3302 | 7.3757 | 8.551905 | 5.265575 | -1.176205 | 3.28633 | 6.756469e-12
63.3402 | 7.384 | 8.510246 | 5.263149 | -1.126246 | 3.247097 | 6.680974e-12
63.3502 | 7.3568 | 8.469399 | 5.260722 | -1.112599 | 3.208677 | 6.607255e-12
63.3602 | 7.3568 | 8.429344 | 5.258294 | -1.072544 | 3.17105 | 6.535313e-12
63.3702 | 7.3384 | 8.39006 | 5.255865 | -1.05166 | 3.134195 | 6.464259e-12
63.3802 | 7.3355 | 8.351526 | 5.253435 | -1.016026 | 3.098091 | 6.394093e-12
63.3902 | 7.3177 | 8.313723 | 5.251004 | -0.996023 | 3.062719 | 6.326591e-12
63.4002 | 7.3139 | 8.276631 | 5.248572 | -0.962731 | 3.028059 | 6.25909e-12
63.4102 | 7.2903 | 8.240232 | 5.246138 | -0.9499323 | 2.994094 | 6.194253e-12
63.4202 | 7.3026 | 8.204508 | 5.243704 | -0.9019084 | 2.960804 | 6.129416e-12
63.4302 | 7.2734 | 8.169441 | 5.241269 | -0.8960413 | 2.928173 | 6.067244e-12
63.4402 | 7.2695 | 8.135014 | 5.238832 | -0.8655142 | 2.896182 | 6.005071e-12
63.4502 | 7.2681 | 8.10121 | 5.236395 | -0.8331103 | 2.864815 | 5.944676e-12
63.4602 | 7.2538 | 8.068014 | 5.233956 | -0.8142135 | 2.834057 | 5.885168e-12
63.4702 | 7.2501 | 8.035408 | 5.231517 | -0.7853081 | 2.803891 | 5.826548e-12
63.4802 | 7.2319 | 8.003379 | 5.229077 | -0.7714786 | 2.774302 | 5.769705e-12
63.4902 | 7.2284 | 7.97191 | 5.226635 | -0.7435101 | 2.745275 | 5.71375e-12
63.5002 | 7.2249 | 7.940988 | 5.224193 | -0.7160882 | 2.716795 | 5.658683e-12
63.5102 | 7.2139 | 7.910599 | 5.221749 | -0.696699 | 2.68885 | 5.604504e-12
63.5202 | 7.2075 | 7.880729 | 5.219305 | -0.6732291 | 2.661424 | 5.551213e-12
63.5301 | 7.2008 | 7.851656 | 5.216884 | -0.6508558 | 2.634772 | 5.499699e-12
63.5401 | 7.1892 | 7.82278 | 5.214437 | -0.6335801 | 2.608343 | 5.448185e-12
63.5501 | 7.1902 | 7.794385 | 5.21199 | -0.6041854 | 2.582395 | 5.398447e-12
63.5601 | 7.1717 | 7.766456 | 5.209542 | -0.5947562 | 2.556914 | 5.348709e-12
63.5701 | 7.1752 | 7.738988 | 5.207092 | -0.5637882 | 2.531896 | 5.300748e-12
63.5801 | 7.1683 | 7.711967 | 5.204642 | -0.5436667 | 2.507325 | 5.252786e-12
63.5901 | 7.1542 | 7.685381 | 5.202191 | -0.5311808 | 2.48319 | 5.205713e-12
63.6001 | 7.1588 | 7.65922 | 5.199739 | -0.5004202 | 2.459481 | 5.160416e-12
63.6101 | 7.1439 | 7.633475 | 5.197286 | -0.4895746 | 2.436189 | 5.115119e-12
63.6201 | 7.1413 | 7.608135 | 5.194832 | -0.4668346 | 2.413303 | 5.07071e-12
63.6301 | 7.1323 | 7.583191 | 5.192377 | -0.4508909 | 2.390814 | 5.026302e-12
63.6401 | 7.126 | 7.558637 | 5.189921 | -0.4326373 | 2.368717 | 4.983669e-12
63.6501 | 7.1193 | 7.534459 | 5.187464 | -0.4151594 | 2.346996 | 4.941925e-12
63.6601 | 7.1144 | 7.510652 | 5.185006 | -0.3962516 | 2.325646 | 4.900181e-12
63.6701 | 7.109 | 7.487206 | 5.182547 | -0.378206 | 2.304659 | 4.859325e-12
63.6801 | 7.0999 | 7.464115 | 5.180088 | -0.3642149 | 2.284027 | 4.819357e-12
63.6901 | 7.0877 | 7.441368 | 5.177627 | -0.3536678 | 2.263741 | 4.779389e-12
63.7001 | 7.096 | 7.418963 | 5.175166 | -0.3229633 | 2.243798 | 4.741197e-12
63.7101 | 7.0687 | 7.396892 | 5.172704 | -0.3281916 | 2.224188 | 4.703006e-12
63.7201 | 7.0793 | 7.375146 | 5.17024 | -0.295846 | 2.204906 | 4.664814e-12
63.7301 | 7.059 | 7.35372 | 5.167776 | -0.29472 | 2.185944 | 4.628399e-12
63.7401 | 7.0657 | 7.332607 | 5.165311 | -0.2669072 | 2.167296 | 4.591984e-12
63.7501 | 7.0461 | 7.311802 | 5.162845 | -0.2657022 | 2.148957 | 4.556457e-12
63.7601 | 7.0506 | 7.291301 | 5.160379 | -0.240701 | 2.130922 | 4.52093e-12
63.7701 | 7.04 | 7.271093 | 5.157911 | -0.2310932 | 2.113182 | 4.486291e-12
63.7801 | 7.0224 | 7.251176 | 5.155443 | -0.2287764 | 2.095734 | 4.452541e-12
63.7901 | 7.0219 | 7.231545 | 5.152974 | -0.2096447 | 2.078571 | 4.41879e-12
63.8001 | 7.0158 | 7.212193 | 5.150503 | -0.1963931 | 2.06169 | 4.385927e-12
63.8101 | 7.0059 | 7.193115 | 5.148032 | -0.187215 | 2.045083 | 4.353065e-12
63.8201 | 7.0044 | 7.174309 | 5.145561 | -0.1699094 | 2.028749 | 4.321091e-12
63.8301 | 6.9894 | 7.15577 | 5.143088 | -0.1663699 | 2.012682 | 4.290005e-12
63.8401 | 6.9879 | 7.137492 | 5.140615 | -0.149592 | 1.996877 | 4.258919e-12
63.8501 | 6.9694 | 7.119471 | 5.13814 | -0.1500711 | 1.981331 | 4.228721e-12
63.8601 | 6.9809 | 7.101703 | 5.135665 | -0.1208031 | 1.966038 | 4.198523e-12
63.8701 | 6.9582 | 7.084184 | 5.133189 | -0.1259837 | 1.950994 | 4.169213e-12
63.8801 | 6.957 | 7.066909 | 5.130713 | -0.1099092 | 1.936197 | 4.140791e-12
63.8901 | 6.9552 | 7.049877 | 5.128235 | -0.09467716 | 1.921642 | 4.11237e-12
63.9001 | 6.9505 | 7.03308 | 5.125757 | -0.08258028 | 1.907323 | 4.083948e-12
63.9101 | 6.933 | 7.016517 | 5.123278 | -0.08351652 | 1.893239 | 4.056415e-12
63.9201 | 6.938 | 7.000182 | 5.120798 | -0.06218227 | 1.879384 | 4.028881e-12
63.9301 | 6.9335 | 6.984074 | 5.118317 | -0.05057381 | 1.865757 | 4.002236e-12
63.9401 | 6.9084 | 6.968186 | 5.115836 | -0.05978589 | 1.85235 | 3.976479e-12
63.9501 | 6.9295 | 6.952519 | 5.113354 | -0.0230189 | 1.839165 | 3.950722e-12
63.9601 | 6.9093 | 6.937067 | 5.110871 | -0.02776727 | 1.826197 | 3.924965e-12
63.9701 | 6.9134 | 6.921828 | 5.108387 | -0.008427901 | 1.813441 | 3.900096e-12
63.9801 | 6.8962 | 6.906798 | 5.105902 | -0.01059752 | 1.800895 | 3.875227e-12
63.9901 | 6.9047 | 6.891973 | 5.103417 | 0.0127271 | 1.788556 | 3.851247e-12
64.0001 | 6.8911 | 6.877351 | 5.100931 | 0.01374917 | 1.77642 | 3.827266e-12
64.0101 | 6.89 | 6.86293 | 5.098444 | 0.02707 | 1.764486 | 3.804174e-12
64.0201 | 6.8894 | 6.848704 | 5.095957 | 0.04069606 | 1.752747 | 3.781081e-12
64.0301 | 6.8878 | 6.834671 | 5.093469 | 0.05312859 | 1.741203 | 3.757989e-12
64.0401 | 6.8786 | 6.82083 | 5.09098 | 0.05777047 | 1.72985 | 3.735784e-12
64.0501 | 6.8837 | 6.807175 | 5.08849 | 0.07652456 | 1.718685 | 3.71358e-12
64.0601 | 6.8782 | 6.793705 | 5.086 | 0.08449526 | 1.707705 | 3.692264e-12
64.0701 | 6.8572 | 6.780418 | 5.083509 | 0.07678235 | 1.696909 | 3.670948e-12
64.0801 | 6.8735 | 6.76731 | 5.081017 | 0.1061898 | 1.686293 | 3.649632e-12
64.0901 | 6.8588 | 6.754379 | 5.078525 | 0.1044206 | 1.675854 | 3.629204e-12
64.1001 | 6.859 | 6.741623 | 5.076032 | 0.1173773 | 1.665591 | 3.608776e-12
64.11 | 6.8513 | 6.729165 | 5.073563 | 0.1221351 | 1.655602 | 3.589236e-12
64.12 | 6.8595 | 6.716747 | 5.071069 | 0.1427526 | 1.645679 | 3.569696e-12
64.13 | 6.839 | 6.704497 | 5.068574 | 0.1345034 | 1.635923 | 3.551045e-12
64.14 | 6.8372 | 6.69241 | 5.066078 | 0.1447899 | 1.626332 | 3.531505e-12
64.15 | 6.8404 | 6.680485 | 5.063581 | 0.1599146 | 1.616904 | 3.512853e-12
64.16 | 6.8412 | 6.66872 | 5.061084 | 0.1724795 | 1.607636 | 3.49509e-12
64.17 | 6.824 | 6.657113 | 5.058586 | 0.1668871 | 1.598526 | 3.476438e-12
64.18 | 6.8296 | 6.64566 | 5.056088 | 0.1839395 | 1.589572 | 3.458675e-12
64.19 | 6.8211 | 6.634361 | 5.053589 | 0.1867389 | 1.580772 | 3.441799e-12
64.2 | 6.8143 | 6.623213 | 5.051089 | 0.1910875 | 1.572123 | 3.424924e-12
64.21 | 6.809 | 6.612213 | 5.048589 | 0.1967871 | 1.563624 | 3.408049e-12
64.22 | 6.8098 | 6.60136 | 5.046088 | 0.2084399 | 1.555272 | 3.391174e-12
64.23 | 6.7964 | 6.590652 | 5.043587 | 0.2057477 | 1.547066 | 3.375187e-12
64.24 | 6.8004 | 6.580087 | 5.041085 | 0.2203126 | 1.539003 | 3.359199e-12
64.25 | 6.7939 | 6.569664 | 5.038582 | 0.2242363 | 1.531082 | 3.343212e-12
64.26 | 6.7864 | 6.559379 | 5.036079 | 0.2270206 | 1.523301 | 3.328114e-12
64.27 | 6.7771 | 6.549233 | 5.033575 | 0.2278674 | 1.515658 | 3.313015e-12
64.28 | 6.7801 | 6.539222 | 5.03107 | 0.2408784 | 1.508152 | 3.297916e-12
64.29 | 6.7736 | 6.529345 | 5.028565 | 0.2442551 | 1.50078 | 3.282817e-12
64.3 | 6.7654 | 6.519601 | 5.026059 | 0.2457993 | 1.493541 | 3.268606e-12
64.31 | 6.7619 | 6.509987 | 5.023553 | 0.2519125 | 1.486434 | 3.254395e-12
64.32 | 6.7654 | 6.500504 | 5.021046 | 0.2648963 | 1.479457 | 3.241073e-12
64.33 | 6.7466 | 6.491148 | 5.018539 | 0.2554521 | 1.472609 | 3.226862e-12
64.34 | 6.7554 | 6.481919 | 5.016031 | 0.2734813 | 1.465888 | 3.21354e-12
64.35 | 6.7453 | 6.472815 | 5.013523 | 0.2724853 | 1.459292 | 3.201105e-12
64.36 | 6.7423 | 6.463834 | 5.011014 | 0.2784656 | 1.452821 | 3.187783e-12
64.37 | 6.7259 | 6.454977 | 5.008504 | 0.2709235 | 1.446473 | 3.175348e-12
64.38 | 6.7359 | 6.44624 | 5.005994 | 0.2896601 | 1.440246 | 3.162914e-12
64.39 | 6.7224 | 6.437623 | 5.003483 | 0.2847768 | 1.43414 | 3.15048e-12
64.4 | 6.7241 | 6.429125 | 5.000972 | 0.2949746 | 1.428153 | 3.138933e-12
64.41 | 6.7093 | 6.420745 | 4.998461 | 0.2885549 | 1.422285 | 3.127387e-12
64.42 | 6.7188 | 6.412481 | 4.995948 | 0.3063187 | 1.416533 | 3.115841e-12
64.43 | 6.7001 | 6.404333 | 4.993436 | 0.295767 | 1.410897 | 3.104295e-12
64.44 | 6.7094 | 6.396299 | 4.990923 | 0.3131008 | 1.405377 | 3.093637e-12
64.45 | 6.6893 | 6.388379 | 4.988409 | 0.3009213 | 1.39997 | 3.082091e-12
64.46 | 6.7047 | 6.380571 | 4.985895 | 0.3241293 | 1.394676 | 3.071433e-12
64.47 | 6.6831 | 6.372874 | 4.98338 | 0.3102258 | 1.389494 | 3.061663e-12
64.48 | 6.6948 | 6.365288 | 4.980865 | 0.3295116 | 1.384423 | 3.051005e-12
64.49 | 6.6741 | 6.357812 | 4.97835 | 0.3162878 | 1.379463 | 3.041235e-12
64.5 | 6.6844 | 6.350445 | 4.975834 | 0.333955 | 1.374611 | 3.031465e-12
64.51 | 6.6702 | 6.343186 | 4.973317 | 0.327014 | 1.369869 | 3.021695e-12
64.52 | 6.668 | 6.336034 | 4.9708 | 0.3319658 | 1.365234 | 3.012813e-12
64.53 | 6.6686 | 6.328989 | 4.968283 | 0.339611 | 1.360706 | 3.003932e-12
64.54 | 6.6601 | 6.32205 | 4.965765 | 0.3380502 | 1.356285 | 2.99505e-12
64.55 | 6.6602 | 6.315216 | 4.963247 | 0.3449844 | 1.351969 | 2.986169e-12
64.56 | 6.6559 | 6.308486 | 4.960728 | 0.3474142 | 1.347757 | 2.977287e-12
64.57 | 6.6576 | 6.30186 | 4.958209 | 0.35574 | 1.343651 | 2.969293e-12
64.58 | 6.646 | 6.295337 | 4.95569 | 0.3506628 | 1.339647 | 2.9613e-12
64.59 | 6.6556 | 6.288917 | 4.95317 | 0.3666829 | 1.335747 | 2.953306e-12
64.6 | 6.6412 | 6.282599 | 4.95065 | 0.3586012 | 1.331949 | 2.945313e-12
64.61 | 6.654 | 6.276382 | 4.948129 | 0.3776182 | 1.328253 | 2.938208e-12
64.62 | 6.6395 | 6.270266 | 4.945608 | 0.3692344 | 1.324658 | 2.931102e-12
64.63 | 6.6385 | 6.264249 | 4.943086 | 0.3742505 | 1.321163 | 2.923997e-12
64.64 | 6.642 | 6.258333 | 4.940565 | 0.3836671 | 1.317768 | 2.916892e-12
64.65 | 6.6351 | 6.252515 | 4.938042 | 0.3825847 | 1.314473 | 2.909786e-12
64.66 | 6.6383 | 6.246796 | 4.93552 | 0.3915039 | 1.311276 | 2.903569e-12
64.67 | 6.6338 | 6.241175 | 4.932997 | 0.3926254 | 1.308178 | 2.897352e-12
64.68 | 6.6351 | 6.23565 | 4.930474 | 0.3994497 | 1.305177 | 2.891135e-12
64.69 | 6.6214 | 6.230223 | 4.92795 | 0.3911775 | 1.302273 | 2.884918e-12
64.6999 | 6.6398 | 6.224943 | 4.925451 | 0.4148574 | 1.299491 | 2.879589e-12
64.7099 | 6.6263 | 6.219705 | 4.922927 | 0.406595 | 1.296778 | 2.87426e-12
64.7199 | 6.6214 | 6.214562 | 4.920402 | 0.4068379 | 1.29416 | 2.868931e-12
64.7299 | 6.6327 | 6.209513 | 4.917877 | 0.4231869 | 1.291636 | 2.863602e-12
64.7399 | 6.6273 | 6.204557 | 4.915352 | 0.4227428 | 1.289205 | 2.858273e-12
64.7499 | 6.6254 | 6.199694 | 4.912826 | 0.4257064 | 1.286867 | 2.853832e-12
64.7599 | 6.6142 | 6.194922 | 4.9103 | 0.4192784 | 1.284621 | 2.849391e-12
64.7699 | 6.6283 | 6.19024 | 4.907774 | 0.4380598 | 1.282466 | 2.844951e-12
64.7799 | 6.6205 | 6.185649 | 4.905248 | 0.4348512 | 1.280401 | 2.84051e-12
64.7899 | 6.6081 | 6.181146 | 4.902721 | 0.4269543 | 1.278425 | 2.836069e-12
64.7999 | 6.6211 | 6.176731 | 4.900194 | 0.444369 | 1.276537 | 2.832516e-12
64.8099 | 6.6132 | 6.172402 | 4.897666 | 0.4407975 | 1.274736 | 2.828076e-12
64.8199 | 6.6059 | 6.16816 | 4.895139 | 0.4377405 | 1.273021 | 2.824523e-12
64.8299 | 6.6057 | 6.164001 | 4.892611 | 0.4416992 | 1.27139 | 2.82097e-12
64.8399 | 6.6152 | 6.159925 | 4.890083 | 0.4552751 | 1.269842 | 2.818306e-12
64.8499 | 6.6024 | 6.15593 | 4.887554 | 0.4464696 | 1.268376 | 2.814753e-12
64.8599 | 6.5959 | 6.152016 | 4.885025 | 0.4438842 | 1.26699 | 2.812089e-12
64.8699 | 6.6068 | 6.14818 | 4.882497 | 0.4586205 | 1.265683 | 2.809424e-12
64.8799 | 6.6019 | 6.14442 | 4.879967 | 0.4574803 | 1.264452 | 2.80676e-12
64.8899 | 6.5947 | 6.140734 | 4.877438 | 0.4539655 | 1.263296 | 2.804096e-12
64.8999 | 6.5898 | 6.137122 | 4.874908 | 0.452678 | 1.262214 | 2.801431e-12
64.9099 | 6.6029 | 6.13358 | 4.872379 | 0.46932 | 1.261201 | 2.799655e-12
64.9199 | 6.59 | 6.130106 | 4.869849 | 0.4598937 | 1.260258 | 2.79699e-12
64.9299 | 6.5889 | 6.126698 | 4.867318 | 0.4622015 | 1.25938 | 2.795214e-12
64.9399 | 6.5938 | 6.123354 | 4.864788 | 0.470446 | 1.258566 | 2.793438e-12
64.9499 | 6.5898 | 6.12007 | 4.862257 | 0.4697298 | 1.257813 | 2.791662e-12
64.9599 | 6.5822 | 6.116844 | 4.859727 | 0.4653559 | 1.257117 | 2.789885e-12
64.9699 | 6.5809 | 6.113673 | 4.857196 | 0.4672272 | 1.256477 | 2.788109e-12
64.9799 | 6.5898 | 6.110553 | 4.854664 | 0.4792469 | 1.255889 | 2.787221e-12
64.9899 | 6.5786 | 6.107482 | 4.852133 | 0.4711185 | 1.255348 | 2.785445e-12
64.9999 | 6.579 | 6.104455 | 4.849602 | 0.4745454 | 1.254853 | 2.784557e-12
65.0099 | 6.5845 | 6.101469 | 4.84707 | 0.4830314 | 1.254399 | 2.783669e-12
65.0199 | 6.5773 | 6.09852 | 4.844538 | 0.4787804 | 1.253981 | 2.78278e-12
65.0299 | 6.5823 | 6.095604 | 4.842006 | 0.4866963 | 1.253597 | 2.781892e-12
65.0399 | 6.5761 | 6.092716 | 4.839474 | 0.4833837 | 1.253242 | 2.780116e-12
65.0499 | 6.5792 | 6.089854 | 4.836942 | 0.4893461 | 1.252912 | 2.779228e-12
65.0599 | 6.5729 | 6.087011 | 4.83441 | 0.4858888 | 1.252601 | 2.779228e-12
65.0699 | 6.5749 | 6.084184 | 4.831877 | 0.4907162 | 1.252306 | 2.77834e-12
65.0799 | 6.5758 | 6.081367 | 4.829345 | 0.4944329 | 1.252022 | 2.777452e-12
65.0899 | 6.5731 | 6.078556 | 4.826812 | 0.4945438 | 1.251744 | 2.776564e-12
65.0999 | 6.5685 | 6.075746 | 4.824279 | 0.492754 | 1.251467 | 2.775676e-12
65.1099 | 6.5691 | 6.072932 | 4.821747 | 0.4961682 | 1.251185 | 2.774788e-12
65.1199 | 6.5701 | 6.070109 | 4.819214 | 0.4999913 | 1.250895 | 2.774788e-12
65.1299 | 6.5679 | 6.067272 | 4.816681 | 0.5006285 | 1.250591 | 2.7739e-12
65.1399 | 6.5683 | 6.064416 | 4.814148 | 0.5038844 | 1.250268 | 2.773012e-12
65.1499 | 6.5647 | 6.061536 | 4.811614 | 0.5031642 | 1.249921 | 2.772123e-12
65.1599 | 6.568 | 6.058628 | 4.809081 | 0.5093722 | 1.249547 | 2.771235e-12
65.1699 | 6.5615 | 6.055687 | 4.806548 | 0.5058133 | 1.249139 | 2.770347e-12
65.1799 | 6.562 | 6.052708 | 4.804015 | 0.5092917 | 1.248694 | 2.769459e-12
65.1899 | 6.5607 | 6.049688 | 4.801481 | 0.5110117 | 1.248207 | 2.768571e-12
65.1999 | 6.5604 | 6.046623 | 4.798948 | 0.5137773 | 1.247675 | 2.766795e-12
65.2099 | 6.55 | 6.043508 | 4.796415 | 0.5064921 | 1.247093 | 2.765907e-12
65.2199 | 6.5556 | 6.04034 | 4.793881 | 0.5152595 | 1.246459 | 2.76413e-12
65.2299 | 6.5552 | 6.037117 | 4.791348 | 0.5180828 | 1.24577 | 2.763242e-12
65.2399 | 6.5452 | 6.033836 | 4.788814 | 0.5113644 | 1.245021 | 2.761466e-12
65.2499 | 6.5445 | 6.030493 | 4.786281 | 0.5140068 | 1.244212 | 2.75969e-12
65.2599 | 6.5455 | 6.027088 | 4.783747 | 0.5184119 | 1.243341 | 2.757914e-12
65.2699 | 6.5454 | 6.023619 | 4.781214 | 0.5217815 | 1.242405 | 2.756137e-12
65.2798 | 6.5434 | 6.020119 | 4.778706 | 0.5232806 | 1.241414 | 2.754361e-12
65.2898 | 6.5393 | 6.016519 | 4.776172 | 0.5227813 | 1.240346 | 2.752585e-12
65.2998 | 6.5428 | 6.012851 | 4.773639 | 0.5299488 | 1.239212 | 2.74992e-12
65.3098 | 6.534 | 6.009117 | 4.771106 | 0.5248829 | 1.238011 | 2.748144e-12
65.3198 | 6.5336 | 6.005317 | 4.768572 | 0.5282834 | 1.236744 | 2.74548e-12
65.3298 | 6.5346 | 6.001451 | 4.766039 | 0.5331493 | 1.235412 | 2.742815e-12
65.3398 | 6.532 | 5.99752 | 4.763506 | 0.5344795 | 1.234015 | 2.740151e-12
65.3498 | 6.5289 | 5.993528 | 4.760973 | 0.5353724 | 1.232555 | 2.737487e-12
65.3598 | 6.5255 | 5.989474 | 4.75844 | 0.5360265 | 1.231034 | 2.734822e-12
65.3698 | 6.5276 | 5.985361 | 4.755907 | 0.5422391 | 1.229454 | 2.732158e-12
65.3798 | 6.5245 | 5.981192 | 4.753374 | 0.5433081 | 1.227818 | 2.728605e-12
65.3898 | 6.5191 | 5.97697 | 4.750841 | 0.5421303 | 1.226129 | 2.725941e-12
65.3998 | 6.5249 | 5.972697 | 4.748308 | 0.5522033 | 1.224389 | 2.722388e-12
65.4098 | 6.5248 | 5.968377 | 4.745775 | 0.5564232 | 1.222601 | 2.718836e-12
65.4198 | 6.5145 | 5.964013 | 4.743243 | 0.5504871 | 1.22077 | 2.715283e-12
65.4298 | 6.5214 | 5.959609 | 4.740711 | 0.5617907 | 1.218899 | 2.71173e-12
65.4398 | 6.5156 | 5.955169 | 4.738178 | 0.560431 | 1.216991 | 2.708178e-12
65.4498 | 6.519 | 5.950697 | 4.735646 | 0.5683032 | 1.215051 | 2.704625e-12
65.4598 | 6.5156 | 5.946196 | 4.733114 | 0.5694039 | 1.213082 | 2.701073e-12
65.4698 | 6.5166 | 5.941672 | 4.730582 | 0.5749284 | 1.21109 | 2.69752e-12
65.4798 | 6.5177 | 5.937127 | 4.72805 | 0.580573 | 1.209077 | 2.693967e-12
65.4898 | 6.508 | 5.932567 | 4.725519 | 0.5754329 | 1.207048 | 2.690415e-12
65.4998 | 6.5139 | 5.927996 | 4.722987 | 0.5859043 | 1.205008 | 2.686862e-12
65.5098 | 6.5119 | 5.923418 | 4.720456 | 0.5884824 | 1.202962 | 2.682422e-12
65.5198 | 6.5084 | 5.918836 | 4.717925 | 0.5895636 | 1.200912 | 2.678869e-12
65.5298 | 6.5016 | 5.914257 | 4.715394 | 0.587343 | 1.198863 | 2.675316e-12
65.5398 | 6.5103 | 5.909683 | 4.712863 | 0.6006167 | 1.19682 | 2.671764e-12
65.5498 | 6.5093 | 5.905119 | 4.710333 | 0.6041807 | 1.194787 | 2.668211e-12
65.5598 | 6.4988 | 5.900569 | 4.707802 | 0.5982308 | 1.192767 | 2.66377e-12
65.5698 | 6.5015 | 5.896037 | 4.705272 | 0.6054634 | 1.190765 | 2.660218e-12
65.5798 | 6.5039 | 5.891525 | 4.702742 | 0.6123746 | 1.188783 | 2.656665e-12
65.5898 | 6.5039 | 5.887039 | 4.700212 | 0.6168606 | 1.186827 | 2.653113e-12
65.5998 | 6.4958 | 5.882582 | 4.697683 | 0.613218 | 1.184899 | 2.650448e-12
65.6098 | 6.5002 | 5.878156 | 4.695153 | 0.6220439 | 1.183003 | 2.646896e-12
65.6198 | 6.5014 | 5.873766 | 4.692624 | 0.6276345 | 1.181141 | 2.643343e-12
65.6298 | 6.4965 | 5.869413 | 4.690096 | 0.6270873 | 1.179317 | 2.639791e-12
65.6398 | 6.4936 | 5.865101 | 4.687567 | 0.628499 | 1.177534 | 2.637126e-12
65.6498 | 6.4959 | 5.860832 | 4.685039 | 0.6350676 | 1.175794 | 2.633574e-12
65.6598 | 6.4871 | 5.85661 | 4.682511 | 0.63049 | 1.174099 | 2.630909e-12
65.6698 | 6.4893 | 5.852436 | 4.679983 | 0.6368644 | 1.172453 | 2.628245e-12
65.6798 | 6.4932 | 5.848312 | 4.677455 | 0.6448883 | 1.170856 | 2.625581e-12
65.6898 | 6.4918 | 5.84424 | 4.674928 | 0.6475602 | 1.169312 | 2.622916e-12
65.6998 | 6.4867 | 5.840222 | 4.672401 | 0.6464778 | 1.167821 | 2.620252e-12
65.7098 | 6.4896 | 5.83626 | 4.669875 | 0.6533399 | 1.166385 | 2.617587e-12
65.7198 | 6.4905 | 5.832355 | 4.667348 | 0.6581447 | 1.165007 | 2.614923e-12
65.7298 | 6.4863 | 5.828509 | 4.664822 | 0.6577913 | 1.163686 | 2.613147e-12
65.7398 | 6.4837 | 5.824722 | 4.662297 | 0.6589781 | 1.162425 | 2.610482e-12
65.7498 | 6.4915 | 5.820995 | 4.659771 | 0.6705045 | 1.161224 | 2.608706e-12
65.7598 | 6.4895 | 5.817331 | 4.657246 | 0.6721692 | 1.160084 | 2.60693e-12
65.7698 | 6.4889 | 5.813728 | 4.654722 | 0.675172 | 1.159006 | 2.605154e-12
65.7798 | 6.4825 | 5.810188 | 4.652197 | 0.6723116 | 1.157991 | 2.603377e-12
65.7898 | 6.4942 | 5.806712 | 4.649673 | 0.6874879 | 1.157039 | 2.601601e-12
65.7998 | 6.4814 | 5.8033 | 4.64715 | 0.6781001 | 1.15615 | 2.600713e-12
65.8098 | 6.4813 | 5.799952 | 4.644626 | 0.6813483 | 1.155325 | 2.598937e-12
65.8198 | 6.4862 | 5.796668 | 4.642103 | 0.689532 | 1.154565 | 2.598049e-12
65.8298 | 6.4845 | 5.793449 | 4.639581 | 0.691051 | 1.153868 | 2.597161e-12
65.8398 | 6.4858 | 5.790295 | 4.637059 | 0.6955052 | 1.153236 | 2.596273e-12
65.8498 | 6.485 | 5.787205 | 4.634537 | 0.6977946 | 1.152668 | 2.595385e-12
65.8598 | 6.4919 | 5.784181 | 4.632016 | 0.7077194 | 1.152165 | 2.594497e-12
65.8697 | 6.4832 | 5.781249 | 4.62952 | 0.7019508 | 1.151729 | 2.594497e-12
65.8797 | 6.4816 | 5.778353 | 4.626999 | 0.7032469 | 1.151354 | 2.594497e-12
65.8897 | 6.4844 | 5.775521 | 4.624479 | 0.7088786 | 1.151042 | 2.593609e-12
65.8997 | 6.4888 | 5.772755 | 4.621959 | 0.7160454 | 1.150795 | 2.593609e-12
65.9097 | 6.4877 | 5.770051 | 4.61944 | 0.717649 | 1.150611 | 2.593609e-12
65.9197 | 6.4867 | 5.767411 | 4.616921 | 0.7192888 | 1.15049 | 2.593609e-12
65.9297 | 6.4827 | 5.764835 | 4.614403 | 0.7178652 | 1.150432 | 2.594498e-12
65.9397 | 6.4812 | 5.762321 | 4.611885 | 0.7188786 | 1.150436 | 2.594498e-12
65.9497 | 6.4847 | 5.759871 | 4.609367 | 0.7248293 | 1.150503 | 2.595386e-12
65.9597 | 6.476 | 5.757483 | 4.60685 | 0.7185175 | 1.150632 | 2.595386e-12
65.9697 | 6.4881 | 5.755156 | 4.604334 | 0.7329437 | 1.150822 | 2.596274e-12
65.9797 | 6.4813 | 5.752892 | 4.601818 | 0.7284082 | 1.151074 | 2.597163e-12
65.9897 | 6.4844 | 5.750689 | 4.599302 | 0.7337114 | 1.151386 | 2.598051e-12
65.9997 | 6.4799 | 5.748546 | 4.596787 | 0.7313538 | 1.151759 | 2.598939e-12
66.0097 | 6.4841 | 5.746465 | 4.594272 | 0.7376355 | 1.152192 | 2.600716e-12
66.0197 | 6.485 | 5.744443 | 4.591758 | 0.7405571 | 1.152685 | 2.601604e-12
66.0297 | 6.4752 | 5.742481 | 4.589245 | 0.7327189 | 1.153236 | 2.603381e-12
66.0397 | 6.4869 | 5.740579 | 4.586732 | 0.7463213 | 1.153847 | 2.605157e-12
66.0497 | 6.4822 | 5.738735 | 4.584219 | 0.7434646 | 1.154516 | 2.606933e-12
66.0597 | 6.4808 | 5.736951 | 4.581707 | 0.7438492 | 1.155244 | 2.60871e-12
66.0697 | 6.4797 | 5.735225 | 4.579196 | 0.7444755 | 1.156029 | 2.610486e-12
66.0797 | 6.4727 | 5.733556 | 4.576685 | 0.7391438 | 1.156871 | 2.612263e-12
66.0897 | 6.4772 | 5.731946 | 4.574174 | 0.7452545 | 1.157771 | 2.614928e-12
66.0997 | 6.4719 | 5.730392 | 4.571665 | 0.7415077 | 1.158728 | 2.616704e-12
66.1097 | 6.4777 | 5.728896 | 4.569155 | 0.748804 | 1.159741 | 2.619369e-12
66.1197 | 6.4742 | 5.727456 | 4.566647 | 0.7467442 | 1.160809 | 2.622033e-12
66.1297 | 6.4761 | 5.726073 | 4.564139 | 0.7500274 | 1.161934 | 2.624698e-12
66.1397 | 6.47 | 5.724746 | 4.561631 | 0.7452543 | 1.163114 | 2.627363e-12
66.1497 | 6.4743 | 5.723475 | 4.559124 | 0.7508247 | 1.164351 | 2.630027e-12
66.1597 | 6.4725 | 5.72226 | 4.556618 | 0.7502401 | 1.165642 | 2.632692e-12
66.1697 | 6.4716 | 5.7211 | 4.554112 | 0.7505001 | 1.166988 | 2.636245e-12
66.1797 | 6.4675 | 5.719995 | 4.551607 | 0.7475049 | 1.168388 | 2.638909e-12
66.1897 | 6.474 | 5.718945 | 4.549103 | 0.7550548 | 1.169842 | 2.642462e-12
66.1997 | 6.4668 | 5.71795 | 4.546599 | 0.7488499 | 1.171351 | 2.646015e-12
66.2097 | 6.4678 | 5.71701 | 4.544096 | 0.7507904 | 1.172914 | 2.649568e-12
66.2197 | 6.4638 | 5.716123 | 4.541593 | 0.7476765 | 1.17453 | 2.653121e-12
66.2297 | 6.4642 | 5.715292 | 4.539091 | 0.7489083 | 1.1762 | 2.656673e-12
66.2397 | 6.4652 | 5.714514 | 4.53659 | 0.7506861 | 1.177924 | 2.660226e-12
66.2497 | 6.4614 | 5.71379 | 4.53409 | 0.7476098 | 1.179701 | 2.664667e-12
66.2597 | 6.4662 | 5.71312 | 4.53159 | 0.7530796 | 1.181531 | 2.66822e-12
66.2697 | 6.467 | 5.712504 | 4.529091 | 0.7544956 | 1.183414 | 2.672661e-12
66.2797 | 6.4623 | 5.711942 | 4.526592 | 0.750358 | 1.18535 | 2.677102e-12
66.2897 | 6.4658 | 5.711433 | 4.524094 | 0.7543667 | 1.187339 | 2.681543e-12
66.2997 | 6.4695 | 5.710978 | 4.521597 | 0.7585217 | 1.189381 | 2.685984e-12
66.3097 | 6.4663 | 5.710577 | 4.519101 | 0.7557233 | 1.191476 | 2.690425e-12
66.3197 | 6.462 | 5.710229 | 4.516605 | 0.7517714 | 1.193624 | 2.694866e-12
66.3297 | 6.4705 | 5.709934 | 4.51411 | 0.7605658 | 1.195824 | 2.699307e-12
66.3397 | 6.469 | 5.709693 | 4.511616 | 0.7593068 | 1.198078 | 2.704636e-12
66.3497 | 6.4607 | 5.709506 | 4.509122 | 0.7511943 | 1.200384 | 2.709965e-12
66.3597 | 6.4637 | 5.709372 | 4.506629 | 0.7543282 | 1.202743 | 2.714406e-12
66.3697 | 6.4679 | 5.709291 | 4.504137 | 0.7586093 | 1.205153 | 2.719736e-12
66.3797 | 6.4673 | 5.709264 | 4.501646 | 0.758036 | 1.207618 | 2.725065e-12
66.3897 | 6.4629 | 5.709291 | 4.499155 | 0.7536089 | 1.210136 | 2.730394e-12
66.3997 | 6.4717 | 5.709373 | 4.496666 | 0.7623272 | 1.212707 | 2.735723e-12
66.4097 | 6.4694 | 5.709508 | 4.494177 | 0.7598923 | 1.215331 | 2.74194e-12
66.4197 | 6.4683 | 5.709697 | 4.491688 | 0.7586034 | 1.218008 | 2.74727e-12
66.4297 | 6.4739 | 5.70994 | 4.489201 | 0.7639604 | 1.220739 | 2.753487e-12
66.4397 | 6.4706 | 5.710237 | 4.486714 | 0.7603631 | 1.223523 | 2.759704e-12
66.4496 | 6.4722 | 5.710585 | 4.484253 | 0.761615 | 1.226332 | 2.765033e-12
66.4596 | 6.469 | 5.710991 | 4.481768 | 0.7580092 | 1.229222 | 2.771251e-12
66.4696 | 6.4701 | 5.711451 | 4.479284 | 0.7586486 | 1.232167 | 2.777468e-12
66.4796 | 6.4712 | 5.711967 | 4.476801 | 0.759233 | 1.235166 | 2.784574e-12
66.4896 | 6.4651 | 5.712538 | 4.474318 | 0.7525622 | 1.238219 | 2.790791e-12
66.4996 | 6.4658 | 5.713164 | 4.471837 | 0.7526361 | 1.241327 | 2.797008e-12
66.5096 | 6.4676 | 5.713846 | 4.469356 | 0.7537543 | 1.24449 | 2.804114e-12
66.5196 | 6.4696 | 5.714583 | 4.466876 | 0.7550166 | 1.247708 | 2.811219e-12
66.5296 | 6.4647 | 5.715377 | 4.464397 | 0.7493227 | 1.250981 | 2.818325e-12
66.5396 | 6.4693 | 5.716227 | 4.461918 | 0.7530726 | 1.254309 | 2.824542e-12
66.5496 | 6.4681 | 5.717134 | 4.459441 | 0.7509657 | 1.257693 | 2.832536e-12
66.5596 | 6.464 | 5.718098 | 4.456964 | 0.7459019 | 1.261134 | 2.839641e-12
66.5696 | 6.4671 | 5.719119 | 4.454489 | 0.7479807 | 1.26463 | 2.846747e-12
66.5796 | 6.4648 | 5.720198 | 4.452014 | 0.744602 | 1.268184 | 2.854741e-12
66.5896 | 6.4692 | 5.721335 | 4.44954 | 0.7478653 | 1.271794 | 2.861846e-12
66.5996 | 6.4619 | 5.72253 | 4.447067 | 0.7393704 | 1.275462 | 2.86984e-12
66.6096 | 6.4654 | 5.723783 | 4.444595 | 0.7416168 | 1.279188 | 2.877834e-12
66.6196 | 6.466 | 5.725096 | 4.442124 | 0.7409042 | 1.282972 | 2.885827e-12
66.6296 | 6.4646 | 5.726468 | 4.439654 | 0.7381321 | 1.286814 | 2.893821e-12
66.6396 | 6.4585 | 5.7279 | 4.437185 | 0.7306003 | 1.290715 | 2.901815e-12
66.6496 | 6.4644 | 5.729392 | 4.434717 | 0.7350083 | 1.294675 | 2.910697e-12
66.6596 | 6.4659 | 5.730944 | 4.432249 | 0.7349557 | 1.298695 | 2.91869e-12
66.6696 | 6.4685 | 5.732558 | 4.429783 | 0.7359419 | 1.302775 | 2.927572e-12
66.6796 | 6.4652 | 5.734233 | 4.427318 | 0.7309666 | 1.306916 | 2.936454e-12
66.6896 | 6.4699 | 5.735971 | 4.424853 | 0.7339294 | 1.311117 | 2.945336e-12
66.6996 | 6.4664 | 5.73777 | 4.42239 | 0.7286297 | 1.315381 | 2.954218e-12
66.7096 | 6.4719 | 5.739633 | 4.419927 | 0.732267 | 1.319706 | 2.9631e-12
66.7196 | 6.4682 | 5.741559 | 4.417466 | 0.7266407 | 1.324093 | 2.971981e-12
66.7296 | 6.469 | 5.743549 | 4.415005 | 0.7254506 | 1.328544 | 2.981752e-12
66.7396 | 6.4699 | 5.745604 | 4.412546 | 0.7242959 | 1.333058 | 2.991522e-12
66.7496 | 6.4766 | 5.747724 | 4.410088 | 0.7288761 | 1.337636 | 3.000403e-12
66.7596 | 6.4718 | 5.749909 | 4.40763 | 0.7218907 | 1.342279 | 3.010173e-12
66.7696 | 6.4695 | 5.752161 | 4.405174 | 0.7173392 | 1.346987 | 3.019944e-12
66.7796 | 6.4752 | 5.754479 | 4.402718 | 0.7207207 | 1.351761 | 3.030602e-12
66.7896 | 6.4783 | 5.756865 | 4.400264 | 0.7214349 | 1.356601 | 3.040372e-12
66.7996 | 6.4751 | 5.759319 | 4.397811 | 0.7157811 | 1.361508 | 3.05103e-12
66.8096 | 6.4742 | 5.761842 | 4.395359 | 0.7123585 | 1.366483 | 3.0608e-12
66.8196 | 6.4844 | 5.764433 | 4.392908 | 0.7199667 | 1.371526 | 3.071458e-12
66.8296 | 6.4784 | 5.767095 | 4.390458 | 0.7113048 | 1.376637 | 3.082117e-12
66.8396 | 6.4826 | 5.769828 | 4.388009 | 0.7127723 | 1.381819 | 3.092775e-12
66.8496 | 6.4805 | 5.772631 | 4.385561 | 0.7078685 | 1.387071 | 3.104321e-12
66.8596 | 6.4888 | 5.775508 | 4.383114 | 0.7132925 | 1.392393 | 3.114979e-12
66.8696 | 6.4872 | 5.778456 | 4.380668 | 0.7087438 | 1.397788 | 3.126526e-12
66.8796 | 6.4864 | 5.781479 | 4.378224 | 0.7049215 | 1.403255 | 3.138072e-12
66.8896 | 6.4907 | 5.784575 | 4.37578 | 0.7061248 | 1.408795 | 3.149619e-12
66.8996 | 6.4943 | 5.787747 | 4.373338 | 0.7065531 | 1.414409 | 3.161165e-12
66.9096 | 6.4924 | 5.790995 | 4.370897 | 0.7014055 | 1.420098 | 3.172711e-12
66.9196 | 6.4892 | 5.794319 | 4.368457 | 0.6948811 | 1.425862 | 3.185146e-12
66.9296 | 6.5011 | 5.797721 | 4.366018 | 0.7033792 | 1.431703 | 3.197581e-12
66.9396 | 6.5005 | 5.801201 | 4.36358 | 0.6992989 | 1.437621 | 3.209127e-12
66.9496 | 6.5024 | 5.804761 | 4.361144 | 0.6976394 | 1.443617 | 3.22245e-12
66.9596 | 6.5058 | 5.8084 | 4.358708 | 0.6973997 | 1.449692 | 3.234884e-12
66.9696 | 6.5091 | 5.812121 | 4.356274 | 0.6969789 | 1.455847 | 3.247319e-12
66.9796 | 6.5106 | 5.815924 | 4.353841 | 0.6946763 | 1.462083 | 3.260642e-12
66.9896 | 6.5147 | 5.819809 | 4.351409 | 0.6948906 | 1.4684 | 3.273964e-12
66.9996 | 6.5169 | 5.823779 | 4.348978 | 0.6931211 | 1.474801 | 3.286399e-12
67.0096 | 6.5205 | 5.827833 | 4.346549 | 0.6926667 | 1.481284 | 3.30061e-12
67.0196 | 6.5225 | 5.831974 | 4.344121 | 0.6905265 | 1.487853 | 3.313933e-12
67.0296 | 6.5255 | 5.836201 | 4.341694 | 0.6892993 | 1.494507 | 3.328144e-12
67.0395 | 6.5251 | 5.840472 | 4.339292 | 0.6846278 | 1.50118 | 3.341466e-12
67.0495 | 6.5324 | 5.844875 | 4.336867 | 0.6875245 | 1.508008 | 3.355677e-12
67.0595 | 6.5317 | 5.849369 | 4.334444 | 0.6823311 | 1.514925 | 3.369888e-12
67.0695 | 6.5381 | 5.853954 | 4.332022 | 0.6841465 | 1.521932 | 3.384099e-12
67.0795 | 6.5411 | 5.85863 | 4.329601 | 0.6824697 | 1.529029 | 3.399198e-12
67.0895 | 6.5453 | 5.863401 | 4.327181 | 0.6818992 | 1.536219 | 3.414297e-12
67.0995 | 6.5498 | 5.868266 | 4.324763 | 0.681534 | 1.543503 | 3.429396e-12
67.1095 | 6.5524 | 5.873227 | 4.322346 | 0.679173 | 1.550881 | 3.444496e-12
67.1195 | 6.5557 | 5.878285 | 4.31993 | 0.6774149 | 1.558355 | 3.459595e-12
67.1295 | 6.5583 | 5.883442 | 4.317516 | 0.6748584 | 1.565926 | 3.475582e-12
67.1395 | 6.561 | 5.888698 | 4.315102 | 0.6723022 | 1.573595 | 3.491569e-12
67.1495 | 6.565 | 5.894055 | 4.312691 | 0.6709449 | 1.581365 | 3.507557e-12
67.1595 | 6.5669 | 5.899515 | 4.31028 | 0.6673854 | 1.589235 | 3.523544e-12
67.1695 | 6.5675 | 5.905078 | 4.307871 | 0.6624223 | 1.597207 | 3.540419e-12
67.1795 | 6.5731 | 5.910746 | 4.305463 | 0.6623541 | 1.605283 | 3.556407e-12
67.1895 | 6.5687 | 5.916521 | 4.303056 | 0.6521794 | 1.613464 | 3.573282e-12
67.1995 | 6.5793 | 5.922403 | 4.300651 | 0.6568967 | 1.621752 | 3.591046e-12
67.2095 | 6.5789 | 5.928395 | 4.298247 | 0.6505046 | 1.630148 | 3.607921e-12
67.2195 | 6.5784 | 5.934498 | 4.295844 | 0.6439017 | 1.638654 | 3.625685e-12
67.2295 | 6.5842 | 5.940714 | 4.293443 | 0.6434862 | 1.647271 | 3.643448e-12
67.2395 | 6.5874 | 5.947043 | 4.291043 | 0.6403567 | 1.656 | 3.661212e-12
67.2495 | 6.5905 | 5.953488 | 4.288645 | 0.6370117 | 1.664843 | 3.678976e-12
67.2595 | 6.5921 | 5.960051 | 4.286248 | 0.6320494 | 1.673803 | 3.697627e-12
67.2695 | 6.5941 | 5.966732 | 4.283852 | 0.6273682 | 1.68288 | 3.716279e-12
67.2795 | 6.5993 | 5.973534 | 4.281458 | 0.6257663 | 1.692076 | 3.734931e-12
67.2895 | 6.5972 | 5.980458 | 4.279065 | 0.6167421 | 1.701393 | 3.754471e-12
67.2995 | 6.6011 | 5.987506 | 4.276674 | 0.6135936 | 1.710833 | 3.774011e-12
67.3095 | 6.6012 | 5.994681 | 4.274284 | 0.6065192 | 1.720397 | 3.793551e-12
67.3195 | 6.6053 | 6.001983 | 4.271895 | 0.6033171 | 1.730088 | 3.813091e-12
67.3295 | 6.602 | 6.009415 | 4.269508 | 0.5925854 | 1.739907 | 3.833519e-12
67.3395 | 6.6067 | 6.016978 | 4.267122 | 0.589722 | 1.749856 | 3.853947e-12
67.3495 | 6.6125 | 6.024675 | 4.264738 | 0.587825 | 1.759937 | 3.874376e-12
67.3595 | 6.6154 | 6.032507 | 4.262355 | 0.5828925 | 1.770153 | 3.895692e-12
67.3695 | 6.6175 | 6.040478 | 4.259974 | 0.5770224 | 1.780504 | 3.917008e-12
67.3795 | 6.6145 | 6.048587 | 4.257594 | 0.5659127 | 1.790994 | 3.938325e-12
67.3895 | 6.6219 | 6.056839 | 4.255215 | 0.5650611 | 1.801624 | 3.959641e-12
67.3995 | 6.6313 | 6.065234 | 4.252838 | 0.5660656 | 1.812396 | 3.981845e-12
67.4095 | 6.6267 | 6.073776 | 4.250463 | 0.5529238 | 1.823313 | 4.00405e-12
67.4195 | 6.628 | 6.082466 | 4.248089 | 0.5455336 | 1.834377 | 4.027143e-12
67.4295 | 6.6341 | 6.091307 | 4.245717 | 0.5427927 | 1.845591 | 4.049347e-12
67.4395 | 6.6317 | 6.100301 | 4.243346 | 0.5313986 | 1.856956 | 4.07244e-12
67.4495 | 6.6326 | 6.109451 | 4.240976 | 0.523149 | 1.868475 | 4.096421e-12
67.4595 | 6.63 | 6.118758 | 4.238608 | 0.5112416 | 1.88015 | 4.120402e-12
67.4695 | 6.637 | 6.128226 | 4.236242 | 0.5087736 | 1.891984 | 4.144383e-12
67.4795 | 6.6435 | 6.137858 | 4.233877 | 0.5056424 | 1.90398 | 4.168363e-12
67.4895 | 6.64 | 6.147654 | 4.231514 | 0.4923458 | 1.91614 | 4.193233e-12
67.4995 | 6.6407 | 6.157619 | 4.229152 | 0.4830808 | 1.928467 | 4.21899e-12
67.5095 | 6.6554 | 6.167755 | 4.226792 | 0.4876449 | 1.940963 | 4.243859e-12
67.5195 | 6.6489 | 6.178065 | 4.224434 | 0.4708352 | 1.953631 | 4.269616e-12
67.5295 | 6.6478 | 6.188551 | 4.222077 | 0.4592487 | 1.966475 | 4.296261e-12
67.5395 | 6.6535 | 6.199217 | 4.219721 | 0.454283 | 1.979496 | 4.322019e-12
67.5495 | 6.6593 | 6.210065 | 4.217368 | 0.4492346 | 1.992698 | 4.349552e-12
67.5595 | 6.6609 | 6.221099 | 4.215015 | 0.4398009 | 2.006084 | 4.376198e-12
67.5695 | 6.6524 | 6.232321 | 4.212665 | 0.4200787 | 2.019656 | 4.403731e-12
67.5795 | 6.6615 | 6.243735 | 4.210316 | 0.4177648 | 2.033419 | 4.432153e-12
67.5895 | 6.6679 | 6.255344 | 4.207969 | 0.4125563 | 2.047375 | 4.460575e-12
67.5995 | 6.6687 | 6.267151 | 4.205623 | 0.4015495 | 2.061528 | 4.488997e-12
67.6095 | 6.6647 | 6.279159 | 4.203279 | 0.3855413 | 2.07588 | 4.518307e-12
67.6194 | 6.6797 | 6.291249 | 4.20096 | 0.3884512 | 2.090289 | 4.547616e-12
67.6294 | 6.685 | 6.303668 | 4.198619 | 0.3813321 | 2.105049 | 4.576926e-12
67.6394 | 6.6821 | 6.316299 | 4.19628 | 0.3658013 | 2.120019 | 4.607125e-12
67.6494 | 6.6848 | 6.329145 | 4.193943 | 0.3556553 | 2.135202 | 4.638211e-12
67.6594 | 6.6912 | 6.34221 | 4.191607 | 0.3489902 | 2.150603 | 4.669297e-12
67.6694 | 6.7032 | 6.355498 | 4.189273 | 0.3477022 | 2.166225 | 4.701272e-12
67.6794 | 6.6988 | 6.369012 | 4.18694 | 0.3297881 | 2.182071 | 4.733246e-12
67.6894 | 6.7096 | 6.382757 | 4.18461 | 0.3268434 | 2.198147 | 4.765221e-12
67.6994 | 6.7177 | 6.396736 | 4.182281 | 0.3209644 | 2.214455 | 4.798083e-12
67.7094 | 6.717 | 6.410953 | 4.179954 | 0.3060471 | 2.230999 | 4.831834e-12
67.7194 | 6.724 | 6.425413 | 4.177628 | 0.2985872 | 2.247785 | 4.865585e-12
67.7294 | 6.7298 | 6.440119 | 4.175304 | 0.2896809 | 2.264815 | 4.900224e-12
67.7394 | 6.7322 | 6.455077 | 4.172982 | 0.2771234 | 2.282095 | 4.934863e-12
67.7494 | 6.7415 | 6.470289 | 4.170662 | 0.2712109 | 2.299627 | 4.97039e-12
67.7594 | 6.7497 | 6.485761 | 4.168343 | 0.2639387 | 2.317418 | 5.005917e-12
67.7694 | 6.7505 | 6.501497 | 4.166026 | 0.2490025 | 2.335471 | 5.042333e-12
67.7794 | 6.7611 | 6.517502 | 4.163711 | 0.2435975 | 2.353791 | 5.078748e-12
67.7894 | 6.7635 | 6.533781 | 4.161398 | 0.2297191 | 2.372383 | 5.11694e-12
67.7994 | 6.7773 | 6.550337 | 4.159086 | 0.2269627 | 2.391251 | 5.154243e-12
67.8094 | 6.7726 | 6.567176 | 4.156777 | 0.2054236 | 2.4104 | 5.193323e-12
67.8194 | 6.7819 | 6.584303 | 4.154469 | 0.1975967 | 2.429835 | 5.232403e-12
67.8294 | 6.785 | 6.601723 | 4.152163 | 0.1832771 | 2.44956 | 5.271483e-12
67.8394 | 6.7987 | 6.61944 | 4.149858 | 0.1792597 | 2.469582 | 5.312339e-12
67.8494 | 6.798 | 6.63746 | 4.147556 | 0.1605397 | 2.489905 | 5.352307e-12
67.8594 | 6.8063 | 6.655789 | 4.145255 | 0.1505114 | 2.510534 | 5.394052e-12
67.8694 | 6.8121 | 6.67443 | 4.142956 | 0.1376697 | 2.531474 | 5.435796e-12
67.8794 | 6.8148 | 6.693391 | 4.140659 | 0.1214094 | 2.552731 | 5.478429e-12
67.8894 | 6.821 | 6.712675 | 4.138364 | 0.1083251 | 2.574311 | 5.52195e-12
67.8994 | 6.8272 | 6.732289 | 4.136071 | 0.0949109 | 2.596219 | 5.56547e-12
67.9094 | 6.835 | 6.752238 | 4.133779 | 0.08276157 | 2.618459 | 5.609879e-12
67.9194 | 6.8417 | 6.772529 | 4.131489 | 0.06917113 | 2.641039 | 5.655177e-12
67.9294 | 6.8463 | 6.793166 | 4.129202 | 0.05313403 | 2.663964 | 5.701362e-12
67.9394 | 6.849 | 6.814156 | 4.126916 | 0.03484403 | 2.68724 | 5.747547e-12
67.9494 | 6.859 | 6.835504 | 4.124632 | 0.02349553 | 2.710873 | 5.795509e-12
67.9594 | 6.8646 | 6.857218 | 4.12235 | 0.007382359 | 2.734868 | 5.843471e-12
67.9694 | 6.8688 | 6.879301 | 4.12007 | -0.01050132 | 2.759232 | 5.891432e-12
67.9794 | 6.8729 | 6.901762 | 4.117791 | -0.02886224 | 2.783971 | 5.94117e-12
67.9894 | 6.8806 | 6.924607 | 4.115515 | -0.04400663 | 2.809092 | 5.990908e-12
67.9994 | 6.8873 | 6.947841 | 4.113241 | -0.06054083 | 2.8346 | 6.042423e-12
68.0094 | 6.8907 | 6.971472 | 4.110968 | -0.0807716 | 2.860503 | 6.093937e-12
68.0194 | 6.8946 | 6.995505 | 4.108698 | -0.1009051 | 2.886808 | 6.14634e-12
68.0294 | 6.9063 | 7.019949 | 4.106429 | -0.1136486 | 2.91352 | 6.19963e-12
68.0394 | 6.9077 | 7.044809 | 4.104162 | -0.1371092 | 2.940647 | 6.253809e-12
68.0494 | 6.9157 | 7.070093 | 4.101898 | -0.1543934 | 2.968196 | 6.307988e-12
68.0594 | 6.9233 | 7.095809 | 4.099635 | -0.1725089 | 2.996174 | 6.363944e-12
68.0694 | 6.9309 | 7.121963 | 4.097374 | -0.1910631 | 3.024589 | 6.420787e-12
68.0794 | 6.9317 | 7.148563 | 4.095115 | -0.2168634 | 3.053448 | 6.47763e-12
68.0894 | 6.9374 | 7.175618 | 4.092859 | -0.2382178 | 3.082759 | 6.53625e-12
68.0994 | 6.9562 | 7.203134 | 4.090604 | -0.2469341 | 3.11253 | 6.59487e-12
68.1094 | 6.9555 | 7.231121 | 4.088351 | -0.2756206 | 3.142769 | 6.655266e-12
68.1194 | 6.9595 | 7.259586 | 4.0861 | -0.300086 | 3.173486 | 6.716551e-12
68.1294 | 6.9647 | 7.288539 | 4.083852 | -0.3238387 | 3.204687 | 6.778723e-12
68.1394 | 6.9803 | 7.317988 | 4.081605 | -0.337688 | 3.236383 | 6.840896e-12
68.1494 | 6.9816 | 7.347943 | 4.07936 | -0.3663429 | 3.268583 | 6.904845e-12
68.1594 | 6.9912 | 7.378413 | 4.077118 | -0.3872133 | 3.301296 | 6.969682e-12
68.1694 | 6.9963 | 7.409409 | 4.074877 | -0.4131093 | 3.334532 | 7.035407e-12
68.1794 | 7.0093 | 7.440941 | 4.072639 | -0.4316407 | 3.368302 | 7.102909e-12
68.1894 | 7.0169 | 7.473019 | 4.070402 | -0.4561188 | 3.402617 | 7.17041e-12
68.1994 | 7.0265 | 7.505655 | 4.068168 | -0.4791549 | 3.437487 | 7.239688e-12
68.2093 | 7.0336 | 7.538527 | 4.065958 | -0.5049266 | 3.472569 | 7.308966e-12
68.2193 | 7.0481 | 7.572307 | 4.063727 | -0.5242071 | 3.50858 | 7.38002e-12
68.2293 | 7.06 | 7.606682 | 4.061499 | -0.5466815 | 3.545182 | 7.452851e-12
68.2393 | 7.0623 | 7.641662 | 4.059273 | -0.5793623 | 3.582389 | 7.52657e-12
68.2493 | 7.0804 | 7.677263 | 4.057049 | -0.5968629 | 3.620214 | 7.601177e-12
68.2593 | 7.0878 | 7.713498 | 4.054827 | -0.625698 | 3.658671 | 7.676672e-12
68.2693 | 7.1029 | 7.750382 | 4.052608 | -0.6474821 | 3.697774 | 7.753944e-12
68.2793 | 7.1097 | 7.78793 | 4.05039 | -0.6782299 | 3.73754 | 7.832992e-12
68.2893 | 7.1219 | 7.826157 | 4.048175 | -0.7042574 | 3.777983 | 7.912039e-12
68.2993 | 7.1372 | 7.865081 | 4.045961 | -0.7278808 | 3.819119 | 7.993752e-12
68.3093 | 7.1524 | 7.904717 | 4.04375 | -0.7523171 | 3.860967 | 8.076353e-12
68.3193 | 7.1602 | 7.945084 | 4.041541 | -0.7848837 | 3.903542 | 8.159841e-12
68.3293 | 7.1781 | 7.986199 | 4.039335 | -0.8080992 | 3.946865 | 8.245107e-12
68.3393 | 7.1918 | 8.028082 | 4.03713 | -0.836282 | 3.990952 | 8.332148e-12
68.3493 | 7.202 | 8.070751 | 4.034927 | -0.8687511 | 4.035824 | 8.420078e-12
68.3593 | 7.2191 | 8.114228 | 4.032727 | -0.8951279 | 4.081501 | 8.509784e-12
68.3693 | 7.2315 | 8.158532 | 4.030529 | -0.9270324 | 4.128003 | 8.601266e-12
68.3793 | 7.2439 | 8.203686 | 4.028333 | -0.9597858 | 4.175353 | 8.694525e-12
68.3893 | 7.2577 | 8.249711 | 4.02614 | -0.9920105 | 4.223571 | 8.78956e-12
68.3993 | 7.2712 | 8.29663 | 4.023948 | -1.02543 | 4.272681 | 8.885483e-12
68.4093 | 7.2874 | 8.344466 | 4.021759 | -1.057066 | 4.322708 | 8.984071e-12
68.4193 | 7.299 | 8.393245 | 4.019572 | -1.094245 | 4.373673 | 9.084436e-12
68.4293 | 7.3118 | 8.442991 | 4.017387 | -1.131191 | 4.425604 | 9.185688e-12
68.4393 | 7.3286 | 8.49373 | 4.015205 | -1.16513 | 4.478525 | 9.289605e-12
68.4493 | 7.3449 | 8.545487 | 4.013024 | -1.200587 | 4.532463 | 9.395298e-12
68.4593 | 7.3591 | 8.598291 | 4.010846 | -1.239191 | 4.587444 | 9.502768e-12
68.4693 | 7.3708 | 8.652168 | 4.008671 | -1.281368 | 4.643498 | 9.612902e-12
68.4793 | 7.39 | 8.707149 | 4.006497 | -1.317149 | 4.700652 | 9.724812e-12
68.4893 | 7.4034 | 8.763261 | 4.004326 | -1.359861 | 4.758935 | 9.838499e-12
68.4993 | 7.4152 | 8.820536 | 4.002157 | -1.405336 | 4.818378 | 9.954851e-12
68.5093 | 7.4313 | 8.879004 | 3.999991 | -1.447704 | 4.879013 | 1.007342e-11
68.5193 | 7.4528 | 8.938697 | 3.997826 | -1.485897 | 4.94087 | 1.019421e-11
68.5293 | 7.4639 | 8.999647 | 3.995664 | -1.535747 | 5.003982 | 1.031767e-11
68.5393 | 7.4797 | 9.061888 | 3.993505 | -1.582188 | 5.068383 | 1.044335e-11
68.5493 | 7.4999 | 9.125454 | 3.991347 | -1.625554 | 5.134106 | 1.057169e-11
68.5593 | 7.5102 | 9.19038 | 3.989193 | -1.68018 | 5.201187 | 1.070225e-11
68.5693 | 7.5308 | 9.256702 | 3.98704 | -1.725902 | 5.269662 | 1.083592e-11
68.5793 | 7.5495 | 9.324456 | 3.98489 | -1.774956 | 5.339566 | 1.097226e-11
68.5893 | 7.5712 | 9.39368 | 3.982742 | -1.82248 | 5.410938 | 1.111126e-11
68.5993 | 7.5867 | 9.464413 | 3.980596 | -1.877713 | 5.483817 | 1.125292e-11
68.6093 | 7.6115 | 9.536693 | 3.978453 | -1.925193 | 5.55824 | 1.13977e-11
68.6193 | 7.6263 | 9.610561 | 3.976312 | -1.984261 | 5.634249 | 1.154558e-11
68.6293 | 7.6507 | 9.686058 | 3.974174 | -2.035358 | 5.711884 | 1.169657e-11
68.6393 | 7.6716 | 9.763226 | 3.972038 | -2.091626 | 5.791188 | 1.185067e-11
68.6493 | 7.6966 | 9.842108 | 3.969904 | -2.145508 | 5.872204 | 1.200832e-11
68.6593 | 7.7183 | 9.922748 | 3.967773 | -2.204448 | 5.954975 | 1.216908e-11
68.6693 | 7.7435 | 10.00519 | 3.965644 | -2.26169 | 6.039546 | 1.233295e-11
68.6793 | 7.7719 | 10.08948 | 3.963517 | -2.317581 | 6.125963 | 1.250081e-11
68.6893 | 7.7956 | 10.17565 | 3.961394 | -2.380052 | 6.214259 | 1.267223e-11
68.6993 | 7.8231 | 10.26378 | 3.959272 | -2.440681 | 6.304509 | 1.28472e-11
68.7093 | 7.8559 | 10.3539 | 3.957153 | -2.498002 | 6.396749 | 1.302573e-11
68.7193 | 7.8883 | 10.44606 | 3.955036 | -2.557763 | 6.491027 | 1.320825e-11
68.7293 | 7.9191 | 10.54032 | 3.952922 | -2.621218 | 6.587396 | 1.339521e-11
68.7393 | 7.9488 | 10.63672 | 3.95081 | -2.687916 | 6.685905 | 1.358572e-11
68.7493 | 7.9916 | 10.73531 | 3.948701 | -2.743711 | 6.78661 | 1.378068e-11
68.7593 | 8.025 | 10.83615 | 3.946594 | -2.811149 | 6.889555 | 1.397963e-11
68.7693 | 8.0626 | 10.9393 | 3.94449 | -2.876699 | 6.994809 | 1.418302e-11
68.7793 | 8.1018 | 11.04481 | 3.942388 | -2.94301 | 7.102422 | 1.439086e-11
68.7892 | 8.1491 | 11.15164 | 3.94031 | -3.002539 | 7.211329 | 1.460136e-11
68.7992 | 8.1892 | 11.26202 | 3.938213 | -3.072817 | 7.323804 | 1.481852e-11
68.8092 | 8.2345 | 11.37493 | 3.936119 | -3.140428 | 7.438809 | 1.504056e-11
68.8192 | 8.2811 | 11.49043 | 3.934027 | -3.209331 | 7.556404 | 1.526749e-11
68.8292 | 8.328 | 11.60859 | 3.931938 | -3.280588 | 7.67665 | 1.549931e-11
68.8392 | 8.3917 | 11.72946 | 3.929851 | -3.337757 | 7.799606 | 1.573645e-11
68.8492 | 8.4434 | 11.8531 | 3.927767 | -3.409703 | 7.925336 | 1.597892e-11
68.8592 | 8.4962 | 11.97959 | 3.925685 | -3.483387 | 8.053902 | 1.622672e-11
68.8692 | 8.5664 | 12.10897 | 3.923606 | -3.542571 | 8.185365 | 1.647985e-11
68.8792 | 8.63 | 12.24132 | 3.92153 | -3.611321 | 8.319791 | 1.673876e-11
68.8892 | 8.7026 | 12.3767 | 3.919456 | -3.674101 | 8.457245 | 1.700344e-11
68.8992 | 8.7676 | 12.51517 | 3.917385 | -3.747573 | 8.597789 | 1.727389e-11
68.9092 | 8.8525 | 12.65681 | 3.915316 | -3.804306 | 8.741491 | 1.755011e-11
68.9192 | 8.9356 | 12.80166 | 3.91325 | -3.866062 | 8.888412 | 1.783255e-11
68.9292 | 9.0151 | 12.94981 | 3.911186 | -3.934707 | 9.038621 | 1.812121e-11
68.9392 | 9.1063 | 13.10131 | 3.909125 | -3.995006 | 9.192181 | 1.841653e-11
68.9492 | 9.2032 | 13.25622 | 3.907067 | -4.053023 | 9.349156 | 1.871806e-11
68.9592 | 9.299 | 13.41462 | 3.905011 | -4.115623 | 9.509612 | 1.902626e-11
68.9692 | 9.4078 | 13.57657 | 3.902958 | -4.168768 | 9.67361 | 1.934112e-11
68.9792 | 9.5188 | 13.74212 | 3.900908 | -4.223323 | 9.841215 | 1.966309e-11
68.9892 | 9.6473 | 13.91135 | 3.89886 | -4.264047 | 10.01249 | 1.999171e-11
68.9992 | 9.7703 | 14.0843 | 3.896815 | -4.314001 | 10.18749 | 2.032744e-11
69.0092 | 9.9055 | 14.26104 | 3.894772 | -4.355544 | 10.36627 | 2.067028e-11
69.0192 | 10.0417 | 14.44163 | 3.892732 | -4.399929 | 10.5489 | 2.102022e-11
69.0292 | 10.2115 | 14.62611 | 3.890695 | -4.414611 | 10.73542 | 2.137816e-11
69.0392 | 10.3637 | 14.81454 | 3.888661 | -4.450842 | 10.92588 | 2.17432e-11
69.0492 | 10.5271 | 15.00697 | 3.886629 | -4.47987 | 11.12034 | 2.211579e-11
69.0592 | 10.7196 | 15.20344 | 3.8846 | -4.483835 | 11.31884 | 2.249593e-11
69.0692 | 10.9014 | 15.40398 | 3.882574 | -4.502581 | 11.52141 | 2.288407e-11
69.0792 | 11.1137 | 15.60864 | 3.88055 | -4.49494 | 11.72809 | 2.327975e-11
69.0892 | 11.3114 | 15.81744 | 3.878529 | -4.506043 | 11.93891 | 2.368343e-11
69.0992 | 11.5244 | 16.03042 | 3.876511 | -4.506015 | 12.1539 | 2.409465e-11
69.1092 | 11.7851 | 16.24757 | 3.874495 | -4.462471 | 12.37308 | 2.451432e-11
69.1192 | 12.0361 | 16.46892 | 3.872482 | -4.432824 | 12.59644 | 2.494153e-11
69.1292 | 12.2902 | 16.69448 | 3.870472 | -4.404276 | 12.824 | 2.537718e-11
69.1392 | 12.5713 | 16.92422 | 3.868465 | -4.352921 | 13.05576 | 2.582038e-11
69.1492 | 12.8805 | 17.15814 | 3.866461 | -4.277645 | 13.29168 | 2.627158e-11
69.1592 | 13.1895 | 17.39622 | 3.864459 | -4.20672 | 13.53176 | 2.673077e-11
69.1692 | 13.5047 | 17.63841 | 3.86246 | -4.133713 | 13.77595 | 2.719795e-11
69.1792 | 13.8537 | 17.88467 | 3.860464 | -4.030974 | 14.02421 | 2.767268e-11
69.1892 | 14.2219 | 18.13494 | 3.85847 | -3.913045 | 14.27647 | 2.815496e-11
69.1992 | 14.592 | 18.38915 | 3.85648 | -3.797149 | 14.53267 | 2.864479e-11
69.2092 | 14.9727 | 18.6472 | 3.854492 | -3.674496 | 14.7927 | 2.914173e-11
69.2192 | 15.3754 | 18.90899 | 3.852507 | -3.533586 | 15.05648 | 2.964621e-11
69.2292 | 15.7898 | 19.1744 | 3.850525 | -3.384597 | 15.32387 | 3.015736e-11
69.2392 | 16.2371 | 19.44329 | 3.848545 | -3.206188 | 15.59474 | 3.067517e-11
69.2492 | 16.7032 | 19.7155 | 3.846569 | -3.012305 | 15.86894 | 3.119919e-11
69.2592 | 17.15 | 19.99087 | 3.844595 | -2.840871 | 16.14628 | 3.172944e-11
69.2692 | 17.6552 | 20.26919 | 3.842624 | -2.61399 | 16.42657 | 3.226545e-11
69.2792 | 18.1826 | 20.55025 | 3.840656 | -2.367646 | 16.70959 | 3.280635e-11
69.2892 | 18.6782 | 20.8338 | 3.838691 | -2.155597 | 16.99511 | 3.335258e-11
69.2992 | 19.2532 | 21.11959 | 3.836729 | -1.866385 | 17.28286 | 3.390281e-11
69.3092 | 19.7797 | 21.40732 | 3.834769 | -1.627624 | 17.57255 | 3.445703e-11
69.3192 | 20.3785 | 21.6967 | 3.832813 | -1.318203 | 17.86389 | 3.501436e-11
69.3292 | 20.8981 | 21.98739 | 3.830859 | -1.089293 | 18.15653 | 3.557436e-11
69.3392 | 21.5312 | 22.27903 | 3.828908 | -0.7478349 | 18.45013 | 3.613613e-11
69.3492 | 22.117 | 22.57125 | 3.82696 | -0.4542488 | 18.74429 | 3.669924e-11
69.3592 | 22.6908 | 22.86363 | 3.825015 | -0.1728267 | 19.03861 | 3.726323e-11
69.3692 | 23.3083 | 23.15574 | 3.823073 | 0.1525602 | 19.33267 | 3.782634e-11
69.3791 | 23.9811 | 23.44425 | 3.821154 | 0.5368498 | 19.6231 | 3.838323e-11
69.3891 | 24.577 | 23.73446 | 3.819217 | 0.8425379 | 19.91524 | 3.894367e-11
69.3991 | 25.2025 | 24.02298 | 3.817284 | 1.179517 | 20.2057 | 3.9501e-11
69.4091 | 25.8898 | 24.3093 | 3.815354 | 1.580504 | 20.49394 | 4.005433e-11
69.4191 | 26.4987 | 24.59286 | 3.813426 | 1.905841 | 20.77943 | 4.060278e-11
69.4291 | 27.1638 | 24.87311 | 3.811502 | 2.290685 | 21.06161 | 4.114546e-11
69.4391 | 27.8 | 25.14949 | 3.809581 | 2.65051 | 21.33991 | 4.168103e-11
69.4491 | 28.4011 | 25.42139 | 3.807662 | 2.979705 | 21.61373 | 4.220817e-11
69.4591 | 29.0253 | 25.68823 | 3.805746 | 3.337065 | 21.88249 | 4.272642e-11
69.4691 | 29.6998 | 25.94939 | 3.803834 | 3.750405 | 22.14556 | 4.323446e-11
69.4791 | 30.2619 | 26.20427 | 3.801924 | 4.057634 | 22.40234 | 4.373095e-11
69.4891 | 30.8275 | 26.45223 | 3.800018 | 4.375268 | 22.65221 | 4.421456e-11
69.4991 | 31.3892 | 26.69268 | 3.798114 | 4.696524 | 22.89456 | 4.468441e-11
69.5091 | 32.0375 | 26.92498 | 3.796214 | 5.112521 | 23.12876 | 4.51396e-11
69.5191 | 32.5052 | 27.14854 | 3.794316 | 5.35666 | 23.35422 | 4.557836e-11
69.5291 | 33.0815 | 27.36276 | 3.792422 | 5.718738 | 23.57034 | 4.600025e-11
69.5391 | 33.5877 | 27.56706 | 3.79053 | 6.020635 | 23.77653 | 4.640392e-11
69.5491 | 34.1012 | 27.76088 | 3.788642 | 6.340319 | 23.97224 | 4.678806e-11
69.5591 | 34.5419 | 27.94367 | 3.786756 | 6.598226 | 24.15692 | 4.715221e-11
69.5691 | 34.965 | 28.11493 | 3.784874 | 6.850073 | 24.33005 | 4.749505e-11
69.5791 | 35.348 | 28.27415 | 3.782995 | 7.073852 | 24.49115 | 4.781568e-11
69.5891 | 35.7561 | 28.42088 | 3.781119 | 7.335219 | 24.63976 | 4.811322e-11
69.5991 | 36.1141 | 28.55471 | 3.779245 | 7.559394 | 24.77546 | 4.838723e-11
69.6091 | 36.3473 | 28.67523 | 3.777375 | 7.67207 | 24.89785 | 4.863636e-11
69.6191 | 36.616 | 28.78212 | 3.775508 | 7.833883 | 25.00661 | 4.886063e-11
69.6291 | 36.8521 | 28.87505 | 3.773645 | 7.977047 | 25.10141 | 4.905913e-11
69.6391 | 37.1193 | 28.95378 | 3.771784 | 8.165515 | 25.182 | 4.923144e-11
69.6491 | 37.2769 | 29.01809 | 3.769926 | 8.258808 | 25.24817 | 4.937755e-11
69.6591 | 37.3429 | 29.06781 | 3.768072 | 8.275092 | 25.29974 | 4.949612e-11
69.6691 | 37.5014 | 29.1028 | 3.76622 | 8.398596 | 25.33658 | 4.958804e-11
69.6791 | 37.5833 | 29.12301 | 3.764372 | 8.460287 | 25.35864 | 4.965288e-11
69.6891 | 37.5191 | 29.1284 | 3.762527 | 8.390703 | 25.36587 | 4.969019e-11
69.6991 | 37.4908 | 29.11898 | 3.760685 | 8.37182 | 25.3583 | 4.969996e-11
69.7091 | 37.5044 | 29.09482 | 3.758846 | 8.409576 | 25.33598 | 4.968308e-11
69.7191 | 37.3458 | 29.05604 | 3.75701 | 8.289759 | 25.29903 | 4.963912e-11
69.7291 | 37.2005 | 29.00278 | 3.755177 | 8.197718 | 25.2476 | 4.956851e-11
69.7391 | 37.0543 | 28.93525 | 3.753348 | 8.119054 | 25.1819 | 4.94717e-11
69.7491 | 36.8484 | 28.85367 | 3.751522 | 7.994732 | 25.10215 | 4.934913e-11
69.7591 | 36.5324 | 28.75832 | 3.749699 | 7.774077 | 25.00862 | 4.920125e-11
69.7691 | 36.3179 | 28.64953 | 3.747879 | 7.668374 | 24.90165 | 4.902849e-11
69.7791 | 35.9944 | 28.52762 | 3.746062 | 7.466776 | 24.78156 | 4.883221e-11
69.7891 | 35.6775 | 28.393 | 3.744249 | 7.284503 | 24.64875 | 4.861238e-11
69.7991 | 35.2873 | 28.24605 | 3.742439 | 7.041246 | 24.50361 | 4.836991e-11
69.8091 | 34.9239 | 28.08723 | 3.740632 | 6.836668 | 24.3466 | 4.810612e-11
69.8191 | 34.443 | 27.91699 | 3.738828 | 6.526012 | 24.17816 | 4.782146e-11
69.8291 | 34.0091 | 27.73581 | 3.737027 | 6.273288 | 23.99878 | 4.751637e-11
69.8391 | 33.5643 | 27.5442 | 3.73523 | 6.020101 | 23.80897 | 4.719263e-11
69.8491 | 33.0437 | 27.34267 | 3.733436 | 5.701027 | 23.60924 | 4.685113e-11
69.8591 | 32.529 | 27.13176 | 3.731645 | 5.397236 | 23.40012 | 4.64923e-11
69.8691 | 32.0071 | 26.91202 | 3.729858 | 5.095085 | 23.18216 | 4.611794e-11
69.8791 | 31.4518 | 26.68398 | 3.728073 | 4.767819 | 22.95591 | 4.572847e-11
69.8891 | 30.9001 | 26.44822 | 3.726292 | 4.45188 | 22.72193 | 4.532479e-11
69.8991 | 30.3319 | 26.20529 | 3.724515 | 4.12661 | 22.48078 | 4.490868e-11
69.9091 | 29.73 | 25.95576 | 3.72274 | 3.774238 | 22.23302 | 4.448103e-11
69.9191 | 29.1688 | 25.70019 | 3.720969 | 3.46861 | 21.97922 | 4.404227e-11
69.9291 | 28.5483 | 25.43914 | 3.719201 | 3.109162 | 21.71994 | 4.359418e-11
69.9391 | 27.9396 | 25.17315 | 3.717436 | 2.766445 | 21.45572 | 4.313721e-11
69.9491 | 27.306 | 24.90279 | 3.715675 | 2.403209 | 21.18712 | 4.267314e-11
69.959 | 26.697 | 24.63136 | 3.713935 | 2.065638 | 20.91743 | 4.220685e-11
69.969 | 26.1427 | 24.35386 | 3.71218 | 1.788842 | 20.64168 | 4.173078e-11
69.979 | 25.5004 | 24.07354 | 3.710429 | 1.426862 | 20.36311 | 4.124984e-11
69.989 | 24.8925 | 23.7909 | 3.708681 | 1.101604 | 20.08222 | 4.076534e-11
69.999 | 24.2614 | 23.50642 | 3.706936 | 0.7549802 | 19.79948 | 4.027773e-11
70.009 | 23.7151 | 23.22057 | 3.705195 | 0.4945302 | 19.51537 | 3.978878e-11
70.019 | 23.1023 | 22.93379 | 3.703457 | 0.1685063 | 19.23034 | 3.929895e-11
70.029 | 22.5137 | 22.64652 | 3.701723 | -0.1328184 | 18.9448 | 3.880868e-11
70.039 | 21.9179 | 22.35915 | 3.699991 | -0.4412531 | 18.65916 | 3.831885e-11
70.049 | 21.3648 | 22.07209 | 3.698264 | -0.7072866 | 18.37382 | 3.78308e-11
70.059 | 20.8166 | 21.78568 | 3.696539 | -0.9690847 | 18.08915 | 3.734452e-11
70.069 | 20.2459 | 21.5003 | 3.694818 | -1.254396 | 17.80548 | 3.686135e-11
70.079 | 19.7356 | 21.21625 | 3.6931 | -1.480645 | 17.52314 | 3.638129e-11
70.089 | 19.1823 | 20.93384 | 3.691386 | -1.751539 | 17.24245 | 3.590478e-11
70.099 | 18.7291 | 20.65336 | 3.689675 | -1.924257 | 16.96368 | 3.543316e-11
70.109 | 18.2331 | 20.37507 | 3.687968 | -2.141967 | 16.6871 | 3.496687e-11
70.119 | 17.7517 | 20.09921 | 3.686264 | -2.347513 | 16.41295 | 3.450546e-11
70.129 | 17.2751 | 19.82602 | 3.684563 | -2.550916 | 16.14145 | 3.405027e-11
70.139 | 16.8234 | 19.55568 | 3.682866 | -2.732279 | 15.87281 | 3.36013e-11
70.149 | 16.4179 | 19.28839 | 3.681173 | -2.870491 | 15.60722 | 3.315943e-11
70.159 | 15.9937 | 19.02432 | 3.679482 | -3.030617 | 15.34483 | 3.272422e-11
70.169 | 15.5882 | 18.76361 | 3.677796 | -3.175405 | 15.08581 | 3.229657e-11
70.179 | 15.174 | 18.50639 | 3.676112 | -3.332393 | 14.83028 | 3.187601e-11
70.189 | 14.8395 | 18.2528 | 3.674433 | -3.413296 | 14.57836 | 3.14639e-11
70.199 | 14.4547 | 18.00292 | 3.672756 | -3.548216 | 14.33016 | 3.105978e-11
70.209 | 14.1296 | 17.75684 | 3.671083 | -3.627239 | 14.08576 | 3.066365e-11
70.219 | 13.789 | 17.51464 | 3.669414 | -3.725645 | 13.84523 | 3.027597e-11
70.229 | 13.48 | 17.27639 | 3.667748 | -3.796388 | 13.60864 | 2.989716e-11
70.239 | 13.2078 | 17.04212 | 3.666086 | -3.834323 | 13.37604 | 2.952679e-11
70.249 | 12.9064 | 16.81188 | 3.664427 | -3.905485 | 13.14746 | 2.91653e-11
70.259 | 12.6417 | 16.5857 | 3.662771 | -3.944003 | 12.92293 | 2.88127e-11
70.269 | 12.3683 | 16.3636 | 3.66112 | -3.995296 | 12.70248 | 2.846942e-11
70.279 | 12.1404 | 16.14557 | 3.659471 | -4.005172 | 12.4861 | 2.813457e-11
70.289 | 11.9022 | 15.93163 | 3.657827 | -4.029433 | 12.27381 | 2.780906e-11
70.299 | 11.6746 | 15.72177 | 3.656185 | -4.047171 | 12.06559 | 2.749287e-11
70.309 | 11.4585 | 15.51597 | 3.654548 | -4.057474 | 11.86143 | 2.718511e-11
70.319 | 11.2497 | 15.31422 | 3.652914 | -4.06452 | 11.66131 | 2.688669e-11
70.329 | 11.0678 | 15.11648 | 3.651283 | -4.048684 | 11.4652 | 2.659759e-11
70.339 | 10.885 | 14.92274 | 3.649656 | -4.037736 | 11.27308 | 2.631737e-11
70.349 | 10.7146 | 14.73294 | 3.648033 | -4.01834 | 11.08491 | 2.604603e-11
70.359 | 10.5536 | 14.54706 | 3.646413 | -3.993455 | 10.90064 | 2.578402e-11
70.369 | 10.3989 | 14.36504 | 3.644796 | -3.966139 | 10.72024 | 2.553045e-11
70.379 | 10.2605 | 14.18684 | 3.643184 | -3.926343 | 10.54366 | 2.52862e-11
70.389 | 10.1216 | 14.01242 | 3.641575 | -3.89082 | 10.37085 | 2.505039e-11
70.399 | 9.9801 | 13.84172 | 3.639969 | -3.861615 | 10.20175 | 2.482391e-11
70.409 | 9.861 | 13.67467 | 3.638367 | -3.813674 | 10.03631 | 2.460586e-11
70.419 | 9.7469 | 13.51124 | 3.636769 | -3.764342 | 9.874473 | 2.439625e-11
70.429 | 9.6344 | 13.35136 | 3.635175 | -3.716961 | 9.716186 | 2.419553e-11
70.439 | 9.5227 | 13.19497 | 3.633584 | -3.672269 | 9.561386 | 2.400324e-11
70.449 | 9.4179 | 13.04201 | 3.631996 | -3.624108 | 9.410012 | 2.381939e-11
70.459 | 9.3151 | 12.89242 | 3.630413 | -3.577316 | 9.262003 | 2.364442e-11
70.469 | 9.2445 | 12.74613 | 3.628832 | -3.501633 | 9.1173 | 2.3477e-11
70.479 | 9.1447 | 12.60309 | 3.627256 | -3.458394 | 8.975838 | 2.331846e-11
70.489 | 9.0735 | 12.46324 | 3.625683 | -3.389738 | 8.837554 | 2.316792e-11
70.499 | 8.987 | 12.3265 | 3.624114 | -3.339502 | 8.702388 | 2.302581e-11
70.509 | 8.9168 | 12.19282 | 3.622549 | -3.276025 | 8.570276 | 2.289125e-11
70.519 | 8.8535 | 12.06214 | 3.620987 | -3.208642 | 8.441155 | 2.276513e-11
70.529 | 8.7749 | 11.93439 | 3.619429 | -3.159495 | 8.314966 | 2.264656e-11
70.539 | 8.7166 | 11.80952 | 3.617875 | -3.092919 | 8.191644 | 2.253643e-11
70.5489 | 8.6538 | 11.68865 | 3.61634 | -3.034849 | 8.072309 | 2.243474e-11
70.5589 | 8.5976 | 11.56931 | 3.614793 | -2.971709 | 7.954516 | 2.233971e-11
70.5689 | 8.5402 | 11.45266 | 3.61325 | -2.91246 | 7.83941 | 2.225267e-11
70.5789 | 8.4889 | 11.33865 | 3.61171 | -2.849745 | 7.726935 | 2.217318e-11
70.5889 | 8.4286 | 11.2272 | 3.610174 | -2.798604 | 7.61703 | 2.210168e-11
70.5989 | 8.3872 | 11.11828 | 3.608642 | -2.731081 | 7.509638 | 2.203729e-11
70.6089 | 8.3464 | 11.01182 | 3.607114 | -2.665419 | 7.404705 | 2.198045e-11
70.6189 | 8.2997 | 10.90776 | 3.605589 | -2.608061 | 7.302172 | 2.193116e-11
70.6289 | 8.2571 | 10.80605 | 3.604068 | -2.548954 | 7.201985 | 2.188942e-11
70.6389 | 8.225 | 10.70664 | 3.602551 | -2.481644 | 7.104093 | 2.185479e-11
70.6489 | 8.1715 | 10.60948 | 3.601038 | -2.437979 | 7.008441 | 2.18277e-11
70.6589 | 8.1475 | 10.51451 | 3.599529 | -2.367006 | 6.914977 | 2.180772e-11
70.6689 | 8.1146 | 10.42167 | 3.598023 | -2.307075 | 6.823652 | 2.179485e-11
70.6789 | 8.0755 | 10.33094 | 3.596521 | -2.255436 | 6.734415 | 2.178952e-11
70.6889 | 8.04 | 10.24224 | 3.595023 | -2.20224 | 6.647217 | 2.179086e-11
70.6989 | 8.018 | 10.15554 | 3.593528 | -2.137541 | 6.562013 | 2.179974e-11
70.7089 | 7.9855 | 10.07079 | 3.592038 | -2.085291 | 6.478754 | 2.181573e-11
70.7189 | 7.9558 | 9.987946 | 3.590551 | -2.032146 | 6.397395 | 2.183839e-11
70.7289 | 7.9325 | 9.906959 | 3.589068 | -1.974459 | 6.317892 | 2.186815e-11
70.7389 | 7.8982 | 9.827789 | 3.587589 | -1.929589 | 6.240201 | 2.190501e-11
70.7489 | 7.8797 | 9.750392 | 3.586113 | -1.870692 | 6.164279 | 2.194854e-11
70.7589 | 7.8563 | 9.674728 | 3.584642 | -1.818428 | 6.090086 | 2.199917e-11
70.7689 | 7.8393 | 9.600754 | 3.583174 | -1.761454 | 6.01758 | 2.205602e-11
70.7789 | 7.812 | 9.528433 | 3.58171 | -1.716433 | 5.946723 | 2.211997e-11
70.7889 | 7.782 | 9.457726 | 3.58025 | -1.675726 | 5.877476 | 2.219058e-11
70.7989 | 7.7743 | 9.388594 | 3.578794 | -1.614294 | 5.8098 | 2.226786e-11
70.8089 | 7.7542 | 9.321001 | 3.577342 | -1.566801 | 5.74366 | 2.235136e-11
70.8189 | 7.7253 | 9.254912 | 3.575893 | -1.529612 | 5.679019 | 2.244151e-11
70.8289 | 7.7064 | 9.190292 | 3.574449 | -1.483892 | 5.615843 | 2.253789e-11
70.8389 | 7.6833 | 9.127106 | 3.573008 | -1.443806 | 5.554098 | 2.264048e-11
70.8489 | 7.6801 | 9.065322 | 3.571571 | -1.385222 | 5.493751 | 2.274928e-11
70.8589 | 7.6485 | 9.004907 | 3.570138 | -1.356407 | 5.434769 | 2.286387e-11
70.8689 | 7.6342 | 8.945831 | 3.568709 | -1.311631 | 5.377121 | 2.298466e-11
70.8789 | 7.62 | 8.888061 | 3.567284 | -1.268061 | 5.320777 | 2.311124e-11
70.8889 | 7.5996 | 8.831569 | 3.565863 | -1.231969 | 5.265706 | 2.324358e-11
70.8989 | 7.5862 | 8.776327 | 3.564446 | -1.190127 | 5.211881 | 2.338081e-11
70.9089 | 7.5608 | 8.722305 | 3.563032 | -1.161505 | 5.159272 | 2.352382e-11
70.9189 | 7.5542 | 8.669475 | 3.561623 | -1.115275 | 5.107852 | 2.367215e-11
70.9289 | 7.5357 | 8.617813 | 3.560217 | -1.082113 | 5.057595 | 2.382537e-11
70.9389 | 7.5194 | 8.56729 | 3.558816 | -1.04789 | 5.008474 | 2.398303e-11
70.9489 | 7.5049 | 8.517883 | 3.557418 | -1.012983 | 4.960465 | 2.414513e-11
70.9589 | 7.485 | 8.469566 | 3.556024 | -0.9845661 | 4.913542 | 2.431167e-11
70.9689 | 7.4744 | 8.422317 | 3.554635 | -0.9479167 | 4.867682 | 2.44822e-11
70.9789 | 7.4575 | 8.37611 | 3.553249 | -0.9186101 | 4.822861 | 2.465674e-11
70.9889 | 7.4457 | 8.330924 | 3.551867 | -0.8852244 | 4.779057 | 2.483438e-11
70.9989 | 7.4379 | 8.286738 | 3.550489 | -0.8488379 | 4.736249 | 2.501514e-11
71.0089 | 7.4252 | 8.243529 | 3.549115 | -0.8183287 | 4.694413 | 2.5199e-11
71.0189 | 7.4071 | 8.201277 | 3.547746 | -0.7941765 | 4.653531 | 2.538508e-11
71.0289 | 7.3971 | 8.159961 | 3.54638 | -0.7628606 | 4.613581 | 2.557294e-11
71.0389 | 7.3885 | 8.119562 | 3.545018 | -0.7310618 | 4.574544 | 2.576257e-11
71.0489 | 7.3766 | 8.080061 | 3.54366 | -0.7034607 | 4.536401 | 2.595354e-11
71.0589 | 7.3671 | 8.041439 | 3.542306 | -0.674339 | 4.499133 | 2.614539e-11
71.0689 | 7.3497 | 8.003679 | 3.540956 | -0.6539787 | 4.462723 | 2.633725e-11
71.0789 | 7.3461 | 7.966762 | 3.53961 | -0.6206624 | 4.427152 | 2.652911e-11
71.0889 | 7.3357 | 7.930673 | 3.538269 | -0.5949727 | 4.392404 | 2.672052e-11
71.0989 | 7.3212 | 7.895394 | 3.536931 | -0.5741938 | 4.358463 | 2.69106e-11
71.1089 | 7.318 | 7.860909 | 3.535597 | -0.5429089 | 4.325312 | 2.70989e-11
71.1189 | 7.3091 | 7.827203 | 3.534267 | -0.5181029 | 4.292936 | 2.728498e-11
71.1288 | 7.3006 | 7.794592 | 3.532955 | -0.4939916 | 4.261637 | 2.746662e-11
71.1388 | 7.2947 | 7.762391 | 3.531633 | -0.4676908 | 4.230758 | 2.764693e-11
71.1488 | 7.2833 | 7.730925 | 3.530316 | -0.4476252 | 4.20061 | 2.782324e-11
71.1588 | 7.2784 | 7.70018 | 3.529002 | -0.4217804 | 4.171178 | 2.799511e-11
71.1688 | 7.2723 | 7.670143 | 3.527693 | -0.3978433 | 4.142451 | 2.81621e-11
71.1788 | 7.2633 | 7.640801 | 3.526387 | -0.3775009 | 4.114414 | 2.832331e-11
71.1888 | 7.254 | 7.61214 | 3.525086 | -0.3581404 | 4.087055 | 2.847875e-11
71.1988 | 7.2471 | 7.58415 | 3.523789 | -0.3370499 | 4.060361 | 2.862753e-11
71.2088 | 7.2422 | 7.556817 | 3.522495 | -0.3146168 | 4.034321 | 2.876876e-11
71.2188 | 7.2314 | 7.53013 | 3.521206 | -0.2987299 | 4.008923 | 2.890288e-11
71.2288 | 7.2268 | 7.504078 | 3.519921 | -0.2772784 | 3.984157 | 2.902812e-11
71.2388 | 7.2221 | 7.478651 | 3.518641 | -0.2565508 | 3.96001 | 2.914493e-11
71.2488 | 7.2178 | 7.453837 | 3.517364 | -0.2360369 | 3.936473 | 2.925285e-11
71.2588 | 7.211 | 7.429627 | 3.516091 | -0.2186265 | 3.913535 | 2.9351e-11
71.2688 | 7.2023 | 7.40601 | 3.514823 | -0.2037098 | 3.891187 | 2.943894e-11
71.2788 | 7.1958 | 7.382977 | 3.513559 | -0.1871767 | 3.869418 | 2.951666e-11
71.2888 | 7.1922 | 7.360518 | 3.512298 | -0.1683182 | 3.84822 | 2.958372e-11
71.2988 | 7.1913 | 7.338625 | 3.511042 | -0.1473254 | 3.827583 | 2.963968e-11
71.3088 | 7.1818 | 7.317289 | 3.50979 | -0.1354892 | 3.807499 | 2.96841e-11
71.3188 | 7.1742 | 7.296502 | 3.508543 | -0.1223018 | 3.787959 | 2.971741e-11
71.3288 | 7.1683 | 7.276254 | 3.507299 | -0.1079542 | 3.768955 | 2.973873e-11
71.3388 | 7.1682 | 7.256539 | 3.50606 | -0.088339 | 3.750479 | 2.974851e-11
71.3488 | 7.1596 | 7.237348 | 3.504824 | -0.07774828 | 3.732524 | 2.974585e-11
71.3588 | 7.1558 | 7.218675 | 3.503593 | -0.06287482 | 3.715082 | 2.973119e-11
71.3688 | 7.1486 | 7.200511 | 3.502366 | -0.05191127 | 3.698145 | 2.970455e-11
71.3788 | 7.1461 | 7.182851 | 3.501144 | -0.03675073 | 3.681707 | 2.966592e-11
71.3888 | 7.1423 | 7.165686 | 3.499925 | -0.02338649 | 3.665761 | 2.96153e-11
71.3988 | 7.1392 | 7.149012 | 3.498711 | -0.009811841 | 3.650301 | 2.955268e-11
71.4088 | 7.1368 | 7.132821 | 3.497501 | 0.003979152 | 3.63532 | 2.947852e-11
71.4188 | 7.1291 | 7.117107 | 3.496295 | 0.01199264 | 3.620813 | 2.939237e-11
71.4288 | 7.1298 | 7.101865 | 3.495093 | 0.02793452 | 3.606772 | 2.929467e-11
71.4388 | 7.1278 | 7.08709 | 3.493896 | 0.0407104 | 3.593194 | 2.918587e-11
71.4488 | 7.1228 | 7.072774 | 3.492702 | 0.05002578 | 3.580072 | 2.906641e-11
71.4588 | 7.1136 | 7.058914 | 3.491513 | 0.0546858 | 3.567401 | 2.893585e-11
71.4688 | 7.1092 | 7.045504 | 3.490328 | 0.06369562 | 3.555176 | 2.879507e-11
71.4788 | 7.1104 | 7.03254 | 3.489148 | 0.07785976 | 3.543392 | 2.864453e-11
71.4888 | 7.1096 | 7.020017 | 3.487971 | 0.0895833 | 3.532045 | 2.848376e-11
71.4988 | 7.1021 | 7.00793 | 3.486799 | 0.09417026 | 3.52113 | 2.831412e-11
71.5088 | 7.1005 | 6.996275 | 3.485632 | 0.1042253 | 3.510643 | 2.813604e-11
71.5188 | 7.0988 | 6.985048 | 3.484468 | 0.1137523 | 3.50058 | 2.794908e-11
71.5288 | 7.0963 | 6.974245 | 3.483309 | 0.1220551 | 3.490936 | 2.775412e-11
71.5388 | 7.093 | 6.963862 | 3.482154 | 0.1291375 | 3.481709 | 2.755161e-11
71.5488 | 7.0915 | 6.953897 | 3.481003 | 0.1376029 | 3.472894 | 2.7342e-11
71.5588 | 7.0932 | 6.944345 | 3.479857 | 0.1488549 | 3.464489 | 2.712572e-11
71.5688 | 7.0889 | 6.935204 | 3.478714 | 0.1536964 | 3.456489 | 2.690367e-11
71.5788 | 7.0853 | 6.926469 | 3.477576 | 0.1588306 | 3.448893 | 2.667541e-11
71.5888 | 7.0831 | 6.91814 | 3.476443 | 0.1649603 | 3.441697 | 2.644226e-11
71.5988 | 7.083 | 6.910212 | 3.475314 | 0.1727882 | 3.434898 | 2.620466e-11
71.6088 | 7.0816 | 6.902684 | 3.474189 | 0.1789164 | 3.428495 | 2.596219e-11
71.6188 | 7.0802 | 6.895552 | 3.473068 | 0.1846477 | 3.422484 | 2.57166e-11
71.6288 | 7.0762 | 6.888816 | 3.471952 | 0.1873837 | 3.416865 | 2.546746e-11
71.6388 | 7.0812 | 6.882473 | 3.47084 | 0.1987269 | 3.411634 | 2.521521e-11
71.6488 | 7.0784 | 6.876522 | 3.469732 | 0.2018784 | 3.40679 | 2.496075e-11
71.6588 | 7.0784 | 6.87096 | 3.468629 | 0.2074404 | 3.402331 | 2.47045e-11
71.6688 | 7.0758 | 6.865786 | 3.467529 | 0.210014 | 3.398256 | 2.444648e-11
71.6788 | 7.0707 | 6.861 | 3.466435 | 0.2097004 | 3.394565 | 2.418757e-11
71.6888 | 7.0755 | 6.856599 | 3.465344 | 0.2189005 | 3.391255 | 2.392777e-11
71.6988 | 7.0742 | 6.852584 | 3.464258 | 0.2216157 | 3.388326 | 2.366797e-11
71.7088 | 7.0734 | 6.848954 | 3.463177 | 0.224446 | 3.385777 | 2.340817e-11
71.7187 | 7.066 | 6.845735 | 3.46211 | 0.2202651 | 3.383625 | 2.315104e-11
71.7287 | 7.0655 | 6.842868 | 3.461037 | 0.2226315 | 3.381831 | 2.289257e-11
71.7387 | 7.0676 | 6.840386 | 3.459969 | 0.2272141 | 3.380417 | 2.2635e-11
71.7487 | 7.071 | 6.838287 | 3.458905 | 0.2327132 | 3.379382 | 2.237875e-11
71.7587 | 7.0699 | 6.836572 | 3.457845 | 0.2333284 | 3.378727 | 2.212384e-11
71.7687 | 7.0682 | 6.835241 | 3.456789 | 0.232959 | 3.378452 | 2.187114e-11
71.7787 | 7.0635 | 6.834295 | 3.455738 | 0.2292048 | 3.378557 | 2.162111e-11
71.7887 | 7.0644 | 6.833735 | 3.454692 | 0.2306649 | 3.379043 | 2.137286e-11
71.7987 | 7.0691 | 6.833562 | 3.45365 | 0.2355384 | 3.379912 | 2.112772e-11
71.8087 | 7.0705 | 6.833776 | 3.452612 | 0.2367242 | 3.381164 | 2.088524e-11
71.8187 | 7.0701 | 6.834379 | 3.451578 | 0.2357209 | 3.382801 | 2.064587e-11
71.8287 | 7.0623 | 6.835373 | 3.450549 | 0.2269271 | 3.384823 | 2.04096e-11
71.8387 | 7.0633 | 6.836759 | 3.449525 | 0.2265408 | 3.387234 | 2.01769e-11
71.8487 | 7.0694 | 6.838539 | 3.448505 | 0.2308607 | 3.390035 | 1.994774e-11
71.8587 | 7.0695 | 6.840715 | 3.447489 | 0.2287846 | 3.393226 | 1.972214e-11
71.8687 | 7.0737 | 6.84329 | 3.446478 | 0.2304103 | 3.396812 | 1.950053e-11
71.8787 | 7.0732 | 6.846264 | 3.445471 | 0.2269355 | 3.400793 | 1.928247e-11
71.8887 | 7.0714 | 6.849642 | 3.444469 | 0.2217577 | 3.405174 | 1.906886e-11
71.8987 | 7.0794 | 6.853426 | 3.443471 | 0.2259742 | 3.409955 | 1.88588e-11
71.9087 | 7.0768 | 6.857618 | 3.442477 | 0.2191821 | 3.415141 | 1.865318e-11
71.9187 | 7.08 | 6.862221 | 3.441488 | 0.2177785 | 3.420733 | 1.845156e-11
71.9287 | 7.078 | 6.867239 | 3.440504 | 0.2107605 | 3.426736 | 1.825438e-11
71.9387 | 7.0853 | 6.872675 | 3.439524 | 0.2126247 | 3.433152 | 1.806119e-11
71.9487 | 7.0921 | 6.878533 | 3.438548 | 0.2135672 | 3.439985 | 1.787245e-11
71.9587 | 7.0896 | 6.884815 | 3.437577 | 0.204785 | 3.447238 | 1.768814e-11
71.9687 | 7.0893 | 6.891526 | 3.43661 | 0.1977743 | 3.454915 | 1.750784e-11
71.9787 | 7.096 | 6.898669 | 3.435648 | 0.1973309 | 3.463021 | 1.733197e-11
71.9887 | 7.1008 | 6.906249 | 3.434691 | 0.1945512 | 3.471558 | 1.716055e-11
71.9987 | 7.1048 | 6.914269 | 3.433737 | 0.1905309 | 3.480532 | 1.699357e-11
72.0087 | 7.1093 | 6.922734 | 3.432789 | 0.1865658 | 3.489945 | 1.683058e-11
72.0187 | 7.1148 | 6.931649 | 3.431845 | 0.1831515 | 3.499804 | 1.667203e-11
72.0287 | 7.117 | 6.941016 | 3.430905 | 0.1759835 | 3.510111 | 1.651793e-11
72.0387 | 7.1234 | 6.950843 | 3.42997 | 0.1725574 | 3.520873 | 1.636782e-11
72.0487 | 7.1316 | 6.961132 | 3.429039 | 0.1704684 | 3.532092 | 1.622216e-11
72.0587 | 7.1392 | 6.971888 | 3.428113 | 0.1673118 | 3.543775 | 1.608093e-11
72.0687 | 7.1434 | 6.983117 | 3.427192 | 0.1602827 | 3.555926 | 1.59437e-11
72.0787 | 7.1504 | 6.994824 | 3.426275 | 0.1555762 | 3.568549 | 1.581047e-11
72.0887 | 7.1543 | 7.007013 | 3.425362 | 0.1472873 | 3.58165 | 1.568168e-11
72.0987 | 7.1673 | 7.019689 | 3.424454 | 0.147611 | 3.595234 | 1.555689e-11
72.1087 | 7.1744 | 7.032858 | 3.423551 | 0.1415423 | 3.609307 | 1.543609e-11
72.1187 | 7.1832 | 7.046524 | 3.422652 | 0.1366762 | 3.623871 | 1.531929e-11
72.1287 | 7.198 | 7.060693 | 3.421758 | 0.1373072 | 3.638935 | 1.520649e-11
72.1387 | 7.2092 | 7.075369 | 3.420868 | 0.1338306 | 3.654501 | 1.509768e-11
72.1487 | 7.2169 | 7.090559 | 3.419983 | 0.1263409 | 3.670576 | 1.499243e-11
72.1587 | 7.2292 | 7.106267 | 3.419103 | 0.1229333 | 3.687164 | 1.489161e-11
72.1687 | 7.2408 | 7.122497 | 3.418227 | 0.1183027 | 3.704271 | 1.479435e-11
72.1787 | 7.2584 | 7.139256 | 3.417355 | 0.1191438 | 3.721901 | 1.470065e-11
72.1887 | 7.2719 | 7.156548 | 3.416489 | 0.1153523 | 3.740059 | 1.461094e-11
72.1987 | 7.2817 | 7.174377 | 3.415626 | 0.1073228 | 3.758751 | 1.452478e-11
72.2087 | 7.2961 | 7.192749 | 3.414769 | 0.1033511 | 3.77798 | 1.444218e-11
72.2187 | 7.3123 | 7.211668 | 3.413916 | 0.1006324 | 3.797752 | 1.436312e-11
72.2287 | 7.3338 | 7.231138 | 3.413067 | 0.1026622 | 3.81807 | 1.428807e-11
72.2387 | 7.3533 | 7.251163 | 3.412224 | 0.1021368 | 3.83894 | 1.421612e-11
72.2487 | 7.3694 | 7.271748 | 3.411384 | 0.09765175 | 3.860364 | 1.414773e-11
72.2587 | 7.3949 | 7.292897 | 3.41055 | 0.1020035 | 3.882347 | 1.408289e-11
72.2687 | 7.4159 | 7.314611 | 3.40972 | 0.1012886 | 3.904892 | 1.402116e-11
72.2787 | 7.4417 | 7.336896 | 3.408895 | 0.1048042 | 3.928001 | 1.396298e-11
72.2887 | 7.4633 | 7.359753 | 3.408074 | 0.1035472 | 3.951679 | 1.390791e-11
72.2987 | 7.4927 | 7.383185 | 3.407258 | 0.109515 | 3.975927 | 1.385595e-11
72.3086 | 7.515 | 7.406957 | 3.406454 | 0.1080429 | 4.000503 | 1.380798e-11
72.3186 | 7.5442 | 7.431539 | 3.405648 | 0.1126611 | 4.025891 | 1.376268e-11
72.3286 | 7.5754 | 7.4567 | 3.404845 | 0.1186995 | 4.051855 | 1.372049e-11
72.3386 | 7.6071 | 7.482442 | 3.404048 | 0.1246578 | 4.078394 | 1.368096e-11
72.3486 | 7.6369 | 7.508765 | 3.403255 | 0.1281354 | 4.10551 | 1.364499e-11
72.3586 | 7.6695 | 7.535667 | 3.402467 | 0.1338333 | 4.1332 | 1.361168e-11
72.3686 | 7.712 | 7.563147 | 3.401683 | 0.1488526 | 4.161464 | 1.358148e-11
72.3786 | 7.75 | 7.591205 | 3.400904 | 0.1587947 | 4.190301 | 1.355394e-11
72.3886 | 7.79 | 7.619838 | 3.40013 | 0.1701623 | 4.219708 | 1.352907e-11
72.3986 | 7.8262 | 7.649041 | 3.39936 | 0.1771586 | 4.249681 | 1.350731e-11
72.4086 | 7.8715 | 7.678813 | 3.398596 | 0.1926872 | 4.280217 | 1.348821e-11
72.4186 | 7.9138 | 7.709147 | 3.397835 | 0.2046529 | 4.311312 | 1.347222e-11
72.4286 | 7.9595 | 7.740039 | 3.39708 | 0.2194612 | 4.342959 | 1.345845e-11
72.4386 | 8.0071 | 7.771482 | 3.396329 | 0.2356183 | 4.375153 | 1.344735e-11
72.4486 | 8.0525 | 7.803468 | 3.395583 | 0.2490318 | 4.407885 | 1.343846e-11
72.4586 | 8.0956 | 7.835991 | 3.394841 | 0.2596089 | 4.44115 | 1.343269e-11
72.4686 | 8.1547 | 7.869041 | 3.394105 | 0.2856592 | 4.474936 | 1.342913e-11
72.4786 | 8.2055 | 7.902608 | 3.393373 | 0.3028921 | 4.509235 | 1.34278e-11
72.4886 | 8.2597 | 7.936682 | 3.392645 | 0.3230184 | 4.544036 | 1.342913e-11
72.4986 | 8.317 | 7.97125 | 3.391923 | 0.3457497 | 4.579328 | 1.343223e-11
72.5086 | 8.3713 | 8.006301 | 3.391205 | 0.3649987 | 4.615096 | 1.343801e-11
72.5186 | 8.4319 | 8.041821 | 3.390492 | 0.3900787 | 4.65133 | 1.3446e-11
72.5286 | 8.4922 | 8.077796 | 3.389783 | 0.4144042 | 4.688013 | 1.345621e-11
72.5386 | 8.5557 | 8.11421 | 3.38908 | 0.4414904 | 4.72513 | 1.34682e-11
72.5486 | 8.612 | 8.151046 | 3.388381 | 0.4609536 | 4.762666 | 1.348196e-11
72.5586 | 8.6806 | 8.188289 | 3.387686 | 0.4923107 | 4.800603 | 1.349839e-11
72.5686 | 8.7473 | 8.22592 | 3.386997 | 0.5213799 | 4.838923 | 1.351616e-11
72.5786 | 8.8127 | 8.26392 | 3.386312 | 0.5487798 | 4.877608 | 1.353569e-11
72.5886 | 8.8755 | 8.30227 | 3.385632 | 0.5732303 | 4.916638 | 1.355745e-11
72.5986 | 8.9393 | 8.340948 | 3.384957 | 0.5983517 | 4.955992 | 1.358054e-11
72.6086 | 9.0148 | 8.379934 | 3.384286 | 0.6348656 | 4.995648 | 1.360541e-11
72.6186 | 9.095 | 8.419207 | 3.383621 | 0.6757935 | 5.035586 | 1.363205e-11
72.6286 | 9.1645 | 8.458741 | 3.38296 | 0.7057587 | 5.075782 | 1.365959e-11
72.6386 | 9.2326 | 8.498515 | 3.382303 | 0.7340847 | 5.116212 | 1.368934e-11
72.6486 | 9.3034 | 8.538504 | 3.381652 | 0.7648959 | 5.156852 | 1.371998e-11
72.6586 | 9.3759 | 8.578682 | 3.381005 | 0.7972178 | 5.197677 | 1.375195e-11
72.6686 | 9.4525 | 8.619024 | 3.380363 | 0.8334757 | 5.238661 | 1.378526e-11
72.6786 | 9.5355 | 8.659503 | 3.379726 | 0.8759967 | 5.279777 | 1.38199e-11
72.6886 | 9.6065 | 8.700092 | 3.379094 | 0.9064078 | 5.320998 | 1.385542e-11
72.6986 | 9.6738 | 8.740762 | 3.378467 | 0.9330377 | 5.362296 | 1.389184e-11
72.7086 | 9.7436 | 8.781485 | 3.377844 | 0.9621146 | 5.403642 | 1.392958e-11
72.7186 | 9.8147 | 8.822231 | 3.377226 | 0.9924693 | 5.445005 | 1.396777e-11
72.7286 | 9.8946 | 8.862969 | 3.376613 | 1.031631 | 5.486356 | 1.40073e-11
72.7386 | 9.9691 | 8.903667 | 3.376004 | 1.065433 | 5.527663 | 1.404726e-11
72.7486 | 10.0348 | 8.944295 | 3.375401 | 1.090505 | 5.568894 | 1.408768e-11
72.7586 | 10.0976 | 8.984817 | 3.374802 | 1.112783 | 5.610015 | 1.412897e-11
72.7686 | 10.169 | 9.025202 | 3.374208 | 1.143798 | 5.650993 | 1.417072e-11
72.7786 | 10.2303 | 9.065413 | 3.373619 | 1.164887 | 5.691793 | 1.421246e-11
72.7886 | 10.3066 | 9.105415 | 3.373035 | 1.201185 | 5.73238 | 1.425509e-11
72.7986 | 10.3577 | 9.145172 | 3.372456 | 1.212528 | 5.772716 | 1.429773e-11
72.8086 | 10.4138 | 9.184645 | 3.371881 | 1.229155 | 5.812764 | 1.43408e-11
72.8186 | 10.479 | 9.223798 | 3.371311 | 1.255202 | 5.852487 | 1.438343e-11
72.8286 | 10.5277 | 9.262591 | 3.370746 | 1.265109 | 5.891845 | 1.442651e-11
72.8386 | 10.5736 | 9.300985 | 3.370186 | 1.272615 | 5.930799 | 1.446914e-11
72.8486 | 10.6326 | 9.338939 | 3.369631 | 1.293661 | 5.969308 | 1.451177e-11
72.8586 | 10.6701 | 9.376413 | 3.369081 | 1.293687 | 6.007333 | 1.45544e-11
72.8686 | 10.7106 | 9.413367 | 3.368535 | 1.297233 | 6.044832 | 1.459659e-11
72.8786 | 10.7535 | 9.449758 | 3.367994 | 1.303742 | 6.081763 | 1.463789e-11
72.8885 | 10.792 | 9.485187 | 3.367464 | 1.306813 | 6.117723 | 1.467875e-11
72.8985 | 10.8265 | 9.520338 | 3.366933 | 1.306162 | 6.153405 | 1.471916e-11
72.9085 | 10.8516 | 9.554804 | 3.366407 | 1.296796 | 6.188397 | 1.475868e-11
72.9185 | 10.8754 | 9.588545 | 3.365885 | 1.286855 | 6.222659 | 1.479776e-11
72.9285 | 10.896 | 9.621522 | 3.365369 | 1.274478 | 6.256153 | 1.483595e-11
72.9385 | 10.9147 | 9.653696 | 3.364857 | 1.261004 | 6.288839 | 1.487326e-11
72.9485 | 10.9345 | 9.685032 | 3.364351 | 1.249468 | 6.320681 | 1.490923e-11
72.9585 | 10.931 | 9.715491 | 3.363849 | 1.215509 | 6.351643 | 1.494431e-11
72.9685 | 10.942 | 9.745042 | 3.363352 | 1.196958 | 6.38169 | 1.497806e-11
72.9785 | 10.9511 | 9.773652 | 3.36286 | 1.177448 | 6.410792 | 1.501048e-11
72.9885 | 10.9471 | 9.80129 | 3.362373 | 1.14581 | 6.438917 | 1.504201e-11
72.9985 | 10.9424 | 9.827931 | 3.361891 | 1.114469 | 6.46604 | 1.507176e-11
73.0085 | 10.9412 | 9.853549 | 3.361413 | 1.087651 | 6.492136 | 1.510018e-11
73.0185 | 10.9166 | 9.878123 | 3.360941 | 1.038477 | 6.517182 | 1.512727e-11
73.0285 | 10.9095 | 9.901635 | 3.360473 | 1.007865 | 6.541161 | 1.515303e-11
73.0385 | 10.8907 | 9.924068 | 3.36001 | 0.9666324 | 6.564057 | 1.517701e-11
73.0485 | 10.8686 | 9.945411 | 3.359553 | 0.923189 | 6.585858 | 1.519922e-11
73.0585 | 10.8361 | 9.965656 | 3.3591 | 0.8704438 | 6.606556 | 1.522009e-11
73.0685 | 10.8061 | 9.984798 | 3.358652 | 0.821302 | 6.626146 | 1.523918e-11
73.0785 | 10.7832 | 10.00284 | 3.358209 | 0.7803644 | 6.644627 | 1.525695e-11
73.0885 | 10.7432 | 10.01977 | 3.357771 | 0.723428 | 6.662001 | 1.527249e-11
73.0985 | 10.705 | 10.03561 | 3.357338 | 0.6693869 | 6.678275 | 1.528714e-11
73.1085 | 10.6639 | 10.05037 | 3.356909 | 0.6135304 | 6.69346 | 1.529958e-11
73.1185 | 10.6295 | 10.06406 | 3.356486 | 0.5654444 | 6.707569 | 1.531068e-11
73.1285 | 10.584 | 10.07669 | 3.356068 | 0.5073115 | 6.720621 | 1.532045e-11
73.1385 | 10.5426 | 10.08829 | 3.355654 | 0.4543108 | 6.732635 | 1.532844e-11
73.1485 | 10.4916 | 10.09888 | 3.355246 | 0.3927167 | 6.743638 | 1.533511e-11
73.1585 | 10.443 | 10.1085 | 3.354842 | 0.3345018 | 6.753656 | 1.534043e-11
73.1685 | 10.3917 | 10.11717 | 3.354444 | 0.2745343 | 6.762722 | 1.534399e-11
73.1785 | 10.3384 | 10.12492 | 3.35405 | 0.2134796 | 6.77087 | 1.534665e-11
73.1885 | 10.2922 | 10.1318 | 3.353661 | 0.1604003 | 6.778139 | 1.534754e-11
73.1985 | 10.2428 | 10.13784 | 3.353277 | 0.1049558 | 6.784567 | 1.534798e-11
73.2085 | 10.1807 | 10.1431 | 3.352899 | 0.0376031 | 6.790198 | 1.534665e-11
73.2185 | 10.1317 | 10.1476 | 3.352525 | -0.0159032 | 6.795079 | 1.534488e-11
73.2285 | 10.0851 | 10.15141 | 3.352156 | -0.06631095 | 6.799255 | 1.534177e-11
73.2385 | 10.0335 | 10.15457 | 3.351792 | -0.12107 | 6.802778 | 1.533777e-11
73.2485 | 9.9779 | 10.15713 | 3.351433 | -0.1792321 | 6.805699 | 1.533333e-11
73.2585 | 9.9257 | 10.15915 | 3.351079 | -0.2334515 | 6.808073 | 1.5328e-11
73.2685 | 9.8702 | 10.16068 | 3.35073 | -0.2904823 | 6.809953 | 1.532223e-11
73.2785 | 9.8196 | 10.16178 | 3.350386 | -0.3421812 | 6.811396 | 1.531601e-11
73.2885 | 9.7771 | 10.16251 | 3.350047 | -0.385406 | 6.812459 | 1.530935e-11
73.2985 | 9.7211 | 10.16292 | 3.349712 | -0.4418155 | 6.813203 | 1.530269e-11
73.3085 | 9.6731 | 10.16307 | 3.349383 | -0.4899688 | 6.813686 | 1.529558e-11
73.3185 | 9.6193 | 10.16303 | 3.349059 | -0.5437258 | 6.813967 | 1.528892e-11
73.3285 | 9.5718 | 10.16285 | 3.34874 | -0.591047 | 6.814107 | 1.528182e-11
73.3385 | 9.5265 | 10.16259 | 3.348426 | -0.6360923 | 6.814167 | 1.527516e-11
73.3485 | 9.4834 | 10.16232 | 3.348117 | -0.6789237 | 6.814207 | 1.526894e-11
73.3585 | 9.4418 | 10.1621 | 3.347812 | -0.7203014 | 6.814289 | 1.526317e-11
73.3685 | 9.4005 | 10.16199 | 3.347513 | -0.7614851 | 6.814472 | 1.525784e-11
73.3785 | 9.3465 | 10.16204 | 3.347219 | -0.8155351 | 6.814816 | 1.525295e-11
73.3885 | 9.3104 | 10.16231 | 3.34693 | -0.8519111 | 6.815381 | 1.524896e-11
73.3985 | 9.2685 | 10.16287 | 3.346646 | -0.8943712 | 6.816226 | 1.524585e-11
73.4085 | 9.2364 | 10.16377 | 3.346366 | -0.9273734 | 6.817407 | 1.524407e-11
73.4185 | 9.1879 | 10.16507 | 3.346092 | -0.977175 | 6.818983 | 1.524274e-11
73.4285 | 9.1574 | 10.16683 | 3.345823 | -1.009432 | 6.821009 | 1.524318e-11
73.4385 | 9.1143 | 10.1691 | 3.345559 | -1.054797 | 6.823538 | 1.524452e-11
73.4485 | 9.088 | 10.17193 | 3.3453 | -1.083926 | 6.826626 | 1.524762e-11
73.4585 | 9.0461 | 10.17537 | 3.345046 | -1.129271 | 6.830325 | 1.525162e-11
73.4685 | 9.0179 | 10.17948 | 3.344797 | -1.161582 | 6.834685 | 1.525784e-11
73.4784 | 8.9873 | 10.18426 | 3.344555 | -1.196961 | 6.839706 | 1.526539e-11
73.4884 | 8.9512 | 10.18984 | 3.344316 | -1.238642 | 6.845527 | 1.527472e-11
73.4984 | 8.9317 | 10.19623 | 3.344082 | -1.264534 | 6.852152 | 1.528582e-11
73.5084 | 8.8949 | 10.20348 | 3.343853 | -1.308579 | 6.859627 | 1.529914e-11
73.5184 | 8.8755 | 10.21162 | 3.343629 | -1.336123 | 6.867994 | 1.531424e-11
73.5284 | 8.8496 | 10.22071 | 3.34341 | -1.371105 | 6.877296 | 1.533156e-11
73.5384 | 8.8176 | 10.23077 | 3.343196 | -1.413168 | 6.887572 | 1.53511e-11
73.5484 | 8.804 | 10.24185 | 3.342987 | -1.43785 | 6.898863 | 1.537242e-11
73.5584 | 8.7839 | 10.25399 | 3.342783 | -1.470087 | 6.911204 | 1.539684e-11
73.5684 | 8.7636 | 10.26722 | 3.342584 | -1.503618 | 6.924634 | 1.542304e-11
73.5784 | 8.7408 | 10.28158 | 3.34239 | -1.540775 | 6.939185 | 1.545191e-11
73.5884 | 8.7234 | 10.29709 | 3.342202 | -1.573693 | 6.954892 | 1.548344e-11
73.5984 | 8.7164 | 10.3138 | 3.342018 | -1.597404 | 6.971787 | 1.551719e-11
73.6084 | 8.6993 | 10.33174 | 3.341839 | -1.632439 | 6.9899 | 1.555405e-11
73.6184 | 8.6901 | 10.35093 | 3.341666 | -1.660828 | 7.009263 | 1.559313e-11
73.6284 | 8.6816 | 10.3714 | 3.341497 | -1.6898 | 7.029903 | 1.563532e-11
73.6384 | 8.6677 | 10.39318 | 3.341334 | -1.725482 | 7.051849 | 1.568017e-11
73.6484 | 8.6611 | 10.4163 | 3.341175 | -1.755203 | 7.075128 | 1.572813e-11
73.6584 | 8.6556 | 10.44079 | 3.341022 | -1.785188 | 7.099766 | 1.577876e-11
73.6684 | 8.6523 | 10.46666 | 3.340874 | -1.814362 | 7.125788 | 1.58325e-11
73.6784 | 8.6478 | 10.49395 | 3.34073 | -1.84615 | 7.15322 | 1.588934e-11
73.6884 | 8.6482 | 10.52268 | 3.340592 | -1.874478 | 7.182086 | 1.594885e-11
73.6984 | 8.637 | 10.55287 | 3.340459 | -1.915869 | 7.21241 | 1.601191e-11
73.7084 | 8.641 | 10.58455 | 3.340331 | -1.943546 | 7.244215 | 1.607808e-11
73.7184 | 8.6523 | 10.61773 | 3.340208 | -1.965432 | 7.277523 | 1.614736e-11
73.7284 | 8.6475 | 10.65245 | 3.34009 | -2.004949 | 7.312359 | 1.621974e-11
73.7384 | 8.6557 | 10.68872 | 3.339978 | -2.033021 | 7.348744 | 1.629568e-11
73.7484 | 8.6586 | 10.72657 | 3.33987 | -2.06797 | 7.3867 | 1.637517e-11
73.7584 | 8.6627 | 10.76602 | 3.339767 | -2.103318 | 7.426251 | 1.645778e-11
73.7684 | 8.6695 | 10.80709 | 3.33967 | -2.137588 | 7.467418 | 1.654393e-11
73.7784 | 8.6797 | 10.8498 | 3.339577 | -2.170101 | 7.510224 | 1.663364e-11
73.7884 | 8.6885 | 10.89418 | 3.33949 | -2.205681 | 7.554691 | 1.672645e-11
73.7984 | 8.6997 | 10.94025 | 3.339408 | -2.240549 | 7.600842 | 1.682326e-11
73.8084 | 8.7088 | 10.98803 | 3.33933 | -2.279229 | 7.648699 | 1.692363e-11
73.8184 | 8.718 | 11.03754 | 3.339258 | -2.319544 | 7.698286 | 1.702799e-11
73.8284 | 8.7333 | 11.08882 | 3.339191 | -2.355517 | 7.749625 | 1.71359e-11
73.8384 | 8.7496 | 11.14187 | 3.339129 | -2.392272 | 7.802743 | 1.724737e-11
73.8484 | 8.7622 | 11.19673 | 3.339072 | -2.434534 | 7.857661 | 1.736283e-11
73.8584 | 8.7828 | 11.25343 | 3.339021 | -2.470626 | 7.914405 | 1.748229e-11
73.8684 | 8.7919 | 11.31197 | 3.338974 | -2.520074 | 7.973 | 1.760575e-11
73.8784 | 8.8076 | 11.3724 | 3.338932 | -2.564804 | 8.033471 | 1.77332e-11
73.8884 | 8.8317 | 11.43474 | 3.338896 | -2.603042 | 8.095846 | 1.786465e-11
73.8984 | 8.8498 | 11.49901 | 3.338865 | -2.649213 | 8.160149 | 1.80001e-11
73.9084 | 8.869 | 11.56525 | 3.338838 | -2.696248 | 8.226409 | 1.813999e-11
73.9184 | 8.8874 | 11.63347 | 3.338817 | -2.746072 | 8.294655 | 1.828432e-11
73.9284 | 8.9062 | 11.70371 | 3.338801 | -2.797515 | 8.364913 | 1.843264e-11
73.9384 | 8.9355 | 11.77601 | 3.33879 | -2.840506 | 8.437215 | 1.858541e-11
73.9484 | 8.9541 | 11.85037 | 3.338785 | -2.896275 | 8.51159 | 1.874262e-11
73.9584 | 8.9793 | 11.92685 | 3.338784 | -2.947553 | 8.588069 | 1.890427e-11
73.9684 | 9.0019 | 12.00547 | 3.338788 | -3.003573 | 8.666684 | 1.907036e-11
73.9784 | 9.0288 | 12.08627 | 3.338798 | -3.057465 | 8.747467 | 1.924133e-11
73.9884 | 9.054 | 12.16926 | 3.338813 | -3.115264 | 8.830451 | 1.941719e-11
73.9984 | 9.0814 | 12.2545 | 3.338832 | -3.173102 | 8.915669 | 1.959749e-11
74.0084 | 9.1168 | 12.34202 | 3.338857 | -3.225215 | 9.003158 | 1.978312e-11
74.0184 | 9.1479 | 12.43184 | 3.338887 | -3.283939 | 9.092951 | 1.997319e-11
74.0284 | 9.171 | 12.52401 | 3.338922 | -3.353009 | 9.185086 | 2.016859e-11
74.0384 | 9.2028 | 12.61856 | 3.338963 | -3.415762 | 9.279599 | 2.036888e-11
74.0484 | 9.2404 | 12.71554 | 3.339008 | -3.475136 | 9.376528 | 2.057493e-11
74.0583 | 9.2779 | 12.81395 | 3.339058 | -3.536052 | 9.474894 | 2.078366e-11
74.0683 | 9.2979 | 12.91586 | 3.339114 | -3.61796 | 9.576746 | 2.099993e-11
74.0783 | 9.3473 | 13.02031 | 3.339174 | -3.673006 | 9.681131 | 2.122153e-11
74.0883 | 9.3834 | 13.12733 | 3.33924 | -3.743931 | 9.78809 | 2.14489e-11
74.0983 | 9.4264 | 13.23698 | 3.339311 | -3.810577 | 9.897666 | 2.168161e-11
74.1083 | 9.4688 | 13.34929 | 3.339387 | -3.880486 | 10.0099 | 2.192053e-11
74.1183 | 9.5191 | 13.4643 | 3.339469 | -3.9452 | 10.12483 | 2.216477e-11
74.1283 | 9.5616 | 13.58206 | 3.339555 | -4.020462 | 10.24251 | 2.241524e-11
74.1383 | 9.6162 | 13.70262 | 3.339646 | -4.086416 | 10.36297 | 2.267148e-11
74.1483 | 9.6595 | 13.82601 | 3.339743 | -4.166507 | 10.48626 | 2.293394e-11
74.1583 | 9.712 | 13.95228 | 3.339845 | -4.240278 | 10.61243 | 2.320261e-11
74.1683 | 9.7752 | 14.08147 | 3.339952 | -4.306275 | 10.74152 | 2.347795e-11
74.1783 | 9.8349 | 14.21364 | 3.340064 | -4.378743 | 10.87358 | 2.375906e-11
74.1883 | 9.893 | 14.34883 | 3.340181 | -4.455826 | 11.00865 | 2.404727e-11
74.1983 | 9.9596 | 14.48707 | 3.340303 | -4.527473 | 11.14677 | 2.43417e-11
74.2083 | 10.0231 | 14.62843 | 3.340431 | -4.605325 | 11.28799 | 2.464324e-11
74.2183 | 10.1097 | 14.77293 | 3.340563 | -4.66323 | 11.43237 | 2.495099e-11
74.2283 | 10.1845 | 14.92063 | 3.340701 | -4.736134 | 11.57993 | 2.52663e-11
74.2383 | 10.2735 | 15.07158 | 3.340844 | -4.798078 | 11.73073 | 2.558826e-11
74.2483 | 10.3617 | 15.22581 | 3.340992 | -4.86411 | 11.88482 | 2.591733e-11
74.2583 | 10.4478 | 15.38337 | 3.341145 | -4.935571 | 12.04223 | 2.625351e-11
74.2683 | 10.5378 | 15.5443 | 3.341303 | -5.006504 | 12.203 | 2.659723e-11
74.2783 | 10.6519 | 15.70865 | 3.341467 | -5.056752 | 12.36719 | 2.694806e-11
74.2883 | 10.7604 | 15.87646 | 3.341636 | -5.116056 | 12.53482 | 2.730644e-11
74.2983 | 10.8699 | 16.04775 | 3.341809 | -5.177854 | 12.70594 | 2.767282e-11
74.3083 | 10.9887 | 16.22258 | 3.341988 | -5.233883 | 12.88059 | 2.80463e-11
74.3183 | 11.1105 | 16.40098 | 3.342172 | -5.29048 | 13.05881 | 2.842777e-11
74.3283 | 11.2445 | 16.58298 | 3.342361 | -5.338478 | 13.24062 | 2.881724e-11
74.3383 | 11.3957 | 16.76861 | 3.342556 | -5.372908 | 13.42605 | 2.921425e-11
74.3483 | 11.5449 | 16.9579 | 3.342755 | -5.412998 | 13.61514 | 2.961971e-11
74.3583 | 11.7045 | 17.15088 | 3.34296 | -5.446375 | 13.80792 | 3.003271e-11
74.3683 | 11.8727 | 17.34756 | 3.34317 | -5.474861 | 14.00439 | 3.045371e-11
74.3783 | 12.0481 | 17.54797 | 3.343385 | -5.499872 | 14.20459 | 3.088314e-11
74.3883 | 12.2217 | 17.75213 | 3.343605 | -5.530426 | 14.40852 | 3.132057e-11
74.3983 | 12.4354 | 17.96003 | 3.34383 | -5.524634 | 14.6162 | 3.176644e-11
74.4083 | 12.6369 | 18.1717 | 3.344061 | -5.534798 | 14.82764 | 3.222029e-11
74.4183 | 12.861 | 18.38712 | 3.344296 | -5.52612 | 15.04282 | 3.268259e-11
74.4283 | 13.074 | 18.6063 | 3.344537 | -5.532296 | 15.26176 | 3.315288e-11
74.4383 | 13.3111 | 18.82921 | 3.344783 | -5.518112 | 15.48443 | 3.363117e-11
74.4483 | 13.5659 | 19.05585 | 3.345034 | -5.489954 | 15.71082 | 3.411789e-11
74.4583 | 13.833 | 19.28619 | 3.34529 | -5.453192 | 15.9409 | 3.461261e-11
74.4683 | 14.1302 | 19.5202 | 3.345551 | -5.39 | 16.17465 | 3.511531e-11
74.4783 | 14.4382 | 19.75783 | 3.345818 | -5.319634 | 16.41202 | 3.562646e-11
74.4883 | 14.7386 | 19.99905 | 3.34609 | -5.260446 | 16.65296 | 3.614516e-11
74.4983 | 15.0612 | 20.24378 | 3.346367 | -5.182578 | 16.89741 | 3.66714e-11
74.5083 | 15.3829 | 20.49197 | 3.346649 | -5.109067 | 17.14532 | 3.720564e-11
74.5183 | 15.7671 | 20.74353 | 3.346936 | -4.97643 | 17.39659 | 3.774699e-11
74.5283 | 16.1341 | 20.99838 | 3.347228 | -4.864283 | 17.65116 | 3.829588e-11
74.5383 | 16.521 | 21.25643 | 3.347525 | -4.73543 | 17.9089 | 3.885188e-11
74.5483 | 16.9122 | 21.51756 | 3.347828 | -4.605358 | 18.16973 | 3.941454e-11
74.5583 | 17.3259 | 21.78165 | 3.348136 | -4.455748 | 18.43351 | 3.998387e-11
74.5683 | 17.7666 | 22.04857 | 3.348449 | -4.281967 | 18.70012 | 4.055985e-11
74.5783 | 18.2322 | 22.31817 | 3.348767 | -4.085966 | 18.9694 | 4.114161e-11
74.5883 | 18.7014 | 22.59029 | 3.34909 | -3.888887 | 19.2412 | 4.172914e-11
74.5983 | 19.2169 | 22.86476 | 3.349419 | -3.647859 | 19.51534 | 4.232155e-11
74.6083 | 19.7028 | 23.1414 | 3.349752 | -3.438597 | 19.79164 | 4.29193e-11
74.6183 | 20.2191 | 23.42 | 3.350091 | -3.200901 | 20.06991 | 4.352148e-11
74.6283 | 20.7527 | 23.70036 | 3.350435 | -2.947659 | 20.34992 | 4.412767e-11
74.6383 | 21.3236 | 23.98224 | 3.350784 | -2.658643 | 20.63146 | 4.473785e-11
74.6482 | 21.8884 | 24.2626 | 3.351135 | -2.374198 | 20.91146 | 4.534447e-11
74.6582 | 22.4542 | 24.54679 | 3.351494 | -2.092592 | 21.1953 | 4.595954e-11
74.6682 | 23.0205 | 24.83176 | 3.351858 | -1.811256 | 21.4799 | 4.657682e-11
74.6782 | 23.6188 | 25.11721 | 3.352228 | -1.498407 | 21.76498 | 4.719544e-11
74.6882 | 24.2372 | 25.40286 | 3.352603 | -1.165661 | 22.05026 | 4.781494e-11
74.6982 | 24.8965 | 25.6884 | 3.352983 | -0.7919038 | 22.33542 | 4.8434e-11
74.7082 | 25.5227 | 25.97353 | 3.353368 | -0.4508285 | 22.62016 | 4.905262e-11
74.7182 | 26.1745 | 26.25791 | 3.353758 | -0.08340566 | 22.90415 | 4.96699e-11
74.7282 | 26.7979 | 26.5412 | 3.354154 | 0.2566961 | 23.18705 | 5.028497e-11
74.7382 | 27.4605 | 26.82308 | 3.354554 | 0.6374241 | 23.46852 | 5.089692e-11
74.7482 | 28.0999 | 27.10317 | 3.35496 | 0.9967256 | 23.74821 | 5.150577e-11
74.7582 | 28.7614 | 27.38114 | 3.355371 | 1.38026 | 24.02577 | 5.210973e-11
74.7682 | 29.4316 | 27.65661 | 3.355787 | 1.77499 | 24.30082 | 5.270836e-11
74.7782 | 30.1046 | 27.92922 | 3.356208 | 2.175376 | 24.57302 | 5.330078e-11
74.7882 | 30.6447 | 28.19861 | 3.356635 | 2.446092 | 24.84197 | 5.388653e-11
74.7982 | 31.3345 | 28.4644 | 3.357066 | 2.870102 | 25.10733 | 5.446429e-11
74.8082 | 31.961 | 28.72623 | 3.357503 | 3.234773 | 25.36872 | 5.503362e-11
74.8182 | 32.6221 | 28.98373 | 3.357945 | 3.638374 | 25.62578 | 5.559361e-11
74.8282 | 33.2406 | 29.23654 | 3.358392 | 4.004061 | 25.87815 | 5.614295e-11
74.8382 | 33.8473 | 29.4843 | 3.358844 | 4.362996 | 26.12546 | 5.668119e-11
74.8482 | 34.4349 | 29.72668 | 3.359301 | 4.708219 | 26.36738 | 5.720743e-11
74.8582 | 34.9877 | 29.96333 | 3.359764 | 5.024375 | 26.60356 | 5.772125e-11
74.8682 | 35.4804 | 30.19391 | 3.360232 | 5.286494 | 26.83367 | 5.822129e-11
74.8782 | 36.0567 | 30.41811 | 3.360704 | 5.638593 | 27.0574 | 5.870713e-11
74.8882 | 36.5577 | 30.63562 | 3.361182 | 5.922076 | 27.27444 | 5.91783e-11
74.8982 | 37.0647 | 30.84616 | 3.361665 | 6.218536 | 27.4845 | 5.96335e-11
74.9082 | 37.4856 | 31.04945 | 3.362154 | 6.436148 | 27.6873 | 6.007226e-11
74.9182 | 37.9196 | 31.24523 | 3.362647 | 6.674375 | 27.88258 | 6.049414e-11
74.9282 | 38.3079 | 31.43324 | 3.363146 | 6.874657 | 28.0701 | 6.089826e-11
74.9382 | 38.7358 | 31.61328 | 3.363649 | 7.12252 | 28.24963 | 6.128418e-11
74.9482 | 39.0421 | 31.78513 | 3.364158 | 7.256971 | 28.42097 | 6.165144e-11
74.9582 | 39.3585 | 31.9486 | 3.364672 | 7.409897 | 28.58393 | 6.199961e-11
74.9682 | 39.6129 | 32.10354 | 3.365191 | 7.509363 | 28.73835 | 6.232823e-11
74.9782 | 39.8685 | 32.24978 | 3.365716 | 7.618718 | 28.88407 | 6.263687e-11
74.9882 | 40.036 | 32.38722 | 3.366245 | 7.648784 | 29.02097 | 6.292553e-11
74.9982 | 40.2458 | 32.51573 | 3.36678 | 7.730073 | 29.14895 | 6.319332e-11
75.0082 | 40.3597 | 32.63523 | 3.367319 | 7.724465 | 29.26792 | 6.344023e-11
75.0182 | 40.4889 | 32.74567 | 3.367864 | 7.743226 | 29.37781 | 6.366627e-11
75.0282 | 40.5538 | 32.84701 | 3.368414 | 7.706793 | 29.47859 | 6.3871e-11
75.0382 | 40.5786 | 32.93921 | 3.368969 | 7.639392 | 29.57024 | 6.405485e-11
75.0482 | 40.5464 | 33.02228 | 3.36953 | 7.524124 | 29.65275 | 6.421739e-11
75.0582 | 40.4978 | 33.09624 | 3.370095 | 7.401561 | 29.72614 | 6.435861e-11
75.0682 | 40.4378 | 33.16113 | 3.370666 | 7.276665 | 29.79047 | 6.447896e-11
75.0782 | 40.3344 | 33.21702 | 3.371242 | 7.117376 | 29.84578 | 6.457799e-11
75.0882 | 40.1747 | 33.26399 | 3.371822 | 6.910707 | 29.89217 | 6.465615e-11
75.0982 | 39.9878 | 33.30214 | 3.372408 | 6.685659 | 29.92973 | 6.471388e-11
75.1082 | 39.7826 | 33.33159 | 3.372999 | 6.451006 | 29.95859 | 6.475119e-11
75.1182 | 39.5485 | 33.35249 | 3.373596 | 6.19601 | 29.97889 | 6.476806e-11
75.1282 | 39.2525 | 33.36499 | 3.374197 | 5.887508 | 29.9908 | 6.476584e-11
75.1382 | 38.9744 | 33.36928 | 3.374804 | 5.605122 | 29.99447 | 6.474408e-11
75.1482 | 38.6315 | 33.36554 | 3.375415 | 5.26596 | 29.99012 | 6.470323e-11
75.1582 | 38.2815 | 33.354 | 3.376032 | 4.927505 | 29.97796 | 6.464416e-11
75.1682 | 37.9108 | 33.33487 | 3.376654 | 4.575929 | 29.95822 | 6.456734e-11
75.1782 | 37.4934 | 33.30841 | 3.377281 | 4.184991 | 29.93113 | 6.447319e-11
75.1882 | 37.0711 | 33.27487 | 3.377913 | 3.796228 | 29.89696 | 6.436217e-11
75.1982 | 36.6302 | 33.23453 | 3.378551 | 3.395668 | 29.85598 | 6.423516e-11
75.2082 | 36.1647 | 33.18767 | 3.379193 | 2.97703 | 29.80848 | 6.409261e-11
75.2182 | 35.6849 | 33.13459 | 3.379841 | 2.550315 | 29.75474 | 6.39354e-11
75.2281 | 35.1891 | 33.07626 | 3.380487 | 2.112839 | 29.69577 | 6.37662e-11
75.2381 | 34.6934 | 33.01171 | 3.381144 | 1.681688 | 29.63057 | 6.358146e-11
75.2481 | 34.1781 | 32.94189 | 3.381807 | 1.236214 | 29.56008 | 6.338428e-11
75.2581 | 33.651 | 32.86711 | 3.382475 | 0.7838907 | 29.48463 | 6.317512e-11
75.2681 | 33.1304 | 32.78772 | 3.383148 | 0.3426768 | 29.40457 | 6.295529e-11
75.2781 | 32.5857 | 32.70406 | 3.383826 | -0.1183629 | 29.32024 | 6.272481e-11
75.2881 | 32.031 | 32.61648 | 3.38451 | -0.5854791 | 29.23197 | 6.248456e-11
75.2981 | 31.4631 | 32.52532 | 3.385198 | -1.062217 | 29.14012 | 6.223631e-11
75.3081 | 30.9286 | 32.43092 | 3.385892 | -1.50232 | 29.04503 | 6.197963e-11
75.3181 | 30.4314 | 32.33364 | 3.38659 | -1.902241 | 28.94705 | 6.171584e-11
75.3281 | 29.8985 | 32.23382 | 3.387294 | -2.335319 | 28.84653 | 6.144584e-11
75.3381 | 29.3641 | 32.1318 | 3.388003 | -2.767702 | 28.7438 | 6.117006e-11
75.3481 | 28.848 | 32.02793 | 3.388717 | -3.179928 | 28.63921 | 6.088984e-11
75.3581 | 28.3376 | 31.92253 | 3.389436 | -3.584932 | 28.5331 | 6.060518e-11
75.3681 | 27.8277 | 31.81594 | 3.39016 | -3.98824 | 28.42578 | 6.031741e-11
75.3781 | 27.3222 | 31.70848 | 3.390889 | -4.386276 | 28.31759 | 6.002742e-11
75.3881 | 26.8528 | 31.60046 | 3.391624 | -4.747655 | 28.20883 | 5.973521e-11
75.3981 | 26.4049 | 31.49219 | 3.392363 | -5.087286 | 28.09982 | 5.944211e-11
75.4081 | 25.9328 | 31.38396 | 3.393108 | -5.451159 | 27.99085 | 5.914856e-11
75.4181 | 25.5104 | 31.27607 | 3.393857 | -5.765669 | 27.88221 | 5.885502e-11
75.4281 | 25.1194 | 31.16879 | 3.394612 | -6.049387 | 27.77417 | 5.856237e-11
75.4381 | 24.7124 | 31.06238 | 3.395372 | -6.349982 | 27.66701 | 5.827149e-11
75.4481 | 24.3323 | 30.95711 | 3.396137 | -6.624807 | 27.56097 | 5.798239e-11
75.4581 | 24.007 | 30.8532 | 3.396907 | -6.846201 | 27.45629 | 5.769595e-11
75.4681 | 23.657 | 30.75089 | 3.397682 | -7.093894 | 27.35321 | 5.741262e-11
75.4781 | 23.3688 | 30.6504 | 3.398462 | -7.281601 | 27.25194 | 5.713284e-11
75.4881 | 23.069 | 30.55192 | 3.399247 | -7.482922 | 27.15268 | 5.685706e-11
75.4981 | 22.8102 | 30.45565 | 3.400037 | -7.645447 | 27.05561 | 5.658617e-11
75.5081 | 22.5445 | 30.36175 | 3.400833 | -7.817246 | 26.96091 | 5.632016e-11
75.5181 | 22.3282 | 30.27038 | 3.401633 | -7.942178 | 26.86875 | 5.605904e-11
75.5281 | 22.1297 | 30.18168 | 3.402439 | -8.051984 | 26.77925 | 5.580368e-11
75.5381 | 21.9654 | 30.09579 | 3.403249 | -8.130394 | 26.69254 | 5.555411e-11
75.5481 | 21.8128 | 30.01282 | 3.404065 | -8.200017 | 26.60875 | 5.531119e-11
75.5581 | 21.713 | 29.93285 | 3.404886 | -8.219852 | 26.52797 | 5.507405e-11
75.5681 | 21.6133 | 29.85598 | 3.405712 | -8.242678 | 26.45027 | 5.484401e-11
75.5781 | 21.5296 | 29.78226 | 3.406542 | -8.252664 | 26.37572 | 5.462063e-11
75.5881 | 21.4833 | 29.71176 | 3.407378 | -8.228458 | 26.30438 | 5.440392e-11
75.5981 | 21.4631 | 29.64449 | 3.408219 | -8.181394 | 26.23627 | 5.419431e-11
75.6081 | 21.4431 | 29.58049 | 3.409065 | -8.137393 | 26.17143 | 5.39918e-11
75.6181 | 21.4576 | 29.51976 | 3.409916 | -8.062158 | 26.10984 | 5.37964e-11
75.6281 | 21.4892 | 29.46228 | 3.410772 | -7.973083 | 26.05151 | 5.360811e-11
75.6381 | 21.562 | 29.40804 | 3.411634 | -7.846037 | 25.9964 | 5.342736e-11
75.6481 | 21.648 | 29.35699 | 3.4125 | -7.708989 | 25.94449 | 5.325328e-11
75.6581 | 21.7742 | 29.30908 | 3.413371 | -7.534882 | 25.89571 | 5.308586e-11
75.6681 | 21.8968 | 29.26425 | 3.414247 | -7.367452 | 25.85 | 5.292599e-11
75.6781 | 22.0524 | 29.22243 | 3.415129 | -7.170025 | 25.8073 | 5.277233e-11
75.6881 | 22.2087 | 29.18351 | 3.416015 | -6.974807 | 25.76749 | 5.262534e-11
75.6981 | 22.3963 | 29.1474 | 3.416906 | -6.7511 | 25.73049 | 5.248456e-11
75.7081 | 22.6024 | 29.11399 | 3.417803 | -6.511589 | 25.69619 | 5.235045e-11
75.7181 | 22.8023 | 29.08316 | 3.418704 | -6.280857 | 25.66445 | 5.222211e-11
75.7281 | 23.0535 | 29.05477 | 3.419611 | -6.00127 | 25.63516 | 5.209909e-11
75.7381 | 23.2856 | 29.02869 | 3.420522 | -5.743089 | 25.60817 | 5.198185e-11
75.7481 | 23.5587 | 29.00477 | 3.421439 | -5.446066 | 25.58333 | 5.186994e-11
75.7581 | 23.8385 | 28.98285 | 3.42236 | -5.144346 | 25.56049 | 5.176247e-11
75.7681 | 24.1375 | 28.96277 | 3.423287 | -4.825266 | 25.53948 | 5.165989e-11
75.7781 | 24.4167 | 28.94436 | 3.424219 | -4.527658 | 25.52014 | 5.15613e-11
75.7881 | 24.6983 | 28.92745 | 3.425155 | -4.229149 | 25.50229 | 5.146671e-11
75.7981 | 25.0606 | 28.91186 | 3.426097 | -3.851261 | 25.48576 | 5.137567e-11
75.8081 | 25.3799 | 28.89741 | 3.427043 | -3.517512 | 25.47037 | 5.128819e-11
75.818 | 25.7009 | 28.88402 | 3.427985 | -3.18312 | 25.45603 | 5.120381e-11
75.828 | 26.0422 | 28.87128 | 3.428942 | -2.829079 | 25.44234 | 5.112165e-11
75.838 | 26.3705 | 28.85911 | 3.429903 | -2.488614 | 25.42921 | 5.104127e-11
75.848 | 26.6634 | 28.84733 | 3.43087 | -2.183928 | 25.41646 | 5.096267e-11
75.858 | 26.9998 | 28.83573 | 3.431842 | -1.835926 | 25.40388 | 5.08854e-11
75.868 | 27.3713 | 28.82411 | 3.432818 | -1.452811 | 25.39129 | 5.080901e-11
75.878 | 27.7052 | 28.81229 | 3.4338 | -1.107088 | 25.37849 | 5.073352e-11
75.888 | 28.0279 | 28.80005 | 3.434786 | -0.7721528 | 25.36527 | 5.065802e-11
75.898 | 28.3541 | 28.78721 | 3.435778 | -0.4331111 | 25.35143 | 5.058253e-11
75.908 | 28.6616 | 28.77356 | 3.436774 | -0.1119628 | 25.33679 | 5.050659e-11
75.918 | 28.9778 | 28.75891 | 3.437775 | 0.2188927 | 25.32113 | 5.042932e-11
75.928 | 29.242 | 28.74305 | 3.438782 | 0.4989529 | 25.30427 | 5.035072e-11
75.938 | 29.55 | 28.72579 | 3.439793 | 0.8242129 | 25.28599 | 5.027078e-11
75.948 | 29.822 | 28.70693 | 3.440809 | 1.115075 | 25.26612 | 5.018862e-11
75.958 | 30.0977 | 28.68627 | 3.441831 | 1.411432 | 25.24444 | 5.01038e-11
75.968 | 30.3109 | 28.66362 | 3.442857 | 1.647277 | 25.22077 | 5.001632e-11
75.978 | 30.5327 | 28.63879 | 3.443888 | 1.893905 | 25.19491 | 4.992528e-11
75.988 | 30.7756 | 28.61159 | 3.444924 | 2.164006 | 25.16667 | 4.983113e-11
75.998 | 30.9442 | 28.58183 | 3.445965 | 2.362366 | 25.13587 | 4.973254e-11
76.008 | 31.1326 | 28.54933 | 3.447012 | 2.583269 | 25.10232 | 4.962996e-11
76.018 | 31.2903 | 28.5139 | 3.448063 | 2.776401 | 25.06584 | 4.952249e-11
76.028 | 31.4515 | 28.47537 | 3.449118 | 2.976135 | 25.02625 | 4.940969e-11
76.038 | 31.5484 | 28.43355 | 3.450179 | 3.114847 | 24.98337 | 4.929201e-11
76.048 | 31.6338 | 28.3883 | 3.451245 | 3.245501 | 24.93705 | 4.916855e-11
76.058 | 31.7385 | 28.33944 | 3.452316 | 3.399061 | 24.88712 | 4.903888e-11
76.068 | 31.7572 | 28.28682 | 3.453392 | 3.470384 | 24.83342 | 4.890299e-11
76.078 | 31.813 | 28.23028 | 3.454472 | 3.582718 | 24.77581 | 4.876044e-11
76.088 | 31.8008 | 28.1697 | 3.455558 | 3.631103 | 24.71414 | 4.861122e-11
76.098 | 31.7843 | 28.10493 | 3.456648 | 3.679373 | 24.64828 | 4.84549e-11
76.108 | 31.753 | 28.03585 | 3.457743 | 3.717152 | 24.5781 | 4.829059e-11
76.118 | 31.7138 | 27.96235 | 3.458844 | 3.751454 | 24.5035 | 4.811917e-11
76.128 | 31.5845 | 27.88432 | 3.459949 | 3.700183 | 24.42437 | 4.793976e-11
76.138 | 31.5271 | 27.80167 | 3.461059 | 3.725432 | 24.34061 | 4.775235e-11
76.148 | 31.3568 | 27.71431 | 3.462174 | 3.642486 | 24.25214 | 4.755696e-11
76.158 | 31.2317 | 27.62219 | 3.463294 | 3.60951 | 24.1589 | 4.735267e-11
76.168 | 31.0701 | 27.52523 | 3.464418 | 3.544867 | 24.06081 | 4.71404e-11
76.178 | 30.8778 | 27.4234 | 3.465548 | 3.454403 | 23.95785 | 4.691969e-11
76.188 | 30.6673 | 27.31665 | 3.466683 | 3.350646 | 23.84997 | 4.669009e-11
76.198 | 30.4097 | 27.20498 | 3.467822 | 3.204722 | 23.73716 | 4.645162e-11
76.208 | 30.1516 | 27.08837 | 3.468966 | 3.063234 | 23.6194 | 4.620471e-11
76.218 | 29.8706 | 26.96682 | 3.470115 | 2.903778 | 23.49671 | 4.594936e-11
76.228 | 29.622 | 26.84037 | 3.471269 | 2.781633 | 23.3691 | 4.568468e-11
76.238 | 29.3136 | 26.70904 | 3.472428 | 2.604565 | 23.23661 | 4.541201e-11
76.248 | 28.9878 | 26.57287 | 3.473592 | 2.414934 | 23.09927 | 4.513046e-11
76.258 | 28.69 | 26.43192 | 3.474761 | 2.258077 | 22.95716 | 4.484047e-11
76.268 | 28.3047 | 26.28627 | 3.475934 | 2.018428 | 22.81034 | 4.454204e-11
76.278 | 27.977 | 26.136 | 3.477112 | 1.841004 | 22.65888 | 4.423562e-11
76.288 | 27.5774 | 25.98119 | 3.478296 | 1.596211 | 22.50289 | 4.39212e-11
76.298 | 27.2187 | 25.82195 | 3.479484 | 1.396748 | 22.34247 | 4.359879e-11
76.308 | 26.7979 | 25.6584 | 3.480677 | 1.139496 | 22.17773 | 4.326884e-11
76.318 | 26.4191 | 25.49067 | 3.481874 | 0.9284334 | 22.00879 | 4.293177e-11
76.328 | 25.9953 | 25.31887 | 3.483077 | 0.6764278 | 21.8358 | 4.258716e-11
76.338 | 25.5815 | 25.14316 | 3.484284 | 0.4383366 | 21.65888 | 4.223544e-11
76.348 | 25.1878 | 24.96369 | 3.485496 | 0.2241088 | 21.47819 | 4.187751e-11
76.358 | 24.7469 | 24.78061 | 3.486713 | -0.03371313 | 21.2939 | 4.151291e-11
76.368 | 24.3462 | 24.59409 | 3.487935 | -0.2478918 | 21.10616 | 4.114254e-11
76.378 | 23.9134 | 24.4043 | 3.489162 | -0.4908972 | 20.91514 | 4.076595e-11
76.388 | 23.4816 | 24.21141 | 3.490393 | -0.7298071 | 20.72101 | 4.038448e-11
76.3979 | 23.0515 | 24.01754 | 3.491617 | -0.9660395 | 20.52592 | 4.000123e-11
76.4079 | 22.6115 | 23.81903 | 3.492858 | -1.207527 | 20.32617 | 3.960955e-11
76.4179 | 22.1793 | 23.61797 | 3.494104 | -1.438669 | 20.12387 | 3.921386e-11
76.4279 | 21.7404 | 23.41456 | 3.495354 | -1.674155 | 19.9192 | 3.881374e-11
76.4379 | 21.3147 | 23.20898 | 3.49661 | -1.894278 | 19.71237 | 3.840962e-11
76.4479 | 20.9016 | 23.00143 | 3.49787 | -2.099834 | 19.50356 | 3.800283e-11
76.4579 | 20.4925 | 22.79212 | 3.499135 | -2.299617 | 19.29298 | 3.759249e-11
76.4679 | 20.0821 | 22.58122 | 3.500404 | -2.499123 | 19.08082 | 3.717949e-11
76.4779 | 19.6651 | 22.36895 | 3.501679 | -2.703846 | 18.86727 | 3.676427e-11
76.4879 | 19.2612 | 22.15548 | 3.502958 | -2.894284 | 18.65253 | 3.634727e-11
76.4979 | 18.8677 | 21.94103 | 3.504242 | -3.073329 | 18.43679 | 3.592849e-11
76.5079 | 18.4783 | 21.72577 | 3.505531 | -3.247472 | 18.22024 | 3.550883e-11
76.5179 | 18.0827 | 21.5099 | 3.506824 | -3.427202 | 18.00308 | 3.508783e-11
76.5279 | 17.7004 | 21.29361 | 3.508123 | -3.593207 | 17.78548 | 3.466639e-11
76.5379 | 17.3261 | 21.07707 | 3.509426 | -3.750968 | 17.56764 | 3.424495e-11
76.5479 | 16.9693 | 20.86046 | 3.510733 | -3.891165 | 17.34973 | 3.382351e-11
76.5579 | 16.6241 | 20.64397 | 3.512046 | -4.019872 | 17.13193 | 3.340252e-11
76.5679 | 16.2809 | 20.42776 | 3.513363 | -4.146861 | 16.9144 | 3.298197e-11
76.5779 | 15.9374 | 20.21199 | 3.514685 | -4.274594 | 16.69731 | 3.256275e-11
76.5879 | 15.6135 | 19.99683 | 3.516012 | -4.383333 | 16.48082 | 3.21453e-11
76.5979 | 15.2859 | 19.78243 | 3.517343 | -4.496531 | 16.26509 | 3.172875e-11
76.6079 | 14.9819 | 19.56894 | 3.518679 | -4.587037 | 16.05026 | 3.131441e-11
76.6179 | 14.6849 | 19.35649 | 3.52002 | -4.671592 | 15.83647 | 3.09023e-11
76.6279 | 14.3805 | 19.14523 | 3.521365 | -4.764731 | 15.62387 | 3.049241e-11
76.6379 | 14.1028 | 18.93528 | 3.522716 | -4.832484 | 15.41257 | 3.008562e-11
76.6479 | 13.8117 | 18.72677 | 3.52407 | -4.915074 | 15.2027 | 2.96815e-11
76.6579 | 13.5621 | 18.51981 | 3.52543 | -4.957715 | 14.99438 | 2.928004e-11
76.6679 | 13.3013 | 18.31452 | 3.526794 | -5.013215 | 14.78772 | 2.888214e-11
76.6779 | 13.0556 | 18.11098 | 3.528163 | -5.055379 | 14.58282 | 2.848779e-11
76.6879 | 12.8234 | 17.9093 | 3.529537 | -5.085899 | 14.37976 | 2.809699e-11
76.6979 | 12.5889 | 17.70956 | 3.530915 | -5.120664 | 14.17865 | 2.771019e-11
76.7079 | 12.3684 | 17.51186 | 3.532298 | -5.143457 | 13.97956 | 2.732694e-11
76.7179 | 12.1492 | 17.31625 | 3.533686 | -5.167052 | 13.78257 | 2.694813e-11
76.7279 | 11.9436 | 17.12282 | 3.535078 | -5.179217 | 13.58774 | 2.657332e-11
76.7379 | 11.7485 | 16.93162 | 3.536475 | -5.183115 | 13.39514 | 2.620295e-11
76.7479 | 11.5588 | 16.7427 | 3.537876 | -5.183901 | 13.20483 | 2.583703e-11
76.7579 | 11.3708 | 16.55612 | 3.539282 | -5.185325 | 13.01684 | 2.547554e-11
76.7679 | 11.2004 | 16.37193 | 3.540693 | -5.171532 | 12.83124 | 2.511893e-11
76.7779 | 11.0328 | 16.19016 | 3.542109 | -5.15736 | 12.64805 | 2.476677e-11
76.7879 | 10.8701 | 16.01084 | 3.543529 | -5.140742 | 12.46731 | 2.441905e-11
76.7979 | 10.7175 | 15.83401 | 3.544953 | -5.116505 | 12.28905 | 2.407621e-11
76.8079 | 10.5671 | 15.65967 | 3.546383 | -5.092573 | 12.11329 | 2.373826e-11
76.8179 | 10.429 | 15.48786 | 3.547816 | -5.058864 | 11.94005 | 2.340564e-11
76.8279 | 10.295 | 15.31859 | 3.549255 | -5.023592 | 11.76934 | 2.307702e-11
76.8379 | 10.1606 | 15.15187 | 3.550698 | -4.991265 | 11.60117 | 2.275372e-11
76.8479 | 10.0376 | 14.98769 | 3.552146 | -4.950092 | 11.43555 | 2.243531e-11
76.8579 | 9.9239 | 14.82607 | 3.553598 | -4.90217 | 11.27247 | 2.212178e-11
76.8679 | 9.7991 | 14.667 | 3.555055 | -4.867902 | 11.11195 | 2.181314e-11
76.8779 | 9.6968 | 14.51048 | 3.556516 | -4.813678 | 10.95396 | 2.150938e-11
76.8879 | 9.5879 | 14.35649 | 3.557982 | -4.768594 | 10.79851 | 2.121051e-11
76.8979 | 9.4924 | 14.20504 | 3.559453 | -4.712638 | 10.64558 | 2.091653e-11
76.9079 | 9.3942 | 14.0561 | 3.560928 | -4.661895 | 10.49517 | 2.062698e-11
76.9179 | 9.3041 | 13.90965 | 3.562408 | -4.60555 | 10.34724 | 2.034276e-11
76.9279 | 9.2208 | 13.76569 | 3.563892 | -4.544885 | 10.20179 | 2.006299e-11
76.9379 | 9.1332 | 13.62418 | 3.565381 | -4.490981 | 10.0588 | 1.978765e-11
76.9479 | 9.0505 | 13.48511 | 3.566874 | -4.434613 | 9.918239 | 1.95172e-11
76.9579 | 8.982 | 13.34846 | 3.568372 | -4.366458 | 9.780087 | 1.92512e-11
76.9679 | 8.9037 | 13.21419 | 3.569874 | -4.310493 | 9.644319 | 1.899007e-11
76.9779 | 8.8306 | 13.08229 | 3.571381 | -4.251688 | 9.510907 | 1.873339e-11
76.9878 | 8.7646 | 12.95401 | 3.572877 | -4.189412 | 9.381135 | 1.848337e-11
76.9978 | 8.7056 | 12.82672 | 3.574393 | -4.121123 | 9.25233 | 1.823557e-11
77.0078 | 8.6434 | 12.70171 | 3.575914 | -4.058309 | 9.125796 | 1.799176e-11
77.0178 | 8.5809 | 12.57894 | 3.577439 | -3.99804 | 9.001502 | 1.77524e-11
77.0278 | 8.5317 | 12.45838 | 3.578968 | -3.926684 | 8.879417 | 1.751703e-11
77.0378 | 8.4767 | 12.34001 | 3.580502 | -3.86331 | 8.759508 | 1.728611e-11
77.0478 | 8.4237 | 12.22378 | 3.58204 | -3.800083 | 8.641743 | 1.705918e-11
77.0578 | 8.3742 | 12.10967 | 3.583583 | -3.735472 | 8.526089 | 1.683625e-11
77.0678 | 8.3262 | 11.99764 | 3.58513 | -3.671445 | 8.412515 | 1.661731e-11
77.0778 | 8.2803 | 11.88767 | 3.586682 | -3.607366 | 8.300984 | 1.640237e-11
77.0878 | 8.2352 | 11.7797 | 3.588238 | -3.544503 | 8.191465 | 1.619143e-11
77.0978 | 8.1962 | 11.67372 | 3.589799 | -3.477522 | 8.083923 | 1.598404e-11
77.1078 | 8.1522 | 11.56969 | 3.591364 | -3.41749 | 7.978326 | 1.578021e-11
77.1178 | 8.1144 | 11.46757 | 3.592933 | -3.353172 | 7.874638 | 1.558037e-11
77.1278 | 8.0757 | 11.36734 | 3.594507 | -3.291635 | 7.772828 | 1.538363e-11
77.1378 | 8.0384 | 11.26895 | 3.596086 | -3.230547 | 7.672861 | 1.51909e-11
77.1478 | 8.0032 | 11.17237 | 3.597669 | -3.169173 | 7.574705 | 1.500128e-11
77.1578 | 7.9702 | 11.07758 | 3.599256 | -3.107381 | 7.478325 | 1.48152e-11
77.1678 | 7.9365 | 10.98454 | 3.600847 | -3.048038 | 7.38369 | 1.463268e-11
77.1778 | 7.9011 | 10.89321 | 3.602444 | -2.992111 | 7.290767 | 1.445283e-11
77.1878 | 7.874 | 10.80357 | 3.604044 | -2.929569 | 7.199525 | 1.427652e-11
77.1978 | 7.8378 | 10.71558 | 3.605649 | -2.877779 | 7.10993 | 1.410377e-11
77.2078 | 7.8063 | 10.62921 | 3.607258 | -2.822911 | 7.021953 | 1.393369e-11
77.2178 | 7.7789 | 10.54443 | 3.608872 | -2.765533 | 6.935561 | 1.376671e-11
77.2278 | 7.7475 | 10.46121 | 3.61049 | -2.713714 | 6.850725 | 1.36024e-11
77.2378 | 7.7232 | 10.37952 | 3.612112 | -2.656324 | 6.767412 | 1.34412e-11
77.2478 | 7.6938 | 10.29933 | 3.613739 | -2.605534 | 6.685596 | 1.32831e-11
77.2578 | 7.6715 | 10.22061 | 3.61537 | -2.549114 | 6.605244 | 1.312767e-11
77.2678 | 7.6448 | 10.14334 | 3.617005 | -2.498535 | 6.52633 | 1.297491e-11
77.2778 | 7.6208 | 10.06747 | 3.618645 | -2.44667 | 6.448825 | 1.28248e-11
77.2878 | 7.5967 | 9.992988 | 3.620289 | -2.396288 | 6.372699 | 1.267737e-11
77.2978 | 7.5724 | 9.919864 | 3.621937 | -2.347464 | 6.297926 | 1.253259e-11
77.3078 | 7.5496 | 9.848069 | 3.62359 | -2.298469 | 6.224479 | 1.239049e-11
77.3178 | 7.532 | 9.777579 | 3.625247 | -2.245579 | 6.152331 | 1.22506e-11
77.3278 | 7.5108 | 9.708365 | 3.626909 | -2.197565 | 6.081456 | 1.211293e-11
77.3378 | 7.4895 | 9.640402 | 3.628574 | -2.150902 | 6.011828 | 1.197793e-11
77.3478 | 7.4716 | 9.573665 | 3.630244 | -2.102065 | 5.943421 | 1.184559e-11
77.3578 | 7.4534 | 9.508131 | 3.631918 | -2.054731 | 5.876213 | 1.171503e-11
77.3678 | 7.4379 | 9.443773 | 3.633597 | -2.005873 | 5.810176 | 1.158713e-11
77.3778 | 7.4239 | 9.380568 | 3.63528 | -1.956668 | 5.745288 | 1.146101e-11
77.3878 | 7.4121 | 9.318493 | 3.636967 | -1.906393 | 5.681527 | 1.133756e-11
77.3978 | 7.3946 | 9.257525 | 3.638658 | -1.862925 | 5.618867 | 1.121588e-11
77.4078 | 7.3776 | 9.197642 | 3.640354 | -1.820042 | 5.557288 | 1.109597e-11
77.4178 | 7.3592 | 9.13882 | 3.642054 | -1.77962 | 5.496767 | 1.097874e-11
77.4278 | 7.3514 | 9.081039 | 3.643758 | -1.729639 | 5.437281 | 1.086283e-11
77.4378 | 7.3401 | 9.024277 | 3.645466 | -1.684177 | 5.378811 | 1.074914e-11
77.4478 | 7.3216 | 8.968513 | 3.647179 | -1.646913 | 5.321335 | 1.063768e-11
77.4578 | 7.3125 | 8.913728 | 3.648895 | -1.601228 | 5.264833 | 1.052754e-11
77.4678 | 7.2998 | 8.8599 | 3.650616 | -1.5601 | 5.209284 | 1.041963e-11
77.4778 | 7.2902 | 8.807011 | 3.652341 | -1.516811 | 5.15467 | 1.031349e-11
77.4878 | 7.2808 | 8.755041 | 3.654071 | -1.474241 | 5.10097 | 1.020913e-11
77.4978 | 7.2703 | 8.703972 | 3.655804 | -1.433672 | 5.048167 | 1.010611e-11
77.5078 | 7.2557 | 8.653784 | 3.657542 | -1.398084 | 4.996242 | 1.00053e-11
77.5178 | 7.2387 | 8.604461 | 3.659284 | -1.365761 | 4.945177 | 9.905823e-12
77.5278 | 7.23 | 8.555984 | 3.66103 | -1.325984 | 4.894954 | 9.80768e-12
77.5378 | 7.2118 | 8.508337 | 3.662781 | -1.296537 | 4.845556 | 9.711758e-12
77.5478 | 7.2081 | 8.461501 | 3.664535 | -1.253401 | 4.796966 | 9.616723e-12
77.5578 | 7.1936 | 8.415461 | 3.666294 | -1.221861 | 4.749168 | 9.52391e-12
77.5677 | 7.1819 | 8.370647 | 3.668039 | -1.188747 | 4.702609 | 9.432872e-12
77.5777 | 7.1687 | 8.326143 | 3.669806 | -1.157443 | 4.656338 | 9.342723e-12
77.5877 | 7.1562 | 8.282387 | 3.671577 | -1.126187 | 4.610811 | 9.253906e-12
77.5977 | 7.1443 | 8.239365 | 3.673352 | -1.095065 | 4.566013 | 9.166421e-12
77.6077 | 7.1316 | 8.19706 | 3.675131 | -1.06546 | 4.521929 | 9.080268e-12
77.6177 | 7.1142 | 8.155459 | 3.676914 | -1.041259 | 4.478545 | 8.995892e-12
77.6277 | 7.0992 | 8.114548 | 3.678702 | -1.015348 | 4.435847 | 8.912404e-12
77.6377 | 7.0867 | 8.074313 | 3.680493 | -0.9876133 | 4.39382 | 8.830248e-12
77.6477 | 7.0711 | 8.03474 | 3.682289 | -0.9636402 | 4.352451 | 8.749425e-12
77.6577 | 7.0596 | 7.995816 | 3.684088 | -0.9362161 | 4.311728 | 8.669934e-12
77.6677 | 7.0447 | 7.957528 | 3.685892 | -0.9128282 | 4.271636 | 8.591331e-12
77.6777 | 7.0286 | 7.919863 | 3.6877 | -0.8912634 | 4.232163 | 8.51406e-12
77.6877 | 7.0187 | 7.88281 | 3.689512 | -0.8641099 | 4.193298 | 8.438122e-12
77.6977 | 7.0087 | 7.846355 | 3.691328 | -0.8376552 | 4.155027 | 8.363515e-12
77.7077 | 6.9951 | 7.810488 | 3.693148 | -0.815388 | 4.11734 | 8.289797e-12
77.7177 | 6.9861 | 7.775196 | 3.694972 | -0.7890964 | 4.080224 | 8.216967e-12
77.7277 | 6.9719 | 7.740469 | 3.6968 | -0.7685691 | 4.043669 | 8.14547e-12
77.7377 | 6.9601 | 7.706296 | 3.698632 | -0.7461956 | 4.007664 | 8.07486e-12
77.7477 | 6.9474 | 7.672665 | 3.700468 | -0.7252646 | 3.972197 | 8.005583e-12
77.7577 | 6.9375 | 7.639566 | 3.702308 | -0.7020662 | 3.937258 | 7.93675e-12
77.7677 | 6.9324 | 7.60699 | 3.704152 | -0.6745901 | 3.902838 | 7.869694e-12
77.7777 | 6.9202 | 7.574926 | 3.706 | -0.6547263 | 3.868926 | 7.803081e-12
77.7877 | 6.9109 | 7.543365 | 3.707852 | -0.6324653 | 3.835513 | 7.737357e-12
77.7977 | 6.9001 | 7.512297 | 3.709708 | -0.6121973 | 3.802589 | 7.672965e-12
77.8077 | 6.8959 | 7.481713 | 3.711568 | -0.5858135 | 3.770145 | 7.609461e-12
77.8177 | 6.8876 | 7.451605 | 3.713432 | -0.5640046 | 3.738172 | 7.546401e-12
77.8277 | 6.8772 | 7.421962 | 3.7153 | -0.544762 | 3.706662 | 7.484673e-12
77.8377 | 6.8708 | 7.392777 | 3.717172 | -0.5219775 | 3.675606 | 7.423834e-12
77.8477 | 6.8633 | 7.364042 | 3.719048 | -0.5007421 | 3.644994 | 7.363438e-12
77.8577 | 6.8541 | 7.335748 | 3.720927 | -0.4816482 | 3.614821 | 7.304375e-12
77.8677 | 6.8482 | 7.307888 | 3.722811 | -0.4596879 | 3.585077 | 7.245756e-12
77.8777 | 6.8433 | 7.280453 | 3.724699 | -0.4371534 | 3.555755 | 7.188025e-12
77.8877 | 6.8317 | 7.253438 | 3.72659 | -0.4217375 | 3.526848 | 7.131183e-12
77.8977 | 6.8225 | 7.226832 | 3.728485 | -0.4043322 | 3.498347 | 7.075228e-12
77.9077 | 6.8181 | 7.200631 | 3.730384 | -0.3825311 | 3.470247 | 7.020162e-12
77.9177 | 6.8101 | 7.174827 | 3.732288 | -0.3647266 | 3.442539 | 6.96554e-12
77.9277 | 6.8022 | 7.149413 | 3.734195 | -0.3472128 | 3.415218 | 6.911806e-12
77.9377 | 6.7966 | 7.124382 | 3.736105 | -0.3277824 | 3.388277 | 6.85896e-12
77.9477 | 6.7881 | 7.099729 | 3.73802 | -0.3116294 | 3.361709 | 6.806559e-12
77.9577 | 6.7769 | 7.075447 | 3.739939 | -0.2985472 | 3.335509 | 6.755045e-12
77.9677 | 6.7692 | 7.05153 | 3.741861 | -0.2823297 | 3.309669 | 6.703976e-12
77.9777 | 6.7638 | 7.027971 | 3.743787 | -0.2641713 | 3.284184 | 6.653794e-12
77.9877 | 6.7552 | 7.004766 | 3.745717 | -0.2495657 | 3.259049 | 6.604057e-12
77.9977 | 6.7486 | 6.981908 | 3.747651 | -0.2333076 | 3.234257 | 6.555208e-12
78.0077 | 6.7417 | 6.959391 | 3.749589 | -0.2176915 | 3.209803 | 6.507247e-12
78.0177 | 6.7331 | 6.937212 | 3.75153 | -0.2041119 | 3.185682 | 6.459731e-12
78.0277 | 6.7286 | 6.915363 | 3.753475 | -0.1867633 | 3.161888 | 6.412658e-12
78.0377 | 6.7191 | 6.893841 | 3.755424 | -0.1747407 | 3.138417 | 6.366474e-12
78.0477 | 6.715 | 6.872639 | 3.757377 | -0.1576391 | 3.115262 | 6.320733e-12
78.0577 | 6.7061 | 6.851754 | 3.759333 | -0.1456539 | 3.09242 | 6.275437e-12
78.0677 | 6.6982 | 6.83118 | 3.761294 | -0.1329798 | 3.069886 | 6.231029e-12
78.0777 | 6.695 | 6.810912 | 3.763258 | -0.1159123 | 3.047654 | 6.187065e-12
78.0877 | 6.6892 | 6.790947 | 3.765226 | -0.1017469 | 3.025721 | 6.143545e-12
78.0977 | 6.6832 | 6.771279 | 3.767197 | -0.08807909 | 3.004082 | 6.100913e-12
78.1077 | 6.6758 | 6.751905 | 3.769172 | -0.07610458 | 2.982732 | 6.058726e-12
78.1177 | 6.6712 | 6.732819 | 3.771151 | -0.06161878 | 2.961668 | 6.016982e-12
78.1277 | 6.6675 | 6.714018 | 3.773134 | -0.04651801 | 2.940884 | 5.975683e-12
78.1377 | 6.6615 | 6.695498 | 3.77512 | -0.03399762 | 2.920377 | 5.935271e-12
78.1477 | 6.6568 | 6.677254 | 3.77711 | -0.02045397 | 2.900144 | 5.895304e-12
78.1576 | 6.6532 | 6.659463 | 3.779084 | -0.006263116 | 2.880379 | 5.856225e-12
78.1676 | 6.6448 | 6.641758 | 3.781081 | 0.003041725 | 2.860677 | 5.817146e-12
78.1776 | 6.6435 | 6.624319 | 3.783082 | 0.01918127 | 2.841236 | 5.778511e-12
78.1876 | 6.6415 | 6.607141 | 3.785087 | 0.03435943 | 2.822054 | 5.740764e-12
78.1976 | 6.6337 | 6.59022 | 3.787095 | 0.04347961 | 2.803125 | 5.703018e-12
78.2076 | 6.6289 | 6.573554 | 3.789107 | 0.05534568 | 2.784447 | 5.666159e-12
78.2176 | 6.622 | 6.557139 | 3.791123 | 0.06486092 | 2.766016 | 5.629301e-12
78.2276 | 6.619 | 6.540971 | 3.793142 | 0.0780287 | 2.747829 | 5.59333e-12
78.2376 | 6.614 | 6.525048 | 3.795165 | 0.08895246 | 2.729883 | 5.557804e-12
78.2476 | 6.6073 | 6.509365 | 3.797191 | 0.09793518 | 2.712174 | 5.522722e-12
78.2576 | 6.6035 | 6.493919 | 3.799221 | 0.1095806 | 2.694698 | 5.488084e-12
78.2676 | 6.5987 | 6.478402 | 3.801255 | 0.1202983 | 2.677147 | 5.453001e-12
78.2776 | 6.5918 | 6.463422 | 3.803292 | 0.1283776 | 2.660131 | 5.419252e-12
78.2876 | 6.586 | 6.448671 | 3.805332 | 0.1373288 | 2.643339 | 5.385946e-12
78.2976 | 6.5801 | 6.434146 | 3.807377 | 0.1459543 | 2.626769 | 5.353084e-12
78.3076 | 6.5741 | 6.419842 | 3.809424 | 0.1542575 | 2.610418 | 5.320222e-12
78.3176 | 6.5693 | 6.405759 | 3.811476 | 0.1635411 | 2.594283 | 5.288249e-12
78.3276 | 6.5658 | 6.391892 | 3.81353 | 0.1739082 | 2.578361 | 5.256719e-12
78.3376 | 6.559 | 6.378239 | 3.815589 | 0.180761 | 2.56265 | 5.22519e-12
78.3476 | 6.5511 | 6.364644 | 3.817651 | 0.1864564 | 2.546993 | 5.194104e-12
78.3576 | 6.5467 | 6.351411 | 3.819716 | 0.1952894 | 2.531694 | 5.163463e-12
78.3676 | 6.5427 | 6.338384 | 3.821785 | 0.2043165 | 2.516599 | 5.13371e-12
78.3776 | 6.538 | 6.32556 | 3.823857 | 0.2124402 | 2.501703 | 5.103957e-12
78.3876 | 6.5353 | 6.312937 | 3.825933 | 0.2223628 | 2.487004 | 5.074648e-12
78.3976 | 6.5281 | 6.300513 | 3.828012 | 0.2275873 | 2.4725 | 5.045783e-12
78.4076 | 6.5212 | 6.288284 | 3.830095 | 0.2329157 | 2.458189 | 5.016918e-12
78.4176 | 6.5202 | 6.27625 | 3.832181 | 0.2439505 | 2.444068 | 4.988941e-12
78.4276 | 6.5186 | 6.264406 | 3.834271 | 0.254194 | 2.430135 | 4.960965e-12
78.4376 | 6.5116 | 6.252751 | 3.836364 | 0.2588485 | 2.416388 | 4.933432e-12
78.4476 | 6.5102 | 6.241284 | 3.83846 | 0.2689164 | 2.402823 | 4.906343e-12
78.4576 | 6.508 | 6.23 | 3.84056 | 0.2779997 | 2.38944 | 4.879699e-12
78.4676 | 6.5018 | 6.218899 | 3.842663 | 0.2829007 | 2.376236 | 4.853499e-12
78.4776 | 6.5014 | 6.207979 | 3.84477 | 0.2934214 | 2.363208 | 4.827298e-12
78.4876 | 6.4947 | 6.197236 | 3.84688 | 0.2974643 | 2.350356 | 4.801542e-12
78.4976 | 6.495 | 6.186669 | 3.848994 | 0.3083308 | 2.337676 | 4.77623e-12
78.5076 | 6.4942 | 6.176277 | 3.85111 | 0.3179235 | 2.325166 | 4.750917e-12
78.5176 | 6.489 | 6.166056 | 3.85323 | 0.322944 | 2.312826 | 4.726493e-12
78.5276 | 6.4879 | 6.156006 | 3.855354 | 0.3318944 | 2.300652 | 4.702069e-12
78.5376 | 6.485 | 6.146124 | 3.857481 | 0.3388764 | 2.288643 | 4.677645e-12
78.5476 | 6.4819 | 6.135945 | 3.859611 | 0.3459547 | 2.276335 | 4.653221e-12
78.5576 | 6.4763 | 6.126394 | 3.861744 | 0.3499056 | 2.26465 | 4.629686e-12
78.5676 | 6.4704 | 6.117006 | 3.863881 | 0.3533936 | 2.253126 | 4.606594e-12
78.5776 | 6.4687 | 6.107779 | 3.866021 | 0.3609205 | 2.241759 | 4.583502e-12
78.5876 | 6.4604 | 6.098712 | 3.868164 | 0.361688 | 2.230548 | 4.561298e-12
78.5976 | 6.4581 | 6.089802 | 3.87031 | 0.368298 | 2.219492 | 4.539095e-12
78.6076 | 6.4525 | 6.081048 | 3.87246 | 0.3714518 | 2.208588 | 4.516891e-12
78.6176 | 6.447 | 6.072449 | 3.874613 | 0.3745511 | 2.197836 | 4.495132e-12
78.6276 | 6.4443 | 6.064002 | 3.87677 | 0.3802976 | 2.187233 | 4.473816e-12
78.6376 | 6.4368 | 6.055476 | 3.878929 | 0.3813239 | 2.176547 | 4.452501e-12
78.6476 | 6.4353 | 6.047331 | 3.881092 | 0.3879689 | 2.166239 | 4.43163e-12
78.6576 | 6.4265 | 6.039334 | 3.883258 | 0.3871656 | 2.156077 | 4.411203e-12
78.6676 | 6.4208 | 6.031485 | 3.885427 | 0.3893153 | 2.146058 | 4.390775e-12
78.6776 | 6.4168 | 6.023781 | 3.887599 | 0.3930193 | 2.136181 | 4.370792e-12
78.6876 | 6.4133 | 6.016221 | 3.889775 | 0.3970792 | 2.126446 | 4.351253e-12
78.6976 | 6.4012 | 6.008804 | 3.891954 | 0.3923962 | 2.11685 | 4.331714e-12
78.7076 | 6.4001 | 6.001529 | 3.894135 | 0.3985714 | 2.107393 | 4.312619e-12
78.7176 | 6.395 | 5.994393 | 3.89632 | 0.4006066 | 2.098073 | 4.293968e-12
78.7276 | 6.3918 | 5.987397 | 3.898509 | 0.4044025 | 2.088889 | 4.275318e-12
78.7375 | 6.3902 | 5.980606 | 3.900678 | 0.4095943 | 2.079928 | 4.257111e-12
78.7475 | 6.3853 | 5.973883 | 3.902872 | 0.4114171 | 2.071011 | 4.238904e-12
78.7575 | 6.3847 | 5.967296 | 3.90507 | 0.4174042 | 2.062226 | 4.221141e-12
78.7675 | 6.3789 | 5.960843 | 3.90727 | 0.4180569 | 2.053573 | 4.203823e-12
78.7775 | 6.3772 | 5.954524 | 3.909474 | 0.4226763 | 2.04505 | 4.186504e-12
78.7875 | 6.3751 | 5.948337 | 3.911681 | 0.4267633 | 2.036656 | 4.169186e-12
78.7975 | 6.3666 | 5.942281 | 3.913891 | 0.424319 | 2.02839 | 4.152311e-12
78.8075 | 6.3674 | 5.936355 | 3.916104 | 0.4310446 | 2.020252 | 4.135881e-12
78.8175 | 6.3667 | 5.930559 | 3.91832 | 0.4361406 | 2.01224 | 4.119451e-12
78.8275 | 6.3662 | 5.924892 | 3.920539 | 0.4413084 | 2.004353 | 4.103464e-12
78.8375 | 6.3666 | 5.919351 | 3.922761 | 0.4472488 | 1.996591 | 4.087478e-12
78.8475 | 6.3638 | 5.913937 | 3.924986 | 0.4498625 | 1.988952 | 4.071936e-12
78.8575 | 6.3619 | 5.908649 | 3.927214 | 0.4532506 | 1.981436 | 4.056838e-12
78.8675 | 6.3648 | 5.903486 | 3.929445 | 0.4613137 | 1.974042 | 4.04174e-12
78.8775 | 6.3623 | 5.898447 | 3.931679 | 0.4638528 | 1.966768 | 4.026641e-12
78.8875 | 6.3581 | 5.893531 | 3.933916 | 0.4645686 | 1.959616 | 4.011987e-12
78.8975 | 6.3546 | 5.888738 | 3.936156 | 0.4658618 | 1.952582 | 3.997777e-12
78.9075 | 6.3482 | 5.884067 | 3.938399 | 0.4641332 | 1.945668 | 3.983568e-12
78.9175 | 6.3496 | 5.879517 | 3.940645 | 0.4700829 | 1.938873 | 3.969358e-12
78.9275 | 6.3492 | 5.875087 | 3.942893 | 0.4741133 | 1.932193 | 3.955592e-12
78.9375 | 6.3481 | 5.870777 | 3.945145 | 0.4773226 | 1.925632 | 3.94227e-12
78.9475 | 6.3452 | 5.866586 | 3.9474 | 0.4786139 | 1.919186 | 3.928948e-12
78.9575 | 6.3442 | 5.862515 | 3.949657 | 0.4816855 | 1.912857 | 3.916071e-12
78.9675 | 6.3401 | 5.85856 | 3.951918 | 0.4815401 | 1.906642 | 3.903193e-12
78.9775 | 6.3381 | 5.854724 | 3.954181 | 0.4833761 | 1.900543 | 3.890315e-12
78.9875 | 6.3346 | 5.851004 | 3.956447 | 0.4835962 | 1.894557 | 3.877882e-12
78.9975 | 6.3293 | 5.847401 | 3.958716 | 0.4818987 | 1.888685 | 3.865892e-12
79.0075 | 6.3256 | 5.843914 | 3.960988 | 0.4816862 | 1.882926 | 3.853903e-12
79.0175 | 6.3275 | 5.840542 | 3.963263 | 0.4869576 | 1.87728 | 3.842357e-12
79.0275 | 6.328 | 5.837286 | 3.96554 | 0.4907137 | 1.871746 | 3.830812e-12
79.0375 | 6.3281 | 5.834145 | 3.967821 | 0.493955 | 1.866324 | 3.819267e-12
79.0475 | 6.3249 | 5.831118 | 3.970104 | 0.4937818 | 1.861014 | 3.808165e-12
79.0575 | 6.3271 | 5.828205 | 3.97239 | 0.4988945 | 1.855816 | 3.797508e-12
79.0675 | 6.3253 | 5.825407 | 3.974679 | 0.4998933 | 1.850728 | 3.786851e-12
79.0775 | 6.3237 | 5.822721 | 3.97697 | 0.5009786 | 1.845751 | 3.776194e-12
79.0875 | 6.3239 | 5.820149 | 3.979264 | 0.5037506 | 1.840885 | 3.765981e-12
79.0975 | 6.323 | 5.81769 | 3.981561 | 0.5053095 | 1.836129 | 3.756212e-12
79.1075 | 6.3233 | 5.815344 | 3.983861 | 0.5079556 | 1.831483 | 3.746442e-12
79.1175 | 6.3209 | 5.813111 | 3.986164 | 0.507789 | 1.826947 | 3.736673e-12
79.1275 | 6.3247 | 5.81099 | 3.988469 | 0.5137099 | 1.822521 | 3.727348e-12
79.1375 | 6.3236 | 5.808982 | 3.990777 | 0.5146183 | 1.818205 | 3.718024e-12
79.1475 | 6.324 | 5.807086 | 3.993088 | 0.5169139 | 1.813999 | 3.709143e-12
79.1575 | 6.3248 | 5.805302 | 3.995401 | 0.5194984 | 1.809901 | 3.700262e-12
79.1675 | 6.3225 | 5.80363 | 3.997717 | 0.5188697 | 1.805914 | 3.691825e-12
79.1775 | 6.3213 | 5.80207 | 4.000035 | 0.5192297 | 1.802035 | 3.683832e-12
79.1875 | 6.3188 | 5.800623 | 4.002357 | 0.5181767 | 1.798267 | 3.67584e-12
79.1975 | 6.3174 | 5.799288 | 4.004681 | 0.5181124 | 1.794607 | 3.667847e-12
79.2075 | 6.3169 | 5.798065 | 4.007007 | 0.518835 | 1.791058 | 3.659854e-12
79.2175 | 6.3144 | 5.796954 | 4.009336 | 0.5174462 | 1.787618 | 3.65275e-12
79.2275 | 6.3128 | 5.795956 | 4.011668 | 0.516844 | 1.784288 | 3.644757e-12
79.2375 | 6.3099 | 5.79507 | 4.014002 | 0.5148301 | 1.781067 | 3.638541e-12
79.2475 | 6.308 | 5.794297 | 4.016339 | 0.5137026 | 1.777958 | 3.631436e-12
79.2575 | 6.3099 | 5.793637 | 4.018679 | 0.5162631 | 1.774958 | 3.624332e-12
79.2675 | 6.3036 | 5.79309 | 4.021021 | 0.5105101 | 1.772069 | 3.618116e-12
79.2775 | 6.3028 | 5.792657 | 4.023365 | 0.5101435 | 1.769291 | 3.611899e-12
79.2875 | 6.2993 | 5.792337 | 4.025713 | 0.5069632 | 1.766624 | 3.605683e-12
79.2975 | 6.2967 | 5.792131 | 4.028062 | 0.5045691 | 1.764069 | 3.600355e-12
79.3075 | 6.2961 | 5.792039 | 4.030414 | 0.5040606 | 1.761625 | 3.595027e-12
79.3175 | 6.2925 | 5.792063 | 4.032769 | 0.5004375 | 1.759293 | 3.589699e-12
79.3274 | 6.2889 | 5.792201 | 4.035103 | 0.4966993 | 1.757098 | 3.584371e-12
79.3374 | 6.2881 | 5.792453 | 4.037462 | 0.4956466 | 1.754991 | 3.579042e-12
79.3474 | 6.2855 | 5.792822 | 4.039824 | 0.492678 | 1.752998 | 3.574602e-12
79.3574 | 6.2842 | 5.793307 | 4.042189 | 0.4908929 | 1.751118 | 3.570162e-12
79.3674 | 6.2836 | 5.793909 | 4.044556 | 0.4896909 | 1.749353 | 3.565722e-12
79.3774 | 6.2795 | 5.794629 | 4.046925 | 0.4848712 | 1.747703 | 3.562171e-12
79.3874 | 6.28 | 5.795466 | 4.049297 | 0.4845337 | 1.746169 | 3.558619e-12
79.3974 | 6.2791 | 5.796423 | 4.051671 | 0.4826771 | 1.744751 | 3.554179e-12
79.4074 | 6.2778 | 5.797499 | 4.054048 | 0.4803011 | 1.743451 | 3.551515e-12
79.4174 | 6.2784 | 5.798695 | 4.056427 | 0.4797052 | 1.742268 | 3.547964e-12
79.4274 | 6.2737 | 5.800012 | 4.058808 | 0.4736885 | 1.741203 | 3.5453e-12
79.4374 | 6.2736 | 5.80145 | 4.061192 | 0.4721501 | 1.740258 | 3.542636e-12
79.4474 | 6.276 | 5.803011 | 4.063578 | 0.4729894 | 1.739432 | 3.539973e-12
79.4574 | 6.2762 | 5.804695 | 4.065967 | 0.4715055 | 1.738728 | 3.538197e-12
79.4674 | 6.2736 | 5.806503 | 4.068357 | 0.4670974 | 1.738145 | 3.535534e-12
79.4774 | 6.2744 | 5.808436 | 4.07075 | 0.4659643 | 1.737685 | 3.533758e-12
79.4874 | 6.2719 | 5.810495 | 4.073146 | 0.4614054 | 1.737349 | 3.532871e-12
79.4974 | 6.2713 | 5.812681 | 4.075543 | 0.4586194 | 1.737137 | 3.531096e-12
79.5074 | 6.2687 | 5.814994 | 4.077943 | 0.4537055 | 1.737051 | 3.530209e-12
79.5174 | 6.2692 | 5.817437 | 4.080346 | 0.4517626 | 1.737092 | 3.529321e-12
79.5274 | 6.2633 | 5.820011 | 4.08275 | 0.4432894 | 1.737261 | 3.529322e-12
79.5374 | 6.2657 | 5.822715 | 4.085157 | 0.442985 | 1.737558 | 3.528435e-12
79.5474 | 6.2639 | 5.825552 | 4.087566 | 0.4383481 | 1.737986 | 3.528436e-12
79.5574 | 6.2608 | 5.828523 | 4.089977 | 0.4322774 | 1.738546 | 3.528437e-12
79.5674 | 6.2622 | 5.831628 | 4.09239 | 0.4305716 | 1.739238 | 3.529326e-12
79.5774 | 6.2598 | 5.834871 | 4.094806 | 0.4249294 | 1.740065 | 3.530215e-12
79.5874 | 6.2554 | 5.83825 | 4.097223 | 0.4171495 | 1.741027 | 3.531104e-12
79.5974 | 6.2548 | 5.84177 | 4.099643 | 0.4130303 | 1.742127 | 3.531993e-12
79.6074 | 6.2556 | 5.84543 | 4.102065 | 0.4101705 | 1.743364 | 3.533771e-12
79.6174 | 6.2526 | 5.849232 | 4.104489 | 0.4033684 | 1.744742 | 3.535548e-12
79.6274 | 6.2476 | 5.853177 | 4.106916 | 0.3944225 | 1.746262 | 3.537325e-12
79.6374 | 6.2473 | 5.857269 | 4.109344 | 0.3900312 | 1.747925 | 3.539102e-12
79.6474 | 6.2444 | 5.861507 | 4.111774 | 0.3828929 | 1.749733 | 3.541768e-12
79.6574 | 6.2454 | 5.865894 | 4.114207 | 0.3795056 | 1.751687 | 3.545322e-12
79.6674 | 6.2451 | 5.870432 | 4.116642 | 0.3746677 | 1.753791 | 3.547987e-12
79.6774 | 6.2437 | 5.875123 | 4.119078 | 0.3685774 | 1.756044 | 3.551541e-12
79.6874 | 6.24 | 5.879967 | 4.121517 | 0.3600327 | 1.75845 | 3.555094e-12
79.6974 | 6.2424 | 5.884968 | 4.123958 | 0.3574317 | 1.76101 | 3.559536e-12
79.7074 | 6.2409 | 5.890128 | 4.126401 | 0.3507725 | 1.763727 | 3.56309e-12
79.7174 | 6.2418 | 5.895447 | 4.128846 | 0.3463527 | 1.766602 | 3.56842e-12
79.7274 | 6.2398 | 5.900929 | 4.131293 | 0.3388706 | 1.769637 | 3.572862e-12
79.7374 | 6.2377 | 5.906576 | 4.133742 | 0.3311238 | 1.772835 | 3.578192e-12
79.7474 | 6.2385 | 5.91239 | 4.136192 | 0.3261101 | 1.776198 | 3.583522e-12
79.7574 | 6.2408 | 5.918373 | 4.138645 | 0.3224272 | 1.779728 | 3.58974e-12
79.7674 | 6.2408 | 5.924527 | 4.1411 | 0.3162727 | 1.783427 | 3.595958e-12
79.7774 | 6.242 | 5.930856 | 4.143557 | 0.3111443 | 1.787299 | 3.602176e-12
79.7874 | 6.2408 | 5.937361 | 4.146015 | 0.3034395 | 1.791345 | 3.609283e-12
79.7974 | 6.241 | 5.944044 | 4.148476 | 0.2969555 | 1.795569 | 3.616389e-12
79.8074 | 6.2434 | 5.95091 | 4.150938 | 0.29249 | 1.799972 | 3.623495e-12
79.8174 | 6.2463 | 5.95796 | 4.153403 | 0.2883402 | 1.804557 | 3.63149e-12
79.8274 | 6.2458 | 5.965197 | 4.155869 | 0.2806034 | 1.809328 | 3.639484e-12
79.8374 | 6.2408 | 5.972623 | 4.158337 | 0.2681767 | 1.814286 | 3.648367e-12
79.8474 | 6.2408 | 5.980243 | 4.160807 | 0.2605574 | 1.819436 | 3.65725e-12
79.8574 | 6.244 | 5.988058 | 4.163279 | 0.2559424 | 1.824779 | 3.666132e-12
79.8674 | 6.2464 | 5.996071 | 4.165752 | 0.2503287 | 1.830319 | 3.675903e-12
79.8774 | 6.2501 | 6.004287 | 4.168228 | 0.2458135 | 1.836059 | 3.685674e-12
79.8874 | 6.2515 | 6.012707 | 4.170705 | 0.2387932 | 1.842002 | 3.696333e-12
79.8974 | 6.2528 | 6.021335 | 4.173184 | 0.2314647 | 1.848151 | 3.706992e-12
79.9073 | 6.2556 | 6.030083 | 4.17564 | 0.2255173 | 1.854443 | 3.717651e-12
79.9173 | 6.2584 | 6.039135 | 4.178123 | 0.2192654 | 1.861012 | 3.729199e-12
79.9273 | 6.2608 | 6.048405 | 4.180607 | 0.2123947 | 1.867798 | 3.741634e-12
79.9373 | 6.2517 | 6.057897 | 4.183093 | 0.1938028 | 1.874804 | 3.75407e-12
79.9473 | 6.2572 | 6.067615 | 4.185581 | 0.1895854 | 1.882034 | 3.766505e-12
79.9573 | 6.256 | 6.07756 | 4.18807 | 0.1784396 | 1.88949 | 3.779829e-12
79.9673 | 6.262 | 6.087739 | 4.190561 | 0.1742606 | 1.897178 | 3.793152e-12
79.9773 | 6.2678 | 6.098154 | 4.193054 | 0.1696457 | 1.9051 | 3.807364e-12
79.9873 | 6.2689 | 6.108809 | 4.195548 | 0.1600907 | 1.913261 | 3.822464e-12
79.9973 | 6.2708 | 6.119709 | 4.198045 | 0.1510909 | 1.921664 | 3.837564e-12
80.0073 | 6.2744 | 6.130856 | 4.200542 | 0.1435436 | 1.930314 | 3.852664e-12
80.0173 | 6.2739 | 6.142256 | 4.203042 | 0.1316436 | 1.939215 | 3.868652e-12
80.0273 | 6.2757 | 6.153913 | 4.205543 | 0.1217875 | 1.94837 | 3.885528e-12
80.0373 | 6.2644 | 6.165829 | 4.208046 | 0.09857058 | 1.957784 | 3.902405e-12
80.0473 | 6.2718 | 6.178011 | 4.21055 | 0.09378898 | 1.967461 | 3.919281e-12
80.0573 | 6.2742 | 6.190462 | 4.213056 | 0.08373781 | 1.977407 | 3.937045e-12
80.0673 | 6.2795 | 6.203187 | 4.215563 | 0.07631306 | 1.987624 | 3.955698e-12
80.0773 | 6.2844 | 6.21619 | 4.218072 | 0.06821039 | 1.998118 | 3.974351e-12
80.0873 | 6.2848 | 6.229475 | 4.220582 | 0.05532487 | 2.008893 | 3.993892e-12
80.0973 | 6.2871 | 6.243048 | 4.223094 | 0.04405221 | 2.019953 | 4.014321e-12
80.1073 | 6.2918 | 6.256913 | 4.225608 | 0.03488716 | 2.031305 | 4.03475e-12
80.1173 | 6.2975 | 6.271074 | 4.228123 | 0.0264258 | 2.042951 | 4.056067e-12
80.1273 | 6.3015 | 6.285537 | 4.230639 | 0.01596289 | 2.054898 | 4.077384e-12
80.1373 | 6.2944 | 6.300306 | 4.233157 | -0.005906441 | 2.067149 | 4.09959e-12
80.1473 | 6.3045 | 6.315387 | 4.235677 | -0.01088688 | 2.07971 | 4.122683e-12
80.1573 | 6.3115 | 6.330783 | 4.238197 | -0.01928337 | 2.092586 | 4.143112e-12
80.1673 | 6.3186 | 6.346501 | 4.24072 | -0.02790093 | 2.105781 | 4.167093e-12
80.1773 | 6.3225 | 6.362544 | 4.243243 | -0.04004446 | 2.119301 | 4.191963e-12
80.1873 | 6.3299 | 6.378919 | 4.245769 | -0.04901909 | 2.133151 | 4.217722e-12
80.1973 | 6.3359 | 6.39563 | 4.248295 | -0.05972981 | 2.147335 | 4.24348e-12
80.2073 | 6.3449 | 6.412682 | 4.250823 | -0.06778164 | 2.161859 | 4.270126e-12
80.2173 | 6.3537 | 6.430079 | 4.253352 | -0.07637936 | 2.176727 | 4.296772e-12
80.2273 | 6.3637 | 6.447828 | 4.255883 | -0.08412844 | 2.191946 | 4.324307e-12
80.2373 | 6.3629 | 6.465933 | 4.258415 | -0.1030334 | 2.207519 | 4.352729e-12
80.2473 | 6.3773 | 6.4844 | 4.260948 | -0.1071001 | 2.223452 | 4.381152e-12
80.2573 | 6.384 | 6.503233 | 4.263482 | -0.1192325 | 2.23975 | 4.410463e-12
80.2673 | 6.3954 | 6.522437 | 4.266018 | -0.1270365 | 2.256418 | 4.44155e-12
80.2773 | 6.4052 | 6.542016 | 4.268555 | -0.1368161 | 2.273461 | 4.472637e-12
80.2873 | 6.4225 | 6.561977 | 4.271094 | -0.1394767 | 2.290883 | 4.504613e-12
80.2973 | 6.435 | 6.582323 | 4.273633 | -0.1473227 | 2.30869 | 4.537476e-12
80.3073 | 6.4477 | 6.603059 | 4.276174 | -0.1553593 | 2.326885 | 4.57034e-12
80.3173 | 6.4606 | 6.62419 | 4.278716 | -0.1635905 | 2.345474 | 4.60498e-12
80.3273 | 6.4748 | 6.645721 | 4.281259 | -0.1709207 | 2.364461 | 4.63962e-12
80.3373 | 6.4846 | 6.667654 | 4.283804 | -0.1830542 | 2.38385 | 4.675148e-12
80.3473 | 6.505 | 6.689995 | 4.286349 | -0.1849952 | 2.403646 | 4.711564e-12
80.3573 | 6.5235 | 6.712747 | 4.288896 | -0.1892475 | 2.423851 | 4.748869e-12
80.3673 | 6.5409 | 6.735915 | 4.291444 | -0.1950151 | 2.444471 | 4.787061e-12
80.3773 | 6.5595 | 6.759501 | 4.293993 | -0.2000008 | 2.465508 | 4.825254e-12
80.3873 | 6.5802 | 6.783508 | 4.296544 | -0.2033081 | 2.486965 | 4.865223e-12
80.3973 | 6.6025 | 6.80794 | 4.299095 | -0.2054402 | 2.508845 | 4.905192e-12
80.4073 | 6.6194 | 6.832799 | 4.301647 | -0.2133992 | 2.531152 | 4.946049e-12
80.4173 | 6.6427 | 6.858087 | 4.304201 | -0.2153873 | 2.553886 | 4.987794e-12
80.4273 | 6.6654 | 6.883807 | 4.306755 | -0.2184069 | 2.577051 | 5.030428e-12
80.4373 | 6.6884 | 6.909959 | 4.309311 | -0.2215589 | 2.600648 | 5.07395e-12
80.4473 | 6.7197 | 6.936545 | 4.311868 | -0.2168446 | 2.624677 | 5.11836e-12
80.4573 | 6.7458 | 6.963564 | 4.314426 | -0.2177644 | 2.649139 | 5.163658e-12
80.4673 | 6.7715 | 6.991018 | 4.316984 | -0.2195179 | 2.674034 | 5.209844e-12
80.4773 | 6.7973 | 7.018905 | 4.319544 | -0.221605 | 2.699361 | 5.25603e-12
80.4873 | 6.8288 | 7.047224 | 4.322105 | -0.2184243 | 2.72512 | 5.303993e-12
80.4972 | 6.8689 | 7.075691 | 4.324641 | -0.2067914 | 2.751051 | 5.351956e-12
80.5072 | 6.9007 | 7.104865 | 4.327203 | -0.2041649 | 2.777662 | 5.400807e-12
80.5172 | 6.9414 | 7.134463 | 4.329767 | -0.1930627 | 2.804696 | 5.450546e-12
80.5272 | 6.9763 | 7.164481 | 4.332332 | -0.1881811 | 2.83215 | 5.501173e-12
80.5372 | 7.0146 | 7.194915 | 4.334897 | -0.1803152 | 2.860018 | 5.552688e-12
80.5472 | 7.0604 | 7.225759 | 4.337463 | -0.1653586 | 2.888295 | 5.605092e-12
80.5572 | 7.1034 | 7.257005 | 4.34003 | -0.1536052 | 2.916975 | 5.658384e-12
80.5672 | 7.1508 | 7.288647 | 4.342598 | -0.1378466 | 2.946048 | 5.711676e-12
80.5772 | 7.1941 | 7.320675 | 4.345167 | -0.1265747 | 2.975507 | 5.766744e-12
80.5872 | 7.2458 | 7.353079 | 4.347737 | -0.1072791 | 3.005342 | 5.821812e-12
80.5972 | 7.3019 | 7.385848 | 4.350308 | -0.08394836 | 3.035541 | 5.877768e-12
80.6072 | 7.3614 | 7.418971 | 4.352879 | -0.0575709 | 3.066092 | 5.933725e-12
80.6172 | 7.4195 | 7.452433 | 4.355451 | -0.03293261 | 3.096981 | 5.991457e-12
80.6272 | 7.4796 | 7.486219 | 4.358024 | -0.006618852 | 3.128195 | 6.04919e-12
80.6372 | 7.5415 | 7.520313 | 4.360598 | 0.02118688 | 3.159715 | 6.106923e-12
80.6472 | 7.6067 | 7.554698 | 4.363173 | 0.0520024 | 3.191525 | 6.166432e-12
80.6572 | 7.6772 | 7.589353 | 4.365748 | 0.08784655 | 3.223606 | 6.225941e-12
80.6672 | 7.7405 | 7.62426 | 4.368324 | 0.1162402 | 3.255936 | 6.28545e-12
80.6772 | 7.8081 | 7.659394 | 4.3709 | 0.1487061 | 3.288493 | 6.345847e-12
80.6872 | 7.8838 | 7.694733 | 4.373478 | 0.1890674 | 3.321255 | 6.406245e-12
80.6972 | 7.9603 | 7.73025 | 4.376056 | 0.2300501 | 3.354194 | 6.46753e-12
80.7072 | 8.0378 | 7.765919 | 4.378635 | 0.2718812 | 3.387284 | 6.528816e-12
80.7172 | 8.1149 | 7.80171 | 4.381214 | 0.3131895 | 3.420497 | 6.590101e-12
80.7272 | 8.1919 | 7.837595 | 4.383794 | 0.3543054 | 3.453801 | 6.652275e-12
80.7372 | 8.2701 | 7.873539 | 4.386375 | 0.396561 | 3.487164 | 6.71356e-12
80.7472 | 8.3544 | 7.909509 | 4.388956 | 0.4448906 | 3.520554 | 6.775734e-12
80.7572 | 8.4306 | 7.945471 | 4.391538 | 0.4851295 | 3.553933 | 6.83702e-12
80.7672 | 8.5169 | 7.981385 | 4.39412 | 0.5355146 | 3.587265 | 6.899193e-12
80.7772 | 8.601 | 8.017215 | 4.396703 | 0.5837848 | 3.620512 | 6.960479e-12
80.7872 | 8.6816 | 8.052919 | 4.399287 | 0.6286812 | 3.653632 | 7.021764e-12
80.7972 | 8.7683 | 8.088455 | 4.401871 | 0.6798447 | 3.686585 | 7.08305e-12
80.8072 | 8.8531 | 8.123781 | 4.404455 | 0.7293191 | 3.719326 | 7.143447e-12
80.8172 | 8.9402 | 8.158851 | 4.40704 | 0.7813494 | 3.75181 | 7.203845e-12
80.8272 | 9.0291 | 8.193619 | 4.409626 | 0.8354808 | 3.783993 | 7.263354e-12
80.8372 | 9.1155 | 8.228039 | 4.412212 | 0.8874609 | 3.815827 | 7.322863e-12
80.8472 | 9.1976 | 8.262062 | 4.414798 | 0.935538 | 3.847264 | 7.380596e-12
80.8572 | 9.28 | 8.295639 | 4.417385 | 0.984361 | 3.878254 | 7.438329e-12
80.8672 | 9.3726 | 8.328721 | 4.419973 | 1.043879 | 3.908748 | 7.494286e-12
80.8772 | 9.4603 | 8.361255 | 4.42256 | 1.099045 | 3.938695 | 7.550242e-12
80.8872 | 9.5358 | 8.393193 | 4.425148 | 1.142607 | 3.968045 | 7.604423e-12
80.8972 | 9.6204 | 8.424482 | 4.427737 | 1.195918 | 3.996745 | 7.657715e-12
80.9072 | 9.7066 | 8.455072 | 4.430326 | 1.251528 | 4.024746 | 7.70923e-12
80.9172 | 9.7871 | 8.48491 | 4.432915 | 1.30219 | 4.051995 | 7.759858e-12
80.9272 | 9.8689 | 8.513946 | 4.435505 | 1.354954 | 4.078441 | 7.808709e-12
80.9372 | 9.9397 | 8.54213 | 4.438095 | 1.39757 | 4.104035 | 7.855784e-12
80.9472 | 10.0162 | 8.569411 | 4.440685 | 1.446789 | 4.128726 | 7.901971e-12
80.9572 | 10.0963 | 8.595742 | 4.443276 | 1.500558 | 4.152467 | 7.945493e-12
80.9672 | 10.1653 | 8.621075 | 4.445866 | 1.544225 | 4.175208 | 7.987239e-12
80.9772 | 10.2346 | 8.645362 | 4.448457 | 1.589238 | 4.196904 | 8.028096e-12
80.9872 | 10.2959 | 8.668559 | 4.451049 | 1.627341 | 4.21751 | 8.065401e-12
80.9972 | 10.3622 | 8.690624 | 4.45364 | 1.671576 | 4.236983 | 8.101818e-12
81.0072 | 10.4204 | 8.711515 | 4.456232 | 1.708885 | 4.255283 | 8.13557e-12
81.0172 | 10.4762 | 8.731194 | 4.458824 | 1.745006 | 4.27237 | 8.166658e-12
81.0272 | 10.5285 | 8.749624 | 4.461416 | 1.778876 | 4.288207 | 8.195969e-12
81.0372 | 10.5716 | 8.76677 | 4.464009 | 1.80483 | 4.302761 | 8.222616e-12
81.0472 | 10.6203 | 8.782602 | 4.466601 | 1.837698 | 4.316001 | 8.247487e-12
81.0572 | 10.6595 | 8.79709 | 4.469194 | 1.86241 | 4.327896 | 8.268805e-12
81.0672 | 10.6986 | 8.810209 | 4.471787 | 1.888391 | 4.338422 | 8.288346e-12
81.0771 | 10.7209 | 8.821827 | 4.474353 | 1.899073 | 4.347474 | 8.305223e-12
81.0871 | 10.7472 | 8.832156 | 4.476946 | 1.915044 | 4.35521 | 8.318547e-12
81.0971 | 10.769 | 8.841056 | 4.479539 | 1.927944 | 4.361517 | 8.330095e-12
81.1071 | 10.7841 | 8.848515 | 4.482133 | 1.935585 | 4.366382 | 8.338978e-12
81.1171 | 10.7951 | 8.854521 | 4.484726 | 1.940579 | 4.369795 | 8.345197e-12
81.1271 | 10.8025 | 8.859068 | 4.487319 | 1.943432 | 4.371749 | 8.347863e-12
81.1371 | 10.7955 | 8.862151 | 4.489912 | 1.933349 | 4.372239 | 8.348753e-12
81.1471 | 10.7921 | 8.86377 | 4.492505 | 1.92833 | 4.371264 | 8.346979e-12
81.1571 | 10.7832 | 8.863927 | 4.495099 | 1.919273 | 4.368829 | 8.341651e-12
81.1671 | 10.7713 | 8.86263 | 4.497692 | 1.90867 | 4.364938 | 8.334547e-12
81.1771 | 10.7497 | 8.859884 | 4.500285 | 1.889816 | 4.3596 | 8.323891e-12
81.1871 | 10.7227 | 8.855703 | 4.502878 | 1.866997 | 4.352826 | 8.31057e-12
81.1971 | 10.6958 | 8.850102 | 4.505471 | 1.845698 | 4.344631 | 8.295473e-12
81.2071 | 10.6576 | 8.843098 | 4.508064 | 1.814502 | 4.335034 | 8.276822e-12
81.2171 | 10.6231 | 8.834709 | 4.510657 | 1.788391 | 4.324053 | 8.256396e-12
81.2271 | 10.5757 | 8.82496 | 4.513249 | 1.75074 | 4.311711 | 8.232417e-12
81.2371 | 10.5222 | 8.813876 | 4.515842 | 1.708324 | 4.298034 | 8.206661e-12
81.2471 | 10.4787 | 8.801484 | 4.518434 | 1.677216 | 4.28305 | 8.17913e-12
81.2571 | 10.4192 | 8.787813 | 4.521026 | 1.631387 | 4.266787 | 8.148045e-12
81.2671 | 10.3604 | 8.772896 | 4.523618 | 1.587504 | 4.249278 | 8.115184e-12
81.2771 | 10.3015 | 8.756767 | 4.52621 | 1.544733 | 4.230557 | 8.079659e-12
81.2871 | 10.2315 | 8.73946 | 4.528802 | 1.49204 | 4.210658 | 8.042357e-12
81.2971 | 10.16 | 8.721013 | 4.531393 | 1.438987 | 4.18962 | 8.002391e-12
81.3071 | 10.0859 | 8.701466 | 4.533984 | 1.384434 | 4.167481 | 7.961537e-12
81.3171 | 10.018 | 8.680856 | 4.536575 | 1.337144 | 4.144281 | 7.91713e-12
81.3271 | 9.935 | 8.659228 | 4.539166 | 1.275772 | 4.120062 | 7.871834e-12
81.3371 | 9.8542 | 8.636622 | 4.541756 | 1.217578 | 4.094866 | 7.824763e-12
81.3471 | 9.7764 | 8.613081 | 4.544346 | 1.163319 | 4.068735 | 7.775915e-12
81.3571 | 9.6929 | 8.588652 | 4.546936 | 1.104248 | 4.041716 | 7.725291e-12
81.3671 | 9.6075 | 8.563376 | 4.549525 | 1.044124 | 4.013851 | 7.67289e-12
81.3771 | 9.5227 | 8.537301 | 4.552114 | 0.9853986 | 3.985187 | 7.618713e-12
81.3871 | 9.4405 | 8.510472 | 4.554703 | 0.9300276 | 3.95577 | 7.563648e-12
81.3971 | 9.3535 | 8.482935 | 4.557291 | 0.8705653 | 3.925644 | 7.506806e-12
81.4071 | 9.2692 | 8.454735 | 4.559879 | 0.8144646 | 3.894857 | 7.449077e-12
81.4171 | 9.184 | 8.425919 | 4.562466 | 0.7580811 | 3.863453 | 7.390459e-12
81.4271 | 9.0948 | 8.396533 | 4.565053 | 0.6982674 | 3.83148 | 7.330953e-12
81.4371 | 9.0046 | 8.366621 | 4.567639 | 0.6379791 | 3.798982 | 7.26967e-12
81.4471 | 8.923 | 8.33623 | 4.570225 | 0.5867701 | 3.766005 | 7.2075e-12
81.4571 | 8.8419 | 8.305403 | 4.572811 | 0.5364968 | 3.732592 | 7.145329e-12
81.4671 | 8.7581 | 8.274185 | 4.575396 | 0.4839146 | 3.69879 | 7.082271e-12
81.4771 | 8.6748 | 8.24262 | 4.57798 | 0.4321804 | 3.664639 | 7.018324e-12
81.4871 | 8.5964 | 8.210749 | 4.580564 | 0.3856513 | 3.630184 | 6.953489e-12
81.4971 | 8.5149 | 8.178613 | 4.583148 | 0.3362868 | 3.595466 | 6.888654e-12
81.5071 | 8.437 | 8.146254 | 4.585731 | 0.2907455 | 3.560524 | 6.822931e-12
81.5171 | 8.3602 | 8.113712 | 4.588313 | 0.2464877 | 3.525399 | 6.757208e-12
81.5271 | 8.2739 | 8.081024 | 4.590894 | 0.1928756 | 3.49013 | 6.690596e-12
81.5371 | 8.205 | 8.048228 | 4.593476 | 0.1567719 | 3.454753 | 6.624873e-12
81.5471 | 8.1355 | 8.01536 | 4.596056 | 0.1201402 | 3.419304 | 6.558262e-12
81.5571 | 8.0642 | 7.982454 | 4.598636 | 0.08174645 | 3.383818 | 6.491651e-12
81.5671 | 7.9907 | 7.949543 | 4.601215 | 0.04115686 | 3.348328 | 6.425039e-12
81.5771 | 7.9245 | 7.91666 | 4.603793 | 0.007839645 | 3.312867 | 6.359316e-12
81.5871 | 7.8532 | 7.883836 | 4.606371 | -0.0306358 | 3.277465 | 6.292705e-12
81.5971 | 7.7865 | 7.851099 | 4.608948 | -0.06459876 | 3.242151 | 6.226094e-12
81.6071 | 7.7245 | 7.818477 | 4.611524 | -0.09397692 | 3.206953 | 6.160371e-12
81.6171 | 7.6596 | 7.785997 | 4.6141 | -0.126397 | 3.171897 | 6.094648e-12
81.6271 | 7.5945 | 7.753683 | 4.616675 | -0.1591834 | 3.137009 | 6.029813e-12
81.6371 | 7.5358 | 7.72156 | 4.619249 | -0.1857602 | 3.102311 | 5.964978e-12
81.6471 | 7.4807 | 7.689649 | 4.621822 | -0.2089492 | 3.067827 | 5.900144e-12
81.6571 | 7.4245 | 7.657972 | 4.624394 | -0.2334719 | 3.033578 | 5.836197e-12
81.667 | 7.3708 | 7.626858 | 4.62694 | -0.256058 | 2.999918 | 5.773139e-12
81.677 | 7.3164 | 7.595701 | 4.629511 | -0.2793013 | 2.96619 | 5.709192e-12
81.687 | 7.2637 | 7.564832 | 4.632081 | -0.3011319 | 2.932751 | 5.647022e-12
81.697 | 7.2145 | 7.534266 | 4.63465 | -0.3197655 | 2.899616 | 5.584851e-12
81.707 | 7.1631 | 7.504017 | 4.637218 | -0.3409169 | 2.866799 | 5.523569e-12
81.717 | 7.1142 | 7.474099 | 4.639785 | -0.3598987 | 2.834313 | 5.462287e-12
81.727 | 7.0675 | 7.444523 | 4.642352 | -0.3770229 | 2.802171 | 5.402782e-12
81.737 | 7.0249 | 7.415301 | 4.644917 | -0.3904008 | 2.770384 | 5.342388e-12
81.747 | 6.9827 | 7.386442 | 4.647482 | -0.4037421 | 2.738961 | 5.283771e-12
81.757 | 6.9413 | 7.357956 | 4.650045 | -0.4166558 | 2.707911 | 5.226041e-12
81.767 | 6.903 | 7.329849 | 4.652607 | -0.4268492 | 2.677242 | 5.168312e-12
81.777 | 6.8625 | 7.30213 | 4.655169 | -0.4396296 | 2.646961 | 5.111471e-12
81.787 | 6.8233 | 7.274803 | 4.657729 | -0.4515026 | 2.617073 | 5.055518e-12
81.797 | 6.7893 | 7.247874 | 4.660289 | -0.4585739 | 2.587585 | 5.000454e-12
81.807 | 6.7519 | 7.221347 | 4.662847 | -0.4694474 | 2.5585 | 4.946277e-12
81.817 | 6.7134 | 7.195227 | 4.665404 | -0.4818272 | 2.529823 | 4.892101e-12
81.827 | 6.686 | 7.169516 | 4.667961 | -0.4835156 | 2.501555 | 4.838812e-12
81.837 | 6.656 | 7.144215 | 4.670516 | -0.488215 | 2.473699 | 4.7873e-12
81.847 | 6.626 | 7.119327 | 4.67307 | -0.4933268 | 2.446257 | 4.735789e-12
81.857 | 6.5944 | 7.094852 | 4.675623 | -0.500452 | 2.419229 | 4.685165e-12
81.867 | 6.5676 | 7.070791 | 4.678174 | -0.5031912 | 2.392617 | 4.635429e-12
81.877 | 6.5398 | 7.047144 | 4.680725 | -0.5073439 | 2.366419 | 4.585694e-12
81.887 | 6.515 | 7.02391 | 4.683274 | -0.5089098 | 2.340636 | 4.537735e-12
81.897 | 6.4874 | 7.001088 | 4.685822 | -0.5136877 | 2.315265 | 4.489775e-12
81.907 | 6.4612 | 6.978676 | 4.688369 | -0.5174761 | 2.290307 | 4.443593e-12
81.917 | 6.4399 | 6.956673 | 4.690915 | -0.516773 | 2.265758 | 4.39741e-12
81.927 | 6.4264 | 6.935071 | 4.693459 | -0.508671 | 2.241612 | 4.352115e-12
81.937 | 6.4067 | 6.913878 | 4.696002 | -0.507178 | 2.217876 | 4.307709e-12
81.947 | 6.3856 | 6.893086 | 4.698544 | -0.5074864 | 2.194542 | 4.263303e-12
81.957 | 6.3679 | 6.872692 | 4.701085 | -0.5047917 | 2.171607 | 4.220673e-12
81.967 | 6.3473 | 6.852692 | 4.703624 | -0.5053919 | 2.149068 | 4.178043e-12
81.977 | 6.3302 | 6.833082 | 4.706162 | -0.5028825 | 2.12692 | 4.137189e-12
81.987 | 6.3135 | 6.81386 | 4.708699 | -0.5003603 | 2.105162 | 4.096336e-12
81.997 | 6.2941 | 6.795021 | 4.711234 | -0.5009206 | 2.083787 | 4.05637e-12
82.007 | 6.2767 | 6.77656 | 4.713768 | -0.49986 | 2.062792 | 4.016405e-12
82.017 | 6.2682 | 6.758474 | 4.7163 | -0.4902735 | 2.042173 | 3.978216e-12
82.027 | 6.2564 | 6.740757 | 4.718831 | -0.4843572 | 2.021926 | 3.940027e-12
82.037 | 6.2421 | 6.723406 | 4.721361 | -0.4813059 | 2.002045 | 3.902726e-12
82.047 | 6.2273 | 6.706416 | 4.723889 | -0.4791155 | 1.982527 | 3.866313e-12
82.057 | 6.2148 | 6.689781 | 4.726415 | -0.4749813 | 1.963366 | 3.8299e-12
82.067 | 6.197 | 6.673498 | 4.728941 | -0.4764982 | 1.944558 | 3.795264e-12
82.077 | 6.1849 | 6.657562 | 4.731464 | -0.4726617 | 1.926098 | 3.760628e-12
82.087 | 6.1772 | 6.641967 | 4.733986 | -0.4647666 | 1.90798 | 3.725992e-12
82.097 | 6.1636 | 6.626708 | 4.736507 | -0.463108 | 1.890201 | 3.693132e-12
82.107 | 6.1564 | 6.611781 | 4.739026 | -0.4553811 | 1.872755 | 3.660272e-12
82.117 | 6.151 | 6.597181 | 4.741543 | -0.4461808 | 1.855637 | 3.6283e-12
82.127 | 6.1369 | 6.582902 | 4.744059 | -0.4460023 | 1.838843 | 3.596328e-12
82.137 | 6.1286 | 6.56894 | 4.746574 | -0.4403405 | 1.822367 | 3.565245e-12
82.147 | 6.1218 | 6.555291 | 4.749086 | -0.4334908 | 1.806205 | 3.53505e-12
82.157 | 6.1135 | 6.541948 | 4.751597 | -0.4284477 | 1.79035 | 3.505743e-12
82.167 | 6.1093 | 6.528907 | 4.754107 | -0.4196067 | 1.7748 | 3.476435e-12
82.177 | 6.1053 | 6.516163 | 4.756614 | -0.4108629 | 1.759549 | 3.448017e-12
82.187 | 6.1019 | 6.503711 | 4.75912 | -0.4018113 | 1.744591 | 3.419598e-12
82.197 | 6.0899 | 6.491547 | 4.761625 | -0.4016474 | 1.729923 | 3.392067e-12
82.207 | 6.0878 | 6.479666 | 4.764127 | -0.3918659 | 1.715539 | 3.364536e-12
82.217 | 6.0842 | 6.468063 | 4.766628 | -0.3838629 | 1.701435 | 3.338782e-12
82.227 | 6.0773 | 6.456733 | 4.769127 | -0.3794328 | 1.687606 | 3.312139e-12
82.237 | 6.0789 | 6.445672 | 4.771625 | -0.3667718 | 1.674047 | 3.287273e-12
82.2469 | 6.0753 | 6.434985 | 4.774095 | -0.3596846 | 1.66089 | 3.262407e-12
82.2569 | 6.0755 | 6.424445 | 4.776589 | -0.3489448 | 1.647856 | 3.237541e-12
82.2669 | 6.0694 | 6.41416 | 4.779081 | -0.3447603 | 1.63508 | 3.213563e-12
82.2769 | 6.0634 | 6.404127 | 4.781571 | -0.3407267 | 1.622556 | 3.190473e-12
82.2869 | 6.0568 | 6.39434 | 4.784059 | -0.33754 | 1.610281 | 3.167383e-12
82.2969 | 6.0505 | 6.384795 | 4.786545 | -0.3342954 | 1.59825 | 3.144293e-12
82.3069 | 6.0494 | 6.375489 | 4.78903 | -0.3260892 | 1.586459 | 3.122092e-12
82.3169 | 6.0465 | 6.366417 | 4.791512 | -0.3199172 | 1.574905 | 3.100779e-12
82.3269 | 6.0427 | 6.357575 | 4.793993 | -0.3148752 | 1.563582 | 3.079465e-12
82.3369 | 6.0364 | 6.348959 | 4.796472 | -0.3125594 | 1.552488 | 3.058152e-12
82.3469 | 6.0344 | 6.340566 | 4.798948 | -0.3061659 | 1.541617 | 3.037727e-12
82.3569 | 6.0321 | 6.332391 | 4.801423 | -0.3002907 | 1.530968 | 3.01819e-12
82.3669 | 6.0278 | 6.32443 | 4.803896 | -0.2966303 | 1.520534 | 2.998653e-12
82.3769 | 6.0247 | 6.316681 | 4.806367 | -0.2919806 | 1.510314 | 2.979116e-12
82.3869 | 6.0186 | 6.309138 | 4.808835 | -0.2905385 | 1.500303 | 2.960467e-12
82.3969 | 6.0215 | 6.3018 | 4.811302 | -0.2803 | 1.490498 | 2.941818e-12
82.4069 | 6.017 | 6.294662 | 4.813767 | -0.2776619 | 1.480895 | 2.924058e-12
82.4169 | 6.0149 | 6.287721 | 4.816229 | -0.2728207 | 1.471491 | 2.906297e-12
82.4269 | 6.0161 | 6.280973 | 4.81869 | -0.2648731 | 1.462283 | 2.888536e-12
82.4369 | 6.0161 | 6.274416 | 4.821148 | -0.2583157 | 1.453268 | 2.871664e-12
82.4469 | 6.014 | 6.268045 | 4.823604 | -0.2540455 | 1.444441 | 2.85568e-12
82.4569 | 6.0137 | 6.261859 | 4.826058 | -0.2481591 | 1.435801 | 2.838807e-12
82.4669 | 6.0131 | 6.255854 | 4.82851 | -0.2427536 | 1.427343 | 2.822823e-12
82.4769 | 6.009 | 6.250026 | 4.83096 | -0.2410261 | 1.419066 | 2.807727e-12
82.4869 | 6.0084 | 6.244373 | 4.833407 | -0.2359735 | 1.410966 | 2.792632e-12
82.4969 | 6.0065 | 6.238893 | 4.835853 | -0.232393 | 1.40304 | 2.777535e-12
82.5069 | 6.006 | 6.233582 | 4.838296 | -0.2275817 | 1.395286 | 2.762439e-12
82.5169 | 6.0019 | 6.228437 | 4.840737 | -0.226537 | 1.3877 | 2.748232e-12
82.5269 | 6.0002 | 6.223456 | 4.843175 | -0.2232561 | 1.380281 | 2.734024e-12
82.5369 | 5.9969 | 6.218636 | 4.845611 | -0.2217363 | 1.373025 | 2.720704e-12
82.5469 | 5.9942 | 6.213975 | 4.848045 | -0.2197754 | 1.36593 | 2.707385e-12
82.5569 | 5.9897 | 6.209471 | 4.850477 | -0.2197705 | 1.358994 | 2.694065e-12
82.5669 | 5.9867 | 6.205119 | 4.852906 | -0.2184194 | 1.352213 | 2.681634e-12
82.5769 | 5.9753 | 6.20092 | 4.855333 | -0.2256198 | 1.345586 | 2.669202e-12
82.5869 | 5.9765 | 6.196869 | 4.857758 | -0.2203691 | 1.339111 | 2.656771e-12
82.5969 | 5.9702 | 6.192965 | 4.86018 | -0.2227652 | 1.332785 | 2.645228e-12
82.6069 | 5.9656 | 6.189206 | 4.8626 | -0.2236059 | 1.326606 | 2.632796e-12
82.6169 | 5.9546 | 6.185589 | 4.865017 | -0.2309892 | 1.320572 | 2.622142e-12
82.6269 | 5.9505 | 6.182113 | 4.867432 | -0.2316128 | 1.314681 | 2.610598e-12
82.6369 | 5.9464 | 6.178775 | 4.869845 | -0.2323746 | 1.30893 | 2.599943e-12
82.6469 | 5.9405 | 6.175573 | 4.872255 | -0.2350728 | 1.303318 | 2.589288e-12
82.6569 | 5.9369 | 6.172505 | 4.874662 | -0.2356054 | 1.297843 | 2.578633e-12
82.6669 | 5.9286 | 6.169571 | 4.877067 | -0.2409706 | 1.292503 | 2.568867e-12
82.6769 | 5.9219 | 6.166766 | 4.87947 | -0.2448663 | 1.287297 | 2.5591e-12
82.6869 | 5.9201 | 6.164091 | 4.88187 | -0.2439912 | 1.282222 | 2.549333e-12
82.6969 | 5.921 | 6.161543 | 4.884267 | -0.2405431 | 1.277276 | 2.540455e-12
82.7069 | 5.9142 | 6.159121 | 4.886662 | -0.2449205 | 1.272459 | 2.530688e-12
82.7169 | 5.911 | 6.156822 | 4.889054 | -0.2458218 | 1.267768 | 2.521809e-12
82.7269 | 5.9135 | 6.154645 | 4.891444 | -0.2411455 | 1.263202 | 2.513819e-12
82.7369 | 5.9113 | 6.15259 | 4.893831 | -0.2412898 | 1.258759 | 2.50494e-12
82.7469 | 5.9084 | 6.150653 | 4.896215 | -0.2422534 | 1.254439 | 2.49695e-12
82.7569 | 5.9058 | 6.148835 | 4.898597 | -0.2430348 | 1.250238 | 2.48896e-12
82.7669 | 5.9035 | 6.147133 | 4.900976 | -0.2436327 | 1.246157 | 2.480969e-12
82.7769 | 5.9052 | 6.145546 | 4.903352 | -0.2403456 | 1.242194 | 2.473867e-12
82.7869 | 5.9052 | 6.144072 | 4.905725 | -0.2388722 | 1.238347 | 2.466765e-12
82.7969 | 5.906 | 6.142711 | 4.908096 | -0.2367112 | 1.234615 | 2.459663e-12
82.8069 | 5.9045 | 6.141461 | 4.910464 | -0.2369614 | 1.230997 | 2.452561e-12
82.8169 | 5.9029 | 6.140322 | 4.91283 | -0.2374217 | 1.227492 | 2.445458e-12
82.8269 | 5.9052 | 6.139291 | 4.915192 | -0.2340908 | 1.224099 | 2.439245e-12
82.8368 | 5.9028 | 6.138377 | 4.917528 | -0.2355767 | 1.220848 | 2.433031e-12
82.8468 | 5.9046 | 6.137559 | 4.919885 | -0.2329592 | 1.217674 | 2.426817e-12
82.8568 | 5.9011 | 6.136847 | 4.922239 | -0.2357473 | 1.214608 | 2.421491e-12
82.8668 | 5.9049 | 6.13624 | 4.924591 | -0.23134 | 1.211649 | 2.416166e-12
82.8768 | 5.9066 | 6.135736 | 4.926939 | -0.2291364 | 1.208797 | 2.409951e-12
82.8868 | 5.9037 | 6.135336 | 4.929284 | -0.2316356 | 1.206051 | 2.405514e-12
82.8968 | 5.9054 | 6.135037 | 4.931627 | -0.2296366 | 1.20341 | 2.400188e-12
82.9068 | 5.9046 | 6.134839 | 4.933967 | -0.2302387 | 1.200872 | 2.394862e-12
82.9168 | 5.9044 | 6.134741 | 4.936303 | -0.2303409 | 1.198437 | 2.390425e-12
82.9268 | 5.9079 | 6.134743 | 4.938637 | -0.2268426 | 1.196105 | 2.385988e-12
82.9368 | 5.9035 | 6.134844 | 4.940968 | -0.2313442 | 1.193876 | 2.38155e-12
82.9468 | 5.9014 | 6.135042 | 4.943296 | -0.2336425 | 1.191747 | 2.378001e-12
82.9568 | 5.9037 | 6.135338 | 4.945621 | -0.231638 | 1.189717 | 2.374452e-12
82.9668 | 5.9016 | 6.13573 | 4.947942 | -0.23413 | 1.187788 | 2.370014e-12
82.9768 | 5.9024 | 6.136218 | 4.950261 | -0.2338181 | 1.185957 | 2.366465e-12
82.9868 | 5.9005 | 6.136801 | 4.952577 | -0.2363015 | 1.184225 | 2.363804e-12
82.9968 | 5.9054 | 6.13748 | 4.954889 | -0.2320797 | 1.18259 | 2.360254e-12
83.0068 | 5.9051 | 6.138251 | 4.957199 | -0.2331507 | 1.181052 | 2.357593e-12
83.0168 | 5.9053 | 6.139117 | 4.959505 | -0.233817 | 1.179612 | 2.354932e-12
83.0268 | 5.9026 | 6.140077 | 4.961808 | -0.2374767 | 1.178268 | 2.352271e-12
83.0368 | 5.9017 | 6.141129 | 4.964108 | -0.2394291 | 1.177021 | 2.34961e-12
83.0468 | 5.9025 | 6.142274 | 4.966405 | -0.2397742 | 1.175869 | 2.347838e-12
83.0568 | 5.9046 | 6.143511 | 4.968699 | -0.2389112 | 1.174812 | 2.345176e-12
83.0668 | 5.9104 | 6.14484 | 4.97099 | -0.2344401 | 1.173851 | 2.343403e-12
83.0768 | 5.9074 | 6.14626 | 4.973277 | -0.2388604 | 1.172984 | 2.341631e-12
83.0868 | 5.9069 | 6.147772 | 4.975561 | -0.2408718 | 1.172211 | 2.340746e-12
83.0968 | 5.907 | 6.149374 | 4.977842 | -0.2423741 | 1.171532 | 2.338973e-12
83.1068 | 5.909 | 6.151067 | 4.980119 | -0.242067 | 1.170948 | 2.338089e-12
83.1168 | 5.9085 | 6.15285 | 4.982394 | -0.2443503 | 1.170457 | 2.337204e-12
83.1268 | 5.9116 | 6.154724 | 4.984665 | -0.2431239 | 1.170059 | 2.336319e-12
83.1368 | 5.9084 | 6.156687 | 4.986932 | -0.2482874 | 1.169755 | 2.335435e-12
83.1468 | 5.9136 | 6.158741 | 4.989196 | -0.245141 | 1.169544 | 2.33455e-12
83.1568 | 5.9111 | 6.160884 | 4.991457 | -0.2497842 | 1.169427 | 2.334554e-12
83.1668 | 5.9103 | 6.163117 | 4.993715 | -0.2528173 | 1.169402 | 2.334557e-12
83.1768 | 5.9107 | 6.16544 | 4.995969 | -0.25474 | 1.169471 | 2.334561e-12
83.1868 | 5.914 | 6.167854 | 4.99822 | -0.2538543 | 1.169634 | 2.334564e-12
83.1968 | 5.9141 | 6.170356 | 5.000467 | -0.2562564 | 1.169889 | 2.335456e-12
83.2068 | 5.9151 | 6.172948 | 5.002711 | -0.257848 | 1.170237 | 2.336348e-12
83.2168 | 5.9152 | 6.175629 | 5.004952 | -0.2604295 | 1.170678 | 2.336352e-12
83.2268 | 5.9086 | 6.178401 | 5.007189 | -0.2698006 | 1.171212 | 2.337243e-12
83.2368 | 5.9089 | 6.181262 | 5.009422 | -0.2723616 | 1.17184 | 2.339024e-12
83.2468 | 5.9128 | 6.184213 | 5.011652 | -0.2714127 | 1.172561 | 2.339915e-12
83.2568 | 5.9151 | 6.187252 | 5.013878 | -0.2721517 | 1.173373 | 2.341696e-12
83.2668 | 5.9107 | 6.190383 | 5.016101 | -0.2796832 | 1.174282 | 2.343476e-12
83.2768 | 5.9104 | 6.193605 | 5.01832 | -0.283205 | 1.175285 | 2.345256e-12
83.2868 | 5.9143 | 6.196918 | 5.020536 | -0.2826177 | 1.176382 | 2.347036e-12
83.2968 | 5.9122 | 6.200321 | 5.022748 | -0.2881213 | 1.177573 | 2.348816e-12
83.3068 | 5.9115 | 6.203816 | 5.024957 | -0.2923162 | 1.178859 | 2.351484e-12
83.3168 | 5.9022 | 6.207402 | 5.027162 | -0.3052025 | 1.180241 | 2.354152e-12
83.3268 | 5.9042 | 6.211081 | 5.029363 | -0.3068807 | 1.181718 | 2.356821e-12
83.3368 | 5.907 | 6.214851 | 5.03156 | -0.3078511 | 1.183291 | 2.359489e-12
83.3468 | 5.9073 | 6.218714 | 5.033754 | -0.3114141 | 1.18496 | 2.363046e-12
83.3568 | 5.9047 | 6.22267 | 5.035944 | -0.3179701 | 1.186726 | 2.365714e-12
83.3668 | 5.9031 | 6.22672 | 5.038131 | -0.3236195 | 1.188589 | 2.36927e-12
83.3768 | 5.9059 | 6.230863 | 5.040313 | -0.3249629 | 1.19055 | 2.372827e-12
83.3868 | 5.905 | 6.235101 | 5.042492 | -0.3301006 | 1.192608 | 2.377272e-12
83.3968 | 5.9026 | 6.239433 | 5.044667 | -0.3368331 | 1.194766 | 2.380828e-12
83.4068 | 5.9015 | 6.243861 | 5.046839 | -0.3423612 | 1.197023 | 2.385273e-12
83.4168 | 5.9044 | 6.248385 | 5.049006 | -0.3439852 | 1.199379 | 2.389718e-12
83.4267 | 5.9018 | 6.252959 | 5.051148 | -0.351159 | 1.201811 | 2.394162e-12
83.4367 | 5.9048 | 6.257676 | 5.053308 | -0.352876 | 1.204368 | 2.398607e-12
83.4467 | 5.905 | 6.262491 | 5.055464 | -0.357491 | 1.207027 | 2.40394e-12
83.4567 | 5.9048 | 6.267405 | 5.057616 | -0.3626046 | 1.209788 | 2.408384e-12
83.4667 | 5.9052 | 6.272418 | 5.059765 | -0.3672177 | 1.212653 | 2.413717e-12
83.4767 | 5.9134 | 6.277531 | 5.061909 | -0.3641308 | 1.215622 | 2.419939e-12
83.4867 | 5.9147 | 6.282745 | 5.064049 | -0.368045 | 1.218696 | 2.425272e-12
83.4967 | 5.9123 | 6.288061 | 5.066186 | -0.3757611 | 1.221875 | 2.431493e-12
83.5067 | 5.9128 | 6.29348 | 5.068318 | -0.3806799 | 1.225161 | 2.437714e-12
83.5167 | 5.9193 | 6.299002 | 5.070447 | -0.3797023 | 1.228555 | 2.443935e-12
83.5267 | 5.9194 | 6.304629 | 5.072571 | -0.3852293 | 1.232058 | 2.450156e-12
83.5367 | 5.9209 | 6.310362 | 5.074692 | -0.389462 | 1.23567 | 2.457266e-12
83.5467 | 5.9277 | 6.316201 | 5.076808 | -0.3885014 | 1.239393 | 2.463487e-12
83.5567 | 5.9302 | 6.322148 | 5.078921 | -0.3919485 | 1.243228 | 2.470596e-12
83.5667 | 5.9296 | 6.328204 | 5.081029 | -0.3986045 | 1.247175 | 2.478594e-12
83.5767 | 5.9352 | 6.334371 | 5.083133 | -0.3991705 | 1.251237 | 2.485703e-12
83.5867 | 5.9377 | 6.340648 | 5.085234 | -0.4029479 | 1.255414 | 2.493701e-12
83.5967 | 5.9385 | 6.347038 | 5.08733 | -0.4085377 | 1.259708 | 2.501699e-12
83.6067 | 5.9408 | 6.353541 | 5.089421 | -0.4127415 | 1.26412 | 2.509696e-12
83.6167 | 5.9446 | 6.36016 | 5.091509 | -0.4155604 | 1.268651 | 2.518582e-12
83.6267 | 5.9455 | 6.366896 | 5.093593 | -0.4213959 | 1.273303 | 2.527468e-12
83.6367 | 5.946 | 6.373749 | 5.095672 | -0.4277495 | 1.278077 | 2.536354e-12
83.6467 | 5.9476 | 6.380723 | 5.097747 | -0.4331226 | 1.282975 | 2.54524e-12
83.6567 | 5.9488 | 6.387817 | 5.099818 | -0.4390167 | 1.287999 | 2.554125e-12
83.6667 | 5.9528 | 6.395034 | 5.101885 | -0.4422336 | 1.293149 | 2.5639e-12
83.6767 | 5.9544 | 6.402375 | 5.103947 | -0.4479748 | 1.298427 | 2.573674e-12
83.6867 | 5.9538 | 6.409842 | 5.106005 | -0.4560419 | 1.303836 | 2.584336e-12
83.6967 | 5.9585 | 6.417437 | 5.108059 | -0.4589369 | 1.309378 | 2.59411e-12
83.7067 | 5.9578 | 6.425161 | 5.110109 | -0.4673613 | 1.315052 | 2.604772e-12
83.7167 | 5.9566 | 6.433017 | 5.112154 | -0.4764171 | 1.320863 | 2.615435e-12
83.7267 | 5.9561 | 6.441006 | 5.114195 | -0.4849062 | 1.326811 | 2.626985e-12
83.7367 | 5.9576 | 6.44913 | 5.116231 | -0.4915304 | 1.332899 | 2.638536e-12
83.7467 | 5.9632 | 6.457392 | 5.118264 | -0.494192 | 1.339128 | 2.650087e-12
83.7567 | 5.961 | 6.465793 | 5.120291 | -0.5047927 | 1.345501 | 2.661637e-12
83.7667 | 5.9668 | 6.474335 | 5.122315 | -0.5075348 | 1.35202 | 2.674076e-12
83.7767 | 5.965 | 6.483021 | 5.124334 | -0.5180205 | 1.358687 | 2.686515e-12
83.7867 | 5.9639 | 6.491852 | 5.126348 | -0.5279519 | 1.365504 | 2.698953e-12
83.7967 | 5.9657 | 6.500831 | 5.128358 | -0.5351312 | 1.372473 | 2.71228e-12
83.8067 | 5.9671 | 6.509961 | 5.130363 | -0.5428609 | 1.379597 | 2.725607e-12
83.8167 | 5.9685 | 6.519243 | 5.132364 | -0.5507432 | 1.386879 | 2.738934e-12
83.8267 | 5.9695 | 6.528681 | 5.134361 | -0.5591806 | 1.39432 | 2.753149e-12
83.8367 | 5.9705 | 6.538275 | 5.136353 | -0.5677755 | 1.401923 | 2.767365e-12
83.8467 | 5.971 | 6.54803 | 5.13834 | -0.5770305 | 1.40969 | 2.78158e-12
83.8567 | 5.9751 | 6.557948 | 5.140323 | -0.5828481 | 1.417625 | 2.796683e-12
83.8667 | 5.9749 | 6.568031 | 5.142301 | -0.593131 | 1.42573 | 2.811787e-12
83.8767 | 5.9767 | 6.578282 | 5.144275 | -0.6015819 | 1.434007 | 2.82689e-12
83.8867 | 5.9765 | 6.588703 | 5.146244 | -0.6122034 | 1.44246 | 2.842882e-12
83.8967 | 5.9798 | 6.599298 | 5.148208 | -0.6194983 | 1.45109 | 2.858873e-12
83.9067 | 5.9808 | 6.61007 | 5.150168 | -0.6292697 | 1.459902 | 2.875753e-12
83.9167 | 5.9837 | 6.62102 | 5.152123 | -0.6373201 | 1.468897 | 2.892633e-12
83.9267 | 5.9859 | 6.632153 | 5.154073 | -0.6462527 | 1.47808 | 2.909513e-12
83.9367 | 5.9897 | 6.643471 | 5.156019 | -0.6537705 | 1.487452 | 2.927281e-12
83.9467 | 5.996 | 6.654976 | 5.15796 | -0.6589764 | 1.497017 | 2.945049e-12
83.9567 | 5.9941 | 6.666674 | 5.159896 | -0.6725736 | 1.506778 | 2.963706e-12
83.9667 | 5.9964 | 6.678565 | 5.161827 | -0.6821653 | 1.516738 | 2.982362e-12
83.9767 | 5.9977 | 6.690654 | 5.163754 | -0.6929545 | 1.526901 | 3.001018e-12
83.9867 | 6.0053 | 6.702945 | 5.165676 | -0.6976446 | 1.537269 | 3.020563e-12
83.9967 | 6.0091 | 6.715439 | 5.167593 | -0.7063388 | 1.547846 | 3.040107e-12
84.0066 | 6.0143 | 6.728014 | 5.169486 | -0.713714 | 1.558528 | 3.06054e-12
84.0166 | 6.0213 | 6.740925 | 5.171393 | -0.7196245 | 1.569531 | 3.080973e-12
84.0266 | 6.0324 | 6.754049 | 5.173296 | -0.7216493 | 1.580753 | 3.101405e-12
84.0366 | 6.0286 | 6.767392 | 5.175194 | -0.738792 | 1.592198 | 3.122726e-12
84.0466 | 6.0281 | 6.780956 | 5.177086 | -0.752856 | 1.60387 | 3.144935e-12
84.0566 | 6.0416 | 6.794745 | 5.178974 | -0.7531449 | 1.615771 | 3.167145e-12
84.0666 | 6.0447 | 6.808762 | 5.180857 | -0.7640624 | 1.627905 | 3.190242e-12
84.0766 | 6.0542 | 6.823012 | 5.182735 | -0.7688118 | 1.640277 | 3.213339e-12
84.0866 | 6.058 | 6.837498 | 5.184608 | -0.7794976 | 1.652889 | 3.236437e-12
84.0966 | 6.0679 | 6.852223 | 5.186476263 | -0.7843227 | 1.665746 | 3.260422e-12
84.1066 | 6.0711 | 6.867191 | 5.188339 | -0.7960914 | 1.678852 | 3.285296e-12
84.1166 | 6.0831 | 6.882407 | 5.190197 | -0.7993075 | 1.69221 | 3.31017e-12
84.1266 | 6.0817 | 6.897875 | 5.19205 | -0.8161748 | 1.705824 | 3.335932e-12
84.1366 | 6.0882 | 6.913597 | 5.193898 | -0.8253971 | 1.719699 | 3.361694e-12
84.1466 | 6.0939 | 6.929579 | 5.195741 | -0.8356786 | 1.733837 | 3.388344e-12
84.1566 | 6.1018 | 6.945823 | 5.197579 | -0.8440231 | 1.748244 | 3.414995e-12
84.1666 | 6.1134 | 6.962335 | 5.199412 | -0.8489348 | 1.762923 | 3.442533e-12
84.1766 | 6.1182 | 6.979118 | 5.20124 | -0.8609175 | 1.777878 | 3.47096e-12
84.1866 | 6.1296 | 6.996176 | 5.203062 | -0.8665756 | 1.793114 | 3.499387e-12
84.1966 | 6.137 | 7.013513 | 5.204879 | -0.876513 | 1.808634 | 3.527813e-12
84.2066 | 6.1432 | 7.031134 | 5.206692 | -0.887934 | 1.824442 | 3.558016e-12
84.2166 | 6.1444 | 7.049043 | 5.208499 | -0.9046427 | 1.840544 | 3.58822e-12
84.2266 | 6.1564 | 7.067243 | 5.2103 | -0.9108434 | 1.856943 | 3.618422e-12
84.2366 | 6.1631 | 7.08574 | 5.212097 | -0.9226401 | 1.873643 | 3.649514e-12
84.2466 | 6.1717 | 7.104537 | 5.213888 | -0.9328373 | 1.890649 | 3.681493e-12
84.2566 | 6.1854 | 7.123639 | 5.215674 | -0.9382391 | 1.907965 | 3.714361e-12
84.2666 | 6.1933 | 7.14305 | 5.217455 | -0.9497498 | 1.925594 | 3.747229e-12
84.2766 | 6.2025 | 7.162774 | 5.219231 | -0.9602738 | 1.943543 | 3.780985e-12
84.2866 | 6.2148 | 7.182815 | 5.221001 | -0.9680153 | 1.961814 | 3.814741e-12
84.2966 | 6.2188 | 7.203179 | 5.222766 | -0.9843786 | 1.980412 | 3.849385e-12
84.3066 | 6.226 | 7.223868 | 5.224526 | -0.997868 | 1.999342 | 3.884917e-12
84.3166 | 6.2334 | 7.244888 | 5.22628 | -1.011488 | 2.018608 | 3.921338e-12
84.3266 | 6.2461 | 7.266242 | 5.228029 | -1.020142 | 2.038213 | 3.957759e-12
84.3366 | 6.2596 | 7.287936 | 5.229773 | -1.028336 | 2.058163 | 3.995068e-12
84.3466 | 6.2704 | 7.309972 | 5.231511 | -1.039572 | 2.078462 | 4.033265e-12
84.3566 | 6.2821 | 7.332356 | 5.233243 | -1.050256 | 2.099113 | 4.071462e-12
84.3666 | 6.2924 | 7.355092 | 5.234971 | -1.062692 | 2.120121 | 4.110547e-12
84.3766 | 6.3028 | 7.378183 | 5.236693 | -1.075383 | 2.141491 | 4.15052e-12
84.3866 | 6.3137 | 7.401634 | 5.238409 | -1.087934 | 2.163225 | 4.191382e-12
84.3966 | 6.3254 | 7.42545 | 5.24012 | -1.10005 | 2.18533 | 4.233132e-12
84.4066 | 6.3385 | 7.449632 | 5.241825 | -1.111132 | 2.207807 | 4.274882e-12
84.4166 | 6.3506 | 7.474187 | 5.243525 | -1.123587 | 2.230661 | 4.31752e-12
84.4266 | 6.3688 | 7.499117 | 5.24522 | -1.130317 | 2.253897 | 4.361046e-12
84.4366 | 6.3875 | 7.524426 | 5.246908 | -1.136926 | 2.277517 | 4.405461e-12
84.4466 | 6.4029 | 7.550117 | 5.248592 | -1.147217 | 2.301526 | 4.450764e-12
84.4566 | 6.4201 | 7.576195 | 5.250269 | -1.156095 | 2.325926 | 4.496067e-12
84.4666 | 6.436 | 7.602663 | 5.251942 | -1.166663 | 2.350721 | 4.542257e-12
84.4766 | 6.4567 | 7.629522 | 5.253608 | -1.172822 | 2.375914 | 4.589337e-12
84.4866 | 6.4719 | 7.656778 | 5.255269 | -1.184878 | 2.401509 | 4.637304e-12
84.4966 | 6.4953 | 7.684432 | 5.256924 | -1.189132 | 2.427508 | 4.68616e-12
84.5066 | 6.5225 | 7.712487 | 5.258574 | -1.189987 | 2.453913 | 4.735904e-12
84.5166 | 6.55 | 7.740944 | 5.260218 | -1.190944 | 2.480727 | 4.785647e-12
84.5266 | 6.5752 | 7.769808 | 5.261856 | -1.194608 | 2.507952 | 4.836279e-12
84.5366 | 6.599 | 7.799078 | 5.263488 | -1.200078 | 2.53559 | 4.888688e-12
84.5466 | 6.6316 | 7.828757 | 5.265115 | -1.197157 | 2.563642 | 4.941097e-12
84.5566 | 6.6596 | 7.858846 | 5.266736 | -1.199246 | 2.59211 | 4.994393e-12
84.5666 | 6.6915 | 7.889347 | 5.268351 | -1.197847 | 2.620995 | 5.04769e-12
84.5766 | 6.7175 | 7.920258 | 5.269961 | -1.202758 | 2.650297 | 5.102763e-12
84.5866 | 6.7571 | 7.951581 | 5.271564 | -1.194481 | 2.680016 | 5.158725e-12
84.5965 | 6.7975 | 7.983003 | 5.273146 | -1.185503 | 2.709857 | 5.214686e-12
84.6065 | 6.8338 | 8.015144 | 5.274738 | -1.181344 | 2.740405 | 5.271535e-12
84.6165 | 6.8697 | 8.047694 | 5.276325 | -1.177994 | 2.771369 | 5.329273e-12
84.6265 | 6.9124 | 8.080652 | 5.277905 | -1.168252 | 2.802747 | 5.387899e-12
84.6365 | 6.9611 | 8.114016 | 5.27948 | -1.152916 | 2.834536 | 5.447413e-12
84.6465 | 7.0075 | 8.147783 | 5.281048 | -1.140283 | 2.866734 | 5.507816e-12
84.6565 | 7.0645 | 8.18195 | 5.282611 | -1.11745 | 2.899338 | 5.569107e-12
84.6665 | 7.1079 | 8.216513 | 5.284168 | -1.108613 | 2.932345 | 5.630397e-12
84.6765 | 7.1646 | 8.251467 | 5.285719 | -1.086867 | 2.965749 | 5.693465e-12
84.6865 | 7.2237 | 8.286809 | 5.287264 | -1.063109 | 2.999545 | 5.756532e-12
84.6965 | 7.2828 | 8.322531 | 5.288803 | -1.039731 | 3.033728 | 5.820487e-12
84.7065 | 7.3496 | 8.358628 | 5.290336 | -1.009028 | 3.068292 | 5.885331e-12
84.7165 | 7.4142 | 8.395091 | 5.291863 | -0.9808914 | 3.103228 | 5.950174e-12
84.7265 | 7.4884 | 8.431915 | 5.293384 | -0.9435149 | 3.138531 | 6.016794e-12
84.7365 | 7.5643 | 8.469089 | 5.294899 | -0.9047892 | 3.17419 | 6.083414e-12
84.7465 | 7.6357 | 8.506605 | 5.296408 | -0.8709049 | 3.210197 | 6.150034e-12
84.7565 | 7.7154 | 8.544452 | 5.297911 | -0.8290519 | 3.246541 | 6.218431e-12
84.7665 | 7.8006 | 8.582619 | 5.299408 | -0.7820189 | 3.283211 | 6.286827e-12
84.7765 | 7.8904 | 8.621094 | 5.300898 | -0.7306939 | 3.320196 | 6.356112e-12
84.7865 | 7.9767 | 8.659865 | 5.302383 | -0.6831645 | 3.357482 | 6.426285e-12
84.7965 | 8.0733 | 8.698917 | 5.303861 | -0.6256168 | 3.395055 | 6.496458e-12
84.8065 | 8.1704 | 8.738236 | 5.305334 | -0.5678362 | 3.432903 | 6.56752e-12
84.8165 | 8.2722 | 8.777807 | 5.3068 | -0.5056074 | 3.471008 | 6.638581e-12
84.8265 | 8.3769 | 8.817614 | 5.30826 | -0.4407139 | 3.509354 | 6.710531e-12
84.8365 | 8.4786 | 8.857639 | 5.309714 | -0.3790385 | 3.547925 | 6.78248e-12
84.8465 | 8.5927 | 8.897863 | 5.311161 | -0.3051628 | 3.586702 | 6.855318e-12
84.8565 | 8.7019 | 8.938268 | 5.312603 | -0.2363679 | 3.625665 | 6.928156e-12
84.8665 | 8.8176 | 8.978833 | 5.314038 | -0.1612335 | 3.664796 | 7.000994e-12
84.8765 | 8.9403 | 9.019538 | 5.315467 | -0.07923848 | 3.704072 | 7.07472e-12
84.8865 | 9.053 | 9.060361 | 5.316889 | -0.007361052 | 3.743472 | 7.148446e-12
84.8965 | 9.1837 | 9.101278 | 5.318306 | 0.08242222 | 3.782972 | 7.222172e-12
84.9065 | 9.3078 | 9.142266 | 5.319716 | 0.1655345 | 3.82255 | 7.295898e-12
84.9165 | 9.4336 | 9.183299 | 5.32112 | 0.2503011 | 3.862179 | 7.370513e-12
84.9265 | 9.5604 | 9.224353 | 5.322517 | 0.3360474 | 3.901836 | 7.444239e-12
84.9365 | 9.6932 | 9.2654 | 5.323908 | 0.4278005 | 3.941491 | 7.518854e-12
84.9465 | 9.8194 | 9.306412 | 5.325293 | 0.5129876 | 3.98112 | 7.593469e-12
84.9565 | 9.9518 | 9.347363 | 5.326671 | 0.6044371 | 4.020692 | 7.667195e-12
84.9665 | 10.0817 | 9.388222 | 5.328043 | 0.6934783 | 4.060179 | 7.740921e-12
84.9765 | 10.2203 | 9.428959 | 5.329409 | 0.7913413 | 4.09955 | 7.814648e-12
84.9865 | 10.3533 | 9.469543 | 5.330768 | 0.8837572 | 4.138775 | 7.888375e-12
84.9965 | 10.4837 | 9.509942 | 5.33212 | 0.9737578 | 4.177822 | 7.961213e-12
85.0065 | 10.6236 | 9.550125 | 5.333467 | 1.073475 | 4.216658 | 8.034052e-12
85.0165 | 10.7497 | 9.590056 | 5.334806 | 1.159644 | 4.25525 | 8.106002e-12
85.0265 | 10.8849 | 9.629703 | 5.33614 | 1.255197 | 4.293563 | 8.177953e-12
85.0365 | 11.0102 | 9.669031 | 5.337467 | 1.341169 | 4.331564 | 8.249015e-12
85.0465 | 11.135 | 9.708004 | 5.338787 | 1.426996 | 4.369217 | 8.320078e-12
85.0565 | 11.2637 | 9.746586 | 5.340101 | 1.517114 | 4.406485 | 8.389364e-12
85.0665 | 11.3942 | 9.784741 | 5.341408 | 1.609459 | 4.443333 | 8.45865e-12
85.0765 | 11.5197 | 9.821567 | 5.342709 | 1.698133 | 4.478859 | 8.525272e-12
85.0865 | 11.6334 | 9.858754 | 5.344003 | 1.774646 | 4.514752 | 8.591894e-12
85.0965 | 11.7475 | 9.895401 | 5.34529 | 1.852099 | 4.550111 | 8.658516e-12
85.1065 | 11.8583 | 9.931469 | 5.346571 | 1.926831 | 4.584898 | 8.723361e-12
85.1165 | 11.9631 | 9.966918 | 5.347845 | 1.996182 | 4.619073 | 8.788207e-12
85.1265 | 12.0679 | 10.00171 | 5.349113 | 2.066191 | 4.652596 | 8.850388e-12
85.1365 | 12.1686 | 10.0358 | 5.350374 | 2.132796 | 4.68543 | 8.912569e-12
85.1465 | 12.2633 | 10.06916 | 5.351628 | 2.194139 | 4.717533 | 8.972086e-12
85.1565 | 12.3544 | 10.10174 | 5.352876 | 2.252658 | 4.748866 | 9.030714e-12
85.1665 | 12.4397 | 10.13307 | 5.354117 | 2.306625 | 4.778958 | 9.087567e-12
85.1764 | 12.5198 | 10.16369 | 5.355339 | 2.35611 | 4.808351 | 9.142643e-12
85.1864 | 12.581 | 10.19371 | 5.356567 | 2.387287 | 4.837146 | 9.19683e-12
85.1964 | 12.6597 | 10.2228 | 5.357788 | 2.436898 | 4.865015 | 9.249242e-12
85.2064 | 12.7128 | 10.25092 | 5.359002 | 2.461881 | 4.891917 | 9.299877e-12
85.2164 | 12.7722 | 10.27803 | 5.360209 | 2.494175 | 4.917816 | 9.347848e-12
85.2264 | 12.8191 | 10.30408 | 5.36141 | 2.515017 | 4.942673 | 9.394931e-12
85.2364 | 12.8639 | 10.32906 | 5.362604 | 2.534845 | 4.966451 | 9.439349e-12
85.2464 | 12.9 | 10.35291 | 5.363791 | 2.547094 | 4.989115 | 9.481991e-12
85.2564 | 12.93 | 10.3756 | 5.364971 | 2.554399 | 5.01063 | 9.522857e-12
85.2664 | 12.9512 | 10.39711 | 5.366144 | 2.554094 | 5.030962 | 9.561058e-12
85.2764 | 12.9597 | 10.41739 | 5.367311 | 2.542311 | 5.050078 | 9.597483e-12
85.2864 | 12.9732 | 10.43642 | 5.36847 | 2.536783 | 5.067947 | 9.630355e-12
85.2964 | 12.9657 | 10.45416 | 5.369623 | 2.511538 | 5.084539 | 9.662339e-12
85.3064 | 12.9657 | 10.47059 | 5.370769 | 2.495106 | 5.099825 | 9.690771e-12
85.3164 | 12.9643 | 10.48569 | 5.371908 | 2.478613 | 5.11378 | 9.717426e-12
85.3264 | 12.9352 | 10.49942 | 5.37304 | 2.435782 | 5.126378 | 9.741417e-12
85.3364 | 12.9138 | 10.51176 | 5.374165 | 2.402038 | 5.137597 | 9.762743e-12
85.3464 | 12.8771 | 10.5227 | 5.375283 | 2.354402 | 5.147415 | 9.781405e-12
85.3564 | 12.8292 | 10.53221 | 5.376394 | 2.296991 | 5.155815 | 9.797402e-12
85.3664 | 12.7834 | 10.54028 | 5.377498 | 2.243122 | 5.162779 | 9.810735e-12
85.3764 | 12.745 | 10.54689 | 5.378596 | 2.198111 | 5.168294 | 9.821404e-12
85.3864 | 12.6881 | 10.55203 | 5.379686 | 2.136068 | 5.172346 | 9.829408e-12
85.3964 | 12.614 | 10.5557 | 5.380769 | 2.058304 | 5.174927 | 9.834747e-12
85.4064 | 12.5544 | 10.55787 | 5.381845 | 1.996525 | 5.17603 | 9.837422e-12
85.4164 | 12.4792 | 10.55856 | 5.382914 | 1.920637 | 5.175649 | 9.836545e-12
85.4264 | 12.3983 | 10.55776 | 5.383976 | 1.840542 | 5.173782 | 9.833891e-12
85.4364 | 12.3195 | 10.55546 | 5.385031 | 1.764039 | 5.17043 | 9.827684e-12
85.4464 | 12.2207 | 10.55167 | 5.386079 | 1.669028 | 5.165594 | 9.818813e-12
85.4564 | 12.1382 | 10.5464 | 5.38712 | 1.591801 | 5.15928 | 9.808166e-12
85.4664 | 12.0484 | 10.53965 | 5.388153 | 1.508752 | 5.151495 | 9.793966e-12
85.4764 | 11.9508 | 10.53143 | 5.38918 | 1.419371 | 5.142249 | 9.777102e-12
85.4864 | 11.8435 | 10.52175 | 5.390199 | 1.321746 | 5.131555 | 9.757573e-12
85.4964 | 11.7475 | 10.51064 | 5.391211 | 1.236864 | 5.119425 | 9.73538e-12
85.5064 | 11.6387 | 10.49809 | 5.392216 | 1.140607 | 5.105877 | 9.710523e-12
85.5164 | 11.525 | 10.48414 | 5.393214 | 1.040855 | 5.090931 | 9.683e-12
85.5264 | 11.4003 | 10.46881 | 5.394205 | 0.9314898 | 5.074606 | 9.652814e-12
85.5364 | 11.2952 | 10.45211 | 5.395188 | 0.8430876 | 5.056925 | 9.620851e-12
85.5464 | 11.1814 | 10.43408 | 5.396164 | 0.7473233 | 5.037913 | 9.585336e-12
85.5564 | 11.0733 | 10.41473 | 5.397133 | 0.6585711 | 5.017596 | 9.548044e-12
85.5664 | 10.9447 | 10.3941 | 5.398095 | 0.5506023 | 4.996003 | 9.508088e-12
85.5764 | 10.826 | 10.37221 | 5.399049 | 0.453787 | 4.973164 | 9.466356e-12
85.5864 | 10.7026 | 10.34911 | 5.399996 | 0.3534946 | 4.949109 | 9.421959e-12
85.5964 | 10.5791 | 10.32481 | 5.400936 | 0.2542914 | 4.923873 | 9.374897e-12
85.6064 | 10.4618 | 10.29936 | 5.401868 | 0.1624437 | 4.897488 | 9.32606e-12
85.6164 | 10.3278 | 10.27278 | 5.402793 | 0.05501626 | 4.86999 | 9.275446e-12
85.6264 | 10.1993 | 10.24513 | 5.403711 | -0.04582753 | 4.841416 | 9.223056e-12
85.6364 | 10.0834 | 10.21642 | 5.404622 | -0.1330249 | 4.811803 | 9.168001e-12
85.6464 | 9.9566 | 10.18671 | 5.405525 | -0.2301145 | 4.78119 | 9.111171e-12
85.6564 | 9.8354 | 10.15604 | 5.40642 | -0.320635 | 4.749615 | 9.053452e-12
85.6664 | 9.7262 | 10.12443 | 5.407309 | -0.3982269 | 4.717118 | 8.993069e-12
85.6764 | 9.6022 | 10.09193 | 5.40819 | -0.4897302 | 4.68374 | 8.930909e-12
85.6864 | 9.473 | 10.05859 | 5.409063 | -0.5855857 | 4.649523 | 8.867861e-12
85.6964 | 9.3377 | 10.02444 | 5.409929 | -0.6867353 | 4.614506 | 8.803038e-12
85.7064 | 9.2317 | 9.98952 | 5.410788 | -0.7578204 | 4.578732 | 8.737326e-12
85.7164 | 9.127 | 9.953883 | 5.411639 | -0.8268825 | 4.542244 | 8.669838e-12
85.7264 | 9.0148 | 9.917564 | 5.412483 | -0.9027639 | 4.505081 | 8.600573e-12
85.7364 | 8.901 | 9.880607 | 5.413319 | -0.9796066 | 4.467288 | 8.530421e-12
85.7464 | 8.7986 | 9.843053 | 5.414148 | -1.044453 | 4.428905 | 8.45938e-12
85.7564 | 8.6892 | 9.804943 | 5.414969 | -1.115743 | 4.389974 | 8.387451e-12
85.7663 | 8.587 | 9.766729 | 5.415774 | -1.179729 | 4.350954 | 8.315523e-12
85.7763 | 8.4861 | 9.727638 | 5.416581 | -1.241538 | 4.311058 | 8.241818e-12
85.7863 | 8.3837 | 9.688116 | 5.417379 | -1.304416 | 4.270736 | 8.167226e-12
85.7963 | 8.2876 | 9.648201 | 5.418171 | -1.360601 | 4.23003 | 8.091745e-12
85.8063 | 8.1972 | 9.607934 | 5.418954 | -1.410734 | 4.18898 | 8.015376e-12
85.8163 | 8.1105 | 9.567354 | 5.41973 | -1.456854 | 4.147624 | 7.939007e-12
85.8263 | 8.0251 | 9.526499 | 5.420498 | -1.501399 | 4.106 | 7.86175e-12
85.8363 | 7.9397 | 9.485407 | 5.421259 | -1.545707 | 4.064148 | 7.784493e-12
85.8463 | 7.8546 | 9.444114 | 5.422012 | -1.589514 | 4.022102 | 7.707237e-12
85.8563 | 7.773 | 9.402658 | 5.422758 | -1.629658 | 3.9799 | 7.629092e-12
85.8663 | 7.6854 | 9.361072 | 5.423496 | -1.675672 | 3.937576 | 7.550059e-12
85.8763 | 7.6177 | 9.31939 | 5.424226 | -1.70169 | 3.895164 | 7.471915e-12
85.8863 | 7.5579 | 9.277646 | 5.424948 | -1.719746 | 3.852698 | 7.393771e-12
85.8963 | 7.4798 | 9.235872 | 5.425663 | -1.756072 | 3.810209 | 7.314739e-12
85.9063 | 7.4123 | 9.194099 | 5.42637 | -1.781799 | 3.767729 | 7.236595e-12
85.9163 | 7.3518 | 9.152356 | 5.42707 | -1.800556 | 3.725286 | 7.157563e-12
85.9263 | 7.2887 | 9.110672 | 5.427762 | -1.821972 | 3.682911 | 7.079419e-12
85.9363 | 7.2381 | 9.069075 | 5.428446 | -1.830975 | 3.640629 | 7.001276e-12
85.9463 | 7.1714 | 9.027591 | 5.429122 | -1.856191 | 3.598469 | 6.923132e-12
85.9563 | 7.1152 | 8.986245 | 5.42979 | -1.871045 | 3.556455 | 6.845877e-12
85.9663 | 7.0699 | 8.945062 | 5.430451 | -1.875162 | 3.514611 | 6.767734e-12
85.9763 | 7.0233 | 8.904064 | 5.431104 | -1.880764 | 3.47296 | 6.691368e-12
85.9863 | 6.9809 | 8.863273 | 5.431749 | -1.882373 | 3.431524 | 6.614113e-12
85.9963 | 6.9399 | 8.82271 | 5.432387 | -1.88281 | 3.390324 | 6.538635e-12
86.0063 | 6.8974 | 8.782394 | 5.433016 | -1.884994 | 3.349378 | 6.462268e-12
86.0163 | 6.8494 | 8.742343 | 5.433638 | -1.892943 | 3.308706 | 6.387679e-12
86.0263 | 6.8133 | 8.702575 | 5.434252 | -1.889275 | 3.268324 | 6.31309e-12
86.0363 | 6.7745 | 8.663106 | 5.434858 | -1.888606 | 3.228248 | 6.239389e-12
86.0463 | 6.7453 | 8.62395 | 5.435456 | -1.87865 | 3.188494 | 6.165688e-12
86.0563 | 6.7086 | 8.585122 | 5.436046 | -1.876522 | 3.149076 | 6.092875e-12
86.0663 | 6.6747 | 8.546634 | 5.436628 | -1.871934 | 3.110005 | 6.020951e-12
86.0763 | 6.6467 | 8.508498 | 5.437203 | -1.861798 | 3.071296 | 5.949026e-12
86.0863 | 6.6157 | 8.470727 | 5.43777 | -1.855027 | 3.032957 | 5.878879e-12
86.0963 | 6.5913 | 8.433328 | 5.438328 | -1.842028 | 2.995 | 5.808732e-12
86.1063 | 6.5614 | 8.396312 | 5.438879 | -1.834912 | 2.957433 | 5.739473e-12
86.1163 | 6.5219 | 8.359686 | 5.439422 | -1.837786 | 2.920264 | 5.671102e-12
86.1263 | 6.5013 | 8.323459 | 5.439957 | -1.822159 | 2.883502 | 5.602731e-12
86.1363 | 6.4839 | 8.287636 | 5.440484 | -1.803736 | 2.847152 | 5.536138e-12
86.1463 | 6.4598 | 8.252223 | 5.441002 | -1.792423 | 2.81122 | 5.469544e-12
86.1563 | 6.4285 | 8.217226 | 5.441513 | -1.788726 | 2.775712 | 5.404727e-12
86.1663 | 6.4027 | 8.182648 | 5.442016 | -1.779948 | 2.740632 | 5.33991e-12
86.1763 | 6.3805 | 8.148494 | 5.442511 | -1.767994 | 2.705983 | 5.275981e-12
86.1863 | 6.3635 | 8.114766 | 5.442998 | -1.751266 | 2.671768 | 5.212941e-12
86.1963 | 6.3404 | 8.081467 | 5.443477 | -1.741067 | 2.63799 | 5.150789e-12
86.2063 | 6.3117 | 8.048598 | 5.443948 | -1.736898 | 2.60465 | 5.089525e-12
86.2163 | 6.2924 | 8.01616 | 5.444411 | -1.72376 | 2.57175 | 5.02915e-12
86.2263 | 6.2711 | 7.984155 | 5.444865 | -1.713055 | 2.53929 | 4.969664e-12
86.2363 | 6.254 | 7.952583 | 5.445312 | -1.698583 | 2.507271 | 4.911066e-12
86.2463 | 6.2368 | 7.921443 | 5.445751 | -1.684643 | 2.475692 | 4.852467e-12
86.2563 | 6.2154 | 7.890734 | 5.446181 | -1.675334 | 2.444553 | 4.795646e-12
86.2663 | 6.1942 | 7.860457 | 5.446603 | -1.666257 | 2.413853 | 4.738824e-12
86.2763 | 6.1851 | 7.830608 | 5.447018 | -1.645508 | 2.38359 | 4.683779e-12
86.2863 | 6.1708 | 7.801187 | 5.447424 | -1.630387 | 2.353763 | 4.628735e-12
86.2963 | 6.1509 | 7.77219 | 5.447822 | -1.62129 | 2.324369 | 4.575467e-12
86.3063 | 6.1409 | 7.743617 | 5.448212 | -1.602717 | 2.295405 | 4.522199e-12
86.3163 | 6.1246 | 7.715463 | 5.448593 | -1.590863 | 2.26687 | 4.46982e-12
86.3263 | 6.1196 | 7.687727 | 5.448967 | -1.568127 | 2.23876 | 4.418329e-12
86.3363 | 6.1132 | 7.660404 | 5.449332 | -1.547204 | 2.211072 | 4.367726e-12
86.3462 | 6.098 | 7.633754 | 5.449686 | -1.535754 | 2.184068 | 4.318012e-12
86.3562 | 6.0953 | 7.607244 | 5.450035 | -1.511944 | 2.157209 | 4.269186e-12
86.3662 | 6.0789 | 7.581137 | 5.450376 | -1.502237 | 2.130761 | 4.221249e-12
86.3762 | 6.0749 | 7.555428 | 5.450708 | -1.480528 | 2.10472 | 4.173312e-12
86.3862 | 6.0762 | 7.530114 | 5.451032 | -1.453914 | 2.079082 | 4.126263e-12
86.3962 | 6.0681 | 7.50519 | 5.451349 | -1.43709 | 2.053842 | 4.080992e-12
86.4062 | 6.0701 | 7.480653 | 5.451657 | -1.410553 | 2.028996 | 4.03572e-12
86.4162 | 6.0577 | 7.456496 | 5.451956 | -1.398796 | 2.00454 | 3.990448e-12
86.4262 | 6.0527 | 7.432716 | 5.452248 | -1.380016 | 1.980469 | 3.946954e-12
86.4362 | 6.0606 | 7.409308 | 5.452531 | -1.348708 | 1.956778 | 3.904348e-12
86.4462 | 6.0452 | 7.386267 | 5.452805 | -1.341067 | 1.933462 | 3.861742e-12
86.4562 | 6.0386 | 7.363589 | 5.453072 | -1.324989 | 1.910517 | 3.820024e-12
86.4662 | 6.0344 | 7.341267 | 5.45333 | -1.306867 | 1.887937 | 3.779195e-12
86.4762 | 6.04 | 7.319298 | 5.45358 | -1.279298 | 1.865718 | 3.738366e-12
86.4862 | 6.0372 | 7.297676 | 5.453822 | -1.260476 | 1.843855 | 3.699314e-12
86.4962 | 6.0253 | 7.276397 | 5.454055 | -1.251097 | 1.822342 | 3.660262e-12
86.5062 | 6.0209 | 7.255454 | 5.45428 | -1.234554 | 1.801175 | 3.622099e-12
86.5162 | 6.0161 | 7.234844 | 5.454496 | -1.218744 | 1.780348 | 3.583935e-12
86.5262 | 6.0137 | 7.214561 | 5.454705 | -1.200861 | 1.759857 | 3.54755e-12
86.5362 | 6.0086 | 7.194601 | 5.454904 | -1.186001 | 1.739696 | 3.511163e-12
86.5462 | 6.0022 | 7.174956 | 5.455096 | -1.172756 | 1.719861 | 3.474777e-12
86.5562 | 5.9981 | 7.155624 | 5.455279 | -1.157524 | 1.700345 | 3.440168e-12
86.5662 | 5.9931 | 7.136599 | 5.455453 | -1.143499 | 1.681145 | 3.40556e-12
86.5762 | 6.0004 | 7.117875 | 5.45562 | -1.117475 | 1.662256 | 3.37095e-12
86.5862 | 5.9834 | 7.099449 | 5.455778 | -1.116049 | 1.643671 | 3.338119e-12
86.5962 | 5.982 | 7.081314 | 5.455927 | -1.099314 | 1.625387 | 3.305288e-12
86.6062 | 5.9726 | 7.063466 | 5.456068 | -1.090866 | 1.607398 | 3.273345e-12
86.6162 | 5.9684 | 7.0459 | 5.456201 | -1.0775 | 1.5897 | 3.241402e-12
86.6262 | 5.9712 | 7.028611 | 5.456325 | -1.057411 | 1.572287 | 3.210348e-12
86.6362 | 5.9543 | 7.011595 | 5.45644 | -1.057295 | 1.555154 | 3.179294e-12
86.6462 | 5.9497 | 6.994846 | 5.456547 | -1.045146 | 1.538298 | 3.149129e-12
86.6562 | 5.9493 | 6.978359 | 5.456646 | -1.029059 | 1.521713 | 3.119853e-12
86.6662 | 5.9483 | 6.962131 | 5.456736 | -1.013831 | 1.505395 | 3.090576e-12
86.6762 | 5.9347 | 6.946156 | 5.456818 | -1.011456 | 1.489338 | 3.062189e-12
86.6862 | 5.9292 | 6.93043 | 5.456891 | -1.00123 | 1.473539 | 3.034691e-12
86.6962 | 5.9271 | 6.914949 | 5.456956 | -0.9878488 | 1.457993 | 3.007192e-12
86.7062 | 5.923 | 6.899707 | 5.457012 | -0.9767068 | 1.442695 | 2.979693e-12
86.7162 | 5.9178 | 6.8847 | 5.45706 | -0.9669003 | 1.42764 | 2.953083e-12
86.7262 | 5.9103 | 6.869925 | 5.457099 | -0.9596246 | 1.412826 | 2.927363e-12
86.7362 | 5.9017 | 6.855376 | 5.45713 | -0.9536757 | 1.398246 | 2.901642e-12
86.7462 | 5.9059 | 6.841049 | 5.457152 | -0.9351491 | 1.383897 | 2.875921e-12
86.7562 | 5.902 | 6.826941 | 5.457165 | -0.9249405 | 1.369775 | 2.85109e-12
86.7662 | 5.9016 | 6.813046 | 5.45717 | -0.9114461 | 1.355876 | 2.827148e-12
86.7762 | 5.8906 | 6.799362 | 5.457167 | -0.9087615 | 1.342195 | 2.803205e-12
86.7862 | 5.8929 | 6.785883 | 5.457154 | -0.8929827 | 1.328728 | 2.779262e-12
86.7962 | 5.8913 | 6.772606 | 5.457134 | -0.8813059 | 1.315472 | 2.756209e-12
86.8062 | 5.8888 | 6.759527 | 5.457104 | -0.870727 | 1.302423 | 2.734045e-12
86.8162 | 5.8815 | 6.746642 | 5.457066 | -0.8651424 | 1.289576 | 2.711881e-12
86.8262 | 5.8809 | 6.733948 | 5.45702 | -0.853048 | 1.276928 | 2.689717e-12
86.8362 | 5.8897 | 6.72144 | 5.456964 | -0.8317402 | 1.264476 | 2.668442e-12
86.8462 | 5.8873 | 6.709115 | 5.456901 | -0.8218153 | 1.252215 | 2.647168e-12
86.8562 | 5.8802 | 6.69697 | 5.456828 | -0.8167698 | 1.240142 | 2.625892e-12
86.8662 | 5.8761 | 6.685 | 5.456747 | -0.8089 | 1.228253 | 2.605507e-12
86.8762 | 5.8791 | 6.673203 | 5.456657 | -0.7941026 | 1.216545 | 2.586012e-12
86.8862 | 5.8785 | 6.661574 | 5.456559 | -0.7830739 | 1.205015 | 2.565626e-12
86.8962 | 5.872 | 6.650111 | 5.456452 | -0.7781107 | 1.193659 | 2.54613e-12
86.9062 | 5.8688 | 6.63881 | 5.456336 | -0.7700098 | 1.182474 | 2.527524e-12
86.9162 | 5.8726 | 6.627668 | 5.456212 | -0.7550678 | 1.171456 | 2.508918e-12
86.9262 | 5.8747 | 6.616682 | 5.456079 | -0.7419815 | 1.160603 | 2.490312e-12
86.9361 | 5.8625 | 6.605953 | 5.455939 | -0.7434532 | 1.150015 | 2.472595e-12
86.9461 | 5.8527 | 6.595268 | 5.455788 | -0.7425678 | 1.139479 | 2.454878e-12
86.9561 | 5.8548 | 6.584729 | 5.455629 | -0.7299288 | 1.1291 | 2.437162e-12
86.9661 | 5.8578 | 6.574334 | 5.455462 | -0.7165335 | 1.118872 | 2.420336e-12
86.9761 | 5.845 | 6.564079 | 5.455285 | -0.719079 | 1.108794 | 2.403509e-12
86.9861 | 5.8429 | 6.553962 | 5.4551 | -0.7110623 | 1.098862 | 2.386683e-12
86.9961 | 5.8442 | 6.543981 | 5.454906 | -0.6997809 | 1.089075 | 2.370747e-12
87.0061 | 5.8441 | 6.534132 | 5.454703 | -0.6900318 | 1.079428 | 2.35481e-12
87.0161 | 5.8342 | 6.524412 | 5.454492 | -0.6902125 | 1.06992 | 2.338874e-12
87.0261 | 5.8267 | 6.51482 | 5.454272 | -0.6881204 | 1.060548 | 2.323828e-12
87.0361 | 5.8281 | 6.505353 | 5.454043 | -0.6772528 | 1.05131 | 2.308783e-12
87.0461 | 5.8329 | 6.496007 | 5.453806 | -0.6631073 | 1.042202 | 2.293737e-12
87.0561 | 5.8331 | 6.486782 | 5.453559 | -0.6536816 | 1.033222 | 2.279582e-12
87.0661 | 5.8332 | 6.477673 | 5.453304 | -0.6444731 | 1.024369 | 2.265426e-12
87.0761 | 5.8288 | 6.468679 | 5.45304 | -0.6398795 | 1.015639 | 2.251271e-12
87.0861 | 5.8335 | 6.459798 | 5.452768 | -0.6262985 | 1.007031 | 2.237116e-12
87.0961 | 5.8371 | 6.451028 | 5.452486 | -0.6139279 | 0.9985417 | 2.223852e-12
87.1061 | 5.8285 | 6.442366 | 5.452196 | -0.6138656 | 0.9901695 | 2.210588e-12
87.1161 | 5.8331 | 6.433809 | 5.451897 | -0.6007093 | 0.9819123 | 2.197323e-12
87.1261 | 5.8383 | 6.425357 | 5.451589 | -0.587057 | 0.9737678 | 2.18495e-12
87.1361 | 5.8463 | 6.417007 | 5.451273 | -0.5707066 | 0.965734 | 2.171686e-12
87.1461 | 5.8393 | 6.408756 | 5.450947 | -0.5694562 | 0.957809 | 2.159313e-12
87.1561 | 5.8426 | 6.400604 | 5.450613 | -0.5580038 | 0.9499907 | 2.147832e-12
87.1661 | 5.8398 | 6.392547 | 5.45027 | -0.5527474 | 0.9422774 | 2.135459e-12
87.1761 | 5.8505 | 6.384585 | 5.449918 | -0.5340852 | 0.9346671 | 2.123978e-12
87.1861 | 5.8334 | 6.376715 | 5.449557 | -0.5433154 | 0.927158 | 2.112497e-12
87.1961 | 5.838 | 6.368936 | 5.449188 | -0.5309363 | 0.9197483 | 2.101016e-12
87.2061 | 5.8362 | 6.361246 | 5.44881 | -0.525046 | 0.9124364 | 2.090426e-12
87.2161 | 5.8527 | 6.353643 | 5.448422 | -0.5009428 | 0.9052204 | 2.079837e-12
87.2261 | 5.8499 | 6.346125 | 5.448026 | -0.4962251 | 0.8980988 | 2.069248e-12
87.2361 | 5.8384 | 6.338691 | 5.447621 | -0.5002913 | 0.8910699 | 2.05866e-12
87.2461 | 5.8399 | 6.33134 | 5.447208 | -0.4914399 | 0.8841322 | 2.048071e-12
87.2561 | 5.8511 | 6.324069 | 5.446785 | -0.4729691 | 0.877284 | 2.038375e-12
87.2661 | 5.831 | 6.316878 | 5.446354 | -0.4858776 | 0.870524 | 2.028678e-12
87.2761 | 5.836 | 6.309764 | 5.445913 | -0.4737639 | 0.8638506 | 2.018982e-12
87.2861 | 5.8367 | 6.302726 | 5.445464 | -0.4660265 | 0.8572624 | 2.009287e-12
87.2961 | 5.8565 | 6.295764 | 5.445006 | -0.4392639 | 0.8507579 | 2.000483e-12
87.3061 | 5.8485 | 6.288875 | 5.444539 | -0.4403749 | 0.8443359 | 1.99168e-12
87.3161 | 5.8434 | 6.282058 | 5.444063 | -0.4386581 | 0.837995 | 1.982878e-12
87.3261 | 5.838 | 6.275312 | 5.443578 | -0.4373122 | 0.8317337 | 1.974076e-12
87.3361 | 5.8464 | 6.268636 | 5.443085 | -0.4222357 | 0.8255509 | 1.965274e-12
87.3461 | 5.831 | 6.262028 | 5.442582 | -0.4310276 | 0.8194453 | 1.957365e-12
87.3561 | 5.8363 | 6.255487 | 5.442071 | -0.4191866 | 0.8134158 | 1.949456e-12
87.3661 | 5.84 | 6.249012 | 5.441551 | -0.4090115 | 0.807461 | 1.941548e-12
87.3761 | 5.849 | 6.242601 | 5.441021 | -0.3936011 | 0.8015798 | 1.93364e-12
87.3861 | 5.8357 | 6.236254 | 5.440483 | -0.4005542 | 0.795771 | 1.925733e-12
87.3961 | 5.8334 | 6.22997 | 5.439936 | -0.3965697 | 0.7900336 | 1.918719e-12
87.4061 | 5.8261 | 6.223747 | 5.43938 | -0.3976466 | 0.7843664 | 1.911705e-12
87.4161 | 5.8246 | 6.217584 | 5.438815 | -0.3929836 | 0.7787684 | 1.904692e-12
87.4261 | 5.8149 | 6.21148 | 5.438241 | -0.3965799 | 0.7732385 | 1.89768e-12
87.4361 | 5.8152 | 6.205434 | 5.437659 | -0.3902343 | 0.7677756 | 1.890669e-12
87.4461 | 5.8141 | 6.199446 | 5.437067 | -0.3853459 | 0.7623788 | 1.88455e-12
87.4561 | 5.8098 | 6.193514 | 5.436466 | -0.3837136 | 0.7570471 | 1.87754e-12
87.4661 | 5.8025 | 6.187636 | 5.435857 | -0.3851364 | 0.7517795 | 1.871424e-12
87.4761 | 5.7943 | 6.181813 | 5.435239 | -0.3875134 | 0.7465749 | 1.866201e-12
87.4861 | 5.7942 | 6.176044 | 5.434611 | -0.3818439 | 0.7414327 | 1.860085e-12
87.4961 | 5.7899 | 6.170327 | 5.433975 | -0.3804266 | 0.7363518 | 1.853971e-12
87.5061 | 5.7831 | 6.164661 | 5.43333 | -0.3815607 | 0.7313312 | 1.848751e-12
87.516 | 5.7738 | 6.159101 | 5.432682 | -0.3853007 | 0.7264189 | 1.84353e-12
87.526 | 5.7844 | 6.153535 | 5.432019 | -0.3691347 | 0.7215159 | 1.838312e-12
87.536 | 5.7709 | 6.148018 | 5.431347 | -0.3771176 | 0.7166709 | 1.833094e-12
87.546 | 5.7725 | 6.142549 | 5.430666 | -0.3700485 | 0.7118828 | 1.828771e-12
87.556 | 5.7649 | 6.137127 | 5.429976 | -0.3722267 | 0.7071509 | 1.823556e-12
87.566 | 5.7722 | 6.131751 | 5.429277 | -0.3595513 | 0.7024743 | 1.819235e-12
87.576 | 5.7507 | 6.126422 | 5.428569 | -0.3757215 | 0.6978525 | 1.814915e-12
87.586 | 5.7534 | 6.121137 | 5.427852 | -0.3677366 | 0.6932844 | 1.810596e-12
87.596 | 5.753 | 6.115896 | 5.427126 | -0.3628959 | 0.6887694 | 1.806279e-12
87.606 | 5.759 | 6.110698 | 5.426392 | -0.3516985 | 0.6843067 | 1.802856e-12
87.616 | 5.7484 | 6.105544 | 5.425648 | -0.3571437 | 0.6798956 | 1.799435e-12
87.626 | 5.7403 | 6.100431 | 5.424895 | -0.3601308 | 0.6755354 | 1.795121e-12
87.636 | 5.7465 | 6.095359 | 5.424134 | -0.3488592 | 0.6712254 | 1.791703e-12
87.646 | 5.7412 | 6.090328 | 5.423363 | -0.349128 | 0.6669648 | 1.78918e-12
87.656 | 5.7259 | 6.085337 | 5.422584 | -0.3594366 | 0.662753 | 1.785764e-12
87.666 | 5.7249 | 6.080384 | 5.421795 | -0.3554845 | 0.6585894 | 1.78235e-12
87.676 | 5.7344 | 6.075471 | 5.420998 | -0.3410707 | 0.6544732 | 1.779832e-12
87.686 | 5.7318 | 6.070595 | 5.420191 | -0.3387949 | 0.6504039 | 1.777315e-12
87.696 | 5.7204 | 6.065756 | 5.419376 | -0.3453562 | 0.6463806 | 1.7748e-12
87.706 | 5.7186 | 6.060954 | 5.418551 | -0.3423541 | 0.642403 | 1.772287e-12
87.716 | 5.7316 | 6.056188 | 5.417718 | -0.3245879 | 0.6384702 | 1.77067e-12
87.726 | 5.7224 | 6.051457 | 5.416875 | -0.3290571 | 0.6345818 | 1.76816e-12
87.736 | 5.7161 | 6.046761 | 5.416024 | -0.330661 | 0.630737 | 1.766546e-12
87.746 | 5.7225 | 6.042099 | 5.415164 | -0.3195991 | 0.6269354 | 1.764935e-12
87.756 | 5.7204 | 6.037471 | 5.414294 | -0.3170707 | 0.6231764 | 1.763325e-12
87.766 | 5.7255 | 6.032875 | 5.413416 | -0.3073753 | 0.6194593 | 1.761718e-12
87.776 | 5.7183 | 6.028312 | 5.412529 | -0.3100124 | 0.6157836 | 1.761008e-12
87.786 | 5.7315 | 6.023781 | 5.411633 | -0.2922813 | 0.6121488 | 1.759404e-12
87.796 | 5.7292 | 6.019282 | 5.410727 | -0.2900816 | 0.6085543 | 1.758699e-12
87.806 | 5.734 | 6.014813 | 5.409813 | -0.2808126 | 0.6049995 | 1.757995e-12
87.816 | 5.7317 | 6.010374 | 5.40889 | -0.2786739 | 0.601484 | 1.757294e-12
87.826 | 5.7292 | 6.005965 | 5.407958 | -0.276765 | 0.5980072 | 1.757491e-12
87.836 | 5.733 | 6.001585 | 5.407017 | -0.2685853 | 0.5945687 | 1.756794e-12
87.846 | 5.7403 | 5.997234 | 5.406067 | -0.2569344 | 0.5911678 | 1.756996e-12
87.856 | 5.7442 | 5.992912 | 5.405108 | -0.2487117 | 0.5878042 | 1.757201e-12
87.866 | 5.7407 | 5.988617 | 5.404139 | -0.2479168 | 0.5844773 | 1.757408e-12
87.876 | 5.7445 | 5.984349 | 5.403162 | -0.2398491 | 0.5811866 | 1.757618e-12
87.886 | 5.7424 | 5.980108 | 5.402176 | -0.2377082 | 0.5779317 | 1.758727e-12
87.896 | 5.7464 | 5.975894 | 5.401182 | -0.2294937 | 0.5747122 | 1.758943e-12
87.906 | 5.7369 | 5.971705 | 5.400178 | -0.2348051 | 0.5715275 | 1.760058e-12
87.916 | 5.7412 | 5.967542 | 5.399165 | -0.2263418 | 0.5683771 | 1.761177e-12
87.926 | 5.7563 | 5.963404 | 5.398143 | -0.2071036 | 0.5652607 | 1.762298e-12
87.936 | 5.7495 | 5.95929 | 5.397112 | -0.2097899 | 0.5621779 | 1.76432e-12
87.946 | 5.7462 | 5.9552 | 5.396072 | -0.2090003 | 0.5591281 | 1.765448e-12
87.956 | 5.7404 | 5.951134 | 5.395023 | -0.2107345 | 0.556111 | 1.767477e-12
87.966 | 5.7551 | 5.947092 | 5.393966 | -0.1919919 | 0.5531261 | 1.769509e-12
87.976 | 5.7297 | 5.943072 | 5.392899 | -0.2133722 | 0.5501731 | 1.771545e-12
87.986 | 5.7343 | 5.939075 | 5.391823 | -0.2047749 | 0.5472515 | 1.773585e-12
87.996 | 5.7426 | 5.9351 | 5.390739 | -0.1924998 | 0.5443609 | 1.776526e-12
88.006 | 5.7428 | 5.931146 | 5.389645 | -0.1883463 | 0.541501 | 1.779471e-12
88.016 | 5.7364 | 5.927214 | 5.388543 | -0.1908141 | 0.5386713 | 1.781523e-12
88.026 | 5.734 | 5.923303 | 5.387431 | -0.1893028 | 0.5358714 | 1.785375e-12
88.036 | 5.7334 | 5.919412 | 5.386311 | -0.1860121 | 0.5331011 | 1.788333e-12
88.046 | 5.7234 | 5.915542 | 5.385182 | -0.1921415 | 0.5303598 | 1.791295e-12
88.056 | 5.7098 | 5.911691 | 5.384043 | -0.2018908 | 0.5276474 | 1.795161e-12
88.066 | 5.723 | 5.907859 | 5.382896 | -0.1848595 | 0.5249633 | 1.799031e-12
88.076 | 5.7165 | 5.904047 | 5.38174 | -0.1875473 | 0.5223073 | 1.802906e-12
88.086 | 5.717 | 5.900254 | 5.380575 | -0.1832539 | 0.5196789 | 1.807685e-12
88.096 | 5.7158 | 5.896479 | 5.379401 | -0.1806789 | 0.5170779 | 1.811571e-12
88.1059 | 5.7166 | 5.892761 | 5.37823 | -0.1761607 | 0.5145308 | 1.816357e-12
88.1159 | 5.7029 | 5.889021 | 5.377038 | -0.1861214 | 0.5119833 | 1.821152e-12
88.1259 | 5.7009 | 5.885299 | 5.375837 | -0.1843994 | 0.509462 | 1.825953e-12
88.1359 | 5.7096 | 5.881595 | 5.374628 | -0.1719946 | 0.5069668 | 1.831659e-12
88.1459 | 5.7045 | 5.877907 | 5.373409 | -0.1734066 | 0.5044973 | 1.836472e-12
88.1559 | 5.7013 | 5.874235 | 5.372182 | -0.172935 | 0.5020531 | 1.84219e-12
88.1659 | 5.7149 | 5.87058 | 5.370945 | -0.1556796 | 0.4996341 | 1.847915e-12
88.1759 | 5.7121 | 5.86694 | 5.3697 | -0.15484 | 0.4972398 | 1.854547e-12
88.1859 | 5.7089 | 5.863316 | 5.368446 | -0.154416 | 0.4948699 | 1.860285e-12
88.1959 | 5.7126 | 5.859707 | 5.367183 | -0.1471073 | 0.4925243 | 1.86693e-12
88.2059 | 5.711 | 5.856114 | 5.365911 | -0.1451136 | 0.4902025 | 1.873583e-12
88.2159 | 5.7054 | 5.852535 | 5.36463 | -0.1471345 | 0.4879042 | 1.880242e-12
88.2259 | 5.7072 | 5.84897 | 5.363341 | -0.1417698 | 0.4856293 | 1.887811e-12
88.2359 | 5.7146 | 5.845419 | 5.362042 | -0.1308193 | 0.4833773 | 1.895387e-12
88.2459 | 5.7139 | 5.840703 | 5.360735 | -0.126803 | 0.4799684 | 1.900337e-12
88.2559 | 5.7153 | 5.83718 | 5.359418 | -0.1218802 | 0.477762 | 1.908832e-12
88.2659 | 5.72 | 5.833671 | 5.358093 | -0.1136709 | 0.4755779 | 1.916434e-12
88.2759 | 5.7109 | 5.830175 | 5.356759 | -0.1192745 | 0.4734156 | 1.924947e-12
88.2859 | 5.6976 | 5.826691 | 5.355416 | -0.1290909 | 0.4712749 | 1.933469e-12
88.2959 | 5.7023 | 5.82322 | 5.354064 | -0.1209197 | 0.4691555 | 1.942e-12
88.3059 | 5.7096 | 5.819761 | 5.352704 | -0.1101609 | 0.4670572 | 1.951443e-12
88.3159 | 5.7013 | 5.816314 | 5.351334 | -0.1150139 | 0.4649797 | 1.960896e-12
88.3259 | 5.7059 | 5.812879 | 5.349956 | -0.1069787 | 0.4629228 | 1.970359e-12
88.3359 | 5.7047 | 5.809455 | 5.348569 | -0.1047549 | 0.4608862 | 1.979833e-12
88.3459 | 5.7002 | 5.805453 | 5.347173 | -0.1052525 | 0.4582797 | 1.989361e-12
88.3559 | 5.6829 | 5.802051 | 5.345768 | -0.1191512 | 0.4562831 | 1.999761e-12
88.3659 | 5.6894 | 5.798661 | 5.344355 | -0.1092606 | 0.4543061 | 2.010172e-12
88.3759 | 5.6786 | 5.795281 | 5.342932 | -0.1166805 | 0.4523484 | 2.020595e-12
88.3859 | 5.6813 | 5.791911 | 5.341501 | -0.1106106 | 0.4504096 | 2.031934e-12
88.3959 | 5.6914 | 5.788551 | 5.340061 | -0.09715072 | 0.4484897 | 2.043286e-12
88.4059 | 5.6812 | 5.785201 | 5.338612 | -0.1040006 | 0.4465884 | 2.054651e-12
88.4159 | 5.6748 | 5.78186 | 5.337155 | -0.10706 | 0.4447053 | 2.066933e-12
88.4259 | 5.6839 | 5.778529 | 5.335688 | -0.0946287 | 0.4428404 | 2.07923e-12
88.4359 | 5.6701 | 5.775206 | 5.334213 | -0.1051065 | 0.4409932 | 2.09154e-12
88.4459 | 5.6661 | 5.771893 | 5.332729 | -0.1057931 | 0.4391637 | 2.104771e-12
88.4559 | 5.6762 | 5.768588 | 5.331237 | -0.09238834 | 0.4373516 | 2.117111e-12
88.4659 | 5.6776 | 5.765292 | 5.329735 | -0.087692 | 0.4355566 | 2.131279e-12
88.4759 | 5.6806 | 5.762004 | 5.328225 | -0.08140381 | 0.4337785 | 2.144556e-12
88.4859 | 5.6776 | 5.758724 | 5.326706 | -0.08112361 | 0.4320172 | 2.158756e-12
88.4959 | 5.6976 | 5.755451 | 5.325179 | -0.05785114 | 0.4302723 | 2.172973e-12
88.5059 | 5.6771 | 5.749641 | 5.323643 | -0.07254059 | 0.425998 | 2.182951e-12
88.5159 | 5.6767 | 5.746384 | 5.322098 | -0.06968403 | 0.4242865 | 2.198116e-12
88.5259 | 5.6944 | 5.743135 | 5.320544 | -0.04873458 | 0.4225907 | 2.2133e-12
88.5359 | 5.6818 | 5.739892 | 5.318981 | -0.05809205 | 0.4209106 | 2.228503e-12
88.5459 | 5.6882 | 5.736656 | 5.31741 | -0.04845623 | 0.4192459 | 2.244634e-12
88.5559 | 5.7039 | 5.733427 | 5.315831 | -0.02952692 | 0.4175964 | 2.260786e-12
88.5659 | 5.6955 | 5.730204 | 5.314242 | -0.03470395 | 0.4159619 | 2.276958e-12
88.5759 | 5.6956 | 5.726987 | 5.312645 | -0.03138708 | 0.4143421 | 2.293152e-12
88.5859 | 5.6839 | 5.723776 | 5.311039 | -0.03987616 | 0.412737 | 2.310278e-12
88.5959 | 5.6828 | 5.720571 | 5.309425 | -0.037771 | 0.4111463 | 2.328336e-12
88.6059 | 5.6823 | 5.716098 | 5.307802 | -0.03379848 | 0.4082968 | 2.343869e-12
88.6159 | 5.6862 | 5.712905 | 5.30617 | -0.0267048 | 0.4067349 | 2.36107e-12
88.6259 | 5.6878 | 5.709716 | 5.30453 | -0.02191635 | 0.4051868 | 2.380117e-12
88.6359 | 5.6858 | 5.706533 | 5.302881 | -0.02073294 | 0.4036523 | 2.398279e-12
88.6459 | 5.688 | 5.703354 | 5.301223 | -0.01535444 | 0.4021314 | 2.417379e-12
88.6559 | 5.6701 | 5.700181 | 5.299557 | -0.03008065 | 0.4006238 | 2.436506e-12
88.6659 | 5.66 | 5.697011 | 5.297882 | -0.03701142 | 0.3991293 | 2.456575e-12
88.6759 | 5.6779 | 5.693847 | 5.296199 | -0.01594664 | 0.3976479 | 2.476672e-12
88.6858 | 5.6682 | 5.690717 | 5.294524 | -0.02251738 | 0.3961936 | 2.496791e-12
88.6958 | 5.6563 | 5.687561 | 5.292823 | -0.03126094 | 0.3947375 | 2.516949e-12
88.7058 | 5.6812 | 5.684408 | 5.291115 | -0.003208463 | 0.393294 | 2.538053e-12
88.7158 | 5.662 | 5.68126 | 5.289397 | -0.01925987 | 0.3918628 | 2.55919e-12
88.7258 | 5.6584 | 5.678115 | 5.287671 | -0.01971502 | 0.390444 | 2.580361e-12
88.7358 | 5.6481 | 5.674974 | 5.285936 | -0.02687375 | 0.3890373 | 2.602481e-12
88.7458 | 5.6618 | 5.671836 | 5.284193 | -0.01003599 | 0.3876426 | 2.624637e-12
88.7558 | 5.6483 | 5.668702 | 5.282442 | -0.0204016 | 0.3862597 | 2.646831e-12
88.7658 | 5.6553 | 5.66557 | 5.280682 | -0.01027047 | 0.3848886 | 2.669977e-12
88.7758 | 5.6597 | 5.662442 | 5.278913 | -0.002742489 | 0.3835292 | 2.693164e-12
88.7858 | 5.6509 | 5.659318 | 5.277136 | -0.008417618 | 0.3821813 | 2.71639e-12
88.7958 | 5.6635 | 5.656196 | 5.275351 | 0.007304321 | 0.3808448 | 2.739658e-12
88.8058 | 5.6469 | 5.653077 | 5.273557 | -0.006176647 | 0.3795197 | 2.763886e-12
88.8158 | 5.6383 | 5.64996 | 5.271755 | -0.01166043 | 0.3782058 | 2.788158e-12
88.8258 | 5.6585 | 5.646847 | 5.269944 | 0.01165307 | 0.3769031 | 2.812475e-12
88.8358 | 5.6464 | 5.643736 | 5.268125 | 0.002663906 | 0.3756114 | 2.836838e-12
88.8458 | 5.6335 | 5.640628 | 5.266297 | -0.007127846 | 0.3743308 | 2.862167e-12
88.8558 | 5.6667 | 5.637522 | 5.264461 | 0.02917787 | 0.3730611 | 2.886626e-12
88.8658 | 5.6536 | 5.634419 | 5.262617 | 0.0191811 | 0.3718022 | 2.912054e-12
88.8758 | 5.6381 | 5.631318 | 5.260764 | 0.006781904 | 0.3705541 | 2.937534e-12
88.8858 | 5.6457 | 5.62822 | 5.258903 | 0.01748034 | 0.3693168 | 2.963066e-12
88.8958 | 5.6417 | 5.625124 | 5.257033 | 0.01657643 | 0.3680902 | 2.989574e-12
88.9058 | 5.6419 | 5.62203 | 5.255156 | 0.01987023 | 0.3668741 | 3.015216e-12
88.9158 | 5.6522 | 5.618938 | 5.25327 | 0.03326174 | 0.3656687 | 3.041837e-12
88.9258 | 5.653 | 5.615849 | 5.251375 | 0.03715105 | 0.3644738 | 3.067593e-12
88.9358 | 5.6549 | 5.612762 | 5.249472 | 0.04213812 | 0.3632895 | 3.094332e-12
88.9458 | 5.6659 | 5.609677 | 5.247561 | 0.05622301 | 0.3621156 | 3.121132e-12
88.9558 | 5.6431 | 5.606594 | 5.245642 | 0.03650571 | 0.3609522 | 3.147995e-12
88.9658 | 5.6541 | 5.603514 | 5.243715 | 0.05058629 | 0.3597991 | 3.174922e-12
88.9758 | 5.6643 | 5.600435 | 5.241779 | 0.06386466 | 0.3586565 | 3.200989e-12
88.9858 | 5.6583 | 5.597359 | 5.239835 | 0.06094089 | 0.3575243 | 3.228048e-12
88.9958 | 5.6785 | 5.594285 | 5.237883 | 0.08421499 | 0.3564024 | 3.255176e-12
89.0058 | 5.6793 | 5.591213 | 5.235922 | 0.0880869 | 0.355291 | 3.281446e-12
89.0158 | 5.6824 | 5.588143 | 5.233954 | 0.09425671 | 0.3541898 | 3.308715e-12
89.0258 | 5.6841 | 5.585076 | 5.231977 | 0.09902431 | 0.353099 | 3.335129e-12
89.0358 | 5.6851 | 5.58201 | 5.229992 | 0.1030897 | 0.3520185 | 3.361616e-12
89.0458 | 5.6736 | 5.578947 | 5.227999 | 0.09465298 | 0.3509484 | 3.388179e-12
89.0558 | 5.6983 | 5.575886 | 5.225997 | 0.122414 | 0.3498887 | 3.413887e-12
89.0658 | 5.6905 | 5.572827 | 5.223988 | 0.1176728 | 0.3488393 | 3.440605e-12
89.0758 | 5.7001 | 5.569771 | 5.22197 | 0.1303294 | 0.3478002 | 3.466471e-12
89.0858 | 5.7063 | 5.566716 | 5.219945 | 0.1395836 | 0.3467716 | 3.491485e-12
89.0958 | 5.692 | 5.563664 | 5.217911 | 0.1283356 | 0.3457533 | 3.517514e-12
89.1058 | 5.6844 | 5.560615 | 5.215869 | 0.1237853 | 0.3447454 | 3.542692e-12
89.1158 | 5.7002 | 5.557567 | 5.21382 | 0.1426326 | 0.3437479 | 3.567021e-12
89.1258 | 5.685 | 5.554523 | 5.211762 | 0.1304775 | 0.3427608 | 3.591434e-12
89.1358 | 5.7 | 5.55148 | 5.209696 | 0.14852 | 0.3417842 | 3.615935e-12
89.1458 | 5.6929 | 5.54844 | 5.207622 | 0.14446 | 0.340818 | 3.639587e-12
89.1558 | 5.7042 | 5.545402 | 5.20554 | 0.1587975 | 0.3398624 | 3.663328e-12
89.1658 | 5.7078 | 5.542367 | 5.20345 | 0.1654325 | 0.3389172 | 3.686221e-12
89.1758 | 5.6686 | 5.539335 | 5.201352 | 0.129265 | 0.3379826 | 3.708266e-12
89.1858 | 5.6962 | 5.536305 | 5.199247 | 0.1598948 | 0.3370585 | 3.730402e-12
89.1958 | 5.6784 | 5.533278 | 5.197133 | 0.145122 | 0.336145 | 3.75169e-12
89.2058 | 5.6842 | 5.530253 | 5.195011 | 0.1539465 | 0.335242 | 3.772129e-12
89.2158 | 5.6944 | 5.527232 | 5.192882 | 0.1671683 | 0.3343497 | 3.791718e-12
89.2258 | 5.6917 | 5.524213 | 5.190745 | 0.1674873 | 0.3334681 | 3.811401e-12
89.2358 | 5.7052 | 5.521196 | 5.188599 | 0.1840035 | 0.3325971 | 3.830235e-12
89.2458 | 5.6592 | 5.518183 | 5.186446 | 0.1410169 | 0.3317368 | 3.848219e-12
89.2558 | 5.681 | 5.515173 | 5.184285 | 0.1658274 | 0.3308872 | 3.866298e-12
89.2658 | 5.661 | 5.512165 | 5.182117 | 0.148835 | 0.3300483 | 3.882578e-12
89.2757 | 5.6761 | 5.50919 | 5.179962 | 0.1669097 | 0.3292284 | 3.898914e-12
89.2857 | 5.6714 | 5.506189 | 5.177778 | 0.1652113 | 0.3284109 | 3.913486e-12
89.2957 | 5.6958 | 5.50319 | 5.175586 | 0.19261 | 0.3276043 | 3.928153e-12
89.3057 | 5.665 | 5.500195 | 5.173386 | 0.1648055 | 0.3268085 | 3.941965e-12
89.3157 | 5.6564 | 5.497202 | 5.171179 | 0.1591979 | 0.3260235 | 3.954919e-12
89.3257 | 5.6483 | 5.494213 | 5.168963 | 0.1540873 | 0.3252493 | 3.96606e-12
89.3357 | 5.6638 | 5.491227 | 5.166741 | 0.1725734 | 0.3244861 | 3.977295e-12
89.3457 | 5.6357 | 5.488244 | 5.16451 | 0.1474563 | 0.3237337 | 3.987667e-12
89.3557 | 5.7138 | 5.485264 | 5.162272 | 0.228536 | 0.3229922 | 3.997175e-12
89.3657 | 5.6524 | 5.482288 | 5.160026 | 0.1701125 | 0.3222615 | 4.004858e-12
89.3757 | 5.6939 | 5.479314 | 5.157773 | 0.2145857 | 0.3215418 | 4.012631e-12
89.3857 | 5.6361 | 5.476344 | 5.155511 | 0.1597555 | 0.320833 | 4.019533e-12
89.3957 | 5.657 | 5.473378 | 5.153243 | 0.1836221 | 0.3201351 | 4.0246e-12
89.4057 | 5.675 | 5.470415 | 5.150967 | 0.2045852 | 0.3194481 | 4.029752e-12
89.4157 | 5.6682 | 5.467455 | 5.148683 | 0.2007451 | 0.318772 | 4.033061e-12
89.4257 | 5.7177 | 5.464498 | 5.146392 | 0.2532016 | 0.3181068 | 4.036453e-12
89.4357 | 5.6717 | 5.461545 | 5.144093 | 0.2101547 | 0.3174525 | 4.037993e-12
89.4457 | 5.6915 | 5.458596 | 5.141787 | 0.2329043 | 0.3168091 | 4.038643e-12
89.4557 | 5.6737 | 5.455649 | 5.139473 | 0.2180507 | 0.3161764 | 4.039369e-12
89.4657 | 5.686 | 5.452706 | 5.137152 | 0.2332936 | 0.3155547 | 4.03823e-12
89.4757 | 5.691 | 5.449767 | 5.134823 | 0.2412331 | 0.3149438 | 4.03619e-12
89.4857 | 5.7195 | 5.446831 | 5.132487 | 0.2726693 | 0.3143436 | 4.033245e-12
89.4957 | 5.7062 | 5.443898 | 5.130144 | 0.2623022 | 0.3137542 | 4.029391e-12
89.5057 | 5.7165 | 5.440968 | 5.127793 | 0.2755317 | 0.3131754 | 4.025601e-12
89.5157 | 5.7029 | 5.438042 | 5.125435 | 0.2648578 | 0.3126074 | 4.019918e-12
89.5257 | 5.6987 | 5.435119 | 5.123069 | 0.2635807 | 0.3120499 | 4.013311e-12
89.5357 | 5.7068 | 5.4322 | 5.120697 | 0.2746004 | 0.311503 | 4.006759e-12
89.5457 | 5.722 | 5.429283 | 5.118317 | 0.2927168 | 0.3109666 | 3.998294e-12
89.5557 | 5.718 | 5.42637 | 5.115929 | 0.2916301 | 0.3104406 | 3.988891e-12
89.5657 | 5.7362 | 5.42346 | 5.113535 | 0.3127403 | 0.309925 | 3.979531e-12
89.5757 | 5.7001 | 5.420553 | 5.111133 | 0.2795474 | 0.3094196 | 3.969223e-12
89.5857 | 5.7288 | 5.417648 | 5.108724 | 0.3111516 | 0.3089244 | 3.957964e-12
89.5957 | 5.7161 | 5.414747 | 5.106308 | 0.3013528 | 0.3084393 | 3.945745e-12
89.6057 | 5.7215 | 5.411849 | 5.103885 | 0.3096513 | 0.3079641 | 3.932561e-12
89.6157 | 5.7286 | 5.408953 | 5.101454 | 0.319647 | 0.3074988 | 3.9194e-12
89.6257 | 5.7168 | 5.40606 | 5.099017 | 0.3107401 | 0.3070432 | 3.905263e-12
89.6357 | 5.735 | 5.403169 | 5.096572 | 0.3318307 | 0.3065973 | 3.890143e-12
89.6457 | 5.7235 | 5.400281 | 5.09412 | 0.3232189 | 0.3061608 | 3.874033e-12
89.6557 | 5.6981 | 5.397395 | 5.091662 | 0.3007048 | 0.3057336 | 3.857926e-12
89.6657 | 5.7165 | 5.394511 | 5.089196 | 0.3219886 | 0.3053155 | 3.840817e-12
89.6757 | 5.7218 | 5.39163 | 5.086723 | 0.3301704 | 0.3049065 | 3.823702e-12
89.6857 | 5.6938 | 5.38875 | 5.084243 | 0.3050504 | 0.3045062 | 3.805572e-12
89.6957 | 5.7146 | 5.385871 | 5.081757 | 0.3287288 | 0.3041146 | 3.786418e-12
89.7057 | 5.6996 | 5.382994 | 5.079263 | 0.3166057 | 0.3037313 | 3.767242e-12
89.7157 | 5.6813 | 5.380119 | 5.076762 | 0.3011813 | 0.3033562 | 3.747028e-12
89.7257 | 5.6917 | 5.377244 | 5.074255 | 0.3144558 | 0.3029892 | 3.726782e-12
89.7357 | 5.6855 | 5.374371 | 5.071741 | 0.3111295 | 0.3026297 | 3.706499e-12
89.7457 | 5.6922 | 5.371497 | 5.06922 | 0.3207026 | 0.3022778 | 3.685157e-12
89.7557 | 5.6823 | 5.368625 | 5.066692 | 0.3136752 | 0.301933 | 3.663767e-12
89.7657 | 5.6806 | 5.365752 | 5.064157 | 0.3148478 | 0.3015952 | 3.641302e-12
89.7757 | 5.6745 | 5.36288 | 5.061616 | 0.3116205 | 0.3012639 | 3.618777e-12
89.7857 | 5.6836 | 5.360006 | 5.059067 | 0.3235936 | 0.300939 | 3.596187e-12
89.7957 | 5.6779 | 5.357133 | 5.056513 | 0.3207675 | 0.30062 | 3.573528e-12
89.8057 | 5.6934 | 5.354258 | 5.053951 | 0.3391424 | 0.3003067 | 3.549764e-12
89.8157 | 5.6872 | 5.351381 | 5.051383 | 0.3358186 | 0.2999987 | 3.525917e-12
89.8257 | 5.6979 | 5.348503 | 5.048808 | 0.3493966 | 0.2996956 | 3.501983e-12
89.8357 | 5.6951 | 5.345623 | 5.046226 | 0.3494766 | 0.2993971 | 3.477956e-12
89.8457 | 5.7125 | 5.342741 | 5.043638 | 0.369759 | 0.2991028 | 3.453833e-12
89.8556 | 5.711 | 5.339885 | 5.041069 | 0.3711154 | 0.2988152 | 3.428497e-12
89.8656 | 5.7271 | 5.336996 | 5.038468 | 0.390104 | 0.2985276 | 3.404159e-12
89.8756 | 5.7271 | 5.334104 | 5.035861 | 0.3929957 | 0.2982436 | 3.378669e-12
89.8856 | 5.7435 | 5.331208 | 5.033247 | 0.4122916 | 0.2979618 | 3.354103e-12
89.8956 | 5.7487 | 5.328308 | 5.030626 | 0.4203923 | 0.2976817 | 3.32836e-12
89.9056 | 5.7607 | 5.325403 | 5.027999 | 0.4352972 | 0.2974037 | 3.302492e-12
89.9156 | 5.7712 | 5.322492 | 5.025366 | 0.4487081 | 0.2971263 | 3.277535e-12
89.9256 | 5.7893 | 5.319576 | 5.022726 | 0.4697244 | 0.2968497 | 3.251387e-12
89.9356 | 5.7886 | 5.316653 | 5.02008 | 0.4719467 | 0.2965736 | 3.226153e-12
89.9456 | 5.8007 | 5.313724 | 5.017427 | 0.4869762 | 0.2962965 | 3.199705e-12
89.9556 | 5.8122 | 5.310787 | 5.014769 | 0.5014127 | 0.2960187 | 3.174165e-12
89.9656 | 5.8248 | 5.307843 | 5.012104 | 0.5169568 | 0.2957396 | 3.147403e-12
89.9756 | 5.8479 | 5.304891 | 5.009432 | 0.5430092 | 0.2954585 | 3.121541e-12
89.9856 | 5.8603 | 5.30193 | 5.006755 | 0.5583702 | 0.2951749 | 3.095513e-12
89.9956 | 5.8645 | 5.29896 | 5.004071 | 0.5655405 | 0.2948883 | 3.069313e-12