## Summary
Parameter | Mo_Im3m_fixed I m -3 m | Mo2C_Pbcn_fixed
Sample | M2.csv | M2.csv
Method | GSAS-II | GSAS-II
Phase name | Mo_Im3m_fixed I m -3 m | Mo2C_Pbcn_fixed
COD / MP ID | manual | manual
Formula | Mo2 | Mo8 C4
Space group
Space group # | 229 | 60
Crystal system | cubic | orthorhombic
a (Å) | 3.16762 | 4.74143
b (Å) | 3.16762 | 5.96969
c (Å) | 3.16762 | 5.20234
α (°) | 90 | 90
β (°) | 90 | 90
γ (°) | 90 | 90
Volume (A^3) | 31.78326 | 147.25151
da/a0 (%) | 0 | -0.267
db/b0 (%) | 0 | -1.758
dc/c0 (%) | 0 | -0.747
dV/V0 (%) | 0 | -2.751
Weight fraction (%) | 1.6 | 98.4
GSAS-II mass weight fraction (%) | 17.9 | 82.1
Weight fraction ± (%) | 1.97 | 1.97
Weight fraction error source | integrated_phase_area_full_covariance+systematic_floor+binary_closure | integrated_phase_area_full_covariance+systematic_floor+binary_closure
Weight fraction propagated sigma (%) | 0.006 | 0.006
Weight fraction systematic floor (%) | 1 | 1.967
Weight fraction method | integrated_phase_pattern_area | integrated_phase_pattern_area
Integrated phase fraction (%) | 1.6 | 98.4
Integrated - wt fraction (percentage points) | -16.27 | 16.27
Integrated phase fraction method | primary_quant_from_refined_phase_envelope | primary_quant_from_refined_phase_envelope
Crystallite size (nm) | 1000 | 1000
Crystallite size source | gsas_hap_size | gsas_hap_size
Scale factor | 0.47078 | 0.50697
Scale factor sigma | 0 | 0.00186322
Scale factor sigma (%) | 0 | 0.368
Scale factor sigma source | gsas_covariance | gsas_covariance
Scale * phase mass value | 90.33388894 | 413.4689
Legacy mass-weighted scale value | 90.33388894 | 413.4689
U (Caglioti) | 0.01489 | 0.01489
V (Caglioti) | -0.01538 | -0.01538
W (Caglioti) | 0.00566 | 0.00566
X (Lorentzian) | 0 | 0
Y (Lorentzian) | 0.97758 | 0.97758
η at strongest | 0.998 | 0.998
FWHM (°) | 1.0508 | 1.0416
FWHM reference 2theta (deg) | 42.3638 | 39.6242
FWHM reference hkl | [1, 1, 0] | [1, 2, 1]
N reflections | 4 | 19
Seeded by | gsas2 | gsas2
Zero shift (°) | -0.00155 | -0.00155
Rwp (%) | 7.87 | 7.87
Rp (%) | 4.49 | 4.49
χ² | 0.65 | 0.65
GoF | 0.806 | 0.806

## Plot Data
2theta | Y_obs | Y_calc | Background | Residual | Mo_Im3m_fixed I m -3 m | Mo2C_Pbcn_fixed | Mo_Im3m_fixed I m -3 m peak 2θ | Mo_Im3m_fixed I m -3 m [hkl] | Mo2C_Pbcn_fixed peak 2θ | Mo2C_Pbcn_fixed [hkl]
10.0093 | 33.8219 | 30.91646 | 30.91635 | 2.905438 | 0 | 0 | 40.229 | [110] | 34.45 | [002]
10.0193 | 33.7882 | 30.94222 | 30.94211 | 2.845982 | 0 | 0 | 58.201 | [200] | 34.618 | [021]
10.0293 | 33.8428 | 30.96783 | 30.96772 | 2.874973 | 0 | 0 | 73.118 | [211] | 37.921 | [200]
10.0393 | 33.8104 | 30.99329 | 30.99318 | 2.817111 | 0 | 0 | 86.912 | [220] | 39.481 | [102]
10.0493 | 33.8049 | 31.0186 | 31.0185 | 2.786296 | 0 | 0 |  |  | 39.63 | [121]
10.0593 | 33.8063 | 31.04377 | 31.04366 | 2.762527 | 0 | 0 |  |  | 52.159 | [202]
10.0693 | 33.8266 | 31.0688 | 31.06869 | 2.757804 | 0 | 0 |  |  | 52.279 | [221]
10.0793 | 33.8543 | 31.09367 | 31.09357 | 2.760626 | 0 | 0 |  |  | 62.146 | [040]
10.0893 | 33.857 | 31.11841 | 31.1183 | 2.738594 | 0 | 0 |  |  | 69.54 | [302]
10.0993 | 33.881 | 31.14299 | 31.14288 | 2.738006 | 0 | 0 |  |  | 69.641 | [321]
10.1093 | 33.8231 | 31.16744 | 31.16733 | 2.655663 | 0 | 0 |  |  | 72.635 | [004]
10.1193 | 33.8661 | 31.19174 | 31.19163 | 2.674363 | 0 | 0 |  |  | 73.032 | [042]
10.1293 | 33.8185 | 31.21589 | 31.21578 | 2.602607 | 0 | 0 |  |  | 74.867 | [223]
10.1393 | 33.8263 | 31.23991 | 31.2398 | 2.586395 | 0 | 0 |  |  | 75.162 | [240]
10.1493 | 33.8467 | 31.26378 | 31.26367 | 2.582924 | 0 | 0 |  |  | 75.778 | [104]
10.1593 | 33.8636 | 31.2875 | 31.28739 | 2.576096 | 0 | 0 |  |  | 76.169 | [142]
10.1693 | 33.8167 | 31.31109 | 31.31098 | 2.50561 | 0 | 0 |  |  | 81.057 | [400]
10.1793 | 33.8569 | 31.33453 | 31.33442 | 2.522365 | 0 | 0 |  |  | 84.99 | [204]
10.1893 | 33.8182 | 31.35784 | 31.35773 | 2.460362 | 0 | 0 |  |  | 85.371 | [242]
10.1993 | 33.8412 | 31.381 | 31.38089 | 2.460199 | 0 | 0
10.2093 | 33.8375 | 31.40402 | 31.40391 | 2.433476 | 0 | 0
10.2193 | 33.8478 | 31.42691 | 31.4268 | 2.420893 | 0 | 0
10.2293 | 33.8305 | 31.44965 | 31.44954 | 2.38085 | 0 | 0
10.2393 | 33.8189 | 31.47225 | 31.47214 | 2.346645 | 0 | 0
10.2493 | 33.808 | 31.49472 | 31.49461 | 2.31328 | 0 | 0
10.2593 | 33.7897 | 31.51705 | 31.51694 | 2.272653 | 0 | 0
10.2693 | 33.8047 | 31.53924 | 31.53913 | 2.265463 | 0 | 0
10.2792 | 33.8108 | 31.56107 | 31.56096 | 2.249731 | 0 | 0
10.2892 | 33.7957 | 31.58299 | 31.58287 | 2.212715 | 0 | 0
10.2992 | 33.7916 | 31.60476 | 31.60465 | 2.186835 | 0 | 0
10.3092 | 33.7921 | 31.62641 | 31.6263 | 2.165692 | 0 | 0
10.3192 | 33.7584 | 31.64791 | 31.6478 | 2.110485 | 0 | 0
10.3292 | 33.8195 | 31.66929 | 31.66917 | 2.150214 | 0 | 0
10.3392 | 33.7779 | 31.69052 | 31.69041 | 2.087377 | 0 | 0
10.3492 | 33.7803 | 31.71162 | 31.71151 | 2.068675 | 0 | 0
10.3592 | 33.7604 | 31.73259 | 31.73248 | 2.027808 | 0 | 0
10.3692 | 33.7732 | 31.75343 | 31.75331 | 2.019775 | 0 | 0
10.3792 | 33.7569 | 31.77412 | 31.77401 | 1.982775 | 0 | 0
10.3892 | 33.7615 | 31.79469 | 31.79458 | 1.966809 | 0 | 0
10.3992 | 33.7721 | 31.81512 | 31.81501 | 1.956976 | 0 | 0
10.4092 | 33.7798 | 31.83543 | 31.83531 | 1.944374 | 0 | 0
10.4192 | 33.7538 | 31.85559 | 31.85548 | 1.898206 | 0 | 0
10.4292 | 33.7819 | 31.87563 | 31.87552 | 1.906268 | 0 | 0
10.4392 | 33.7487 | 31.89554 | 31.89542 | 1.853163 | 0 | 0
10.4492 | 33.7929 | 31.91531 | 31.9152 | 1.877588 | 0 | 0
10.4592 | 33.7584 | 31.93496 | 31.93484 | 1.823443 | 0 | 0
10.4692 | 33.7915 | 31.95447 | 31.95436 | 1.837029 | 0 | 0
10.4792 | 33.7584 | 31.97386 | 31.97374 | 1.784545 | 0 | 0
10.4892 | 33.7716 | 31.99311 | 31.993 | 1.77849 | 0 | 0
10.4992 | 33.7699 | 32.01224 | 32.01212 | 1.757664 | 0 | 0
10.5092 | 33.7725 | 32.03123 | 32.03112 | 1.741267 | 0 | 0
10.5192 | 33.7796 | 32.0501 | 32.04999 | 1.729499 | 0 | 0
10.5292 | 33.7839 | 32.06884 | 32.06873 | 1.715058 | 0 | 0
10.5392 | 33.7955 | 32.08746 | 32.08734 | 1.708045 | 0 | 0
10.5492 | 33.8027 | 32.10594 | 32.10583 | 1.696759 | 0 | 0
10.5592 | 33.7851 | 32.1243 | 32.12419 | 1.6608 | 0 | 0
10.5692 | 33.8175 | 32.14253 | 32.14242 | 1.674967 | 0 | 0
10.5792 | 33.7827 | 32.16064 | 32.16052 | 1.622061 | 0 | 0
10.5892 | 33.7942 | 32.17862 | 32.1785 | 1.61558 | 0 | 0
10.5992 | 33.7988 | 32.19648 | 32.19636 | 1.602325 | 0 | 0
10.6092 | 33.7927 | 32.21421 | 32.21409 | 1.578494 | 0 | 0
10.6192 | 33.8045 | 32.23181 | 32.2317 | 1.572689 | 0 | 0
10.6292 | 33.7982 | 32.24929 | 32.24918 | 1.548907 | 0 | 0
10.6392 | 33.7919 | 32.26665 | 32.26653 | 1.52525 | 0 | 0
10.6492 | 33.809 | 32.28388 | 32.28377 | 1.525116 | 0 | 0
10.6592 | 33.8132 | 32.301 | 32.30088 | 1.512205 | 0 | 0
10.6692 | 33.811 | 32.31798 | 32.31787 | 1.493017 | 0 | 0
10.6792 | 33.8188 | 32.33485 | 32.33473 | 1.483951 | 0 | 0
10.6892 | 33.8172 | 32.35159 | 32.35148 | 1.465608 | 0 | 0
10.6992 | 33.8009 | 32.36821 | 32.3681 | 1.432686 | 0 | 0
10.7092 | 33.7985 | 32.38471 | 32.3846 | 1.413786 | 0 | 0
10.7192 | 33.7896 | 32.40109 | 32.40098 | 1.388507 | 0 | 0
10.7292 | 33.7917 | 32.41735 | 32.41723 | 1.374348 | 0 | 0
10.7392 | 33.7977 | 32.43349 | 32.43337 | 1.36421 | 0 | 0
10.7492 | 33.7875 | 32.44951 | 32.44939 | 1.337992 | 0 | 0
10.7592 | 33.7862 | 32.46541 | 32.46529 | 1.320793 | 0 | 0
10.7692 | 33.7786 | 32.48119 | 32.48107 | 1.297414 | 0 | 0
10.7792 | 33.778 | 32.49685 | 32.49673 | 1.281153 | 0 | 0
10.7892 | 33.7859 | 32.51239 | 32.51227 | 1.273511 | 0 | 0
10.7992 | 33.7888 | 32.52781 | 32.52769 | 1.260988 | 0 | 0
10.8092 | 33.7752 | 32.54312 | 32.543 | 1.232082 | 0 | 0
10.8192 | 33.7772 | 32.55831 | 32.55819 | 1.218893 | 0 | 0
10.8292 | 33.7632 | 32.57338 | 32.57326 | 1.189822 | 0 | 0
10.8392 | 33.7543 | 32.58833 | 32.58821 | 1.165968 | 0 | 0
10.8492 | 33.745 | 32.60317 | 32.60305 | 1.14183 | 0 | 0
10.8591 | 33.747 | 32.61775 | 32.61763 | 1.129254 | 0 | 0
10.8691 | 33.7388 | 32.63235 | 32.63223 | 1.106447 | 0 | 0
10.8791 | 33.7466 | 32.64684 | 32.64673 | 1.099755 | 0 | 0
10.8891 | 33.7485 | 32.66122 | 32.6611 | 1.087278 | 0 | 0
10.8991 | 33.7392 | 32.67548 | 32.67536 | 1.063716 | 0 | 0
10.9091 | 33.721 | 32.68963 | 32.68951 | 1.031368 | 0 | 0
10.9191 | 33.7294 | 32.70367 | 32.70355 | 1.025735 | 0 | 0
10.9291 | 33.7391 | 32.71759 | 32.71747 | 1.021515 | 0 | 0
10.9391 | 33.7327 | 32.73139 | 32.73127 | 1.001308 | 0 | 0
10.9491 | 33.7229 | 32.74509 | 32.74497 | 0.9778144 | 0 | 0
10.9591 | 33.6996 | 32.75867 | 32.75855 | 0.9409334 | 0 | 0
10.9691 | 33.6938 | 32.77214 | 32.77201 | 0.9216648 | 0 | 0
10.9791 | 33.6965 | 32.78549 | 32.78537 | 0.9110081 | 0 | 0
10.9891 | 33.6818 | 32.79874 | 32.79862 | 0.8830631 | 0 | 0
10.9991 | 33.6834 | 32.81187 | 32.81175 | 0.8715295 | 0 | 0
11.0091 | 33.695 | 32.82489 | 32.82477 | 0.8701068 | 0 | 0
11.0191 | 33.6724 | 32.83781 | 32.83768 | 0.8345947 | 0 | 0
11.0291 | 33.6634 | 32.85061 | 32.85049 | 0.812793 | 0 | 0
11.0391 | 33.6673 | 32.8633 | 32.86318 | 0.8040012 | 0 | 0
11.0491 | 33.6587 | 32.87588 | 32.87576 | 0.7828191 | 0 | 0
11.0591 | 33.6448 | 32.88835 | 32.88823 | 0.7564462 | 0 | 0
11.0691 | 33.6378 | 32.90072 | 32.9006 | 0.7370824 | 0 | 0
11.0791 | 33.5976 | 32.91297 | 32.91285 | 0.6846272 | 0 | 0
11.0891 | 33.6005 | 32.92512 | 32.925 | 0.6753803 | 0 | 0
11.0991 | 33.5955 | 32.93716 | 32.93704 | 0.6583414 | 0 | 0
11.1091 | 33.5847 | 32.94909 | 32.94897 | 0.6356102 | 0 | 0
11.1191 | 33.5831 | 32.96091 | 32.96079 | 0.6221863 | 0 | 0
11.1291 | 33.574 | 32.97263 | 32.97251 | 0.6013694 | 0 | 0
11.1391 | 33.5524 | 32.98424 | 32.98412 | 0.5681592 | 0 | 0
11.1491 | 33.5425 | 32.99574 | 32.99562 | 0.5467553 | 0 | 0
11.1591 | 33.5412 | 33.00714 | 33.00702 | 0.5340574 | 0 | 0
11.1691 | 33.529 | 33.01843 | 33.01831 | 0.5105653 | 0 | 0
11.1791 | 33.5251 | 33.02962 | 33.0295 | 0.4954785 | 0 | 0
11.1891 | 33.5082 | 33.0407 | 33.04058 | 0.4674967 | 0 | 0
11.1991 | 33.4821 | 33.05168 | 33.05156 | 0.4304197 | 0 | 0
11.2091 | 33.4803 | 33.06255 | 33.06243 | 0.4177471 | 0 | 0
11.2191 | 33.4829 | 33.07332 | 33.0732 | 0.4095785 | 0 | 0
11.2291 | 33.4598 | 33.08399 | 33.08386 | 0.3758138 | 0 | 0
11.2391 | 33.4629 | 33.09455 | 33.09442 | 0.3683524 | 0 | 0
11.2491 | 33.4598 | 33.10501 | 33.10488 | 0.3547942 | 0 | 0
11.2591 | 33.4585 | 33.11536 | 33.11524 | 0.3431388 | 0 | 0
11.2691 | 33.4429 | 33.12561 | 33.12549 | 0.3172859 | 0 | 0
11.2791 | 33.4535 | 33.13576 | 33.13564 | 0.3177351 | 0 | 0
11.2891 | 33.4407 | 33.14581 | 33.14569 | 0.2948862 | 0 | 0
11.2991 | 33.4432 | 33.15576 | 33.15564 | 0.2874388 | 0 | 0
11.3091 | 33.431 | 33.16561 | 33.16548 | 0.2653927 | 0 | 0
11.3191 | 33.4462 | 33.17535 | 33.17523 | 0.2708474 | 0 | 0
11.3291 | 33.4187 | 33.185 | 33.18487 | 0.2337028 | 0 | 0
11.3391 | 33.4291 | 33.19454 | 33.19442 | 0.2345584 | 0 | 0
11.3491 | 33.4417 | 33.20399 | 33.20386 | 0.237714 | 0 | 0
11.3591 | 33.4463 | 33.21333 | 33.2132 | 0.2329692 | 0 | 0
11.3691 | 33.4493 | 33.22258 | 33.22245 | 0.2267238 | 0 | 0
11.3791 | 33.458 | 33.23172 | 33.2316 | 0.2262774 | 0 | 0
11.3891 | 33.4514 | 33.24077 | 33.24064 | 0.2106297 | 0 | 0
11.3991 | 33.4547 | 33.24972 | 33.24959 | 0.2049804 | 0 | 0
11.4091 | 33.4581 | 33.25857 | 33.25844 | 0.1995293 | 0 | 0
11.4191 | 33.4845 | 33.26732 | 33.2672 | 0.2171759 | 0 | 0
11.4291 | 33.4656 | 33.27598 | 33.27585 | 0.1896201 | 0 | 0
11.4391 | 33.4599 | 33.28454 | 33.28441 | 0.1753614 | 0 | 0
11.449 | 33.4794 | 33.29292 | 33.29279 | 0.1864837 | 0 | 0
11.459 | 33.4877 | 33.30128 | 33.30115 | 0.1864175 | 0 | 0
11.469 | 33.4854 | 33.30955 | 33.30942 | 0.1758476 | 0 | 0
11.479 | 33.4798 | 33.31773 | 33.3176 | 0.1620736 | 0 | 0
11.489 | 33.504 | 33.3258 | 33.32568 | 0.1781953 | 0 | 0
11.499 | 33.498 | 33.33379 | 33.33366 | 0.1642124 | 0 | 0
11.509 | 33.5105 | 33.34168 | 33.34155 | 0.1688245 | 0 | 0
11.519 | 33.511 | 33.34947 | 33.34934 | 0.1615314 | 0 | 0
11.529 | 33.5166 | 33.35717 | 33.35704 | 0.1594327 | 0 | 0
11.539 | 33.5019 | 33.36477 | 33.36464 | 0.1371282 | 0 | 0
11.549 | 33.4913 | 33.37228 | 33.37215 | 0.1190176 | 0 | 0
11.559 | 33.4985 | 33.3797 | 33.37957 | 0.1188005 | 0 | 0
11.569 | 33.5092 | 33.38702 | 33.38689 | 0.1221767 | 0 | 0
11.579 | 33.5106 | 33.39425 | 33.39412 | 0.1163458 | 0 | 0
11.589 | 33.5174 | 33.40139 | 33.40126 | 0.1160077 | 0 | 0
11.599 | 33.5008 | 33.40844 | 33.40831 | 0.09236185 | 0 | 0
11.609 | 33.5024 | 33.41539 | 33.41526 | 0.08700813 | 0 | 0
11.619 | 33.4928 | 33.42225 | 33.42212 | 0.07054618 | 0 | 0
11.629 | 33.5087 | 33.42902 | 33.42889 | 0.07967573 | 0 | 0
11.639 | 33.4948 | 33.4357 | 33.43557 | 0.05909648 | 0 | 0
11.649 | 33.4854 | 33.44229 | 33.44216 | 0.04310813 | 0 | 0
11.659 | 33.4731 | 33.44879 | 33.44866 | 0.02431039 | 0 | 0
11.669 | 33.4753 | 33.4552 | 33.45507 | 0.02010298 | 0 | 0
11.679 | 33.4711 | 33.46151 | 33.46138 | 0.009585592 | 0 | 0
11.689 | 33.4637 | 33.46774 | 33.46761 | -0.00404205 | 0 | 0
11.699 | 33.4498 | 33.47388 | 33.47375 | -0.02408024 | 0 | 0
11.709 | 33.4615 | 33.47993 | 33.4798 | -0.01842927 | 0 | 0
11.719 | 33.4602 | 33.48589 | 33.48576 | -0.02568942 | 0 | 0
11.729 | 33.4544 | 33.49176 | 33.49163 | -0.03736098 | 0 | 0
11.739 | 33.441 | 33.49754 | 33.49741 | -0.05654424 | 0 | 0
11.749 | 33.4431 | 33.50324 | 33.50311 | -0.06013948 | 0 | 0
11.759 | 33.4399 | 33.50885 | 33.50871 | -0.068947 | 0 | 0
11.769 | 33.4355 | 33.51437 | 33.51423 | -0.07886707 | 0 | 0
11.779 | 33.431 | 33.5198 | 33.51967 | -0.08879997 | 0 | 0
11.789 | 33.4248 | 33.52515 | 33.52501 | -0.100346 | 0 | 0
11.799 | 33.4275 | 33.53041 | 33.53027 | -0.1029054 | 0 | 0
11.809 | 33.4426 | 33.53558 | 33.53544 | -0.09297856 | 0 | 0
11.819 | 33.4416 | 33.54067 | 33.54053 | -0.09906565 | 0 | 0
11.829 | 33.4314 | 33.54567 | 33.54553 | -0.114267 | 0 | 0
11.839 | 33.4303 | 33.55058 | 33.55045 | -0.1202829 | 0 | 0
11.849 | 33.4367 | 33.55541 | 33.55528 | -0.1187135 | 0 | 0
11.859 | 33.4358 | 33.56016 | 33.56002 | -0.1243593 | 0 | 0
11.869 | 33.459 | 33.56482 | 33.56469 | -0.1058205 | 0 | 0
11.879 | 33.4582 | 33.5694 | 33.56926 | -0.1111972 | 0 | 0
11.889 | 33.4481 | 33.57389 | 33.57375 | -0.1257899 | 0 | 0
11.899 | 33.4422 | 33.5783 | 33.57816 | -0.1360988 | 0 | 0
11.909 | 33.4453 | 33.58262 | 33.58249 | -0.1373242 | 0 | 0
11.919 | 33.4524 | 33.58687 | 33.58673 | -0.1344664 | 0 | 0
11.929 | 33.469 | 33.59103 | 33.59089 | -0.1220255 | 0 | 0
11.939 | 33.4571 | 33.5951 | 33.59497 | -0.138002 | 0 | 0
11.949 | 33.4601 | 33.5991 | 33.59896 | -0.138996 | 0 | 0
11.959 | 33.4526 | 33.60301 | 33.60287 | -0.1504079 | 0 | 0
11.969 | 33.4603 | 33.60684 | 33.6067 | -0.1465378 | 0 | 0
11.979 | 33.4647 | 33.61059 | 33.61045 | -0.1458862 | 0 | 0
11.989 | 33.4571 | 33.61425 | 33.61412 | -0.1571533 | 0 | 0
11.999 | 33.4592 | 33.61784 | 33.6177 | -0.1586392 | 0 | 0
12.009 | 33.456 | 33.62134 | 33.62121 | -0.1653444 | 0 | 0
12.019 | 33.449 | 33.62477 | 33.62463 | -0.175769 | 0 | 0
12.0289 | 33.4332 | 33.62808 | 33.62794 | -0.1948803 | 0 | 0
12.0389 | 33.4314 | 33.63135 | 33.63121 | -0.1999455 | 0 | 0
12.0489 | 33.4357 | 33.63453 | 33.63439 | -0.198831 | 0 | 0
12.0589 | 33.4152 | 33.63764 | 33.6375 | -0.2224369 | 0 | 0
12.0689 | 33.415 | 33.64066 | 33.64053 | -0.2256637 | 0 | 0
12.0789 | 33.4088 | 33.64361 | 33.64347 | -0.2348116 | 0 | 0
12.0889 | 33.4096 | 33.64648 | 33.64634 | -0.2368808 | 0 | 0
12.0989 | 33.3908 | 33.64927 | 33.64913 | -0.2584716 | 0 | 0
12.1089 | 33.3891 | 33.65198 | 33.65184 | -0.2628842 | 0 | 0
12.1189 | 33.3742 | 33.65462 | 33.65448 | -0.280419 | 0 | 0
12.1289 | 33.3533 | 33.65718 | 33.65704 | -0.3038761 | 0 | 0
12.1389 | 33.3404 | 33.65966 | 33.65952 | -0.3192559 | 0 | 0
12.1489 | 33.3258 | 33.66206 | 33.66192 | -0.3362587 | 0 | 0
12.1589 | 33.3264 | 33.66438 | 33.66424 | -0.3379845 | 0 | 0
12.1689 | 33.3266 | 33.66663 | 33.66649 | -0.3400339 | 0 | 0
12.1789 | 33.3132 | 33.66881 | 33.66867 | -0.3556069 | 0 | 0
12.1889 | 33.2993 | 33.6709 | 33.67076 | -0.3716038 | 0 | 0
12.1989 | 33.294 | 33.67369 | 33.67278 | -0.3796897 | 0 | 0
12.2089 | 33.2853 | 33.67564 | 33.67473 | -0.3903361 | 0 | 0
12.2189 | 33.2604 | 33.67751 | 33.6766 | -0.4171071 | 0 | 0
12.2289 | 33.2531 | 33.6793 | 33.67839 | -0.4262031 | 0 | 0
12.2389 | 33.2418 | 33.68102 | 33.68012 | -0.4392244 | 0 | 0
12.2489 | 33.247 | 33.68267 | 33.68176 | -0.4356711 | 0 | 0
12.2589 | 33.254 | 33.68424 | 33.68333 | -0.4302436 | 0 | 0
12.2689 | 33.2323 | 33.68574 | 33.68483 | -0.4534421 | 0 | 0
12.2789 | 33.2161 | 33.68755 | 33.68625 | -0.4714489 | 0 | 0
12.2889 | 33.2092 | 33.69005 | 33.6876 | -0.4808459 | 0 | 0
12.2989 | 33.2023 | 33.69133 | 33.68888 | -0.4890253 | 0 | 0
12.3089 | 33.2065 | 33.69253 | 33.69009 | -0.4860316 | 0 | 0
12.3189 | 33.1932 | 33.69367 | 33.69122 | -0.5004653 | 0 | 0
12.3289 | 33.1972 | 33.69473 | 33.69228 | -0.4975264 | 0 | 0
12.3389 | 33.1926 | 33.69572 | 33.69326 | -0.5031154 | 0 | 0
12.3489 | 33.165 | 33.69663 | 33.69418 | -0.5316323 | 0 | 0
12.3589 | 33.1773 | 33.69748 | 33.69502 | -0.5201775 | 0 | 0
12.3689 | 33.16 | 33.69825 | 33.69579 | -0.5382512 | 0 | 0
12.3789 | 33.1545 | 33.69953 | 33.69649 | -0.5450265 | 0 | 0
12.3889 | 33.1643 | 33.70016 | 33.69712 | -0.5358584 | 0 | 0
12.3989 | 33.1615 | 33.70072 | 33.69768 | -0.5392197 | 0 | 0
12.4089 | 33.1544 | 33.70121 | 33.69817 | -0.5468104 | 0 | 0
12.4189 | 33.148 | 33.70163 | 33.69859 | -0.5536309 | 0 | 0
12.4289 | 33.1342 | 33.70198 | 33.69893 | -0.5677814 | 0 | 0
12.4389 | 33.1269 | 33.70226 | 33.69921 | -0.5753621 | 0 | 0
12.4489 | 33.1341 | 33.70247 | 33.69942 | -0.5683732 | 0 | 0
12.4589 | 33.1152 | 33.70262 | 33.69956 | -0.5874151 | 0 | 0
12.4689 | 33.092 | 33.70269 | 33.69963 | -0.610688 | 0 | 0
12.4789 | 33.1088 | 33.70269 | 33.69963 | -0.5938921 | 0 | 0
12.4889 | 33.1034 | 33.70263 | 33.69956 | -0.5992276 | 0 | 0
12.4989 | 33.108 | 33.70249 | 33.69943 | -0.5944948 | 0 | 0
12.5089 | 33.0995 | 33.70229 | 33.69922 | -0.6027939 | 0 | 0
12.5189 | 33.0857 | 33.70203 | 33.69895 | -0.6163252 | 0 | 0
12.5289 | 33.0816 | 33.70169 | 33.69861 | -0.6200889 | 0 | 0
12.5389 | 33.0675 | 33.70129 | 33.69821 | -0.6337852 | 0 | 0
12.5489 | 33.0838 | 33.70081 | 33.69773 | -0.6170145 | 0 | 0
12.5589 | 33.0702 | 33.70028 | 33.69719 | -0.6300768 | 0 | 0
12.5689 | 33.0595 | 33.69967 | 33.69658 | -0.6401725 | 0 | 0
12.5789 | 33.0364 | 33.699 | 33.69591 | -0.6626018 | 0 | 0
12.5889 | 33.0403 | 33.69826 | 33.69517 | -0.6579649 | 0 | 0
12.5989 | 33.0382 | 33.69746 | 33.69436 | -0.6592621 | 0 | 0
12.6089 | 33.0163 | 33.69659 | 33.69349 | -0.6802936 | 0 | 0
12.6188 | 33.0162 | 33.69567 | 33.69257 | -0.6794693 | 0 | 0
12.6288 | 33.0203 | 33.69467 | 33.69156 | -0.6743707 | 0 | 0
12.6388 | 33.0335 | 33.69361 | 33.6905 | -0.6601072 | 0 | 0
12.6488 | 33.001 | 33.69248 | 33.68937 | -0.6914788 | 0 | 0
12.6588 | 32.9955 | 33.69129 | 33.68817 | -0.695786 | 0 | 0
12.6688 | 32.9904 | 33.69003 | 33.68691 | -0.6996288 | 0 | 0
12.6788 | 32.9756 | 33.68871 | 33.68559 | -0.7131075 | 0 | 0
12.6888 | 32.9668 | 33.68732 | 33.6842 | -0.7205224 | 0 | 0
12.6988 | 32.95 | 33.68587 | 33.68275 | -0.7358737 | 0 | 0
12.7088 | 32.9601 | 33.68436 | 33.68123 | -0.7242616 | 0 | 0
12.7188 | 32.9549 | 33.68279 | 33.67965 | -0.7278864 | 0 | 0
12.7288 | 32.9537 | 33.68115 | 33.67801 | -0.7274482 | 0 | 0
12.7388 | 32.9263 | 33.67945 | 33.67631 | -0.7531473 | 0 | 0
12.7488 | 32.9195 | 33.67768 | 33.67454 | -0.7581839 | 0 | 0
12.7588 | 32.9215 | 33.67586 | 33.67271 | -0.7543583 | 0 | 0
12.7688 | 32.9115 | 33.67397 | 33.67082 | -0.7624707 | 0 | 0
12.7788 | 32.9034 | 33.67202 | 33.66887 | -0.7686212 | 0 | 0
12.7888 | 32.8893 | 33.67001 | 33.66686 | -0.7807102 | 0 | 0
12.7988 | 32.877 | 33.66794 | 33.66478 | -0.7909379 | 0 | 0
12.8088 | 32.8698 | 33.6658 | 33.66265 | -0.7960044 | 0 | 0
12.8188 | 32.876 | 33.66361 | 33.66045 | -0.78761 | 0 | 0
12.8288 | 32.8661 | 33.66135 | 33.65819 | -0.795255 | 0 | 0
12.8388 | 32.8548 | 33.65904 | 33.65587 | -0.8042395 | 0 | 0
12.8488 | 32.8517 | 33.65666 | 33.65349 | -0.8049637 | 0 | 0
12.8588 | 32.8281 | 33.65423 | 33.65105 | -0.826128 | 0 | 0
12.8688 | 32.8351 | 33.65173 | 33.64856 | -0.8166324 | 0 | 0
12.8788 | 32.8154 | 33.64918 | 33.646 | -0.8337773 | 0 | 0
12.8888 | 32.8245 | 33.64656 | 33.64338 | -0.8220628 | 0 | 0
12.8988 | 32.8102 | 33.64389 | 33.6407 | -0.8336892 | 0 | 0
12.9088 | 32.8037 | 33.64116 | 33.63797 | -0.8374567 | 0 | 0
12.9188 | 32.7915 | 33.63837 | 33.63517 | -0.8468655 | 0 | 0
12.9288 | 32.7904 | 33.63552 | 33.63232 | -0.8451157 | 0 | 0
12.9388 | 32.7784 | 33.63261 | 33.62941 | -0.8542078 | 0 | 0
12.9488 | 32.7759 | 33.62964 | 33.62644 | -0.8537418 | 0 | 0
12.9588 | 32.7848 | 33.62662 | 33.62341 | -0.8418179 | 0 | 0
12.9688 | 32.7594 | 33.62354 | 33.62033 | -0.8641365 | 0 | 0
12.9788 | 32.7593 | 33.6204 | 33.61719 | -0.8610976 | 0 | 0
12.9888 | 32.7531 | 33.6172 | 33.61399 | -0.8641016 | 0 | 0
12.9988 | 32.7547 | 33.61395 | 33.61073 | -0.8592486 | 0 | 0
13.0088 | 32.7505 | 33.61064 | 33.60742 | -0.8601388 | 0 | 0
13.0188 | 32.7422 | 33.60727 | 33.60405 | -0.8650725 | 0 | 0
13.0288 | 32.7407 | 33.60385 | 33.60062 | -0.8631498 | 0 | 0
13.0388 | 32.7278 | 33.60037 | 33.59714 | -0.872571 | 0 | 0
13.0488 | 32.7403 | 33.59684 | 33.59361 | -0.8565363 | 0 | 0
13.0588 | 32.7191 | 33.59325 | 33.59001 | -0.874146 | 0 | 0
13.0688 | 32.7243 | 33.5896 | 33.58636 | -0.8653001 | 0 | 0
13.0788 | 32.7232 | 33.5859 | 33.58266 | -0.8626989 | 0 | 0
13.0888 | 32.7216 | 33.58214 | 33.5789 | -0.8605427 | 0 | 0
13.0988 | 32.7213 | 33.57833 | 33.57508 | -0.8570316 | 0 | 0
13.1088 | 32.7055 | 33.57447 | 33.57122 | -0.8689658 | 0 | 0
13.1188 | 32.7024 | 33.57055 | 33.56729 | -0.8681456 | 0 | 0
13.1288 | 32.6975 | 33.56657 | 33.56332 | -0.8690712 | 0 | 0
13.1388 | 32.7176 | 33.56254 | 33.55928 | -0.8449427 | 0 | 0
13.1488 | 32.6912 | 33.55846 | 33.5552 | -0.8672604 | 0 | 0
13.1588 | 32.6954 | 33.55432 | 33.55106 | -0.8589245 | 0 | 0
13.1688 | 32.6958 | 33.55014 | 33.54687 | -0.8543352 | 0 | 0
13.1788 | 32.7031 | 33.54589 | 33.54262 | -0.8427926 | 0 | 0
13.1888 | 32.6887 | 33.5416 | 33.53832 | -0.8528971 | 0 | 0
13.1987 | 32.6947 | 33.53729 | 33.53401 | -0.8425925 | 0 | 0
13.2087 | 32.6743 | 33.53289 | 33.52961 | -0.858592 | 0 | 0
13.2187 | 32.6802 | 33.52844 | 33.52515 | -0.8482392 | 0 | 0
13.2287 | 32.6871 | 33.52393 | 33.52065 | -0.8368342 | 0 | 0
13.2387 | 32.6638 | 33.51938 | 33.51609 | -0.8555771 | 0 | 0
13.2487 | 32.6651 | 33.51477 | 33.51147 | -0.8496683 | 0 | 0
13.2587 | 32.6506 | 33.51011 | 33.50681 | -0.8595079 | 0 | 0
13.2687 | 32.6537 | 33.5054 | 33.5021 | -0.8516961 | 0 | 0
13.2787 | 32.6602 | 33.50063 | 33.49733 | -0.840433 | 0 | 0
13.2887 | 32.6439 | 33.49582 | 33.49251 | -0.851919 | 0 | 0
13.2987 | 32.6486 | 33.49095 | 33.48764 | -0.8423542 | 0 | 0
13.3087 | 32.6418 | 33.48604 | 33.48273 | -0.8442388 | 0 | 0
13.3187 | 32.6538 | 33.48107 | 33.47776 | -0.827273 | 0 | 0
13.3287 | 32.6204 | 33.47606 | 33.47274 | -0.855657 | 0 | 0
13.3387 | 32.6252 | 33.47099 | 33.46767 | -0.845791 | 0 | 0
13.3487 | 32.6015 | 33.46588 | 33.46255 | -0.8643751 | 0 | 0
13.3587 | 32.6067 | 33.46071 | 33.45738 | -0.8540097 | 0 | 0
13.3687 | 32.5853 | 33.45549 | 33.45216 | -0.8701948 | 0 | 0
13.3787 | 32.5753 | 33.45023 | 33.4469 | -0.8749307 | 0 | 0
13.3887 | 32.5648 | 33.44492 | 33.44158 | -0.8801176 | 0 | 0
13.3987 | 32.5761 | 33.43956 | 33.43621 | -0.8634556 | 0 | 0
13.4087 | 32.5834 | 33.43414 | 33.4308 | -0.850745 | 0 | 0
13.4187 | 32.5649 | 33.42869 | 33.42534 | -0.8637859 | 0 | 0
13.4287 | 32.5502 | 33.42318 | 33.41983 | -0.8729786 | 0 | 0
13.4387 | 32.556 | 33.41762 | 33.41427 | -0.8616232 | 0 | 0
13.4487 | 32.5375 | 33.41202 | 33.40866 | -0.8745199 | 0 | 0
13.4587 | 32.5242 | 33.40637 | 33.40301 | -0.882169 | 0 | 0
13.4687 | 32.5075 | 33.40067 | 33.39731 | -0.8931705 | 0 | 0
13.4787 | 32.5005 | 33.39492 | 33.39156 | -0.8944248 | 0 | 0
13.4887 | 32.4937 | 33.38913 | 33.38576 | -0.8954319 | 0 | 0
13.4987 | 32.4974 | 33.38329 | 33.37992 | -0.8858921 | 0 | 0
13.5087 | 32.4844 | 33.37741 | 33.37403 | -0.8930056 | 0 | 0
13.5187 | 32.4846 | 33.37147 | 33.36809 | -0.8868725 | 0 | 0
13.5287 | 32.4793 | 33.36549 | 33.36211 | -0.886193 | 0 | 0
13.5387 | 32.4747 | 33.35947 | 33.35608 | -0.8847674 | 0 | 0
13.5487 | 32.459 | 33.3534 | 33.35 | -0.8943958 | 0 | 0
13.5587 | 32.453 | 33.34728 | 33.34388 | -0.8942783 | 0 | 0
13.5687 | 32.4275 | 33.34112 | 33.33772 | -0.9136153 | 0 | 0
13.5787 | 32.44 | 33.33491 | 33.33151 | -0.8949068 | 0 | 0
13.5887 | 32.4269 | 33.32865 | 33.32525 | -0.9017531 | 0 | 0
13.5987 | 32.3941 | 33.32235 | 33.31895 | -0.9282543 | 0 | 0
13.6087 | 32.4021 | 33.31601 | 33.3126 | -0.9139106 | 0 | 0
13.6187 | 32.3988 | 33.30962 | 33.30621 | -0.9108223 | 0 | 0
13.6287 | 32.404 | 33.30319 | 33.29977 | -0.8991894 | 0 | 0
13.6387 | 32.3888 | 33.29671 | 33.29329 | -0.9079122 | 0 | 0
13.6487 | 32.3689 | 33.29019 | 33.28677 | -0.9212908 | 0 | 0
13.6587 | 32.3661 | 33.28363 | 33.2802 | -0.9175255 | 0 | 0
13.6687 | 32.3699 | 33.27702 | 33.27359 | -0.9071164 | 0 | 0
13.6787 | 32.349 | 33.27036 | 33.26693 | -0.9213637 | 0 | 0
13.6887 | 32.3501 | 33.26367 | 33.26023 | -0.9135676 | 0 | 0
13.6987 | 32.3391 | 33.25693 | 33.25349 | -0.9178282 | 0 | 0
13.7087 | 32.3015 | 33.25015 | 33.2467 | -0.9486457 | 0 | 0
13.7187 | 32.3231 | 33.24332 | 33.23987 | -0.9202204 | 0 | 0
13.7287 | 32.3103 | 33.23645 | 33.233 | -0.9261523 | 0 | 0
13.7387 | 32.299 | 33.22954 | 33.22609 | -0.9305417 | 0 | 0
13.7487 | 32.2864 | 33.22259 | 33.21913 | -0.9361888 | 0 | 0
13.7587 | 32.2796 | 33.21559 | 33.21213 | -0.9359936 | 0 | 0
13.7687 | 32.2658 | 33.20856 | 33.20509 | -0.9427565 | 0 | 0
13.7787 | 32.2688 | 33.20148 | 33.19801 | -0.9326776 | 0 | 0
13.7886 | 32.2592 | 33.19443 | 33.19096 | -0.9352284 | 0 | 0
13.7986 | 32.2553 | 33.18727 | 33.18379 | -0.9319667 | 0 | 0
13.8086 | 32.2289 | 33.18006 | 33.17658 | -0.9511637 | 0 | 0
13.8186 | 32.2241 | 33.17282 | 33.16934 | -0.9487197 | 0 | 0
13.8286 | 32.2073 | 33.16553 | 33.16205 | -0.9582346 | 0 | 0
13.8386 | 32.2032 | 33.15821 | 33.15472 | -0.9550088 | 0 | 0
13.8486 | 32.1928 | 33.15084 | 33.14735 | -0.9580423 | 0 | 0
13.8586 | 32.1796 | 33.14344 | 33.13994 | -0.9638355 | 0 | 0
13.8686 | 32.1812 | 33.13599 | 33.13249 | -0.9547883 | 0 | 0
13.8786 | 32.1722 | 33.1285 | 33.125 | -0.9563011 | 0 | 0
13.8886 | 32.1692 | 33.12097 | 33.11747 | -0.9517739 | 0 | 0
13.8986 | 32.1494 | 33.11341 | 33.1099 | -0.964007 | 0 | 0
13.9086 | 32.129 | 33.1058 | 33.10229 | -0.9768006 | 0 | 0
13.9186 | 32.1495 | 33.09815 | 33.09464 | -0.9486547 | 0 | 0
13.9286 | 32.1246 | 33.09047 | 33.08695 | -0.9658695 | 0 | 0
13.9386 | 32.0969 | 33.08275 | 33.07922 | -0.9858453 | 0 | 0
13.9486 | 32.0896 | 33.07498 | 33.07145 | -0.9853822 | 0 | 0
13.9586 | 32.1026 | 33.06718 | 33.06365 | -0.9645804 | 0 | 0
13.9686 | 32.0967 | 33.05934 | 33.05581 | -0.9626399 | 0 | 0
13.9786 | 32.0821 | 33.05146 | 33.04792 | -0.9693611 | 0 | 0
13.9886 | 32.079 | 33.04354 | 33.04 | -0.9645441 | 0 | 0
13.9986 | 32.074 | 33.03559 | 33.03204 | -0.9615889 | 0 | 0
14.0086 | 32.0508 | 33.0276 | 33.02405 | -0.9767959 | 0 | 0
14.0186 | 32.0528 | 33.01957 | 33.01601 | -0.9667651 | 0 | 0
14.0286 | 32.0446 | 33.0115 | 33.00794 | -0.9668968 | 0 | 0
14.0386 | 32.0238 | 33.00339 | 32.99983 | -0.9795911 | 0 | 0
14.0486 | 32.0193 | 32.99525 | 32.99169 | -0.9759481 | 0 | 0
14.0586 | 32.022 | 32.98707 | 32.9835 | -0.965068 | 0 | 0
14.0686 | 32.0101 | 32.97885 | 32.97528 | -0.968751 | 0 | 0
14.0786 | 31.9966 | 32.9706 | 32.96702 | -0.9739973 | 0 | 0
14.0886 | 32.0015 | 32.96231 | 32.95873 | -0.9608069 | 0 | 0
14.0986 | 31.989 | 32.95398 | 32.9504 | -0.9649802 | 0 | 0
14.1086 | 31.9662 | 32.94562 | 32.94203 | -0.9794172 | 0 | 0
14.1186 | 31.9667 | 32.93722 | 32.93363 | -0.970518 | 0 | 0
14.1286 | 31.9478 | 32.92878 | 32.92519 | -0.9809829 | 0 | 0
14.1386 | 31.9493 | 32.92031 | 32.91672 | -0.9710121 | 0 | 0
14.1486 | 31.927 | 32.91181 | 32.90821 | -0.9848056 | 0 | 0
14.1586 | 31.9021 | 32.90326 | 32.89966 | -1.001164 | 0 | 0
14.1686 | 31.9091 | 32.89688 | 32.89108 | -0.9877798 | 0 | 0
14.1786 | 31.9151 | 32.88827 | 32.88246 | -0.9731693 | 0 | 0
14.1886 | 31.9034 | 32.87962 | 32.87381 | -0.9762237 | 0 | 0
14.1986 | 31.8854 | 32.87094 | 32.86513 | -0.9855433 | 0 | 0
14.2086 | 31.8798 | 32.86223 | 32.85641 | -0.9824282 | 0 | 0
14.2186 | 31.8737 | 32.85348 | 32.84765 | -0.9797786 | 0 | 0
14.2286 | 31.8439 | 32.84469 | 32.83886 | -1.000795 | 0 | 0
14.2386 | 31.8375 | 32.83588 | 32.83004 | -0.9983765 | 0 | 0
14.2486 | 31.8453 | 32.82702 | 32.82118 | -0.9817244 | 0 | 0
14.2586 | 31.8361 | 32.81923 | 32.81229 | -0.9831343 | 0 | 0
14.2686 | 31.8041 | 32.81032 | 32.80336 | -1.006215 | 0 | 0
14.2786 | 31.8107 | 32.80136 | 32.7944 | -0.9906629 | 0 | 0
14.2886 | 31.8041 | 32.79238 | 32.78541 | -0.988277 | 0 | 0
14.2986 | 31.7942 | 32.78336 | 32.77639 | -0.9891578 | 0 | 0
14.3086 | 31.7906 | 32.77431 | 32.76733 | -0.9837055 | 0 | 0
14.3186 | 31.7871 | 32.76522 | 32.75824 | -0.9781202 | 0 | 0
14.3286 | 31.771 | 32.7561 | 32.74911 | -0.9851021 | 0 | 0
14.3386 | 31.7489 | 32.74695 | 32.73995 | -0.9980513 | 0 | 0
14.3486 | 31.745 | 32.73777 | 32.73076 | -0.992768 | 0 | 0
14.3586 | 31.7432 | 32.72855 | 32.72154 | -0.9853524 | 0 | 0
14.3685 | 31.7409 | 32.7194 | 32.71238 | -0.9784971 | 0 | 0
14.3785 | 31.7346 | 32.71012 | 32.70309 | -0.9755175 | 0 | 0
14.3885 | 31.731 | 32.70081 | 32.69378 | -0.969806 | 0 | 0
14.3985 | 31.7332 | 32.69146 | 32.68443 | -0.9582628 | 0 | 0
14.4085 | 31.7133 | 32.68209 | 32.67504 | -0.9687879 | 0 | 0
14.4185 | 31.7046 | 32.67268 | 32.66563 | -0.9680815 | 0 | 0
14.4285 | 31.7064 | 32.66324 | 32.65619 | -0.9568438 | 0 | 0
14.4385 | 31.693 | 32.65377 | 32.64671 | -0.960775 | 0 | 0
14.4485 | 31.6774 | 32.64428 | 32.6372 | -0.9668751 | 0 | 0
14.4585 | 31.6738 | 32.63474 | 32.62767 | -0.9609444 | 0 | 0
14.4685 | 31.6683 | 32.62518 | 32.6181 | -0.9568829 | 0 | 0
14.4785 | 31.6615 | 32.61559 | 32.6085 | -0.9540909 | 0 | 0
14.4885 | 31.6486 | 32.60597 | 32.59887 | -0.9573684 | 0 | 0
14.4985 | 31.6486 | 32.59632 | 32.58921 | -0.9477156 | 0 | 0
14.5085 | 31.6323 | 32.58663 | 32.57952 | -0.9543327 | 0 | 0
14.5185 | 31.6209 | 32.57692 | 32.5698 | -0.9560197 | 0 | 0
14.5285 | 31.608 | 32.56718 | 32.56005 | -0.959177 | 0 | 0
14.5385 | 31.588 | 32.5574 | 32.55027 | -0.9694045 | 0 | 0
14.5485 | 31.5787 | 32.5476 | 32.54046 | -0.9689024 | 0 | 0
14.5585 | 31.5755 | 32.53777 | 32.53063 | -0.9622709 | 0 | 0
14.5685 | 31.555 | 32.52791 | 32.52076 | -0.9729102 | 0 | 0
14.5785 | 31.5455 | 32.51802 | 32.51086 | -0.9725202 | 0 | 0
14.5885 | 31.5434 | 32.5081 | 32.50094 | -0.9647013 | 0 | 0
14.5985 | 31.5247 | 32.49815 | 32.49098 | -0.9734536 | 0 | 0
14.6085 | 31.5118 | 32.48818 | 32.481 | -0.9763771 | 0 | 0
14.6185 | 31.4827 | 32.47817 | 32.47099 | -0.995472 | 0 | 0
14.6285 | 31.4776 | 32.46814 | 32.46095 | -0.9905386 | 0 | 0
14.6385 | 31.4651 | 32.45808 | 32.45088 | -0.9929768 | 0 | 0
14.6485 | 31.4344 | 32.44799 | 32.44078 | -1.013587 | 0 | 0
14.6585 | 31.4369 | 32.43787 | 32.43066 | -1.000969 | 0 | 0
14.6685 | 31.4105 | 32.42772 | 32.4205 | -1.017223 | 0 | 0
14.6785 | 31.4075 | 32.41755 | 32.41032 | -1.01005 | 0 | 0
14.6885 | 31.3888 | 32.40735 | 32.40012 | -1.018548 | 0 | 0
14.6985 | 31.3715 | 32.39712 | 32.38988 | -1.02562 | 0 | 0
14.7085 | 31.3617 | 32.38686 | 32.37962 | -1.025164 | 0 | 0
14.7185 | 31.3586 | 32.37658 | 32.36933 | -1.017981 | 0 | 0
14.7285 | 31.3479 | 32.36627 | 32.35901 | -1.01837 | 0 | 0
14.7385 | 31.3232 | 32.35593 | 32.34867 | -1.032733 | 0 | 0
14.7485 | 31.3097 | 32.34557 | 32.33829 | -1.035869 | 0 | 0
14.7585 | 31.2955 | 32.33518 | 32.3279 | -1.039679 | 0 | 0
14.7685 | 31.28 | 32.32476 | 32.31747 | -1.044762 | 0 | 0
14.7785 | 31.2636 | 32.31432 | 32.30702 | -1.050719 | 0 | 0
14.7885 | 31.2808 | 32.30385 | 32.29655 | -1.023049 | 0 | 0
14.7985 | 31.2524 | 32.29335 | 32.28604 | -1.040953 | 0 | 0
14.8085 | 31.2691 | 32.28283 | 32.27551 | -1.013731 | 0 | 0
14.8185 | 31.219 | 32.27228 | 32.26496 | -1.053284 | 0 | 0
14.8285 | 31.2203 | 32.26171 | 32.25438 | -1.041411 | 0 | 0
14.8385 | 31.2198 | 32.25111 | 32.24377 | -1.031312 | 0 | 0
14.8485 | 31.2117 | 32.24049 | 32.23314 | -1.028787 | 0 | 0
14.8585 | 31.1914 | 32.22984 | 32.22249 | -1.038438 | 0 | 0
14.8685 | 31.1836 | 32.21916 | 32.2118 | -1.035563 | 0 | 0
14.8785 | 31.1661 | 32.20846 | 32.2011 | -1.042363 | 0 | 0
14.8885 | 31.156 | 32.19774 | 32.19037 | -1.041739 | 0 | 0
14.8985 | 31.1534 | 32.18699 | 32.17961 | -1.033589 | 0 | 0
14.9085 | 31.1559 | 32.17621 | 32.16883 | -1.020315 | 0 | 0
14.9185 | 31.1573 | 32.16542 | 32.15802 | -1.008116 | 0 | 0
14.9285 | 31.1132 | 32.15459 | 32.14719 | -1.041393 | 0 | 0
14.9385 | 31.1121 | 32.14375 | 32.13634 | -1.031646 | 0 | 0
14.9485 | 31.1044 | 32.13287 | 32.12546 | -1.028474 | 0 | 0
14.9584 | 31.0987 | 32.12209 | 32.11466 | -1.023388 | 0 | 0
14.9684 | 31.0866 | 32.11117 | 32.10374 | -1.024569 | 0 | 0
14.9784 | 31.0849 | 32.10023 | 32.09279 | -1.015326 | 0 | 0
14.9884 | 31.0547 | 32.08926 | 32.08181 | -1.034559 | 0 | 0
14.9984 | 31.0709 | 32.07827 | 32.07082 | -1.007369 | 0 | 0
15.0084 | 31.0516 | 32.06726 | 32.0598 | -1.015656 | 0 | 0
15.0184 | 31.066 | 32.05622 | 32.04875 | -0.9902193 | 0 | 0
15.0284 | 31.0502 | 32.04822 | 32.03769 | -0.9980172 | 0 | 0
15.0384 | 31.0352 | 32.03714 | 32.0266 | -1.001937 | 0 | 0
15.0484 | 31.0303 | 32.02603 | 32.01548 | -0.9957338 | 0 | 0
15.0584 | 31.0139 | 32.01491 | 32.00435 | -1.001008 | 0 | 0
15.0684 | 31.0258 | 32.00376 | 31.99319 | -0.9779593 | 0 | 0
15.0784 | 31.0301 | 31.99259 | 31.98201 | -0.9624883 | 0 | 0
15.0884 | 31.0083 | 31.98139 | 31.9708 | -0.9730949 | 0 | 0
15.0984 | 31.018 | 31.97018 | 31.95958 | -0.9521792 | 0 | 0
15.1084 | 31.0074 | 31.96553 | 31.94833 | -0.9581315 | 0 | 0
15.1184 | 31.0025 | 31.95428 | 31.93706 | -0.9517771 | 0 | 0
15.1284 | 31.0216 | 31.94453 | 31.92577 | -0.9229294 | 0 | 0
15.1384 | 30.9856 | 31.93323 | 31.91446 | -0.9476326 | 0 | 0
15.1484 | 30.9943 | 31.92191 | 31.90312 | -0.9276142 | 0 | 0
15.1584 | 30.9845 | 31.91057 | 31.89177 | -0.9260743 | 0 | 0
15.1684 | 30.9888 | 31.89921 | 31.88039 | -0.9104129 | 0 | 0
15.1784 | 30.9844 | 31.88783 | 31.86899 | -0.9034303 | 0 | 0
15.1884 | 30.9766 | 31.87643 | 31.85757 | -0.8998265 | 0 | 0
15.1984 | 30.9745 | 31.865 | 31.84613 | -0.8905017 | 0 | 0
15.2084 | 30.9764 | 31.85356 | 31.83466 | -0.877156 | 0 | 0
15.2184 | 30.9668 | 31.84539 | 31.82318 | -0.8785866 | 0 | 0
15.2284 | 30.989 | 31.8339 | 31.81168 | -0.8449021 | 0 | 0
15.2384 | 30.9706 | 31.8224 | 31.80015 | -0.8517971 | 0 | 0
15.2484 | 30.9571 | 31.81087 | 31.78861 | -0.8537716 | 0 | 0
15.2584 | 30.953 | 31.79933 | 31.77704 | -0.8463258 | 0 | 0
15.2684 | 30.9538 | 31.78776 | 31.76546 | -0.8339598 | 0 | 0
15.2784 | 30.9429 | 31.77617 | 31.75385 | -0.8332737 | 0 | 0
15.2884 | 30.9382 | 31.76457 | 31.74223 | -0.8263677 | 0 | 0
15.2984 | 30.9304 | 31.75294 | 31.73058 | -0.8225418 | 0 | 0
15.3084 | 30.9122 | 31.7413 | 31.71891 | -0.8290961 | 0 | 0
15.3184 | 30.9181 | 31.72963 | 31.70723 | -0.8115309 | 0 | 0
15.3284 | 30.9172 | 31.71795 | 31.69553 | -0.8007461 | 0 | 0
15.3384 | 30.9159 | 31.70624 | 31.6838 | -0.790342 | 0 | 0
15.3484 | 30.9144 | 31.69452 | 31.67206 | -0.7801185 | 0 | 0
15.3584 | 30.8906 | 31.68278 | 31.6603 | -0.7921759 | 0 | 0
15.3684 | 30.8888 | 31.67101 | 31.64851 | -0.7822143 | 0 | 0
15.3784 | 30.8808 | 31.65923 | 31.63671 | -0.7784337 | 0 | 0
15.3884 | 30.874 | 31.64743 | 31.62489 | -0.7734343 | 0 | 0
15.3984 | 30.8693 | 31.63562 | 31.61306 | -0.7663162 | 0 | 0
15.4084 | 30.839 | 31.62378 | 31.6012 | -0.7847795 | 0 | 0
15.4184 | 30.8465 | 31.61192 | 31.58932 | -0.7654244 | 0 | 0
15.4284 | 30.8426 | 31.60005 | 31.57743 | -0.7574508 | 0 | 0
15.4384 | 30.8267 | 31.58816 | 31.56552 | -0.761459 | 0 | 0
15.4484 | 30.819 | 31.57625 | 31.55359 | -0.7572491 | 0 | 0
15.4584 | 30.8254 | 31.56432 | 31.54164 | -0.7389211 | 0 | 0
15.4684 | 30.7884 | 31.55238 | 31.52968 | -0.7639751 | 0 | 0
15.4784 | 30.7974 | 31.54041 | 31.51769 | -0.7430114 | 0 | 0
15.4884 | 30.7931 | 31.52843 | 31.50569 | -0.73533 | 0 | 0
15.4984 | 30.7874 | 31.51643 | 31.49367 | -0.7290309 | 0 | 0
15.5084 | 30.7648 | 31.50441 | 31.48163 | -0.7396144 | 0 | 0
15.5184 | 30.7571 | 31.49238 | 31.46958 | -0.7352805 | 0 | 0
15.5284 | 30.7371 | 31.48033 | 31.45751 | -0.7432293 | 0 | 0
15.5383 | 30.7393 | 31.46838 | 31.44554 | -0.7290817 | 0 | 0
15.5483 | 30.7451 | 31.4563 | 31.43344 | -0.7111965 | 0 | 0
15.5583 | 30.7079 | 31.44419 | 31.42131 | -0.7362943 | 0 | 0
15.5683 | 30.7048 | 31.43208 | 31.40917 | -0.7272753 | 0 | 0
15.5783 | 30.6765 | 31.41994 | 31.39702 | -0.7434396 | 0 | 0
15.5883 | 30.6649 | 31.40779 | 31.38484 | -0.7428872 | 0 | 0
15.5983 | 30.6734 | 31.39562 | 31.37266 | -0.7222183 | 0 | 0
15.6083 | 30.6545 | 31.38343 | 31.36045 | -0.728933 | 0 | 0
15.6183 | 30.6238 | 31.37123 | 31.34823 | -0.7474314 | 0 | 0
15.6283 | 30.6358 | 31.35901 | 31.33599 | -0.7232136 | 0 | 0
15.6383 | 30.6141 | 31.34678 | 31.32373 | -0.7326796 | 0 | 0
15.6483 | 30.616 | 31.33453 | 31.31146 | -0.7185297 | 0 | 0
15.6583 | 30.5957 | 31.32226 | 31.29918 | -0.7265639 | 0 | 0
15.6683 | 30.5852 | 31.30998 | 31.28688 | -0.7247823 | 0 | 0
15.6783 | 30.547 | 31.29769 | 31.27456 | -0.7506851 | 0 | 0
15.6883 | 30.5462 | 31.28537 | 31.26222 | -0.7391722 | 0 | 0
15.6983 | 30.5467 | 31.27304 | 31.24987 | -0.7263439 | 0 | 0
15.7083 | 30.5319 | 31.2607 | 31.23751 | -0.7288002 | 0 | 0
15.7183 | 30.5133 | 31.24834 | 31.22513 | -0.7350413 | 0 | 0
15.7283 | 30.4984 | 31.23597 | 31.21274 | -0.7375672 | 0 | 0
15.7383 | 30.4878 | 31.22358 | 31.20033 | -0.735778 | 0 | 0
15.7483 | 30.4842 | 31.21117 | 31.1879 | -0.7269738 | 0 | 0
15.7583 | 30.504 | 31.19875 | 31.17546 | -0.6947548 | 0 | 0
15.7683 | 30.4796 | 31.18632 | 31.16301 | -0.7067211 | 0 | 0
15.7783 | 30.4769 | 31.17387 | 31.15054 | -0.6969726 | 0 | 0
15.7883 | 30.4578 | 31.16141 | 31.13805 | -0.7036097 | 0 | 0
15.7983 | 30.4474 | 31.14893 | 31.12555 | -0.7015322 | 0 | 0
15.8083 | 30.4314 | 31.13644 | 31.11304 | -0.7050404 | 0 | 0
15.8183 | 30.4186 | 31.12393 | 31.10051 | -0.7053344 | 0 | 0
15.8283 | 30.4155 | 31.11141 | 31.08797 | -0.6959141 | 0 | 0
15.8383 | 30.3904 | 31.09888 | 31.07542 | -0.7084798 | 0 | 0
15.8483 | 30.382 | 31.08633 | 31.06285 | -0.7043316 | 0 | 0
15.8583 | 30.4007 | 31.07377 | 31.05027 | -0.6730695 | 0 | 0
15.8683 | 30.3804 | 31.06119 | 31.03767 | -0.6807936 | 0 | 0
15.8783 | 30.3782 | 31.0486 | 31.02506 | -0.6704041 | 0 | 0
15.8883 | 30.3647 | 31.036 | 31.01243 | -0.6713009 | 0 | 0
15.8983 | 30.3484 | 31.02338 | 30.99979 | -0.6749843 | 0 | 0
15.9083 | 30.3509 | 31.01075 | 30.98714 | -0.6598544 | 0 | 0
15.9183 | 30.3438 | 30.99811 | 30.97448 | -0.6543111 | 0 | 0
15.9283 | 30.3432 | 30.98545 | 30.9618 | -0.6422547 | 0 | 0
15.9383 | 30.2976 | 30.97279 | 30.94911 | -0.6751852 | 0 | 0
15.9483 | 30.3127 | 30.9601 | 30.93641 | -0.6474026 | 0 | 0
15.9583 | 30.3031 | 30.94741 | 30.92369 | -0.6443072 | 0 | 0
15.9683 | 30.2987 | 30.9347 | 30.91096 | -0.635999 | 0 | 0
15.9783 | 30.2968 | 30.92198 | 30.89822 | -0.6251781 | 0 | 0
15.9883 | 30.2675 | 30.90924 | 30.88546 | -0.6417445 | 0 | 0
15.9983 | 30.2673 | 30.8965 | 30.87269 | -0.6291985 | 0 | 0
16.0083 | 30.2468 | 30.88374 | 30.85991 | -0.63694 | 0 | 0
16.0183 | 30.253 | 30.87097 | 30.84712 | -0.6179691 | 0 | 0
16.0283 | 30.2283 | 30.85819 | 30.83432 | -0.6298861 | 0 | 0
16.0383 | 30.2223 | 30.84539 | 30.8215 | -0.6230909 | 0 | 0
16.0483 | 30.2085 | 30.83258 | 30.80867 | -0.6240836 | 0 | 0
16.0583 | 30.2046 | 30.81976 | 30.79583 | -0.6151644 | 0 | 0
16.0683 | 30.2193 | 30.80693 | 30.78298 | -0.5876333 | 0 | 0
16.0783 | 30.1972 | 30.79409 | 30.77011 | -0.5968904 | 0 | 0
16.0883 | 30.1794 | 30.78124 | 30.75724 | -0.6018359 | 0 | 0
16.0983 | 30.1781 | 30.76837 | 30.74435 | -0.5902697 | 0 | 0
16.1083 | 30.152 | 30.75549 | 30.73145 | -0.603492 | 0 | 0
16.1183 | 30.1472 | 30.7426 | 30.71854 | -0.595403 | 0 | 0
16.1282 | 30.1526 | 30.72983 | 30.70574 | -0.5772316 | 0 | 0
16.1382 | 30.1448 | 30.71692 | 30.69281 | -0.5721201 | 0 | 0
16.1482 | 30.1035 | 30.704 | 30.67987 | -0.6004975 | 0 | 0
16.1582 | 30.1119 | 30.69106 | 30.66691 | -0.5791638 | 0 | 0
16.1682 | 30.1372 | 30.67812 | 30.65394 | -0.5409191 | 0 | 0
16.1782 | 30.1126 | 30.66516 | 30.64097 | -0.5525635 | 0 | 0
16.1882 | 30.1057 | 30.6522 | 30.62798 | -0.5464972 | 0 | 0
16.1982 | 30.0959 | 30.63922 | 30.61498 | -0.5433201 | 0 | 0
16.2082 | 30.0873 | 30.62623 | 30.60197 | -0.5389325 | 0 | 0
16.2182 | 30.0581 | 30.61323 | 30.58895 | -0.5551343 | 0 | 0
16.2282 | 30.0687 | 30.60023 | 30.57592 | -0.5315257 | 0 | 0
16.2382 | 30.0578 | 30.58721 | 30.56288 | -0.5294067 | 0 | 0
16.2482 | 30.0368 | 30.57418 | 30.54982 | -0.5373775 | 0 | 0
16.2582 | 30.0243 | 30.56114 | 30.53676 | -0.5368381 | 0 | 0
16.2682 | 30.0503 | 30.54809 | 30.52369 | -0.4977886 | 0 | 0
16.2782 | 30.0459 | 30.53503 | 30.51061 | -0.4891291 | 0 | 0
16.2882 | 30.0283 | 30.52196 | 30.49752 | -0.4936597 | 0 | 0
16.2982 | 30.0318 | 30.50888 | 30.48441 | -0.4770804 | 0 | 0
16.3082 | 30.0101 | 30.49579 | 30.4713 | -0.4856914 | 0 | 0
16.3182 | 30.0149 | 30.48269 | 30.45818 | -0.4677928 | 0 | 0
16.3282 | 29.9894 | 30.46958 | 30.44505 | -0.4801846 | 0 | 0
16.3382 | 29.9938 | 30.45647 | 30.43191 | -0.4626668 | 0 | 0
16.3482 | 29.9904 | 30.44334 | 30.41876 | -0.4529397 | 0 | 0
16.3582 | 29.9606 | 30.4302 | 30.4056 | -0.4696032 | 0 | 0
16.3682 | 29.9737 | 30.41706 | 30.39243 | -0.4433576 | 0 | 0
16.3782 | 29.976 | 30.4039 | 30.37926 | -0.4279027 | 0 | 0
16.3882 | 29.9589 | 30.39074 | 30.36607 | -0.4318388 | 0 | 0
16.3982 | 29.9523 | 30.37757 | 30.35287 | -0.4252659 | 0 | 0
16.4082 | 29.9441 | 30.36438 | 30.33967 | -0.420284 | 0 | 0
16.4182 | 29.9107 | 30.35119 | 30.32645 | -0.4404934 | 0 | 0
16.4282 | 29.9066 | 30.33799 | 30.31323 | -0.431394 | 0 | 0
16.4382 | 29.9095 | 30.32479 | 30.3 | -0.4152859 | 0 | 0
16.4482 | 29.9085 | 30.31157 | 30.28676 | -0.4030693 | 0 | 0
16.4582 | 29.8823 | 30.29834 | 30.27351 | -0.4160441 | 0 | 0
16.4682 | 29.8794 | 30.28511 | 30.26026 | -0.4057106 | 0 | 0
16.4782 | 29.9009 | 30.27187 | 30.24699 | -0.3709687 | 0 | 0
16.4882 | 29.8577 | 30.25862 | 30.23372 | -0.4009185 | 0 | 0
16.4982 | 29.8611 | 30.24536 | 30.22044 | -0.3842602 | 0 | 0
16.5082 | 29.8461 | 30.23209 | 30.20715 | -0.3859938 | 0 | 0
16.5182 | 29.8342 | 30.21882 | 30.19385 | -0.3846193 | 0 | 0
16.5282 | 29.8009 | 30.20554 | 30.18054 | -0.4046369 | 0 | 0
16.5382 | 29.8107 | 30.19225 | 30.16723 | -0.3815467 | 0 | 0
16.5482 | 29.7993 | 30.17895 | 30.15391 | -0.3796487 | 0 | 0
16.5582 | 29.7639 | 30.16564 | 30.14058 | -0.4017429 | 0 | 0
16.5682 | 29.7811 | 30.15233 | 30.12724 | -0.3712296 | 0 | 0
16.5782 | 29.7804 | 30.13901 | 30.1139 | -0.3586087 | 0 | 0
16.5882 | 29.7714 | 30.12568 | 30.10055 | -0.3542803 | 0 | 0
16.5982 | 29.7468 | 30.11234 | 30.08719 | -0.3655445 | 0 | 0
16.6082 | 29.7412 | 30.09901 | 30.07382 | -0.3578138 | 0 | 0
16.6182 | 29.7193 | 30.08566 | 30.06045 | -0.3663635 | 0 | 0
16.6282 | 29.7046 | 30.07231 | 30.04707 | -0.367706 | 0 | 0
16.6382 | 29.6801 | 30.05894 | 30.03368 | -0.3788415 | 0 | 0
16.6482 | 29.6829 | 30.04557 | 30.02028 | -0.3626699 | 0 | 0
16.6582 | 29.6729 | 30.03219 | 30.00688 | -0.3592914 | 0 | 0
16.6682 | 29.6499 | 30.01881 | 29.99347 | -0.3689061 | 0 | 0
16.6782 | 29.6589 | 30.00541 | 29.98006 | -0.346514 | 0 | 0
16.6882 | 29.6429 | 29.99202 | 29.96663 | -0.3491151 | 0 | 0
16.6982 | 29.6464 | 29.97861 | 29.9532 | -0.3322097 | 0 | 0
16.7081 | 29.6216 | 29.96533 | 29.9399 | -0.3437318 | 0 | 0
16.7181 | 29.6166 | 29.95192 | 29.92646 | -0.3353196 | 0 | 0
16.7281 | 29.6151 | 29.93849 | 29.91301 | -0.3233947 | 0 | 0
16.7381 | 29.5924 | 29.92506 | 29.89956 | -0.3326636 | 0 | 0
16.7481 | 29.5772 | 29.91163 | 29.88609 | -0.3344262 | 0 | 0
16.7581 | 29.5708 | 29.89818 | 29.87263 | -0.3273825 | 0 | 0
16.7681 | 29.5495 | 29.88473 | 29.85915 | -0.3352328 | 0 | 0
16.7781 | 29.5358 | 29.87128 | 29.84567 | -0.3354771 | 0 | 0
16.7881 | 29.5412 | 29.85782 | 29.83219 | -0.3166153 | 0 | 0
16.7981 | 29.5172 | 29.84435 | 29.81869 | -0.3271477 | 0 | 0
16.8081 | 29.5103 | 29.83087 | 29.8052 | -0.3205743 | 0 | 0
16.8181 | 29.5061 | 29.8174 | 29.79169 | -0.3112951 | 0 | 0
16.8281 | 29.502 | 29.80391 | 29.77818 | -0.3019102 | 0 | 0
16.8381 | 29.4789 | 29.79042 | 29.76467 | -0.3115197 | 0 | 0
16.8481 | 29.4553 | 29.77692 | 29.75115 | -0.3216237 | 0 | 0
16.8581 | 29.4637 | 29.76342 | 29.73762 | -0.2997222 | 0 | 0
16.8681 | 29.4426 | 29.74992 | 29.72409 | -0.3073153 | 0 | 0
16.8781 | 29.4552 | 29.7364 | 29.71055 | -0.2812031 | 0 | 0
16.8881 | 29.4357 | 29.72289 | 29.69701 | -0.2871857 | 0 | 0
16.8981 | 29.4258 | 29.70936 | 29.68347 | -0.283563 | 0 | 0
16.9081 | 29.4054 | 29.69584 | 29.66991 | -0.2904353 | 0 | 0
16.9181 | 29.4026 | 29.6823 | 29.65636 | -0.2797025 | 0 | 0
16.9281 | 29.3897 | 29.66876 | 29.64279 | -0.2790647 | 0 | 0
16.9381 | 29.3812 | 29.65522 | 29.62923 | -0.274022 | 0 | 0
16.9481 | 29.36 | 29.64167 | 29.61565 | -0.2816745 | 0 | 0
16.9581 | 29.3594 | 29.62812 | 29.60208 | -0.2687222 | 0 | 0
16.9681 | 29.3488 | 29.61457 | 29.58849 | -0.2657652 | 0 | 0
16.9781 | 29.3602 | 29.601 | 29.57491 | -0.2408036 | 0 | 0
16.9881 | 29.3426 | 29.58744 | 29.56132 | -0.2448374 | 0 | 0
16.9981 | 29.3314 | 29.57387 | 29.54772 | -0.2424668 | 0 | 0
17.0081 | 29.3233 | 29.56029 | 29.53412 | -0.2369916 | 0 | 0
17.0181 | 29.3153 | 29.54671 | 29.52052 | -0.2314122 | 0 | 0
17.0281 | 29.2908 | 29.53313 | 29.50691 | -0.2423284 | 0 | 0
17.0381 | 29.3041 | 29.51954 | 29.4933 | -0.2154404 | 0 | 0
17.0481 | 29.2689 | 29.50595 | 29.47968 | -0.2370482 | 0 | 0
17.0581 | 29.287 | 29.49235 | 29.46606 | -0.205352 | 0 | 0
17.0681 | 29.2612 | 29.47875 | 29.45243 | -0.2175517 | 0 | 0
17.0781 | 29.2626 | 29.46515 | 29.4388 | -0.2025474 | 0 | 0
17.0881 | 29.2541 | 29.45154 | 29.42517 | -0.1974393 | 0 | 0
17.0981 | 29.2455 | 29.43793 | 29.41153 | -0.1924273 | 0 | 0
17.1081 | 29.2354 | 29.42431 | 29.39789 | -0.1889115 | 0 | 0
17.1181 | 29.2099 | 29.41069 | 29.38424 | -0.2007921 | 0 | 0
17.1281 | 29.2251 | 29.39707 | 29.3706 | -0.1719689 | 0 | 0
17.1381 | 29.223 | 29.38344 | 29.35694 | -0.1604423 | 0 | 0
17.1481 | 29.2172 | 29.36981 | 29.34329 | -0.1526121 | 0 | 0
17.1581 | 29.1679 | 29.35618 | 29.32963 | -0.1882784 | 0 | 0
17.1681 | 29.2166 | 29.34254 | 29.31597 | -0.1259414 | 0 | 0
17.1781 | 29.1869 | 29.3289 | 29.3023 | -0.1420011 | 0 | 0
17.1881 | 29.1704 | 29.31526 | 29.28863 | -0.1448575 | 0 | 0
17.1981 | 29.1781 | 29.30161 | 29.27496 | -0.1235107 | 0 | 0
17.2081 | 29.157 | 29.28796 | 29.26128 | -0.1309607 | 0 | 0
17.2181 | 29.1578 | 29.27431 | 29.2476 | -0.1165077 | 0 | 0
17.2281 | 29.1389 | 29.26065 | 29.23392 | -0.1217517 | 0 | 0
17.2381 | 29.1374 | 29.24699 | 29.22024 | -0.1095928 | 0 | 0
17.2481 | 29.1381 | 29.23333 | 29.20655 | -0.09523096 | 0 | 0
17.2581 | 29.0844 | 29.21967 | 29.19286 | -0.1352663 | 0 | 0
17.2681 | 29.1191 | 29.206 | 29.17917 | -0.08689889 | 0 | 0
17.2781 | 29.0941 | 29.19233 | 29.16547 | -0.09822878 | 0 | 0
17.2881 | 29.1055 | 29.17866 | 29.15177 | -0.07315602 | 0 | 0
17.298 | 29.0806 | 29.16512 | 29.13821 | -0.08451746 | 0 | 0
17.308 | 29.075 | 29.15144 | 29.1245 | -0.07643964 | 0 | 0
17.318 | 29.0673 | 29.13776 | 29.1108 | -0.07045936 | 0 | 0
17.328 | 29.0596 | 29.12408 | 29.09709 | -0.06447668 | 0 | 0
17.338 | 29.0442 | 29.11039 | 29.08338 | -0.06619166 | 0 | 0
17.348 | 29.0444 | 29.0967 | 29.06966 | -0.05230437 | 0 | 0
17.358 | 29.0137 | 29.08301 | 29.05595 | -0.06931486 | 0 | 0
17.368 | 29.0142 | 29.06932 | 29.04223 | -0.05512319 | 0 | 0
17.378 | 29.0098 | 29.05563 | 29.02851 | -0.04582942 | 0 | 0
17.388 | 29.0137 | 29.04193 | 29.01479 | -0.0282336 | 0 | 0
17.398 | 29.0017 | 29.02824 | 29.00106 | -0.02653581 | 0 | 0
17.408 | 29.002 | 29.01454 | 28.98734 | -0.01253608 | 0 | 0
17.418 | 28.9912 | 29.00083 | 28.97361 | -0.009634494 | 0 | 0
17.428 | 28.9996 | 28.98713 | 28.95988 | 0.01246891 | 0 | 0
17.438 | 28.9861 | 28.97343 | 28.94615 | 0.01267406 | 0 | 0
17.448 | 28.9794 | 28.95972 | 28.93241 | 0.0196809 | 0 | 0
17.458 | 28.9765 | 28.94601 | 28.91868 | 0.03048938 | 0 | 0
17.468 | 28.9428 | 28.9323 | 28.90494 | 0.01049944 | 0 | 0
17.478 | 28.9753 | 28.91859 | 28.8912 | 0.05671102 | 0 | 0
17.488 | 28.9651 | 28.90488 | 28.87746 | 0.06022408 | 0 | 0
17.498 | 28.9643 | 28.89116 | 28.86372 | 0.07313854 | 0 | 0
17.508 | 28.9453 | 28.87745 | 28.84998 | 0.06785435 | 0 | 0
17.518 | 28.9546 | 28.86373 | 28.83623 | 0.09087147 | 0 | 0
17.528 | 28.9557 | 28.85001 | 28.82249 | 0.1056898 | 0 | 0
17.538 | 28.9427 | 28.83629 | 28.80874 | 0.1064094 | 0 | 0
17.548 | 28.9481 | 28.82257 | 28.79499 | 0.12553 | 0 | 0
17.558 | 28.9551 | 28.80885 | 28.78125 | 0.1462518 | 0 | 0
17.568 | 28.9156 | 28.79513 | 28.7675 | 0.1204746 | 0 | 0
17.578 | 28.9745 | 28.7814 | 28.75374 | 0.1930983 | 0 | 0
17.588 | 28.9402 | 28.76768 | 28.73999 | 0.172523 | 0 | 0
17.598 | 28.9669 | 28.75395 | 28.72624 | 0.2129485 | 0 | 0
17.608 | 28.9399 | 28.74023 | 28.71249 | 0.1996748 | 0 | 0
17.618 | 28.9443 | 28.7265 | 28.69873 | 0.2178018 | 0 | 0
17.628 | 28.9368 | 28.71277 | 28.68498 | 0.2240296 | 0 | 0
17.638 | 28.9407 | 28.69904 | 28.67122 | 0.241658 | 0 | 0
17.648 | 28.9288 | 28.68531 | 28.65746 | 0.243487 | 0 | 0
17.658 | 28.9186 | 28.67158 | 28.64371 | 0.2470165 | 0 | 0
17.668 | 28.8948 | 28.65785 | 28.62995 | 0.2369466 | 0 | 0
17.678 | 28.9121 | 28.64412 | 28.61619 | 0.267977 | 0 | 0
17.688 | 28.8935 | 28.63039 | 28.60243 | 0.2631078 | 0 | 0
17.698 | 28.9031 | 28.61666 | 28.58867 | 0.286439 | 0 | 0
17.708 | 28.8937 | 28.60293 | 28.57491 | 0.2907704 | 0 | 0
17.718 | 28.8942 | 28.5892 | 28.56115 | 0.3050021 | 0 | 0
17.728 | 28.8709 | 28.57547 | 28.5474 | 0.2954339 | 0 | 0
17.738 | 28.888 | 28.56173 | 28.53364 | 0.3262658 | 0 | 0
17.748 | 28.8628 | 28.548 | 28.51988 | 0.3147979 | 0 | 0
17.758 | 28.8417 | 28.53427 | 28.50612 | 0.3074299 | 0 | 0
17.768 | 28.8341 | 28.52054 | 28.49236 | 0.3135619 | 0 | 0
17.778 | 28.8051 | 28.50681 | 28.4786 | 0.2982895 | 0 | 0
17.788 | 28.8231 | 28.49308 | 28.46484 | 0.3300212 | 0 | 0
17.798 | 28.7943 | 28.47935 | 28.45108 | 0.3149528 | 0 | 0
17.808 | 28.7955 | 28.46562 | 28.43732 | 0.3298842 | 0 | 0
17.818 | 28.7715 | 28.45188 | 28.42356 | 0.3196153 | 0 | 0
17.828 | 28.7532 | 28.43815 | 28.4098 | 0.315046 | 0 | 0
17.838 | 28.7516 | 28.42442 | 28.39604 | 0.3271764 | 0 | 0
17.848 | 28.7332 | 28.41069 | 28.38228 | 0.3225063 | 0 | 0
17.858 | 28.7223 | 28.39696 | 28.36852 | 0.3253358 | 0 | 0
17.868 | 28.701 | 28.38324 | 28.35477 | 0.3177647 | 0 | 0
17.878 | 28.6592 | 28.36951 | 28.34101 | 0.289693 | 0 | 0
17.8879 | 28.6869 | 28.35592 | 28.32739 | 0.3309813 | 0 | 0
17.8979 | 28.6538 | 28.34219 | 28.31363 | 0.3116083 | 0 | 0
17.9079 | 28.6559 | 28.32847 | 28.29988 | 0.3274347 | 0 | 0
17.9179 | 28.6335 | 28.31474 | 28.28612 | 0.3187602 | 0 | 0
17.9279 | 28.6189 | 28.30102 | 28.27237 | 0.3178849 | 0 | 0
17.9379 | 28.5975 | 28.28729 | 28.25862 | 0.3102088 | 0 | 0
17.9479 | 28.5896 | 28.27357 | 28.24487 | 0.3160318 | 0 | 0
17.9579 | 28.5899 | 28.25985 | 28.23112 | 0.3300538 | 0 | 0
17.9679 | 28.5751 | 28.24613 | 28.21737 | 0.3289747 | 0 | 0
17.9779 | 28.5338 | 28.23241 | 28.20362 | 0.3013947 | 0 | 0
17.9879 | 28.5422 | 28.21869 | 28.18987 | 0.3235135 | 0 | 0
17.9979 | 28.5299 | 28.20497 | 28.17612 | 0.3249312 | 0 | 0
18.0079 | 28.5146 | 28.19125 | 28.16238 | 0.3233477 | 0 | 0
18.0179 | 28.5049 | 28.17754 | 28.14863 | 0.3273629 | 0 | 0
18.0279 | 28.4911 | 28.16382 | 28.13489 | 0.3272769 | 0 | 0
18.0379 | 28.469 | 28.15011 | 28.12115 | 0.3188896 | 0 | 0
18.0479 | 28.4803 | 28.1364 | 28.10741 | 0.3439008 | 0 | 0
18.0579 | 28.4601 | 28.12269 | 28.09367 | 0.3374107 | 0 | 0
18.0679 | 28.4691 | 28.10898 | 28.07993 | 0.360119 | 0 | 0
18.0779 | 28.405 | 28.09527 | 28.06619 | 0.3097259 | 0 | 0
18.0879 | 28.4289 | 28.08157 | 28.05246 | 0.3473312 | 0 | 0
18.0979 | 28.4063 | 28.06787 | 28.03873 | 0.3384349 | 0 | 0
18.1079 | 28.4059 | 28.05416 | 28.02499 | 0.351737 | 0 | 0
18.1179 | 28.3915 | 28.04046 | 28.01126 | 0.3510374 | 0 | 0
18.1279 | 28.3971 | 28.02676 | 27.99754 | 0.370336 | 0 | 0
18.1379 | 28.3795 | 28.01307 | 27.98381 | 0.3664329 | 0 | 0
18.1479 | 28.3709 | 27.99937 | 27.97008 | 0.371528 | 0 | 0
18.1579 | 28.3676 | 27.98568 | 27.95636 | 0.3819212 | 0 | 0
18.1679 | 28.3959 | 27.97199 | 27.94264 | 0.4239125 | 0 | 0
18.1779 | 28.3111 | 27.9583 | 27.92892 | 0.3528018 | 0 | 0
18.1879 | 28.3188 | 27.94461 | 27.9152 | 0.3741891 | 0 | 0
18.1979 | 28.3502 | 27.93093 | 27.90149 | 0.4192745 | 0 | 0
18.2079 | 28.3018 | 27.91724 | 27.88777 | 0.3845577 | 0 | 0
18.2179 | 28.3173 | 27.90356 | 27.87406 | 0.4137388 | 0 | 0
18.2279 | 28.3117 | 27.88988 | 27.86035 | 0.4218178 | 0 | 0
18.2379 | 28.2972 | 27.87621 | 27.84665 | 0.4209945 | 0 | 0
18.2479 | 28.2872 | 27.86253 | 27.83294 | 0.424669 | 0 | 0
18.2579 | 28.2992 | 27.84886 | 27.81924 | 0.4503412 | 0 | 0
18.2679 | 28.3036 | 27.83519 | 27.80554 | 0.4684111 | 0 | 0
18.2779 | 28.2344 | 27.82152 | 27.79184 | 0.4128787 | 0 | 0
18.2879 | 28.2284 | 27.80786 | 27.77815 | 0.4205438 | 0 | 0
18.2979 | 28.2746 | 27.79419 | 27.76445 | 0.4804064 | 0 | 0
18.3079 | 28.2275 | 27.78053 | 27.75076 | 0.4469666 | 0 | 0
18.3179 | 28.2177 | 27.76688 | 27.73707 | 0.4508242 | 0 | 0
18.3279 | 28.2127 | 27.75322 | 27.72339 | 0.4594793 | 0 | 0
18.3379 | 28.2042 | 27.73957 | 27.70971 | 0.4646318 | 0 | 0
18.3479 | 28.2072 | 27.72592 | 27.69602 | 0.4812816 | 0 | 0
18.3579 | 28.2039 | 27.71227 | 27.68235 | 0.4916287 | 0 | 0
18.3679 | 28.1959 | 27.69863 | 27.66867 | 0.4972731 | 0 | 0
18.3779 | 28.13 | 27.68499 | 27.655 | 0.4450147 | 0 | 0
18.3879 | 28.1417 | 27.67135 | 27.64133 | 0.4703535 | 0 | 0
18.3979 | 28.1591 | 27.65771 | 27.62766 | 0.5013894 | 0 | 0
18.4079 | 28.1246 | 27.64408 | 27.614 | 0.4805225 | 0 | 0
18.4179 | 28.1164 | 27.63045 | 27.60034 | 0.4859526 | 0 | 0
18.4279 | 28.0948 | 27.61682 | 27.58668 | 0.4779797 | 0 | 0
18.4379 | 28.1079 | 27.6032 | 27.57302 | 0.5047039 | 0 | 0
18.4479 | 28.0681 | 27.58957 | 27.55937 | 0.478525 | 0 | 0
18.4579 | 28.1136 | 27.57596 | 27.54572 | 0.537643 | 0 | 0
18.4678 | 28.0745 | 27.56248 | 27.53221 | 0.5120218 | 0 | 0
18.4778 | 28.0152 | 27.54887 | 27.51857 | 0.4663336 | 0 | 0
18.4878 | 28.0211 | 27.53526 | 27.50493 | 0.4858422 | 0 | 0
18.4978 | 28.0405 | 27.52165 | 27.49129 | 0.5188475 | 0 | 0
18.5078 | 28.0133 | 27.50805 | 27.47766 | 0.5052496 | 0 | 0
18.5178 | 28.0065 | 27.49445 | 27.46403 | 0.5120484 | 0 | 0
18.5278 | 27.9941 | 27.48086 | 27.4504 | 0.5132439 | 0 | 0
18.5378 | 27.987 | 27.46726 | 27.43678 | 0.5197359 | 0 | 0
18.5478 | 27.9982 | 27.45368 | 27.42316 | 0.5445246 | 0 | 0
18.5578 | 27.9809 | 27.44009 | 27.40954 | 0.5408098 | 0 | 0
18.5678 | 27.9538 | 27.42651 | 27.39593 | 0.5272915 | 0 | 0
18.5778 | 27.9148 | 27.41293 | 27.38232 | 0.5018696 | 0 | 0
18.5878 | 27.9227 | 27.39936 | 27.36871 | 0.5233443 | 0 | 0
18.5978 | 27.9344 | 27.38578 | 27.35511 | 0.5486153 | 0 | 0
18.6078 | 27.9153 | 27.37222 | 27.34151 | 0.543082 | 0 | 0
18.6178 | 27.8968 | 27.35865 | 27.32791 | 0.5381457 | 0 | 0
18.6278 | 27.8968 | 27.34509 | 27.31432 | 0.5517057 | 0 | 0
18.6378 | 27.886 | 27.33154 | 27.30073 | 0.554462 | 0 | 0
18.6478 | 27.9082 | 27.31799 | 27.28714 | 0.5902145 | 0 | 0
18.6578 | 27.8747 | 27.30444 | 27.27356 | 0.5702632 | 0 | 0
18.6678 | 27.8338 | 27.29089 | 27.25999 | 0.542908 | 0 | 0
18.6778 | 27.808 | 27.27735 | 27.24641 | 0.530649 | 0 | 0
18.6878 | 27.8129 | 27.26381 | 27.23284 | 0.5490861 | 0 | 0
18.6978 | 27.8188 | 27.25028 | 27.21928 | 0.5685192 | 0 | 0
18.7078 | 27.8081 | 27.23675 | 27.20572 | 0.5713483 | 0 | 0
18.7178 | 27.8043 | 27.22323 | 27.19216 | 0.5810734 | 0 | 0
18.7278 | 27.7826 | 27.20971 | 27.1786 | 0.5728942 | 0 | 0
18.7378 | 27.7624 | 27.19619 | 27.16505 | 0.5662111 | 0 | 0
18.7478 | 27.7915 | 27.18268 | 27.15151 | 0.608824 | 0 | 0
18.7578 | 27.7508 | 27.16917 | 27.13797 | 0.5816327 | 0 | 0
18.7678 | 27.7128 | 27.15566 | 27.12443 | 0.5571373 | 0 | 0
18.7778 | 27.6918 | 27.14216 | 27.1109 | 0.5496376 | 0 | 0
18.7878 | 27.6899 | 27.12867 | 27.09737 | 0.5612337 | 0 | 0
18.7978 | 27.6953 | 27.11517 | 27.08384 | 0.5801255 | 0 | 0
18.8078 | 27.6826 | 27.10169 | 27.07032 | 0.580913 | 0 | 0
18.8178 | 27.6951 | 27.0882 | 27.05681 | 0.6068961 | 0 | 0
18.8278 | 27.6754 | 27.07473 | 27.04329 | 0.6006749 | 0 | 0
18.8378 | 27.6752 | 27.06125 | 27.02979 | 0.6139492 | 0 | 0
18.8478 | 27.6636 | 27.04778 | 27.01628 | 0.6158192 | 0 | 0
18.8578 | 27.6219 | 27.03432 | 27.00278 | 0.5875846 | 0 | 0
18.8678 | 27.6049 | 27.02085 | 26.98929 | 0.5840455 | 0 | 0
18.8778 | 27.5596 | 27.0074 | 26.9758 | 0.552202 | 0 | 0
18.8878 | 27.5846 | 26.99395 | 26.96231 | 0.5906538 | 0 | 0
18.8978 | 27.5853 | 26.9805 | 26.94883 | 0.604801 | 0 | 0
18.9078 | 27.57 | 26.96706 | 26.93536 | 0.6029436 | 0 | 0
18.9178 | 27.5717 | 26.95362 | 26.92188 | 0.6180816 | 0 | 0
18.9278 | 27.5537 | 26.94019 | 26.90842 | 0.6135149 | 0 | 0
18.9378 | 27.5638 | 26.92676 | 26.89495 | 0.6370434 | 0 | 0
18.9478 | 27.538 | 26.91333 | 26.8815 | 0.6246672 | 0 | 0
18.9578 | 27.5194 | 26.89991 | 26.86804 | 0.6194862 | 0 | 0
18.9678 | 27.479 | 26.8865 | 26.8546 | 0.5925004 | 0 | 0
18.9778 | 27.4746 | 26.87309 | 26.84115 | 0.6015098 | 0 | 0
18.9878 | 27.4669 | 26.85969 | 26.82771 | 0.6072142 | 0 | 0
18.9978 | 27.486 | 26.84629 | 26.81428 | 0.6397138 | 0 | 0
19.0078 | 27.473 | 26.83289 | 26.80085 | 0.6401085 | 0 | 0
19.0178 | 27.4599 | 26.8195 | 26.78743 | 0.6403982 | 0 | 0
19.0278 | 27.4785 | 26.80612 | 26.77401 | 0.6723829 | 0 | 0
19.0378 | 27.448 | 26.79274 | 26.76059 | 0.6552626 | 0 | 0
19.0478 | 27.4418 | 26.77936 | 26.74718 | 0.6624372 | 0 | 0
19.0577 | 27.3916 | 26.76613 | 26.73391 | 0.6254731 | 0 | 0
19.0677 | 27.3818 | 26.75276 | 26.72051 | 0.6290377 | 0 | 0
19.0777 | 27.3719 | 26.7394 | 26.70712 | 0.632497 | 0 | 0
19.0877 | 27.3752 | 26.72605 | 26.69373 | 0.6491513 | 0 | 0
19.0977 | 27.3797 | 26.7127 | 26.68035 | 0.6670003 | 0 | 0
19.1077 | 27.3642 | 26.69936 | 26.66697 | 0.6648441 | 0 | 0
19.1177 | 27.3583 | 26.68602 | 26.65359 | 0.6722827 | 0 | 0
19.1277 | 27.3474 | 26.67268 | 26.64023 | 0.674716 | 0 | 0
19.1377 | 27.3251 | 26.65936 | 26.62686 | 0.665744 | 0 | 0
19.1477 | 27.3028 | 26.64603 | 26.6135 | 0.6567667 | 0 | 0
19.1577 | 27.283 | 26.63272 | 26.60015 | 0.650284 | 0 | 0
19.1677 | 27.2359 | 26.6194 | 26.5868 | 0.6164959 | 0 | 0
19.1777 | 27.2552 | 26.6061 | 26.57346 | 0.6491025 | 0 | 0
19.1877 | 27.2369 | 26.5928 | 26.56013 | 0.6441036 | 0 | 0
19.1977 | 27.2443 | 26.5795 | 26.5468 | 0.6647992 | 0 | 0
19.2077 | 27.221 | 26.56621 | 26.53347 | 0.6547894 | 0 | 0
19.2177 | 27.2367 | 26.55293 | 26.52015 | 0.683774 | 0 | 0
19.2277 | 27.2204 | 26.53965 | 26.50683 | 0.6807531 | 0 | 0
19.2377 | 27.1632 | 26.52637 | 26.49352 | 0.6368266 | 0 | 0
19.2477 | 27.1496 | 26.51311 | 26.48022 | 0.6364945 | 0 | 0
19.2577 | 27.1321 | 26.49984 | 26.46692 | 0.6322568 | 0 | 0
19.2677 | 27.0984 | 26.48659 | 26.45363 | 0.6118135 | 0 | 0
19.2777 | 27.0793 | 26.47334 | 26.44034 | 0.6059645 | 0 | 0
19.2877 | 27.0836 | 26.46009 | 26.42706 | 0.6235098 | 0 | 0
19.2977 | 27.085 | 26.44685 | 26.41379 | 0.6381493 | 0 | 0
19.3077 | 27.1014 | 26.43362 | 26.40052 | 0.6677832 | 0 | 0
19.3177 | 27.0652 | 26.42039 | 26.38725 | 0.6448112 | 0 | 0
19.3277 | 27.0391 | 26.40717 | 26.37399 | 0.6319335 | 0 | 0
19.3377 | 27.0145 | 26.39395 | 26.36074 | 0.6205499 | 0 | 0
19.3477 | 26.9828 | 26.38074 | 26.34749 | 0.6020605 | 0 | 0
19.3577 | 26.9868 | 26.36753 | 26.33425 | 0.6192652 | 0 | 0
19.3677 | 26.9377 | 26.35434 | 26.32102 | 0.583364 | 0 | 0
19.3777 | 26.9414 | 26.34114 | 26.30779 | 0.6002569 | 0 | 0
19.3877 | 26.9595 | 26.32796 | 26.29456 | 0.6315438 | 0 | 0
19.3977 | 26.9318 | 26.31478 | 26.28135 | 0.6170248 | 0 | 0
19.4077 | 26.9565 | 26.3016 | 26.26813 | 0.6548998 | 0 | 0
19.4177 | 26.9276 | 26.28843 | 26.25493 | 0.6391688 | 0 | 0
19.4277 | 26.8892 | 26.27527 | 26.24173 | 0.6139317 | 0 | 0
19.4377 | 26.8477 | 26.26211 | 26.22853 | 0.5855886 | 0 | 0
19.4477 | 26.8563 | 26.24896 | 26.21535 | 0.6073393 | 0 | 0
19.4577 | 26.8294 | 26.23582 | 26.20216 | 0.593584 | 0 | 0
19.4677 | 26.8168 | 26.22268 | 26.18899 | 0.5941225 | 0 | 0
19.4777 | 26.7922 | 26.20955 | 26.17582 | 0.5826549 | 0 | 0
19.4877 | 26.8248 | 26.19642 | 26.16265 | 0.6283811 | 0 | 0
19.4977 | 26.8332 | 26.1833 | 26.1495 | 0.6499011 | 0 | 0
19.5077 | 26.8023 | 26.17019 | 26.13635 | 0.6321149 | 0 | 0
19.5177 | 26.7863 | 26.15708 | 26.1232 | 0.6292224 | 0 | 0
19.5277 | 26.7716 | 26.14398 | 26.11006 | 0.6276236 | 0 | 0
19.5377 | 26.7285 | 26.13088 | 26.09693 | 0.5976186 | 0 | 0
19.5477 | 26.7341 | 26.11779 | 26.0838 | 0.6163072 | 0 | 0
19.5577 | 26.6966 | 26.10471 | 26.07068 | 0.5918896 | 0 | 0
19.5677 | 26.7007 | 26.09163 | 26.05757 | 0.6090655 | 0 | 0
19.5777 | 26.6695 | 26.07856 | 26.04446 | 0.5909351 | 0 | 0
19.5877 | 26.715 | 26.0655 | 26.03136 | 0.6494982 | 0 | 0
19.5977 | 26.701 | 26.05245 | 26.01826 | 0.648555 | 0 | 0
19.6077 | 26.676 | 26.03939 | 26.00518 | 0.6366053 | 0 | 0
19.6177 | 26.6433 | 26.02635 | 25.99209 | 0.6169491 | 0 | 0
19.6277 | 26.6198 | 26.01331 | 25.97902 | 0.6064865 | 0 | 0
19.6376 | 26.6363 | 26.00041 | 25.96608 | 0.635887 | 0 | 0
19.6476 | 26.595 | 25.98739 | 25.95302 | 0.6076114 | 0 | 0
19.6576 | 26.5514 | 25.97437 | 25.93996 | 0.5770292 | 0 | 0
19.6676 | 26.5878 | 25.96136 | 25.92691 | 0.6264405 | 0 | 0
19.6776 | 26.5454 | 25.94835 | 25.91387 | 0.5970452 | 0 | 0
19.6876 | 26.6175 | 25.93536 | 25.90083 | 0.6821432 | 0 | 0
19.6976 | 26.5749 | 25.92237 | 25.8878 | 0.6525347 | 0 | 0
19.7076 | 26.5331 | 25.90938 | 25.87478 | 0.6237194 | 0 | 0
19.7176 | 26.5046 | 25.8964 | 25.86176 | 0.6081975 | 0 | 0
19.7276 | 26.5064 | 25.88343 | 25.84875 | 0.6229689 | 0 | 0
19.7376 | 26.4935 | 25.87047 | 25.83574 | 0.6230336 | 0 | 0
19.7476 | 26.4671 | 25.85751 | 25.82275 | 0.6095916 | 0 | 0
19.7576 | 26.4438 | 25.84456 | 25.80976 | 0.5992428 | 0 | 0
19.7676 | 26.4426 | 25.83161 | 25.79677 | 0.6109873 | 0 | 0
19.7776 | 26.4554 | 25.81868 | 25.78379 | 0.6367249 | 0 | 0
19.7876 | 26.4384 | 25.80574 | 25.77082 | 0.6326558 | 0 | 0
19.7976 | 26.4257 | 25.79282 | 25.75786 | 0.6328798 | 0 | 0
19.8076 | 26.396 | 25.7799 | 25.7449 | 0.616097 | 0 | 0
19.8176 | 26.3559 | 25.76699 | 25.73195 | 0.5889073 | 0 | 0
19.8276 | 26.3624 | 25.75409 | 25.71901 | 0.6083107 | 0 | 0
19.8376 | 26.3459 | 25.74119 | 25.70607 | 0.6047073 | 0 | 0
19.8476 | 26.3193 | 25.7283 | 25.69314 | 0.5909969 | 0 | 0
19.8576 | 26.3257 | 25.71542 | 25.68022 | 0.6102795 | 0 | 0
19.8676 | 26.3405 | 25.70254 | 25.66731 | 0.6379553 | 0 | 0
19.8776 | 26.3168 | 25.68968 | 25.6544 | 0.627124 | 0 | 0
19.8876 | 26.3027 | 25.67681 | 25.64149 | 0.6258857 | 0 | 0
19.8976 | 26.2819 | 25.66396 | 25.6286 | 0.6179405 | 0 | 0
19.9076 | 26.2632 | 25.65111 | 25.61571 | 0.6120881 | 0 | 0
19.9176 | 26.2335 | 25.63827 | 25.60283 | 0.5952288 | 0 | 0
19.9276 | 26.2335 | 25.62544 | 25.58996 | 0.6080624 | 0 | 0
19.9376 | 26.2313 | 25.61261 | 25.57709 | 0.6186889 | 0 | 0
19.9476 | 26.1597 | 25.59979 | 25.56423 | 0.5599083 | 0 | 0
19.9576 | 26.1896 | 25.58698 | 25.55137 | 0.6026206 | 0 | 0
19.9676 | 26.1986 | 25.57418 | 25.53853 | 0.6244237 | 0 | 0
19.9776 | 26.2039 | 25.56138 | 25.52569 | 0.6425217 | 0 | 0
19.9876 | 26.1627 | 25.54859 | 25.51286 | 0.6141126 | 0 | 0
19.9976 | 26.1561 | 25.5358 | 25.50003 | 0.6202962 | 0 | 0
20.0076 | 26.1225 | 25.52303 | 25.48721 | 0.5994726 | 0 | 0
20.0176 | 26.1205 | 25.51026 | 25.4744 | 0.6102419 | 0 | 0
20.0276 | 26.0995 | 25.4975 | 25.4616 | 0.6020039 | 0 | 0
20.0376 | 26.0921 | 25.48474 | 25.4488 | 0.6073586 | 0 | 0
20.0476 | 26.0563 | 25.47199 | 25.43602 | 0.5843061 | 0 | 0
20.0576 | 26.055 | 25.45925 | 25.42323 | 0.5957462 | 0 | 0
20.0676 | 26.0537 | 25.44652 | 25.41046 | 0.6071791 | 0 | 0
20.0776 | 26.0483 | 25.4338 | 25.39769 | 0.6145047 | 0 | 0
20.0876 | 26.0184 | 25.42108 | 25.38493 | 0.5973229 | 0 | 0
20.0976 | 25.9956 | 25.40837 | 25.37218 | 0.5872328 | 0 | 0
20.1076 | 25.9951 | 25.39566 | 25.35943 | 0.5994364 | 0 | 0
20.1176 | 25.9725 | 25.38297 | 25.34669 | 0.5895325 | 0 | 0
20.1276 | 25.9681 | 25.37028 | 25.33396 | 0.5978213 | 0 | 0
20.1376 | 25.9431 | 25.3576 | 25.32124 | 0.5855026 | 0 | 0
20.1476 | 25.9596 | 25.34492 | 25.30852 | 0.6146765 | 0 | 0
20.1576 | 25.9377 | 25.33226 | 25.29581 | 0.605443 | 0 | 0
20.1676 | 25.9432 | 25.3196 | 25.28311 | 0.623602 | 0 | 0
20.1776 | 25.9271 | 25.30695 | 25.27042 | 0.6201536 | 0 | 0
20.1876 | 25.8943 | 25.2943 | 25.25773 | 0.5999976 | 0 | 0
20.1976 | 25.8649 | 25.28167 | 25.24505 | 0.5832342 | 0 | 0
20.2076 | 25.8773 | 25.26904 | 25.23238 | 0.6082633 | 0 | 0
20.2176 | 25.8645 | 25.25642 | 25.21971 | 0.6080848 | 0 | 0
20.2275 | 25.8159 | 25.24393 | 25.20718 | 0.5719727 | 0 | 0
20.2375 | 25.8378 | 25.23132 | 25.19453 | 0.6064792 | 0 | 0
20.2475 | 25.8273 | 25.21872 | 25.18189 | 0.6085781 | 0 | 0
20.2575 | 25.8015 | 25.20613 | 25.16926 | 0.5953695 | 0 | 0
20.2675 | 25.8172 | 25.19355 | 25.15663 | 0.6236528 | 0 | 0
20.2775 | 25.7881 | 25.18097 | 25.14401 | 0.6071289 | 0 | 0
20.2875 | 25.7611 | 25.1684 | 25.1314 | 0.5926974 | 0 | 0
20.2975 | 25.7428 | 25.15584 | 25.11879 | 0.5869583 | 0 | 0
20.3075 | 25.7401 | 25.14329 | 25.1062 | 0.5968115 | 0 | 0
20.3175 | 25.7226 | 25.13074 | 25.09361 | 0.5918571 | 0 | 0
20.3275 | 25.6883 | 25.11821 | 25.08102 | 0.5700949 | 0 | 0
20.3375 | 25.6963 | 25.10567 | 25.06845 | 0.5906251 | 0 | 0
20.3475 | 25.6795 | 25.09315 | 25.05588 | 0.5863476 | 0 | 0
20.3575 | 25.6933 | 25.08064 | 25.04332 | 0.6126623 | 0 | 0
20.3675 | 25.6636 | 25.06813 | 25.03077 | 0.5954693 | 0 | 0
20.3775 | 25.6167 | 25.05563 | 25.01823 | 0.5610686 | 0 | 0
20.3875 | 25.6222 | 25.04314 | 25.00569 | 0.5790601 | 0 | 0
20.3975 | 25.6125 | 25.03066 | 24.99316 | 0.5818436 | 0 | 0
20.4075 | 25.5884 | 25.01818 | 24.98064 | 0.5702196 | 0 | 0
20.4175 | 25.5607 | 25.00571 | 24.96813 | 0.5549877 | 0 | 0
20.4275 | 25.5579 | 24.99325 | 24.95562 | 0.564648 | 0 | 0
20.4375 | 25.5325 | 24.9808 | 24.94313 | 0.5517006 | 0 | 0
20.4475 | 25.5241 | 24.96835 | 24.93064 | 0.5557452 | 0 | 0
20.4575 | 25.5289 | 24.95592 | 24.91815 | 0.5729821 | 0 | 0
20.4675 | 25.4744 | 24.94349 | 24.90568 | 0.5309111 | 0 | 0
20.4775 | 25.4821 | 24.93107 | 24.89321 | 0.5510322 | 0 | 0
20.4875 | 25.4647 | 24.91865 | 24.88075 | 0.5460454 | 0 | 0
20.4975 | 25.4376 | 24.90625 | 24.8683 | 0.5313507 | 0 | 0
20.5075 | 25.4308 | 24.89385 | 24.85586 | 0.5369482 | 0 | 0
20.5175 | 25.4279 | 24.88146 | 24.84342 | 0.5464377 | 0 | 0
20.5275 | 25.4089 | 24.86908 | 24.831 | 0.5398192 | 0 | 0
20.5375 | 25.3801 | 24.85671 | 24.81858 | 0.5233929 | 0 | 0
20.5475 | 25.3998 | 24.84434 | 24.80616 | 0.5554586 | 0 | 0
20.5575 | 25.3587 | 24.83198 | 24.79376 | 0.5267163 | 0 | 0
20.5675 | 25.3644 | 24.81963 | 24.78136 | 0.5447661 | 0 | 0
20.5775 | 25.3503 | 24.80729 | 24.76898 | 0.5430051 | 0 | 0
20.5875 | 25.3262 | 24.79496 | 24.75659 | 0.5312388 | 0 | 0
20.5975 | 25.3262 | 24.78264 | 24.74422 | 0.5435646 | 0 | 0
20.6075 | 25.3193 | 24.77032 | 24.73186 | 0.5489823 | 0 | 0
20.6175 | 25.2986 | 24.75801 | 24.7195 | 0.540592 | 0 | 0
20.6275 | 25.2847 | 24.74571 | 24.70715 | 0.5389937 | 0 | 0
20.6375 | 25.2838 | 24.73341 | 24.69481 | 0.5503874 | 0 | 0
20.6475 | 25.284 | 24.72113 | 24.68248 | 0.5628729 | 0 | 0
20.6575 | 25.2458 | 24.70885 | 24.67015 | 0.5369504 | 0 | 0
20.6675 | 25.2374 | 24.69658 | 24.65784 | 0.5408199 | 0 | 0
20.6775 | 25.2312 | 24.68432 | 24.64553 | 0.5468812 | 0 | 0
20.6875 | 25.2202 | 24.67207 | 24.63323 | 0.5481344 | 0 | 0
20.6975 | 25.2067 | 24.65982 | 24.62093 | 0.5468795 | 0 | 0
20.7075 | 25.2141 | 24.64758 | 24.60865 | 0.5665165 | 0 | 0
20.7175 | 25.1683 | 24.63536 | 24.59637 | 0.532944 | 0 | 0
20.7275 | 25.1827 | 24.62314 | 24.5841 | 0.5595647 | 0 | 0
20.7375 | 25.1783 | 24.61092 | 24.57184 | 0.5673773 | 0 | 0
20.7475 | 25.1224 | 24.59872 | 24.55959 | 0.5236817 | 0 | 0
20.7575 | 25.1415 | 24.58652 | 24.54734 | 0.554978 | 0 | 0
20.7675 | 25.1247 | 24.57433 | 24.53511 | 0.550366 | 0 | 0
20.7775 | 25.085 | 24.56215 | 24.52288 | 0.5228459 | 0 | 0
20.7875 | 25.104 | 24.54998 | 24.51066 | 0.5540176 | 0 | 0
20.7975 | 25.0623 | 24.53782 | 24.49844 | 0.5244811 | 0 | 0
20.8074 | 25.076 | 24.52579 | 24.48636 | 0.5502148 | 0 | 0
20.8174 | 25.0365 | 24.51364 | 24.47417 | 0.5228619 | 0 | 0
20.8274 | 25.0236 | 24.5015 | 24.46198 | 0.5221008 | 0 | 0
20.8374 | 25.0083 | 24.48937 | 24.4498 | 0.5189315 | 0 | 0
20.8474 | 24.9868 | 24.47725 | 24.43763 | 0.5095539 | 0 | 0
20.8574 | 24.9734 | 24.46513 | 24.42546 | 0.508268 | 0 | 0
20.8674 | 24.9536 | 24.45303 | 24.41331 | 0.5005739 | 0 | 0
20.8774 | 24.9441 | 24.44093 | 24.40116 | 0.5031715 | 0 | 0
20.8874 | 24.9421 | 24.42884 | 24.38902 | 0.5132608 | 0 | 0
20.8974 | 24.9115 | 24.41676 | 24.37689 | 0.4947418 | 0 | 0
20.9074 | 24.8823 | 24.40469 | 24.36476 | 0.4776145 | 0 | 0
20.9174 | 24.8754 | 24.39262 | 24.35265 | 0.4827789 | 0 | 0
20.9274 | 24.8657 | 24.38057 | 24.34054 | 0.4851349 | 0 | 0
20.9374 | 24.8373 | 24.36852 | 24.32844 | 0.4687827 | 0 | 0
20.9474 | 24.8213 | 24.35648 | 24.31635 | 0.4648221 | 0 | 0
20.9574 | 24.8009 | 24.34445 | 24.30427 | 0.4564532 | 0 | 0
20.9674 | 24.8003 | 24.33242 | 24.2922 | 0.4678759 | 0 | 0
20.9774 | 24.7732 | 24.32041 | 24.28013 | 0.4527903 | 0 | 0
20.9874 | 24.7529 | 24.3084 | 24.26807 | 0.4444963 | 0 | 0
20.9974 | 24.7519 | 24.29641 | 24.25603 | 0.4554939 | 0 | 0
21.0074 | 24.7109 | 24.28442 | 24.24398 | 0.4264831 | 0 | 0
21.0174 | 24.7034 | 24.27244 | 24.23195 | 0.430964 | 0 | 0
21.0274 | 24.695 | 24.26046 | 24.21993 | 0.4345365 | 0 | 0
21.0374 | 24.6713 | 24.2485 | 24.20791 | 0.4228005 | 0 | 0
21.0474 | 24.6596 | 24.23654 | 24.1959 | 0.4230562 | 0 | 0
21.0574 | 24.6398 | 24.2246 | 24.1839 | 0.4152034 | 0 | 0
21.0674 | 24.6341 | 24.21266 | 24.17191 | 0.4214422 | 0 | 0
21.0774 | 24.5949 | 24.20073 | 24.15993 | 0.3941725 | 0 | 0
21.0874 | 24.5833 | 24.18881 | 24.14796 | 0.3944945 | 0 | 0
21.0974 | 24.5917 | 24.17689 | 24.13599 | 0.414808 | 0 | 0
21.1074 | 24.5475 | 24.16499 | 24.12403 | 0.382513 | 0 | 0
21.1174 | 24.5464 | 24.15309 | 24.11208 | 0.3933095 | 0 | 0
21.1274 | 24.5367 | 24.1412 | 24.10014 | 0.3954977 | 0 | 0
21.1374 | 24.5336 | 24.12932 | 24.08821 | 0.4042773 | 0 | 0
21.1474 | 24.4987 | 24.11745 | 24.07628 | 0.3812484 | 0 | 0
21.1574 | 24.4874 | 24.10559 | 24.06436 | 0.3818111 | 0 | 0
21.1674 | 24.4801 | 24.09373 | 24.05246 | 0.3863652 | 0 | 0
21.1774 | 24.4598 | 24.08189 | 24.04056 | 0.3779109 | 0 | 0
21.1874 | 24.431 | 24.07005 | 24.02867 | 0.3609481 | 0 | 0
21.1974 | 24.4244 | 24.05822 | 24.01678 | 0.3661767 | 0 | 0
21.2074 | 24.4309 | 24.0464 | 24.00491 | 0.3844968 | 0 | 0
21.2174 | 24.4025 | 24.03459 | 23.99304 | 0.3679084 | 0 | 0
21.2274 | 24.3826 | 24.02279 | 23.98118 | 0.3598115 | 0 | 0
21.2374 | 24.3953 | 24.01099 | 23.96933 | 0.384306 | 0 | 0
21.2474 | 24.3596 | 23.99921 | 23.95749 | 0.360392 | 0 | 0
21.2574 | 24.3625 | 23.98743 | 23.94566 | 0.3750695 | 0 | 0
21.2674 | 24.3369 | 23.97566 | 23.93384 | 0.3612383 | 0 | 0
21.2774 | 24.3325 | 23.9639 | 23.92202 | 0.3685987 | 0 | 0
21.2874 | 24.3084 | 23.95215 | 23.91021 | 0.3562504 | 0 | 0
21.2974 | 24.2973 | 23.94041 | 23.89841 | 0.3568936 | 0 | 0
21.3074 | 24.2995 | 23.92867 | 23.88662 | 0.3708282 | 0 | 0
21.3174 | 24.2899 | 23.91695 | 23.87484 | 0.3729542 | 0 | 0
21.3274 | 24.2678 | 23.90523 | 23.86307 | 0.3625716 | 0 | 0
21.3374 | 24.2645 | 23.89352 | 23.8513 | 0.3709805 | 0 | 0
21.3474 | 24.2572 | 23.88182 | 23.83954 | 0.3753807 | 0 | 0
21.3574 | 24.233 | 23.87013 | 23.82779 | 0.3628723 | 0 | 0
21.3674 | 24.2236 | 23.85844 | 23.81605 | 0.3651553 | 0 | 0
21.3774 | 24.2071 | 23.84677 | 23.80432 | 0.3603297 | 0 | 0
21.3874 | 24.2091 | 23.8351 | 23.7926 | 0.3739955 | 0 | 0
21.3973 | 24.209 | 23.82356 | 23.781 | 0.3854361 | 0 | 0
21.4073 | 24.1811 | 23.81192 | 23.7693 | 0.3691847 | 0 | 0
21.4173 | 24.1748 | 23.80028 | 23.7576 | 0.3745246 | 0 | 0
21.4273 | 24.1834 | 23.78927 | 23.74591 | 0.394127 | 0 | 0
21.4373 | 24.15 | 23.77765 | 23.73423 | 0.3723492 | 0 | 0
21.4473 | 24.15 | 23.76604 | 23.72255 | 0.3839628 | 0 | 0
21.4573 | 24.1316 | 23.75443 | 23.71089 | 0.3771678 | 0 | 0
21.4673 | 24.1301 | 23.74284 | 23.69923 | 0.3872641 | 0 | 0
21.4773 | 24.1183 | 23.73125 | 23.68759 | 0.3870517 | 0 | 0
21.4873 | 24.0869 | 23.72066 | 23.67595 | 0.3662374 | 0 | 0
21.4973 | 24.1081 | 23.70909 | 23.66432 | 0.3990071 | 0 | 0
21.5073 | 24.0866 | 23.69753 | 23.6527 | 0.389068 | 0 | 0
21.5173 | 24.0863 | 23.68598 | 23.64108 | 0.4003202 | 0 | 0
21.5273 | 24.063 | 23.67444 | 23.62948 | 0.3885638 | 0 | 0
21.5373 | 24.0518 | 23.6629 | 23.61788 | 0.3888986 | 0 | 0
21.5473 | 24.0499 | 23.65138 | 23.60629 | 0.3985248 | 0 | 0
21.5573 | 24.0357 | 23.63986 | 23.59471 | 0.3958422 | 0 | 0
21.5673 | 24.006 | 23.62866 | 23.58314 | 0.3773364 | 0 | 0
21.5773 | 23.9996 | 23.61716 | 23.57158 | 0.3824362 | 0 | 0
21.5873 | 24.0132 | 23.60567 | 23.56003 | 0.4075273 | 0 | 0
21.5973 | 23.9827 | 23.59419 | 23.54848 | 0.3885096 | 0 | 0
21.6073 | 23.9638 | 23.58272 | 23.53695 | 0.3810833 | 0 | 0
21.6173 | 23.9662 | 23.57125 | 23.52542 | 0.3949481 | 0 | 0
21.6273 | 23.9354 | 23.56029 | 23.5139 | 0.3751077 | 0 | 0
21.6373 | 23.9383 | 23.54885 | 23.50239 | 0.3894548 | 0 | 0
21.6473 | 23.9031 | 23.53741 | 23.49088 | 0.3656931 | 0 | 0
21.6573 | 23.8851 | 23.52598 | 23.47939 | 0.3591227 | 0 | 0
21.6673 | 23.8819 | 23.51456 | 23.4679 | 0.3673435 | 0 | 0
21.6773 | 23.8793 | 23.50314 | 23.45643 | 0.3761556 | 0 | 0
21.6873 | 23.8512 | 23.49174 | 23.44496 | 0.3594589 | 0 | 0
21.6973 | 23.8669 | 23.48035 | 23.4335 | 0.3865534 | 0 | 0
21.7073 | 23.8355 | 23.46896 | 23.42205 | 0.3665391 | 0 | 0
21.7173 | 23.8199 | 23.45758 | 23.4106 | 0.3623161 | 0 | 0
21.7273 | 23.8034 | 23.44622 | 23.39917 | 0.3571843 | 0 | 0
21.7373 | 23.7902 | 23.43486 | 23.38774 | 0.3553437 | 0 | 0
21.7473 | 23.7671 | 23.42351 | 23.37633 | 0.3435893 | 0 | 0
21.7573 | 23.7519 | 23.41217 | 23.36492 | 0.3397311 | 0 | 0
21.7673 | 23.7587 | 23.40084 | 23.35352 | 0.3578641 | 0 | 0
21.7773 | 23.7365 | 23.38951 | 23.34213 | 0.3469883 | 0 | 0
21.7873 | 23.7397 | 23.3782 | 23.33074 | 0.3615037 | 0 | 0
21.7973 | 23.7166 | 23.36689 | 23.31937 | 0.3497103 | 0 | 0
21.8073 | 23.71 | 23.35559 | 23.308 | 0.354408 | 0 | 0
21.8173 | 23.7011 | 23.3443 | 23.29664 | 0.356797 | 0 | 0
21.8273 | 23.6632 | 23.33302 | 23.28529 | 0.3301771 | 0 | 0
21.8373 | 23.6768 | 23.32175 | 23.27395 | 0.3550484 | 0 | 0
21.8473 | 23.6668 | 23.31049 | 23.26262 | 0.3563108 | 0 | 0
21.8573 | 23.6472 | 23.29924 | 23.2513 | 0.3479644 | 0 | 0
21.8673 | 23.6333 | 23.28799 | 23.23998 | 0.3453092 | 0 | 0
21.8773 | 23.644 | 23.27675 | 23.22868 | 0.3672451 | 0 | 0
21.8873 | 23.6359 | 23.26553 | 23.21738 | 0.3703697 | 0 | 0
21.8973 | 23.6201 | 23.25431 | 23.20609 | 0.3657879 | 0 | 0
21.9073 | 23.5977 | 23.2431 | 23.19481 | 0.3545972 | 0 | 0
21.9173 | 23.5972 | 23.2319 | 23.18354 | 0.3652977 | 0 | 0
21.9273 | 23.5775 | 23.22071 | 23.17227 | 0.3567893 | 0 | 0
21.9373 | 23.5736 | 23.20953 | 23.16102 | 0.364072 | 0 | 0
21.9473 | 23.5469 | 23.19835 | 23.14977 | 0.3485458 | 0 | 0
21.9573 | 23.5432 | 23.18719 | 23.13853 | 0.3560108 | 0 | 0
21.9673 | 23.5512 | 23.17603 | 23.12731 | 0.3751669 | 0 | 0
21.9772 | 23.5298 | 23.165 | 23.1162 | 0.3648026 | 0 | 0
21.9872 | 23.5124 | 23.15386 | 23.10498 | 0.358541 | 0 | 0
21.9972 | 23.5134 | 23.14273 | 23.09378 | 0.3706705 | 0 | 0
22.0072 | 23.4919 | 23.13161 | 23.08259 | 0.360291 | 0 | 0
22.0172 | 23.4726 | 23.1205 | 23.0714 | 0.3521027 | 0 | 0
22.0272 | 23.448 | 23.10939 | 23.06022 | 0.3386054 | 0 | 0
22.0372 | 23.4513 | 23.0983 | 23.04905 | 0.3529992 | 0 | 0
22.0472 | 23.4388 | 23.08722 | 23.03789 | 0.3515841 | 0 | 0
22.0572 | 23.4117 | 23.07614 | 23.02674 | 0.33556 | 0 | 0
22.0672 | 23.4163 | 23.06507 | 23.01559 | 0.351227 | 0 | 0
22.0772 | 23.4178 | 23.05401 | 23.00446 | 0.363785 | 0 | 0
22.0872 | 23.3821 | 23.04297 | 22.99333 | 0.3391341 | 0 | 0
22.0972 | 23.3617 | 23.03193 | 22.98221 | 0.3297743 | 0 | 0
22.1072 | 23.3499 | 23.02089 | 22.9711 | 0.3290054 | 0 | 0
22.1172 | 23.3507 | 23.00987 | 22.96 | 0.3408276 | 0 | 0
22.1272 | 23.315 | 22.99886 | 22.94891 | 0.3161409 | 0 | 0
22.1372 | 23.3096 | 22.98785 | 22.93783 | 0.3217451 | 0 | 0
22.1472 | 23.3029 | 22.97686 | 22.92675 | 0.3260404 | 0 | 0
22.1572 | 23.3192 | 22.96587 | 22.91568 | 0.3533266 | 0 | 0
22.1672 | 23.2842 | 22.9549 | 22.90462 | 0.3293039 | 0 | 0
22.1772 | 23.258 | 22.94393 | 22.89357 | 0.3140722 | 0 | 0
22.1872 | 23.2508 | 22.93297 | 22.88253 | 0.3178314 | 0 | 0
22.1972 | 23.2674 | 22.92202 | 22.8715 | 0.3453816 | 0 | 0
22.2072 | 23.2209 | 22.91108 | 22.86048 | 0.3098228 | 0 | 0
22.2172 | 23.2021 | 22.90015 | 22.84946 | 0.301955 | 0 | 0
22.2272 | 23.2096 | 22.88922 | 22.83845 | 0.3203781 | 0 | 0
22.2372 | 23.2029 | 22.87831 | 22.82745 | 0.3245921 | 0 | 0
22.2472 | 23.1988 | 22.8674 | 22.81646 | 0.3313971 | 0 | 0
22.2572 | 23.1756 | 22.85651 | 22.80548 | 0.319093 | 0 | 0
22.2672 | 23.1676 | 22.84562 | 22.79451 | 0.3219799 | 0 | 0
22.2772 | 23.1636 | 22.83474 | 22.78354 | 0.3288577 | 0 | 0
22.2872 | 23.1347 | 22.82387 | 22.77259 | 0.3108263 | 0 | 0
22.2972 | 23.1304 | 22.81301 | 22.76164 | 0.3173859 | 0 | 0
22.3072 | 23.1147 | 22.80216 | 22.7507 | 0.3125363 | 0 | 0
22.3172 | 23.1093 | 22.79132 | 22.73977 | 0.3179777 | 0 | 0
22.3272 | 23.0973 | 22.78049 | 22.72885 | 0.3168098 | 0 | 0
22.3372 | 23.1031 | 22.76967 | 22.71793 | 0.3334329 | 0 | 0
22.3472 | 23.0845 | 22.75885 | 22.70703 | 0.3256468 | 0 | 0
22.3572 | 23.0682 | 22.74805 | 22.69613 | 0.3201515 | 0 | 0
22.3672 | 23.066 | 22.73725 | 22.68524 | 0.3287471 | 0 | 0
22.3772 | 23.042 | 22.72647 | 22.67436 | 0.3155334 | 0 | 0
22.3872 | 23.0433 | 22.71569 | 22.66349 | 0.3276106 | 0 | 0
22.3972 | 23.0233 | 22.70492 | 22.65263 | 0.3183785 | 0 | 0
22.4072 | 23.0049 | 22.69416 | 22.64178 | 0.3107372 | 0 | 0
22.4172 | 23.0145 | 22.68341 | 22.63093 | 0.3310867 | 0 | 0
22.4272 | 22.9949 | 22.67267 | 22.62009 | 0.3222269 | 0 | 0
22.4372 | 22.9908 | 22.66194 | 22.60927 | 0.3288579 | 0 | 0
22.4472 | 22.9844 | 22.65122 | 22.59845 | 0.3331795 | 0 | 0
22.4572 | 22.9762 | 22.64051 | 22.58763 | 0.3356919 | 0 | 0
22.4672 | 22.955 | 22.62981 | 22.57683 | 0.3251949 | 0 | 0
22.4772 | 22.9551 | 22.61911 | 22.56604 | 0.3359864 | 0 | 0
22.4872 | 22.921 | 22.60843 | 22.55525 | 0.3125708 | 0 | 0
22.4972 | 22.9391 | 22.59775 | 22.54447 | 0.3413458 | 0 | 0
22.5072 | 22.924 | 22.58709 | 22.5337 | 0.3369114 | 0 | 0
22.5172 | 22.9127 | 22.57643 | 22.52294 | 0.3362676 | 0 | 0
22.5272 | 22.8877 | 22.56579 | 22.51219 | 0.3219144 | 0 | 0
22.5372 | 22.906 | 22.55515 | 22.50145 | 0.3508517 | 0 | 0
22.5472 | 22.8586 | 22.54452 | 22.49071 | 0.3140796 | 0 | 0
22.5572 | 22.8634 | 22.5339 | 22.47998 | 0.329498 | 0 | 0
22.5671 | 22.8645 | 22.5234 | 22.46937 | 0.3411009 | 0 | 0
22.5771 | 22.8366 | 22.5128 | 22.45866 | 0.3238003 | 0 | 0
22.5871 | 22.822 | 22.50221 | 22.44796 | 0.3197902 | 0 | 0
22.5971 | 22.8128 | 22.49163 | 22.43727 | 0.3211705 | 0 | 0
22.6071 | 22.8236 | 22.48106 | 22.42658 | 0.3425412 | 0 | 0
22.6171 | 22.7893 | 22.4705 | 22.41591 | 0.3188023 | 0 | 0
22.6271 | 22.7861 | 22.45995 | 22.40524 | 0.3261526 | 0 | 0
22.6371 | 22.765 | 22.44941 | 22.39458 | 0.3155943 | 0 | 0
22.6471 | 22.7605 | 22.43887 | 22.38393 | 0.3216263 | 0 | 0
22.6571 | 22.7427 | 22.42835 | 22.37329 | 0.3143485 | 0 | 0
22.6671 | 22.7329 | 22.41784 | 22.36265 | 0.315061 | 0 | 0
22.6771 | 22.7111 | 22.40734 | 22.35203 | 0.3037636 | 0 | 0
22.6871 | 22.7174 | 22.39684 | 22.34141 | 0.3205564 | 0 | 0
22.6971 | 22.7001 | 22.38636 | 22.3308 | 0.3137392 | 0 | 0
22.7071 | 22.6994 | 22.37589 | 22.3202 | 0.3235122 | 0 | 0
22.7171 | 22.6743 | 22.36542 | 22.30961 | 0.3088751 | 0 | 0
22.7271 | 22.6678 | 22.35497 | 22.29902 | 0.312828 | 0 | 0
22.7371 | 22.6681 | 22.34453 | 22.28845 | 0.3235709 | 0 | 0
22.7471 | 22.6405 | 22.3341 | 22.27788 | 0.3064037 | 0 | 0
22.7571 | 22.631 | 22.32367 | 22.26732 | 0.3073263 | 0 | 0
22.7671 | 22.6455 | 22.31326 | 22.25677 | 0.3322387 | 0 | 0
22.7771 | 22.6145 | 22.30286 | 22.24623 | 0.3116408 | 0 | 0
22.7871 | 22.6131 | 22.29247 | 22.2357 | 0.3206327 | 0 | 0
22.7971 | 22.6237 | 22.28209 | 22.22517 | 0.3416141 | 0 | 0
22.8071 | 22.6057 | 22.27171 | 22.21465 | 0.3339851 | 0 | 0
22.8171 | 22.5753 | 22.26135 | 22.20415 | 0.3139457 | 0 | 0
22.8271 | 22.5762 | 22.251 | 22.19365 | 0.3251957 | 0 | 0
22.8371 | 22.56 | 22.24066 | 22.18315 | 0.319335 | 0 | 0
22.8471 | 22.5698 | 22.23034 | 22.17267 | 0.3394637 | 0 | 0
22.8571 | 22.5526 | 22.22002 | 22.1622 | 0.3325816 | 0 | 0
22.8671 | 22.5437 | 22.20971 | 22.15173 | 0.3339886 | 0 | 0
22.8771 | 22.5459 | 22.19942 | 22.14127 | 0.3464848 | 0 | 0
22.8871 | 22.5328 | 22.18913 | 22.13082 | 0.3436699 | 0 | 0
22.8971 | 22.5311 | 22.17886 | 22.12038 | 0.3522439 | 0 | 0
22.9071 | 22.5087 | 22.16859 | 22.10995 | 0.3401067 | 0 | 0
22.9171 | 22.4934 | 22.15834 | 22.09952 | 0.3350583 | 0 | 0
22.9271 | 22.4871 | 22.1481 | 22.0891 | 0.3389984 | 0 | 0
22.9371 | 22.4652 | 22.13787 | 22.0787 | 0.3273271 | 0 | 0
22.9471 | 22.4618 | 22.12766 | 22.06829 | 0.3341441 | 0 | 0
22.9571 | 22.4606 | 22.11745 | 22.0579 | 0.3431494 | 0 | 0
22.9671 | 22.4503 | 22.10726 | 22.04752 | 0.3430429 | 0 | 0
22.9771 | 22.4264 | 22.09708 | 22.03714 | 0.3293243 | 0 | 0
22.9871 | 22.4359 | 22.08691 | 22.02678 | 0.3489937 | 0 | 0
22.9971 | 22.4244 | 22.07675 | 22.01642 | 0.3476508 | 0 | 0
23.0071 | 22.4026 | 22.0666 | 22.00607 | 0.3359955 | 0 | 0
23.0171 | 22.3731 | 22.05647 | 21.99573 | 0.3166276 | 0 | 0
23.0271 | 22.3631 | 22.04635 | 21.98539 | 0.3167469 | 0 | 0
23.0371 | 22.3669 | 22.03625 | 21.97507 | 0.3306534 | 0 | 0
23.0471 | 22.3511 | 22.02615 | 21.96475 | 0.3249467 | 0 | 0
23.0571 | 22.3472 | 22.01607 | 21.95444 | 0.3311268 | 0 | 0
23.0671 | 22.316 | 22.00601 | 21.94414 | 0.3099934 | 0 | 0
23.0771 | 22.329 | 21.99595 | 21.93385 | 0.3330462 | 0 | 0
23.0871 | 22.3064 | 21.98591 | 21.92356 | 0.3204851 | 0 | 0
23.0971 | 22.2961 | 21.97589 | 21.91329 | 0.3202098 | 0 | 0
23.1071 | 22.2738 | 21.96588 | 21.90302 | 0.30792 | 0 | 0
23.1171 | 22.2626 | 21.95588 | 21.89276 | 0.3067156 | 0 | 0
23.1271 | 22.2538 | 21.9459 | 21.88251 | 0.3078961 | 0 | 0
23.1371 | 22.2475 | 21.93594 | 21.87226 | 0.3115614 | 0 | 0
23.147 | 22.2261 | 21.92609 | 21.86213 | 0.3000115 | 0 | 0
23.157 | 22.2251 | 21.91615 | 21.8519 | 0.3089453 | 0 | 0
23.167 | 22.2233 | 21.90624 | 21.84168 | 0.3170628 | 0 | 0
23.177 | 22.2122 | 21.89634 | 21.83147 | 0.3158636 | 0 | 0
23.187 | 22.1785 | 21.88645 | 21.82127 | 0.2920472 | 0 | 0
23.197 | 22.1833 | 21.87659 | 21.81108 | 0.3067134 | 0 | 0
23.207 | 22.1722 | 21.86674 | 21.80089 | 0.3054615 | 0 | 0
23.217 | 22.145 | 21.85691 | 21.79071 | 0.2880912 | 0 | 0
23.227 | 22.1501 | 21.8471 | 21.78054 | 0.3030018 | 0 | 0
23.237 | 22.1208 | 21.83731 | 21.77038 | 0.283493 | 0 | 0
23.247 | 22.1175 | 21.82754 | 21.76023 | 0.2899639 | 0 | 0
23.257 | 22.1293 | 21.81779 | 21.75008 | 0.3115141 | 0 | 0
23.267 | 22.0987 | 21.80806 | 21.73994 | 0.2906429 | 0 | 0
23.277 | 22.101 | 21.79835 | 21.72981 | 0.3026496 | 0 | 0
23.287 | 22.0645 | 21.78867 | 21.71969 | 0.2758333 | 0 | 0
23.297 | 22.0612 | 21.77901 | 21.70958 | 0.2821933 | 0 | 0
23.307 | 22.0552 | 21.76937 | 21.69948 | 0.2858287 | 0 | 0
23.317 | 22.0367 | 21.75976 | 21.68938 | 0.2769386 | 0 | 0
23.327 | 22.0405 | 21.75018 | 21.67929 | 0.290322 | 0 | 0
23.337 | 22.0074 | 21.74062 | 21.66921 | 0.2667777 | 0 | 0
23.347 | 22.0117 | 21.7311 | 21.65914 | 0.2806046 | 0 | 0
23.357 | 21.986 | 21.7216 | 21.64907 | 0.2644015 | 0 | 0
23.367 | 21.9945 | 21.71213 | 21.63902 | 0.2823669 | 0 | 0
23.377 | 21.9769 | 21.7027 | 21.62897 | 0.2741995 | 0 | 0
23.387 | 21.9539 | 21.6933 | 21.61893 | 0.2605975 | 0 | 0
23.397 | 21.9386 | 21.68394 | 21.6089 | 0.2546594 | 0 | 0
23.407 | 21.9477 | 21.67462 | 21.59887 | 0.2730831 | 0 | 0
23.417 | 21.929 | 21.66533 | 21.58886 | 0.2636665 | 0 | 0
23.427 | 21.9312 | 21.65609 | 21.57885 | 0.2751074 | 0 | 0
23.437 | 21.9061 | 21.6469 | 21.56885 | 0.2592033 | 0 | 0
23.447 | 21.9023 | 21.63775 | 21.55885 | 0.2645513 | 0 | 0
23.457 | 21.892 | 21.62865 | 21.54887 | 0.2633483 | 0 | 0
23.467 | 21.8838 | 21.61961 | 21.53889 | 0.2641908 | 0 | 0
23.477 | 21.8848 | 21.61063 | 21.52893 | 0.274175 | 0 | 0
23.487 | 21.868 | 21.6017 | 21.51897 | 0.2662963 | 0 | 0
23.497 | 21.848 | 21.59285 | 21.50901 | 0.25515 | 0 | 0
23.507 | 21.852 | 21.58407 | 21.49907 | 0.2679302 | 0 | 0
23.517 | 21.8434 | 21.57537 | 21.48913 | 0.2680308 | 0 | 0
23.527 | 21.8545 | 21.56676 | 21.47921 | 0.2877444 | 0 | 0
23.537 | 21.8403 | 21.55824 | 21.46929 | 0.2820628 | 0 | 0
23.547 | 21.8187 | 21.54982 | 21.45937 | 0.2688768 | 0 | 0
23.557 | 21.8005 | 21.54152 | 21.44947 | 0.2589756 | 0 | 0
23.567 | 21.8224 | 21.53335 | 21.43957 | 0.2890473 | 0 | 0
23.577 | 21.8088 | 21.52532 | 21.42968 | 0.2834783 | 0 | 0
23.587 | 21.7861 | 21.51745 | 21.4198 | 0.268653 | 0 | 0
23.597 | 21.7804 | 21.50975 | 21.40993 | 0.2706543 | 0 | 0
23.607 | 21.7708 | 21.50224 | 21.40007 | 0.2685627 | 0 | 0
23.617 | 21.7574 | 21.49494 | 21.39021 | 0.2624567 | 0 | 0
23.627 | 21.766 | 21.48789 | 21.38036 | 0.2781122 | 0 | 0
23.637 | 21.7519 | 21.4811 | 21.37052 | 0.2708029 | 0 | 0
23.647 | 21.7339 | 21.4746 | 21.36069 | 0.2593 | 0 | 0
23.657 | 21.7161 | 21.46843 | 21.35086 | 0.2476721 | 0 | 0
23.667 | 21.7044 | 21.46261 | 21.34104 | 0.2417853 | 0 | 0
23.677 | 21.7111 | 21.4572 | 21.33123 | 0.2539036 | 0 | 0
23.687 | 21.692 | 21.45221 | 21.32143 | 0.2397887 | 0 | 0
23.697 | 21.666 | 21.4477 | 21.31164 | 0.2183005 | 0 | 0
23.707 | 21.6653 | 21.4437 | 21.30185 | 0.2215975 | 0 | 0
23.717 | 21.6617 | 21.44026 | 21.29208 | 0.2214372 | 0 | 0
23.727 | 21.6418 | 21.43742 | 21.28231 | 0.2043766 | 0 | 0
23.7369 | 21.62 | 21.43525 | 21.27264 | 0.1847546 | 0 | 0
23.7469 | 21.6017 | 21.43373 | 21.26289 | 0.1679742 | 0 | 0
23.7569 | 21.585 | 21.43293 | 21.25314 | 0.1520714 | 0 | 0
23.7669 | 21.5873 | 21.43289 | 21.2434 | 0.1544108 | 0 | 0
23.7769 | 21.5775 | 21.43364 | 21.23367 | 0.143863 | 0 | 0
23.7869 | 21.5599 | 21.43519 | 21.22394 | 0.1247057 | 0 | 0
23.7969 | 21.5279 | 21.43757 | 21.21423 | 0.09032701 | 0 | 0
23.8069 | 21.5286 | 21.44077 | 21.20452 | 0.08782831 | 0 | 0
23.8169 | 21.5177 | 21.44477 | 21.19482 | 0.07292854 | 0 | 0
23.8269 | 21.5078 | 21.44953 | 21.18513 | 0.05826897 | 0 | 0
23.8369 | 21.4898 | 21.45498 | 21.17544 | 0.03481904 | 0 | 0
23.8469 | 21.48 | 21.46102 | 21.16577 | 0.01898275 | 0 | 0
23.8569 | 21.4591 | 21.46749 | 21.1561 | -0.008394638 | 0 | 0
23.8669 | 21.449 | 21.47422 | 21.14643 | -0.02522026 | 0 | 0
23.8769 | 21.4341 | 21.48095 | 21.13678 | -0.04684953 | 0 | 0
23.8869 | 21.4237 | 21.48738 | 21.12713 | -0.06368475 | 0 | 0
23.8969 | 21.4308 | 21.49318 | 21.1175 | -0.06237989 | 0 | 0
23.9069 | 21.4132 | 21.49795 | 21.10787 | -0.08475133 | 0 | 0
23.9169 | 21.3987 | 21.5013 | 21.09824 | -0.1025971 | 0 | 0
23.9269 | 21.3867 | 21.50282 | 21.08863 | -0.116122 | 0 | 0
23.9369 | 21.3589 | 21.50217 | 21.07902 | -0.1432673 | 0 | 0
23.9469 | 21.3727 | 21.49904 | 21.06942 | -0.1263392 | 0 | 0
23.9569 | 21.3642 | 21.49323 | 21.05983 | -0.1290321 | 0 | 0
23.9669 | 21.3384 | 21.48464 | 21.05024 | -0.1462418 | 0 | 0
23.9769 | 21.3329 | 21.47327 | 21.04066 | -0.1403692 | 0 | 0
23.9869 | 21.3197 | 21.45921 | 21.03109 | -0.1395124 | 0 | 0
23.9969 | 21.3295 | 21.44265 | 21.02153 | -0.1131546 | 0 | 0
24.0069 | 21.3084 | 21.42385 | 21.01198 | -0.1154465 | 0 | 0
24.0169 | 21.2981 | 21.40309 | 21.00243 | -0.1049897 | 0 | 0
24.0269 | 21.2795 | 21.38072 | 20.99289 | -0.1012189 | 0 | 0
24.0369 | 21.2853 | 21.35708 | 20.98336 | -0.07178467 | 0 | 0
24.0469 | 21.2604 | 21.33254 | 20.97384 | -0.07213726 | 0 | 0
24.0569 | 21.2464 | 21.30741 | 20.96432 | -0.06101119 | 0 | 0
24.0669 | 21.2405 | 21.28201 | 20.95481 | -0.04151319 | 0 | 0
24.0769 | 21.2484 | 21.25661 | 20.94531 | -0.008212979 | 0 | 0
24.0869 | 21.2263 | 21.23144 | 20.93582 | -0.005138293 | 0 | 0
24.0969 | 21.2142 | 21.20667 | 20.92633 | 0.007526271 | 0 | 0
24.1069 | 21.2086 | 21.18246 | 20.91685 | 0.02613758 | 0 | 0
24.1169 | 21.1947 | 21.15891 | 20.90738 | 0.03579026 | 0 | 0
24.1269 | 21.1764 | 21.13609 | 20.89792 | 0.04031163 | 0 | 0
24.1369 | 21.173 | 21.11404 | 20.88846 | 0.05895657 | 0 | 0
24.1469 | 21.1623 | 21.0928 | 20.87901 | 0.06950251 | 0 | 0
24.1569 | 21.1508 | 21.07236 | 20.86957 | 0.07844469 | 0 | 0
24.1669 | 21.1408 | 21.05271 | 20.86014 | 0.08809247 | 0 | 0
24.1769 | 21.128 | 21.03383 | 20.85071 | 0.09416554 | 0 | 0
24.1869 | 21.1177 | 21.01571 | 20.84129 | 0.1019925 | 0 | 0
24.1969 | 21.1041 | 20.99829 | 20.83188 | 0.105807 | 0 | 0
24.2069 | 21.1046 | 20.98155 | 20.82248 | 0.1230466 | 0 | 0
24.2169 | 21.0877 | 20.96545 | 20.81308 | 0.1222518 | 0 | 0
24.2269 | 21.0645 | 20.94994 | 20.80369 | 0.1145643 | 0 | 0
24.2369 | 21.0662 | 20.93497 | 20.79431 | 0.1312264 | 0 | 0
24.2469 | 21.0579 | 20.92052 | 20.78494 | 0.1373797 | 0 | 0
24.2569 | 21.0545 | 20.90653 | 20.77557 | 0.1479652 | 0 | 0
24.2669 | 21.0238 | 20.89298 | 20.76621 | 0.1308223 | 0 | 0
24.2769 | 21.0142 | 20.87981 | 20.75686 | 0.1343886 | 0 | 0
24.2869 | 21.0012 | 20.867 | 20.74751 | 0.1341997 | 0 | 0
24.2969 | 20.9964 | 20.85451 | 20.73818 | 0.1418889 | 0 | 0
24.3069 | 20.9916 | 20.84231 | 20.72885 | 0.1492869 | 0 | 0
24.3168 | 20.9799 | 20.8305 | 20.71962 | 0.1494041 | 0 | 0
24.3268 | 20.9622 | 20.81879 | 20.7103 | 0.143405 | 0 | 0
24.3368 | 20.9517 | 20.80731 | 20.70099 | 0.1443925 | 0 | 0
24.3468 | 20.9454 | 20.79601 | 20.69169 | 0.1493882 | 0 | 0
24.3568 | 20.9401 | 20.78489 | 20.6824 | 0.1552112 | 0 | 0
24.3668 | 20.9231 | 20.77392 | 20.67311 | 0.1491786 | 0 | 0
24.3768 | 20.909 | 20.76309 | 20.66384 | 0.1459057 | 0 | 0
24.3868 | 20.9064 | 20.75239 | 20.65456 | 0.1540061 | 0 | 0
24.3968 | 20.8941 | 20.74181 | 20.6453 | 0.1522919 | 0 | 0
24.4068 | 20.8727 | 20.73133 | 20.63604 | 0.1413735 | 0 | 0
24.4168 | 20.8769 | 20.72094 | 20.62679 | 0.1559603 | 0 | 0
24.4268 | 20.8587 | 20.71064 | 20.61755 | 0.1480607 | 0 | 0
24.4368 | 20.862 | 20.70042 | 20.60832 | 0.1615817 | 0 | 0
24.4468 | 20.8425 | 20.69027 | 20.59909 | 0.1522299 | 0 | 0
24.4568 | 20.8349 | 20.68019 | 20.58987 | 0.1547109 | 0 | 0
24.4668 | 20.8253 | 20.67017 | 20.58066 | 0.1551297 | 0 | 0
24.4768 | 20.8219 | 20.66021 | 20.57145 | 0.1616907 | 0 | 0
24.4868 | 20.8123 | 20.6503 | 20.56225 | 0.1619978 | 0 | 0
24.4968 | 20.8077 | 20.64045 | 20.55306 | 0.1672547 | 0 | 0
24.5068 | 20.8035 | 20.63064 | 20.54387 | 0.1728643 | 0 | 0
24.5168 | 20.7771 | 20.62087 | 20.5347 | 0.1562297 | 0 | 0
24.5268 | 20.7892 | 20.61115 | 20.52553 | 0.1780533 | 0 | 0
24.5368 | 20.7774 | 20.60146 | 20.51636 | 0.1759375 | 0 | 0
24.5468 | 20.764 | 20.59182 | 20.50721 | 0.1721843 | 0 | 0
24.5568 | 20.7703 | 20.5822 | 20.49806 | 0.1880958 | 0 | 0
24.5668 | 20.7706 | 20.57263 | 20.48892 | 0.1979736 | 0 | 0
24.5768 | 20.7362 | 20.56308 | 20.47978 | 0.1731193 | 0 | 0
24.5868 | 20.7411 | 20.55357 | 20.47066 | 0.1875346 | 0 | 0
24.5968 | 20.7354 | 20.54408 | 20.46154 | 0.1913207 | 0 | 0
24.6068 | 20.7289 | 20.53462 | 20.45242 | 0.194279 | 0 | 0
24.6168 | 20.7311 | 20.52519 | 20.44332 | 0.2059105 | 0 | 0
24.6268 | 20.6994 | 20.51578 | 20.43422 | 0.1836165 | 0 | 0
24.6368 | 20.7037 | 20.5064 | 20.42513 | 0.1972979 | 0 | 0
24.6468 | 20.7003 | 20.49704 | 20.41604 | 0.2032556 | 0 | 0
24.6568 | 20.6855 | 20.48771 | 20.40696 | 0.1977906 | 0 | 0
24.6668 | 20.6784 | 20.4784 | 20.39789 | 0.2000038 | 0 | 0
24.6768 | 20.668 | 20.4691 | 20.38883 | 0.1988958 | 0 | 0
24.6868 | 20.6543 | 20.45983 | 20.37977 | 0.1944673 | 0 | 0
24.6968 | 20.6485 | 20.45058 | 20.37072 | 0.1979192 | 0 | 0
24.7068 | 20.6404 | 20.44135 | 20.36168 | 0.199052 | 0 | 0
24.7168 | 20.6353 | 20.43213 | 20.35265 | 0.2031663 | 0 | 0
24.7268 | 20.6271 | 20.42294 | 20.34362 | 0.2041627 | 0 | 0
24.7368 | 20.6096 | 20.41376 | 20.3346 | 0.1958416 | 0 | 0
24.7468 | 20.6022 | 20.4046 | 20.32558 | 0.1976037 | 0 | 0
24.7568 | 20.5887 | 20.39545 | 20.31657 | 0.1932494 | 0 | 0
24.7668 | 20.5747 | 20.38632 | 20.30757 | 0.1883791 | 0 | 0
24.7768 | 20.5614 | 20.37721 | 20.29858 | 0.1841932 | 0 | 0
24.7868 | 20.5665 | 20.36811 | 20.28959 | 0.1983921 | 0 | 0
24.7968 | 20.5643 | 20.35902 | 20.28061 | 0.2052763 | 0 | 0
24.8068 | 20.5277 | 20.34995 | 20.27164 | 0.177746 | 0 | 0
24.8168 | 20.5264 | 20.3409 | 20.26267 | 0.1855016 | 0 | 0
24.8268 | 20.4958 | 20.33186 | 20.25371 | 0.1639434 | 0 | 0
24.8368 | 20.5106 | 20.32283 | 20.24476 | 0.1877717 | 0 | 0
24.8468 | 20.5006 | 20.31381 | 20.23582 | 0.1867868 | 0 | 0
24.8568 | 20.4801 | 20.30482 | 20.22688 | 0.1752826 | 0 | 0
24.8668 | 20.4712 | 20.29583 | 20.21795 | 0.1753721 | 0 | 0
24.8768 | 20.4675 | 20.28685 | 20.20902 | 0.180649 | 0 | 0
24.8868 | 20.4505 | 20.27789 | 20.2001 | 0.1726138 | 0 | 0
24.8968 | 20.4445 | 20.26893 | 20.19119 | 0.1755666 | 0 | 0
24.9067 | 20.442 | 20.26008 | 20.18238 | 0.1819182 | 0 | 0
24.9167 | 20.423 | 20.25115 | 20.17348 | 0.1718477 | 0 | 0
24.9267 | 20.4183 | 20.24223 | 20.16459 | 0.1760657 | 0 | 0
24.9367 | 20.4002 | 20.23333 | 20.15571 | 0.1668726 | 0 | 0
24.9467 | 20.3927 | 20.22443 | 20.14683 | 0.1682683 | 0 | 0
24.9567 | 20.3995 | 20.21555 | 20.13796 | 0.1839532 | 0 | 0
24.9667 | 20.3717 | 20.20667 | 20.12909 | 0.1650274 | 0 | 0
24.9767 | 20.381 | 20.19781 | 20.12024 | 0.1831909 | 0 | 0
24.9867 | 20.3709 | 20.18896 | 20.11139 | 0.181944 | 0 | 0
24.9967 | 20.3521 | 20.18011 | 20.10254 | 0.1719868 | 0 | 0
25.0067 | 20.34 | 20.17128 | 20.09371 | 0.1687194 | 0 | 0
25.0167 | 20.3455 | 20.16246 | 20.08488 | 0.1830388 | 0 | 0
25.0267 | 20.3323 | 20.15365 | 20.07605 | 0.1786514 | 0 | 0
25.0367 | 20.3298 | 20.14485 | 20.06724 | 0.1849541 | 0 | 0
25.0467 | 20.3116 | 20.13605 | 20.05843 | 0.1755472 | 0 | 0
25.0567 | 20.3013 | 20.12727 | 20.04962 | 0.1740306 | 0 | 0
25.0667 | 20.2851 | 20.1185 | 20.04083 | 0.1666046 | 0 | 0
25.0767 | 20.3043 | 20.10973 | 20.03204 | 0.1945691 | 0 | 0
25.0867 | 20.2839 | 20.10098 | 20.02325 | 0.1829243 | 0 | 0
25.0967 | 20.2785 | 20.09223 | 20.01448 | 0.1862702 | 0 | 0
25.1067 | 20.2796 | 20.08349 | 20.00571 | 0.1961071 | 0 | 0
25.1167 | 20.2463 | 20.07477 | 19.99695 | 0.1715341 | 0 | 0
25.1267 | 20.2655 | 20.06605 | 19.98819 | 0.1994529 | 0 | 0
25.1367 | 20.2376 | 20.05734 | 19.97944 | 0.1802628 | 0 | 0
25.1467 | 20.2311 | 20.04864 | 19.9707 | 0.1824638 | 0 | 0
25.1567 | 20.2299 | 20.03994 | 19.96196 | 0.1899561 | 0 | 0
25.1667 | 20.233 | 20.03126 | 19.95323 | 0.2017397 | 0 | 0
25.1767 | 20.2193 | 20.02259 | 19.9445 | 0.1967147 | 0 | 0
25.1867 | 20.2193 | 20.01392 | 19.93579 | 0.2053811 | 0 | 0
25.1967 | 20.201 | 20.00526 | 19.92708 | 0.195739 | 0 | 0
25.2067 | 20.1892 | 19.99661 | 19.91837 | 0.1925885 | 0 | 0
25.2167 | 20.1753 | 19.98797 | 19.90968 | 0.1873295 | 0 | 0
25.2267 | 20.1925 | 19.97934 | 19.90098 | 0.2131623 | 0 | 0
25.2367 | 20.1697 | 19.97071 | 19.8923 | 0.1989868 | 0 | 0
25.2467 | 20.153 | 19.9621 | 19.88362 | 0.190903 | 0 | 0
25.2567 | 20.1495 | 19.95349 | 19.87495 | 0.1960111 | 0 | 0
25.2667 | 20.1371 | 19.94489 | 19.86629 | 0.1922111 | 0 | 0
25.2767 | 20.1437 | 19.9363 | 19.85763 | 0.207403 | 0 | 0
25.2867 | 20.105 | 19.92771 | 19.84897 | 0.1772865 | 0 | 0
25.2967 | 20.1235 | 19.91914 | 19.84033 | 0.2043624 | 0 | 0
25.3067 | 20.0893 | 19.91172 | 19.83169 | 0.1775793 | 0 | 0
25.3167 | 20.0817 | 19.90316 | 19.82306 | 0.1785387 | 0 | 0
25.3267 | 20.0793 | 19.89461 | 19.81443 | 0.1846903 | 0 | 0
25.3367 | 20.0713 | 19.88607 | 19.80581 | 0.185234 | 0 | 0
25.3467 | 20.0473 | 19.87753 | 19.7972 | 0.16977 | 0 | 0
25.3567 | 20.0443 | 19.869 | 19.78859 | 0.1752982 | 0 | 0
25.3667 | 20.0353 | 19.86048 | 19.77999 | 0.1748187 | 0 | 0
25.3767 | 20.0243 | 19.85197 | 19.77139 | 0.1723315 | 0 | 0
25.3867 | 20.0047 | 19.84346 | 19.76281 | 0.1612367 | 0 | 0
25.3967 | 20.0041 | 19.83497 | 19.75423 | 0.1691343 | 0 | 0
25.4067 | 19.9818 | 19.82648 | 19.74565 | 0.1553244 | 0 | 0
25.4167 | 19.9756 | 19.81856 | 19.73708 | 0.157041 | 0 | 0
25.4267 | 19.9675 | 19.81008 | 19.72852 | 0.1574157 | 0 | 0
25.4367 | 19.9679 | 19.80162 | 19.71996 | 0.1662829 | 0 | 0
25.4467 | 19.942 | 19.79316 | 19.71141 | 0.1488426 | 0 | 0
25.4567 | 19.9405 | 19.78471 | 19.70287 | 0.155795 | 0 | 0
25.4667 | 19.933 | 19.77626 | 19.69433 | 0.1567399 | 0 | 0
25.4767 | 19.9322 | 19.7684 | 19.6858 | 0.163802 | 0 | 0
25.4866 | 19.9104 | 19.76005 | 19.67736 | 0.1503476 | 0 | 0
25.4966 | 19.9057 | 19.75163 | 19.66884 | 0.1540703 | 0 | 0
25.5066 | 19.8972 | 19.74321 | 19.66033 | 0.1539857 | 0 | 0
25.5166 | 19.8946 | 19.73481 | 19.65182 | 0.1597939 | 0 | 0
25.5266 | 19.8965 | 19.72641 | 19.64332 | 0.1700948 | 0 | 0
25.5366 | 19.8722 | 19.71801 | 19.63483 | 0.1541885 | 0 | 0
25.5466 | 19.8814 | 19.70962 | 19.62634 | 0.171775 | 0 | 0
25.5566 | 19.855 | 19.70125 | 19.61786 | 0.1537544 | 0 | 0
25.5666 | 19.8703 | 19.69287 | 19.60938 | 0.1774266 | 0 | 0
25.5766 | 19.864 | 19.68451 | 19.60092 | 0.1794917 | 0 | 0
25.5866 | 19.8432 | 19.67643 | 19.59245 | 0.1667668 | 0 | 0
25.5966 | 19.8425 | 19.66808 | 19.584 | 0.1744175 | 0 | 0
25.6066 | 19.8358 | 19.65974 | 19.57554 | 0.1760612 | 0 | 0
25.6166 | 19.8248 | 19.6514 | 19.5671 | 0.1733979 | 0 | 0
25.6266 | 19.834 | 19.64307 | 19.55866 | 0.1909276 | 0 | 0
25.6366 | 19.829 | 19.63475 | 19.55023 | 0.1942503 | 0 | 0
25.6466 | 19.8013 | 19.62643 | 19.5418 | 0.1748659 | 0 | 0
25.6566 | 19.8023 | 19.61813 | 19.53338 | 0.1841747 | 0 | 0
25.6666 | 19.8016 | 19.60982 | 19.52497 | 0.1917765 | 0 | 0
25.6766 | 19.7778 | 19.60153 | 19.51656 | 0.1762713 | 0 | 0
25.6866 | 19.8034 | 19.59324 | 19.50816 | 0.2101593 | 0 | 0
25.6966 | 19.7574 | 19.58496 | 19.49976 | 0.1724404 | 0 | 0
25.7066 | 19.7827 | 19.57669 | 19.49138 | 0.2060146 | 0 | 0
25.7166 | 19.765 | 19.56842 | 19.48299 | 0.196582 | 0 | 0
25.7266 | 19.7527 | 19.56016 | 19.47461 | 0.1925426 | 0 | 0
25.7366 | 19.7413 | 19.5519 | 19.46624 | 0.1893963 | 0 | 0
25.7466 | 19.7333 | 19.54366 | 19.45788 | 0.1896432 | 0 | 0
25.7566 | 19.73 | 19.53542 | 19.44952 | 0.1945834 | 0 | 0
25.7666 | 19.725 | 19.52718 | 19.44116 | 0.1978168 | 0 | 0
25.7766 | 19.7222 | 19.51896 | 19.43282 | 0.2032434 | 0 | 0
25.7866 | 19.6928 | 19.51074 | 19.42447 | 0.1820633 | 0 | 0
25.7966 | 19.6923 | 19.50252 | 19.41614 | 0.1897765 | 0 | 0
25.8066 | 19.6935 | 19.49432 | 19.40781 | 0.1991829 | 0 | 0
25.8166 | 19.6782 | 19.48612 | 19.39949 | 0.1920827 | 0 | 0
25.8266 | 19.666 | 19.47792 | 19.39117 | 0.1880758 | 0 | 0
25.8366 | 19.6574 | 19.46974 | 19.38286 | 0.1876622 | 0 | 0
25.8466 | 19.6481 | 19.46156 | 19.37455 | 0.186542 | 0 | 0
25.8566 | 19.6393 | 19.45338 | 19.36625 | 0.1859152 | 0 | 0
25.8666 | 19.6167 | 19.44522 | 19.35796 | 0.1714817 | 0 | 0
25.8766 | 19.6158 | 19.43706 | 19.34967 | 0.1787417 | 0 | 0
25.8866 | 19.6094 | 19.42891 | 19.34139 | 0.1804934 | 0 | 0
25.8966 | 19.5899 | 19.42076 | 19.33311 | 0.1691402 | 0 | 0
25.9066 | 19.594 | 19.41262 | 19.32484 | 0.1813804 | 0 | 0
25.9166 | 19.5763 | 19.40449 | 19.31657 | 0.171814 | 0 | 0
25.9266 | 19.5661 | 19.39636 | 19.30831 | 0.1697412 | 0 | 0
25.9366 | 19.5549 | 19.38824 | 19.30006 | 0.1666617 | 0 | 0
25.9466 | 19.5587 | 19.38012 | 19.29181 | 0.1785758 | 0 | 0
25.9566 | 19.5327 | 19.37202 | 19.28357 | 0.1606834 | 0 | 0
25.9666 | 19.5243 | 19.36392 | 19.27534 | 0.1603845 | 0 | 0
25.9766 | 19.5124 | 19.35582 | 19.26711 | 0.156579 | 0 | 0
25.9866 | 19.523 | 19.34773 | 19.25888 | 0.1752672 | 0 | 0
25.9966 | 19.4925 | 19.33965 | 19.25066 | 0.1528489 | 0 | 0
26.0066 | 19.4921 | 19.33158 | 19.24245 | 0.1605241 | 0 | 0
26.0166 | 19.4869 | 19.32351 | 19.23424 | 0.1633929 | 0 | 0
26.0266 | 19.4583 | 19.31544 | 19.22604 | 0.1428553 | 0 | 0
26.0366 | 19.4579 | 19.30739 | 19.21785 | 0.1505113 | 0 | 0
26.0466 | 19.4522 | 19.29934 | 19.20966 | 0.1528608 | 0 | 0
26.0566 | 19.4388 | 19.2913 | 19.20147 | 0.1475032 | 0 | 0
26.0666 | 19.4421 | 19.28326 | 19.19329 | 0.1588401 | 0 | 0
26.0765 | 19.4196 | 19.27531 | 19.1852 | 0.1442903 | 0 | 0
26.0865 | 19.4209 | 19.26729 | 19.17704 | 0.1536144 | 0 | 0
26.0965 | 19.4055 | 19.25927 | 19.16887 | 0.1462323 | 0 | 0
26.1065 | 19.3954 | 19.25126 | 19.16072 | 0.1441438 | 0 | 0
26.1165 | 19.3879 | 19.24325 | 19.15257 | 0.1446489 | 0 | 0
26.1265 | 19.3937 | 19.23525 | 19.14442 | 0.1584478 | 0 | 0
26.1365 | 19.3665 | 19.22726 | 19.13628 | 0.1392404 | 0 | 0
26.1465 | 19.3544 | 19.21927 | 19.12815 | 0.1351267 | 0 | 0
26.1565 | 19.3594 | 19.21129 | 19.12002 | 0.1481067 | 0 | 0
26.1665 | 19.3563 | 19.20332 | 19.1119 | 0.1529804 | 0 | 0
26.1765 | 19.3322 | 19.19535 | 19.10379 | 0.1368479 | 0 | 0
26.1865 | 19.3206 | 19.18739 | 19.09567 | 0.1332091 | 0 | 0
26.1965 | 19.3231 | 19.17944 | 19.08757 | 0.143664 | 0 | 0
26.2065 | 19.3103 | 19.17149 | 19.07947 | 0.1388128 | 0 | 0
26.2165 | 19.2972 | 19.16354 | 19.07137 | 0.1336553 | 0 | 0
26.2265 | 19.299 | 19.15561 | 19.06329 | 0.1433916 | 0 | 0
26.2365 | 19.2819 | 19.14768 | 19.0552 | 0.1342217 | 0 | 0
26.2465 | 19.2761 | 19.13975 | 19.04712 | 0.1363457 | 0 | 0
26.2565 | 19.2664 | 19.13184 | 19.03905 | 0.1345634 | 0 | 0
26.2665 | 19.2559 | 19.12393 | 19.03099 | 0.1319749 | 0 | 0
26.2765 | 19.2575 | 19.11602 | 19.02292 | 0.1414803 | 0 | 0
26.2865 | 19.2506 | 19.10812 | 19.01487 | 0.1424796 | 0 | 0
26.2965 | 19.2299 | 19.10023 | 19.00682 | 0.1296726 | 0 | 0
26.3065 | 19.2329 | 19.09234 | 18.99877 | 0.1405596 | 0 | 0
26.3165 | 19.2187 | 19.08446 | 18.99073 | 0.1342397 | 0 | 0
26.3265 | 19.2215 | 19.07659 | 18.9827 | 0.1449144 | 0 | 0
26.3365 | 19.1939 | 19.06872 | 18.97467 | 0.1251829 | 0 | 0
26.3465 | 19.2095 | 19.06085 | 18.96665 | 0.1486454 | 0 | 0
26.3565 | 19.1873 | 19.053 | 18.95863 | 0.1343018 | 0 | 0
26.3665 | 19.1674 | 19.04515 | 18.95062 | 0.1222521 | 0 | 0
26.3765 | 19.1695 | 19.0373 | 18.94261 | 0.1321963 | 0 | 0
26.3865 | 19.1553 | 19.02947 | 18.93461 | 0.1258344 | 0 | 0
26.3965 | 19.1627 | 19.02164 | 18.92661 | 0.1410568 | 0 | 0
26.4065 | 19.1445 | 19.01382 | 18.91862 | 0.1306828 | 0 | 0
26.4165 | 19.1335 | 19.006 | 18.91064 | 0.1275028 | 0 | 0
26.4265 | 19.1334 | 18.99818 | 18.90266 | 0.1352167 | 0 | 0
26.4365 | 19.1126 | 18.99038 | 18.89468 | 0.1222245 | 0 | 0
26.4465 | 19.1198 | 18.98257 | 18.88671 | 0.1372264 | 0 | 0
26.4565 | 19.1077 | 18.97478 | 18.87875 | 0.1329222 | 0 | 0
26.4665 | 19.0779 | 18.96699 | 18.87079 | 0.110912 | 0 | 0
26.4765 | 19.0981 | 18.9592 | 18.86284 | 0.1388958 | 0 | 0
26.4865 | 19.0844 | 18.95143 | 18.85489 | 0.1329736 | 0 | 0
26.4965 | 19.0573 | 18.94365 | 18.84695 | 0.1136454 | 0 | 0
26.5065 | 19.0691 | 18.93589 | 18.83901 | 0.1332109 | 0 | 0
26.5165 | 19.0474 | 18.92813 | 18.83107 | 0.1192708 | 0 | 0
26.5265 | 19.0488 | 18.92038 | 18.82315 | 0.1284246 | 0 | 0
26.5365 | 19.0279 | 18.91263 | 18.81523 | 0.1152726 | 0 | 0
26.5465 | 19.0335 | 18.90489 | 18.80731 | 0.1286146 | 0 | 0
26.5565 | 19.0188 | 18.89715 | 18.7994 | 0.1216506 | 0 | 0
26.5665 | 19.013 | 18.88942 | 18.79149 | 0.1235806 | 0 | 0
26.5765 | 19.0003 | 18.8817 | 18.78359 | 0.1186 | 0 | 0
26.5865 | 19.0011 | 18.87398 | 18.77569 | 0.1271182 | 0 | 0
26.5965 | 18.9792 | 18.86627 | 18.7678 | 0.1129305 | 0 | 0
26.6065 | 18.9692 | 18.85856 | 18.75992 | 0.1106368 | 0 | 0
26.6165 | 18.974 | 18.85086 | 18.75204 | 0.1231373 | 0 | 0
26.6265 | 18.9641 | 18.84317 | 18.74416 | 0.1209319 | 0 | 0
26.6365 | 18.9493 | 18.83548 | 18.73629 | 0.1138205 | 0 | 0
26.6465 | 18.9413 | 18.8278 | 18.72842 | 0.1135033 | 0 | 0
26.6564 | 18.9336 | 18.8202 | 18.72064 | 0.1134034 | 0 | 0
26.6664 | 18.9308 | 18.81253 | 18.71279 | 0.1182745 | 0 | 0
26.6764 | 18.9195 | 18.80486 | 18.70494 | 0.1146397 | 0 | 0
26.6864 | 18.9128 | 18.7972 | 18.69709 | 0.115599 | 0 | 0
26.6964 | 18.8952 | 18.78955 | 18.68925 | 0.1056524 | 0 | 0
26.7064 | 18.8961 | 18.7819 | 18.68142 | 0.1142 | 0 | 0
26.7164 | 18.8803 | 18.77426 | 18.67359 | 0.1060417 | 0 | 0
26.7264 | 18.8675 | 18.76662 | 18.66576 | 0.1008776 | 0 | 0
26.7364 | 18.852 | 18.75899 | 18.65794 | 0.09300768 | 0 | 0
26.7464 | 18.857 | 18.75137 | 18.65013 | 0.1056319 | 0 | 0
26.7564 | 18.8489 | 18.74375 | 18.64232 | 0.1051502 | 0 | 0
26.7664 | 18.8436 | 18.73614 | 18.63452 | 0.1074628 | 0 | 0
26.7764 | 18.8318 | 18.72853 | 18.62672 | 0.1032695 | 0 | 0
26.7864 | 18.8214 | 18.72093 | 18.61892 | 0.1004704 | 0 | 0
26.7964 | 18.7951 | 18.71333 | 18.61113 | 0.08176549 | 0 | 0
26.8064 | 18.7993 | 18.70575 | 18.60335 | 0.09355477 | 0 | 0
26.8164 | 18.7844 | 18.69816 | 18.59557 | 0.08623824 | 0 | 0
26.8264 | 18.7889 | 18.69058 | 18.58779 | 0.09831592 | 0 | 0
26.8364 | 18.7801 | 18.68301 | 18.58002 | 0.09708778 | 0 | 0
26.8464 | 18.7587 | 18.67545 | 18.57226 | 0.08325386 | 0 | 0
26.8564 | 18.7599 | 18.66789 | 18.5645 | 0.09201414 | 0 | 0
26.8664 | 18.7383 | 18.66033 | 18.55674 | 0.07796865 | 0 | 0
26.8764 | 18.725 | 18.65278 | 18.54899 | 0.07221736 | 0 | 0
26.8864 | 18.7247 | 18.64524 | 18.54125 | 0.0794603 | 0 | 0
26.8964 | 18.7168 | 18.6377 | 18.53351 | 0.07909746 | 0 | 0
26.9064 | 18.6944 | 18.63017 | 18.52577 | 0.06422886 | 0 | 0
26.9164 | 18.6938 | 18.62265 | 18.51804 | 0.07115448 | 0 | 0
26.9264 | 18.6896 | 18.61513 | 18.51032 | 0.07447434 | 0 | 0
26.9364 | 18.6644 | 18.60761 | 18.50259 | 0.05678842 | 0 | 0
26.9464 | 18.6692 | 18.6001 | 18.49488 | 0.06909676 | 0 | 0
26.9564 | 18.6522 | 18.5926 | 18.48717 | 0.05959934 | 0 | 0
26.9664 | 18.6543 | 18.5851 | 18.47946 | 0.06919617 | 0 | 0
26.9764 | 18.6337 | 18.57761 | 18.47176 | 0.05608723 | 0 | 0
26.9864 | 18.6153 | 18.57013 | 18.46406 | 0.04517255 | 0 | 0
26.9964 | 18.6066 | 18.56265 | 18.45637 | 0.04395213 | 0 | 0
27.0064 | 18.6015 | 18.55517 | 18.44868 | 0.04632595 | 0 | 0
27.0164 | 18.5884 | 18.54771 | 18.441 | 0.04069404 | 0 | 0
27.0264 | 18.5923 | 18.54024 | 18.43332 | 0.05205637 | 0 | 0
27.0364 | 18.5697 | 18.53279 | 18.42565 | 0.03691298 | 0 | 0
27.0464 | 18.5695 | 18.52534 | 18.41798 | 0.04416384 | 0 | 0
27.0564 | 18.5519 | 18.51789 | 18.41032 | 0.03400896 | 0 | 0
27.0664 | 18.5417 | 18.51045 | 18.40266 | 0.03124834 | 0 | 0
27.0764 | 18.5452 | 18.50302 | 18.395 | 0.042182 | 0 | 0
27.0864 | 18.5273 | 18.49559 | 18.38735 | 0.03170991 | 0 | 0
27.0964 | 18.5117 | 18.48817 | 18.37971 | 0.02353209 | 0 | 0
27.1064 | 18.5161 | 18.48075 | 18.37207 | 0.03534854 | 0 | 0
27.1164 | 18.5005 | 18.47334 | 18.36443 | 0.02715926 | 0 | 0
27.1264 | 18.4942 | 18.46594 | 18.3568 | 0.02826423 | 0 | 0
27.1364 | 18.493 | 18.45854 | 18.34918 | 0.03446347 | 0 | 0
27.1464 | 18.4832 | 18.45114 | 18.34156 | 0.03205699 | 0 | 0
27.1564 | 18.485 | 18.44376 | 18.33394 | 0.04124476 | 0 | 0
27.1664 | 18.4609 | 18.43637 | 18.32633 | 0.0245268 | 0 | 0
27.1764 | 18.4636 | 18.429 | 18.31872 | 0.0346031 | 0 | 0
27.1864 | 18.4515 | 18.42163 | 18.31112 | 0.02987367 | 0 | 0
27.1964 | 18.4487 | 18.41426 | 18.30352 | 0.03443851 | 0 | 0
27.2064 | 18.4399 | 18.4069 | 18.29592 | 0.0329976 | 0 | 0
27.2164 | 18.4291 | 18.39955 | 18.28833 | 0.02955095 | 0 | 0
27.2264 | 18.4338 | 18.3922 | 18.28075 | 0.04159856 | 0 | 0
27.2364 | 18.423 | 18.38486 | 18.27317 | 0.03814042 | 0 | 0
27.2463 | 18.4159 | 18.3776 | 18.26567 | 0.03830321 | 0 | 0
27.2563 | 18.4098 | 18.37027 | 18.2581 | 0.03952909 | 0 | 0
27.2663 | 18.3983 | 18.36295 | 18.25053 | 0.03535376 | 0 | 0
27.2763 | 18.3977 | 18.35563 | 18.24297 | 0.04207266 | 0 | 0
27.2863 | 18.3886 | 18.34831 | 18.23541 | 0.04028582 | 0 | 0
27.2963 | 18.3803 | 18.34101 | 18.22786 | 0.03929321 | 0 | 0
27.3063 | 18.3833 | 18.33371 | 18.22031 | 0.04959484 | 0 | 0
27.3163 | 18.3445 | 18.32641 | 18.21277 | 0.01809069 | 0 | 0
27.3263 | 18.3586 | 18.31912 | 18.20523 | 0.03948077 | 0 | 0
27.3363 | 18.337 | 18.31183 | 18.19769 | 0.02516507 | 0 | 0
27.3463 | 18.3455 | 18.30456 | 18.19016 | 0.04094359 | 0 | 0
27.3563 | 18.3277 | 18.29728 | 18.18263 | 0.03041631 | 0 | 0
27.3663 | 18.31 | 18.29002 | 18.17511 | 0.01998324 | 0 | 0
27.3763 | 18.3133 | 18.28276 | 18.1676 | 0.03054437 | 0 | 0
27.3863 | 18.3158 | 18.2755 | 18.16008 | 0.0402997 | 0 | 0
27.3963 | 18.2936 | 18.26825 | 18.15257 | 0.0253492 | 0 | 0
27.4063 | 18.273 | 18.26101 | 18.14507 | 0.01199288 | 0 | 0
27.4163 | 18.2749 | 18.25377 | 18.13757 | 0.02113075 | 0 | 0
27.4263 | 18.2675 | 18.24654 | 18.13007 | 0.02096278 | 0 | 0
27.4363 | 18.2554 | 18.23931 | 18.12258 | 0.01608897 | 0 | 0
27.4463 | 18.2517 | 18.23209 | 18.1151 | 0.01960703 | 0 | 0
27.4563 | 18.2109 | 18.22488 | 18.10761 | -0.01397848 | 0 | 0
27.4663 | 18.2409 | 18.21767 | 18.10014 | 0.02323012 | 0 | 0
27.4763 | 18.2075 | 18.21047 | 18.09266 | -0.002967147 | 0 | 0
27.4863 | 18.2048 | 18.20327 | 18.08519 | 0.001529694 | 0 | 0
27.4963 | 18.2056 | 18.19608 | 18.07773 | 0.009520646 | 0 | 0
27.5063 | 18.2009 | 18.18889 | 18.07027 | 0.01200568 | 0 | 0
27.5163 | 18.1682 | 18.18172 | 18.06281 | -0.01351519 | 0 | 0
27.5263 | 18.186 | 18.17454 | 18.05536 | 0.01145799 | 0 | 0
27.5363 | 18.1489 | 18.16737 | 18.04791 | -0.01847475 | 0 | 0
27.5463 | 18.1444 | 18.16021 | 18.04047 | -0.01581346 | 0 | 0
27.5563 | 18.1597 | 18.15306 | 18.03303 | 0.006641869 | 0 | 0
27.5663 | 18.1318 | 18.14591 | 18.02559 | -0.01410879 | 0 | 0
27.5763 | 18.1457 | 18.13928 | 18.01816 | 0.006418466 | 0 | 0
27.5863 | 18.1187 | 18.13214 | 18.01074 | -0.01344444 | 0 | 0
27.5963 | 18.126 | 18.12501 | 18.00331 | 0.0009866291 | 0 | 0
27.6063 | 18.1147 | 18.11901 | 17.9959 | -0.004308139 | 0 | 0
27.6163 | 18.0968 | 18.11189 | 17.98848 | -0.01508968 | 0 | 0
27.6263 | 18.0822 | 18.10478 | 17.98107 | -0.02257732 | 0 | 0
27.6363 | 18.0901 | 18.09767 | 17.97367 | -0.007571027 | 0 | 0
27.6463 | 18.0805 | 18.09057 | 17.96627 | -0.01007087 | 0 | 0
27.6563 | 18.0704 | 18.08348 | 17.95887 | -0.01307682 | 0 | 0
27.6663 | 18.0689 | 18.07639 | 17.95148 | -0.007488912 | 0 | 0
27.6763 | 18.0415 | 18.06931 | 17.94409 | -0.02780719 | 0 | 0
27.6863 | 18.0618 | 18.06223 | 17.9367 | -0.0004316382 | 0 | 0
27.6963 | 18.0265 | 18.05516 | 17.92932 | -0.0286623 | 0 | 0
27.7063 | 18.0153 | 18.0481 | 17.92195 | -0.03279919 | 0 | 0
27.7163 | 18.024 | 18.04104 | 17.91457 | -0.01704234 | 0 | 0
27.7263 | 18.0112 | 18.03399 | 17.9072 | -0.02279176 | 0 | 0
27.7363 | 17.9978 | 18.02695 | 17.89984 | -0.02914749 | 0 | 0
27.7463 | 17.9872 | 18.01991 | 17.89248 | -0.03270954 | 0 | 0
27.7563 | 17.9849 | 18.01288 | 17.88512 | -0.02797795 | 0 | 0
27.7663 | 17.966 | 18.00585 | 17.87777 | -0.03985273 | 0 | 0
27.7763 | 17.9573 | 17.99909 | 17.87042 | -0.04179202 | 0 | 0
27.7863 | 17.9481 | 17.99208 | 17.86308 | -0.04397977 | 0 | 0
27.7963 | 17.9358 | 17.98563 | 17.85574 | -0.04983369 | 0 | 0
27.8063 | 17.9173 | 17.97863 | 17.84841 | -0.06133468 | 0 | 0
27.8163 | 17.91 | 17.97164 | 17.84107 | -0.0616422 | 0 | 0
27.8262 | 17.9004 | 17.96473 | 17.83382 | -0.06432611 | 0 | 0
27.8362 | 17.8647 | 17.95775 | 17.8265 | -0.09304674 | 0 | 0
27.8462 | 17.8916 | 17.95077 | 17.81918 | -0.05917399 | 0 | 0
27.8562 | 17.8673 | 17.94381 | 17.81186 | -0.07650792 | 0 | 0
27.8662 | 17.8556 | 17.93685 | 17.80455 | -0.08124855 | 0 | 0
27.8762 | 17.8479 | 17.9299 | 17.79724 | -0.08199594 | 0 | 0
27.8862 | 17.8438 | 17.92295 | 17.78994 | -0.07915011 | 0 | 0
27.8962 | 17.8292 | 17.91601 | 17.78264 | -0.08681112 | 0 | 0
27.9062 | 17.8326 | 17.90908 | 17.77534 | -0.076479 | 0 | 0
27.9162 | 17.8135 | 17.90215 | 17.76805 | -0.08865379 | 0 | 0
27.9262 | 17.7974 | 17.89524 | 17.76076 | -0.09783557 | 0 | 0
27.9362 | 17.7968 | 17.88832 | 17.75348 | -0.09152436 | 0 | 0
27.9462 | 17.7959 | 17.88142 | 17.7462 | -0.0855202 | 0 | 0
27.9562 | 17.7877 | 17.87452 | 17.73892 | -0.08682317 | 0 | 0
27.9662 | 17.7809 | 17.86763 | 17.73165 | -0.0867333 | 0 | 0
27.9762 | 17.7837 | 17.86075 | 17.72438 | -0.07705066 | 0 | 0
27.9862 | 17.765 | 17.85388 | 17.71712 | -0.0888753 | 0 | 0
27.9962 | 17.7662 | 17.84701 | 17.70986 | -0.08080728 | 0 | 0
28.0062 | 17.7557 | 17.84015 | 17.7026 | -0.08444666 | 0 | 0
28.0162 | 17.7514 | 17.83329 | 17.69535 | -0.08189351 | 0 | 0
28.0262 | 17.7431 | 17.82645 | 17.6881 | -0.08334789 | 0 | 0
28.0362 | 17.752 | 17.81961 | 17.68085 | -0.06760987 | 0 | 0
28.0462 | 17.7404 | 17.81278 | 17.67361 | -0.0723795 | 0 | 0
28.0562 | 17.7453 | 17.80596 | 17.66637 | -0.06065689 | 0 | 0
28.0662 | 17.7471 | 17.79914 | 17.65914 | -0.05204291 | 0 | 0
28.0762 | 17.7296 | 17.79234 | 17.65191 | -0.06273599 | 0 | 0
28.0862 | 17.7242 | 17.78554 | 17.64468 | -0.06133706 | 0 | 0
28.0962 | 17.7389 | 17.77875 | 17.63746 | -0.03984616 | 0 | 0
28.1062 | 17.7269 | 17.77196 | 17.63024 | -0.04506342 | 0 | 0
28.1162 | 17.7095 | 17.76519 | 17.62303 | -0.0556889 | 0 | 0
28.1262 | 17.7138 | 17.75842 | 17.61582 | -0.04462272 | 0 | 0
28.1362 | 17.7016 | 17.75166 | 17.60861 | -0.05006494 | 0 | 0
28.1462 | 17.7116 | 17.74492 | 17.60141 | -0.03331569 | 0 | 0
28.1562 | 17.7059 | 17.73818 | 17.59421 | -0.03227505 | 0 | 0
28.1662 | 17.6947 | 17.73144 | 17.58701 | -0.03674314 | 0 | 0
28.1762 | 17.7056 | 17.72472 | 17.57982 | -0.01912008 | 0 | 0
28.1862 | 17.6826 | 17.71801 | 17.57263 | -0.03540597 | 0 | 0
28.1962 | 17.6881 | 17.7113 | 17.56545 | -0.02320094 | 0 | 0
28.2062 | 17.668 | 17.70461 | 17.55826 | -0.03660509 | 0 | 0
28.2162 | 17.6843 | 17.69792 | 17.55109 | -0.01361856 | 0 | 0
28.2262 | 17.6705 | 17.69124 | 17.54391 | -0.0207415 | 0 | 0
28.2362 | 17.6719 | 17.68457 | 17.53674 | -0.01267404 | 0 | 0
28.2462 | 17.6513 | 17.67792 | 17.52958 | -0.02661631 | 0 | 0
28.2562 | 17.6632 | 17.67131 | 17.52241 | -0.008114551 | 0 | 0
28.2662 | 17.6387 | 17.66468 | 17.51525 | -0.02597678 | 0 | 0
28.2762 | 17.6382 | 17.65805 | 17.5081 | -0.01984962 | 0 | 0
28.2862 | 17.6437 | 17.65143 | 17.50095 | -0.007732406 | 0 | 0
28.2962 | 17.6213 | 17.64483 | 17.4938 | -0.02352573 | 0 | 0
28.3062 | 17.6277 | 17.63823 | 17.48665 | -0.0105298 | 0 | 0
28.3162 | 17.6113 | 17.63164 | 17.47951 | -0.02034477 | 0 | 0
28.3262 | 17.6066 | 17.62507 | 17.47237 | -0.01847083 | 0 | 0
28.3362 | 17.5888 | 17.61867 | 17.46524 | -0.02986967 | 0 | 0
28.3462 | 17.588 | 17.61212 | 17.45811 | -0.02411864 | 0 | 0
28.3562 | 17.5694 | 17.60558 | 17.45098 | -0.03617936 | 0 | 0
28.3662 | 17.5744 | 17.59905 | 17.44386 | -0.02465204 | 0 | 0
28.3762 | 17.5623 | 17.59254 | 17.43674 | -0.03023693 | 0 | 0
28.3862 | 17.547 | 17.58603 | 17.42962 | -0.03903427 | 0 | 0
28.3962 | 17.5557 | 17.57954 | 17.42251 | -0.02384434 | 0 | 0
28.4062 | 17.5344 | 17.57307 | 17.4154 | -0.03866737 | 0 | 0
28.4161 | 17.5378 | 17.56667 | 17.40837 | -0.02886826 | 0 | 0
28.4261 | 17.5225 | 17.56022 | 17.40127 | -0.03771798 | 0 | 0
28.4361 | 17.4905 | 17.55378 | 17.39417 | -0.06328157 | 0 | 0
28.4461 | 17.501 | 17.54736 | 17.38707 | -0.04635935 | 0 | 0
28.4561 | 17.4897 | 17.54095 | 17.37998 | -0.05125164 | 0 | 0
28.4661 | 17.4846 | 17.53458 | 17.37289 | -0.04998185 | 0 | 0
28.4761 | 17.4782 | 17.5282 | 17.36581 | -0.05000424 | 0 | 0
28.4861 | 17.4653 | 17.52184 | 17.35873 | -0.05654224 | 0 | 0
28.4961 | 17.4567 | 17.5155 | 17.35165 | -0.05879625 | 0 | 0
28.5061 | 17.4525 | 17.50917 | 17.34458 | -0.05666669 | 0 | 0
28.5161 | 17.444 | 17.50285 | 17.3375 | -0.05885396 | 0 | 0
28.5261 | 17.4244 | 17.49656 | 17.33044 | -0.07215857 | 0 | 0
28.5361 | 17.4315 | 17.49028 | 17.32337 | -0.05878095 | 0 | 0
28.5461 | 17.4071 | 17.4841 | 17.31631 | -0.07700236 | 0 | 0
28.5561 | 17.4196 | 17.47786 | 17.30926 | -0.05826188 | 0 | 0
28.5661 | 17.3998 | 17.47164 | 17.3022 | -0.07184077 | 0 | 0
28.5761 | 17.3885 | 17.46544 | 17.29515 | -0.0769396 | 0 | 0
28.5861 | 17.3836 | 17.45926 | 17.28811 | -0.07565895 | 0 | 0
28.5961 | 17.3777 | 17.4531 | 17.28106 | -0.07539949 | 0 | 0
28.6061 | 17.3718 | 17.44696 | 17.27402 | -0.07516187 | 0 | 0
28.6161 | 17.3616 | 17.44085 | 17.26698 | -0.07924679 | 0 | 0
28.6261 | 17.3498 | 17.43475 | 17.25995 | -0.08495499 | 0 | 0
28.6361 | 17.3443 | 17.42869 | 17.25292 | -0.08438721 | 0 | 0
28.6461 | 17.3465 | 17.42264 | 17.24589 | -0.07614431 | 0 | 0
28.6561 | 17.3135 | 17.41663 | 17.23887 | -0.1031271 | 0 | 0
28.6661 | 17.3269 | 17.41171 | 17.23185 | -0.08481255 | 0 | 0
28.6761 | 17.3133 | 17.40575 | 17.22483 | -0.09244998 | 0 | 0
28.6861 | 17.3063 | 17.39982 | 17.21782 | -0.09351597 | 0 | 0
28.6961 | 17.3007 | 17.39391 | 17.21081 | -0.09321159 | 0 | 0
28.7061 | 17.2876 | 17.38857 | 17.2038 | -0.1009707 | 0 | 0
28.7161 | 17.2785 | 17.38273 | 17.1968 | -0.1042291 | 0 | 0
28.7261 | 17.2788 | 17.37692 | 17.1898 | -0.09812074 | 0 | 0
28.7361 | 17.2676 | 17.37115 | 17.1828 | -0.1035469 | 0 | 0
28.7461 | 17.2508 | 17.36541 | 17.17581 | -0.1146088 | 0 | 0
28.7561 | 17.2526 | 17.35971 | 17.16882 | -0.1071079 | 0 | 0
28.7661 | 17.2407 | 17.35405 | 17.16183 | -0.113346 | 0 | 0
28.7761 | 17.2394 | 17.34842 | 17.15485 | -0.1090245 | 0 | 0
28.7861 | 17.2199 | 17.34285 | 17.14787 | -0.1229453 | 0 | 0
28.7961 | 17.2183 | 17.33731 | 17.14089 | -0.1190101 | 0 | 0
28.8061 | 17.211 | 17.33228 | 17.13392 | -0.1212838 | 0 | 0
28.8161 | 17.2056 | 17.32684 | 17.12694 | -0.1212431 | 0 | 0
28.8261 | 17.182 | 17.32145 | 17.11998 | -0.1394527 | 0 | 0
28.8361 | 17.1845 | 17.31611 | 17.11301 | -0.131615 | 0 | 0
28.8461 | 17.1672 | 17.31083 | 17.10605 | -0.1436326 | 0 | 0
28.8561 | 17.1802 | 17.30561 | 17.09909 | -0.125408 | 0 | 0
28.8661 | 17.1461 | 17.30122 | 17.09214 | -0.1551178 | 0 | 0
28.8761 | 17.1399 | 17.29666 | 17.08519 | -0.1567561 | 0 | 0
28.8861 | 17.1532 | 17.29162 | 17.07824 | -0.1384239 | 0 | 0
28.8961 | 17.13 | 17.28666 | 17.07129 | -0.1566624 | 0 | 0
28.9061 | 17.1173 | 17.28178 | 17.06435 | -0.1644753 | 0 | 0
28.9161 | 17.129 | 17.27697 | 17.05741 | -0.1479666 | 0 | 0
28.9261 | 17.1055 | 17.27251 | 17.05047 | -0.1670073 | 0 | 0
28.9361 | 17.1065 | 17.26787 | 17.04354 | -0.1613692 | 0 | 0
28.9461 | 17.0778 | 17.26332 | 17.03661 | -0.1855239 | 0 | 0
28.9561 | 17.0823 | 17.25888 | 17.02968 | -0.1765768 | 0 | 0
28.9661 | 17.0632 | 17.25453 | 17.02276 | -0.1913341 | 0 | 0
28.9761 | 17.0713 | 17.2503 | 17.01584 | -0.1790045 | 0 | 0
28.9861 | 17.0564 | 17.24619 | 17.00892 | -0.1897906 | 0 | 0
28.9961 | 17.0432 | 17.2422 | 17.00201 | -0.1990027 | 0 | 0
29.006 | 17.0408 | 17.23839 | 16.99516 | -0.1975871 | 0 | 0
29.016 | 17.0251 | 17.23468 | 16.98826 | -0.2095762 | 0 | 0
29.026 | 17.0104 | 17.23135 | 16.98135 | -0.220951 | 0 | 0
29.036 | 17.011 | 17.22796 | 16.97445 | -0.2169611 | 0 | 0
29.046 | 17.0082 | 17.22475 | 16.96755 | -0.2165492 | 0 | 0
29.056 | 16.9925 | 17.22173 | 16.96065 | -0.22923 | 0 | 0
29.066 | 16.9894 | 17.21892 | 16.95376 | -0.2295211 | 0 | 0
29.076 | 16.9702 | 17.21634 | 16.94687 | -0.246136 | 0 | 0
29.086 | 16.9757 | 17.21438 | 16.93998 | -0.2386825 | 0 | 0
29.096 | 16.9474 | 17.21231 | 16.9331 | -0.2649087 | 0 | 0
29.106 | 16.9437 | 17.21052 | 16.92622 | -0.2668248 | 0 | 0
29.116 | 16.9289 | 17.20906 | 16.91934 | -0.2801568 | 0 | 0
29.126 | 16.9217 | 17.20793 | 16.91246 | -0.2862337 | 0 | 0
29.136 | 16.9111 | 17.20719 | 16.90559 | -0.2960873 | 0 | 0
29.146 | 16.9148 | 17.20685 | 16.89872 | -0.2920526 | 0 | 0
29.156 | 16.8923 | 17.20697 | 16.89186 | -0.3146682 | 0 | 0
29.166 | 16.8871 | 17.20758 | 16.88499 | -0.320476 | 0 | 0
29.176 | 16.8768 | 17.20872 | 16.87813 | -0.3319219 | 0 | 0
29.186 | 16.8649 | 17.21046 | 16.87127 | -0.3455557 | 0 | 0
29.196 | 16.8594 | 17.21283 | 16.86442 | -0.3534326 | 0 | 0
29.206 | 16.8549 | 17.21591 | 16.85757 | -0.361008 | 0 | 0
29.216 | 16.8518 | 17.21975 | 16.85072 | -0.3679455 | 0 | 0
29.226 | 16.8275 | 17.22441 | 16.84387 | -0.3969113 | 0 | 0
29.236 | 16.8365 | 17.22998 | 16.83703 | -0.3934758 | 0 | 0
29.246 | 16.811 | 17.23651 | 16.83019 | -0.425513 | 0 | 0
29.256 | 16.8122 | 17.2441 | 16.82335 | -0.4319005 | 0 | 0
29.266 | 16.7956 | 17.25282 | 16.81652 | -0.4572194 | 0 | 0
29.276 | 16.8035 | 17.26275 | 16.80969 | -0.4592523 | 0 | 0
29.286 | 16.7956 | 17.27398 | 16.80286 | -0.4783845 | 0 | 0
29.296 | 16.7704 | 17.2866 | 16.79603 | -0.5162031 | 0 | 0
29.306 | 16.7696 | 17.30069 | 16.78921 | -0.5310913 | 0 | 0
29.316 | 16.7794 | 17.31633 | 16.78239 | -0.5369339 | 0 | 0
29.326 | 16.7706 | 17.33361 | 16.77558 | -0.5630111 | 0 | 0
29.336 | 16.7549 | 17.3526 | 16.76876 | -0.5976965 | 0 | 0
29.346 | 16.7538 | 17.37335 | 16.76195 | -0.6195547 | 0 | 0
29.356 | 16.7449 | 17.39594 | 16.75514 | -0.651037 | 0 | 0
29.366 | 16.7406 | 17.42062 | 16.74834 | -0.680017 | 0 | 0
29.376 | 16.7292 | 17.44692 | 16.74153 | -0.7177237 | 0 | 0
29.386 | 16.7207 | 17.47507 | 16.73473 | -0.7543747 | 0 | 0
29.396 | 16.7212 | 17.50501 | 16.72794 | -0.7838077 | 0 | 0
29.406 | 16.7286 | 17.53661 | 16.72114 | -0.8080098 | 0 | 0
29.416 | 16.7181 | 17.56971 | 16.71435 | -0.851607 | 0 | 0
29.426 | 16.6987 | 17.60405 | 16.70756 | -0.9053499 | 0 | 0
29.436 | 16.6825 | 17.63931 | 16.70077 | -0.9568059 | 0 | 0
29.446 | 16.6934 | 17.67505 | 16.69399 | -0.9816472 | 0 | 0
29.456 | 16.673 | 17.71075 | 16.68721 | -1.037749 | 0 | 0
29.466 | 16.6973 | 17.74612 | 16.68043 | -1.048816 | 0 | 0
29.476 | 16.6712 | 17.77977 | 16.67366 | -1.108567 | 0 | 0
29.486 | 16.658 | 17.81125 | 16.66689 | -1.153248 | 0 | 0
29.496 | 16.66 | 17.83974 | 16.66012 | -1.179744 | 0 | 0
29.506 | 16.6505 | 17.86444 | 16.65335 | -1.213944 | 0 | 0
29.516 | 16.6399 | 17.88459 | 16.64659 | -1.24469 | 0 | 0
29.526 | 16.6453 | 17.89953 | 16.63982 | -1.254229 | 0 | 0
29.536 | 16.6368 | 17.90875 | 16.63307 | -1.271951 | 0 | 0
29.546 | 16.6137 | 17.91192 | 16.62631 | -1.298223 | 0 | 0
29.556 | 16.6181 | 17.9089 | 16.61956 | -1.290796 | 0 | 0
29.566 | 16.6053 | 17.8997 | 16.61281 | -1.294404 | 0 | 0
29.576 | 16.6075 | 17.88455 | 16.60606 | -1.277047 | 0 | 0
29.5859 | 16.5968 | 17.864 | 16.59938 | -1.267204 | 0 | 0
29.5959 | 16.5844 | 17.83811 | 16.59264 | -1.253712 | 0 | 0
29.6059 | 16.5781 | 17.80772 | 16.5859 | -1.22962 | 0 | 0
29.6159 | 16.576 | 17.7732 | 16.57916 | -1.197204 | 0 | 0
29.6259 | 16.5739 | 17.73534 | 16.57243 | -1.161444 | 0 | 0
29.6359 | 16.557 | 17.69483 | 16.56569 | -1.137827 | 0 | 0
29.6459 | 16.5549 | 17.65234 | 16.55896 | -1.09744 | 0 | 0
29.6559 | 16.543 | 17.60855 | 16.55224 | -1.065552 | 0 | 0
29.6659 | 16.5336 | 17.5641 | 16.54551 | -1.030496 | 0 | 0
29.6759 | 16.5283 | 17.51955 | 16.53879 | -0.9912456 | 0 | 0
29.6859 | 16.5347 | 17.47541 | 16.53207 | -0.9407092 | 0 | 0
29.6959 | 16.5128 | 17.43212 | 16.52536 | -0.9193183 | 0 | 0
29.7059 | 16.5082 | 17.39003 | 16.51864 | -0.881828 | 0 | 0
29.7159 | 16.5057 | 17.34942 | 16.51193 | -0.8437199 | 0 | 0
29.7259 | 16.4875 | 17.31063 | 16.50522 | -0.8231302 | 0 | 0
29.7359 | 16.4983 | 17.27359 | 16.49852 | -0.7752922 | 0 | 0
29.7459 | 16.4708 | 17.23845 | 16.49181 | -0.7676466 | 0 | 0
29.7559 | 16.4624 | 17.20528 | 16.48511 | -0.7428819 | 0 | 0
29.7659 | 16.4599 | 17.17411 | 16.47842 | -0.7142069 | 0 | 0
29.7759 | 16.4483 | 17.1449 | 16.47172 | -0.6965974 | 0 | 0
29.7859 | 16.4369 | 17.1176 | 16.46503 | -0.6807018 | 0 | 0
29.7959 | 16.4556 | 17.09214 | 16.45834 | -0.6365448 | 0 | 0
29.8059 | 16.4239 | 17.06843 | 16.45165 | -0.6445306 | 0 | 0
29.8159 | 16.418 | 17.04635 | 16.44496 | -0.6283456 | 0 | 0
29.8259 | 16.4193 | 17.02576 | 16.43828 | -0.6064597 | 0 | 0
29.8359 | 16.4019 | 17.00653 | 16.4316 | -0.6046287 | 0 | 0
29.8459 | 16.3962 | 16.9885 | 16.42492 | -0.5922962 | 0 | 0
29.8559 | 16.3877 | 16.9715 | 16.41825 | -0.5837969 | 0 | 0
29.8659 | 16.3827 | 16.95536 | 16.41157 | -0.5726598 | 0 | 0
29.8759 | 16.3718 | 16.93991 | 16.4049 | -0.5681136 | 0 | 0
29.8859 | 16.3577 | 16.92499 | 16.39824 | -0.5672919 | 0 | 0
29.8959 | 16.3757 | 16.91044 | 16.39157 | -0.534739 | 0 | 0
29.9059 | 16.3499 | 16.89612 | 16.38491 | -0.5462159 | 0 | 0
29.9159 | 16.3321 | 16.8819 | 16.37825 | -0.5498042 | 0 | 0
29.9259 | 16.3274 | 16.86771 | 16.37159 | -0.5403092 | 0 | 0
29.9359 | 16.3414 | 16.85346 | 16.36493 | -0.5120612 | 0 | 0
29.9459 | 16.3169 | 16.83911 | 16.35828 | -0.5222138 | 0 | 0
29.9559 | 16.3145 | 16.82464 | 16.35163 | -0.5101426 | 0 | 0
29.9659 | 16.3136 | 16.81004 | 16.34498 | -0.496442 | 0 | 0
29.9759 | 16.2998 | 16.79532 | 16.33834 | -0.495522 | 0 | 0
29.9859 | 16.2994 | 16.78051 | 16.33169 | -0.4811055 | 0 | 0
29.9959 | 16.285 | 16.76563 | 16.32505 | -0.4806257 | 0 | 0
30.0059 | 16.2818 | 16.75072 | 16.31841 | -0.4689235 | 0 | 0
30.0159 | 16.2858 | 16.73584 | 16.31178 | -0.4500448 | 0 | 0
30.0259 | 16.266 | 16.72104 | 16.30514 | -0.4550383 | 0 | 0
30.0359 | 16.2658 | 16.70635 | 16.29851 | -0.4405526 | 0 | 0
30.0459 | 16.2574 | 16.69183 | 16.29188 | -0.4344345 | 0 | 0
30.0559 | 16.2497 | 16.67753 | 16.28526 | -0.427826 | 0 | 0
30.0659 | 16.2364 | 16.66346 | 16.27863 | -0.4270638 | 0 | 0
30.0759 | 16.2359 | 16.64968 | 16.27201 | -0.4137777 | 0 | 0
30.0859 | 16.2336 | 16.63619 | 16.26539 | -0.402591 | 0 | 0
30.0959 | 16.2173 | 16.62302 | 16.25878 | -0.4057198 | 0 | 0
30.1059 | 16.2205 | 16.61017 | 16.25216 | -0.3896743 | 0 | 0
30.1159 | 16.2084 | 16.59766 | 16.24555 | -0.3892591 | 0 | 0
30.1259 | 16.1996 | 16.58547 | 16.23894 | -0.3858742 | 0 | 0
30.1359 | 16.1984 | 16.57362 | 16.23233 | -0.3752156 | 0 | 0
30.1459 | 16.1759 | 16.56208 | 16.22573 | -0.3861764 | 0 | 0
30.1559 | 16.1942 | 16.55085 | 16.21913 | -0.3566474 | 0 | 0
30.1659 | 16.1683 | 16.53992 | 16.21253 | -0.3716176 | 0 | 0
30.1758 | 16.1642 | 16.52938 | 16.20599 | -0.36518 | 0 | 0
30.1858 | 16.1652 | 16.51901 | 16.1994 | -0.3538089 | 0 | 0
30.1958 | 16.154 | 16.5089 | 16.1928 | -0.3548986 | 0 | 0
30.2058 | 16.1471 | 16.49904 | 16.18621 | -0.3519356 | 0 | 0
30.2158 | 16.1404 | 16.48941 | 16.17962 | -0.3490065 | 0 | 0
30.2258 | 16.1401 | 16.48 | 16.17304 | -0.3398981 | 0 | 0
30.2358 | 16.1327 | 16.4708 | 16.16645 | -0.338097 | 0 | 0
30.2458 | 16.1176 | 16.46179 | 16.15987 | -0.344191 | 0 | 0
30.2558 | 16.1169 | 16.45297 | 16.15329 | -0.3360677 | 0 | 0
30.2658 | 16.1136 | 16.44432 | 16.14671 | -0.3307156 | 0 | 0
30.2758 | 16.1178 | 16.43582 | 16.14014 | -0.3180237 | 0 | 0
30.2858 | 16.0971 | 16.42748 | 16.13357 | -0.3303815 | 0 | 0
30.2958 | 16.0942 | 16.41928 | 16.127 | -0.3250791 | 0 | 0
30.3058 | 16.0859 | 16.41121 | 16.12043 | -0.3253073 | 0 | 0
30.3158 | 16.0951 | 16.40326 | 16.11386 | -0.3081574 | 0 | 0
30.3258 | 16.0802 | 16.39542 | 16.1073 | -0.3152213 | 0 | 0
30.3358 | 16.0622 | 16.38769 | 16.10074 | -0.3254914 | 0 | 0
30.3458 | 16.0872 | 16.38006 | 16.09418 | -0.2928609 | 0 | 0
30.3558 | 16.0665 | 16.37252 | 16.08762 | -0.3060232 | 0 | 0
30.3658 | 16.065 | 16.36507 | 16.08107 | -0.3000723 | 0 | 0
30.3758 | 16.0643 | 16.3577 | 16.07451 | -0.2934027 | 0 | 0
30.3858 | 16.048 | 16.35041 | 16.06796 | -0.3024093 | 0 | 0
30.3958 | 16.0499 | 16.34319 | 16.06141 | -0.2932876 | 0 | 0
30.4058 | 16.0412 | 16.33603 | 16.05487 | -0.2948332 | 0 | 0
30.4158 | 16.0323 | 16.32894 | 16.04832 | -0.296642 | 0 | 0
30.4258 | 16.0285 | 16.32191 | 16.04178 | -0.2934108 | 0 | 0
30.4358 | 16.0367 | 16.31494 | 16.03524 | -0.278236 | 0 | 0
30.4458 | 16.0205 | 16.30801 | 16.02871 | -0.2875146 | 0 | 0
30.4558 | 16.0235 | 16.30114 | 16.02217 | -0.2776438 | 0 | 0
30.4658 | 16.0158 | 16.29432 | 16.01564 | -0.2785211 | 0 | 0
30.4758 | 15.9977 | 16.28754 | 16.00911 | -0.2898441 | 0 | 0
30.4858 | 15.9975 | 16.28081 | 16.00258 | -0.2833107 | 0 | 0
30.4958 | 15.9916 | 16.27412 | 15.99605 | -0.2825189 | 0 | 0
30.5058 | 15.9895 | 16.26747 | 15.98953 | -0.2779667 | 0 | 0
30.5158 | 15.9749 | 16.26085 | 15.98301 | -0.2859527 | 0 | 0
30.5258 | 15.9616 | 16.25427 | 15.97649 | -0.292675 | 0 | 0
30.5358 | 15.9708 | 16.24773 | 15.96997 | -0.2769322 | 0 | 0
30.5458 | 15.9563 | 16.24122 | 15.96345 | -0.284923 | 0 | 0
30.5558 | 15.9437 | 16.23475 | 15.95694 | -0.2910462 | 0 | 0
30.5658 | 15.929 | 16.2283 | 15.95043 | -0.2993005 | 0 | 0
30.5758 | 15.9387 | 16.22188 | 15.94392 | -0.2831849 | 0 | 0
30.5858 | 15.9155 | 16.2155 | 15.93741 | -0.2999982 | 0 | 0
30.5958 | 15.9095 | 16.20914 | 15.93091 | -0.2996396 | 0 | 0
30.6058 | 15.905 | 16.20281 | 15.9244 | -0.297808 | 0 | 0
30.6158 | 15.8915 | 16.1965 | 15.9179 | -0.3050028 | 0 | 0
30.6258 | 15.8771 | 16.19022 | 15.91141 | -0.313123 | 0 | 0
30.6358 | 15.8824 | 16.18397 | 15.90491 | -0.3015678 | 0 | 0
30.6458 | 15.8651 | 16.17774 | 15.89841 | -0.3126367 | 0 | 0
30.6558 | 15.8611 | 16.17153 | 15.89192 | -0.3104289 | 0 | 0
30.6658 | 15.8441 | 16.16534 | 15.88543 | -0.3212438 | 0 | 0
30.6758 | 15.8501 | 16.15918 | 15.87894 | -0.3090808 | 0 | 0
30.6858 | 15.8347 | 16.15304 | 15.87246 | -0.3183393 | 0 | 0
30.6958 | 15.8216 | 16.14692 | 15.86597 | -0.3253188 | 0 | 0
30.7058 | 15.8318 | 16.14082 | 15.85949 | -0.3090188 | 0 | 0
30.7158 | 15.8126 | 16.13474 | 15.85301 | -0.3221388 | 0 | 0
30.7258 | 15.8116 | 16.12868 | 15.84653 | -0.3170783 | 0 | 0
30.7358 | 15.7979 | 16.12264 | 15.84006 | -0.3247371 | 0 | 0
30.7458 | 15.802 | 16.11661 | 15.83358 | -0.3146145 | 0 | 0
30.7557 | 15.7822 | 16.11067 | 15.82718 | -0.3284703 | 0 | 0
30.7657 | 15.7968 | 16.10468 | 15.82071 | -0.3078839 | 0 | 0
30.7757 | 15.777 | 16.09872 | 15.81424 | -0.3217152 | 0 | 0
30.7857 | 15.782 | 16.09276 | 15.80777 | -0.3107638 | 0 | 0
30.7957 | 15.7634 | 16.08683 | 15.80131 | -0.3234294 | 0 | 0
30.8057 | 15.7641 | 16.08091 | 15.79485 | -0.3168117 | 0 | 0
30.8157 | 15.7501 | 16.07501 | 15.78839 | -0.3249105 | 0 | 0
30.8257 | 15.7505 | 16.06913 | 15.78193 | -0.3186255 | 0 | 0
30.8357 | 15.757 | 16.06326 | 15.77548 | -0.3062565 | 0 | 0
30.8457 | 15.7372 | 16.0574 | 15.76902 | -0.3202032 | 0 | 0
30.8557 | 15.7212 | 16.05157 | 15.76257 | -0.3303653 | 0 | 0
30.8657 | 15.7448 | 16.04574 | 15.75612 | -0.3009428 | 0 | 0
30.8757 | 15.7124 | 16.03994 | 15.74967 | -0.3275353 | 0 | 0
30.8857 | 15.7224 | 16.03414 | 15.74323 | -0.3117427 | 0 | 0
30.8957 | 15.7075 | 16.02836 | 15.73678 | -0.3208649 | 0 | 0
30.9057 | 15.7022 | 16.0226 | 15.73034 | -0.3204016 | 0 | 0
30.9157 | 15.6958 | 16.01685 | 15.7239 | -0.3210528 | 0 | 0
30.9257 | 15.6878 | 16.01112 | 15.71746 | -0.3233182 | 0 | 0
30.9357 | 15.6933 | 16.0054 | 15.71103 | -0.3120977 | 0 | 0
30.9457 | 15.6638 | 15.99969 | 15.7046 | -0.3358912 | 0 | 0
30.9557 | 15.6517 | 15.994 | 15.69816 | -0.3422985 | 0 | 0
30.9657 | 15.6675 | 15.98832 | 15.69173 | -0.3208196 | 0 | 0
30.9757 | 15.6506 | 15.98265 | 15.68531 | -0.3320544 | 0 | 0
30.9857 | 15.6452 | 15.977 | 15.67888 | -0.3318027 | 0 | 0
30.9957 | 15.6362 | 15.97136 | 15.67246 | -0.3351645 | 0 | 0
31.0057 | 15.6372 | 15.96574 | 15.66603 | -0.3285397 | 0 | 0
31.0157 | 15.6198 | 15.96013 | 15.65961 | -0.3403281 | 0 | 0
31.0257 | 15.6204 | 15.95453 | 15.65319 | -0.3341297 | 0 | 0
31.0357 | 15.5965 | 15.94894 | 15.64678 | -0.3524445 | 0 | 0
31.0457 | 15.6028 | 15.94337 | 15.64036 | -0.3405723 | 0 | 0
31.0557 | 15.5839 | 15.93781 | 15.63395 | -0.3539133 | 0 | 0
31.0657 | 15.5775 | 15.93227 | 15.62754 | -0.3547671 | 0 | 0
31.0757 | 15.5707 | 15.92673 | 15.62113 | -0.3560339 | 0 | 0
31.0857 | 15.5677 | 15.92121 | 15.61473 | -0.3535135 | 0 | 0
31.0957 | 15.5594 | 15.91571 | 15.60832 | -0.3563061 | 0 | 0
31.1057 | 15.5625 | 15.91021 | 15.60192 | -0.3477114 | 0 | 0
31.1157 | 15.5569 | 15.90473 | 15.59552 | -0.3478295 | 0 | 0
31.1257 | 15.5432 | 15.89926 | 15.58912 | -0.3560604 | 0 | 0
31.1357 | 15.5357 | 15.8938 | 15.58272 | -0.358104 | 0 | 0
31.1457 | 15.5317 | 15.88836 | 15.57632 | -0.3566604 | 0 | 0
31.1557 | 15.5361 | 15.88293 | 15.56993 | -0.3468294 | 0 | 0
31.1657 | 15.5355 | 15.87751 | 15.56354 | -0.3420112 | 0 | 0
31.1757 | 15.5245 | 15.87211 | 15.55715 | -0.3476057 | 0 | 0
31.1857 | 15.5062 | 15.86671 | 15.55076 | -0.3605129 | 0 | 0
31.1957 | 15.5137 | 15.86133 | 15.54437 | -0.3476328 | 0 | 0
31.2057 | 15.502 | 15.85597 | 15.53799 | -0.3539654 | 0 | 0
31.2157 | 15.5148 | 15.85061 | 15.53161 | -0.3358108 | 0 | 0
31.2257 | 15.5002 | 15.84527 | 15.52523 | -0.3450689 | 0 | 0
31.2357 | 15.4888 | 15.83994 | 15.51885 | -0.3511397 | 0 | 0
31.2457 | 15.4993 | 15.83462 | 15.51247 | -0.3353234 | 0 | 0
31.2557 | 15.4794 | 15.82932 | 15.5061 | -0.3499198 | 0 | 0
31.2657 | 15.4908 | 15.82403 | 15.49972 | -0.3332291 | 0 | 0
31.2757 | 15.474 | 15.81875 | 15.49335 | -0.3447513 | 0 | 0
31.2857 | 15.4778 | 15.81349 | 15.48698 | -0.3356863 | 0 | 0
31.2957 | 15.4574 | 15.80823 | 15.48061 | -0.3508343 | 0 | 0
31.3057 | 15.4595 | 15.803 | 15.47425 | -0.3434953 | 0 | 0
31.3157 | 15.4588 | 15.79777 | 15.46788 | -0.3389693 | 0 | 0
31.3257 | 15.4451 | 15.79256 | 15.46152 | -0.3474564 | 0 | 0
31.3357 | 15.4558 | 15.78736 | 15.45516 | -0.3315566 | 0 | 0
31.3456 | 15.4188 | 15.78222 | 15.44887 | -0.3634218 | 0 | 0
31.3556 | 15.4506 | 15.77705 | 15.44251 | -0.3264482 | 0 | 0
31.3656 | 15.4161 | 15.77189 | 15.43615 | -0.355788 | 0 | 0
31.3756 | 15.4178 | 15.76674 | 15.4298 | -0.3489411 | 0 | 0
31.3856 | 15.4173 | 15.76161 | 15.42345 | -0.3443076 | 0 | 0
31.3956 | 15.4001 | 15.75649 | 15.4171 | -0.3563875 | 0 | 0
31.4056 | 15.4031 | 15.75138 | 15.41075 | -0.3482811 | 0 | 0
31.4156 | 15.3942 | 15.74629 | 15.4044 | -0.3520882 | 0 | 0
31.4256 | 15.3997 | 15.74121 | 15.39806 | -0.3415091 | 0 | 0
31.4356 | 15.384 | 15.73614 | 15.39172 | -0.3521437 | 0 | 0
31.4456 | 15.3815 | 15.73109 | 15.38538 | -0.3495922 | 0 | 0
31.4556 | 15.3763 | 15.72605 | 15.37904 | -0.3497545 | 0 | 0
31.4656 | 15.3652 | 15.72103 | 15.3727 | -0.355831 | 0 | 0
31.4756 | 15.3785 | 15.71602 | 15.36636 | -0.3375215 | 0 | 0
31.4856 | 15.3558 | 15.71103 | 15.36003 | -0.3552262 | 0 | 0
31.4956 | 15.3581 | 15.70605 | 15.3537 | -0.3479453 | 0 | 0
31.5056 | 15.346 | 15.70108 | 15.34737 | -0.3550787 | 0 | 0
31.5156 | 15.3413 | 15.69613 | 15.34104 | -0.3548266 | 0 | 0
31.5256 | 15.339 | 15.69119 | 15.33471 | -0.3521891 | 0 | 0
31.5356 | 15.3339 | 15.68627 | 15.32839 | -0.3523664 | 0 | 0
31.5456 | 15.3343 | 15.68136 | 15.32206 | -0.3470584 | 0 | 0
31.5556 | 15.3258 | 15.67647 | 15.31574 | -0.3506654 | 0 | 0
31.5656 | 15.3213 | 15.67159 | 15.30942 | -0.3502874 | 0 | 0
31.5756 | 15.3105 | 15.66672 | 15.3031 | -0.3562246 | 0 | 0
31.5856 | 15.3076 | 15.66188 | 15.29679 | -0.354277 | 0 | 0
31.5956 | 15.3095 | 15.65704 | 15.29047 | -0.3475448 | 0 | 0
31.6056 | 15.2904 | 15.65223 | 15.28416 | -0.3618283 | 0 | 0
31.6156 | 15.2988 | 15.64743 | 15.27785 | -0.3486273 | 0 | 0
31.6256 | 15.2932 | 15.64264 | 15.27154 | -0.3494421 | 0 | 0
31.6356 | 15.2732 | 15.63787 | 15.26523 | -0.3646729 | 0 | 0
31.6456 | 15.2786 | 15.63312 | 15.25892 | -0.3545197 | 0 | 0.374195
31.6556 | 15.2695 | 15.62838 | 15.25262 | -0.3588828 | 0 | 0.3757626
31.6656 | 15.2505 | 15.62366 | 15.24632 | -0.3731622 | 0 | 0.3773448
31.6756 | 15.2475 | 15.61896 | 15.24002 | -0.3714582 | 0 | 0.3789418
31.6856 | 15.2371 | 15.61427 | 15.23372 | -0.3771708 | 0 | 0.3805539
31.6956 | 15.247 | 15.6096 | 15.22742 | -0.3626001 | 0 | 0.382181
31.7056 | 15.2304 | 15.60495 | 15.22112 | -0.3745466 | 0 | 0.3838235
31.7156 | 15.2162 | 15.60031 | 15.21483 | -0.3841101 | 0 | 0.3854814
31.7256 | 15.2161 | 15.59569 | 15.20854 | -0.3795909 | 0 | 0.3871549
31.7356 | 15.2186 | 15.59109 | 15.20225 | -0.3724893 | 0 | 0.3888442
31.7456 | 15.1912 | 15.58651 | 15.19596 | -0.3953052 | 0 | 0.3905495
31.7556 | 15.2083 | 15.58194 | 15.18967 | -0.373639 | 0 | 0.392271
31.7656 | 15.1829 | 15.57739 | 15.18338 | -0.3944908 | 0 | 0.3940087
31.7756 | 15.1944 | 15.57286 | 15.1771 | -0.3784608 | 0 | 0.3957631
31.7856 | 15.173 | 15.56835 | 15.17082 | -0.3953491 | 0 | 0.3975341
31.7956 | 15.1778 | 15.56386 | 15.16453 | -0.3860561 | 0 | 0.3993221
31.8056 | 15.165 | 15.55938 | 15.15825 | -0.3943818 | 0 | 0.4011271
31.8156 | 15.1675 | 15.55493 | 15.15198 | -0.3874265 | 0 | 0.4029495
31.8256 | 15.1444 | 15.55049 | 15.1457 | -0.4060903 | 0 | 0.4047894
31.8356 | 15.1572 | 15.54607 | 15.13943 | -0.3888736 | 0 | 0.4066471
31.8456 | 15.145 | 15.54168 | 15.13315 | -0.3966764 | 0 | 0.4085226
31.8556 | 15.1422 | 15.5373 | 15.12688 | -0.3950992 | 0 | 0.4104165
31.8656 | 15.1293 | 15.53294 | 15.12061 | -0.4036418 | 0 | 0.4123286
31.8756 | 15.1389 | 15.5286 | 15.11435 | -0.3897048 | 0 | 0.4142594
31.8856 | 15.1284 | 15.52429 | 15.10808 | -0.3958883 | 0 | 0.416209
31.8956 | 15.1349 | 15.51999 | 15.10181 | -0.3850925 | 0 | 0.4181778
31.9056 | 15.116 | 15.51572 | 15.09555 | -0.3997177 | 0 | 0.4201659
31.9156 | 15.1125 | 15.51146 | 15.08929 | -0.3989641 | 0 | 0.4221736
31.9255 | 15.1064 | 15.50727 | 15.08309 | -0.4008741 | 0 | 0.4241807
31.9355 | 15.1146 | 15.50306 | 15.07684 | -0.3884635 | 0 | 0.4262282
31.9455 | 15.1125 | 15.49887 | 15.07058 | -0.3863748 | 0 | 0.428296
31.9555 | 15.108 | 15.49471 | 15.06432 | -0.3867084 | 0 | 0.4303844
31.9655 | 15.0969 | 15.49056 | 15.05807 | -0.3936646 | 0 | 0.4324938
31.9755 | 15.1061 | 15.48644 | 15.05182 | -0.3803435 | 0 | 0.4346243
31.9855 | 15.0928 | 15.48235 | 15.04557 | -0.3895455 | 0 | 0.4367764
31.9955 | 15.1081 | 15.47827 | 15.03932 | -0.3701709 | 0 | 0.4389501
32.0055 | 15.093 | 15.47422 | 15.03307 | -0.38122 | 0 | 0.441146
32.0155 | 15.1038 | 15.47019 | 15.02683 | -0.366393 | 0 | 0.4433642
32.0255 | 15.0885 | 15.46619 | 15.02059 | -0.3776903 | 0 | 0.4456051
32.0355 | 15.1013 | 15.46221 | 15.01434 | -0.3609122 | 0 | 0.447869
32.0455 | 15.0885 | 15.45826 | 15.0081 | -0.369759 | 0 | 0.4501561
32.0555 | 15.0897 | 15.45433 | 15.00186 | -0.364631 | 0 | 0.4524669
32.0655 | 15.0992 | 15.45043 | 14.99563 | -0.3512286 | 0 | 0.4548018
32.0755 | 15.087 | 15.44655 | 14.98939 | -0.3595521 | 0 | 0.4571609
32.0855 | 15.1028 | 15.4427 | 14.98316 | -0.3399018 | 0 | 0.4595446
32.0955 | 15.0926 | 15.43888 | 14.97692 | -0.3462781 | 0 | 0.4619534
32.1055 | 15.0924 | 15.43508 | 14.97069 | -0.3426815 | 0 | 0.4643876
32.1155 | 15.0924 | 15.43131 | 14.96446 | -0.3389121 | 0 | 0.4668475
32.1255 | 15.0975 | 15.42757 | 14.95824 | -0.3300704 | 0 | 0.4693336
32.1355 | 15.0873 | 15.42386 | 14.95201 | -0.3365568 | 0 | 0.4718462
32.1455 | 15.0812 | 15.42017 | 14.94579 | -0.3389717 | 0 | 0.4743857
32.1555 | 15.0873 | 15.41652 | 14.93956 | -0.3292155 | 0 | 0.4769524
32.1655 | 15.0861 | 15.41289 | 14.93334 | -0.3267886 | 0 | 0.479547
32.1755 | 15.0864 | 15.40929 | 14.92712 | -0.3228914 | 0 | 0.4821697
32.1855 | 15.0825 | 15.40572 | 14.9209 | -0.3232243 | 0 | 0.4848209
32.1955 | 15.0644 | 15.40219 | 14.91469 | -0.3377877 | 0 | 0.4875011
32.2055 | 15.073 | 15.39868 | 14.90847 | -0.3256822 | 0 | 0.4902108
32.2155 | 15.044 | 15.39521 | 14.90226 | -0.3512082 | 0 | 0.4929504
32.2255 | 15.0851 | 15.39177 | 14.89605 | -0.306666 | 0 | 0.4957204
32.2355 | 15.0551 | 15.38836 | 14.88984 | -0.3332564 | 0 | 0.4985213
32.2455 | 15.0465 | 15.38498 | 14.88363 | -0.3384795 | 0 | 0.5013535
32.2555 | 15.0527 | 15.38164 | 14.87742 | -0.3289361 | 0 | 0.5042175
32.2655 | 15.0326 | 15.37833 | 14.87121 | -0.3457265 | 0 | 0.5071138
32.2755 | 15.0477 | 15.37505 | 14.86501 | -0.3273513 | 0 | 0.510043
32.2855 | 15.0308 | 15.37181 | 14.85881 | -0.3410111 | 0 | 0.5130056
32.2955 | 15.0306 | 15.36861 | 14.8526 | -0.3380063 | 0 | 0.5160021
32.3055 | 15.0276 | 15.36544 | 14.8464 | -0.3378375 | 0 | 0.5190331
32.3155 | 15.0034 | 15.36231 | 14.84021 | -0.3589053 | 0 | 0.5220991
32.3255 | 15.0199 | 15.35921 | 14.83401 | -0.3393103 | 0 | 0.5252008
32.3355 | 14.9936 | 15.35615 | 14.82781 | -0.3625529 | 0 | 0.5283386
32.3455 | 14.9964 | 15.35313 | 14.82162 | -0.356734 | 0 | 0.5315133
32.3555 | 14.9853 | 15.35015 | 14.81543 | -0.3648539 | 0 | 0.5347254
32.3655 | 14.997 | 15.34721 | 14.80924 | -0.3502135 | 0 | 0.5379755
32.3755 | 14.9752 | 15.34431 | 14.80305 | -0.3691133 | 0 | 0.5412644
32.3855 | 14.9773 | 15.34145 | 14.79686 | -0.3641539 | 0 | 0.5445926
32.3955 | 14.9694 | 15.33864 | 14.79068 | -0.3692361 | 0 | 0.5479608
32.4055 | 14.9728 | 15.33586 | 14.78449 | -0.3630605 | 0 | 0.5513698
32.4155 | 14.9575 | 15.33313 | 14.77831 | -0.3756279 | 0 | 0.5548201
32.4255 | 14.9634 | 15.33044 | 14.77213 | -0.367039 | 0 | 0.5583127
32.4355 | 14.9588 | 15.32779 | 14.76595 | -0.3689944 | 0 | 0.5618481
32.4455 | 14.9502 | 15.32519 | 14.75977 | -0.3749949 | 0 | 0.5654271
32.4555 | 14.9344 | 15.32264 | 14.75359 | -0.3882414 | 0 | 0.5690506
32.4655 | 14.9507 | 15.32013 | 14.74742 | -0.3694346 | 0 | 0.5727192
32.4755 | 14.9403 | 15.31768 | 14.74124 | -0.3773753 | 0 | 0.5764339
32.4855 | 14.9442 | 15.31526 | 14.73507 | -0.3710643 | 0 | 0.5801954
32.4955 | 14.9191 | 15.3129 | 14.7289 | -0.3938026 | 0 | 0.5840046
32.5055 | 14.9235 | 15.31059 | 14.72273 | -0.3870908 | 0 | 0.5878623
32.5154 | 14.938 | 15.30835 | 14.71662 | -0.3703524 | 0 | 0.5917302
32.5254 | 14.933 | 15.30614 | 14.71046 | -0.373143 | 0 | 0.5956872
32.5354 | 14.9274 | 15.30399 | 14.70429 | -0.3765862 | 0 | 0.5996955
32.5454 | 14.9298 | 15.30188 | 14.69813 | -0.3720832 | 0 | 0.603756
32.5554 | 14.9262 | 15.29983 | 14.69197 | -0.3736349 | 0 | 0.6078697
32.5654 | 14.9261 | 15.29784 | 14.6858 | -0.3717423 | 0 | 0.6120376
32.5754 | 14.9235 | 15.29591 | 14.67965 | -0.3724064 | 0 | 0.6162608
32.5854 | 14.9202 | 15.29403 | 14.67349 | -0.3738283 | 0 | 0.6205402
32.5954 | 14.9347 | 15.29221 | 14.66733 | -0.3575091 | 0 | 0.6248771
32.6054 | 14.9324 | 15.29045 | 14.66118 | -0.3580497 | 0 | 0.6292723
32.6154 | 14.9209 | 15.28875 | 14.65502 | -0.3678515 | 0 | 0.6337273
32.6254 | 14.9383 | 15.28712 | 14.64887 | -0.3488154 | 0 | 0.6382429
32.6354 | 14.9442 | 15.28554 | 14.64272 | -0.3413429 | 0 | 0.6428205
32.6454 | 14.9212 | 15.28403 | 14.63657 | -0.3628349 | 0 | 0.6474612
32.6554 | 14.9383 | 15.28259 | 14.63043 | -0.344293 | 0 | 0.6521665
32.6654 | 14.9239 | 15.28122 | 14.62428 | -0.3573181 | 0 | 0.6569374
32.6754 | 14.9258 | 15.27991 | 14.61814 | -0.3541118 | 0 | 0.6617754
32.6854 | 14.9462 | 15.27868 | 14.61199 | -0.3324753 | 0 | 0.6666817
32.6954 | 14.931 | 15.27751 | 14.60585 | -0.3465101 | 0 | 0.6716579
32.7054 | 14.939 | 15.27642 | 14.59971 | -0.3374175 | 0 | 0.6767052
32.7154 | 14.9484 | 15.2754 | 14.59357 | -0.326999 | 0 | 0.6818251
32.7254 | 14.9239 | 15.27446 | 14.58744 | -0.3505562 | 0 | 0.6870193
32.7354 | 14.9454 | 15.27359 | 14.5813 | -0.3281905 | 0 | 0.6922891
32.7454 | 14.9427 | 15.2728 | 14.57517 | -0.3301036 | 0 | 0.6976362
32.7554 | 14.9407 | 15.2721 | 14.56903 | -0.3313971 | 0 | 0.7030623
32.7654 | 14.9557 | 15.27147 | 14.5629 | -0.3157726 | 0 | 0.7085689
32.7754 | 14.9367 | 15.27093 | 14.55677 | -0.3342319 | 0 | 0.7141579
32.7854 | 14.9488 | 15.27048 | 14.55065 | -0.3216767 | 0 | 0.7198309
32.7954 | 14.945 | 15.27011 | 14.54452 | -0.3251087 | 0 | 0.7255897
32.8054 | 14.9434 | 15.26983 | 14.53839 | -0.3264301 | 0 | 0.7314364
32.8154 | 14.9526 | 15.26964 | 14.53227 | -0.3170424 | 0 | 0.7373727
32.8254 | 14.9408 | 15.26955 | 14.52615 | -0.328748 | 0 | 0.7434006
32.8354 | 14.9544 | 15.26955 | 14.52003 | -0.3151485 | 0 | 0.7495221
32.8454 | 14.951 | 15.26965 | 14.51391 | -0.3186464 | 0 | 0.7557396
32.8554 | 14.9438 | 15.26984 | 14.50779 | -0.3260434 | 0 | 0.7620547
32.8654 | 14.9664 | 15.27014 | 14.50167 | -0.3037421 | 0 | 0.76847
32.8754 | 14.9399 | 15.27054 | 14.49556 | -0.3306445 | 0 | 0.7749876
32.8854 | 14.9456 | 15.27105 | 14.48944 | -0.3254531 | 0 | 0.78161
32.8954 | 14.9574 | 15.27167 | 14.48333 | -0.3142701 | 0 | 0.7883393
32.9054 | 14.9535 | 15.2724 | 14.47722 | -0.3188983 | 0 | 0.7951784
32.9154 | 14.9623 | 15.27324 | 14.47111 | -0.3109399 | 0 | 0.8021295
32.9254 | 14.9441 | 15.2742 | 14.465 | -0.3300978 | 0 | 0.8091954
32.9354 | 14.9521 | 15.27527 | 14.4589 | -0.3231745 | 0 | 0.8163787
32.9454 | 14.9566 | 15.27647 | 14.45279 | -0.3198728 | 0 | 0.8236821
32.9554 | 14.9614 | 15.2778 | 14.44669 | -0.3163957 | 0 | 0.8311088
32.9654 | 14.9669 | 15.27925 | 14.44058 | -0.3123461 | 0 | 0.8386615
32.9754 | 14.9474 | 15.28083 | 14.43448 | -0.333427 | 0 | 0.8463432
32.9854 | 14.9621 | 15.28254 | 14.42838 | -0.3204416 | 0 | 0.8541572
32.9954 | 14.9622 | 15.28439 | 14.42229 | -0.3221931 | 0 | 0.8621067
33.0054 | 14.9508 | 15.28638 | 14.41619 | -0.3355848 | 0 | 0.8701951
33.0154 | 14.9688 | 15.28852 | 14.41009 | -0.3197203 | 0 | 0.8784257
33.0254 | 14.9554 | 15.2908 | 14.404 | -0.335403 | 0 | 0.8868021
33.0354 | 14.9751 | 15.29324 | 14.39791 | -0.3181366 | 0 | 0.8953281
33.0454 | 14.9725 | 15.29582 | 14.39182 | -0.323325 | 0 | 0.9040073
33.0554 | 14.9594 | 15.29857 | 14.38573 | -0.3391721 | 0 | 0.9128439
33.0654 | 14.9665 | 15.30148 | 14.37964 | -0.3349817 | 0 | 0.9218415
33.0754 | 14.9732 | 15.30456 | 14.37355 | -0.3313583 | 0 | 0.9310048
33.0854 | 14.9662 | 15.30781 | 14.36747 | -0.341606 | 0 | 0.9403376
33.0953 | 14.9966 | 15.31119 | 14.36145 | -0.3145941 | 0 | 0.9497487
33.1053 | 14.9821 | 15.3148 | 14.35536 | -0.3326958 | 0 | 0.9594329
33.1153 | 14.9954 | 15.31858 | 14.34928 | -0.3231825 | 0 | 0.9693005
33.1253 | 14.9897 | 15.32256 | 14.3432 | -0.3328591 | 0 | 0.9793566
33.1353 | 14.9809 | 15.32673 | 14.33712 | -0.3458305 | 0 | 0.9896062
33.1453 | 15.01 | 15.3311 | 14.33105 | -0.3211022 | 0 | 1.000055
33.1553 | 15.0008 | 15.33568 | 14.32497 | -0.3348795 | 0 | 1.010707
33.1653 | 15.0113 | 15.34047 | 14.3189 | -0.3291682 | 0 | 1.02157
33.1753 | 15.0209 | 15.34547 | 14.31283 | -0.324574 | 0 | 1.032648
33.1853 | 15.0178 | 15.3507 | 14.30675 | -0.332903 | 0 | 1.043948
33.1953 | 15.0207 | 15.35616 | 14.30069 | -0.3354614 | 0 | 1.055476
33.2053 | 15.0454 | 15.36186 | 14.29462 | -0.3164557 | 0 | 1.067239
33.2153 | 15.0283 | 15.36779 | 14.28855 | -0.3394926 | 0 | 1.079243
33.2253 | 15.0491 | 15.37398 | 14.28248 | -0.3248792 | 0 | 1.091495
33.2353 | 15.0608 | 15.38042 | 14.27642 | -0.3196226 | 0 | 1.104002
33.2453 | 15.0742 | 15.38713 | 14.27036 | -0.3129304 | 0 | 1.116773
33.2553 | 15.0586 | 15.39411 | 14.2643 | -0.3355102 | 0 | 1.129814
33.2653 | 15.0769 | 15.40137 | 14.25824 | -0.3244701 | 0 | 1.143133
33.2753 | 15.0947 | 15.40892 | 14.25218 | -0.3142186 | 0 | 1.15674
33.2853 | 15.0892 | 15.41676 | 14.24612 | -0.3275643 | 0 | 1.170643
33.2953 | 15.0862 | 15.42492 | 14.24007 | -0.3387161 | 0 | 1.184851
33.3053 | 15.1092 | 15.43338 | 14.23401 | -0.3241835 | 0 | 1.199372
33.3153 | 15.123 | 15.44218 | 14.22796 | -0.3191763 | 0 | 1.214218
33.3253 | 15.1231 | 15.4513 | 14.22191 | -0.3282045 | 0 | 1.229397
33.3353 | 15.1252 | 15.46078 | 14.21586 | -0.3355786 | 0 | 1.244922
33.3453 | 15.1303 | 15.47061 | 14.20981 | -0.3403095 | 0 | 1.260801
33.3553 | 15.1528 | 15.48081 | 14.20376 | -0.3280088 | 0 | 1.277048
33.3653 | 15.1319 | 15.49139 | 14.19772 | -0.3594882 | 0 | 1.293673
33.3753 | 15.17 | 15.50236 | 14.19167 | -0.3323599 | 0 | 1.310689
33.3853 | 15.1642 | 15.51374 | 14.18563 | -0.3495369 | 0 | 1.328109
33.3953 | 15.1673 | 15.52553 | 14.17959 | -0.3582326 | 0 | 1.345946
33.4053 | 15.1887 | 15.53776 | 14.17355 | -0.3490608 | 0 | 1.364215
33.4153 | 15.1905 | 15.55044 | 14.16751 | -0.359936 | 0 | 1.382929
33.4253 | 15.2042 | 15.56357 | 14.16147 | -0.3593733 | 0 | 1.402104
33.4353 | 15.1887 | 15.57719 | 14.15543 | -0.3884888 | 0 | 1.421755
33.4453 | 15.22 | 15.5913 | 14.1494 | -0.3712986 | 0 | 1.4419
33.4553 | 15.2371 | 15.60592 | 14.14337 | -0.3688201 | 0 | 1.462555
33.4653 | 15.2308 | 15.62107 | 14.13733 | -0.3902711 | 0 | 1.483738
33.4753 | 15.228 | 15.63677 | 14.1313 | -0.4087705 | 0 | 1.505467
33.4853 | 15.2523 | 15.65304 | 14.12527 | -0.4007379 | 0 | 1.527764
33.4953 | 15.2661 | 15.66989 | 14.11925 | -0.4037936 | 0 | 1.550647
33.5053 | 15.2687 | 15.68736 | 14.11322 | -0.4186592 | 0 | 1.574139
33.5153 | 15.2658 | 15.70546 | 14.10719 | -0.439657 | 0 | 1.598262
33.5253 | 15.2962 | 15.72421 | 14.10117 | -0.4280104 | 0 | 1.623039
33.5353 | 15.3132 | 15.74364 | 14.09515 | -0.4304439 | 0 | 1.648495
33.5453 | 15.3162 | 15.76378 | 14.08913 | -0.4475834 | 0 | 1.674655
33.5553 | 15.3261 | 15.78466 | 14.08311 | -0.4585556 | 0 | 1.701547
33.5653 | 15.3374 | 15.80629 | 14.07709 | -0.4688892 | 0 | 1.729198
33.5753 | 15.3479 | 15.82871 | 14.07107 | -0.4808131 | 0 | 1.757639
33.5853 | 15.3806 | 15.85196 | 14.06506 | -0.471359 | 0 | 1.7869
33.5953 | 15.3676 | 15.87606 | 14.05905 | -0.5084591 | 0 | 1.817014
33.6053 | 15.4009 | 15.90105 | 14.05303 | -0.5001476 | 0 | 1.848015
33.6153 | 15.4157 | 15.92696 | 14.04702 | -0.5112609 | 0 | 1.879939
33.6253 | 15.4331 | 15.95384 | 14.04101 | -0.5207364 | 0 | 1.912824
33.6353 | 15.4215 | 15.98171 | 14.035 | -0.5602142 | 0 | 1.94671
33.6453 | 15.4503 | 16.01064 | 14.029 | -0.5603358 | 0 | 1.981639
33.6553 | 15.4739 | 16.04065 | 14.02299 | -0.5667455 | 0 | 2.017654
33.6653 | 15.4985 | 16.07179 | 14.01699 | -0.5732898 | 0 | 2.054803
33.6753 | 15.4855 | 16.10412 | 14.01098 | -0.6186174 | 0 | 2.093133
33.6852 | 15.5215 | 16.13734 | 14.00504 | -0.615838 | 0 | 2.132295
33.6952 | 15.5255 | 16.17218 | 13.99904 | -0.6466769 | 0 | 2.173134
33.7052 | 15.5696 | 16.20836 | 13.99304 | -0.6387625 | 0 | 2.215318
33.7152 | 15.5835 | 16.24596 | 13.98705 | -0.6624553 | 0 | 2.258908
33.7252 | 15.595 | 16.28502 | 13.98105 | -0.6900198 | 0 | 2.303969
33.7352 | 15.6235 | 16.32562 | 13.97506 | -0.7021239 | 0 | 2.350567
33.7452 | 15.6342 | 16.36784 | 13.96906 | -0.7336397 | 0 | 2.398776
33.7552 | 15.6753 | 16.41174 | 13.96307 | -0.7364439 | 0 | 2.448672
33.7652 | 15.7004 | 16.45742 | 13.95708 | -0.7570177 | 0 | 2.500336
33.7752 | 15.721 | 16.50495 | 13.95109 | -0.7839471 | 0 | 2.553854
33.7852 | 15.7536 | 16.55442 | 13.94511 | -0.8008243 | 0 | 2.609319
33.7952 | 15.7892 | 16.60595 | 13.93912 | -0.8167469 | 0 | 2.666828
33.8052 | 15.8397 | 16.65962 | 13.93313 | -0.819919 | 0 | 2.726485
33.8152 | 15.8562 | 16.71555 | 13.92715 | -0.8593525 | 0 | 2.788402
33.8252 | 15.8919 | 16.77387 | 13.92117 | -0.881966 | 0 | 2.852697
33.8352 | 15.9598 | 16.83469 | 13.91519 | -0.8748867 | 0 | 2.919499
33.8452 | 16.0046 | 16.89815 | 13.90921 | -0.8935516 | 0 | 2.988943
33.8552 | 16.0516 | 16.96441 | 13.90323 | -0.9128071 | 0 | 3.061176
33.8652 | 16.1131 | 17.03361 | 13.89725 | -0.9205105 | 0 | 3.136356
33.8752 | 16.1527 | 17.10593 | 13.89128 | -0.9532321 | 0 | 3.214653
33.8852 | 16.2316 | 17.18155 | 13.88531 | -0.9499543 | 0 | 3.296249
33.8952 | 16.2944 | 17.26067 | 13.87933 | -0.9662745 | 0 | 3.381341
33.9052 | 16.3801 | 17.34351 | 13.87336 | -0.9634055 | 0 | 3.470143
33.9152 | 16.4741 | 17.43028 | 13.86739 | -0.9561782 | 0 | 3.562886
33.9252 | 16.5268 | 17.52124 | 13.86142 | -0.9944425 | 0 | 3.659818
33.9352 | 16.6363 | 17.61667 | 13.85546 | -0.9803687 | 0 | 3.761211
33.9452 | 16.727 | 17.71685 | 13.84949 | -0.9898505 | 0 | 3.867358
33.9552 | 16.8572 | 17.82211 | 13.84353 | -0.9649062 | 0 | 3.978578
33.9652 | 16.9593 | 17.93278 | 13.83757 | -0.9734822 | 0 | 4.095217
33.9752 | 17.0541 | 18.04925 | 13.8316 | -0.9951539 | 0 | 4.21765
33.9852 | 17.2106 | 18.17193 | 13.82564 | -0.9613293 | 0 | 4.346285
33.9952 | 17.3607 | 18.30125 | 13.81969 | -0.9405518 | 0 | 4.481566
34.0052 | 17.5012 | 18.4377 | 13.81373 | -0.9365024 | 0 | 4.623974
34.0152 | 17.6853 | 18.5818 | 13.80777 | -0.896503 | 0 | 4.77403
34.0252 | 17.849 | 18.73412 | 13.80182 | -0.8851195 | 0 | 4.932301
34.0352 | 18.0649 | 18.89527 | 13.79587 | -0.8303656 | 0 | 5.0994
34.0452 | 18.253 | 19.0659 | 13.78991 | -0.8129047 | 0 | 5.27599
34.0552 | 18.4729 | 19.24675 | 13.78396 | -0.7738533 | 0 | 5.462789
34.0652 | 18.7407 | 19.43859 | 13.77802 | -0.6978864 | 0 | 5.660571
34.0752 | 18.9667 | 19.64224 | 13.77207 | -0.675538 | 0 | 5.87017
34.0852 | 19.2604 | 19.8586 | 13.76612 | -0.598205 | 0 | 6.092483
34.0952 | 19.56 | 20.08865 | 13.76018 | -0.5286506 | 0 | 6.328473
34.1052 | 19.8412 | 20.33341 | 13.75423 | -0.4922071 | 0 | 6.579173
34.1152 | 20.2092 | 20.59398 | 13.74829 | -0.3847772 | 0 | 6.845685
34.1252 | 20.5573 | 20.87154 | 13.74235 | -0.3142376 | 0 | 7.129186
34.1352 | 20.939 | 21.16734 | 13.73641 | -0.2283377 | 0 | 7.430925
34.1452 | 21.3518 | 21.4827 | 13.73047 | -0.1309041 | 0 | 7.752229
34.1552 | 21.7198 | 21.81904 | 13.72454 | -0.09923732 | 0 | 8.094499
34.1652 | 22.2514 | 22.17781 | 13.7186 | 0.07358719 | 0 | 8.459209
34.1752 | 22.7031 | 22.56058 | 13.71267 | 0.1425242 | 0 | 8.847906
34.1852 | 23.2166 | 22.96894 | 13.70674 | 0.2476601 | 0 | 9.262202
34.1952 | 23.7711 | 23.40458 | 13.70081 | 0.3665248 | 0 | 9.703768
34.2052 | 24.2832 | 23.86921 | 13.69488 | 0.4139944 | 0 | 10.17433
34.2152 | 24.9312 | 24.36459 | 13.68895 | 0.5666126 | 0 | 10.67564
34.2252 | 25.5439 | 24.89249 | 13.68302 | 0.6514052 | 0 | 11.20947
34.2352 | 26.1946 | 25.4547 | 13.6771 | 0.7399043 | 0 | 11.7776
34.2452 | 26.8717 | 26.05292 | 13.67117 | 0.8187829 | 0 | 12.38174
34.2552 | 27.5118 | 26.68881 | 13.66525 | 0.8229931 | 0 | 13.02355
34.2651 | 28.3102 | 27.35693 | 13.65939 | 0.9532731 | 0 | 13.69754
34.2751 | 29.0335 | 28.0721 | 13.65347 | 0.9614002 | 0 | 14.41863
34.2851 | 29.8015 | 28.82882 | 13.64755 | 0.9726819 | 0 | 15.18127
34.2951 | 30.6299 | 29.62778 | 13.64164 | 1.002121 | 0 | 15.98614
34.3051 | 31.3729 | 30.4692 | 13.63572 | 0.9036959 | 0 | 16.83348
34.3151 | 32.2402 | 31.35274 | 13.62981 | 0.8874628 | 0 | 17.72293
34.3251 | 33.0735 | 32.27731 | 13.62389 | 0.7961922 | 0 | 18.65341
34.3351 | 33.9772 | 33.24101 | 13.61798 | 0.7361932 | 0 | 19.62302
34.3451 | 34.8314 | 34.24097 | 13.61207 | 0.5904265 | 0 | 20.6289
34.3551 | 35.6812 | 35.27328 | 13.60616 | 0.4079196 | 0 | 21.66712
34.3651 | 36.5795 | 36.3329 | 13.60026 | 0.2466012 | 0 | 22.73264
34.3751 | 37.4515 | 37.41369 | 13.59435 | 0.03781412 | 0 | 23.81933
34.3851 | 38.3419 | 38.50848 | 13.58845 | -0.1665795 | 0 | 24.92003
34.3951 | 39.2442 | 39.60926 | 13.58254 | -0.3650643 | 0 | 26.02672
34.4051 | 40.0472 | 40.70744 | 13.57664 | -0.660238 | 0 | 27.1308
34.4151 | 40.934 | 41.79417 | 13.57074 | -0.8601731 | 0 | 28.22343
34.4251 | 41.7337 | 42.86081 | 13.56484 | -1.127114 | 0 | 29.29597
34.4351 | 42.5366 | 43.89929 | 13.55895 | -1.362693 | 0 | 30.34035
34.4451 | 43.3091 | 44.90247 | 13.55305 | -1.593367 | 0 | 31.34942
34.4551 | 44.0835 | 45.86439 | 13.54716 | -1.780887 | 0 | 32.31723
34.4651 | 44.7745 | 46.78037 | 13.54126 | -2.005875 | 0 | 33.23911
34.4751 | 45.4357 | 47.64695 | 13.53537 | -2.211248 | 0 | 34.11158
34.4851 | 46.0422 | 48.46156 | 13.52948 | -2.419361 | 0 | 34.93208
34.4951 | 46.6769 | 49.22225 | 13.52359 | -2.54535 | 0 | 35.69866
34.5051 | 47.1873 | 49.9272 | 13.51771 | -2.739901 | 0 | 36.4095
34.5151 | 47.698 | 50.57432 | 13.51182 | -2.876319 | 0 | 37.0625
34.5251 | 48.0931 | 51.16088 | 13.50594 | -3.067779 | 0 | 37.65494
34.5351 | 48.5118 | 51.68327 | 13.50005 | -3.171466 | 0 | 38.18321
34.5451 | 48.8499 | 52.13686 | 13.49417 | -3.28696 | 0 | 38.64269
34.5551 | 49.0555 | 52.51607 | 13.48829 | -3.460573 | 0 | 39.02778
34.5651 | 49.3125 | 52.81453 | 13.48241 | -3.502034 | 0 | 39.33212
34.5751 | 49.3786 | 53.02541 | 13.47653 | -3.64681 | 0 | 39.54888
34.5851 | 49.4835 | 53.14184 | 13.47066 | -3.658345 | 0 | 39.67119
34.5951 | 49.4991 | 53.15748 | 13.46478 | -3.658385 | 0 | 39.6927
34.6051 | 49.4234 | 53.06702 | 13.45891 | -3.643624 | 0 | 39.60811
34.6151 | 49.3508 | 52.86667 | 13.45304 | -3.51587 | 0 | 39.41363
34.6251 | 49.1354 | 52.55456 | 13.44717 | -3.419156 | 0 | 39.10739
34.6351 | 48.8456 | 52.13092 | 13.4413 | -3.285323 | 0 | 38.68962
34.6451 | 48.5944 | 51.59817 | 13.43543 | -3.00377 | 0 | 38.16274
34.6551 | 48.214 | 50.9607 | 13.42956 | -2.746705 | 0 | 37.53114
34.6651 | 47.7942 | 50.22469 | 13.4237 | -2.430487 | 0 | 36.80099
34.6751 | 47.3176 | 49.39773 | 13.41784 | -2.080129 | 0 | 35.97989
34.6851 | 46.8146 | 48.48857 | 13.41197 | -1.673966 | 0 | 35.07659
34.6951 | 46.2033 | 47.50678 | 13.40611 | -1.303478 | 0 | 34.10066
34.7051 | 45.6087 | 46.4626 | 13.40026 | -0.8538999 | 0 | 33.06234
34.7151 | 44.9703 | 45.3667 | 13.3944 | -0.3964016 | 0 | 31.9723
34.7251 | 44.2032 | 44.23004 | 13.38854 | -0.02683582 | 0 | 30.84149
34.7351 | 43.5429 | 43.06365 | 13.38269 | 0.4792467 | 0 | 29.68097
34.7451 | 42.7271 | 41.8785 | 13.37683 | 0.8486045 | 0 | 28.50166
34.7551 | 41.9484 | 40.68516 | 13.37098 | 1.263241 | 0 | 27.31418
34.7651 | 41.1394 | 39.49366 | 13.36513 | 1.645739 | 0 | 26.12853
34.7751 | 40.2583 | 38.31321 | 13.35928 | 1.945088 | 0 | 24.95393
34.7851 | 39.4778 | 37.15203 | 13.35343 | 2.325773 | 0 | 23.79859
34.7951 | 38.6112 | 36.01721 | 13.34759 | 2.593989 | 0 | 22.66962
34.8051 | 37.6882 | 34.91468 | 13.34174 | 2.773515 | 0 | 21.57294
34.8151 | 36.8784 | 33.84917 | 13.3359 | 3.02923 | 0 | 20.51327
34.8251 | 36.023 | 32.82426 | 13.33006 | 3.198735 | 0 | 19.49421
34.8351 | 35.1148 | 31.8425 | 13.32422 | 3.272302 | 0 | 18.51828
34.8451 | 34.2566 | 30.90547 | 13.31838 | 3.351132 | 0 | 17.58709
34.855 | 33.4306 | 30.02266 | 13.3126 | 3.407941 | 0 | 16.71006
34.865 | 32.5584 | 29.17631 | 13.30676 | 3.382094 | 0 | 15.86954
34.875 | 31.7674 | 28.37517 | 13.30093 | 3.392228 | 0 | 15.07424
34.885 | 30.9526 | 27.6183 | 13.2951 | 3.334295 | 0 | 14.32321
34.895 | 30.1245 | 26.90447 | 13.28927 | 3.220026 | 0 | 13.61521
34.905 | 29.3723 | 26.23223 | 13.28343 | 3.140068 | 0 | 12.9488
34.915 | 28.6395 | 25.59986 | 13.27761 | 3.039641 | 0 | 12.32225
34.925 | 27.8768 | 25.00556 | 13.27178 | 2.871239 | 0 | 11.73378
34.935 | 27.2243 | 24.44751 | 13.26595 | 2.776788 | 0 | 11.18156
34.945 | 26.5112 | 23.92377 | 13.26013 | 2.587429 | 0 | 10.66364
34.955 | 25.8912 | 23.43244 | 13.25431 | 2.45876 | 0 | 10.17813
34.965 | 25.2587 | 22.97166 | 13.24848 | 2.287036 | 0 | 9.72318
34.975 | 24.6524 | 22.53961 | 13.24266 | 2.112795 | 0 | 9.296942
34.985 | 24.0999 | 22.13446 | 13.23684 | 1.965439 | 0 | 8.897616
34.995 | 23.538 | 21.75453 | 13.23103 | 1.783474 | 0 | 8.523498
35.005 | 23.019 | 21.39815 | 13.22521 | 1.620854 | 0 | 8.172934
35.015 | 22.529 | 21.06377 | 13.2194 | 1.465226 | 0 | 7.844376
35.025 | 22.0733 | 20.74991 | 13.21358 | 1.323387 | 0 | 7.536328
35.035 | 21.6378 | 20.45516 | 13.20777 | 1.182636 | 0 | 7.24739
35.045 | 21.2153 | 20.17819 | 13.20196 | 1.037113 | 0 | 6.976223
35.055 | 20.8048 | 19.91775 | 13.19616 | 0.8870544 | 0 | 6.72159
35.065 | 20.4618 | 19.67267 | 13.19035 | 0.7891338 | 0 | 6.482318
35.075 | 20.1318 | 19.44187 | 13.18454 | 0.6899256 | 0 | 6.257332
35.085 | 19.7513 | 19.22435 | 13.17874 | 0.5269526 | 0 | 6.045609
35.095 | 19.4502 | 19.01914 | 13.17294 | 0.4310586 | 0 | 5.846205
35.105 | 19.2013 | 18.82538 | 13.16714 | 0.3759209 | 0 | 5.658244
35.115 | 18.909 | 18.64225 | 13.16134 | 0.2667456 | 0 | 5.480919
35.125 | 18.6728 | 18.469 | 13.15554 | 0.2038012 | 0 | 5.313461
35.135 | 18.4375 | 18.30494 | 13.14974 | 0.1325647 | 0 | 5.155195
35.145 | 18.2138 | 18.14942 | 13.14395 | 0.06438342 | 0 | 5.005471
35.155 | 18.0215 | 18.00185 | 13.13815 | 0.01964653 | 0 | 4.863702
35.165 | 17.7954 | 17.8617 | 13.13236 | -0.06630108 | 0 | 4.729341
35.175 | 17.6576 | 17.72846 | 13.12657 | -0.07086363 | 0 | 4.601895
35.185 | 17.4858 | 17.60167 | 13.12078 | -0.1158716 | 0 | 4.480892
35.195 | 17.3145 | 17.4809 | 13.11499 | -0.1664017 | 0 | 4.36591
35.205 | 17.1936 | 17.36577 | 13.10921 | -0.1721719 | 0 | 4.256566
35.215 | 17.0273 | 17.25592 | 13.10342 | -0.2286201 | 0 | 4.152499
35.225 | 16.936 | 17.15102 | 13.09764 | -0.2150155 | 0 | 4.053378
35.235 | 16.8022 | 17.05075 | 13.09186 | -0.2485548 | 0 | 3.958899
35.245 | 16.6769 | 16.95486 | 13.08608 | -0.2779611 | 0 | 3.868785
35.255 | 16.6019 | 16.86307 | 13.0803 | -0.261166 | 0 | 3.782769
35.265 | 16.4978 | 16.77514 | 13.07452 | -0.2773412 | 0 | 3.700622
35.275 | 16.4071 | 16.69086 | 13.06874 | -0.2837628 | 0 | 3.622119
35.285 | 16.3236 | 16.61003 | 13.06297 | -0.2864272 | 0 | 3.547058
35.295 | 16.2417 | 16.53245 | 13.0572 | -0.2907452 | 0 | 3.475249
35.305 | 16.1706 | 16.45794 | 13.05143 | -0.2873446 | 0 | 3.406519
35.315 | 16.109 | 16.38635 | 13.04566 | -0.2773545 | 0 | 3.340699
35.325 | 16.0333 | 16.31753 | 13.03989 | -0.2842311 | 0 | 3.277644
35.335 | 15.9948 | 16.25133 | 13.03412 | -0.2565315 | 0 | 3.217211
35.345 | 15.9155 | 16.18762 | 13.02835 | -0.2721239 | 0 | 3.159269
35.355 | 15.8775 | 16.12629 | 13.02259 | -0.248785 | 0 | 3.103694
35.365 | 15.8428 | 16.0672 | 13.01683 | -0.2244028 | 0 | 3.050374
35.375 | 15.7814 | 16.01026 | 13.01107 | -0.228863 | 0 | 2.999195
35.385 | 15.755 | 15.95537 | 13.00531 | -0.2003714 | 0 | 2.950063
35.395 | 15.7102 | 15.90243 | 12.99955 | -0.1922309 | 0 | 2.90288
35.405 | 15.6732 | 15.85135 | 12.99379 | -0.178153 | 0 | 2.857558
35.415 | 15.634 | 15.80205 | 12.98804 | -0.1680539 | 0 | 2.814014
35.425 | 15.6158 | 15.75446 | 12.98229 | -0.1386568 | 0 | 2.77217
35.4349 | 15.5978 | 15.70893 | 12.97659 | -0.1111345 | 0 | 2.732342
35.4449 | 15.5522 | 15.6645 | 12.97084 | -0.112302 | 0 | 2.693659
35.4549 | 15.5419 | 15.62156 | 12.96509 | -0.07966083 | 0 | 2.656467
35.4649 | 15.5069 | 15.58005 | 12.95935 | -0.07314729 | 0 | 2.6207
35.4749 | 15.4912 | 15.5399 | 12.9536 | -0.04870359 | 0 | 2.586302
35.4849 | 15.4807 | 15.50107 | 12.94786 | -0.02037332 | 0 | 2.553216
35.4949 | 15.4577 | 15.46351 | 12.94211 | -0.005805113 | 0 | 2.52139
35.5049 | 15.4324 | 15.42715 | 12.93637 | 0.0052538 | 0 | 2.490772
35.5149 | 15.4113 | 15.39195 | 12.93063 | 0.01935076 | 0 | 2.461315
35.5249 | 15.4067 | 15.35787 | 12.9249 | 0.04882785 | 0 | 2.432976
35.5349 | 15.3873 | 15.32487 | 12.91916 | 0.06242909 | 0 | 2.405711
35.5449 | 15.3617 | 15.29291 | 12.91343 | 0.06879497 | 0 | 2.37948
35.5549 | 15.3557 | 15.26194 | 12.90769 | 0.0937636 | 0 | 2.354244
35.5649 | 15.3471 | 15.23193 | 12.90196 | 0.115172 | 0 | 2.329968
35.5749 | 15.3216 | 15.20285 | 12.89623 | 0.1187543 | 0 | 2.306616
35.5849 | 15.3127 | 15.17466 | 12.8905 | 0.1380436 | 0 | 2.284155
35.5949 | 15.2964 | 15.14733 | 12.88477 | 0.1490716 | 0 | 2.262554
35.6049 | 15.292 | 15.12083 | 12.87905 | 0.1711672 | 0 | 2.241784
35.6149 | 15.2893 | 15.09514 | 12.87332 | 0.1941587 | 0 | 2.221817
35.6249 | 15.2667 | 15.07023 | 12.8676 | 0.1964741 | 0 | 2.202624
35.6349 | 15.2658 | 15.04606 | 12.86188 | 0.2197391 | 0 | 2.184179
35.6449 | 15.2421 | 15.02262 | 12.85616 | 0.2194788 | 0 | 2.166459
35.6549 | 15.2296 | 14.99989 | 12.85044 | 0.2297144 | 0 | 2.149441
35.6649 | 15.2416 | 14.97783 | 12.84473 | 0.2637692 | 0 | 2.133103
35.6749 | 15.2275 | 14.95644 | 12.83901 | 0.2710643 | 0 | 2.117422
35.6849 | 15.1987 | 14.93568 | 12.8333 | 0.26302 | 0 | 2.10238
35.6949 | 15.1926 | 14.91554 | 12.82759 | 0.2770555 | 0 | 2.087956
35.7049 | 15.2038 | 14.89601 | 12.82188 | 0.3077891 | 0 | 2.074132
35.7149 | 15.1599 | 14.87706 | 12.81617 | 0.2828386 | 0 | 2.060891
35.7249 | 15.1752 | 14.85868 | 12.81046 | 0.3165203 | 0 | 2.048216
35.7349 | 15.167 | 14.84085 | 12.80476 | 0.3261497 | 0 | 2.036092
35.7449 | 15.1316 | 14.82356 | 12.79905 | 0.3080433 | 0 | 2.024502
35.7549 | 15.1658 | 14.80678 | 12.79335 | 0.3590152 | 0 | 2.013432
35.7649 | 15.1277 | 14.79052 | 12.78765 | 0.3371798 | 0 | 2.002868
35.7749 | 15.135 | 14.77475 | 12.78195 | 0.3602489 | 0 | 1.992798
35.7849 | 15.1323 | 14.75946 | 12.77626 | 0.3728356 | 0 | 1.983209
35.7949 | 15.1185 | 14.74465 | 12.77056 | 0.3738523 | 0 | 1.974088
35.8049 | 15.125 | 14.73029 | 12.76487 | 0.3947104 | 0 | 1.965424
35.8149 | 15.0961 | 14.71638 | 12.75917 | 0.3797209 | 0 | 1.957206
35.8249 | 15.1028 | 14.70291 | 12.75348 | 0.3998933 | 0 | 1.949424
35.8349 | 15.1188 | 14.68986 | 12.74779 | 0.4289395 | 0 | 1.942068
35.8449 | 15.0793 | 14.67723 | 12.74211 | 0.4020682 | 0 | 1.935127
35.8549 | 15.0976 | 14.66501 | 12.73642 | 0.4325878 | 0 | 1.928593
35.8649 | 15.096 | 14.65319 | 12.73073 | 0.4428077 | 0 | 1.922458
35.8749 | 15.0697 | 14.64176 | 12.72505 | 0.4279362 | 0 | 1.916712
35.8849 | 15.0862 | 14.63072 | 12.71937 | 0.4554808 | 0 | 1.911349
35.8949 | 15.0821 | 14.62005 | 12.71369 | 0.4620497 | 0 | 1.90636
35.9049 | 15.0656 | 14.60975 | 12.70801 | 0.455849 | 0 | 1.901739
35.9149 | 15.0846 | 14.59981 | 12.70234 | 0.4847858 | 0 | 1.897479
35.9249 | 15.0706 | 14.59023 | 12.69666 | 0.4803668 | 0 | 1.893573
35.9349 | 15.0637 | 14.581 | 12.69099 | 0.482698 | 0 | 1.890015
35.9449 | 15.074 | 14.57211 | 12.68532 | 0.5018854 | 0 | 1.886799
35.9549 | 15.0773 | 14.56357 | 12.67965 | 0.5137339 | 0 | 1.883921
35.9649 | 15.053 | 14.55535 | 12.67398 | 0.4976497 | 0 | 1.881374
35.9749 | 15.0679 | 14.54746 | 12.66831 | 0.5204373 | 0 | 1.879153
35.9849 | 15.0555 | 14.5399 | 12.66264 | 0.5156013 | 0 | 1.877254
35.9949 | 15.0623 | 14.53265 | 12.65698 | 0.5296462 | 0 | 1.875673
36.0049 | 15.0597 | 14.52572 | 12.65132 | 0.5339762 | 0 | 1.874405
36.0149 | 15.0616 | 14.5191 | 12.64566 | 0.5424958 | 0 | 1.873446
36.0248 | 15.0615 | 14.51285 | 12.64006 | 0.5486462 | 0 | 1.872798
36.0348 | 15.06 | 14.50684 | 12.6344 | 0.5531568 | 0 | 1.872444
36.0448 | 15.069 | 14.50113 | 12.62874 | 0.567867 | 0 | 1.872389
36.0548 | 15.0567 | 14.49572 | 12.62309 | 0.5609796 | 0 | 1.872631
36.0648 | 15.0627 | 14.4906 | 12.61744 | 0.5720971 | 0 | 1.873165
36.0748 | 15.0738 | 14.48578 | 12.61179 | 0.5880228 | 0 | 1.87399
36.0848 | 15.0591 | 14.48124 | 12.60614 | 0.5778582 | 0 | 1.875104
36.0948 | 15.063 | 14.47699 | 12.60049 | 0.5860059 | 0 | 1.876504
36.1048 | 15.0792 | 14.47303 | 12.59484 | 0.6061677 | 0 | 1.878187
36.1148 | 15.0702 | 14.46935 | 12.5892 | 0.6008457 | 0 | 1.880153
36.1248 | 15.0805 | 14.46596 | 12.58356 | 0.6145411 | 0 | 1.8824
36.1348 | 15.061 | 14.46284 | 12.57792 | 0.5981558 | 0 | 1.884926
36.1448 | 15.0698 | 14.46001 | 12.57228 | 0.6097906 | 0 | 1.887731
36.1548 | 15.0772 | 14.45745 | 12.56664 | 0.6197468 | 0 | 1.890812
36.1648 | 15.0714 | 14.45518 | 12.56101 | 0.6162248 | 0 | 1.894169
36.1748 | 15.0751 | 14.45317 | 12.55537 | 0.6219261 | 0 | 1.897802
36.1848 | 15.098 | 14.45145 | 12.54974 | 0.6465506 | 0 | 1.90171
36.1948 | 15.0826 | 14.45 | 12.54411 | 0.6325989 | 0 | 1.905893
36.2048 | 15.0922 | 14.44883 | 12.53848 | 0.6433714 | 0 | 1.910349
36.2148 | 15.0944 | 14.44793 | 12.53285 | 0.6464675 | 0 | 1.915081
36.2248 | 15.0821 | 14.44731 | 12.52723 | 0.6347874 | 0 | 1.920086
36.2348 | 15.1039 | 14.44697 | 12.5216 | 0.6569308 | 0 | 1.925367
36.2448 | 15.1007 | 14.4469 | 12.51598 | 0.6537971 | 0 | 1.930923
36.2548 | 15.0924 | 14.44711 | 12.51036 | 0.6452855 | 0 | 1.936755
36.2648 | 15.0985 | 14.4476 | 12.50474 | 0.6508956 | 0 | 1.942864
36.2748 | 15.1055 | 14.44837 | 12.49912 | 0.6571259 | 0 | 1.949251
36.2848 | 15.1028 | 14.44942 | 12.49351 | 0.6533754 | 0 | 1.955917
36.2948 | 15.1175 | 14.45076 | 12.48789 | 0.6667431 | 0 | 1.962864
36.3048 | 15.1045 | 14.45237 | 12.48228 | 0.6521271 | 0 | 1.970092
36.3148 | 15.1114 | 14.45427 | 12.47667 | 0.6571256 | 0 | 1.977604
36.3248 | 15.1175 | 14.45646 | 12.47106 | 0.6610373 | 0 | 1.985401
36.3348 | 15.1223 | 14.45894 | 12.46545 | 0.6633597 | 0 | 1.993486
36.3448 | 15.1166 | 14.46171 | 12.45985 | 0.6548907 | 0 | 2.001861
36.3548 | 15.1376 | 14.46477 | 12.45424 | 0.6728279 | 0 | 2.010527
36.3648 | 15.1398 | 14.46813 | 12.44864 | 0.6716688 | 0 | 2.019488
36.3748 | 15.1357 | 14.47179 | 12.44304 | 0.6639106 | 0 | 2.028747
36.3848 | 15.1535 | 14.47575 | 12.43744 | 0.6777503 | 0 | 2.038306
36.3948 | 15.136 | 14.48002 | 12.43185 | 0.6559848 | 0 | 2.048168
36.4048 | 15.1554 | 14.48459 | 12.42625 | 0.670811 | 0 | 2.058337
36.4148 | 15.159 | 14.48948 | 12.42066 | 0.6695248 | 0 | 2.068817
36.4248 | 15.1562 | 14.49468 | 12.41507 | 0.6615234 | 0 | 2.07961
36.4348 | 15.1802 | 14.5002 | 12.40948 | 0.6800021 | 0 | 2.090722
36.4448 | 15.1715 | 14.50604 | 12.40389 | 0.6654571 | 0 | 2.102155
36.4548 | 15.1854 | 14.51222 | 12.3983 | 0.673184 | 0 | 2.113915
36.4648 | 15.1852 | 14.51872 | 12.39272 | 0.666478 | 0 | 2.126006
36.4748 | 15.1841 | 14.52557 | 12.38713 | 0.6585345 | 0 | 2.138432
36.4848 | 15.2084 | 14.53275 | 12.38155 | 0.6756487 | 0 | 2.1512
36.4948 | 15.1895 | 14.54029 | 12.37597 | 0.6492147 | 0 | 2.164313
36.5048 | 15.2202 | 14.54817 | 12.37039 | 0.6720275 | 0 | 2.177778
36.5148 | 15.221 | 14.55642 | 12.36482 | 0.6645813 | 0 | 2.191601
36.5248 | 15.2316 | 14.56503 | 12.35924 | 0.6665699 | 0 | 2.205787
36.5348 | 15.2336 | 14.57401 | 12.35367 | 0.6595867 | 0 | 2.220343
36.5448 | 15.2445 | 14.58337 | 12.3481 | 0.6611259 | 0 | 2.235275
36.5548 | 15.2642 | 14.59312 | 12.34253 | 0.67108 | 0 | 2.25059
36.5648 | 15.256 | 14.60326 | 12.33696 | 0.6527422 | 0 | 2.266295
36.5748 | 15.2825 | 14.6138 | 12.3314 | 0.6687048 | 0 | 2.282398
36.5848 | 15.281 | 14.62474 | 12.32583 | 0.6562599 | 0 | 2.298907
36.5948 | 15.2946 | 14.6361 | 12.32027 | 0.6584999 | 0 | 2.315829
36.6047 | 15.2952 | 14.64776 | 12.31477 | 0.6474358 | 0 | 2.332998
36.6147 | 15.3119 | 14.65998 | 12.30921 | 0.6519236 | 0 | 2.350769
36.6247 | 15.3201 | 14.67263 | 12.30365 | 0.6474697 | 0 | 2.36898
36.6347 | 15.304 | 14.68574 | 12.29809 | 0.6182645 | 0 | 2.387641
36.6447 | 15.3338 | 14.6993 | 12.29254 | 0.634498 | 0 | 2.406761
36.6547 | 15.3338 | 14.71334 | 12.28699 | 0.6204602 | 0 | 2.42635
36.6647 | 15.3536 | 14.72786 | 12.28144 | 0.62574 | 0 | 2.44642
36.6747 | 15.3455 | 14.74287 | 12.27589 | 0.6026265 | 0 | 2.466982
36.6847 | 15.3734 | 14.75839 | 12.27035 | 0.6150077 | 0 | 2.488047
36.6947 | 15.3724 | 14.77443 | 12.2648 | 0.5979715 | 0 | 2.509628
36.7047 | 15.3871 | 14.79099 | 12.25926 | 0.5961054 | 0 | 2.531736
36.7147 | 15.4091 | 14.8081 | 12.25372 | 0.6009962 | 0 | 2.554387
36.7247 | 15.4051 | 14.82577 | 12.24818 | 0.5793303 | 0 | 2.577592
36.7347 | 15.4302 | 14.84401 | 12.24264 | 0.5861935 | 0 | 2.601366
36.7447 | 15.4374 | 14.86283 | 12.2371 | 0.5745706 | 0 | 2.625724
36.7547 | 15.453 | 14.88225 | 12.23157 | 0.5707465 | 0 | 2.650682
36.7647 | 15.4581 | 14.9023 | 12.22604 | 0.5558045 | 0 | 2.676256
36.7747 | 15.4814 | 14.92297 | 12.22051 | 0.5584286 | 0 | 2.702463
36.7847 | 15.4954 | 14.9443 | 12.21498 | 0.5511009 | 0 | 2.729319
36.7947 | 15.5103 | 14.9663 | 12.20945 | 0.544003 | 0 | 2.756843
36.8047 | 15.5201 | 14.98898 | 12.20393 | 0.5311163 | 0 | 2.785055
36.8147 | 15.5411 | 15.01238 | 12.19841 | 0.5287208 | 0 | 2.813973
36.8247 | 15.5539 | 15.0365 | 12.19288 | 0.5173959 | 0 | 2.843619
36.8347 | 15.5664 | 15.06138 | 12.18737 | 0.5050198 | 0 | 2.874015
36.8447 | 15.5933 | 15.08703 | 12.18185 | 0.5062703 | 0 | 2.905182
36.8547 | 15.6042 | 15.11348 | 12.17633 | 0.4907238 | 0 | 2.937144
36.8647 | 15.6236 | 15.14074 | 12.17082 | 0.482856 | 0 | 2.969926
36.8747 | 15.6226 | 15.16886 | 12.16531 | 0.4537413 | 0 | 3.003552
36.8847 | 15.6546 | 15.19785 | 12.1598 | 0.4567524 | 0 | 3.038052
36.8947 | 15.6563 | 15.22774 | 12.15429 | 0.4285625 | 0 | 3.07345
36.9047 | 15.6974 | 15.25856 | 12.14878 | 0.4388416 | 0 | 3.109777
36.9147 | 15.698 | 15.29034 | 12.14328 | 0.4076598 | 0 | 3.147064
36.9247 | 15.7298 | 15.32312 | 12.13777 | 0.4066845 | 0 | 3.185342
36.9347 | 15.7445 | 15.35692 | 12.13227 | 0.3875831 | 0 | 3.224645
36.9447 | 15.7677 | 15.39178 | 12.12677 | 0.3759205 | 0 | 3.265006
36.9547 | 15.7989 | 15.42774 | 12.12128 | 0.37116 | 0 | 3.306464
36.9647 | 15.8185 | 15.46484 | 12.11578 | 0.3536636 | 0 | 3.349056
36.9747 | 15.8238 | 15.50311 | 12.11029 | 0.3206914 | 0 | 3.392822
36.9847 | 15.857 | 15.5426 | 12.10479 | 0.3144011 | 0 | 3.437804
36.9947 | 15.8897 | 15.58335 | 12.0993 | 0.3063493 | 0 | 3.484046
37.0047 | 15.9171 | 15.62541 | 12.09382 | 0.2916894 | 0 | 3.531594
37.0147 | 15.9487 | 15.66883 | 12.08833 | 0.2798731 | 0 | 3.580496
37.0247 | 15.967 | 15.71365 | 12.08285 | 0.2533496 | 0 | 3.630804
37.0347 | 16.0057 | 15.75993 | 12.07736 | 0.2457662 | 0 | 3.68257
37.0447 | 16.0329 | 15.80773 | 12.07188 | 0.2251661 | 0 | 3.735851
37.0547 | 16.0731 | 15.85711 | 12.0664 | 0.2159908 | 0 | 3.790705
37.0647 | 16.1094 | 15.90812 | 12.06093 | 0.2012785 | 0 | 3.847194
37.0747 | 16.1361 | 15.96084 | 12.05545 | 0.1752637 | 0 | 3.905384
37.0847 | 16.1878 | 16.01532 | 12.04998 | 0.1724786 | 0 | 3.965342
37.0947 | 16.2151 | 16.07165 | 12.04451 | 0.1434499 | 0 | 4.027142
37.1047 | 16.2555 | 16.1299 | 12.03904 | 0.1256021 | 7.028237e-12 | 4.090859
37.1147 | 16.3067 | 16.19015 | 12.03357 | 0.1165547 | 8.027165e-12 | 4.156574
37.1247 | 16.3484 | 16.25248 | 12.02811 | 0.09592291 | 9.170365e-12 | 4.224372
37.1347 | 16.3756 | 16.31698 | 12.02264 | 0.0586176 | 1.047905e-11 | 4.294341
37.1447 | 16.4379 | 16.38376 | 12.01718 | 0.05414369 | 1.197762e-11 | 4.366576
37.1547 | 16.4805 | 16.4529 | 12.01172 | 0.02760136 | 1.369415e-11 | 4.441178
37.1647 | 16.5451 | 16.52452 | 12.00626 | 0.02058478 | 1.566093e-11 | 4.518253
37.1747 | 16.5919 | 16.59872 | 12.00081 | -0.006818559 | 1.791518e-11 | 4.597912
37.1847 | 16.6626 | 16.67563 | 11.99535 | -0.01302795 | 2.049974e-11 | 4.680276
37.1946 | 16.7036 | 16.75456 | 11.98995 | -0.05095632 | 2.34323e-11 | 4.764602
37.2046 | 16.7891 | 16.83723 | 11.9845 | -0.04813395 | 2.682853e-11 | 4.85273
37.2146 | 16.8633 | 16.92302 | 11.97906 | -0.05971997 | 3.072641e-11 | 4.943965
37.2246 | 16.9258 | 17.01207 | 11.97361 | -0.08626553 | 3.520163e-11 | 5.038457
37.2346 | 17.0282 | 17.10453 | 11.96816 | -0.07633364 | 4.034163e-11 | 5.136369
37.2446 | 17.1064 | 17.2006 | 11.96272 | -0.09419715 | 4.624739e-11 | 5.237876
37.2546 | 17.1999 | 17.30044 | 11.95728 | -0.1005414 | 5.30357e-11 | 5.343161
37.2646 | 17.3038 | 17.40426 | 11.95184 | -0.1004641 | 6.08416e-11 | 5.452422
37.2746 | 17.3907 | 17.51228 | 11.9464 | -0.1215774 | 6.98214e-11 | 5.565872
37.2846 | 17.5341 | 17.62471 | 11.94097 | -0.090609 | 8.015612e-11 | 5.683739
37.2946 | 17.62 | 17.7418 | 11.93554 | -0.1218032 | 9.20555e-11 | 5.806266
37.3046 | 17.7877 | 17.86382 | 11.93011 | -0.07612266 | 1.057628e-10 | 5.933717
37.3146 | 17.8904 | 17.99105 | 11.92468 | -0.1006502 | 1.215603e-10 | 6.066374
37.3246 | 18.0594 | 18.12379 | 11.91925 | -0.06438992 | 1.397756e-10 | 6.204541
37.3346 | 18.222 | 18.26237 | 11.91382 | -0.04037093 | 1.607898e-10 | 6.348547
37.3446 | 18.3822 | 18.40715 | 11.9084 | -0.02494647 | 1.850458e-10 | 6.498746
37.3546 | 18.5928 | 18.5585 | 11.90298 | 0.03430053 | 2.130591e-10 | 6.65552
37.3646 | 18.8012 | 18.71684 | 11.89756 | 0.08435594 | 2.454304e-10 | 6.819284
37.3746 | 18.9897 | 18.88263 | 11.89214 | 0.1070735 | 2.828599e-10 | 6.990484
37.3846 | 19.2276 | 19.05633 | 11.88673 | 0.17127 | 3.261645e-10 | 7.169603
37.3946 | 19.4573 | 19.23848 | 11.88131 | 0.2188227 | 3.762984e-10 | 7.357164
37.4046 | 19.7432 | 19.42963 | 11.8759 | 0.3135668 | 4.34377e-10 | 7.553731
37.4146 | 20.0066 | 19.63041 | 11.87049 | 0.3761922 | 5.017052e-10 | 7.759916
37.4246 | 20.3227 | 19.84146 | 11.86508 | 0.481239 | 5.798111e-10 | 7.976376
37.4346 | 20.6356 | 20.06351 | 11.85968 | 0.5720943 | 6.704857e-10 | 8.203827
37.4446 | 20.9748 | 20.29731 | 11.85428 | 0.6774876 | 7.758304e-10 | 8.443037
37.4546 | 21.3522 | 20.54371 | 11.84887 | 0.8084913 | 8.983124e-10 | 8.694835
37.4646 | 21.725 | 20.80359 | 11.84347 | 0.9214122 | 1.040831e-09 | 8.960114
37.4746 | 22.1381 | 21.07791 | 11.83808 | 1.060188 | 1.206798e-09 | 9.239836
37.4846 | 22.615 | 21.36771 | 11.83268 | 1.247286 | 1.400229e-09 | 9.535033
37.4946 | 23.0432 | 21.6741 | 11.82729 | 1.369103 | 1.625855e-09 | 9.846811
37.5046 | 23.5556 | 21.99825 | 11.82189 | 1.55735 | 1.889254e-09 | 10.17636
37.5146 | 24.1048 | 22.34144 | 11.8165 | 1.763361 | 2.19701e-09 | 10.52493
37.5246 | 24.5932 | 22.70501 | 11.81112 | 1.888185 | 2.556898e-09 | 10.8939
37.5346 | 25.2325 | 23.09042 | 11.80573 | 2.142085 | 2.978102e-09 | 11.28468
37.5446 | 25.7766 | 23.49917 | 11.80035 | 2.277433 | 3.471481e-09 | 11.69882
37.5546 | 26.4972 | 23.93289 | 11.79497 | 2.564313 | 4.049881e-09 | 12.13792
37.5646 | 27.1678 | 24.39328 | 11.78959 | 2.774516 | 4.728502e-09 | 12.6037
37.5746 | 27.8443 | 24.88215 | 11.78421 | 2.962146 | 5.525339e-09 | 13.09795
37.5846 | 28.6278 | 25.40138 | 11.77883 | 3.226416 | 6.4617e-09 | 13.62255
37.5946 | 29.3279 | 25.95294 | 11.77346 | 3.374956 | 7.562819e-09 | 14.17948
37.6046 | 30.2147 | 26.53889 | 11.76809 | 3.675808 | 8.85859e-09 | 14.77081
37.6146 | 30.9954 | 27.16136 | 11.76272 | 3.834043 | 1.038442e-08 | 15.39864
37.6246 | 31.871 | 27.82253 | 11.75735 | 4.048473 | 1.218223e-08 | 16.06518
37.6346 | 32.7255 | 28.52465 | 11.75198 | 4.200855 | 1.430168e-08 | 16.77266
37.6446 | 33.6018 | 29.26999 | 11.74662 | 4.331806 | 1.680151e-08 | 17.52337
37.6546 | 34.6119 | 30.06086 | 11.74126 | 4.551036 | 1.975122e-08 | 18.3196
37.6646 | 35.4782 | 30.89953 | 11.7359 | 4.578675 | 2.323296e-08 | 19.16363
37.6746 | 36.4956 | 31.78819 | 11.73054 | 4.707407 | 2.734373e-08 | 20.05765
37.6846 | 37.4903 | 32.72898 | 11.72519 | 4.761315 | 3.219791e-08 | 21.0038
37.6946 | 38.4601 | 33.72385 | 11.71983 | 4.736248 | 3.793023e-08 | 22.00402
37.7046 | 39.5418 | 34.77452 | 11.71448 | 4.767285 | 4.469903e-08 | 23.06003
37.7146 | 40.4638 | 35.88236 | 11.70913 | 4.581436 | 5.269006e-08 | 24.17323
37.7246 | 41.5492 | 37.04836 | 11.70379 | 4.500842 | 6.212059e-08 | 25.34457
37.7346 | 42.5916 | 38.27288 | 11.69844 | 4.318721 | 7.324399e-08 | 26.57444
37.7446 | 43.5218 | 39.5556 | 11.6931 | 3.966199 | 8.635466e-08 | 27.8625
37.7546 | 44.5794 | 40.89527 | 11.68776 | 3.684126 | 1.017931e-07 | 29.20752
37.7646 | 45.5215 | 42.28957 | 11.68242 | 3.231932 | 1.199511e-07 | 30.60715
37.7745 | 46.504 | 43.7201 | 11.67713 | 2.7839 | 1.410465e-07 | 32.04297
37.7845 | 47.4329 | 45.21062 | 11.6718 | 2.22228 | 1.6601e-07 | 33.53882
37.7945 | 48.3042 | 46.73991 | 11.66647 | 1.564293 | 1.952185e-07 | 35.07344
37.8045 | 49.2368 | 48.29894 | 11.66114 | 0.9378622 | 2.29312e-07 | 36.6378
37.8145 | 50.0684 | 49.87653 | 11.65581 | 0.1918687 | 2.689982e-07 | 38.22072
37.8245 | 50.8738 | 51.45919 | 11.65048 | -0.5853946 | 3.150502e-07 | 39.80871
37.8345 | 51.7505 | 53.03118 | 11.64516 | -1.280676 | 3.683018e-07 | 41.38602
37.8445 | 52.44 | 54.57458 | 11.63983 | -2.134579 | 4.296399e-07 | 42.93475
37.8545 | 53.183 | 56.06968 | 11.63451 | -2.886681 | 4.999938e-07 | 44.43517
37.8645 | 53.7326 | 57.49541 | 11.62919 | -3.762814 | 5.803215e-07 | 45.86622
37.8745 | 54.303 | 58.83004 | 11.62388 | -4.527044 | 6.715953e-07 | 47.20617
37.8845 | 54.8835 | 60.05201 | 11.61856 | -5.168508 | 7.747865e-07 | 48.43344
37.8945 | 55.3248 | 61.14077 | 11.61325 | -5.815971 | 8.908508e-07 | 49.52752
37.9045 | 55.7238 | 62.07784 | 11.60794 | -6.354041 | 1.020718e-06 | 50.4699
37.9145 | 56.0018 | 62.84754 | 11.60263 | -6.845742 | 1.165282e-06 | 51.24491
37.9245 | 56.2552 | 63.4377 | 11.59733 | -7.182502 | 1.325399e-06 | 51.84037
37.9345 | 56.4874 | 63.84012 | 11.59203 | -7.352722 | 1.501887e-06 | 52.24809
37.9445 | 56.5589 | 64.05066 | 11.58672 | -7.491763 | 1.69553e-06 | 52.46394
37.9545 | 56.6714 | 64.06918 | 11.58143 | -7.397776 | 1.907076e-06 | 52.48775
37.9645 | 56.5735 | 63.89914 | 11.57613 | -7.325643 | 2.137249e-06 | 52.32301
37.9745 | 56.4929 | 63.5472 | 11.57083 | -7.054295 | 2.386743e-06 | 51.97636
37.9845 | 56.3603 | 63.0226 | 11.56554 | -6.662299 | 2.656231e-06 | 51.45706
37.9945 | 56.046 | 62.33673 | 11.56025 | -6.290728 | 2.946366e-06 | 50.77648
38.0045 | 55.8122 | 61.50265 | 11.55496 | -5.690452 | 3.257789e-06 | 49.94769
38.0145 | 55.3837 | 60.53475 | 11.54967 | -5.151049 | 3.591146e-06 | 48.98507
38.0245 | 54.9359 | 59.44842 | 11.54439 | -4.512517 | 3.947109e-06 | 47.90402
38.0345 | 54.483 | 58.25979 | 11.53911 | -3.77679 | 4.326412e-06 | 46.72068
38.0445 | 53.9136 | 56.98551 | 11.53383 | -3.071908 | 4.729898e-06 | 45.45168
38.0545 | 53.331 | 55.64239 | 11.52855 | -2.311395 | 5.158559e-06 | 44.11384
38.0645 | 52.6723 | 54.24712 | 11.52327 | -1.574823 | 5.613598e-06 | 42.72384
38.0745 | 51.9797 | 52.81591 | 11.518 | -0.8362104 | 6.096478e-06 | 41.2979
38.0845 | 51.2242 | 51.36415 | 11.51273 | -0.1399521 | 6.608973e-06 | 39.85142
38.0945 | 50.392 | 49.90616 | 11.50746 | 0.4858436 | 7.153214e-06 | 38.39869
38.1045 | 49.5878 | 48.45484 | 11.50219 | 1.132956 | 7.731725e-06 | 36.95264
38.1145 | 48.7428 | 47.02164 | 11.49693 | 1.721164 | 8.347462e-06 | 35.5247
38.1245 | 47.8865 | 45.61632 | 11.49167 | 2.270182 | 9.00384e-06 | 34.12464
38.1345 | 46.9984 | 44.24705 | 11.4864 | 2.751348 | 9.704763e-06 | 32.76064
38.1445 | 46.0572 | 42.9204 | 11.48115 | 3.136798 | 1.045465e-05 | 31.43925
38.1545 | 45.1323 | 41.64147 | 11.47589 | 3.490835 | 1.125848e-05 | 30.16556
38.1645 | 44.2392 | 40.41398 | 11.47064 | 3.825223 | 1.212181e-05 | 28.94333
38.1745 | 43.2846 | 39.24049 | 11.46538 | 4.044109 | 1.305083e-05 | 27.77509
38.1845 | 42.3565 | 38.12252 | 11.46013 | 4.233976 | 1.405239e-05 | 26.66238
38.1945 | 41.3901 | 37.06074 | 11.45489 | 4.329362 | 1.513411e-05 | 25.60584
38.2045 | 40.518 | 36.05507 | 11.44964 | 4.46293 | 1.630438e-05 | 24.60541
38.2145 | 39.553 | 35.10489 | 11.4444 | 4.448114 | 1.757246e-05 | 23.66047
38.2245 | 38.636 | 34.20909 | 11.43916 | 4.426907 | 1.894858e-05 | 22.76992
38.2345 | 37.8217 | 33.36625 | 11.43392 | 4.455455 | 2.044396e-05 | 21.93231
38.2445 | 36.8914 | 32.57465 | 11.42868 | 4.316755 | 2.2071e-05 | 21.14594
38.2545 | 36.0413 | 31.83241 | 11.42345 | 4.208894 | 2.384329e-05 | 20.40893
38.2645 | 35.1831 | 31.13751 | 11.41822 | 4.045585 | 2.577577e-05 | 19.71927
38.2745 | 34.4328 | 30.48789 | 11.41299 | 3.944912 | 2.78848e-05 | 19.07487
38.2845 | 33.6414 | 29.88141 | 11.40776 | 3.759992 | 3.018832e-05 | 18.47362
38.2945 | 32.8944 | 29.31596 | 11.40253 | 3.578441 | 3.270594e-05 | 17.91339
38.3045 | 32.134 | 28.78944 | 11.39731 | 3.344556 | 3.545906e-05 | 17.3921
38.3145 | 31.4583 | 28.29981 | 11.39209 | 3.158486 | 3.847099e-05 | 16.90769
38.3245 | 30.7655 | 27.84508 | 11.38687 | 2.920423 | 4.176708e-05 | 16.45817
38.3345 | 30.1736 | 27.42331 | 11.38165 | 2.75029 | 4.537483e-05 | 16.04161
38.3445 | 29.5672 | 27.03267 | 11.37644 | 2.534533 | 4.932399e-05 | 15.65618
38.3545 | 28.9615 | 26.67139 | 11.37123 | 2.290113 | 5.364666e-05 | 15.30011
38.3644 | 28.4182 | 26.341 | 11.36607 | 2.077198 | 5.832798e-05 | 14.97488
38.3744 | 27.8655 | 26.03326 | 11.36086 | 1.832242 | 6.349925e-05 | 14.67233
38.3844 | 27.4358 | 25.75013 | 11.35565 | 1.685667 | 6.915493e-05 | 14.39441
38.3944 | 26.9282 | 25.49022 | 11.35045 | 1.43798 | 7.533729e-05 | 14.13969
38.4044 | 26.5015 | 25.2522 | 11.34525 | 1.249304 | 8.209122e-05 | 13.90686
38.4144 | 26.0854 | 25.03483 | 11.34005 | 1.050571 | 8.946424e-05 | 13.69469
38.4244 | 25.7127 | 24.83697 | 11.33486 | 0.8757268 | 9.75065e-05 | 13.50202
38.4344 | 25.4166 | 24.65755 | 11.32966 | 0.7590482 | 0.0001062706 | 13.32778
38.4444 | 25.0011 | 24.49558 | 11.32447 | 0.5055186 | 0.0001158116 | 13.171
38.4544 | 24.7465 | 24.35014 | 11.31928 | 0.3963579 | 0.0001261869 | 13.03074
38.4644 | 24.4268 | 24.2204 | 11.31409 | 0.2063979 | 0.0001374562 | 12.90617
38.4744 | 24.1538 | 24.10558 | 11.30891 | 0.04821589 | 0.0001496809 | 12.79653
38.4844 | 23.9392 | 24.00498 | 11.30372 | -0.06578109 | 0.0001629245 | 12.70109
38.4944 | 23.709 | 23.91795 | 11.29854 | -0.2089479 | 0.0001772519 | 12.61923
38.5044 | 23.5391 | 23.8439 | 11.29337 | -0.304798 | 0.0001927297 | 12.55034
38.5144 | 23.3168 | 23.7823 | 11.28819 | -0.4655014 | 0.0002094255 | 12.4939
38.5244 | 23.1993 | 23.73268 | 11.28302 | -0.533379 | 0.0002274082 | 12.44944
38.5344 | 23.0121 | 23.6946 | 11.27784 | -0.6825008 | 0.0002467476 | 12.41651
38.5444 | 22.889 | 23.66769 | 11.27268 | -0.77869 | 0.0002675144 | 12.39475
38.5544 | 22.7872 | 23.65159 | 11.26751 | -0.8643902 | 0.00028978 | 12.38379
38.5644 | 22.6614 | 23.64602 | 11.26234 | -0.9846199 | 0.0003136172 | 12.38336
38.5744 | 22.5836 | 23.65071 | 11.25718 | -1.067114 | 0.0003390995 | 12.39319
38.5844 | 22.49 | 23.66545 | 11.25202 | -1.175449 | 0.0003663018 | 12.41306
38.5944 | 22.4686 | 23.69004 | 11.24686 | -1.221435 | 0.0003953006 | 12.44278
38.6044 | 22.3958 | 23.72432 | 11.24171 | -1.328518 | 0.0004261745 | 12.48218
38.6144 | 22.356 | 23.76817 | 11.23656 | -1.412172 | 0.0004590044 | 12.53116
38.6244 | 22.316 | 23.8215 | 11.2314 | -1.505501 | 0.0004938747 | 12.5896
38.6344 | 22.3204 | 23.88424 | 11.22626 | -1.56384 | 0.0005308733 | 12.65745
38.6444 | 22.2826 | 23.95635 | 11.22111 | -1.673746 | 0.0005700929 | 12.73467
38.6544 | 22.3084 | 24.03781 | 11.21597 | -1.729407 | 0.0006116314 | 12.82123
38.6644 | 22.2998 | 24.12863 | 11.21082 | -1.828835 | 0.0006555934 | 12.91715
38.6744 | 22.3306 | 24.22887 | 11.20569 | -1.898266 | 0.0007020908 | 13.02248
38.6844 | 22.3611 | 24.33856 | 11.20055 | -1.977462 | 0.0007512436 | 13.13726
38.6944 | 22.3901 | 24.45781 | 11.19541 | -2.067712 | 0.000803182 | 13.26159
38.7044 | 22.4497 | 24.58672 | 11.19028 | -2.137022 | 0.000858046 | 13.39558
38.7144 | 22.5049 | 24.72543 | 11.18515 | -2.220527 | 0.0009159881 | 13.53936
38.7244 | 22.5651 | 24.87409 | 11.18002 | -2.308986 | 0.0009771735 | 13.69308
38.7344 | 22.6704 | 25.03288 | 11.1749 | -2.362482 | 0.001041782 | 13.85694
38.7444 | 22.7065 | 25.20203 | 11.16978 | -2.495526 | 0.001110009 | 14.03114
38.7544 | 22.8148 | 25.38175 | 11.16466 | -2.56695 | 0.001182066 | 14.21591
38.7644 | 22.9103 | 25.57232 | 11.15954 | -2.662017 | 0.001258185 | 14.41152
38.7744 | 23.0274 | 25.77402 | 11.15442 | -2.746615 | 0.001338617 | 14.61825
38.7844 | 23.1167 | 25.98716 | 11.14931 | -2.870464 | 0.001423634 | 14.83643
38.7944 | 23.2836 | 26.21211 | 11.1442 | -2.928511 | 0.001513532 | 15.0664
38.8044 | 23.3838 | 26.44924 | 11.13909 | -3.065437 | 0.001608633 | 15.30854
38.8144 | 23.5487 | 26.69896 | 11.13398 | -3.150255 | 0.001709286 | 15.56326
38.8244 | 23.7302 | 26.96172 | 11.12888 | -3.231517 | 0.00181587 | 15.83102
38.8344 | 23.8532 | 27.23801 | 11.12378 | -3.38481 | 0.001928795 | 16.1123
38.8444 | 24.1149 | 27.52836 | 11.11868 | -3.413459 | 0.002048507 | 16.40763
38.8544 | 24.2841 | 27.83334 | 11.11358 | -3.549235 | 0.00217549 | 16.71758
38.8644 | 24.494 | 28.15356 | 11.10849 | -3.659557 | 0.002310267 | 17.04276
38.8744 | 24.7871 | 28.48969 | 11.1034 | -3.70259 | 0.002453409 | 17.38384
38.8844 | 24.9904 | 28.84245 | 11.09831 | -3.852051 | 0.002605533 | 17.74154
38.8944 | 25.3469 | 29.21262 | 11.09322 | -3.865717 | 0.002767309 | 18.11663
38.9044 | 25.6244 | 29.60102 | 11.08813 | -3.976625 | 0.002939468 | 18.50995
38.9144 | 25.9607 | 30.00857 | 11.08305 | -4.047875 | 0.003122801 | 18.9224
38.9244 | 26.3382 | 30.43624 | 11.07797 | -4.098042 | 0.00331817 | 19.35495
38.9344 | 26.6829 | 30.88507 | 11.07289 | -4.202173 | 0.003526513 | 19.80865
38.9443 | 27.1233 | 31.35137 | 11.06787 | -4.228071 | 0.003746554 | 20.27975
38.9543 | 27.6131 | 31.84577 | 11.0628 | -4.232671 | 0.003983842 | 20.77899
38.9643 | 28.0232 | 32.36499 | 11.05773 | -4.341788 | 0.004237438 | 21.30302
38.9743 | 28.6094 | 32.91043 | 11.05266 | -4.301034 | 0.004508664 | 21.85327
38.9843 | 29.105 | 33.48363 | 11.04759 | -4.378632 | 0.004798964 | 22.43124
38.9943 | 29.7751 | 34.08623 | 11.04253 | -4.311128 | 0.005109915 | 23.03859
39.0043 | 30.4153 | 34.71999 | 11.03747 | -4.304685 | 0.005443242 | 23.67707
39.0143 | 31.1635 | 35.3868 | 11.03241 | -4.223304 | 0.005800828 | 24.34859
39.0243 | 31.8978 | 36.08873 | 11.02735 | -4.190929 | 0.006184737 | 25.05519
39.0343 | 32.7185 | 36.82796 | 11.0223 | -4.109459 | 0.006597228 | 25.79906
39.0443 | 33.6849 | 37.60685 | 11.01725 | -3.921948 | 0.007040774 | 26.58256
39.0543 | 34.6282 | 38.42793 | 11.0122 | -3.799728 | 0.007518084 | 27.40821
39.0643 | 35.6446 | 39.29392 | 11.00715 | -3.649316 | 0.008032129 | 28.27873
39.0743 | 36.8888 | 40.20771 | 11.00211 | -3.318908 | 0.00858616 | 29.19701
39.0843 | 37.9397 | 41.17242 | 10.99707 | -3.232719 | 0.00918375 | 30.16617
39.0943 | 39.3562 | 42.19136 | 10.99203 | -2.835165 | 0.009828806 | 31.18951
39.1043 | 40.7432 | 43.26809 | 10.98699 | -2.524887 | 0.01052562 | 32.27057
39.1143 | 42.1827 | 44.40636 | 10.98196 | -2.22366 | 0.01127889 | 33.41312
39.1243 | 43.8179 | 45.61023 | 10.97693 | -1.79233 | 0.01209377 | 34.62121
39.1343 | 45.4422 | 46.88384 | 10.9719 | -1.441644 | 0.01297588 | 35.89897
39.1443 | 47.3043 | 48.23183 | 10.96687 | -0.9275272 | 0.01393143 | 37.25102
39.1543 | 49.1954 | 49.65891 | 10.96185 | -0.4635064 | 0.01496716 | 38.68209
39.1643 | 51.3589 | 51.17011 | 10.95683 | 0.1887904 | 0.01609047 | 40.19719
39.1743 | 53.4708 | 52.77072 | 10.95181 | 0.7000772 | 0.01730944 | 41.80161
39.1843 | 55.7639 | 54.46632 | 10.94679 | 1.297576 | 0.0186329 | 43.5009
39.1943 | 58.4213 | 56.26256 | 10.94178 | 2.158745 | 0.0200704 | 45.30071
39.2043 | 60.7897 | 58.16556 | 10.93677 | 2.624145 | 0.02163247 | 47.20716
39.2143 | 63.7154 | 60.18148 | 10.93176 | 3.53392 | 0.02333044 | 49.22639
39.2243 | 66.4604 | 62.3167 | 10.92675 | 4.143703 | 0.02517664 | 51.36477
39.2343 | 69.5868 | 64.5777 | 10.92175 | 5.009103 | 0.0271844 | 53.62877
39.2443 | 72.8056 | 66.97103 | 10.91674 | 5.834568 | 0.02936809 | 56.02492
39.2543 | 76.1838 | 69.50323 | 10.91174 | 6.680567 | 0.03174316 | 58.55975
39.2643 | 79.5783 | 72.18071 | 10.90675 | 7.397589 | 0.03432615 | 61.23964
39.2743 | 82.9819 | 75.00966 | 10.90175 | 7.972239 | 0.03713468 | 64.07077
39.2843 | 86.8681 | 77.99587 | 10.89676 | 8.872231 | 0.04018742 | 67.05892
39.2943 | 90.6902 | 81.14459 | 10.89177 | 9.545614 | 0.043504 | 70.20931
39.3043 | 94.557 | 84.46028 | 10.88679 | 10.09672 | 0.04710496 | 73.52639
39.3143 | 98.7044 | 87.94641 | 10.8818 | 10.75799 | 0.05101151 | 77.0136
39.3243 | 102.7762 | 91.60517 | 10.87682 | 11.17103 | 0.05524537 | 80.6731
39.3343 | 107.0585 | 95.43715 | 10.87184 | 11.62135 | 0.05982847 | 84.50548
39.3443 | 111.5482 | 99.44104 | 10.86686 | 12.10716 | 0.06478258 | 88.50939
39.3543 | 115.7436 | 103.6134 | 10.86189 | 12.13025 | 0.07012897 | 92.68133
39.3643 | 120.1277 | 107.948 | 10.85692 | 12.17968 | 0.07588784 | 97.01521
39.3743 | 124.7285 | 112.4362 | 10.85195 | 12.29228 | 0.08207787 | 101.5022
39.3843 | 129.1946 | 117.0661 | 10.84698 | 12.12849 | 0.08871567 | 106.1304
39.3943 | 133.8043 | 121.8228 | 10.84202 | 11.98152 | 0.09581528 | 110.8849
39.4043 | 138.1526 | 126.6882 | 10.83706 | 11.46435 | 0.1033877 | 115.7478
39.4143 | 143.1117 | 131.6419 | 10.8321 | 11.46985 | 0.1114406 | 120.6983
39.4243 | 147.2241 | 136.6597 | 10.82714 | 10.5644 | 0.1199775 | 125.7126
39.4343 | 151.652 | 141.7169 | 10.82219 | 9.935065 | 0.1289991 | 130.7657
39.4443 | 155.8166 | 146.7866 | 10.81724 | 9.030033 | 0.1385019 | 135.8308
39.4543 | 159.8473 | 151.841 | 10.81229 | 8.006278 | 0.1484791 | 140.8803
39.4643 | 164.096 | 156.8525 | 10.80734 | 7.24348 | 0.1589209 | 145.8863
39.4743 | 167.7903 | 161.7935 | 10.8024 | 5.996762 | 0.1698144 | 150.8213
39.4843 | 171.8755 | 166.6373 | 10.79746 | 5.238205 | 0.181144 | 155.6587
39.4943 | 174.9967 | 171.3563 | 10.79252 | 3.640364 | 0.1928896 | 160.3709
39.5043 | 178.4764 | 175.9248 | 10.78758 | 2.551617 | 0.205029 | 164.9322
39.5143 | 181.8395 | 180.3151 | 10.78265 | 1.524394 | 0.2175334 | 169.3149
39.5243 | 184.5702 | 184.4988 | 10.77772 | 0.07144912 | 0.2303679 | 173.4907
39.5342 | 187.2213 | 188.4072 | 10.77284 | -1.185935 | 0.243357 | 177.391
39.5442 | 189.1896 | 192.0862 | 10.76791 | -2.896598 | 0.2567098 | 181.0616
39.5542 | 191.5832 | 195.4595 | 10.76299 | -3.876349 | 0.2702325 | 184.4263
39.5642 | 193.2142 | 198.4894 | 10.75807 | -5.275246 | 0.2838491 | 187.4475
39.5742 | 194.9167 | 201.1367 | 10.75315 | -6.22005 | 0.297472 | 190.0861
39.5842 | 196.0035 | 203.3624 | 10.74823 | -7.358926 | 0.3110032 | 192.3032
39.5942 | 196.9258 | 205.1293 | 10.74332 | -8.20346 | 0.3243363 | 194.0616
39.6042 | 197.4123 | 206.404 | 10.73841 | -8.991725 | 0.3373599 | 195.3283
39.6142 | 197.6356 | 207.1592 | 10.7335 | -9.523625 | 0.3499611 | 196.0758
39.6242 | 197.2353 | 207.375 | 10.7286 | -10.13969 | 0.3620295 | 196.2844
39.6342 | 196.8281 | 207.0401 | 10.7237 | -10.21201 | 0.3734612 | 195.943
39.6442 | 196.2388 | 206.1528 | 10.7188 | -9.914046 | 0.3841619 | 195.0499
39.6542 | 194.9401 | 204.7207 | 10.7139 | -9.78062 | 0.3940492 | 193.6128
39.6642 | 193.6359 | 202.7599 | 10.709 | -9.124022 | 0.4030544 | 191.6479
39.6742 | 192.0899 | 200.2943 | 10.70411 | -8.20437 | 0.4111224 | 189.179
39.6842 | 189.931 | 197.3538 | 10.69922 | -7.422788 | 0.4182118 | 186.2364
39.6942 | 187.5678 | 193.9733 | 10.69434 | -6.405522 | 0.4242942 | 182.8547
39.7042 | 185.0231 | 190.1913 | 10.68945 | -5.168184 | 0.4293528 | 179.0725
39.7142 | 182.0168 | 186.0485 | 10.68457 | -4.031749 | 0.4333823 | 174.9306
39.7242 | 179.0299 | 181.5876 | 10.67969 | -2.557748 | 0.436388 | 170.4716
39.7342 | 175.8877 | 176.8523 | 10.67482 | -0.964612 | 0.4383861 | 165.7391
39.7442 | 172.0005 | 171.8869 | 10.66994 | 0.1136263 | 0.4394036 | 160.7775
39.7542 | 168.6184 | 166.7359 | 10.66507 | 1.882502 | 0.4394782 | 155.6313
39.7642 | 164.7385 | 161.4438 | 10.6602 | 3.294681 | 0.4386586 | 150.345
39.7742 | 160.6087 | 156.0542 | 10.65534 | 4.554451 | 0.4370035 | 144.9619
39.7842 | 156.5749 | 150.6094 | 10.65047 | 5.96545 | 0.4345803 | 139.5244
39.7942 | 152.1295 | 145.1496 | 10.64561 | 6.979899 | 0.4314636 | 134.0725
39.8042 | 148.0576 | 139.7121 | 10.64076 | 8.345461 | 0.4277332 | 128.6437
39.8142 | 143.4014 | 134.3312 | 10.6359 | 9.070224 | 0.4234716 | 123.2718
39.8242 | 139.0604 | 129.037 | 10.63105 | 10.02336 | 0.418762 | 117.9872
39.8342 | 134.3721 | 123.856 | 10.6262 | 10.51613 | 0.4136859 | 112.8161
39.8442 | 130.2035 | 118.81 | 10.62135 | 11.39354 | 0.4083216 | 107.7803
39.8542 | 125.5109 | 113.9169 | 10.61651 | 11.59402 | 0.4027424 | 102.8976
39.8642 | 121.1305 | 109.1906 | 10.61166 | 11.93992 | 0.3970163 | 98.1819
39.8742 | 116.8435 | 104.6412 | 10.60683 | 12.20231 | 0.3912044 | 93.64316
39.8842 | 112.1602 | 100.2755 | 10.60199 | 11.88467 | 0.3853614 | 89.28818
39.8942 | 107.9927 | 96.09747 | 10.59715 | 11.89523 | 0.3795355 | 85.12078
39.9042 | 103.4501 | 92.10835 | 10.59232 | 11.34175 | 0.3737682 | 81.14226
39.9142 | 99.5293 | 88.3074 | 10.5875 | 11.2219 | 0.3680951 | 77.35181
39.9242 | 95.424 | 84.69211 | 10.58267 | 10.73189 | 0.3625464 | 73.74689
39.9342 | 91.4347 | 81.25858 | 10.57785 | 10.17612 | 0.3571472 | 70.32358
39.9442 | 87.6895 | 78.00183 | 10.57303 | 9.687675 | 0.3519179 | 67.07688
39.9542 | 83.7353 | 74.91605 | 10.56821 | 8.819248 | 0.3468753 | 64.00097
39.9642 | 80.3141 | 71.99487 | 10.56339 | 8.319232 | 0.3420325 | 61.08944
39.9742 | 76.6951 | 69.23147 | 10.55858 | 7.463627 | 0.3373996 | 58.33549
39.9842 | 73.4351 | 66.61885 | 10.55377 | 6.816252 | 0.3329841 | 55.73209
39.9942 | 70.1952 | 64.14985 | 10.54896 | 6.045353 | 0.3287914 | 53.27209
40.0042 | 67.0903 | 61.81731 | 10.54416 | 5.272988 | 0.324825 | 50.94833
40.0142 | 64.2279 | 59.61414 | 10.53936 | 4.613755 | 0.3210864 | 48.7537
40.0242 | 61.4038 | 57.5334 | 10.53456 | 3.870402 | 0.3175762 | 46.68126
40.0342 | 58.6242 | 55.56829 | 10.52976 | 3.05591 | 0.3142935 | 44.72423
40.0442 | 56.1454 | 53.71226 | 10.52497 | 2.433138 | 0.3112366 | 42.87605
40.0542 | 53.5875 | 51.959 | 10.52018 | 1.628503 | 0.3084029 | 41.13041
40.0642 | 51.4925 | 50.30243 | 10.51539 | 1.19007 | 0.3057891 | 39.48125
40.0742 | 49.3051 | 48.73677 | 10.51061 | 0.5683253 | 0.3033915 | 37.92278
40.0842 | 47.1208 | 47.25652 | 10.50582 | -0.1357222 | 0.3012056 | 36.44949
40.0942 | 45.361 | 45.85644 | 10.50104 | -0.4954419 | 0.2992269 | 35.05617
40.1042 | 43.3734 | 44.53158 | 10.49627 | -1.158175 | 0.2974503 | 33.73786
40.1142 | 41.862 | 43.27724 | 10.49149 | -1.415242 | 0.2958709 | 32.48988
40.1241 | 40.1459 | 42.10061 | 10.48677 | -1.954711 | 0.2944963 | 31.31935
40.1341 | 38.6935 | 40.97377 | 10.482 | -2.280273 | 0.2932933 | 30.19848
40.1441 | 37.2834 | 39.90504 | 10.47723 | -2.621642 | 0.2922714 | 29.13554
40.1541 | 35.8962 | 38.89076 | 10.47247 | -2.994558 | 0.2914254 | 28.12686
40.1641 | 34.7989 | 37.9275 | 10.46771 | -3.128599 | 0.2907498 | 27.16904
40.1741 | 33.5477 | 37.01205 | 10.46295 | -3.464347 | 0.2902395 | 26.25886
40.1841 | 32.5332 | 36.14142 | 10.4582 | -3.608216 | 0.2898894 | 25.39333
40.1941 | 31.4683 | 35.3128 | 10.45344 | -3.844504 | 0.2896945 | 24.56967
40.2041 | 30.5436 | 34.5236 | 10.44869 | -3.980005 | 0.2896502 | 23.78526
40.2141 | 29.6401 | 33.77139 | 10.44395 | -4.131286 | 0.2897519 | 23.03769
40.2241 | 28.8309 | 33.05389 | 10.4392 | -4.222988 | 0.2899951 | 22.32469
40.2341 | 28.1515 | 32.369 | 10.43446 | -4.217502 | 0.2903759 | 21.64416
40.2441 | 27.3717 | 31.71476 | 10.42972 | -4.343064 | 0.2908902 | 20.99415
40.2541 | 26.7047 | 31.08935 | 10.42499 | -4.384654 | 0.2915344 | 20.37283
40.2641 | 26.1033 | 30.49108 | 10.42025 | -4.387778 | 0.292305 | 19.77852
40.2741 | 25.4872 | 29.91836 | 10.41552 | -4.431156 | 0.2931989 | 19.20963
40.2841 | 24.9971 | 29.36972 | 10.4108 | -4.372621 | 0.2942131 | 18.66471
40.2941 | 24.4841 | 28.84381 | 10.40607 | -4.35971 | 0.2953448 | 18.14239
40.3041 | 24.0557 | 28.33935 | 10.40135 | -4.283651 | 0.2965915 | 17.64141
40.3141 | 23.5901 | 27.85516 | 10.39663 | -4.265062 | 0.297951 | 17.16058
40.3241 | 23.1465 | 27.39014 | 10.39191 | -4.243641 | 0.2994211 | 16.69881
40.3341 | 22.8191 | 26.94326 | 10.3872 | -4.124163 | 0.3009999 | 16.25506
40.3441 | 22.4262 | 26.51357 | 10.38249 | -4.087368 | 0.3026858 | 15.82839
40.3541 | 22.0697 | 26.10016 | 10.37778 | -4.030465 | 0.3044773 | 15.41791
40.3641 | 21.7878 | 25.70222 | 10.37308 | -3.914417 | 0.3063731 | 15.02277
40.3741 | 21.4693 | 25.31895 | 10.36837 | -3.849646 | 0.3083719 | 14.6422
40.3841 | 21.2524 | 24.94962 | 10.36368 | -3.697219 | 0.3104728 | 14.27547
40.3941 | 20.9275 | 24.59355 | 10.35898 | -3.666053 | 0.312675 | 13.9219
40.4041 | 20.719 | 24.25011 | 10.35428 | -3.531106 | 0.3149776 | 13.58084
40.4141 | 20.4647 | 23.91868 | 10.34959 | -3.453978 | 0.3173803 | 13.2517
40.4241 | 20.2243 | 23.5987 | 10.3449 | -3.374403 | 0.3198823 | 12.93392
40.4341 | 20.0376 | 23.28965 | 10.34022 | -3.252049 | 0.3224835 | 12.62695
40.4441 | 19.8436 | 22.99102 | 10.33554 | -3.147415 | 0.3251835 | 12.33029
40.4541 | 19.6834 | 22.70233 | 10.33086 | -3.018932 | 0.3279823 | 12.04349
40.4641 | 19.4708 | 22.42316 | 10.32618 | -2.952355 | 0.3308796 | 11.7661
40.4741 | 19.3172 | 22.15306 | 10.32151 | -2.835864 | 0.3338756 | 11.49768
40.4841 | 19.1613 | 21.89166 | 10.31683 | -2.730364 | 0.3369703 | 11.23786
40.4941 | 18.9984 | 21.63858 | 10.31217 | -2.64018 | 0.340164 | 10.98625
40.5041 | 18.8451 | 21.39346 | 10.3075 | -2.548359 | 0.3434567 | 10.7425
40.5141 | 18.728 | 21.15596 | 10.30284 | -2.427965 | 0.3468488 | 10.50628
40.5241 | 18.5759 | 20.92578 | 10.29818 | -2.34988 | 0.3503407 | 10.27726
40.5341 | 18.454 | 20.7026 | 10.29352 | -2.248605 | 0.3539327 | 10.05515
40.5441 | 18.3224 | 20.48615 | 10.28887 | -2.163751 | 0.3576253 | 9.839661
40.5541 | 18.2277 | 20.27615 | 10.28421 | -2.048449 | 0.3614188 | 9.630516
40.5641 | 18.1047 | 20.07234 | 10.27956 | -1.967641 | 0.3653139 | 9.427462
40.5741 | 17.9824 | 19.87448 | 10.27492 | -1.892081 | 0.3693111 | 9.230251
40.5841 | 17.892 | 19.68234 | 10.27028 | -1.790338 | 0.3734109 | 9.038651
40.5941 | 17.7502 | 19.49569 | 10.26564 | -1.745489 | 0.377614 | 8.852439
40.6041 | 17.6949 | 19.31432 | 10.261 | -1.619423 | 0.3819209 | 8.671403
40.6141 | 17.5724 | 19.13804 | 10.25636 | -1.56564 | 0.3863324 | 8.495343
40.6241 | 17.4833 | 18.96665 | 10.25173 | -1.483346 | 0.390849 | 8.324064
40.6341 | 17.4 | 18.79996 | 10.2471 | -1.39996 | 0.3954715 | 8.157384
40.6441 | 17.2921 | 18.63781 | 10.24248 | -1.345707 | 0.4002005 | 7.995129
40.6541 | 17.1984 | 18.48002 | 10.23786 | -1.281622 | 0.4050368 | 7.83713
40.6641 | 17.0995 | 18.32644 | 10.23324 | -1.226944 | 0.4099809 | 7.683228
40.6741 | 17.0232 | 18.17692 | 10.22862 | -1.153723 | 0.4150337 | 7.533271
40.6841 | 16.9299 | 18.03131 | 10.224 | -1.101413 | 0.4201958 | 7.387114
40.6941 | 16.8381 | 17.88948 | 10.21939 | -1.051377 | 0.4254679 | 7.244616
40.704 | 16.7619 | 17.75265 | 10.21483 | -0.990745 | 0.4307964 | 7.107019
40.714 | 16.643 | 17.61793 | 10.21022 | -0.9749263 | 0.4362895 | 6.971412
40.724 | 16.608 | 17.4866 | 10.20562 | -0.8786021 | 0.4418946 | 6.839086
40.734 | 16.5087 | 17.35855 | 10.20102 | -0.8498533 | 0.4476124 | 6.709919
40.744 | 16.4246 | 17.23367 | 10.19642 | -0.8090709 | 0.4534436 | 6.583803
40.754 | 16.3429 | 17.11185 | 10.19183 | -0.7689472 | 0.4593886 | 6.460628
40.764 | 16.2544 | 16.99298 | 10.18724 | -0.73858 | 0.4654482 | 6.340292
40.774 | 16.187 | 16.87697 | 10.18265 | -0.6899713 | 0.4716228 | 6.222697
40.784 | 16.1034 | 16.76373 | 10.17807 | -0.6603272 | 0.4779129 | 6.107749
40.794 | 16.0363 | 16.65316 | 10.17348 | -0.616858 | 0.4843192 | 5.995356
40.804 | 15.9908 | 16.54518 | 10.1689 | -0.5543755 | 0.4908418 | 5.88543
40.814 | 15.8793 | 16.4397 | 10.16433 | -0.5603981 | 0.4974813 | 5.77789
40.824 | 15.8113 | 16.33665 | 10.15975 | -0.5253459 | 0.5042381 | 5.672655
40.834 | 15.77 | 16.23594 | 10.15518 | -0.4659422 | 0.5111124 | 5.569647
40.844 | 15.6859 | 16.13751 | 10.15061 | -0.4516124 | 0.5181043 | 5.468794
40.854 | 15.634 | 16.04129 | 10.14605 | -0.4072867 | 0.5252142 | 5.370023
40.864 | 15.5672 | 15.9472 | 10.14149 | -0.3799963 | 0.532442 | 5.273267
40.874 | 15.5016 | 15.85518 | 10.13693 | -0.3535768 | 0.5397879 | 5.178461
40.884 | 15.4318 | 15.76516 | 10.13237 | -0.3333641 | 0.5472518 | 5.08554
40.894 | 15.356 | 15.6771 | 10.12782 | -0.3210984 | 0.5548336 | 4.994446
40.904 | 15.3288 | 15.59092 | 10.12327 | -0.2621208 | 0.562533 | 4.905119
40.914 | 15.2351 | 15.50658 | 10.11872 | -0.2714755 | 0.5703499 | 4.817505
40.924 | 15.2028 | 15.42401 | 10.11418 | -0.2212084 | 0.5782837 | 4.731548
40.934 | 15.1338 | 15.34317 | 10.10963 | -0.2093671 | 0.5863341 | 4.647198
40.944 | 15.0671 | 15.264 | 10.1051 | -0.1969018 | 0.5945005 | 4.564405
40.954 | 15.0134 | 15.18646 | 10.10056 | -0.1730634 | 0.6027821 | 4.483121
40.964 | 14.964 | 15.11051 | 10.09603 | -0.1465073 | 0.6111783 | 4.403301
40.974 | 14.9137 | 15.03609 | 10.0915 | -0.122386 | 0.6196881 | 4.3249
40.984 | 14.8506 | 14.96316 | 10.08697 | -0.1125564 | 0.6283102 | 4.247875
40.994 | 14.7866 | 14.89168 | 10.08245 | -0.1050772 | 0.6370438 | 4.172186
41.004 | 14.7322 | 14.82161 | 10.07793 | -0.08940808 | 0.6458875 | 4.097794
41.014 | 14.6747 | 14.75291 | 10.07341 | -0.0782102 | 0.6548399 | 4.024662
41.024 | 14.65 | 14.68555 | 10.06889 | -0.03554532 | 0.6638993 | 3.952752
41.034 | 14.5748 | 14.61948 | 10.06438 | -0.04467788 | 0.6730643 | 3.882032
41.044 | 14.5297 | 14.55467 | 10.05987 | -0.0249719 | 0.6823328 | 3.812467
41.054 | 14.4738 | 14.49109 | 10.05537 | -0.0172941 | 0.691703 | 3.744025
41.064 | 14.404 | 14.42871 | 10.05086 | -0.02471134 | 0.7011726 | 3.676676
41.074 | 14.3801 | 14.36749 | 10.04636 | 0.01260806 | 0.7107394 | 3.61039
41.084 | 14.3247 | 14.30741 | 10.04187 | 0.01729447 | 0.720401 | 3.545139
41.094 | 14.2697 | 14.24842 | 10.03737 | 0.02127798 | 0.7301546 | 3.480896
41.104 | 14.2354 | 14.19051 | 10.03288 | 0.04488709 | 0.7399975 | 3.417635
41.114 | 14.1502 | 14.13365 | 10.02839 | 0.0165497 | 0.7499267 | 3.355331
41.124 | 14.1445 | 14.07781 | 10.02391 | 0.06669216 | 0.7599392 | 3.293962
41.134 | 14.0627 | 14.02296 | 10.01942 | 0.03974081 | 0.7700316 | 3.233503
41.144 | 14.0561 | 13.96908 | 10.01495 | 0.08702051 | 0.7802005 | 3.173934
41.154 | 13.9886 | 13.91614 | 10.01047 | 0.07245577 | 0.7904422 | 3.115233
41.164 | 13.9391 | 13.86413 | 10.006 | 0.07497025 | 0.8007528 | 3.057381
41.174 | 13.9029 | 13.81301 | 10.00153 | 0.08988681 | 0.8111285 | 3.000359
41.184 | 13.8597 | 13.76277 | 9.997058 | 0.09692723 | 0.821565 | 2.94415
41.194 | 13.8206 | 13.71339 | 9.992594 | 0.1072131 | 0.832058 | 2.888735
41.204 | 13.7869 | 13.66483 | 9.988132 | 0.1220655 | 0.8426028 | 2.834099
41.214 | 13.7315 | 13.6171 | 9.983674 | 0.1144042 | 0.853195 | 2.780227
41.224 | 13.6992 | 13.57015 | 9.979219 | 0.1290485 | 0.8638296 | 2.727103
41.234 | 13.6507 | 13.52398 | 9.974766 | 0.1267178 | 0.8745016 | 2.674714
41.244 | 13.6203 | 13.47857 | 9.970317 | 0.1417301 | 0.8852058 | 2.623047
41.254 | 13.5994 | 13.4339 | 9.965871 | 0.1655034 | 0.8959368 | 2.572089
41.264 | 13.5357 | 13.38995 | 9.961428 | 0.1457549 | 0.9066891 | 2.521828
41.274 | 13.5095 | 13.3467 | 9.956987 | 0.162801 | 0.9174573 | 2.472254
41.284 | 13.4534 | 13.30414 | 9.95255 | 0.1492584 | 0.9282352 | 2.423356
41.2939 | 13.4292 | 13.26268 | 9.94816 | 0.1665227 | 0.9389106 | 2.375606
41.3039 | 13.3972 | 13.22144 | 9.943729 | 0.1757555 | 0.9496907 | 2.328025
41.3139 | 13.3629 | 13.18085 | 9.939301 | 0.1820455 | 0.9604624 | 2.281091
41.3239 | 13.3291 | 13.14089 | 9.934876 | 0.1882064 | 0.9712198 | 2.234798
41.3339 | 13.2708 | 13.10155 | 9.930454 | 0.1692524 | 0.9819564 | 2.189138
41.3439 | 13.2651 | 13.0628 | 9.926034 | 0.2022974 | 0.9926657 | 2.144102
41.3539 | 13.2052 | 13.02465 | 9.921618 | 0.1805544 | 1.003341 | 2.099686
41.3639 | 13.1842 | 12.98706 | 9.917205 | 0.1971434 | 1.013974 | 2.055878
41.3739 | 13.1586 | 12.95004 | 9.912795 | 0.2085551 | 1.024564 | 2.012686
41.3839 | 13.1082 | 12.91358 | 9.908388 | 0.1946233 | 1.035097 | 1.970091
41.3939 | 13.0809 | 12.87765 | 9.903984 | 0.2032529 | 1.04557 | 1.928092
41.4039 | 13.0479 | 12.84225 | 9.899584 | 0.2056544 | 1.055976 | 1.886686
41.4139 | 13.0084 | 12.80736 | 9.895186 | 0.20104 | 1.066307 | 1.845867
41.4239 | 12.9799 | 12.77298 | 9.890791 | 0.2069192 | 1.076558 | 1.805632
41.4339 | 12.92 | 12.7391 | 9.886399 | 0.1809036 | 1.08672 | 1.765977
41.4439 | 12.9371 | 12.7057 | 9.882011 | 0.2314026 | 1.096788 | 1.726899
41.4539 | 12.8642 | 12.67277 | 9.877625 | 0.1914265 | 1.106754 | 1.688394
41.4639 | 12.8531 | 12.64032 | 9.873242 | 0.2127849 | 1.116613 | 1.65046
41.4739 | 12.8189 | 12.60831 | 9.868863 | 0.2105868 | 1.126357 | 1.613094
41.4839 | 12.7704 | 12.57675 | 9.864487 | 0.1936475 | 1.135977 | 1.576289
41.4939 | 12.7462 | 12.54564 | 9.860113 | 0.2005577 | 1.145475 | 1.540054
41.5039 | 12.7428 | 12.51496 | 9.855743 | 0.2278437 | 1.154837 | 1.504376
41.5139 | 12.702 | 12.48469 | 9.851376 | 0.2173084 | 1.16406 | 1.469256
41.5239 | 12.6695 | 12.45484 | 9.847011 | 0.2146589 | 1.173137 | 1.434693
41.5339 | 12.6321 | 12.4254 | 9.84265 | 0.2067042 | 1.182062 | 1.400684
41.5439 | 12.6063 | 12.39635 | 9.838292 | 0.2099511 | 1.19083 | 1.367226
41.5539 | 12.5783 | 12.36769 | 9.833937 | 0.2106073 | 1.199436 | 1.334319
41.5639 | 12.5793 | 12.33942 | 9.829586 | 0.2398796 | 1.207875 | 1.30196
41.5739 | 12.529 | 12.31152 | 9.825237 | 0.2174752 | 1.21614 | 1.270148
41.5839 | 12.4999 | 12.284 | 9.820891 | 0.2159009 | 1.224229 | 1.238879
41.5939 | 12.4712 | 12.25684 | 9.816548 | 0.2143632 | 1.232135 | 1.208153
41.6039 | 12.4303 | 12.23003 | 9.812209 | 0.2002683 | 1.239856 | 1.177967
41.6139 | 12.4471 | 12.20357 | 9.807872 | 0.2435272 | 1.247384 | 1.148317
41.6239 | 12.4214 | 12.17747 | 9.803539 | 0.2439314 | 1.254723 | 1.119207
41.6339 | 12.3742 | 12.1517 | 9.799209 | 0.2225009 | 1.261862 | 1.090628
41.6439 | 12.349 | 12.12626 | 9.794882 | 0.2227368 | 1.268802 | 1.06258
41.6539 | 12.3186 | 12.10116 | 9.790558 | 0.2174443 | 1.275538 | 1.03506
41.6639 | 12.2973 | 12.07637 | 9.786237 | 0.2209281 | 1.282069 | 1.008067
41.6739 | 12.3057 | 12.0519 | 9.781919 | 0.2537985 | 1.288389 | 0.9815936
41.6839 | 12.2617 | 12.02775 | 9.777604 | 0.2339505 | 1.294503 | 0.9556427
41.6939 | 12.2456 | 12.00391 | 9.773292 | 0.2416937 | 1.300405 | 0.9302087
41.7039 | 12.192 | 11.98037 | 9.768984 | 0.2116324 | 1.306096 | 0.9052881
41.7139 | 12.1989 | 11.95713 | 9.764678 | 0.2417707 | 1.311573 | 0.8808777
41.7239 | 12.1716 | 11.93419 | 9.760376 | 0.2374128 | 1.316838 | 0.8569738
41.7339 | 12.156 | 11.91154 | 9.756077 | 0.2444623 | 1.321888 | 0.8335728
41.7439 | 12.1358 | 11.88918 | 9.75178 | 0.2466192 | 1.326728 | 0.8106722
41.7539 | 12.0975 | 11.86711 | 9.747487 | 0.2303946 | 1.331353 | 0.7882648
41.7639 | 12.0704 | 11.84531 | 9.743198 | 0.2250879 | 1.335767 | 0.7663481
41.7739 | 12.0707 | 11.8238 | 9.738911 | 0.246902 | 1.33997 | 0.7449175
41.7839 | 12.0414 | 11.80256 | 9.734627 | 0.2388399 | 1.343965 | 0.7239685
41.7939 | 12.033 | 11.7816 | 9.730347 | 0.2514038 | 1.347753 | 0.7034964
41.8039 | 11.9859 | 11.7609 | 9.726069 | 0.2249967 | 1.351338 | 0.6834962
41.8139 | 11.9796 | 11.74048 | 9.721795 | 0.2391203 | 1.354722 | 0.6639631
41.8239 | 11.9421 | 11.72032 | 9.717524 | 0.2217766 | 1.357908 | 0.6448918
41.8339 | 11.9433 | 11.70043 | 9.713256 | 0.2428672 | 1.3609 | 0.6262769
41.8439 | 11.9099 | 11.68081 | 9.708991 | 0.2290935 | 1.363703 | 0.6081131
41.8539 | 11.8923 | 11.66144 | 9.704729 | 0.2308567 | 1.366319 | 0.5903947
41.8639 | 11.8828 | 11.64234 | 9.700471 | 0.2404578 | 1.368756 | 0.573116
41.8738 | 11.8431 | 11.62369 | 9.696258 | 0.2194118 | 1.370993 | 0.5564371
41.8838 | 11.843 | 11.60511 | 9.692005 | 0.2378924 | 1.373086 | 0.5400162
41.8938 | 11.8083 | 11.58679 | 9.687756 | 0.2215117 | 1.375015 | 0.5240173
41.9038 | 11.7814 | 11.56873 | 9.68351 | 0.2126691 | 1.376787 | 0.5084343
41.9138 | 11.8117 | 11.55094 | 9.679267 | 0.2607646 | 1.378408 | 0.4932609
41.9238 | 11.7634 | 11.5334 | 9.675027 | 0.2299966 | 1.379885 | 0.478491
41.9338 | 11.7382 | 11.51614 | 9.670791 | 0.2220641 | 1.381227 | 0.4641182
41.9438 | 11.7229 | 11.49913 | 9.666557 | 0.2237651 | 1.382442 | 0.4501361
41.9538 | 11.6965 | 11.4824 | 9.662327 | 0.214098 | 1.383537 | 0.4365381
41.9638 | 11.708 | 11.46594 | 9.6581 | 0.2420603 | 1.384523 | 0.4233177
41.9738 | 11.6821 | 11.44975 | 9.653876 | 0.2323488 | 1.385407 | 0.4104684
41.9838 | 11.6622 | 11.43384 | 9.649655 | 0.2283609 | 1.386201 | 0.3979836
41.9938 | 11.6245 | 11.41821 | 9.645437 | 0.2062927 | 1.386914 | 0.3858567
42.0038 | 11.6149 | 11.40286 | 9.641222 | 0.2120403 | 1.387556 | 0.3740809
42.0138 | 11.609 | 11.3878 | 9.637011 | 0.2211995 | 1.38814 | 0.3626495
42.0238 | 11.6055 | 11.37303 | 9.632803 | 0.2324653 | 1.388676 | 0.3515561
42.0338 | 11.585 | 11.35857 | 9.628598 | 0.2264328 | 1.389176 | 0.3407936
42.0438 | 11.556 | 11.3444 | 9.624396 | 0.2115967 | 1.389652 | 0.3303555
42.0538 | 11.532 | 11.33055 | 9.620197 | 0.2014506 | 1.390117 | 0.3202351
42.0638 | 11.539 | 11.31701 | 9.616002 | 0.2219888 | 1.390584 | 0.3104256
42.0738 | 11.5089 | 11.3038 | 9.611809 | 0.2051045 | 1.391066 | 0.3009203
42.0838 | 11.5268 | 11.29091 | 9.60762 | 0.2358913 | 1.391576 | 0.2917124
42.0938 | 11.4756 | 11.27836 | 9.603434 | 0.1972424 | 1.392128 | 0.2827952
42.1038 | 11.4662 | 11.26615 | 9.599251 | 0.2000504 | 1.392736 | 0.2741619
42.1138 | 11.449 | 11.25429 | 9.595072 | 0.1947086 | 1.393414 | 0.2658058
42.1238 | 11.4271 | 11.24279 | 9.590895 | 0.1843103 | 1.394174 | 0.2577201
42.1338 | 11.4506 | 11.23165 | 9.586722 | 0.2189488 | 1.395031 | 0.2498979
42.1438 | 11.4044 | 11.22088 | 9.582552 | 0.1835181 | 1.395998 | 0.2423324
42.1538 | 11.4099 | 11.21049 | 9.578385 | 0.1994133 | 1.397085 | 0.2350165
42.1638 | 11.3736 | 11.20047 | 9.574221 | 0.1731296 | 1.398306 | 0.2279434
42.1738 | 11.3642 | 11.19084 | 9.570061 | 0.1733649 | 1.399669 | 0.2211057
42.1838 | 11.3525 | 11.18158 | 9.565903 | 0.1709178 | 1.401182 | 0.2144964
42.1938 | 11.334 | 11.17271 | 9.561749 | 0.1612901 | 1.402853 | 0.2081079
42.2038 | 11.3263 | 11.16421 | 9.557598 | 0.1620859 | 1.404683 | 0.2019326
42.2138 | 11.3201 | 11.15609 | 9.55345 | 0.1640131 | 1.406674 | 0.1959628
42.2238 | 11.2831 | 11.14832 | 9.549306 | 0.1347841 | 1.40882 | 0.1901904
42.2338 | 11.2695 | 11.14088 | 9.545165 | 0.1286158 | 1.411113 | 0.184607
42.2438 | 11.2599 | 11.13377 | 9.541026 | 0.1261317 | 1.413538 | 0.1792041
42.2538 | 11.2595 | 11.12694 | 9.536892 | 0.1325612 | 1.416075 | 0.1739727
42.2638 | 11.2473 | 11.12036 | 9.53276 | 0.1269414 | 1.418695 | 0.1689036
42.2738 | 11.1953 | 11.11398 | 9.528631 | 0.08131723 | 1.421364 | 0.1639875
42.2838 | 11.1895 | 11.10776 | 9.524506 | 0.08174208 | 1.424037 | 0.1592146
42.2938 | 11.172 | 11.10162 | 9.520384 | 0.07037757 | 1.426664 | 0.1545751
42.3038 | 11.1915 | 11.09551 | 9.516265 | 0.09599333 | 1.429183 | 0.1500592
42.3138 | 11.1617 | 11.08933 | 9.512149 | 0.07236641 | 1.431527 | 0.1456572
42.3238 | 11.1334 | 11.08302 | 9.508037 | 0.0503798 | 1.433624 | 0.1413596
42.3338 | 11.1061 | 11.07648 | 9.503928 | 0.02962007 | 1.435395 | 0.1371576
42.3438 | 11.1007 | 11.06962 | 9.499822 | 0.03107603 | 1.43676 | 0.1330428
42.3538 | 11.12 | 11.06237 | 9.495719 | 0.05763453 | 1.437639 | 0.1290079
42.3638 | 11.0875 | 11.05462 | 9.491619 | 0.03287851 | 1.437956 | 0.1250466
42.3738 | 11.0567 | 11.04632 | 9.487523 | 0.01038353 | 1.43764 | 0.1211537
42.3838 | 11.0483 | 11.03739 | 9.48343 | 0.01091432 | 1.436631 | 0.1173254
42.3938 | 11.0252 | 11.02778 | 9.47934 | -0.002576318 | 1.434877 | 0.1135593
42.4038 | 11.0443 | 11.01745 | 9.475253 | 0.02684984 | 1.432343 | 0.1098541
42.4138 | 11.0345 | 11.00638 | 9.47117 | 0.02811635 | 1.429004 | 0.1062098
42.4238 | 10.9909 | 10.99457 | 9.467089 | -0.003668003 | 1.424851 | 0.1026273
42.4338 | 10.987 | 10.98201 | 9.463012 | 0.004991622 | 1.419888 | 0.09910822
42.4438 | 10.9484 | 10.96872 | 9.458939 | -0.0203219 | 1.414128 | 0.09565492
42.4538 | 10.995 | 10.95474 | 9.454868 | 0.04026326 | 1.407599 | 0.09227001
42.4637 | 10.9469 | 10.94024 | 9.450842 | 0.006662367 | 1.400407 | 0.08898893
42.4737 | 10.9496 | 10.92498 | 9.446778 | 0.02462167 | 1.392452 | 0.08574839
42.4837 | 10.9308 | 10.90915 | 9.442717 | 0.02165013 | 1.383849 | 0.08258448
42.4937 | 10.9075 | 10.89281 | 9.438659 | 0.01469345 | 1.374648 | 0.07949976
42.5037 | 10.9317 | 10.87601 | 9.434605 | 0.05569423 | 1.364905 | 0.0764965
42.5137 | 10.8915 | 10.85881 | 9.430554 | 0.03269193 | 1.354678 | 0.07357673
42.5237 | 10.8846 | 10.84128 | 9.426506 | 0.04332379 | 1.344028 | 0.07074217
42.5337 | 10.889 | 10.82347 | 9.422461 | 0.06552611 | 1.333019 | 0.06799421
42.5437 | 10.8541 | 10.80547 | 9.41842 | 0.04863425 | 1.321712 | 0.06533392
42.5537 | 10.8661 | 10.78732 | 9.414382 | 0.07878451 | 1.310172 | 0.06276196
42.5637 | 10.8605 | 10.76909 | 9.410347 | 0.0914148 | 1.29846 | 0.06027862
42.5737 | 10.8429 | 10.75083 | 9.406315 | 0.09206546 | 1.286635 | 0.05788383
42.5837 | 10.849 | 10.73262 | 9.402287 | 0.116381 | 1.274755 | 0.05557707
42.5937 | 10.814 | 10.71449 | 9.398262 | 0.0995101 | 1.262871 | 0.05335746
42.6037 | 10.8206 | 10.69649 | 9.39424 | 0.1241071 | 1.251029 | 0.05122375
42.6137 | 10.8066 | 10.67867 | 9.390221 | 0.1279317 | 1.241278 | 0.04716874
42.6237 | 10.8139 | 10.66105 | 9.386206 | 0.1528498 | 1.22955 | 0.0452941
42.6337 | 10.7855 | 10.64367 | 9.382194 | 0.1418326 | 1.217978 | 0.0434955
42.6437 | 10.7859 | 10.62654 | 9.378185 | 0.1593574 | 1.206587 | 0.04177073
42.6537 | 10.7675 | 10.60969 | 9.37418 | 0.1578064 | 1.195396 | 0.04011745
42.6637 | 10.7834 | 10.59313 | 9.370177 | 0.1902669 | 1.184423 | 0.03853319
42.6737 | 10.7607 | 10.57687 | 9.366178 | 0.1838299 | 1.173676 | 0.03701543
42.6837 | 10.7468 | 10.56091 | 9.362183 | 0.1858908 | 1.163165 | 0.03556159
42.6937 | 10.7185 | 10.54525 | 9.35819 | 0.1732476 | 1.152893 | 0.03416908
42.7037 | 10.726 | 10.5299 | 9.354201 | 0.1961013 | 1.142862 | 0.03283537
42.7137 | 10.7208 | 10.51485 | 9.350215 | 0.205955 | 1.133072 | 0.03155792
42.7237 | 10.7115 | 10.50009 | 9.346232 | 0.2114135 | 1.12352 | 0.03033427
42.7337 | 10.6936 | 10.48562 | 9.342253 | 0.2079831 | 1.114202 | 0.02916204
42.7437 | 10.6763 | 10.47143 | 9.338277 | 0.204871 | 1.105113 | 0.02803891
42.7537 | 10.6801 | 10.45751 | 9.334304 | 0.2225856 | 1.096248 | 0.02696265
42.7637 | 10.6677 | 10.44386 | 9.330335 | 0.2238353 | 1.11353 | 0
42.7737 | 10.65 | 10.43047 | 9.326368 | 0.2195293 | 1.104102 | 0
42.7837 | 10.6208 | 10.41732 | 9.322405 | 0.2034768 | 1.094918 | 0
42.7937 | 10.6426 | 10.40441 | 9.318446 | 0.2381871 | 1.085967 | 0
42.8037 | 10.6167 | 10.39173 | 9.314489 | 0.2249693 | 1.077241 | 0
42.8137 | 10.6052 | 10.37927 | 9.310536 | 0.2259329 | 1.068731 | 0
42.8237 | 10.5996 | 10.36701 | 9.306586 | 0.2325868 | 1.060427 | 0
42.8337 | 10.5764 | 10.35496 | 9.30264 | 0.2214396 | 1.052321 | 0
42.8437 | 10.5811 | 10.3431 | 9.298697 | 0.238 | 1.044403 | 0
42.8537 | 10.5655 | 10.33142 | 9.294757 | 0.2340761 | 1.036667 | 0
42.8637 | 10.5342 | 10.31992 | 9.29082 | 0.2142759 | 0 | 0
42.8737 | 10.5637 | 10.30859 | 9.286887 | 0.2551069 | 0 | 0
42.8837 | 10.5367 | 10.29742 | 9.282956 | 0.2392765 | 0 | 0
42.8937 | 10.5412 | 10.28641 | 9.27903 | 0.2547914 | 0 | 0
42.9037 | 10.5043 | 10.27554 | 9.275106 | 0.2287584 | 0 | 0
42.9137 | 10.5065 | 10.26482 | 9.271186 | 0.2416837 | 0 | 0
42.9237 | 10.5061 | 10.25423 | 9.267269 | 0.2518734 | 0 | 0
42.9337 | 10.5054 | 10.24377 | 9.263355 | 0.2616329 | 0 | 0
42.9437 | 10.4784 | 10.23343 | 9.259445 | 0.2449677 | 0 | 0
42.9537 | 10.478 | 10.22322 | 9.255538 | 0.254783 | 0 | 0
42.9637 | 10.457 | 10.21312 | 9.251634 | 0.2438833 | 0 | 0
42.9737 | 10.4686 | 10.20313 | 9.247734 | 0.2654733 | 0 | 0
42.9837 | 10.464 | 10.19324 | 9.243837 | 0.2707572 | 0 | 0
42.9937 | 10.4211 | 10.18346 | 9.239943 | 0.2376391 | 0 | 0
43.0037 | 10.4343 | 10.17378 | 9.236053 | 0.2605227 | 0 | 0
43.0137 | 10.407 | 10.16419 | 9.232166 | 0.2428116 | 0 | 0
43.0237 | 10.4304 | 10.15469 | 9.228282 | 0.2757092 | 0 | 0
43.0337 | 10.3923 | 10.14528 | 9.224401 | 0.2470186 | 0 | 0
43.0436 | 10.3912 | 10.13605 | 9.220563 | 0.2551494 | 0 | 0
43.0536 | 10.3901 | 10.12681 | 9.216689 | 0.2632921 | 0 | 0
43.0636 | 10.3636 | 10.11764 | 9.212818 | 0.245955 | 0 | 0
43.0736 | 10.3734 | 10.10856 | 9.208951 | 0.2648408 | 0 | 0
43.0836 | 10.3447 | 10.09955 | 9.205087 | 0.2451515 | 0 | 0
43.0936 | 10.3566 | 10.09061 | 9.201226 | 0.2659896 | 0 | 0
43.1036 | 10.3294 | 10.08174 | 9.197369 | 0.2476571 | 0 | 0
43.1136 | 10.3065 | 10.07294 | 9.193515 | 0.233556 | 0 | 0
43.1236 | 10.3233 | 10.06421 | 9.189664 | 0.2590881 | 0 | 0
43.1336 | 10.3016 | 10.05554 | 9.185816 | 0.2460553 | 0 | 0
43.1436 | 10.3081 | 10.04694 | 9.181972 | 0.2611591 | 0 | 0
43.1536 | 10.2859 | 10.0384 | 9.178132 | 0.2475013 | 0 | 0
43.1636 | 10.2767 | 10.02992 | 9.174294 | 0.2467831 | 0 | 0
43.1736 | 10.2781 | 10.02149 | 9.17046 | 0.2566063 | 0 | 0
43.1836 | 10.2617 | 10.01313 | 9.166629 | 0.2485719 | 0 | 0
43.1936 | 10.2519 | 10.00482 | 9.162802 | 0.2470814 | 0 | 0
43.2036 | 10.2596 | 9.996564 | 9.158978 | 0.263036 | 0 | 0
43.2136 | 10.2428 | 9.988363 | 9.155157 | 0.2544367 | 0 | 0
43.2236 | 10.2501 | 9.980215 | 9.151339 | 0.2698849 | 0 | 0
43.2336 | 10.2122 | 9.972119 | 9.147525 | 0.2400815 | 0 | 0
43.2436 | 10.2372 | 9.964073 | 9.143714 | 0.2731274 | 0 | 0
43.2536 | 10.2 | 9.956076 | 9.139907 | 0.2439238 | 0 | 0
43.2636 | 10.2089 | 9.948129 | 9.136103 | 0.2607715 | 0 | 0
43.2736 | 10.1956 | 9.940229 | 9.132302 | 0.2553713 | 0 | 0
43.2836 | 10.1729 | 9.932376 | 9.128505 | 0.2405243 | 0 | 0
43.2936 | 10.1928 | 9.924569 | 9.12471 | 0.2682312 | 0 | 0
43.3036 | 10.1662 | 9.916807 | 9.12092 | 0.2493927 | 0 | 0
43.3136 | 10.1523 | 9.90909 | 9.117132 | 0.2432096 | 0 | 0
43.3236 | 10.1478 | 9.901417 | 9.113348 | 0.2463828 | 0 | 0
43.3336 | 10.1446 | 9.893787 | 9.109567 | 0.2508127 | 0 | 0
43.3436 | 10.1365 | 9.8862 | 9.10579 | 0.2503003 | 0 | 0
43.3536 | 10.0962 | 9.878654 | 9.102016 | 0.2175459 | 0 | 0
43.3636 | 10.1099 | 9.87115 | 9.098245 | 0.2387504 | 0 | 0
43.3736 | 10.1158 | 9.863686 | 9.094478 | 0.2521143 | 0 | 0
43.3836 | 10.0979 | 9.856262 | 9.090714 | 0.2416382 | 0 | 0
43.3936 | 10.0904 | 9.848877 | 9.086953 | 0.2415227 | 0 | 0
43.4036 | 10.0595 | 9.841532 | 9.083195 | 0.2179682 | 0 | 0
43.4136 | 10.0769 | 9.834225 | 9.079441 | 0.2426754 | 0 | 0
43.4236 | 10.0829 | 9.826955 | 9.075691 | 0.2559447 | 0 | 0
43.4336 | 10.0391 | 9.819723 | 9.071943 | 0.2193766 | 0 | 0
43.4436 | 10.0306 | 9.812528 | 9.068199 | 0.2180716 | 0 | 0
43.4536 | 10.0317 | 9.80537 | 9.064459 | 0.2263301 | 0 | 0
43.4636 | 10.0427 | 9.798247 | 9.060722 | 0.2444527 | 0 | 0
43.4736 | 10.0252 | 9.79116 | 9.056988 | 0.2340397 | 0 | 0
43.4836 | 9.9969 | 9.784108 | 9.053257 | 0.2127916 | 0 | 0
43.4936 | 10.0087 | 9.777091 | 9.04953 | 0.2316086 | 0 | 0
43.5036 | 10.0018 | 9.770109 | 9.045806 | 0.2316913 | 0 | 0
43.5136 | 10.0075 | 9.76316 | 9.042086 | 0.24434 | 0 | 0
43.5236 | 9.9653 | 9.756245 | 9.038368 | 0.2090551 | 0 | 0
43.5336 | 9.9756 | 9.749363 | 9.034655 | 0.2262368 | 0 | 0
43.5436 | 9.9808 | 9.742514 | 9.030944 | 0.2382856 | 0 | 0
43.5536 | 9.9808 | 9.735698 | 9.027237 | 0.2451019 | 0 | 0
43.5636 | 9.9559 | 9.728914 | 9.023533 | 0.2269857 | 0 | 0
43.5736 | 9.9574 | 9.722162 | 9.019833 | 0.2352377 | 0 | 0
43.5836 | 9.9367 | 9.715442 | 9.016136 | 0.221258 | 0 | 0
43.5936 | 9.9603 | 9.708753 | 9.012442 | 0.2515466 | 0 | 0
43.6036 | 9.9313 | 9.702096 | 9.008752 | 0.2292044 | 0 | 0
43.6136 | 9.9301 | 9.695469 | 9.005065 | 0.2346309 | 0 | 0
43.6236 | 9.9152 | 9.688873 | 9.001382 | 0.2263271 | 0 | 0
43.6335 | 9.9076 | 9.682373 | 8.997738 | 0.2252275 | 0 | 0
43.6435 | 9.929 | 9.675837 | 8.994061 | 0.2531633 | 0 | 0
43.6535 | 9.8928 | 9.669331 | 8.990388 | 0.2234692 | 0 | 0
43.6635 | 9.8863 | 9.662855 | 8.986718 | 0.2234453 | 0 | 0
43.6735 | 9.8813 | 9.656408 | 8.983051 | 0.2248919 | 0 | 0
43.6835 | 9.8744 | 9.649991 | 8.979388 | 0.2244092 | 0 | 0
43.6935 | 9.8862 | 9.643603 | 8.975728 | 0.2425973 | 0 | 0
43.7035 | 9.8485 | 9.637244 | 8.972071 | 0.2112564 | 0 | 0
43.7135 | 9.8574 | 9.630913 | 8.968418 | 0.2264867 | 0 | 0
43.7235 | 9.8473 | 9.624612 | 8.964768 | 0.2226883 | 0 | 0
43.7335 | 9.866 | 9.618339 | 8.961121 | 0.2476614 | 0 | 0
43.7435 | 9.8252 | 9.612094 | 8.957478 | 0.2131061 | 0 | 0
43.7535 | 9.8232 | 9.605878 | 8.953838 | 0.2173224 | 0 | 0
43.7635 | 9.8405 | 9.599689 | 8.950202 | 0.2408107 | 0 | 0
43.7735 | 9.8212 | 9.593529 | 8.946569 | 0.2276708 | 0 | 0
43.7835 | 9.8182 | 9.587397 | 8.942939 | 0.230803 | 0 | 0
43.7935 | 9.7886 | 9.581293 | 8.939313 | 0.2073072 | 0 | 0
43.8035 | 9.7943 | 9.575217 | 8.93569 | 0.2190835 | 0 | 0
43.8135 | 9.8177 | 9.569168 | 8.93207 | 0.248532 | 0 | 0
43.8235 | 9.7716 | 9.563147 | 8.928454 | 0.2084527 | 0 | 0
43.8335 | 9.7741 | 9.557154 | 8.924841 | 0.2169457 | 0 | 0
43.8435 | 9.7744 | 9.551189 | 8.921232 | 0.2232109 | 0 | 0
43.8535 | 9.756 | 9.545252 | 8.917626 | 0.2107482 | 0 | 0
43.8635 | 9.7573 | 9.539342 | 8.914023 | 0.2179579 | 0 | 0
43.8735 | 9.7482 | 9.53346 | 8.910424 | 0.2147396 | 0 | 0
43.8835 | 9.7539 | 9.527607 | 8.906828 | 0.2262934 | 0 | 0
43.8935 | 9.7286 | 9.521781 | 8.903235 | 0.2068193 | 0 | 0
43.9035 | 9.7241 | 9.515983 | 8.899646 | 0.208117 | 0 | 0
43.9135 | 9.7468 | 9.510214 | 8.89606 | 0.2365865 | 0 | 0
43.9235 | 9.7014 | 9.504472 | 8.892478 | 0.1969276 | 0 | 0
43.9335 | 9.7014 | 9.49876 | 8.888899 | 0.2026402 | 0 | 0
43.9435 | 9.7136 | 9.493076 | 8.885323 | 0.220524 | 0 | 0
43.9535 | 9.6979 | 9.487421 | 8.881751 | 0.2104789 | 0 | 0
43.9635 | 9.696 | 9.481795 | 8.878182 | 0.2142045 | 0 | 0
43.9735 | 9.6638 | 9.476199 | 8.874616 | 0.1876007 | 0 | 0
43.9835 | 9.6744 | 9.470633 | 8.871054 | 0.2037671 | 0 | 0
43.9935 | 9.6916 | 9.465097 | 8.867495 | 0.2265033 | 0 | 0
44.0035 | 9.6557 | 9.459591 | 8.86394 | 0.1961089 | 0 | 0
44.0135 | 9.6405 | 9.454116 | 8.860388 | 0.1863836 | 0 | 0
44.0235 | 9.6553 | 9.448673 | 8.856839 | 0.2066268 | 0 | 0
44.0335 | 9.6707 | 9.443262 | 8.853294 | 0.2274382 | 0 | 0
44.0435 | 9.6258 | 9.437883 | 8.849752 | 0.187917 | 0 | 0
44.0535 | 9.6316 | 9.432537 | 8.846214 | 0.1990626 | 0 | 0
44.0635 | 9.6356 | 9.427226 | 8.842679 | 0.2083745 | 0 | 0
44.0735 | 9.6362 | 9.421948 | 8.839147 | 0.2142519 | 0 | 0
44.0835 | 9.6297 | 9.416706 | 8.835619 | 0.2129939 | 0 | 0
44.0935 | 9.5922 | 9.4115 | 8.832094 | 0.1806999 | 0 | 0
44.1035 | 9.6175 | 9.406331 | 8.828572 | 0.2111688 | 0 | 0
44.1135 | 9.612 | 9.4012 | 8.825054 | 0.2107998 | 0 | 0
44.1235 | 9.5983 | 9.396108 | 8.82154 | 0.2021917 | 0 | 0
44.1335 | 9.5767 | 9.391057 | 8.818028 | 0.1856434 | 0 | 0
44.1435 | 9.5887 | 9.386046 | 8.81452 | 0.2026537 | 0 | 0
44.1535 | 9.5842 | 9.381079 | 8.811016 | 0.2031214 | 0 | 0
44.1635 | 9.5928 | 9.376155 | 8.807514 | 0.216645 | 0 | 0
44.1735 | 9.5481 | 9.371277 | 8.804017 | 0.1768231 | 0 | 0
44.1835 | 9.5495 | 9.366446 | 8.800522 | 0.1830542 | 0 | 0
44.1935 | 9.5749 | 9.361663 | 8.797031 | 0.2132366 | 0 | 0
44.2035 | 9.5497 | 9.356931 | 8.793543 | 0.1927685 | 0 | 0
44.2134 | 9.5379 | 9.352299 | 8.790094 | 0.1856015 | 0 | 0
44.2234 | 9.5085 | 9.347673 | 8.786613 | 0.1608275 | 0 | 0
44.2334 | 9.5514 | 9.343103 | 8.783136 | 0.2082972 | 0 | 0
44.2434 | 9.5327 | 9.338591 | 8.779661 | 0.1941086 | 0 | 0
44.2534 | 9.4966 | 9.334141 | 8.776191 | 0.1624593 | 0 | 0
44.2634 | 9.5079 | 9.329753 | 8.772723 | 0.1781471 | 0 | 0
44.2734 | 9.5132 | 9.32543 | 8.769259 | 0.1877696 | 0 | 0
44.2834 | 9.4984 | 9.321176 | 8.765799 | 0.1772242 | 0 | 0
44.2934 | 9.4637 | 9.316992 | 8.762342 | 0.1467084 | 0 | 0
44.3034 | 9.4704 | 9.31288 | 8.758888 | 0.1575196 | 0 | 0
44.3134 | 9.491 | 9.308845 | 8.755437 | 0.182155 | 0 | 0
44.3234 | 9.4496 | 9.304888 | 8.75199 | 0.1447122 | 0 | 0
44.3334 | 9.451 | 9.301012 | 8.748547 | 0.1499883 | 0 | 0
44.3434 | 9.4445 | 9.297219 | 8.745107 | 0.1472807 | 0 | 0
44.3534 | 9.4537 | 9.293513 | 8.74167 | 0.1601871 | 0 | 0
44.3634 | 9.4335 | 9.289895 | 8.738236 | 0.143605 | 0 | 0
44.3734 | 9.4084 | 9.286368 | 8.734806 | 0.1220322 | 0 | 0
44.3834 | 9.4391 | 9.282933 | 8.73138 | 0.156167 | 0 | 0
44.3934 | 9.4126 | 9.279592 | 8.727956 | 0.1330079 | 0 | 0
44.4034 | 9.3948 | 9.276346 | 8.724536 | 0.1184541 | 0 | 0
44.4134 | 9.4112 | 9.273195 | 8.72112 | 0.1380053 | 0 | 0
44.4234 | 9.3958 | 9.270138 | 8.717707 | 0.1256619 | 0 | 0
44.4334 | 9.387 | 9.267174 | 8.714297 | 0.1198256 | 0 | 0
44.4434 | 9.3796 | 9.264301 | 8.710891 | 0.115299 | 0 | 0
44.4534 | 9.3861 | 9.261514 | 8.707488 | 0.1245862 | 0 | 0
44.4634 | 9.3517 | 9.258807 | 8.704088 | 0.09289284 | 0 | 0
44.4734 | 9.3736 | 9.256174 | 8.700692 | 0.1174265 | 0 | 0
44.4834 | 9.3585 | 9.253604 | 8.697299 | 0.1048964 | 0 | 0
44.4934 | 9.3618 | 9.251086 | 8.69391 | 0.1107145 | 0 | 0
44.5034 | 9.3425 | 9.248605 | 8.690524 | 0.09389458 | 0 | 0
44.5134 | 9.3355 | 9.246147 | 8.687141 | 0.08935322 | 0 | 0
44.5234 | 9.3614 | 9.243691 | 8.683762 | 0.1177092 | 0 | 0
44.5334 | 9.3045 | 9.241216 | 8.680386 | 0.06328368 | 0 | 0
44.5434 | 9.33 | 9.2387 | 8.677014 | 0.09129967 | 0 | 0
44.5534 | 9.3334 | 9.236118 | 8.673645 | 0.09728204 | 0 | 0
44.5634 | 9.3247 | 9.233444 | 8.670279 | 0.09125644 | 0 | 0
44.5734 | 9.2914 | 9.230651 | 8.666917 | 0.06074914 | 0 | 0
44.5834 | 9.3295 | 9.227714 | 8.663558 | 0.1017858 | 0 | 0
44.5934 | 9.317 | 9.224609 | 8.660203 | 0.09239107 | 0 | 0
44.6034 | 9.3113 | 9.221313 | 8.656851 | 0.08998714 | 0 | 0
44.6134 | 9.2733 | 9.217806 | 8.653502 | 0.05549371 | 0 | 0
44.6234 | 9.3137 | 9.214073 | 8.650157 | 0.09962668 | 0 | 0
44.6334 | 9.2884 | 9.210102 | 8.646815 | 0.07829805 | 0 | 0
44.6434 | 9.2942 | 9.205884 | 8.643476 | 0.08831556 | 0 | 0
44.6534 | 9.2782 | 9.201417 | 8.640141 | 0.07678274 | 0 | 0
44.6634 | 9.2703 | 9.196701 | 8.63681 | 0.0735991 | 0 | 0
44.6734 | 9.2908 | 9.19174 | 8.633481 | 0.09906041 | 0 | 0
44.6834 | 9.2823 | 9.186541 | 8.630156298 | 0.09575933 | 0 | 0
44.6934 | 9.2523 | 9.181114 | 8.626835 | 0.0711857 | 0 | 0
44.7034 | 9.254 | 9.175473 | 8.623517 | 0.07852723 | 0 | 0
44.7134 | 9.2591 | 9.16963 | 8.620202 | 0.08946984 | 0 | 0
44.7234 | 9.2596 | 9.163602 | 8.61689 | 0.09599801 | 0 | 0
44.7334 | 9.2306 | 9.157405 | 8.613582 | 0.07319503 | 0 | 0
44.7434 | 9.2486 | 9.151057 | 8.610278 | 0.09754339 | 0 | 0
44.7534 | 9.2496 | 9.144575 | 8.606977 | 0.1050247 | 0 | 0
44.7634 | 9.2053 | 9.13798 | 8.603679 | 0.06732008 | 0 | 0
44.7734 | 9.2377 | 9.13129 | 8.600384 | 0.1064103 | 0 | 0
44.7834 | 9.2221 | 9.124524 | 8.597093 | 0.09757618 | 0 | 0
44.7934 | 9.2114 | 9.117702 | 8.593806 | 0.09369828 | 0 | 0
44.8033 | 9.1946 | 9.11091 | 8.590554 | 0.08368983 | 0 | 0
44.8133 | 9.2185 | 9.104031 | 8.587273 | 0.1144689 | 0 | 0
44.8233 | 9.2018 | 9.097149 | 8.583996 | 0.104651 | 0 | 0
44.8333 | 9.1916 | 9.09028 | 8.580721 | 0.1013199 | 0 | 0
44.8433 | 9.1788 | 9.083438 | 8.577451 | 0.09536197 | 0 | 0
44.8533 | 9.2012 | 9.076636 | 8.574183 | 0.124564 | 0 | 0
44.8633 | 9.1674 | 9.069885 | 8.570919 | 0.09751506 | 0 | 0
44.8733 | 9.1737 | 9.063194 | 8.567659 | 0.1105057 | 0 | 0
44.8833 | 9.1836 | 9.056571 | 8.564401 | 0.1270287 | 0 | 0
44.8933 | 9.1551 | 9.050023 | 8.561148 | 0.1050773 | 0 | 0
44.9033 | 9.1698 | 9.043553 | 8.557897 | 0.1262472 | 0 | 0
44.9133 | 9.1668 | 9.037165 | 8.55465 | 0.1296345 | 0 | 0
44.9233 | 9.1656 | 9.030862 | 8.551406 | 0.1347375 | 0 | 0
44.9333 | 9.1446 | 9.024646 | 8.548166 | 0.1199543 | 0 | 0
44.9433 | 9.157 | 9.018515 | 8.544929 | 0.138485 | 0 | 0
44.9533 | 9.1537 | 9.012471 | 8.541696 | 0.1412294 | 0 | 0
44.9633 | 9.1251 | 9.006511 | 8.538465 | 0.118589 | 0 | 0
44.9733 | 9.1402 | 9.000635 | 8.535239 | 0.1395645 | 0 | 0
44.9833 | 9.1547 | 8.994842 | 8.532015 | 0.1598584 | 0 | 0
44.9933 | 9.1117 | 8.989128 | 8.528795 | 0.1225721 | 0 | 0
45.0033 | 9.1328 | 8.983492 | 8.525579 | 0.1493085 | 0 | 0
45.0133 | 9.1317 | 8.977931 | 8.522365 | 0.1537694 | 0 | 0
45.0233 | 9.1128 | 8.972442 | 8.519155 | 0.140358 | 0 | 0
45.0333 | 9.1066 | 8.967024 | 8.515949 | 0.1395764 | 0 | 0
45.0433 | 9.1163 | 8.961672 | 8.512746 | 0.1546277 | 0 | 0
45.0533 | 9.1014 | 8.956386 | 8.509546 | 0.1450141 | 0 | 0
45.0633 | 9.1133 | 8.951162 | 8.50635 | 0.1621385 | 0 | 0
45.0733 | 9.1016 | 8.945997 | 8.503157 | 0.1556033 | 0 | 0
45.0833 | 9.0859 | 8.940889 | 8.499967 | 0.145011 | 0 | 0
45.0933 | 9.1133 | 8.935836 | 8.496781 | 0.1774641 | 0 | 0
45.1033 | 9.0887 | 8.930835 | 8.493598 | 0.1578648 | 0 | 0
45.1133 | 9.0639 | 8.925884 | 8.490419 | 0.1380156 | 0 | 0
45.1233 | 9.0841 | 8.920982 | 8.487242 | 0.1631183 | 0 | 0
45.1333 | 9.0847 | 8.916124 | 8.48407 | 0.1685755 | 0 | 0
45.1433 | 9.0647 | 8.911311 | 8.4809 | 0.1533887 | 0 | 0
45.1533 | 9.082 | 8.90654 | 8.477734 | 0.1754601 | 0 | 0
45.1633 | 9.0776 | 8.901809 | 8.474572 | 0.1757912 | 0 | 0
45.1733 | 9.0564 | 8.897116 | 8.471412 | 0.159284 | 0 | 0
45.1833 | 9.0457 | 8.89246 | 8.468257 | 0.1532399 | 0 | 0
45.1933 | 9.0602 | 8.887839 | 8.465104 | 0.1723606 | 0 | 0
45.2033 | 9.0569 | 8.883253 | 8.461955 | 0.1736473 | 0 | 0
45.2133 | 9.0241 | 8.878698 | 8.458809 | 0.1454019 | 0 | 0
45.2233 | 9.0579 | 8.874175 | 8.455667 | 0.1837249 | 0 | 0
45.2333 | 9.0535 | 8.869682 | 8.452528 | 0.1838183 | 0 | 0
45.2433 | 9.0122 | 8.865217 | 8.449392 | 0.1469826 | 0 | 0
45.2533 | 9.0391 | 8.860781 | 8.44626 | 0.1783194 | 0 | 0
45.2633 | 9.0355 | 8.856371 | 8.443131 | 0.1791293 | 0 | 0
45.2733 | 9.014 | 8.851986 | 8.440005 | 0.1620136 | 0 | 0
45.2833 | 9.008 | 8.847627 | 8.436883 | 0.1603729 | 0 | 0
45.2933 | 9.021 | 8.843292 | 8.433764 | 0.1777084 | 0 | 0
45.3033 | 9.0137 | 8.83898 | 8.430649 | 0.1747205 | 0 | 0
45.3133 | 8.9886 | 8.83469 | 8.427537 | 0.1539101 | 0 | 0
45.3233 | 9.0206 | 8.830422 | 8.424428 | 0.190178 | 0 | 0
45.3333 | 8.9815 | 8.826175 | 8.421323 | 0.1553247 | 0 | 0
45.3433 | 8.9971 | 8.821949 | 8.418221 | 0.1751508 | 0 | 0
45.3533 | 8.991 | 8.817743 | 8.415122 | 0.1732571 | 0 | 0
45.3633 | 8.9677 | 8.813556 | 8.412027 | 0.1541438 | 0 | 0
45.3733 | 8.9879 | 8.809388 | 8.408935 | 0.1785116 | 0 | 0
45.3832 | 8.9857 | 8.80528 | 8.405877 | 0.1804196 | 0 | 0
45.3932 | 8.9452 | 8.801149 | 8.402792 | 0.1440513 | 0 | 0
45.4032 | 8.9894 | 8.797035 | 8.39971 | 0.1923653 | 0 | 0
45.4132 | 8.9684 | 8.792938 | 8.396631 | 0.1754621 | 0 | 0
45.4232 | 8.9539 | 8.788858 | 8.393556 | 0.1650421 | 0 | 0
45.4332 | 8.9456 | 8.784794 | 8.390484 | 0.1608057 | 0 | 0
45.4432 | 8.9734 | 8.780747 | 8.387416 | 0.192653 | 0 | 0
45.4532 | 8.9381 | 8.776716 | 8.384351 | 0.1613845 | 0 | 0
45.4632 | 8.9495 | 8.7727 | 8.381289 | 0.1768004 | 0 | 0
45.4732 | 8.957 | 8.768699 | 8.37823 | 0.188301 | 0 | 0
45.4832 | 8.9456 | 8.764714 | 8.375175 | 0.1808865 | 0 | 0
45.4932 | 8.9275 | 8.760743 | 8.372124 | 0.1667571 | 0 | 0
45.5032 | 8.9518 | 8.756787 | 8.369075 | 0.1950132 | 0 | 0
45.5132 | 8.9425 | 8.752845 | 8.36603 | 0.1896547 | 0 | 0
45.5232 | 8.925 | 8.748918 | 8.362989 | 0.1760821 | 0 | 0
45.5332 | 8.9318 | 8.745005 | 8.35995 | 0.1867953 | 0 | 0
45.5432 | 8.9416 | 8.741105 | 8.356915 | 0.2004947 | 0 | 0
45.5532 | 8.9302 | 8.73722 | 8.353884 | 0.1929803 | 0 | 0
45.5632 | 8.9277 | 8.733348 | 8.350855 | 0.1943522 | 0 | 0
45.5732 | 8.9238 | 8.729489 | 8.34783 | 0.1943106 | 0 | 0
45.5832 | 8.9385 | 8.725644 | 8.344809 | 0.2128557 | 0 | 0
45.5932 | 8.9197 | 8.721813 | 8.341791 | 0.1978874 | 0 | 0
45.6032 | 8.9149 | 8.717994 | 8.338776 | 0.1969059 | 0 | 0
45.6132 | 8.9468 | 8.714189 | 8.335764 | 0.2326113 | 0 | 0
45.6232 | 8.9022 | 8.710396 | 8.332756 | 0.1918036 | 0 | 0
45.6332 | 8.8984 | 8.706617 | 8.329751 | 0.1917829 | 0 | 0
45.6432 | 8.9419 | 8.702851 | 8.326749 | 0.2390493 | 0 | 0
45.6532 | 8.8973 | 8.699097 | 8.323751 | 0.1982027 | 0 | 0
45.6632 | 8.8922 | 8.695357 | 8.320756 | 0.1968432 | 0 | 0
45.6732 | 8.9365 | 8.691629 | 8.317765 | 0.2448708 | 0 | 0
45.6832 | 8.9031 | 8.687914 | 8.314776 | 0.2151856 | 0 | 0
45.6932 | 8.8713 | 8.684213 | 8.311791 | 0.1870874 | 0 | 0
45.7032 | 8.9232 | 8.680524 | 8.30881 | 0.2426763 | 0 | 0
45.7132 | 8.8987 | 8.676848 | 8.305832 | 0.2218522 | 0 | 0
45.7232 | 8.8646 | 8.673185 | 8.302857 | 0.1914152 | 0 | 0
45.7332 | 8.9045 | 8.669535 | 8.299885 | 0.234965 | 0 | 0
45.7432 | 8.8833 | 8.665898 | 8.296917 | 0.2174018 | 0 | 0
45.7532 | 8.8712 | 8.662275 | 8.293952 | 0.2089253 | 0 | 0
45.7632 | 8.8851 | 8.658664 | 8.29099 | 0.2264355 | 0 | 0
45.7732 | 8.884 | 8.655068 | 8.288032 | 0.2289323 | 0 | 0
45.7832 | 8.8519 | 8.651484 | 8.285077 | 0.2004156 | 0 | 0
45.7932 | 8.8656 | 8.647915 | 8.282125 | 0.2176852 | 0 | 0
45.8032 | 8.8553 | 8.644359 | 8.279177 | 0.2109409 | 0 | 0
45.8132 | 8.8598 | 8.640817 | 8.276232 | 0.2189827 | 0 | 0
45.8232 | 8.8471 | 8.63729 | 8.27329 | 0.2098102 | 0 | 0
45.8332 | 8.852 | 8.633777 | 8.270352 | 0.2182234 | 0 | 0
45.8432 | 8.8478 | 8.630278 | 8.267417 | 0.217522 | 0 | 0
45.8532 | 8.8381 | 8.626794 | 8.264485 | 0.2113058 | 0 | 0
45.8632 | 8.8353 | 8.623325 | 8.261557 | 0.2119745 | 0 | 0
45.8732 | 8.8394 | 8.619872 | 8.258632 | 0.219528 | 0 | 0
45.8832 | 8.8158 | 8.616434 | 8.25571 | 0.1993659 | 0 | 0
45.8932 | 8.8281 | 8.613012 | 8.252792 | 0.2150879 | 0 | 0
45.9032 | 8.8309 | 8.609606 | 8.249876 | 0.2212938 | 0 | 0
45.9132 | 8.8191 | 8.606217 | 8.246965 | 0.2128832 | 0 | 0
45.9232 | 8.8058 | 8.602844 | 8.244056 | 0.2029559 | 0 | 0
45.9332 | 8.839 | 8.599488 | 8.241151 | 0.2395115 | 0 | 0
45.9432 | 8.8027 | 8.59615 | 8.238249 | 0.2065497 | 0 | 0
45.9532 | 8.7857 | 8.59283 | 8.23535 | 0.1928703 | 0 | 0
45.9632 | 8.8169 | 8.589527 | 8.232455 | 0.2273727 | 0 | 0
45.9731 | 8.7986 | 8.586276 | 8.229592 | 0.2123241 | 0 | 0
45.9831 | 8.792 | 8.58301 | 8.226703 | 0.2089898 | 0 | 0
45.9931 | 8.7905 | 8.579763 | 8.223818 | 0.2107366 | 0 | 0
46.0031 | 8.8055 | 8.576536 | 8.220935 | 0.2289642 | 0 | 0
46.0131 | 8.7868 | 8.573327 | 8.218057 | 0.2134725 | 0 | 0
46.0231 | 8.7667 | 8.570139 | 8.215181 | 0.1965613 | 0 | 0
46.0331 | 8.7942 | 8.566969 | 8.212309 | 0.2272307 | 0 | 0
46.0431 | 8.7734 | 8.563819 | 8.20944 | 0.2095806 | 0 | 0
46.0531 | 8.753 | 8.560689 | 8.206574 | 0.1923112 | 0 | 0
46.0631 | 8.7934 | 8.557577 | 8.203712 | 0.2358228 | 0 | 0
46.0731 | 8.774 | 8.554484 | 8.200852 | 0.2195157 | 0 | 0
46.0831 | 8.7515 | 8.551409 | 8.197997 | 0.2000908 | 0 | 0
46.0931 | 8.7682 | 8.548351 | 8.195144 | 0.2198488 | 0 | 0
46.1031 | 8.7523 | 8.545309 | 8.192295 | 0.2069908 | 0 | 0
46.1131 | 8.7409 | 8.542282 | 8.189449 | 0.1986182 | 0 | 0
46.1231 | 8.7597 | 8.539267 | 8.186606 | 0.2204326 | 0 | 0
46.1331 | 8.7457 | 8.536264 | 8.183767 | 0.2094361 | 0 | 0
46.1431 | 8.7308 | 8.533269 | 8.180931 | 0.1975308 | 0 | 0
46.1531 | 8.7611 | 8.530281 | 8.178098 | 0.2308194 | 0 | 0
46.1631 | 8.7244 | 8.527295 | 8.175268 | 0.1971047 | 0 | 0
46.1731 | 8.7191 | 8.52431 | 8.172442 | 0.1947898 | 0 | 0
46.1831 | 8.7491 | 8.521322 | 8.169619 | 0.2277781 | 0 | 0
46.1931 | 8.7117 | 8.518327 | 8.166799 | 0.193373 | 0 | 0
46.2031 | 8.723 | 8.515322 | 8.163983 | 0.207678 | 0 | 0
46.2131 | 8.7277 | 8.512303 | 8.16117 | 0.2153966 | 0 | 0
46.2231 | 8.7094 | 8.509268 | 8.15836 | 0.200132 | 0 | 0
46.2331 | 8.7257 | 8.506213 | 8.155553 | 0.2194874 | 0 | 0
46.2431 | 8.7045 | 8.503135 | 8.15275 | 0.2013653 | 0 | 0
46.2531 | 8.7232 | 8.500032 | 8.149949 | 0.2231679 | 0 | 0
46.2631 | 8.6977 | 8.496903 | 8.147153 | 0.200797 | 0 | 0
46.2731 | 8.714 | 8.493746 | 8.144359 | 0.2202538 | 0 | 0
46.2831 | 8.7111 | 8.490561 | 8.141569 | 0.2205388 | 0 | 0
46.2931 | 8.683 | 8.487348 | 8.138782 | 0.1956522 | 0 | 0
46.3031 | 8.7086 | 8.484106 | 8.135998 | 0.2244936 | 0 | 0
46.3131 | 8.7084 | 8.480838 | 8.133217 | 0.2275621 | 0 | 0
46.3231 | 8.6737 | 8.477543 | 8.13044 | 0.1961565 | 0 | 0
46.3331 | 8.7032 | 8.474225 | 8.127666 | 0.2289754 | 0 | 0
46.3431 | 8.6838 | 8.470883 | 8.124895 | 0.2129169 | 0 | 0
46.3531 | 8.6932 | 8.467521 | 8.122128 | 0.2256792 | 0 | 0
46.3631 | 8.678 | 8.46414 | 8.119363 | 0.21386 | 0 | 0
46.3731 | 8.6743 | 8.460743 | 8.116602 | 0.2135572 | 0 | 0
46.3831 | 8.6944 | 8.457332 | 8.113844 | 0.2370684 | 0 | 0
46.3931 | 8.6712 | 8.453909 | 8.11109 | 0.2172911 | 0 | 0
46.4031 | 8.6623 | 8.450477 | 8.108338 | 0.2118228 | 0 | 0
46.4131 | 8.6842 | 8.447039 | 8.10559 | 0.2371611 | 0 | 0
46.4231 | 8.656 | 8.443597 | 8.102846 | 0.2124033 | 0 | 0
46.4331 | 8.6784 | 8.440153 | 8.100104 | 0.2382469 | 0 | 0
46.4431 | 8.6778 | 8.436711 | 8.097366 | 0.2410895 | 0 | 0
46.4531 | 8.6387 | 8.433271 | 8.09463 | 0.2054286 | 0 | 0
46.4631 | 8.663 | 8.429838 | 8.091899 | 0.2331622 | 0 | 0
46.4731 | 8.6569 | 8.426412 | 8.08917 | 0.230488 | 0 | 0
46.4831 | 8.6416 | 8.422996 | 8.086444 | 0.2186042 | 0 | 0
46.4931 | 8.6615 | 8.419591 | 8.083722 | 0.2419091 | 0 | 0
46.5031 | 8.6428 | 8.416199 | 8.081003 | 0.2266013 | 0 | 0
46.5131 | 8.6306 | 8.41282 | 8.078287 | 0.2177795 | 0 | 0
46.5231 | 8.6593 | 8.409457 | 8.075575 | 0.2498427 | 0 | 0
46.5331 | 8.6203 | 8.40611 | 8.072866 | 0.21419 | 0 | 0
46.5431 | 8.6287 | 8.402779 | 8.07016 | 0.2259207 | 0 | 0
46.553 | 8.6239 | 8.399499 | 8.067484 | 0.2244014 | 0 | 0
46.563 | 8.6282 | 8.396202 | 8.064784 | 0.2319979 | 0 | 0
46.573 | 8.632 | 8.392923 | 8.062088 | 0.2390769 | 0 | 0
46.583 | 8.616 | 8.389662 | 8.059394 | 0.2263383 | 0 | 0
46.593 | 8.6162 | 8.386418 | 8.056704 | 0.2297821 | 0 | 0
46.603 | 8.6202 | 8.383192 | 8.054017 | 0.2370083 | 0 | 0
46.613 | 8.6112 | 8.379983 | 8.051334 | 0.2312172 | 0 | 0
46.623 | 8.5984 | 8.376791 | 8.048653 | 0.2216089 | 0 | 0
46.633 | 8.6024 | 8.373616 | 8.045976 | 0.2287838 | 0 | 0
46.643 | 8.6086 | 8.370458 | 8.043302 | 0.2381421 | 0 | 0
46.653 | 8.5841 | 8.367316 | 8.040631 | 0.2167842 | 0 | 0
46.663 | 8.5924 | 8.36419 | 8.037964 | 0.2282102 | 0 | 0
46.673 | 8.6087 | 8.361079 | 8.035299 | 0.2476208 | 0 | 0
46.683 | 8.5684 | 8.357984 | 8.032638 | 0.210416 | 0 | 0
46.693 | 8.5777 | 8.354903 | 8.02998 | 0.2227965 | 0 | 0
46.703 | 8.5835 | 8.351838 | 8.027325 | 0.2316623 | 0 | 0
46.713 | 8.5692 | 8.348786 | 8.024674 | 0.220414 | 0 | 0
46.723 | 8.5738 | 8.345748 | 8.022025 | 0.2280519 | 0 | 0
46.733 | 8.5766 | 8.342724 | 8.01938 | 0.2338763 | 0 | 0
46.743 | 8.552 | 8.339712 | 8.016738 | 0.2122876 | 0 | 0
46.753 | 8.5705 | 8.336714 | 8.014099 | 0.2337858 | 0 | 0
46.763 | 8.5638 | 8.333728 | 8.011464 | 0.2300716 | 0 | 0
46.773 | 8.5553 | 8.330755 | 8.008831 | 0.224545 | 0 | 0
46.783 | 8.5455 | 8.327794 | 8.006202 | 0.2177065 | 0 | 0
46.793 | 8.5595 | 8.324844 | 8.003576 | 0.2346561 | 0 | 0
46.803 | 8.5382 | 8.321906 | 8.000953 | 0.2162943 | 0 | 0
46.813 | 8.548 | 8.318979 | 7.998333 | 0.2290212 | 0 | 0
46.823 | 8.549 | 8.316063 | 7.995716 | 0.232937 | 0 | 0
46.833 | 8.5198 | 8.313158 | 7.993103 | 0.2066421 | 0 | 0
46.843 | 8.566 | 8.310264 | 7.990492 | 0.2557365 | 0 | 0
46.853 | 8.5114 | 8.30738 | 7.987885 | 0.2040204 | 0 | 0
46.863 | 8.5234 | 8.304506 | 7.985281 | 0.2188941 | 0 | 0
46.873 | 8.5564 | 8.301642 | 7.982681 | 0.2547578 | 0 | 0
46.883 | 8.4968 | 8.298788 | 7.980083 | 0.1980115 | 0 | 0
46.893 | 8.5245 | 8.295945 | 7.977488 | 0.2285554 | 0 | 0
46.903 | 8.534 | 8.29311 | 7.974897 | 0.2408898 | 0 | 0
46.913 | 8.49 | 8.290285 | 7.972309 | 0.1997146 | 0 | 0
46.923 | 8.5343 | 8.28747 | 7.969724 | 0.2468301 | 0 | 0
46.933 | 8.5071 | 8.284664 | 7.967142 | 0.2224363 | 0 | 0
46.943 | 8.4952 | 8.281866 | 7.964563 | 0.2133335 | 0 | 0
46.953 | 8.5137 | 8.279078 | 7.961988 | 0.2346215 | 0 | 0
46.963 | 8.5013 | 8.276299 | 7.959415 | 0.2250007 | 0 | 0
46.973 | 8.4884 | 8.273529 | 7.956846 | 0.214871 | 0 | 0
46.983 | 8.5142 | 8.270767 | 7.95428 | 0.2434326 | 0 | 0
46.993 | 8.4831 | 8.268014 | 7.951717 | 0.2150856 | 0 | 0
47.003 | 8.4981 | 8.26527 | 7.949157 | 0.2328299 | 0 | 0
47.013 | 8.5088 | 8.262534 | 7.946601 | 0.2462657 | 0 | 0
47.023 | 8.4615 | 8.259807 | 7.944047 | 0.2016931 | 0 | 0
47.033 | 8.4966 | 8.257088 | 7.941496 | 0.2395121 | 0 | 0
47.043 | 8.4909 | 8.254377 | 7.938949 | 0.2365228 | 0 | 0
47.053 | 8.4564 | 8.251675 | 7.936405 | 0.2047252 | 0 | 0
47.063 | 8.5065 | 8.248981 | 7.933864 | 0.2575193 | 0 | 0
47.073 | 8.4542 | 8.246295 | 7.931326 | 0.2079053 | 0 | 0
47.083 | 8.4866 | 8.243617 | 7.928791 | 0.2429832 | 0 | 0
47.093 | 8.478 | 8.240947 | 7.926259 | 0.237053 | 0 | 0
47.103 | 8.4606 | 8.238285 | 7.923731 | 0.2223147 | 0 | 0
47.113 | 8.4947 | 8.235632 | 7.921205 | 0.2590684 | 0 | 0
47.123 | 8.4468 | 8.232986 | 7.918683 | 0.2138141 | 0 | 0
47.133 | 8.4601 | 8.230348 | 7.916164 | 0.2297519 | 0 | 0
47.1429 | 8.4584 | 8.227744 | 7.913673 | 0.2306556 | 0 | 0
47.1529 | 8.4697 | 8.225122 | 7.91116 | 0.2445776 | 0 | 0
47.1629 | 8.4567 | 8.222508 | 7.90865 | 0.2341918 | 0 | 0
47.1729 | 8.455 | 8.219902 | 7.906143 | 0.2350981 | 0 | 0
47.1829 | 8.463 | 8.217303 | 7.903639 | 0.2456966 | 0 | 0
47.1929 | 8.4415 | 8.214713 | 7.901138 | 0.2267873 | 0 | 0
47.2029 | 8.4566 | 8.21213 | 7.898641 | 0.2444702 | 0 | 0
47.2129 | 8.4321 | 8.209555 | 7.896146 | 0.2225453 | 0 | 0
47.2229 | 8.454 | 8.206987 | 7.893655 | 0.2470127 | 0 | 0
47.2329 | 8.472 | 8.204428 | 7.891167 | 0.2675723 | 0 | 0
47.2429 | 8.4089 | 8.201876 | 7.888682 | 0.2070242 | 0 | 0
47.2529 | 8.4656 | 8.199332 | 7.886199 | 0.2662683 | 0 | 0
47.2629 | 8.4237 | 8.196795 | 7.88372 | 0.2269048 | 0 | 0
47.2729 | 8.4399 | 8.194266 | 7.881244 | 0.2456336 | 0 | 0
47.2829 | 8.4488 | 8.191745 | 7.878772 | 0.2570546 | 0 | 0
47.2929 | 8.4042 | 8.189232 | 7.876302 | 0.214968 | 0 | 0
47.3029 | 8.4518 | 8.186726 | 7.873835 | 0.2650737 | 0 | 0
47.3129 | 8.4311 | 8.184228 | 7.871371 | 0.2468716 | 0 | 0
47.3229 | 8.4242 | 8.181738 | 7.868911 | 0.242462 | 0 | 0
47.3329 | 8.424 | 8.179255 | 7.866453 | 0.2447446 | 0 | 0
47.3429 | 8.4127 | 8.17678 | 7.863999 | 0.2359196 | 0 | 0
47.3529 | 8.4306 | 8.174313 | 7.861548 | 0.2562869 | 0 | 0
47.3629 | 8.4189 | 8.171853 | 7.859099 | 0.2470465 | 0 | 0
47.3729 | 8.4074 | 8.169402 | 7.856654 | 0.2379985 | 0 | 0
47.3829 | 8.4171 | 8.166957 | 7.854212 | 0.2501427 | 0 | 0
47.3929 | 8.4104 | 8.164521 | 7.851773 | 0.2458793 | 0 | 0
47.4029 | 8.4169 | 8.162092 | 7.849337 | 0.2548082 | 0 | 0
47.4129 | 8.4208 | 8.159671 | 7.846903 | 0.2611295 | 0 | 0
47.4229 | 8.3788 | 8.157257 | 7.844473 | 0.221543 | 0 | 0
47.4329 | 8.4263 | 8.154851 | 7.842047 | 0.2714488 | 0 | 0
47.4429 | 8.3847 | 8.152453 | 7.839623 | 0.2322469 | 0 | 0
47.4529 | 8.3983 | 8.150063 | 7.837202 | 0.2482373 | 0 | 0
47.4629 | 8.4042 | 8.14768 | 7.834784 | 0.25652 | 0 | 0
47.4729 | 8.3797 | 8.145305 | 7.832369 | 0.234395 | 0 | 0
47.4829 | 8.4068 | 8.142938 | 7.829957 | 0.2638622 | 0 | 0
47.4929 | 8.3744 | 8.140578 | 7.827549 | 0.2338217 | 0 | 0
47.5029 | 8.4034 | 8.138227 | 7.825143 | 0.2651734 | 0 | 0
47.5129 | 8.3732 | 8.135883 | 7.82274 | 0.2373173 | 0 | 0
47.5229 | 8.3885 | 8.133547 | 7.820341 | 0.2549535 | 0 | 0
47.5329 | 8.3706 | 8.131218 | 7.817944 | 0.2393818 | 0 | 0
47.5429 | 8.375 | 8.128898 | 7.81555 | 0.2461023 | 0 | 0
47.5529 | 8.3866 | 8.126585 | 7.81316 | 0.260015 | 0 | 0
47.5629 | 8.3656 | 8.12428 | 7.810772 | 0.2413199 | 0 | 0
47.5729 | 8.3981 | 8.121983 | 7.808388 | 0.2761169 | 0 | 0
47.5829 | 8.3475 | 8.119694 | 7.806006 | 0.227806 | 0 | 0
47.5929 | 8.3715 | 8.117413 | 7.803628 | 0.2540873 | 0 | 0
47.6029 | 8.3695 | 8.115139 | 7.801252 | 0.2543606 | 0 | 0
47.6129 | 8.363 | 8.112874 | 7.798879 | 0.250126 | 0 | 0
47.6229 | 8.3624 | 8.110617 | 7.79651 | 0.2517834 | 0 | 0
47.6329 | 8.354 | 8.108367 | 7.794143 | 0.2456329 | 0 | 0
47.6429 | 8.3516 | 8.106126 | 7.79178 | 0.2454744 | 0 | 0
47.6529 | 8.3569 | 8.103892 | 7.789419 | 0.2530079 | 0 | 0
47.6629 | 8.3576 | 8.101667 | 7.787062 | 0.2559333 | 0 | 0
47.6729 | 8.3405 | 8.099449 | 7.784707 | 0.2410507 | 0 | 0
47.6829 | 8.3578 | 8.09724 | 7.782356 | 0.26056 | 0 | 0
47.6929 | 8.3289 | 8.095039 | 7.780007 | 0.2338612 | 0 | 0
47.7029 | 8.3469 | 8.092846 | 7.777661 | 0.2540542 | 0 | 0
47.7129 | 8.3224 | 8.090661 | 7.775319 | 0.2317392 | 0 | 0
47.7228 | 8.3421 | 8.088506 | 7.773002 | 0.2535941 | 0 | 0
47.7328 | 8.3276 | 8.086337 | 7.770666 | 0.2412627 | 0 | 0
47.7428 | 8.3135 | 8.084177 | 7.768332 | 0.2293231 | 0 | 0
47.7528 | 8.3323 | 8.082025 | 7.766001 | 0.2502751 | 0 | 0
47.7628 | 8.3273 | 8.079881 | 7.763673 | 0.2474189 | 0 | 0
47.7728 | 8.3244 | 8.077746 | 7.761348 | 0.2466543 | 0 | 0
47.7828 | 8.3067 | 8.075619 | 7.759027 | 0.2310814 | 0 | 0
47.7928 | 8.3148 | 8.0735 | 7.756708 | 0.2413 | 0 | 0
47.8028 | 8.2966 | 8.07139 | 7.754392 | 0.2252103 | 0 | 0
47.8128 | 8.3149 | 8.069288 | 7.752079 | 0.245612 | 0 | 0
47.8228 | 8.2954 | 8.067195 | 7.749769 | 0.2282053 | 0 | 0
47.8328 | 8.3044 | 8.06511 | 7.747461 | 0.2392899 | 0 | 0
47.8428 | 8.2919 | 8.063034 | 7.745157 | 0.2288661 | 0 | 0
47.8528 | 8.3011 | 8.060966 | 7.742856 | 0.2401336 | 0 | 0
47.8628 | 8.2817 | 8.058908 | 7.740558 | 0.2227924 | 0 | 0
47.8728 | 8.2946 | 8.056858 | 7.738262 | 0.2377425 | 0 | 0
47.8828 | 8.2754 | 8.054816 | 7.73597 | 0.2205838 | 0 | 0
47.8928 | 8.298 | 8.052784 | 7.73368 | 0.2452164 | 0 | 0
47.9028 | 8.2746 | 8.05076 | 7.731394 | 0.2238402 | 0 | 0
47.9128 | 8.2945 | 8.048745 | 7.72911 | 0.245755 | 0 | 0
47.9228 | 8.2794 | 8.046739 | 7.726829 | 0.2326609 | 0 | 0
47.9328 | 8.2746 | 8.044742 | 7.724552 | 0.2298578 | 0 | 0
47.9428 | 8.2836 | 8.042754 | 7.722277 | 0.2408457 | 0 | 0
47.9528 | 8.2551 | 8.040776 | 7.720005 | 0.2143244 | 0 | 0
47.9628 | 8.2939 | 8.038806 | 7.717736 | 0.255094 | 0 | 0
47.9728 | 8.2515 | 8.036846 | 7.71547 | 0.2146545 | 0 | 0
47.9828 | 8.2848 | 8.034894 | 7.713206 | 0.2499056 | 0 | 0
47.9928 | 8.2562 | 8.032953 | 7.710946 | 0.2232475 | 0 | 0
48.0028 | 8.2671 | 8.03102 | 7.708689 | 0.2360799 | 0 | 0
48.0128 | 8.263 | 8.029097 | 7.706434 | 0.2339029 | 0 | 0
48.0228 | 8.27 | 8.027184 | 7.704182 | 0.2428164 | 0 | 0
48.0328 | 8.2529 | 8.02528 | 7.701934 | 0.2276203 | 0 | 0
48.0428 | 8.2703 | 8.023386 | 7.699688 | 0.2469145 | 0 | 0
48.0528 | 8.2448 | 8.021501 | 7.697445 | 0.223299 | 0 | 0
48.0628 | 8.2692 | 8.019626 | 7.695205 | 0.2495737 | 0 | 0
48.0728 | 8.2367 | 8.017761 | 7.692968 | 0.2189386 | 0 | 0
48.0828 | 8.2729 | 8.015907 | 7.690733 | 0.2569934 | 0 | 0
48.0928 | 8.2489 | 8.014062 | 7.688502 | 0.2348382 | 0 | 0
48.1028 | 8.2493 | 8.012227 | 7.686273 | 0.237073 | 0 | 0
48.1128 | 8.2616 | 8.010403 | 7.684048 | 0.2511974 | 0 | 0
48.1228 | 8.229 | 8.008588 | 7.681825 | 0.2204116 | 0 | 0
48.1328 | 8.2615 | 8.006785 | 7.679605 | 0.2547154 | 0 | 0
48.1428 | 8.2394 | 8.004991 | 7.677388 | 0.2344087 | 0 | 0
48.1528 | 8.2484 | 8.003209 | 7.675174 | 0.2451913 | 0 | 0
48.1628 | 8.2546 | 8.001437 | 7.672962 | 0.2531633 | 0 | 0
48.1728 | 8.2278 | 7.999676 | 7.670754 | 0.2281244 | 0 | 0
48.1828 | 8.25 | 7.997925 | 7.668548 | 0.2520746 | 0 | 0
48.1928 | 8.2472 | 7.996186 | 7.666346 | 0.2510138 | 0 | 0
48.2028 | 8.2205 | 7.994458 | 7.664146 | 0.2260418 | 0 | 0
48.2128 | 8.2538 | 7.992742 | 7.661948 | 0.2610584 | 0 | 0
48.2228 | 8.2113 | 7.991036 | 7.659754 | 0.2202637 | 0 | 0
48.2328 | 8.2632 | 7.989343 | 7.657563 | 0.2738573 | 0 | 0
48.2428 | 8.2088 | 7.987661 | 7.655374 | 0.2211393 | 0 | 0
48.2528 | 8.2468 | 7.985991 | 7.653189 | 0.2608093 | 0 | 0
48.2628 | 8.2179 | 7.984333 | 7.651006 | 0.2335673 | 0 | 0
48.2728 | 8.2316 | 7.982687 | 7.648826 | 0.2489132 | 0 | 0
48.2828 | 8.2064 | 7.981053 | 7.646648 | 0.2253466 | 0 | 0
48.2928 | 8.2259 | 7.979433 | 7.644474 | 0.2464675 | 0 | 0
48.3028 | 8.2159 | 7.977824 | 7.642302 | 0.2380756 | 0 | 0
48.3127 | 8.224 | 7.976245 | 7.640155 | 0.2477549 | 0 | 0
48.3227 | 8.1959 | 7.974663 | 7.637989 | 0.2212371 | 0 | 0
48.3327 | 8.2255 | 7.973094 | 7.635826 | 0.2524059 | 0 | 0
48.3427 | 8.1882 | 7.971539 | 7.633665 | 0.2166611 | 0 | 0
48.3527 | 8.2243 | 7.969998 | 7.631508 | 0.2543025 | 0 | 0
48.3627 | 8.1893 | 7.96847 | 7.629353 | 0.2208298 | 0 | 0
48.3727 | 8.2207 | 7.966957 | 7.627201 | 0.2537426 | 0 | 0
48.3827 | 8.1734 | 7.965459 | 7.625052 | 0.2079409 | 0 | 0
48.3927 | 8.2235 | 7.963976 | 7.622905 | 0.2595243 | 0 | 0
48.4027 | 8.1702 | 7.962508 | 7.620762 | 0.2076924 | 0 | 0
48.4127 | 8.2165 | 7.961055 | 7.618621 | 0.2554449 | 0 | 0
48.4227 | 8.1763 | 7.959619 | 7.616483 | 0.2166815 | 0 | 0
48.4327 | 8.2172 | 7.958198 | 7.614348 | 0.2590019 | 0 | 0
48.4427 | 8.1745 | 7.956794 | 7.612215 | 0.2177056 | 0 | 0
48.4527 | 8.1994 | 7.955408 | 7.610086 | 0.2439923 | 0 | 0
48.4627 | 8.1879 | 7.954039 | 7.607959 | 0.2338615 | 0 | 0
48.4727 | 8.1951 | 7.952687 | 7.605834 | 0.2424128 | 0 | 0
48.4827 | 8.1803 | 7.951354 | 7.603713 | 0.2289458 | 0 | 0
48.4927 | 8.1977 | 7.95004 | 7.601594 | 0.2476599 | 0 | 0
48.5027 | 8.1823 | 7.948745 | 7.599479 | 0.2335546 | 0 | 0
48.5127 | 8.2022 | 7.947471 | 7.597365 | 0.2547295 | 0 | 0
48.5227 | 8.1774 | 7.946216 | 7.595255 | 0.231184 | 0 | 0
48.5327 | 8.2048 | 7.944983 | 7.593147 | 0.2598173 | 0 | 0
48.5427 | 8.1792 | 7.943771 | 7.591043 | 0.235429 | 0 | 0
48.5527 | 8.2037 | 7.942582 | 7.588941 | 0.2611184 | 0 | 0
48.5627 | 8.179 | 7.941415 | 7.586841 | 0.2375849 | 0 | 0
48.5727 | 8.2022 | 7.940272 | 7.584745 | 0.2619276 | 0 | 0
48.5827 | 8.1859 | 7.939154 | 7.582651 | 0.2467458 | 0 | 0
48.5927 | 8.1983 | 7.938061 | 7.580559 | 0.2602389 | 0 | 0
48.6027 | 8.186 | 7.936994 | 7.578471 | 0.249006 | 0 | 0
48.6127 | 8.1957 | 7.935954 | 7.576385 | 0.2597462 | 0 | 0
48.6227 | 8.1952 | 7.934941 | 7.574302 | 0.2602587 | 0 | 0
48.6327 | 8.1734 | 7.933957 | 7.572222 | 0.2394426 | 0 | 0
48.6427 | 8.2147 | 7.933003 | 7.570144 | 0.281697 | 0 | 0
48.6527 | 8.1622 | 7.932079 | 7.56807 | 0.2301209 | 0 | 0
48.6627 | 8.2201 | 7.931187 | 7.565998 | 0.2889133 | 0 | 0
48.6727 | 8.1638 | 7.930327 | 7.563928 | 0.2334733 | 0 | 0
48.6827 | 8.2047 | 7.9295 | 7.561861 | 0.2751998 | 0 | 0
48.6927 | 8.1679 | 7.928708 | 7.559797 | 0.2391917 | 0 | 0
48.7027 | 8.1878 | 7.927952 | 7.557736 | 0.2598481 | 0 | 0
48.7127 | 8.1712 | 7.927232 | 7.555677 | 0.2439678 | 0 | 0
48.7227 | 8.1851 | 7.92655 | 7.553622 | 0.2585501 | 0 | 0
48.7327 | 8.1721 | 7.925906 | 7.551568 | 0.2461937 | 0 | 0
48.7427 | 8.1889 | 7.925302 | 7.549518 | 0.2635978 | 0 | 0
48.7527 | 8.1696 | 7.924738 | 7.54747 | 0.2448615 | 0 | 0
48.7627 | 8.1707 | 7.924216 | 7.545425 | 0.246484 | 0 | 0
48.7727 | 8.162 | 7.923735 | 7.543382 | 0.2382647 | 0 | 0
48.7827 | 8.1611 | 7.923297 | 7.541342 | 0.237803 | 0 | 0
48.7927 | 8.1715 | 7.922902 | 7.539305 | 0.2485984 | 0 | 0
48.8027 | 8.1461 | 7.922549 | 7.537271 | 0.2235511 | 0 | 0
48.8127 | 8.1761 | 7.922239 | 7.535239 | 0.253861 | 0 | 0
48.8227 | 8.1475 | 7.921971 | 7.53321 | 0.2255287 | 0 | 0
48.8327 | 8.1697 | 7.921745 | 7.531183 | 0.2479549 | 0 | 0
48.8427 | 8.1468 | 7.921559 | 7.529159 | 0.225241 | 0 | 0
48.8527 | 8.1701 | 7.921411 | 7.527138 | 0.2486887 | 0 | 0
48.8627 | 8.1342 | 7.9213 | 7.52512 | 0.2129003 | 0 | 0
48.8727 | 8.1525 | 7.921221 | 7.523104 | 0.2312788 | 0 | 0
48.8827 | 8.1566 | 7.921172 | 7.521091 | 0.2354278 | 0 | 0
48.8926 | 8.1594 | 7.921148 | 7.5191 | 0.2382516 | 0 | 0
48.9026 | 8.1422 | 7.921145 | 7.517092 | 0.2210554 | 0 | 0
48.9126 | 8.1421 | 7.921155 | 7.515087 | 0.2209447 | 0 | 0
48.9226 | 8.1479 | 7.921174 | 7.513084 | 0.2267262 | 0 | 0
48.9326 | 8.1302 | 7.921193 | 7.511084 | 0.2090068 | 0 | 0
48.9426 | 8.1521 | 7.921206 | 7.509086 | 0.2308943 | 0 | 0
48.9526 | 8.1239 | 7.921203 | 7.507091 | 0.2026969 | 0 | 0
48.9626 | 8.1547 | 7.921177 | 7.505099 | 0.233523 | 0 | 0
48.9726 | 8.1166 | 7.921119 | 7.503109 | 0.1954812 | 0 | 0
48.9826 | 8.153 | 7.92102 | 7.501122 | 0.2319798 | 0 | 0
48.9926 | 8.1222 | 7.920873 | 7.499138 | 0.2013269 | 0 | 0
49.0026 | 8.1479 | 7.92067 | 7.497156 | 0.2272297 | 0 | 0
49.0126 | 8.1088 | 7.920405 | 7.495177 | 0.1883949 | 0 | 0
49.0226 | 8.1402 | 7.920072 | 7.4932 | 0.2201279 | 0 | 0
49.0326 | 8.1184 | 7.919667 | 7.491226 | 0.198733 | 0 | 0
49.0426 | 8.1159 | 7.919187 | 7.489255 | 0.1967134 | 0 | 0
49.0526 | 8.1401 | 7.918629 | 7.487286 | 0.2214707 | 0 | 0
49.0626 | 8.0967 | 7.917995 | 7.485319 | 0.1787055 | 0 | 0
49.0726 | 8.1485 | 7.917283 | 7.483356 | 0.2312168 | 0 | 0
49.0826 | 8.0898 | 7.916497 | 7.481395 | 0.173303 | 0 | 0
49.0926 | 8.1469 | 7.915639 | 7.479436 | 0.2312612 | 0 | 0
49.1026 | 8.0819 | 7.914712 | 7.47748 | 0.1671878 | 0 | 0
49.1126 | 8.1332 | 7.913722 | 7.475526 | 0.2194784 | 0 | 0
49.1226 | 8.0824 | 7.912672 | 7.473576 | 0.1697283 | 0 | 0
49.1326 | 8.1172 | 7.911568 | 7.471627 | 0.2056322 | 0 | 0
49.1426 | 8.0978 | 7.910416 | 7.469682 | 0.1873844 | 0 | 0
49.1526 | 8.1099 | 7.909221 | 7.467738 | 0.200679 | 0 | 0
49.1626 | 8.0976 | 7.90799 | 7.465798 | 0.1896097 | 0 | 0
49.1726 | 8.1073 | 7.90673 | 7.46386 | 0.2005702 | 0 | 0
49.1826 | 8.0966 | 7.905446 | 7.461924 | 0.1911539 | 0 | 0
49.1926 | 8.0931 | 7.904146 | 7.459991 | 0.1889541 | 0 | 0
49.2026 | 8.0882 | 7.902836 | 7.45806 | 0.1853641 | 0 | 0.4447754
49.2126 | 8.0871 | 7.901523 | 7.456132 | 0.1855772 | 0 | 0.4453903
49.2226 | 8.1038 | 7.900213 | 7.454207 | 0.2035867 | 0 | 0.4460063
49.2326 | 8.0998 | 7.898914 | 7.452284 | 0.2008862 | 0 | 0.4466297
49.2426 | 8.0816 | 7.89763 | 7.450364 | 0.1839696 | 0 | 0.4472667
49.2526 | 8.1067 | 7.896369 | 7.448446 | 0.210331 | 0 | 0.4479231
49.2626 | 8.0616 | 7.895135 | 7.446531 | 0.1664651 | 0 | 0.4486044
49.2726 | 8.1075 | 7.893933 | 7.444618 | 0.2135667 | 0 | 0.4493156
49.2826 | 8.065 | 7.892769 | 7.442707 | 0.1722315 | 0 | 0.4500612
49.2926 | 8.0902 | 7.891645 | 7.4408 | 0.1985553 | 0 | 0.4508451
49.3026 | 8.0835 | 7.890565 | 7.438894 | 0.1929348 | 0 | 0.451671
49.3126 | 8.0761 | 7.889533 | 7.436991 | 0.1865668 | 0 | 0.4525419
49.3226 | 8.0848 | 7.888551 | 7.435091 | 0.1962487 | 0 | 0.4534603
49.3326 | 8.0786 | 7.887621 | 7.433193 | 0.1909785 | 0 | 0.4544283
49.3426 | 8.0935 | 7.886746 | 7.431298 | 0.2067545 | 0 | 0.4554477
49.3526 | 8.0699 | 7.885925 | 7.429405 | 0.1839752 | 0 | 0.4565199
49.3626 | 8.068 | 7.88516 | 7.427515 | 0.1828396 | 0 | 0.4576459
49.3726 | 8.0833 | 7.884453 | 7.425627 | 0.198847 | 0 | 0.4588264
49.3826 | 8.0592 | 7.883803 | 7.423741 | 0.175397 | 0 | 0.4600619
49.3926 | 8.0892 | 7.883211 | 7.421858 | 0.2059893 | 0 | 0.4613526
49.4026 | 8.0688 | 7.882676 | 7.419978 | 0.1861237 | 0 | 0.4626986
49.4126 | 8.0954 | 7.882199 | 7.4181 | 0.2132005 | 0 | 0.4640999
49.4226 | 8.0603 | 7.88178 | 7.416224 | 0.17852 | 0 | 0.465556
49.4326 | 8.0738 | 7.881417 | 7.414351 | 0.1923825 | 0 | 0.4670666
49.4426 | 8.071 | 7.881111 | 7.41248 | 0.1898886 | 0 | 0.4686312
49.4526 | 8.0707 | 7.880861 | 7.410612 | 0.1898391 | 0 | 0.470249
49.4626 | 8.0891 | 7.880665 | 7.408746 | 0.2084346 | 0 | 0.4719192
49.4726 | 8.0693 | 7.880524 | 7.406883 | 0.1887761 | 0 | 0.473641
49.4825 | 8.0733 | 7.880436 | 7.405041 | 0.1928642 | 0 | 0.4753953
49.4925 | 8.0928 | 7.880398 | 7.403182 | 0.2124015 | 0 | 0.4772164
49.5025 | 8.0626 | 7.880412 | 7.401326 | 0.1821884 | 0 | 0.4790856
49.5125 | 8.1 | 7.880474 | 7.399472 | 0.2195262 | 0 | 0.4810015
49.5225 | 8.0665 | 7.880584 | 7.397621 | 0.1859165 | 0 | 0.4829624
49.5325 | 8.0979 | 7.880739 | 7.395772 | 0.2171609 | 0 | 0.4849668
49.5425 | 8.0659 | 7.880939 | 7.393926 | 0.1849611 | 0 | 0.487013
49.5525 | 8.0866 | 7.881181 | 7.392082 | 0.205419 | 0 | 0.4890991
49.5625 | 8.0897 | 7.881464 | 7.39024 | 0.2082364 | 0 | 0.4912232
49.5725 | 8.086 | 7.881785 | 7.388401 | 0.2042153 | 0 | 0.4933834
49.5825 | 8.0888 | 7.882142 | 7.386564 | 0.2066577 | 0 | 0.4955779
49.5925 | 8.0885 | 7.882535 | 7.38473 | 0.2059652 | 0 | 0.4978047
49.6025 | 8.0638 | 7.88296 | 7.382898 | 0.1808397 | 0 | 0.5000621
49.6125 | 8.1102 | 7.883417 | 7.381069 | 0.2267827 | 0 | 0.5023487
49.6225 | 8.0614 | 7.883904 | 7.379241 | 0.1774956 | 0 | 0.5046629
49.6325 | 8.1077 | 7.88442 | 7.377417 | 0.2232797 | 0 | 0.5070037
49.6425 | 8.0688 | 7.884964 | 7.375594 | 0.1838357 | 0 | 0.5093701
49.6525 | 8.0967 | 7.885536 | 7.373774 | 0.2111642 | 0 | 0.5117616
49.6625 | 8.0802 | 7.886135 | 7.371957 | 0.1940655 | 0 | 0.514178
49.6725 | 8.0925 | 7.886761 | 7.370141 | 0.2057395 | 0 | 0.5166193
49.6825 | 8.0838 | 7.887414 | 7.368328 | 0.1963859 | 0 | 0.5190858
49.6925 | 8.0776 | 7.888096 | 7.366518 | 0.189504 | 0 | 0.5215782
49.7025 | 8.0676 | 7.888807 | 7.36471 | 0.1787931 | 0 | 0.5240974
49.7125 | 8.0996 | 7.889548 | 7.362904 | 0.2100518 | 0 | 0.5266445
49.7225 | 8.061 | 7.890321 | 7.3611 | 0.170679 | 0 | 0.5292208
49.7325 | 8.1004 | 7.891127 | 7.359299 | 0.2092731 | 0 | 0.5318279
49.7425 | 8.0724 | 7.891968 | 7.3575 | 0.1804324 | 0 | 0.5344673
49.7525 | 8.0761 | 7.892845 | 7.355704 | 0.1832553 | 0 | 0.537141
49.7625 | 8.0835 | 7.89376 | 7.35391 | 0.1897397 | 0 | 0.5398507
49.7725 | 8.0677 | 7.894716 | 7.352118 | 0.1729837 | 0 | 0.5425985
49.7825 | 8.1018 | 7.895715 | 7.350328 | 0.2060851 | 0 | 0.5453865
49.7925 | 8.0618 | 7.896758 | 7.348541 | 0.1650418 | 0 | 0.5482169
49.8025 | 8.0867 | 7.897848 | 7.346756 | 0.1888515 | 0 | 0.5510921
49.8125 | 8.0759 | 7.898988 | 7.344974 | 0.1769118 | 0 | 0.5540143
49.8225 | 8.0887 | 7.90018 | 7.343194 | 0.1885203 | 0 | 0.556986
49.8325 | 8.0772 | 7.901426 | 7.341416 | 0.1757744 | 0 | 0.5600098
49.8425 | 8.0942 | 7.902728 | 7.33964 | 0.1914718 | 0 | 0.563088
49.8525 | 8.062 | 7.90409 | 7.337867 | 0.1579098 | 0 | 0.5662232
49.8625 | 8.1047 | 7.905514 | 7.336096 | 0.199186 | 0 | 0.569418
49.8725 | 8.0718 | 7.907002 | 7.334327 | 0.1647979 | 0 | 0.5726748
49.8825 | 8.0894 | 7.908557 | 7.332561 | 0.1808429 | 0 | 0.5759962
49.8925 | 8.0836 | 7.910181 | 7.330797 | 0.1734187 | 0 | 0.5793845
49.9025 | 8.0836 | 7.911877 | 7.329035 | 0.1717227 | 0 | 0.5828422
49.9125 | 8.0982 | 7.913647 | 7.327276 | 0.1845528 | 0 | 0.5863717
49.9225 | 8.0807 | 7.915494 | 7.325518 | 0.1652065 | 0 | 0.5899752
49.9325 | 8.0822 | 7.917418 | 7.323763 | 0.1647816 | 0 | 0.5936551
49.9425 | 8.0887 | 7.919424 | 7.322011 | 0.1692759 | 0 | 0.5974135
49.9525 | 8.1001 | 7.921513 | 7.32026 | 0.1785872 | 0 | 0.6012527
49.9625 | 8.0819 | 7.923687 | 7.318512 | 0.1582134 | 0 | 0.6051746
49.9725 | 8.1104 | 7.925948 | 7.316766 | 0.1844524 | 0 | 0.6091815
49.9825 | 8.0781 | 7.928298 | 7.315022 | 0.1498022 | 0 | 0.6132753
49.9925 | 8.1186 | 7.930739 | 7.313281 | 0.1878609 | 0 | 0.6174581
50.0025 | 8.0764 | 7.933274 | 7.311542 | 0.1431265 | 0 | 0.6217317
50.0125 | 8.1077 | 7.935903 | 7.309805 | 0.1717971 | 0 | 0.626098
50.0225 | 8.0986 | 7.938629 | 7.30807 | 0.1599712 | 0 | 0.6305586
50.0325 | 8.0907 | 7.941453 | 7.306338 | 0.1492469 | 0 | 0.6351153
50.0425 | 8.1122 | 7.944377 | 7.304608 | 0.1678228 | 0 | 0.6397696
50.0525 | 8.0979 | 7.947402 | 7.30288 | 0.1504976 | 0 | 0.6445228
50.0624 | 8.1073 | 7.950498 | 7.301171 | 0.156802 | 0 | 0.6493269
50.0724 | 8.1103 | 7.953728 | 7.299447 | 0.1565725 | 0 | 0.65428
50.0824 | 8.1234 | 7.957061 | 7.297726 | 0.1663392 | 0 | 0.6593347
50.0924 | 8.0951 | 7.960498 | 7.296007 | 0.134602 | 0 | 0.6644911
50.1024 | 8.1264 | 7.964039 | 7.29429 | 0.162361 | 0 | 0.669749
50.1124 | 8.1023 | 7.967683 | 7.292575 | 0.1346169 | 0 | 0.6751078
50.1224 | 8.1253 | 7.971429 | 7.290863 | 0.153871 | 0 | 0.6805662
50.1324 | 8.1204 | 7.975275 | 7.289152 | 0.1451251 | 0 | 0.6861225
50.1424 | 8.1256 | 7.979218 | 7.287444 | 0.1463818 | 0 | 0.6917739
50.1524 | 8.1409 | 7.983256 | 7.285738 | 0.1576444 | 0 | 0.6975172
50.1624 | 8.1168 | 7.987383 | 7.284035 | 0.1294171 | 0 | 0.7033482
50.1724 | 8.155 | 7.991595 | 7.282333 | 0.163405 | 0 | 0.709262
50.1824 | 8.1244 | 7.995886 | 7.280634 | 0.128514 | 0 | 0.7152524
50.1924 | 8.1603 | 8.000249 | 7.278936 | 0.1600509 | 0 | 0.7213127
50.2024 | 8.1336 | 8.004677 | 7.277241 | 0.1289233 | 0 | 0.7274353
50.2124 | 8.1415 | 8.00916 | 7.275548 | 0.1323398 | 0 | 0.7336117
50.2224 | 8.1632 | 8.013691 | 7.273858 | 0.1495094 | 0 | 0.7398328
50.2324 | 8.1456 | 8.018258 | 7.272169 | 0.1273417 | 0 | 0.7460891
50.2424 | 8.1707 | 8.022854 | 7.270483 | 0.1478465 | 0 | 0.7523708
50.2524 | 8.1433 | 8.027466 | 7.268799 | 0.1158335 | 0 | 0.7586679
50.2624 | 8.17 | 8.032087 | 7.267116 | 0.1379126 | 0 | 0.764971
50.2724 | 8.1658 | 8.036707 | 7.265436 | 0.1290926 | 0 | 0.771271
50.2824 | 8.1802 | 8.041318 | 7.263759 | 0.1388817 | 0 | 0.7775597
50.2924 | 8.168 | 8.045913 | 7.262083 | 0.122087 | 0 | 0.7838301
50.3024 | 8.1797 | 8.050486 | 7.260409 | 0.1292143 | 0 | 0.7900763
50.3124 | 8.1783 | 8.055032 | 7.258738 | 0.1232677 | 0 | 0.7962944
50.3224 | 8.1854 | 8.05955 | 7.257069 | 0.1258498 | 0 | 0.8024816
50.3324 | 8.1935 | 8.064039 | 7.255401 | 0.1294615 | 0 | 0.8086371
50.3424 | 8.1799 | 8.068498 | 7.253736 | 0.1114019 | 0 | 0.8147618
50.3524 | 8.2137 | 8.072931 | 7.252073 | 0.1407689 | 0 | 0.8208577
50.3624 | 8.1611 | 8.077341 | 7.250413 | 0.08375862 | 0 | 0.8269289
50.3724 | 8.2105 | 8.081734 | 7.248754 | 0.128766 | 0 | 0.8329802
50.3824 | 8.1956 | 8.086115 | 7.247097 | 0.109485 | 0 | 0.8390179
50.3924 | 8.1876 | 8.090491 | 7.245443 | 0.09710869 | 0 | 0.8450488
50.4024 | 8.2283 | 8.094871 | 7.24379 | 0.1334292 | 0 | 0.8510808
50.4124 | 8.1828 | 8.099262 | 7.24214 | 0.08353805 | 0 | 0.8571222
50.4224 | 8.218 | 8.103674 | 7.240491 | 0.1143265 | 0 | 0.8631821
50.4324 | 8.1993 | 8.108115 | 7.238845 | 0.09118512 | 0 | 0.8692697
50.4424 | 8.1983 | 8.112596 | 7.237201 | 0.08570411 | 0 | 0.8753948
50.4524 | 8.2339 | 8.117127 | 7.235559 | 0.1167735 | 0 | 0.8815675
50.4624 | 8.2059 | 8.121717 | 7.233919 | 0.08418286 | 0 | 0.8877981
50.4724 | 8.2372 | 8.126378 | 7.232281 | 0.1108217 | 0 | 0.8940972
50.4824 | 8.2135 | 8.131121 | 7.230645 | 0.08237924 | 0 | 0.9004756
50.4924 | 8.2111 | 8.135955 | 7.229011 | 0.07514467 | 0 | 0.906944
50.5024 | 8.2388 | 8.140893 | 7.22738 | 0.0979072 | 0 | 0.9135132
50.5124 | 8.2253 | 8.145944 | 7.22575 | 0.07935615 | 0 | 0.9201939
50.5224 | 8.2308 | 8.151119 | 7.224122 | 0.07968102 | 0 | 0.9269967
50.5324 | 8.2314 | 8.156428 | 7.222497 | 0.07497168 | 0 | 0.9339317
50.5424 | 8.2451 | 8.161882 | 7.220873 | 0.08321833 | 0 | 0.9410087
50.5524 | 8.2302 | 8.167488 | 7.219251 | 0.06271153 | 0 | 0.948237
50.5624 | 8.2465 | 8.173258 | 7.217632 | 0.07324241 | 0 | 0.9556257
50.5724 | 8.2505 | 8.179197 | 7.216014 | 0.07130275 | 0 | 0.9631828
50.5824 | 8.2438 | 8.185315 | 7.214399 | 0.05848451 | 0 | 0.9709166
50.5924 | 8.2672 | 8.191619 | 7.212785 | 0.07558053 | 0 | 0.978834
50.6024 | 8.2361 | 8.198116 | 7.211174 | 0.0379842 | 0 | 0.9869418
50.6124 | 8.2691 | 8.204811 | 7.209565 | 0.06428902 | 0 | 0.9952464
50.6224 | 8.2576 | 8.211711 | 7.207957 | 0.04588914 | 0 | 1.003754
50.6324 | 8.2696 | 8.218821 | 7.206352 | 0.05077905 | 0 | 1.012469
50.6424 | 8.2922 | 8.226146 | 7.204748 | 0.06605367 | 0 | 1.021398
50.6523 | 8.2653 | 8.233616 | 7.203163 | 0.03168417 | 0 | 1.030453
50.6623 | 8.2901 | 8.241384 | 7.201563 | 0.04871599 | 0 | 1.039821
50.6723 | 8.286 | 8.249382 | 7.199966 | 0.03661841 | 0 | 1.049416
50.6823 | 8.287 | 8.257613 | 7.19837 | 0.02938724 | 0 | 1.059243
50.6923 | 8.3117 | 8.266082 | 7.196777 | 0.04561805 | 0 | 1.069305
50.7023 | 8.2947 | 8.274793 | 7.195185 | 0.01990658 | 0 | 1.079608
50.7123 | 8.3048 | 8.283751 | 7.193596 | 0.02104862 | 0 | 1.090156
50.7223 | 8.3129 | 8.29296 | 7.192008 | 0.01993966 | 0 | 1.100952
50.7323 | 8.3184 | 8.302424 | 7.190422 | 0.01597558 | 0 | 1.112002
50.7423 | 8.3385 | 8.312148 | 7.188838 | 0.02635173 | 0 | 1.12331
50.7523 | 8.307 | 8.322136 | 7.187257 | -0.01513638 | 0 | 1.13488
50.7623 | 8.3458 | 8.332394 | 7.185677 | 0.01340624 | 0 | 1.146717
50.7723 | 8.3379 | 8.342925 | 7.184099 | -0.005025393 | 0 | 1.158826
50.7823 | 8.347 | 8.353736 | 7.182523 | -0.006736134 | 0 | 1.171213
50.7923 | 8.3665 | 8.364832 | 7.180949 | 0.001668402 | 0 | 1.183883
50.8023 | 8.3409 | 8.376217 | 7.179377 | -0.03531725 | 0 | 1.19684
50.8123 | 8.363 | 8.387899 | 7.177807 | -0.02489896 | 0 | 1.210092
50.8223 | 8.3688 | 8.399883 | 7.176239 | -0.03108269 | 0 | 1.223644
50.8323 | 8.3742 | 8.412175 | 7.174672 | -0.03797492 | 0 | 1.237503
50.8423 | 8.395 | 8.424782 | 7.173108 | -0.02978221 | 0 | 1.251674
50.8523 | 8.3566 | 8.437711 | 7.171545 | -0.08111147 | 0 | 1.266166
50.8623 | 8.3848 | 8.45097 | 7.169985 | -0.06616979 | 0 | 1.280985
50.8723 | 8.4155 | 8.464559 | 7.168426 | -0.04905904 | 0 | 1.296133
50.8823 | 8.3822 | 8.478499 | 7.166869 | -0.09629856 | 0 | 1.311629
50.8923 | 8.4263 | 8.492791 | 7.165315 | -0.0664908 | 0 | 1.327476
50.9023 | 8.4025 | 8.507444 | 7.163762 | -0.1049441 | 0 | 1.343683
50.9123 | 8.4135 | 8.522467 | 7.16221 | -0.1089674 | 0 | 1.360257
50.9223 | 8.4432 | 8.53787 | 7.160661 | -0.09467003 | 0 | 1.377209
50.9323 | 8.4155 | 8.553659 | 7.159114 | -0.1381585 | 0 | 1.394545
50.9423 | 8.4396 | 8.569849 | 7.157568 | -0.1302488 | 0 | 1.41228
50.9523 | 8.4517 | 8.586448 | 7.156025 | -0.1347484 | 0 | 1.430424
50.9623 | 8.4536 | 8.603468 | 7.154483 | -0.1498682 | 0 | 1.448985
50.9723 | 8.4806 | 8.62092 | 7.152943 | -0.1403196 | 0 | 1.467976
50.9823 | 8.4521 | 8.638814 | 7.151405 | -0.1867141 | 0 | 1.487409
50.9923 | 8.4767 | 8.657164 | 7.149869 | -0.1804639 | 0 | 1.507295
51.0023 | 8.4965 | 8.675982 | 7.148335 | -0.1794819 | 0 | 1.527647
51.0123 | 8.4816 | 8.695281 | 7.146802 | -0.2136815 | 0 | 1.548479
51.0223 | 8.5074 | 8.715076 | 7.145272 | -0.207676 | 0 | 1.569804
51.0323 | 8.5085 | 8.73538 | 7.143743 | -0.2268801 | 0 | 1.591637
51.0423 | 8.5254 | 8.756209 | 7.142216 | -0.2308087 | 0 | 1.613993
51.0523 | 8.5317 | 8.777577 | 7.140691 | -0.2458772 | 0 | 1.636886
51.0623 | 8.5444 | 8.799502 | 7.139168 | -0.2551018 | 0 | 1.660334
51.0723 | 8.5451 | 8.821999 | 7.137646 | -0.2768992 | 0 | 1.684353
51.0823 | 8.5716 | 8.845087 | 7.136126 | -0.2734869 | 0 | 1.708961
51.0923 | 8.5664 | 8.868783 | 7.134609 | -0.3023832 | 0 | 1.734175
51.1023 | 8.5884 | 8.893107 | 7.133092 | -0.3047071 | 0 | 1.760015
51.1123 | 8.5944 | 8.918078 | 7.131578 | -0.3236784 | 0 | 1.7865
51.1223 | 8.6196 | 8.943717 | 7.130066 | -0.324117 | 0 | 1.813651
51.1323 | 8.6254 | 8.970045 | 7.128555 | -0.3446453 | 0 | 1.84149
51.1423 | 8.6407 | 8.997085 | 7.127046 | -0.356385 | 0 | 1.870039
51.1523 | 8.6512 | 9.024859 | 7.125539 | -0.3736594 | 0 | 1.89932
51.1623 | 8.6679 | 9.053393 | 7.124034 | -0.3854927 | 0 | 1.929359
51.1723 | 8.6793 | 9.08271 | 7.12253 | -0.4034105 | 0 | 1.96018
51.1823 | 8.692 | 9.112839 | 7.121029 | -0.4208388 | 0 | 1.99181
51.1923 | 8.7134 | 9.143805 | 7.119529 | -0.4304054 | 0 | 2.024277
51.2023 | 8.7206 | 9.175639 | 7.118031 | -0.4550389 | 0 | 2.057608
51.2123 | 8.7499 | 9.208369 | 7.116534 | -0.4584692 | 0 | 2.091835
51.2223 | 8.7582 | 9.242028 | 7.115039 | -0.4838277 | 0 | 2.126988
51.2323 | 8.7753 | 9.276647 | 7.113547 | -0.501347 | 0 | 2.1631
51.2422 | 8.793 | 9.311898 | 7.11207 | -0.518898 | 0 | 2.199828
51.2522 | 8.8196 | 9.348533 | 7.110581 | -0.5289328 | 0 | 2.237952
51.2622 | 8.8372 | 9.386235 | 7.109093 | -0.5490355 | 0 | 2.277142
51.2722 | 8.8543 | 9.425045 | 7.107607 | -0.5707449 | 0 | 2.317438
51.2822 | 8.8685 | 9.465002 | 7.106123 | -0.5965025 | 0 | 2.35888
51.2922 | 8.9026 | 9.506151 | 7.10464 | -0.6035508 | 0 | 2.40151
51.3022 | 8.9201 | 9.548535 | 7.10316 | -0.6284349 | 0 | 2.445375
51.3122 | 8.9375 | 9.592202 | 7.101681 | -0.654702 | 0 | 2.490521
51.3222 | 8.9639 | 9.637201 | 7.100203 | -0.6733013 | 0 | 2.536998
51.3322 | 8.9906 | 9.683585 | 7.098728 | -0.6929847 | 0 | 2.584857
51.3422 | 9.0094 | 9.731407 | 7.097254 | -0.7220067 | 0 | 2.634153
51.3522 | 9.0309 | 9.780724 | 7.095781 | -0.7498243 | 0 | 2.684943
51.3622 | 9.0529 | 9.831597 | 7.094311 | -0.7786973 | 0 | 2.737286
51.3722 | 9.0943 | 9.884089 | 7.092842 | -0.7897892 | 0 | 2.791247
51.3822 | 9.1247 | 9.938266 | 7.091375 | -0.8135662 | 0 | 2.846891
51.3922 | 9.1389 | 9.994197 | 7.089909 | -0.8552974 | 0 | 2.904288
51.4022 | 9.1743 | 10.05196 | 7.088446 | -0.8776568 | 0 | 2.963511
51.4122 | 9.2029 | 10.11162 | 7.086984 | -0.9087216 | 0 | 3.024638
51.4222 | 9.2471 | 10.17327 | 7.085523 | -0.9261727 | 0 | 3.087749
51.4322 | 9.2794 | 10.237 | 7.084064 | -0.9575959 | 0 | 3.152931
51.4422 | 9.2968 | 10.30288 | 7.082607 | -1.006081 | 0 | 3.220274
51.4522 | 9.3551 | 10.37102 | 7.081152 | -1.015924 | 0 | 3.289872
51.4622 | 9.3796 | 10.44152 | 7.079698 | -1.061924 | 0 | 3.361826
51.4722 | 9.4178 | 10.51449 | 7.078246 | -1.096688 | 0 | 3.436242
51.4822 | 9.4706 | 10.59003 | 7.076796 | -1.119425 | 0 | 3.51323
51.4922 | 9.5058 | 10.66825 | 7.075347 | -1.162455 | 0 | 3.592908
51.5022 | 9.5528 | 10.7493 | 7.0739 | -1.196501 | 0 | 3.675401
51.5122 | 9.601 | 10.83329 | 7.072454 | -1.232293 | 0 | 3.760839
51.5222 | 9.6501 | 10.92037 | 7.07101 | -1.270269 | 0 | 3.849359
51.5322 | 9.7212 | 11.01068 | 7.069568 | -1.289476 | 0 | 3.941108
51.5422 | 9.7685 | 11.10437 | 7.068127 | -1.335866 | 0 | 4.036239
51.5522 | 9.8272 | 11.2016 | 7.066688 | -1.374401 | 0 | 4.134913
51.5622 | 9.8997 | 11.30255 | 7.065251 | -1.402853 | 0 | 4.237302
51.5722 | 9.9705 | 11.4074 | 7.063815 | -1.4369 | 0 | 4.343585
51.5822 | 10.0417 | 11.51633 | 7.062381 | -1.474634 | 0 | 4.453953
51.5922 | 10.117 | 11.62955 | 7.060948 | -1.512554 | 0 | 4.568606
51.6022 | 10.212 | 11.74727 | 7.059517 | -1.535272 | 0 | 4.687755
51.6122 | 10.3005 | 11.86971 | 7.058087 | -1.569208 | 0 | 4.811621
51.6222 | 10.3897 | 11.9971 | 7.05666 | -1.607399 | 0 | 4.940439
51.6322 | 10.5039 | 12.12969 | 7.055233 | -1.625789 | 0 | 5.074456
51.6422 | 10.5996 | 12.26774 | 7.053809 | -1.668139 | 0 | 5.21393
51.6522 | 10.7361 | 12.41152 | 7.052386 | -1.67542 | 0 | 5.359135
51.6622 | 10.8435 | 12.56132 | 7.050964 | -1.71782 | 0 | 5.510356
51.6722 | 10.9664 | 12.71744 | 7.049544 | -1.751039 | 0 | 5.667895
51.6822 | 11.1211 | 12.88019 | 7.048126 | -1.759092 | 0 | 5.832066
51.6922 | 11.2683 | 13.04991 | 7.046709 | -1.781611 | 0 | 6.003202
51.7022 | 11.4333 | 13.22694 | 7.045293 | -1.793641 | 0 | 6.181648
51.7122 | 11.5989 | 13.41165 | 7.04388 | -1.812747 | 0 | 6.367767
51.7222 | 11.7893 | 13.60441 | 7.042467 | -1.815106 | 0 | 6.561939
51.7322 | 12.0045 | 13.80561 | 7.041057 | -1.801115 | 0 | 6.764558
51.7422 | 12.192 | 14.01569 | 7.039648 | -1.823685 | 0 | 6.976038
51.7522 | 12.4153 | 14.23505 | 7.03824 | -1.819746 | 0 | 7.196805
51.7622 | 12.6557 | 14.46414 | 7.036834 | -1.808442 | 0 | 7.427308
51.7722 | 12.8756 | 14.70344 | 7.035429 | -1.827836 | 0 | 7.668006
51.7822 | 13.1842 | 14.9534 | 7.034026 | -1.769203 | 0 | 7.919377
51.7922 | 13.4473 | 15.21454 | 7.032625 | -1.767237 | 0 | 8.181913
51.8022 | 13.711 | 15.48734 | 7.031225 | -1.776342 | 0 | 8.456117
51.8122 | 14.0478 | 15.77233 | 7.029826 | -1.724534 | 0 | 8.742507
51.8221 | 14.3336 | 16.06701 | 7.028443 | -1.733415 | 0 | 9.038571
51.8321 | 14.6891 | 16.37784 | 7.027048 | -1.688736 | 0 | 9.350788
51.8421 | 15.0659 | 16.70244 | 7.025654 | -1.636539 | 0 | 9.676785
51.8521 | 15.4035 | 17.04136 | 7.024261 | -1.63786 | 0 | 10.0171
51.8621 | 15.8127 | 17.39513 | 7.02287 | -1.582435 | 0 | 10.37226
51.8721 | 16.2262 | 17.76429 | 7.021481 | -1.538085 | 0 | 10.7428
51.8821 | 16.6602 | 18.14932 | 7.020093 | -1.489118 | 0 | 11.12922
51.8921 | 17.1053 | 18.55071 | 7.018706 | -1.445412 | 0 | 11.53201
51.9021 | 17.5457 | 18.96892 | 7.017321 | -1.423216 | 0 | 11.95159
51.9121 | 18.0376 | 19.40433 | 7.015937 | -1.366728 | 0 | 12.38839
51.9221 | 18.5445 | 19.85729 | 7.014555 | -1.312791 | 0 | 12.84274
51.9321 | 19.024 | 20.32808 | 7.013174 | -1.304077 | 0 | 13.3149
51.9421 | 19.5847 | 20.81687 | 7.011795 | -1.232171 | 0 | 13.80508
51.9521 | 20.0771 | 21.32375 | 7.010417 | -1.246651 | 0 | 14.31333
51.9621 | 20.6426 | 21.84868 | 7.009041 | -1.206076 | 0 | 14.83964
51.9721 | 21.2622 | 22.39146 | 7.007666 | -1.129261 | 0 | 15.3838
51.9821 | 21.7724 | 22.95175 | 7.006292 | -1.179353 | 0 | 15.94546
51.9921 | 22.3613 | 23.52902 | 7.00492 | -1.167721 | 0 | 16.5241
52.0021 | 22.9311 | 24.12252 | 7.003549 | -1.191423 | 0 | 17.11897
52.0121 | 23.5729 | 24.7313 | 7.00218 | -1.158399 | 0 | 17.72912
52.0221 | 24.1833 | 25.35413 | 7.000812 | -1.170833 | 0 | 18.35332
52.0321 | 24.7701 | 25.98956 | 6.999446 | -1.219462 | 0 | 18.99012
52.0421 | 25.4022 | 26.63585 | 6.998081 | -1.233646 | 0 | 19.63777
52.0521 | 26.0459 | 27.29097 | 6.996717 | -1.245069 | 0 | 20.29425
52.0621 | 26.6327 | 27.95264 | 6.995355 | -1.319938 | 0 | 20.95728
52.0721 | 27.2554 | 28.61829 | 6.993994 | -1.36289 | 0 | 21.6243
52.0821 | 27.8397 | 29.2851 | 6.992635 | -1.445404 | 0 | 22.29247
52.0921 | 28.4486 | 29.95002 | 6.991276 | -1.501422 | 0 | 22.95875
52.1021 | 29.0101 | 30.60977 | 6.98992 | -1.599675 | 0 | 23.61985
52.1121 | 29.582 | 31.26092 | 6.988564 | -1.678915 | 0 | 24.27235
52.1221 | 30.2113 | 31.89986 | 6.987211 | -1.688557 | 0 | 24.91265
52.1321 | 30.6524 | 32.52291 | 6.985858 | -1.870508 | 0 | 25.53705
52.1421 | 31.2476 | 33.12631 | 6.984507 | -1.878715 | 0 | 26.14181
52.1521 | 31.7572 | 33.7063 | 6.983157 | -1.949104 | 0 | 26.72315
52.1621 | 32.1896 | 34.25912 | 6.981808 | -2.069516 | 0 | 27.27731
52.1721 | 32.6767 | 34.78105 | 6.980461 | -2.104346 | 0 | 27.80059
52.1821 | 33.1135 | 35.26848 | 6.979115 | -2.154976 | 0 | 28.28936
52.1921 | 33.494 | 35.71791 | 6.977771 | -2.223914 | 0 | 28.74014
52.2021 | 33.9331 | 36.12602 | 6.976428 | -2.192924 | 0 | 29.1496
52.2121 | 34.247 | 36.48968 | 6.975086 | -2.242684 | 0 | 29.5146
52.2221 | 34.5136 | 36.80601 | 6.973746 | -2.292408 | 0 | 29.83226
52.2321 | 34.8871 | 37.07241 | 6.972406 | -2.185314 | 0 | 30.10001
52.2421 | 35.0136 | 37.28666 | 6.971069 | -2.27306 | 0 | 30.31559
52.2521 | 35.2608 | 37.44691 | 6.969732 | -2.186109 | 0 | 30.47718
52.2621 | 35.4435 | 37.55178 | 6.968397 | -2.108277 | 0 | 30.58338
52.2721 | 35.5349 | 37.60037 | 6.967063 | -2.065471 | 0 | 30.63331
52.2821 | 35.6309 | 37.59232 | 6.965731 | -1.961424 | 0 | 30.62659
52.2921 | 35.6804 | 37.52782 | 6.964399 | -1.84742 | 0 | 30.56342
52.3021 | 35.653 | 37.40758 | 6.963069 | -1.754578 | 0 | 30.44451
52.3121 | 35.6743 | 37.23285 | 6.961741 | -1.558551 | 0 | 30.27111
52.3221 | 35.5747 | 37.00537 | 6.960413 | -1.430673 | 0 | 30.04496
52.3321 | 35.4389 | 36.72733 | 6.959087 | -1.288426 | 0 | 29.76824
52.3421 | 35.382 | 36.40127 | 6.957762 | -1.019269 | 0 | 29.44351
52.3521 | 35.1405 | 36.03006 | 6.956439 | -0.8895636 | 0 | 29.07362
52.3621 | 34.9122 | 35.61682 | 6.955116 | -0.7046163 | 0 | 28.6617
52.3721 | 34.6647 | 35.16482 | 6.953795 | -0.5001172 | 0 | 28.21102
52.3821 | 34.3837 | 34.67746 | 6.952475 | -0.2937634 | 0 | 27.72499
52.3921 | 34.0295 | 34.15823 | 6.951157 | -0.1287266 | 0 | 27.20707
52.4021 | 33.6412 | 33.61061 | 6.94984 | 0.03059456 | 0 | 26.66077
52.412 | 33.2981 | 33.04392 | 6.948537 | 0.254182 | 0 | 26.09538
52.422 | 32.813 | 32.45018 | 6.947222 | 0.362816 | 0 | 25.50296
52.432 | 32.4325 | 31.83841 | 6.945908 | 0.5940871 | 0 | 24.8925
52.442 | 31.9254 | 31.21195 | 6.944596 | 0.7134467 | 0 | 24.26736
52.452 | 31.4394 | 30.57408 | 6.943285 | 0.8653194 | 0 | 23.6308
52.462 | 30.9277 | 29.92796 | 6.941975 | 0.9997384 | 0 | 22.98599
52.472 | 30.3921 | 29.27665 | 6.940666 | 1.11545 | 0 | 22.33598
52.482 | 29.8063 | 28.62306 | 6.939359 | 1.183243 | 0 | 21.6837
52.492 | 29.2821 | 27.96993 | 6.938053 | 1.312168 | 0 | 21.03188
52.502 | 28.7094 | 27.31985 | 6.936748 | 1.389551 | 0 | 20.3831
52.512 | 28.0879 | 26.67519 | 6.935444 | 1.412711 | 0 | 19.73974
52.522 | 27.5335 | 26.03812 | 6.934141 | 1.495382 | 0 | 19.10398
52.532 | 26.875 | 25.41058 | 6.93284 | 1.464419 | 0 | 18.47774
52.542 | 26.2575 | 24.7943 | 6.93154 | 1.463204 | 0 | 17.86276
52.552 | 25.6818 | 24.19076 | 6.930241 | 1.491045 | 0 | 17.26051
52.562 | 25.1114 | 23.60122 | 6.928943 | 1.51018 | 0 | 16.67228
52.572 | 24.4348 | 23.02674 | 6.927646 | 1.408063 | 0 | 16.09909
52.582 | 23.8918 | 22.46814 | 6.92635 | 1.423658 | 0 | 15.54179
52.592 | 23.2366 | 21.92608 | 6.925056 | 1.310522 | 0 | 15.00102
52.602 | 22.675 | 21.401 | 6.923763 | 1.273996 | 0 | 14.47724
52.612 | 22.0855 | 20.89322 | 6.922471 | 1.192279 | 0 | 13.97075
52.622 | 21.5134 | 20.40288 | 6.92118 | 1.110518 | 0 | 13.4817
52.632 | 20.9601 | 19.93001 | 6.91989 | 1.030094 | 0 | 13.01012
52.642 | 20.3878 | 19.47451 | 6.918602 | 0.9132922 | 0 | 12.55591
52.652 | 19.8346 | 19.0362 | 6.917314 | 0.7983968 | 0 | 12.11889
52.662 | 19.378 | 18.61483 | 6.916028 | 0.7631747 | 0 | 11.6988
52.672 | 18.7996 | 18.21004 | 6.914743 | 0.5895595 | 0 | 11.2953
52.682 | 18.2843 | 17.82146 | 6.913459 | 0.4628398 | 0 | 10.908
52.692 | 17.8293 | 17.44866 | 6.912176 | 0.3806447 | 0 | 10.53648
52.702 | 17.3545 | 17.09116 | 6.910894 | 0.2633447 | 0 | 10.18026
52.712 | 16.9084 | 16.74847 | 6.909613 | 0.159927 | 0 | 9.83886
52.722 | 16.5004 | 16.4201 | 6.908334 | 0.0803029 | 0 | 9.511763
52.732 | 16.0468 | 16.10551 | 6.907055 | -0.05870644 | 0 | 9.198451
52.742 | 15.6677 | 15.80418 | 6.905778 | -0.1364751 | 0 | 8.898397
52.752 | 15.2852 | 15.51557 | 6.904502 | -0.2303745 | 0 | 8.611073
52.762 | 14.9216 | 15.23918 | 6.903226 | -0.3175791 | 0 | 8.335953
52.772 | 14.5773 | 14.97447 | 6.901952 | -0.3971675 | 0 | 8.072515
52.782 | 14.1956 | 14.72093 | 6.900679 | -0.5253284 | 0 | 7.820249
52.792 | 13.9384 | 14.47806 | 6.899407 | -0.5396615 | 0 | 7.578654
52.802 | 13.5979 | 14.24538 | 6.898137 | -0.6474778 | 0 | 7.347241
52.812 | 13.2943 | 14.0224 | 6.896867 | -0.7281013 | 0 | 7.125534
52.822 | 13.0445 | 13.80868 | 6.895598 | -0.7641752 | 0 | 6.913077
52.832 | 12.7568 | 13.60376 | 6.894331 | -0.8469555 | 0 | 6.709425
52.842 | 12.523 | 13.40722 | 6.893064 | -0.8842172 | 0 | 6.514153
52.852 | 12.2847 | 13.21865 | 6.891798 | -0.9339523 | 0 | 6.326854
52.862 | 12.0337 | 13.03767 | 6.890534 | -1.003971 | 0 | 6.147137
52.872 | 11.8747 | 12.8639 | 6.88927 | -0.9892009 | 0 | 5.97463
52.882 | 11.6578 | 12.69699 | 6.888008 | -1.039189 | 0 | 5.808981
52.892 | 11.4639 | 12.5366 | 6.886747 | -1.072698 | 0 | 5.649851
52.902 | 11.3209 | 12.38241 | 6.885486 | -1.06151 | 0 | 5.496924
52.912 | 11.1237 | 12.23412 | 6.884227 | -1.110423 | 0 | 5.349896
52.922 | 10.9812 | 12.09145 | 6.882969 | -1.11025 | 0 | 5.208481
52.932 | 10.8357 | 11.95412 | 6.881712 | -1.118422 | 0 | 5.07241
52.942 | 10.6787 | 11.82188 | 6.880455 | -1.143183 | 0 | 4.941428
52.952 | 10.5785 | 11.69449 | 6.8792 | -1.115991 | 0 | 4.815291
52.962 | 10.4419 | 11.57172 | 6.877946 | -1.129819 | 0 | 4.693773
52.972 | 10.3084 | 11.45335 | 6.876693 | -1.144949 | 0 | 4.576657
52.982 | 10.2218 | 11.33918 | 6.87544 | -1.11738 | 0 | 4.463739
52.9919 | 10.1076 | 11.23009 | 6.874202 | -1.122495 | 0 | 4.355893
53.0019 | 10.0179 | 11.12372 | 6.872951 | -1.105822 | 0 | 4.25077
53.0119 | 9.9115 | 11.021 | 6.871702 | -1.109505 | 0 | 4.149302
53.0219 | 9.826 | 10.92178 | 6.870454 | -1.095782 | 0 | 4.051329
53.0319 | 9.769 | 10.8259 | 6.869207 | -1.056903 | 0 | 3.956696
53.0419 | 9.6784 | 10.73322 | 6.86796 | -1.054821 | 0 | 3.865261
53.0519 | 9.6043 | 10.6436 | 6.866715 | -1.039303 | 0 | 3.776888
53.0619 | 9.5533 | 10.55692 | 6.865471 | -1.003619 | 0 | 3.691449
53.0719 | 9.4627 | 10.47305 | 6.864227 | -1.01035 | 0 | 3.608823
53.0819 | 9.4264 | 10.39188 | 6.862985 | -0.9654803 | 0 | 3.528896
53.0919 | 9.3616 | 10.3133 | 6.861743 | -0.9517023 | 0 | 3.451559
53.1019 | 9.3047 | 10.23721 | 6.860502 | -0.9325127 | 0 | 3.37671
53.1119 | 9.2659 | 10.16351 | 6.859263 | -0.8976149 | 0 | 3.304252
53.1219 | 9.2078 | 10.09212 | 6.858024 | -0.8843158 | 0 | 3.234092
53.1319 | 9.155 | 10.02293 | 6.856786 | -0.8679272 | 0 | 3.166141
53.1419 | 9.1179 | 9.955865 | 6.855549 | -0.8379646 | 0 | 3.100315
53.1519 | 9.0703 | 9.890848 | 6.854313 | -0.8205481 | 0 | 3.036535
53.1619 | 9.0401 | 9.8278 | 6.853078 | -0.7877 | 0 | 2.974722
53.1719 | 8.983 | 9.766647 | 6.851844 | -0.783647 | 0 | 2.914803
53.1819 | 8.9584 | 9.707318 | 6.850611 | -0.7489182 | 0 | 2.856707
53.1919 | 8.9375 | 9.649746 | 6.849379 | -0.7122458 | 0 | 2.800367
53.2019 | 8.8814 | 9.593865 | 6.848147 | -0.7124651 | 0 | 2.745718
53.2119 | 8.8601 | 9.539613 | 6.846917 | -0.6795133 | 0 | 2.692696
53.2219 | 8.8248 | 9.486931 | 6.845687 | -0.6621309 | 0 | 2.641244
53.2319 | 8.8008 | 9.43576 | 6.844459 | -0.6349602 | 0 | 2.591302
53.2419 | 8.789 | 9.386046 | 6.843231 | -0.5970461 | 0 | 2.542815
53.2519 | 8.7359 | 9.337736 | 6.842004 | -0.6018357 | 0 | 2.495732
53.2619 | 8.7198 | 9.290778 | 6.840778 | -0.570978 | 0 | 2.45
53.2719 | 8.6998 | 9.245124 | 6.839553 | -0.5453244 | 0 | 2.405572
53.2819 | 8.671 | 9.200728 | 6.838328 | -0.5297282 | 0 | 2.3624
53.2919 | 8.64 | 9.157544 | 6.837105 | -0.5175441 | 0 | 2.320439
53.3019 | 8.6187 | 9.115529 | 6.835882 | -0.4968293 | 0 | 2.279647
53.3119 | 8.5992 | 9.074642 | 6.83466 | -0.4754424 | 0 | 2.239982
53.3219 | 8.5861 | 9.034844 | 6.83344 | -0.4487439 | 0 | 2.201404
53.3319 | 8.5526 | 8.996096 | 6.83222 | -0.4434956 | 0 | 2.163876
53.3419 | 8.5317 | 8.958361 | 6.831 | -0.4266609 | 0 | 2.127361
53.3519 | 8.5171 | 8.921605 | 6.829782 | -0.4045049 | 0 | 2.091823
53.3619 | 8.4901 | 8.885794 | 6.828564 | -0.395694 | 0 | 2.05723
53.3719 | 8.4834 | 8.850896 | 6.827348 | -0.3674962 | 0 | 2.023549
53.3819 | 8.4558 | 8.81688 | 6.826132 | -0.3610802 | 0 | 1.990748
53.3919 | 8.4339 | 8.783716 | 6.824917 | -0.3498164 | 0 | 1.9588
53.4019 | 8.4247 | 8.751377 | 6.823702 | -0.3266766 | 0 | 1.927674
53.4119 | 8.4056 | 8.719833 | 6.822489 | -0.314233 | 0 | 1.897344
53.4219 | 8.3943 | 8.68906 | 6.821276 | -0.2947597 | 0 | 1.867783
53.4319 | 8.3619 | 8.659031 | 6.820065 | -0.2971313 | 0 | 1.838967
53.4419 | 8.3577 | 8.629724 | 6.818853 | -0.2720237 | 0 | 1.81087
53.4519 | 8.3353 | 8.601113 | 6.817643 | -0.2658135 | 0 | 1.78347
53.4619 | 8.313 | 8.573178 | 6.816434 | -0.2601784 | 0 | 1.756745
53.4719 | 8.2994 | 8.545897 | 6.815225 | -0.246497 | 0 | 1.730672
53.4819 | 8.2916 | 8.519249 | 6.814017 | -0.2276487 | 0 | 1.705231
53.4919 | 8.2737 | 8.493213 | 6.81281 | -0.2195134 | 0 | 1.680403
53.5019 | 8.2553 | 8.467772 | 6.811604 | -0.2124721 | 0 | 1.656168
53.5119 | 8.2389 | 8.442907 | 6.810398 | -0.2040066 | 0 | 1.632508
53.5219 | 8.2303 | 8.418599 | 6.809193 | -0.1882991 | 0 | 1.609406
53.5319 | 8.2107 | 8.394833 | 6.807989 | -0.1841327 | 0 | 1.586843
53.5419 | 8.197 | 8.371591 | 6.806786 | -0.174591 | 0 | 1.564805
53.5519 | 8.1796 | 8.348858 | 6.805583 | -0.1692582 | 0 | 1.543275
53.5619 | 8.1778 | 8.326619 | 6.804382 | -0.1488193 | 0 | 1.522238
53.5719 | 8.1587 | 8.30486 | 6.803181 | -0.1461595 | 0 | 1.501679
53.5818 | 8.1365 | 8.283777 | 6.801992 | -0.1472768 | 0 | 1.481785
53.5918 | 8.1303 | 8.262929 | 6.800793 | -0.1326294 | 0 | 1.462137
53.6018 | 8.1131 | 8.242521 | 6.799594 | -0.1294207 | 0 | 1.442927
53.6118 | 8.0975 | 8.222538 | 6.798396 | -0.1250381 | 0 | 1.424142
53.6218 | 8.0862 | 8.20297 | 6.797198 | -0.1167695 | 0 | 1.405771
53.6318 | 8.0723 | 8.183803 | 6.796002 | -0.1115033 | 0 | 1.387802
53.6418 | 8.062 | 8.165028 | 6.794806 | -0.1030282 | 0 | 1.370223
53.6518 | 8.0501 | 8.146633 | 6.79361 | -0.09653323 | 0 | 1.353023
53.6618 | 8.034 | 8.128608 | 6.792416 | -0.09460795 | 0 | 1.336192
53.6718 | 8.02 | 8.110942 | 6.791222 | -0.09094238 | 0 | 1.319721
53.6818 | 8.0094 | 8.093627 | 6.790029 | -0.08422664 | 0 | 1.303598
53.6918 | 7.9971 | 8.076651 | 6.788836 | -0.07955122 | 0 | 1.287815
53.7018 | 7.9882 | 8.060007 | 6.787644 | -0.07180728 | 0 | 1.272363
53.7118 | 7.9684 | 8.043686 | 6.786453 | -0.07528596 | 0 | 1.257233
53.7218 | 7.9683 | 8.027679 | 6.785263 | -0.05937869 | 0 | 1.242416
53.7318 | 7.958 | 8.011977 | 6.784073 | -0.05397737 | 0 | 1.227904
53.7418 | 7.9445 | 7.996574 | 6.782884 | -0.05207404 | 0 | 1.21369
53.7518 | 7.9338 | 7.981461 | 6.781695 | -0.04766117 | 0 | 1.199766
53.7618 | 7.9251 | 7.966631 | 6.780508 | -0.04153134 | 0 | 1.186124
53.7718 | 7.9104 | 7.952077 | 6.77932 | -0.0416775 | 0 | 1.172757
53.7818 | 7.9069 | 7.937793 | 6.778134 | -0.03089261 | 0 | 1.159659
53.7918 | 7.8858 | 7.92377 | 6.776948 | -0.03797025 | 0 | 1.146822
53.8018 | 7.893 | 7.910004 | 6.775763 | -0.01700374 | 0 | 1.134241
53.8118 | 7.8785 | 7.896487 | 6.774578 | -0.01798721 | 0 | 1.121909
53.8218 | 7.8589 | 7.883214 | 6.773395 | -0.02431443 | 0 | 1.10982
53.8318 | 7.865 | 7.87018 | 6.772211 | -0.005179666 | 0 | 1.097968
53.8418 | 7.866 | 7.857377 | 6.771029 | 0.008622701 | 0 | 1.086349
53.8518 | 7.8335 | 7.844802 | 6.769847 | -0.01130202 | 0 | 1.074955
53.8618 | 7.8557 | 7.832449 | 6.768665 | 0.02325147 | 0 | 1.063783
53.8718 | 7.8304 | 7.820312 | 6.767484 | 0.01008813 | 0 | 1.052827
53.8818 | 7.8277 | 7.808387 | 6.766304 | 0.01931292 | 0 | 1.042083
53.8918 | 7.8145 | 7.79667 | 6.765125 | 0.01783044 | 0 | 1.031545
53.9018 | 7.8244 | 7.785155 | 6.763946 | 0.03924527 | 0 | 1.021209
53.9118 | 7.8174 | 7.773838 | 6.762767 | 0.04356183 | 0 | 1.011071
53.9218 | 7.7969 | 7.762716 | 6.761589 | 0.03418434 | 0 | 1.001126
53.9318 | 7.792 | 7.751783 | 6.760412 | 0.04021673 | 0 | 0.991371
53.9418 | 7.7926 | 7.741037 | 6.759236 | 0.05156322 | 0 | 0.9818011
53.9518 | 7.78 | 7.730473 | 6.75806 | 0.04952733 | 0 | 0.972413
53.9618 | 7.7744 | 7.720087 | 6.756884 | 0.05431295 | 0 | 0.9632029
53.9718 | 7.7693 | 7.709877 | 6.755709 | 0.05942331 | 0 | 0.9541674
53.9818 | 7.7622 | 7.699838 | 6.754535 | 0.06236203 | 0 | 0.945303
53.9918 | 7.7637 | 7.689968 | 6.753361 | 0.0737323 | 0 | 0.9366065
54.0018 | 7.7379 | 7.680263 | 6.752188 | 0.05763725 | 0 | 0.9280747
54.0118 | 7.7471 | 7.67072 | 6.751015 | 0.07637997 | 0 | 0.9197047
54.0218 | 7.7429 | 7.661337 | 6.749843 | 0.08156327 | 0 | 0.9114935
54.0318 | 7.7225 | 7.65211 | 6.748672 | 0.07039004 | 0 | 0.9034382
54.0418 | 7.7298 | 7.643037 | 6.747501 | 0.08676278 | 0 | 0.8955365
54.0518 | 7.727 | 7.634116 | 6.74633 | 0.09288421 | 0 | 0.8877855
54.0618 | 7.7059 | 7.625343 | 6.74516 | 0.08055668 | 0 | 0.880183
54.0718 | 7.7188 | 7.616717 | 6.743991 | 0.1020827 | 0 | 0.8727264
54.0818 | 7.6968 | 7.608236 | 6.742822 | 0.08856429 | 0 | 0.8654137
54.0918 | 7.6912 | 7.599896 | 6.741654 | 0.09130384 | 0 | 0.8582425
54.1018 | 7.6887 | 7.591697 | 6.740486 | 0.09700315 | 0 | 0.851211
54.1118 | 7.6725 | 7.583636 | 6.739319 | 0.08886438 | 0 | 0.8443171
54.1218 | 7.6712 | 7.575711 | 6.738152 | 0.09548931 | 0 | 0.837559
54.1318 | 7.6717 | 7.56792 | 6.736985 | 0.1037798 | 0 | 0.8309348
54.1418 | 7.6466 | 7.560262 | 6.73582 | 0.08633755 | 0 | 0.8244429
54.1518 | 7.6629 | 7.552736 | 6.734654 | 0.1101641 | 0 | 0.8180816
54.1617 | 7.6389 | 7.545412 | 6.733501 | 0.09348804 | 0 | 0.8119109
54.1717 | 7.6313 | 7.538142 | 6.732337 | 0.09315826 | 0 | 0.805805
54.1817 | 7.6472 | 7.530998 | 6.731173 | 0.1162019 | 0 | 0.7998252
54.1917 | 7.613 | 7.52398 | 6.730009 | 0.08902037 | 0 | 0.7939701
54.2017 | 7.619 | 7.517085 | 6.728847 | 0.101915 | 0 | 0.7882384
54.2117 | 7.6252 | 7.510313 | 6.727684 | 0.1148871 | 0 | 0.7826287
54.2217 | 7.5881 | 7.503662 | 6.726522 | 0.08443811 | 0 | 0.7771397
54.2317 | 7.6085 | 7.497131 | 6.725361 | 0.1113693 | 0 | 0.77177
54.2417 | 7.5883 | 7.490718 | 6.7242 | 0.09758208 | 0 | 0.7665183
54.2517 | 7.5846 | 7.484422 | 6.723039 | 0.1001778 | 0 | 0.7613831
54.2617 | 7.5817 | 7.478242 | 6.721879 | 0.103458 | 0 | 0.7563631
54.2717 | 7.554 | 7.472176 | 6.720719 | 0.0818242 | 0 | 0.7514566
54.2817 | 7.5649 | 7.466222 | 6.71956 | 0.09867809 | 0 | 0.7466619
54.2917 | 7.5633 | 7.460378 | 6.718401 | 0.1029215 | 0 | 0.7419773
54.3017 | 7.5397 | 7.454644 | 6.717243 | 0.08505647 | 0 | 0.7374008
54.3117 | 7.5514 | 7.449015 | 6.716085 | 0.1023852 | 0 | 0.73293
54.3217 | 7.537 | 7.44349 | 6.714927 | 0.09351014 | 0 | 0.7285626
54.3317 | 7.5254 | 7.438066 | 6.71377 | 0.08733413 | 0 | 0.7242957
54.3417 | 7.5375 | 7.43274 | 6.712614 | 0.1047604 | 0 | 0.7201261
54.3517 | 7.5098 | 7.427508 | 6.711457 | 0.08229215 | 0 | 0.7160506
54.3617 | 7.5278 | 7.422366 | 6.710301 | 0.1054336 | 0 | 0.712065
54.3717 | 7.5137 | 7.417311 | 6.709146 | 0.09638889 | 0 | 0.7081652
54.3817 | 7.4992 | 7.412337 | 6.707991 | 0.08686295 | 0 | 0.7043462
54.3917 | 7.5127 | 7.407439 | 6.706836 | 0.1052612 | 0 | 0.7006026
54.4017 | 7.4965 | 7.402611 | 6.705682 | 0.09388935 | 0 | 0.6969287
54.4117 | 7.4878 | 7.397846 | 6.704528 | 0.08995376 | 0 | 0.6933182
54.4217 | 7.4834 | 7.393139 | 6.703375 | 0.09026119 | 0 | 0.6897643
54.4317 | 7.4812 | 7.388481 | 6.702221 | 0.09271886 | 0 | 0.6862597
54.4417 | 7.4855 | 7.383866 | 6.701069 | 0.1016343 | 0 | 0.682797
54.4517 | 7.4658 | 7.379285 | 6.699916 | 0.08651548 | 0 | 0.6793682
54.4617 | 7.4649 | 7.37473 | 6.698764 | 0.09017015 | 0 | 0.6759655
54.4717 | 7.4729 | 7.370194 | 6.697613 | 0.1027063 | 0 | 0.672581
54.4817 | 7.4693 | 7.365668 | 6.696461 | 0.103632 | 0 | 0.6692066
54.4917 | 7.4573 | 7.361145 | 6.69531 | 0.09615467 | 0 | 0.6658348
54.5017 | 7.4619 | 7.356618 | 6.69416 | 0.1052816 | 0 | 0.6624585
54.5117 | 7.4553 | 7.352081 | 6.69301 | 0.1032193 | 0 | 0.6590709
54.5217 | 7.4491 | 7.347526 | 6.69186 | 0.1015738 | 0 | 0.6556664
54.5317 | 7.4499 | 7.34295 | 6.69071 | 0.1069501 | 0 | 0.6522396
54.5417 | 7.4419 | 7.338348 | 6.689561 | 0.1035525 | 0 | 0.6487864
54.5517 | 7.4559 | 7.333716 | 6.688412 | 0.1221843 | 0 | 0.6453035
54.5617 | 7.4356 | 7.329052 | 6.687264 | 0.1065477 | 0 | 0.6417886
54.5717 | 7.4313 | 7.324356 | 6.686115 | 0.1069442 | 0 | 0.6382403
54.5817 | 7.4401 | 7.319626 | 6.684968 | 0.1204744 | 0 | 0.634658
54.5917 | 7.4191 | 7.314862 | 6.68382 | 0.104238 | 0 | 0.631042
54.6017 | 7.4254 | 7.310066 | 6.682673 | 0.115334 | 0 | 0.6273933
54.6117 | 7.4238 | 7.305239 | 6.681526 | 0.1185608 | 0 | 0.6237135
54.6217 | 7.4188 | 7.300384 | 6.680379 | 0.1184163 | 0 | 0.6200046
54.6317 | 7.4189 | 7.295502 | 6.679233 | 0.123398 | 0 | 0.6162693
54.6417 | 7.4123 | 7.290597 | 6.678087 | 0.121703 | 0 | 0.6125104
54.6517 | 7.4176 | 7.285672 | 6.676941 | 0.1319279 | 0 | 0.6087313
54.6617 | 7.4055 | 7.280731 | 6.675795 | 0.1247694 | 0 | 0.6049353
54.6717 | 7.405 | 7.275776 | 6.67465 | 0.1292238 | 0 | 0.6011261
54.6817 | 7.3971 | 7.270813 | 6.673505 | 0.1262871 | 0 | 0.5973077
54.6917 | 7.4046 | 7.265845 | 6.672361 | 0.1387555 | 0 | 0.593484
54.7017 | 7.395 | 7.260875 | 6.671216 | 0.1341247 | 0 | 0.5896591
54.7117 | 7.3929 | 7.25591 | 6.670072 | 0.1369905 | 0 | 0.5858375
54.7217 | 7.3946 | 7.250951 | 6.668928 | 0.1436486 | 0 | 0.5820233
54.7317 | 7.3825 | 7.246005 | 6.667785 | 0.1364945 | 0 | 0.5782209
54.7417 | 7.3903 | 7.241076 | 6.666641 | 0.149224 | 0 | 0.5744348
54.7516 | 7.3693 | 7.236217 | 6.66551 | 0.1330834 | 0 | 0.570707
54.7616 | 7.3738 | 7.231332 | 6.664367 | 0.1424675 | 0 | 0.5669658
54.7716 | 7.3787 | 7.226477 | 6.663224 | 0.1522228 | 0 | 0.5632531
54.7816 | 7.3678 | 7.221655 | 6.662082 | 0.1461454 | 0 | 0.5595729
54.7916 | 7.3672 | 7.216868 | 6.66094 | 0.150332 | 0 | 0.5559284
54.8016 | 7.3658 | 7.212121 | 6.659798 | 0.153679 | 0 | 0.5523233
54.8116 | 7.3636 | 7.207416 | 6.658656 | 0.1561836 | 0 | 0.5487603
54.8216 | 7.374 | 7.202757 | 6.657515 | 0.1712433 | 0 | 0.5452421
54.8316 | 7.3439 | 7.198144 | 6.656373 | 0.1457558 | 0 | 0.5417709
54.8416 | 7.3606 | 7.193581 | 6.655232 | 0.1670191 | 2.3369e-07 | 0.5383483
54.8516 | 7.3643 | 7.189068 | 6.654092 | 0.1752319 | 3.037311e-07 | 0.5349763
54.8616 | 7.349 | 7.184607 | 6.652951 | 0.1643927 | 3.947958e-07 | 0.531656
54.8716 | 7.3516 | 7.180199 | 6.651811 | 0.1714007 | 5.132054e-07 | 0.5283883
54.8816 | 7.3429 | 7.175845 | 6.65067 | 0.1670552 | 6.671851e-07 | 0.5251738
54.8916 | 7.3498 | 7.171544 | 6.64953 | 0.1782559 | 8.674389e-07 | 0.5220129
54.9016 | 7.3412 | 7.167297 | 6.64839 | 0.1739027 | 1.127897e-06 | 0.5189057
54.9116 | 7.3338 | 7.163104 | 6.647251 | 0.1706956 | 1.466692e-06 | 0.5158521
54.9216 | 7.3411 | 7.158965 | 6.646111 | 0.1821348 | 1.907425e-06 | 0.5128518
54.9316 | 7.33 | 7.154879 | 6.644972 | 0.1751209 | 2.48082e-06 | 0.5099045
54.9416 | 7.3224 | 7.150846 | 6.643833 | 0.1715542 | 3.226878e-06 | 0.5070095
54.9516 | 7.3278 | 7.146864 | 6.642694 | 0.1809356 | 4.197679e-06 | 0.5041661
54.9616 | 7.3226 | 7.142934 | 6.641555 | 0.1796657 | 5.461039e-06 | 0.5013734
54.9716 | 7.3231 | 7.139054 | 6.640417 | 0.1840456 | 7.105266e-06 | 0.4986305
54.9816 | 7.3188 | 7.135224 | 6.639278 | 0.1835759 | 9.245367e-06 | 0.4959365
54.9916 | 7.3129 | 7.131442 | 6.63814 | 0.1814577 | 1.203113e-05 | 0.4932901
55.0016 | 7.3135 | 7.127708 | 6.637002 | 0.185792 | 1.565765e-05 | 0.4906903
55.0116 | 7.3113 | 7.12402 | 6.635864 | 0.1872797 | 2.037904e-05 | 0.4881358
55.0216 | 7.3099 | 7.120378 | 6.634726 | 0.189522 | 2.652637e-05 | 0.4856252
55.0316 | 7.2958 | 7.11678 | 6.633589 | 0.1790198 | 3.453086e-05 | 0.4831571
55.0416 | 7.308 | 7.113226 | 6.632451 | 0.1947742 | 4.495437e-05 | 0.4807298
55.0516 | 7.2889 | 7.109714 | 6.631314 | 0.1791862 | 5.852885e-05 | 0.4783417
55.0616 | 7.2866 | 7.106243 | 6.630176 | 0.1803568 | 7.620798e-05 | 0.4759907
55.0716 | 7.2873 | 7.102813 | 6.629039 | 0.184487 | 9.923423e-05 | 0.4736746
55.0816 | 7.2876 | 7.099422 | 6.627902 | 0.1881778 | 0.0001292264 | 0.4713909
55.0916 | 7.2834 | 7.09607 | 6.626765 | 0.1873302 | 0.0001682933 | 0.4691363
55.1016 | 7.2729 | 7.092755 | 6.625628 | 0.180145 | 0.0002191824 | 0.4669074
55.1116 | 7.2737 | 7.089477 | 6.624492 | 0.1842234 | 0.000285472 | 0.4646995
55.1216 | 7.2786 | 7.086234 | 6.623355 | 0.192366 | 0.0003718222 | 0.4625071
55.1316 | 7.272 | 7.083026 | 6.622219 | 0.1889738 | 0.0004843003 | 0.4603233
55.1416 | 7.2628 | 7.079852 | 6.621082 | 0.1829476 | 0.0006308026 | 0.4581394
55.1516 | 7.2614 | 7.076712 | 6.619946 | 0.1846883 | 0.0008216009 | 0.4559442
55.1616 | 7.2744 | 7.073603 | 6.61881 | 0.2007967 | 0.001070048 | 0.4537236
55.1716 | 7.2526 | 7.070527 | 6.617674 | 0.1820734 | 0.001393486 | 0.4514595
55.1816 | 7.2565 | 7.067481 | 6.616538 | 0.1890194 | 0.001814411 | 0.4491287
55.1916 | 7.2514 | 7.064465 | 6.615402 | 0.1869352 | 0.002361961 | 0.4467013
55.2016 | 7.2627 | 7.061478 | 6.614266 | 0.2012216 | 0.00307379 | 0.444139
55.2116 | 7.2543 | 7.058521 | 6.61313 | 0.1957793 | 0.003998428 | 0.4413925
55.2216 | 7.2439 | 7.055591 | 6.611994 | 0.1883088 | 0.005198191 | 0.4383989
55.2316 | 7.2363 | 7.052689 | 6.610858 | 0.1836109 | 0.006752702 | 0.435078
55.2416 | 7.256 | 7.049814 | 6.609723 | 0.2061861 | 0.008763048 | 0.4313281
55.2516 | 7.2373 | 7.046965 | 6.608587 | 0.1903351 | 0.01135647 | 0.4270212
55.2616 | 7.2468 | 7.044142 | 6.607452 | 0.2026583 | 0.01469131 | 0.4219987
55.2716 | 7.2335 | 7.041344 | 6.606316 | 0.1921563 | 0 | 0
55.2816 | 7.2365 | 7.03857 | 6.605181 | 0.1979297 | 0 | 0
55.2916 | 7.2494 | 7.035821 | 6.604045 | 0.213579 | 0 | 0
55.3016 | 7.2309 | 7.033095 | 6.60291 | 0.1978046 | 0 | 0
55.3116 | 7.2281 | 7.030393 | 6.601775 | 0.1977071 | 0 | 0
55.3216 | 7.2387 | 7.027713 | 6.600639 | 0.2109868 | 0 | 0
55.3315 | 7.2318 | 7.025082 | 6.599516 | 0.2067178 | 0 | 0
55.3415 | 7.2273 | 7.022446 | 6.59838 | 0.2048536 | 0 | 0
55.3515 | 7.2329 | 7.019832 | 6.597245 | 0.213068 | 0 | 0
55.3615 | 7.2161 | 7.017239 | 6.59611 | 0.1988613 | 0 | 0
55.3715 | 7.2273 | 7.014666 | 6.594975 | 0.2126339 | 0 | 0
55.3815 | 7.2142 | 7.012114 | 6.593839 | 0.2020863 | 0 | 0
55.3915 | 7.2157 | 7.009581 | 6.592704 | 0.2061187 | 0 | 0
55.4015 | 7.2158 | 7.007068 | 6.591569 | 0.2087315 | 0 | 0
55.4115 | 7.2071 | 7.004575 | 6.590434 | 0.2025251 | 0 | 0
55.4215 | 7.2106 | 7.0021 | 6.589299 | 0.2084998 | 0 | 0
55.4315 | 7.2139 | 6.999644 | 6.588163 | 0.2142559 | 0 | 0
55.4415 | 7.2062 | 6.997206 | 6.587028 | 0.2089937 | 0 | 0
55.4515 | 7.1985 | 6.994787 | 6.585893 | 0.2037134 | 0 | 0
55.4615 | 7.2084 | 6.992385 | 6.584758 | 0.2160155 | 0 | 0
55.4715 | 7.1897 | 6.99 | 6.583622 | 0.1997001 | 0 | 0
55.4815 | 7.2013 | 6.987632 | 6.582487 | 0.2136676 | 0 | 0
55.4915 | 7.1936 | 6.985282 | 6.581352 | 0.2083181 | 0 | 0
55.5015 | 7.1867 | 6.982948 | 6.580216 | 0.2037521 | 0 | 0
55.5115 | 7.1975 | 6.98063 | 6.579081 | 0.2168696 | 0 | 0
55.5215 | 7.179 | 6.978329 | 6.577945 | 0.200671 | 0 | 0
55.5315 | 7.1851 | 6.976044 | 6.57681 | 0.2090564 | 0.3921363 | 0.007097448
55.5415 | 7.1745 | 6.973774 | 6.575674 | 0.2007262 | 0.3926708 | 0.005428704
55.5515 | 7.1765 | 6.97152 | 6.574539 | 0.2049805 | 0.3928326 | 0.004148268
55.5615 | 7.1701 | 6.969281 | 6.573403 | 0.2008195 | 0.3958775 | 0
55.5715 | 7.1656 | 6.967057 | 6.572267 | 0.1985435 | 0.3947893 | 0
55.5815 | 7.1613 | 6.964847 | 6.571131 | 0.1964527 | 0.393716 | 0
55.5915 | 7.1661 | 6.962653 | 6.569995 | 0.2034472 | 0.3926573 | 0
55.6015 | 7.1605 | 6.960473 | 6.568859 | 0.2000273 | 0.3916132 | 0
55.6115 | 7.1584 | 6.958307 | 6.567723 | 0.2000931 | 0.3905834 | 0
55.6215 | 7.1654 | 6.956155 | 6.566587 | 0.2092449 | 0.3895678 | 0
55.6315 | 7.1414 | 6.954017 | 6.565451 | 0.1873828 | 0.3885661 | 0
55.6415 | 7.1622 | 6.951893 | 6.564315 | 0.210307 | 0.3875782 | 0
55.6515 | 7.152 | 6.949782 | 6.563178 | 0.2022177 | 0.386604 | 0
55.6615 | 7.1396 | 6.947685 | 6.562042 | 0.1919149 | 0.3856432 | 0
55.6715 | 7.1574 | 6.945601 | 6.560905 | 0.211799 | 0.3846957 | 0
55.6815 | 7.1419 | 6.94353 | 6.559769 | 0.1983701 | 0.3837613 | 0
55.6915 | 7.1328 | 6.941472 | 6.558632 | 0.1913283 | 0.38284 | 0
55.7015 | 7.1442 | 6.939426 | 6.557495 | 0.2047737 | 0.3819315 | 0
55.7115 | 7.1254 | 6.937393 | 6.556358 | 0.1880066 | 0.3810356 | 0
55.7215 | 7.1348 | 6.935373 | 6.555221 | 0.199427 | 0.3801523 | 0
55.7315 | 7.1358 | 6.933365 | 6.554083 | 0.2024352 | 0.3792815 | 0
55.7415 | 7.1217 | 6.931369 | 6.552946 | 0.1903312 | 0.3784228 | 0
55.7515 | 7.1322 | 6.929385 | 6.551808 | 0.2028152 | 0.3775764 | 0
55.7615 | 7.1273 | 6.927413 | 6.550671 | 0.1998873 | 0.3767419 | 0
55.7715 | 7.1256 | 6.925452 | 6.549533 | 0.2001477 | 0.3759193 | 0
55.7815 | 7.1335 | 6.923504 | 6.548395 | 0.2099965 | 0.3751085 | 0
55.7915 | 7.1269 | 6.921566 | 6.547257 | 0.2053338 | 0.3743092 | 0
55.8015 | 7.1234 | 6.91964 | 6.546119 | 0.2037598 | 0.3735215 | 0
55.8115 | 7.1284 | 6.917726 | 6.54498 | 0.2106745 | 0.3727452 | 0
55.8215 | 7.114 | 6.915822 | 6.543842 | 0.198178 | 0.3719801 | 0
55.8315 | 7.1313 | 6.913929 | 6.542703 | 0.2173706 | 0.3712262 | 0
55.8415 | 7.1219 | 6.912048 | 6.541564 | 0.2098523 | 0.3704834 | 0
55.8515 | 7.1201 | 6.910177 | 6.540425 | 0.2099232 | 0.3697515 | 0
55.8615 | 7.1257 | 6.908317 | 6.539286 | 0.2173834 | 0.3690304 | 0
55.8715 | 7.1126 | 6.906467 | 6.538147 | 0.2061331 | 0.3683201 | 0
55.8815 | 7.1061 | 6.904628 | 6.537007 | 0.2014724 | 0.3676203 | 0
55.8915 | 7.1251 | 6.902799 | 6.535868 | 0.2223013 | 0.3669311 | 0
55.9015 | 7.1188 | 6.90098 | 6.534728 | 0.2178199 | 0.3662524 | 0
55.9115 | 7.1203 | 6.899172 | 6.533588 | 0.2211284 | 0.3655839 | 0
55.9214 | 7.1225 | 6.897391 | 6.532459 | 0.2251088 | 0.3649324 | 0
55.9314 | 7.1139 | 6.895603 | 6.531318 | 0.2182974 | 0.3642842 | 0
55.9414 | 7.1185 | 6.893824 | 6.530178 | 0.2246761 | 0.3636462 | 0
55.9514 | 7.1297 | 6.892055 | 6.529037 | 0.2376451 | 0.363018 | 0
55.9614 | 7.1083 | 6.890296 | 6.527896 | 0.2180043 | 0.3623998 | 0
55.9714 | 7.1265 | 6.888546 | 6.526755 | 0.237954 | 0.3617913 | 0
55.9814 | 7.1213 | 6.886806 | 6.525613 | 0.2344942 | 0.3611926 | 0
55.9914 | 7.1048 | 6.885075 | 6.524472 | 0.219725 | 0.3606035 | 0
56.0014 | 7.1216 | 6.883354 | 6.52333 | 0.2382465 | 0.3600239 | 0
56.0114 | 7.1157 | 6.881641 | 6.522188 | 0.2340586 | 0.3594538 | 0
56.0214 | 7.111 | 6.879938 | 6.521045 | 0.2310616 | 0.3588932 | 0
56.0314 | 7.1059 | 6.878244 | 6.519903 | 0.2276555 | 0.3583418 | 0
56.0414 | 7.1072 | 6.87656 | 6.51876 | 0.2306404 | 0.3577997 | 0
56.0514 | 7.1071 | 6.874884 | 6.517617 | 0.2322164 | 0.3572667 | 0
56.0614 | 7.1138 | 6.873217 | 6.516474 | 0.2405835 | 0.3567429 | 0
56.0714 | 7.0999 | 6.871558 | 6.51533 | 0.2283418 | 0.356228 | 0
56.0814 | 7.1129 | 6.869909 | 6.514186 | 0.2429914 | 0.3557222 | 0
56.0914 | 7.1033 | 6.868268 | 6.513042 | 0.2350323 | 0.3552252 | 0
56.1014 | 7.1028 | 6.866635 | 6.511898 | 0.2361647 | 0.3547371 | 0
56.1114 | 7.1 | 6.865011 | 6.510754 | 0.2349886 | 0.3542577 | 0
56.1214 | 7.1074 | 6.863396 | 6.509609 | 0.2440039 | 0.353787 | 0
56.1314 | 7.0949 | 6.861789 | 6.508464 | 0.233111 | 0.353325 | 0
56.1414 | 7.0991 | 6.86019 | 6.507319 | 0.2389097 | 0.3528715 | 0
56.1514 | 7.0938 | 6.8586 | 6.506173 | 0.2352002 | 0.3524265 | 0
56.1614 | 7.0981 | 6.857018 | 6.505027 | 0.2410824 | 0.3519901 | 0
56.1714 | 7.0913 | 6.855443 | 6.503881 | 0.2358566 | 0.351562 | 0
56.1814 | 7.0839 | 6.853877 | 6.502735 | 0.2300227 | 0.3511422 | 0
56.1914 | 7.0857 | 6.852319 | 6.501588 | 0.2333808 | 0.3507308 | 0
56.2014 | 7.0881 | 6.850769 | 6.500442 | 0.2373309 | 0.3503276 | 0
56.2114 | 7.0898 | 6.849227 | 6.499294 | 0.2405732 | 0.3499325 | 0
56.2214 | 7.0902 | 6.847692 | 6.498147 | 0.2425076 | 0.3495456 | 0
56.2314 | 7.0795 | 6.846166 | 6.496999 | 0.2333342 | 0.3491667 | 0
56.2414 | 7.0888 | 6.844647 | 6.495851 | 0.2441531 | 0.3487959 | 0
56.2514 | 7.0813 | 6.843136 | 6.494703 | 0.2381643 | 0.348433 | 0
56.2614 | 7.0829 | 6.841632 | 6.493554 | 0.2412679 | 0.3480781 | 0
56.2714 | 7.0856 | 6.840136 | 6.492405 | 0.2454639 | 0.3477311 | 0
56.2814 | 7.0824 | 6.838648 | 6.491256 | 0.2437524 | 0.3473919 | 0
56.2914 | 7.0704 | 6.837167 | 6.490106 | 0.2332334 | 0.3470605 | 0
56.3014 | 7.0851 | 6.835693 | 6.488956 | 0.2494069 | 0.3467369 | 0
56.3114 | 7.0754 | 6.834227 | 6.487806 | 0.2411731 | 0.346421 | 0
56.3214 | 7.0767 | 6.832768 | 6.486655 | 0.2439319 | 0.3461127 | 0
56.3314 | 7.0743 | 6.831316 | 6.485505 | 0.2429835 | 0.345812 | 0
56.3414 | 7.0669 | 6.829872 | 6.484353 | 0.2370278 | 0.3455189 | 0
56.3514 | 7.067 | 6.828435 | 6.483202 | 0.2385649 | 0.3452334 | 0
56.3614 | 7.067 | 6.827005 | 6.48205 | 0.2399948 | 0.3449554 | 0
56.3714 | 7.0693 | 6.825582 | 6.480898 | 0.2437176 | 0.3446848 | 0
56.3814 | 7.0535 | 6.824167 | 6.479745 | 0.2293333 | 0.3444216 | 0
56.3914 | 7.0638 | 6.822758 | 6.478592 | 0.2410419 | 0.3441659 | 0
56.4014 | 7.0668 | 6.821356 | 6.477439 | 0.2454436 | 0.3439175 | 0
56.4114 | 7.0588 | 6.819962 | 6.476285 | 0.2388382 | 0.3436765 | 0
56.4214 | 7.0509 | 6.818574 | 6.475131 | 0.2323261 | 0.3434426 | 0
56.4314 | 7.054 | 6.817193 | 6.473977 | 0.2368069 | 0.3432161 | 0
56.4414 | 7.0592 | 6.815819 | 6.472822 | 0.2433809 | 0.3429968 | 0
56.4514 | 7.0405 | 6.814452 | 6.471667 | 0.2260481 | 0.3427847 | 0
56.4614 | 7.0544 | 6.813092 | 6.470512 | 0.2413085 | 0.3425797 | 0
56.4714 | 7.0508 | 6.811738 | 6.469356 | 0.239062 | 0.3423819 | 0
56.4814 | 7.0491 | 6.810391 | 6.4682 | 0.238709 | 0.3421911 | 0
56.4914 | 7.0337 | 6.809051 | 6.467043 | 0.2246491 | 0.3420075 | 0
56.5013 | 7.031 | 6.807731 | 6.465898 | 0.2232695 | 0.3418325 | 0
56.5113 | 7.0448 | 6.806404 | 6.464741 | 0.2383964 | 0.3416629 | 0
56.5213 | 7.0305 | 6.805083 | 6.463583 | 0.2254168 | 0.3415002 | 0
56.5313 | 7.0357 | 6.803769 | 6.462425 | 0.2319305 | 0.3413445 | 0
56.5413 | 7.031 | 6.802462 | 6.461266 | 0.2285378 | 0.3411958 | 0
56.5513 | 7.0349 | 6.801162 | 6.460108 | 0.2337385 | 0.3410539 | 0
56.5613 | 7.0313 | 6.799867 | 6.458948 | 0.2314327 | 0.3409189 | 0
56.5713 | 7.0345 | 6.79858 | 6.457789 | 0.2359204 | 0.3407909 | 0
56.5813 | 7.0313 | 6.797298 | 6.456629 | 0.2340017 | 0.3406696 | 0
56.5913 | 7.0335 | 6.796023 | 6.455468 | 0.2374766 | 0.3405552 | 0
56.6013 | 7.0192 | 6.794755 | 6.454307 | 0.2244451 | 0.3404476 | 0
56.6113 | 7.0286 | 6.793493 | 6.453146 | 0.2351072 | 0.3403468 | 0
56.6213 | 7.0385 | 6.792237 | 6.451984 | 0.2462629 | 0.3402528 | 0
56.6313 | 7.0264 | 6.790988 | 6.450822 | 0.2354124 | 0.3401655 | 0
56.6413 | 7.0266 | 6.789744 | 6.44966 | 0.2368555 | 0.3400849 | 0
56.6513 | 7.0197 | 6.788508 | 6.448497 | 0.2311923 | 0.3400111 | 0
56.6613 | 7.0168 | 6.787277 | 6.447333 | 0.2295229 | 0.3399439 | 0
56.6713 | 7.0186 | 6.786053 | 6.446169 | 0.2325472 | 0.3398835 | 0
56.6813 | 7.0246 | 6.784835 | 6.445005 | 0.2397653 | 0.3398297 | 0
56.6913 | 7.0214 | 6.783623 | 6.44384 | 0.2377772 | 0.3397825 | 0
56.7013 | 7.024 | 6.782417 | 6.442675 | 0.2415829 | 0.339742 | 0
56.7113 | 7.0272 | 6.781218 | 6.44151 | 0.2459824 | 0.3397081 | 0
56.7213 | 7.0162 | 6.780024 | 6.440343 | 0.2361758 | 0.3396808 | 0
56.7313 | 7.028 | 6.778837 | 6.439177 | 0.249163 | 0.3396601 | 0
56.7413 | 7.0199 | 6.777656 | 6.43801 | 0.2422441 | 0.339646 | 0
56.7513 | 7.0227 | 6.776481 | 6.436843 | 0.246219 | 0.3396384 | 0
56.7613 | 7.0249 | 6.775312 | 6.435675 | 0.2495879 | 0.3396374 | 0
56.7713 | 7.0124 | 6.774149 | 6.434506 | 0.2382507 | 0.339643 | 0
56.7813 | 7.0229 | 6.772993 | 6.433338 | 0.2499074 | 0.3396551 | 0
56.7913 | 7.0189 | 6.771842 | 6.432168 | 0.247058 | 0.3396738 | 0
56.8013 | 7.0138 | 6.770697 | 6.430998 | 0.2431026 | 0.3396989 | 0
56.8113 | 7.0169 | 6.769559 | 6.429828 | 0.2473411 | 0.3397306 | 0
56.8213 | 7.0056 | 6.768426 | 6.428658 | 0.2371736 | 0.3397688 | 0
56.8313 | 7.0045 | 6.7673 | 6.427486 | 0.2372001 | 0.3398135 | 0
56.8413 | 7.0148 | 6.766179 | 6.426315 | 0.2486206 | 0.3398647 | 0
56.8513 | 7.0101 | 6.765065 | 6.425143 | 0.245035 | 0.3399224 | 0
56.8613 | 7.0084 | 6.763956 | 6.42397 | 0.2444435 | 0.3399866 | 0
56.8713 | 7.0084 | 6.762854 | 6.422797 | 0.245546 | 0.3400572 | 0
56.8813 | 7.003 | 6.761758 | 6.421623 | 0.2412425 | 0.3401344 | 0
56.8913 | 7.0093 | 6.760667 | 6.420449 | 0.248633 | 0.340218 | 0
56.9013 | 7.0028 | 6.759582 | 6.419274 | 0.2432175 | 0.340308 | 0
56.9113 | 6.9969 | 6.758504 | 6.418099 | 0.2383961 | 0.3404046 | 0
56.9213 | 7.003 | 6.757431 | 6.416924 | 0.2455687 | 0.3405076 | 0
56.9313 | 6.9994 | 6.756365 | 6.415748 | 0.2430354 | 0.3406171 | 0
56.9413 | 7.005 | 6.755304 | 6.414571 | 0.2496961 | 0.3407331 | 0
56.9513 | 6.9933 | 6.754249 | 6.413394 | 0.2390508 | 0.3408555 | 0
56.9613 | 6.9911 | 6.7532 | 6.412216 | 0.2378996 | 0.3409844 | 0
56.9713 | 6.9785 | 6.752158 | 6.411038 | 0.2263425 | 0.3411197 | 0
56.9813 | 6.9932 | 6.751121 | 6.409859 | 0.2420794 | 0.3412616 | 0
56.9913 | 6.9955 | 6.75009 | 6.40868 | 0.2454103 | 0.3414099 | 0
57.0013 | 6.9867 | 6.749065 | 6.4075 | 0.2376353 | 0.3415647 | 0
57.0113 | 6.9841 | 6.748046 | 6.40632 | 0.2360544 | 0.3417259 | 0
57.0213 | 6.9803 | 6.747033 | 6.405139 | 0.2332675 | 0.3418937 | 0
57.0313 | 6.9912 | 6.746025 | 6.403957 | 0.2451746 | 0.3420679 | 0
57.0413 | 6.9868 | 6.745024 | 6.402776 | 0.2417758 | 0.3422487 | 0
57.0513 | 6.9864 | 6.744029 | 6.401593 | 0.2423711 | 0.3424359 | 0
57.0613 | 6.9878 | 6.74304 | 6.40041 | 0.2447603 | 0.3426297 | 0
57.0713 | 6.9725 | 6.742056 | 6.399226 | 0.2304436 | 0.3428299 | 0
57.0813 | 6.9798 | 6.741079 | 6.398042 | 0.238721 | 0.3430367 | 0
57.0912 | 6.9825 | 6.740117 | 6.396869 | 0.2423826 | 0.3432479 | 0
57.1012 | 6.9688 | 6.739152 | 6.395684 | 0.229648 | 0.3434677 | 0
57.1112 | 6.9873 | 6.738193 | 6.394498 | 0.2491074 | 0.3436941 | 0
57.1212 | 6.9721 | 6.737239 | 6.393312 | 0.2348609 | 0.3439269 | 0
57.1312 | 6.9562 | 6.736292 | 6.392125 | 0.2199083 | 0.3441664 | 0
57.1412 | 6.974 | 6.73535 | 6.390938 | 0.2386498 | 0.3444124 | 0
57.1512 | 6.9784 | 6.734415 | 6.38975 | 0.2439853 | 0.3446651 | 0
57.1612 | 6.9623 | 6.733485 | 6.388561 | 0.2288147 | 0.3449243 | 0
57.1712 | 6.9763 | 6.732562 | 6.387372 | 0.243738 | 0.3451901 | 0
57.1812 | 6.9777 | 6.731645 | 6.386182 | 0.2460553 | 0.3454626 | 0
57.1912 | 6.9599 | 6.730733 | 6.384992 | 0.2291666 | 0.3457417 | 0
57.2012 | 6.9736 | 6.729828 | 6.383801 | 0.2437718 | 0.3460275 | 0
57.2112 | 6.9605 | 6.728929 | 6.382609 | 0.2315708 | 0.3463199 | 0
57.2212 | 6.9721 | 6.728036 | 6.381417 | 0.2440638 | 0.3466191 | 0
57.2312 | 6.9718 | 6.727149 | 6.380224 | 0.2446507 | 0.3469249 | 0
57.2412 | 6.9685 | 6.726269 | 6.379031 | 0.2422315 | 0.3472375 | 0
57.2512 | 6.9803 | 6.725394 | 6.377837 | 0.2549061 | 0.3475568 | 0
57.2612 | 6.9697 | 6.724525 | 6.376643 | 0.2451745 | 0.3478828 | 0
57.2712 | 6.9534 | 6.723663 | 6.375448 | 0.2297368 | 0.3482156 | 0
57.2812 | 6.9656 | 6.722807 | 6.374252 | 0.242793 | 0.3485552 | 0
57.2912 | 6.9588 | 6.721957 | 6.373056 | 0.2368428 | 0.3489017 | 0
57.3012 | 6.9527 | 6.721113 | 6.371859 | 0.2315865 | 0.3492549 | 0
57.3112 | 6.9725 | 6.720276 | 6.370661 | 0.2522239 | 0.349615 | 0
57.3212 | 6.9756 | 6.719445 | 6.369463 | 0.2561551 | 0.349982 | 0
57.3312 | 6.9652 | 6.71862 | 6.368264 | 0.24658 | 0.350356 | 0
57.3412 | 6.9662 | 6.717801 | 6.367065 | 0.2483986 | 0.3507367 | 0
57.3512 | 6.9676 | 6.716989 | 6.365865 | 0.2506108 | 0.3511245 | 0
57.3612 | 6.9627 | 6.716183 | 6.364664 | 0.2465167 | 0.3515193 | 0
57.3712 | 6.9669 | 6.715384 | 6.363463 | 0.2515163 | 0.351921 | 0
57.3812 | 6.9628 | 6.714591 | 6.362261 | 0.2482094 | 0.3523298 | 0
57.3912 | 6.9629 | 6.713804 | 6.361058 | 0.2490962 | 0.3527456 | 0
57.4012 | 6.9761 | 6.713024 | 6.359855 | 0.2630765 | 0.3531684 | 0
57.4112 | 6.9547 | 6.71225 | 6.358651 | 0.2424503 | 0.3535984 | 0
57.4212 | 6.9725 | 6.711482 | 6.357447 | 0.2610176 | 0.3540355 | 0
57.4312 | 6.9527 | 6.710722 | 6.356242 | 0.2419785 | 0.3544798 | 0
57.4412 | 6.9572 | 6.709967 | 6.355036 | 0.2472327 | 0.3549313 | 0
57.4512 | 6.9629 | 6.70922 | 6.35383 | 0.2536805 | 0.35539 | 0
57.4612 | 6.9561 | 6.708478 | 6.352623 | 0.2476216 | 0.3558559 | 0
57.4712 | 6.9665 | 6.707744 | 6.351415 | 0.258756 | 0.3563291 | 0
57.4812 | 6.9756 | 6.707016 | 6.350206 | 0.2685839 | 0.3568097 | 0
57.4912 | 6.9531 | 6.706295 | 6.348997 | 0.246805 | 0.3572976 | 0
57.5012 | 6.9642 | 6.705581 | 6.347788 | 0.2586194 | 0.3577929 | 0
57.5112 | 6.9648 | 6.704873 | 6.346577 | 0.259927 | 0.3582956 | 0
57.5212 | 6.9666 | 6.704172 | 6.345366 | 0.2624279 | 0.3588057 | 0
57.5312 | 6.9663 | 6.703478 | 6.344155 | 0.2628219 | 0.3593234 | 0
57.5412 | 6.9682 | 6.702791 | 6.342942 | 0.265409 | 0.3598486 | 0
57.5512 | 6.9716 | 6.702111 | 6.341729 | 0.2694894 | 0.3603813 | 0
57.5612 | 6.9705 | 6.701437 | 6.340516 | 0.2690627 | 0.3609217 | 0
57.5712 | 6.9608 | 6.700771 | 6.339301 | 0.260029 | 0.3614697 | 0
57.5812 | 6.9638 | 6.700112 | 6.338086 | 0.2636884 | 0.3620254 | 0
57.5912 | 6.9669 | 6.699459 | 6.336871 | 0.2674407 | 0.3625888 | 0
57.6012 | 6.9612 | 6.698814 | 6.335654 | 0.2623859 | 0.36316 | 0
57.6112 | 6.9648 | 6.698176 | 6.334437 | 0.266624 | 0.363739 | 0
57.6212 | 6.97 | 6.697545 | 6.333219 | 0.2724549 | 0.3643259 | 0
57.6312 | 6.9716 | 6.696921 | 6.332001 | 0.2746787 | 0.3649207 | 0
57.6412 | 6.9647 | 6.696305 | 6.330781 | 0.2683951 | 0.3655234 | 0
57.6512 | 6.9751 | 6.695696 | 6.329562 | 0.2794042 | 0.3661342 | 0
57.6612 | 6.9642 | 6.695094 | 6.328341 | 0.269106 | 0.366753 | 0
57.6711 | 6.9655 | 6.694505 | 6.327132 | 0.2709947 | 0.3673734 | 0
57.6811 | 6.9676 | 6.693918 | 6.32591 | 0.2736817 | 0.3680083 | 0
57.6911 | 6.9647 | 6.693339 | 6.324687 | 0.2713613 | 0.3686515 | 0
57.7011 | 6.9716 | 6.692767 | 6.323464 | 0.2788332 | 0.3693029 | 0
57.7111 | 6.9596 | 6.692202 | 6.32224 | 0.2673976 | 0.3699626 | 0
57.7211 | 6.9637 | 6.691646 | 6.321015 | 0.2720544 | 0.3706307 | 0
57.7311 | 6.96 | 6.691097 | 6.319789 | 0.2689034 | 0.3713072 | 0
57.7411 | 6.9509 | 6.690555 | 6.318563 | 0.2603447 | 0.3719922 | 0
57.7511 | 6.9512 | 6.690022 | 6.317336 | 0.2611782 | 0.3726856 | 0
57.7611 | 6.9453 | 6.689496 | 6.316108 | 0.2558038 | 0.3733877 | 0
57.7711 | 6.9444 | 6.688978 | 6.31488 | 0.2554215 | 0.3740985 | 0
57.7811 | 6.9405 | 6.688469 | 6.313651 | 0.2520312 | 0.3748179 | 0
57.7911 | 6.9418 | 6.687967 | 6.312421 | 0.2538329 | 0.3755461 | 0
57.8011 | 6.9464 | 6.687474 | 6.31119 | 0.2589264 | 0.3762832 | 0
57.8111 | 6.9326 | 6.686988 | 6.309959 | 0.2456118 | 0.3770291 | 0
57.8211 | 6.9304 | 6.686511 | 6.308727 | 0.2438889 | 0.3777841 | 0
57.8311 | 6.9345 | 6.686042 | 6.307494 | 0.2484578 | 0.3785481 | 0
57.8411 | 6.9303 | 6.685582 | 6.306261 | 0.2447182 | 0.3793212 | 0
57.8511 | 6.9331 | 6.68513 | 6.305026 | 0.2479703 | 0.3801035 | 0
57.8611 | 6.9308 | 6.684686 | 6.303791 | 0.2461138 | 0.380895 | 0
57.8711 | 6.9188 | 6.684251 | 6.302555 | 0.2345487 | 0.3816959 | 0
57.8811 | 6.9255 | 6.683825 | 6.301319 | 0.241675 | 0.3825061 | 0
57.8911 | 6.9252 | 6.683407 | 6.300082 | 0.2417925 | 0.3833259 | 0
57.9011 | 6.9042 | 6.682999 | 6.298844 | 0.2212012 | 0.3841552 | 0
57.9111 | 6.9186 | 6.682599 | 6.297605 | 0.2360011 | 0.3849942 | 0
57.9211 | 6.9182 | 6.682208 | 6.296365 | 0.2359919 | 0.3858429 | 0
57.9311 | 6.9105 | 6.681826 | 6.295125 | 0.2286737 | 0.3867014 | 0
57.9411 | 6.9146 | 6.681454 | 6.293884 | 0.2331464 | 0.3875698 | 0
57.9511 | 6.9229 | 6.68109 | 6.292642 | 0.2418098 | 0.3884483 | 0
57.9611 | 6.9115 | 6.680736 | 6.291399 | 0.230764 | 0.3893367 | 0
57.9711 | 6.9275 | 6.680391 | 6.290156 | 0.2471086 | 0.3902354 | 0
57.9811 | 6.918 | 6.680056 | 6.288912 | 0.2379439 | 0.3911444 | 0
57.9911 | 6.9215 | 6.679731 | 6.287667 | 0.2417694 | 0.3920638 | 0
58.0011 | 6.9282 | 6.679415 | 6.286421 | 0.2487853 | 0.3929935 | 0
58.0111 | 6.9201 | 6.679109 | 6.285175 | 0.2409914 | 0.3939339 | 0
58.0211 | 6.9242 | 6.678812 | 6.283927 | 0.2453876 | 0.394885 | 0
58.0311 | 6.934 | 6.678526 | 6.282679 | 0.2554738 | 0.3958468 | 0
58.0411 | 6.931 | 6.67825 | 6.281431 | 0.2527498 | 0.3968196 | 0
58.0511 | 6.9257 | 6.677984 | 6.280181 | 0.2477157 | 0.3978034 | 0
58.0611 | 6.926 | 6.677729 | 6.278931 | 0.2482712 | 0.3987983 | 0
58.0711 | 6.9248 | 6.677484 | 6.277679 | 0.2473162 | 0.3998044 | 0
58.0811 | 6.9349 | 6.677249 | 6.276427 | 0.2576506 | 0.4008219 | 0
58.0911 | 6.9336 | 6.677026 | 6.275175 | 0.2565744 | 0.4018509 | 0
58.1011 | 6.934 | 6.676813 | 6.273921 | 0.2571873 | 0.4028916 | 0
58.1111 | 6.9434 | 6.676611 | 6.272667 | 0.2667893 | 0.403944 | 0
58.1211 | 6.939 | 6.67642 | 6.271412 | 0.2625801 | 0.4050083 | 0
58.1311 | 6.9301 | 6.67624 | 6.270156 | 0.2538597 | 0.4060846 | 0
58.1411 | 6.9435 | 6.676072 | 6.268899 | 0.267428 | 0.4071731 | 0
58.1511 | 6.9426 | 6.675915 | 6.267641 | 0.2666847 | 0.408274 | 0
58.1611 | 6.9428 | 6.67577 | 6.266383 | 0.2670298 | 0.4093872 | 0
58.1711 | 6.9462 | 6.675637 | 6.265124 | 0.2705631 | 0.4105131 | 0
58.1811 | 6.9405 | 6.675516 | 6.263864 | 0.2649844 | 0.4116518 | 0
58.1911 | 6.9462 | 6.675406 | 6.262603 | 0.2707936 | 0.4128034 | 0
58.2011 | 6.9448 | 6.675309 | 6.261341 | 0.2694905 | 0.4139681 | 0
58.2111 | 6.9393 | 6.675225 | 6.260079 | 0.264075 | 0.4151461 | 0
58.2211 | 6.9429 | 6.675153 | 6.258816 | 0.2677468 | 0.4163375 | 0
58.2311 | 6.945 | 6.675094 | 6.257552 | 0.2699059 | 0.4175425 | 0
58.2411 | 6.9384 | 6.675048 | 6.256287 | 0.2633519 | 0.4187613 | 0
58.2511 | 6.9499 | 6.675015 | 6.255021 | 0.2748849 | 0.4199941 | 0
58.261 | 6.9473 | 6.674996 | 6.253767 | 0.2723041 | 0.4212288 | 0
58.271 | 6.9436 | 6.67499 | 6.2525 | 0.2686103 | 0.4224899 | 0
58.281 | 6.9554 | 6.674997 | 6.251232 | 0.2804028 | 0.4237656 | 0
58.291 | 6.9572 | 6.675019 | 6.249963 | 0.2821815 | 0.425056 | 0
58.301 | 6.9439 | 6.675054 | 6.248693 | 0.268846 | 0.4263613 | 0
58.311 | 6.9587 | 6.675104 | 6.247422 | 0.2835963 | 0.4276817 | 0
58.321 | 6.9544 | 6.675168 | 6.24615 | 0.279232 | 0.4290175 | 0
58.331 | 6.9491 | 6.675247 | 6.244878 | 0.2738531 | 0.4303688 | 0
58.341 | 6.9533 | 6.675341 | 6.243605 | 0.2779592 | 0.4317359 | 0
58.351 | 6.9561 | 6.67545 | 6.242331 | 0.2806503 | 0.4331189 | 0
58.361 | 6.9529 | 6.675574 | 6.241056 | 0.277326 | 0.434518 | 0
58.371 | 6.9506 | 6.675714 | 6.23978 | 0.2748863 | 0.4359335 | 0
58.381 | 6.9505 | 6.675869 | 6.238504 | 0.2746308 | 0.4373655 | 0
58.391 | 6.9596 | 6.67604 | 6.237226 | 0.2835596 | 0.4388142 | 0
58.401 | 6.9592 | 6.676228 | 6.235948 | 0.2829721 | 0.4402799 | 0
58.411 | 6.954 | 6.676431 | 6.234669 | 0.2775685 | 0.4417627 | 0
58.421 | 6.9697 | 6.676652 | 6.233389 | 0.2930485 | 0.4432627 | 0
58.431 | 6.968 | 6.676888 | 6.232108 | 0.2911119 | 0.4447802 | 0
58.441 | 6.9548 | 6.677141 | 6.230826 | 0.2776585 | 0.4463152 | 0
58.451 | 6.9718 | 6.677412 | 6.229544 | 0.2943885 | 0.4478679 | 0
58.461 | 6.9655 | 6.677699 | 6.22826 | 0.2878014 | 0.4494384 | 0
58.471 | 6.9558 | 6.678003 | 6.226976 | 0.2777974 | 0.4510266 | 0
58.481 | 6.9714 | 6.678324 | 6.225691 | 0.2930763 | 0.4526329 | 0
58.491 | 6.9698 | 6.678662 | 6.224405 | 0.2911383 | 0.454257 | 0
58.501 | 6.9649 | 6.679017 | 6.223118 | 0.2858831 | 0.455899 | 0
58.511 | 6.962 | 6.679389 | 6.22183 | 0.2826111 | 0.4575588 | 0
58.521 | 6.9685 | 6.679778 | 6.220541 | 0.2887222 | 0.4592363 | 0
58.531 | 6.9631 | 6.680183 | 6.219252 | 0.2829166 | 0.4609314 | 0
58.541 | 6.9692 | 6.680605 | 6.217962 | 0.2885945 | 0.4626439 | 0
58.551 | 6.9678 | 6.681044 | 6.21667 | 0.2867562 | 0.4643735 | 0
58.561 | 6.9686 | 6.681498 | 6.215378 | 0.2871019 | 0.4661199 | 0
58.571 | 6.9729 | 6.681968 | 6.214085 | 0.2909321 | 0.4678827 | 0
58.581 | 6.9719 | 6.682453 | 6.212791 | 0.2894471 | 0.4696616 | 0
58.591 | 6.9729 | 6.682953 | 6.211497 | 0.2899473 | 0.4714562 | 0
58.601 | 6.9722 | 6.683467 | 6.210201 | 0.2887333 | 0.4732658 | 0
58.611 | 6.9733 | 6.683994 | 6.208904 | 0.2893056 | 0.4750901 | 0
58.621 | 6.9773 | 6.684535 | 6.207607 | 0.2927647 | 0.4769284 | 0
58.631 | 6.9767 | 6.685089 | 6.206309 | 0.2916113 | 0.4787802 | 0
58.641 | 6.9747 | 6.685654 | 6.205009 | 0.2890458 | 0.4806448 | 0
58.651 | 6.9812 | 6.686231 | 6.203709 | 0.2949688 | 0.4825219 | 0
58.661 | 6.9743 | 6.686819 | 6.202408 | 0.287481 | 0.4844108 | 0
58.671 | 6.9693 | 6.687417 | 6.201106 | 0.2818827 | 0.486311 | 0
58.681 | 6.9757 | 6.688026 | 6.199804 | 0.2876745 | 0.488222 | 0
58.691 | 6.9707 | 6.688643 | 6.1985 | 0.2820565 | 0.4901436 | 0
58.701 | 6.9735 | 6.689271 | 6.197195 | 0.2842294 | 0.4920753 | 0
58.711 | 6.985 | 6.689907 | 6.19589 | 0.2950931 | 0.4940171 | 0
58.721 | 6.9697 | 6.690552 | 6.194583 | 0.279148 | 0.4959687 | 1.070533e-09
58.731 | 6.9747 | 6.691206 | 6.193276 | 0.2834938 | 0.4979302 | 1.27162e-09
58.741 | 6.9848 | 6.691869 | 6.191968 | 0.2929306 | 0.4999015 | 1.510511e-09
58.751 | 6.9729 | 6.692542 | 6.190659 | 0.2803582 | 0.501883 | 1.794321e-09
58.761 | 6.9779 | 6.693224 | 6.189349 | 0.2846764 | 0.5038749 | 2.131502e-09
58.771 | 6.985 | 6.693915 | 6.188038 | 0.2910848 | 0.5058774 | 2.532104e-09
58.781 | 6.9796 | 6.694617 | 6.186726 | 0.2849829 | 0.5078911 | 3.008066e-09
58.791 | 6.9804 | 6.69533 | 6.185413 | 0.2850703 | 0.5099165 | 3.573583e-09
58.801 | 6.9816 | 6.696054 | 6.1841 | 0.2855465 | 0.511954 | 4.245525e-09
58.811 | 6.9812 | 6.696789 | 6.182785 | 0.2844108 | 0.5140042 | 5.043944e-09
58.821 | 6.9807 | 6.697537 | 6.181469 | 0.2831626 | 0.516068 | 5.99268e-09
58.831 | 6.9818 | 6.698299 | 6.180153 | 0.2835011 | 0.5181458 | 7.12007e-09
58.8409 | 6.9802 | 6.699066 | 6.178849 | 0.2811342 | 0.5202169 | 8.445221e-09
58.8509 | 6.9785 | 6.699856 | 6.177531 | 0.2786444 | 0.522325 | 1.003461e-08
58.8609 | 6.985 | 6.700661 | 6.176211 | 0.2843392 | 0.5244494 | 1.19235e-08
58.8709 | 6.9878 | 6.701482 | 6.174891 | 0.2863178 | 0.5265908 | 1.416842e-08
58.8809 | 6.9879 | 6.702321 | 6.17357 | 0.2855795 | 0.5287502 | 1.683659e-08
58.8909 | 6.9889 | 6.703177 | 6.172248 | 0.2857233 | 0.5309283 | 2.000795e-08
58.9009 | 6.9909 | 6.704052 | 6.170925 | 0.2868485 | 0.533126 | 2.377755e-08
58.9109 | 6.9947 | 6.704946 | 6.169602 | 0.2897542 | 0.5353441 | 2.825844e-08
58.9209 | 6.9951 | 6.70586 | 6.168277 | 0.2892396 | 0.5375834 | 3.35851e-08
58.9309 | 6.9948 | 6.706796 | 6.166951 | 0.2880038 | 0.5398449 | 3.991745e-08
58.9409 | 6.9948 | 6.707754 | 6.165625 | 0.287046 | 0.5421293 | 4.744574e-08
58.9509 | 6.9957 | 6.708735 | 6.164297 | 0.2869652 | 0.5444376 | 5.639628e-08
58.9609 | 6.9981 | 6.709739 | 6.162969 | 0.2883607 | 0.5467706 | 6.703831e-08
58.9709 | 7.0019 | 6.710768 | 6.161639 | 0.2911316 | 0.5491291 | 7.969213e-08
58.9809 | 7 | 6.711823 | 6.160309 | 0.2881771 | 0.5515139 | 9.473882e-08
58.9909 | 6.9983 | 6.712904 | 6.158978 | 0.2853964 | 0.5539259 | 1.126319e-07
59.0009 | 7.0001 | 6.714011 | 6.157645 | 0.2860886 | 0.5563659 | 1.339108e-07
59.0109 | 7.0096 | 6.715147 | 6.156312 | 0.2944532 | 0.5588344 | 1.592177e-07
59.0209 | 7.0074 | 6.716311 | 6.154978 | 0.2910894 | 0.5613323 | 1.893166e-07
59.0309 | 7.0046 | 6.717504 | 6.153643 | 0.2870963 | 0.5638604 | 2.25117e-07
59.0409 | 7.0114 | 6.718726 | 6.152307 | 0.2926736 | 0.5664191 | 2.677011e-07
59.0509 | 7.0096 | 6.71998 | 6.15097 | 0.2896203 | 0.5690093 | 3.183572e-07
59.0609 | 7.011 | 6.721264 | 6.149632 | 0.2897362 | 0.5716313 | 3.786185e-07
59.0709 | 7.0152 | 6.72258 | 6.148293 | 0.2926203 | 0.5742859 | 4.503105e-07
59.0809 | 7.0086 | 6.723928 | 6.146954 | 0.2846724 | 0.5769735 | 5.356059e-07
59.0909 | 7.014 | 6.725308 | 6.145613 | 0.2886918 | 0.5796948 | 6.370917e-07
59.1009 | 7.017 | 6.726722 | 6.144271 | 0.290278 | 0.5824502 | 7.578476e-07
59.1109 | 7.0085 | 6.728169 | 6.142928 | 0.2803306 | 0.5852401 | 9.015405e-07
59.1209 | 7.0098 | 6.729651 | 6.141585 | 0.280149 | 0.5880651 | 1.072537e-06
59.1309 | 7.015 | 6.731167 | 6.14024 | 0.2838328 | 0.5909257 | 1.276035e-06
59.1409 | 7.0108 | 6.732718 | 6.138895 | 0.2780815 | 0.5938223 | 1.518227e-06
59.1509 | 7.0084 | 6.734305 | 6.137548 | 0.2740947 | 0.5967553 | 1.806486e-06
59.1609 | 7.0072 | 6.735928 | 6.136201 | 0.271272 | 0.5997251 | 2.149593e-06
59.1709 | 7.0103 | 6.737587 | 6.134852 | 0.2727128 | 0.6027322 | 2.558005e-06
59.1809 | 7.0081 | 6.739283 | 6.133503 | 0.2688168 | 0.6057771 | 3.044181e-06
59.1909 | 7.0137 | 6.741016 | 6.132153 | 0.2726835 | 0.6088601 | 3.622957e-06
59.2009 | 7.0042 | 6.742787 | 6.130801 | 0.2614125 | 0.6119818 | 4.31201e-06
59.2109 | 7.0043 | 6.744597 | 6.129449 | 0.2597033 | 0.6151424 | 5.132394e-06
59.2209 | 7.0089 | 6.746445 | 6.128096 | 0.2624554 | 0.6183425 | 6.109196e-06
59.2309 | 7.0023 | 6.748332 | 6.126742 | 0.2539684 | 0.6215825 | 7.2723e-06
59.2409 | 7.0042 | 6.750258 | 6.125387 | 0.2539418 | 0.6248629 | 8.657317e-06
59.2509 | 7.0054 | 6.752225 | 6.12403 | 0.2531751 | 0.6281841 | 1.030667e-05
59.2609 | 6.9982 | 6.754232 | 6.122673 | 0.2439679 | 0.6315465 | 1.227093e-05
59.2709 | 7.0019 | 6.75628 | 6.121315 | 0.2456196 | 0.6349505 | 1.461033e-05
59.2809 | 6.9987 | 6.75837 | 6.119956 | 0.2403296 | 0.6383967 | 1.739669e-05
59.2909 | 6.9957 | 6.760503 | 6.118596 | 0.2351975 | 0.6418856 | 2.071555e-05
59.3009 | 7.0029 | 6.762677 | 6.117235 | 0.2402227 | 0.6454174 | 2.466892e-05
59.3109 | 6.9985 | 6.764895 | 6.115873 | 0.2336047 | 0.6489926 | 2.937835e-05
59.3209 | 6.9963 | 6.767157 | 6.11451 | 0.2291429 | 0.6526117 | 3.498872e-05
59.3309 | 6.9986 | 6.769463 | 6.113146 | 0.2291367 | 0.6562752 | 4.167276e-05
59.3409 | 7.003 | 6.771815 | 6.111782 | 0.2311855 | 0.6599833 | 4.963635e-05
59.3509 | 6.9981 | 6.774211 | 6.110416 | 0.2238886 | 0.6637366 | 5.912494e-05
59.3609 | 7.0017 | 6.776654 | 6.109049 | 0.2250455 | 0.6675352 | 7.043114e-05
59.3709 | 6.9984 | 6.779144 | 6.107681 | 0.2192555 | 0.6713795 | 8.390383e-05
59.3809 | 6.9994 | 6.781682 | 6.106312 | 0.2177179 | 0.6752699 | 9.995894e-05
59.3909 | 7.0119 | 6.784268 | 6.104942 | 0.2276321 | 0.6792064 | 0.0001190924
59.4009 | 7.0019 | 6.786903 | 6.103572 | 0.2149972 | 0.6831892 | 0.0001418956
59.4109 | 7.0016 | 6.789587 | 6.1022 | 0.2120127 | 0.6872183 | 0.0001690736
59.4209 | 7.009 | 6.792322 | 6.100827 | 0.2166778 | 0.6912936 | 0.0002014671
59.4308 | 7.0053 | 6.795081 | 6.099467 | 0.2102188 | 0.6953743 | 0.0002396584
59.4408 | 7.0094 | 6.797919 | 6.098092 | 0.2114813 | 0.6995407 | 0.0002856029
59.4508 | 7.0094 | 6.800809 | 6.096717 | 0.2085908 | 0.703752 | 0.0003403708
59.4608 | 7.0079 | 6.803753 | 6.09534 | 0.2041469 | 0.7080074 | 0.0004056588
59.4708 | 7.0137 | 6.806752 | 6.093962 | 0.2069485 | 0.7123056 | 0.0004834901
59.4808 | 7.0237 | 6.809805 | 6.092584 | 0.2138948 | 0.7166452 | 0.0005762765
59.4908 | 7.0082 | 6.812915 | 6.091204 | 0.1952849 | 0.7210241 | 0.0006868937
59.5008 | 7.024 | 6.816082 | 6.089824 | 0.207918 | 0.7254398 | 0.0008187695
59.5108 | 7.0231 | 6.819307 | 6.088442 | 0.203793 | 0.7298892 | 0.0009759897
59.5208 | 7.014 | 6.822591 | 6.087059 | 0.1914091 | 0.7343682 | 0.001163423
59.5308 | 7.029 | 6.825935 | 6.085676 | 0.2030652 | 0.7388723 | 0.001386872
59.5408 | 7.0309 | 6.82934 | 6.084291 | 0.2015604 | 0.7433953 | 0.001653245
59.5508 | 7.0187 | 6.832806 | 6.082905 | 0.1858936 | 0.7479302 | 0.001970773
59.5608 | 7.0334 | 6.836336 | 6.081519 | 0.1970638 | 0.7524681 | 0.00234925
59.5708 | 7.0353 | 6.83993 | 6.080131 | 0.1953698 | 0.7569987 | 0.00280033
59.5808 | 7.0248 | 6.843589 | 6.078743 | 0.1812107 | 0.7615088 | 0.003337872
59.5908 | 7.036 | 6.847315 | 6.077353 | 0.1886851 | 0.7659835 | 0.003978342
59.6008 | 7.034 | 6.851108 | 6.075962 | 0.1828921 | 0.7704042 | 0.004741294
59.6108 | 7.0343 | 6.85497 | 6.074571 | 0.1793304 | 0.7747488 | 0.005649919
59.6208 | 7.0401 | 6.858901 | 6.073178 | 0.1811987 | 0.7789914 | 0.006731697
59.6308 | 7.0396 | 6.862904 | 6.071785 | 0.1766958 | 0.7831004 | 0.008019132
59.6408 | 7.0376 | 6.86698 | 6.07039 | 0.1706204 | 0.787039 | 0.009550624
59.6508 | 7.0497 | 6.871129 | 6.068994 | 0.1785711 | 0.790763 | 0.01137142
59.6608 | 7.044 | 6.875353 | 6.067598 | 0.1686467 | 0.7942207 | 0.01353475
59.6708 | 7.0391 | 6.879654 | 6.0662 | 0.1594457 | 0.7973511 | 0.016103
59.6808 | 7.0473 | 6.884033 | 6.064802 | 0.1632668 | 0.8000825 | 0.01914906
59.6908 | 7.0491 | 6.888492 | 6.063402 | 0.1606083 | 0.8023319 | 0.02275778
59.7008 | 7.0469 | 6.893031 | 6.062001 | 0.1538688 | 0.8040024 | 0.02702737
59.7108 | 7.049 | 6.897653 | 6.0606 | 0.1513467 | 0.8049826 | 0.03207088
59.7208 | 7.051 | 6.902359 | 6.059197 | 0.1486406 | 0.8051447 | 0.03801753
59.7308 | 7.051 | 6.907151 | 6.057794 | 0.1438487 | 0.8043441 | 0.04501372
59.7408 | 7.0523 | 6.912031 | 6.056389 | 0.1402693 | 0.8024182 | 0.05322362
59.7508 | 7.0585 | 6.91698 | 6.054983 | 0.1415196 | 0.7991695 | 0.06282762
59.7608 | 7.0531 | 6.92204 | 6.053577 | 0.1310601 | 0.7944369 | 0.07402641
59.7708 | 7.0679 | 6.927192 | 6.052169 | 0.1407078 | 0.7879926 | 0.08703071
59.7808 | 7.0643 | 6.932439 | 6.05076 | 0.1318608 | 0.7796174 | 0.1020616
59.7908 | 7.0687 | 6.937783 | 6.049351 | 0.1309172 | 0.7690895 | 0.1193427
59.8008 | 7.074 | 6.943225 | 6.04794 | 0.1307751 | 0.7561944 | 0.1390907
59.8108 | 7.0675 | 6.948768 | 6.046528 | 0.1187324 | 0.7407362 | 0.1615033
59.8208 | 7.0805 | 6.954413 | 6.045115 | 0.126087 | 0.722553 | 0.1867446
59.8308 | 7.0828 | 6.960154 | 6.043702 | 0.1226462 | 0.7015256 | 0.2149265
59.8408 | 7.0873 | 6.966011 | 6.042287 | 0.1212889 | 0.6776245 | 0.2460997
59.8508 | 7.0918 | 6.971978 | 6.040871 | 0.1198222 | 0.6508816 | 0.2802251
59.8608 | 7.1013 | 6.978056 | 6.039454 | 0.1232438 | 0.6214333 | 0.3171686
59.8708 | 7.0943 | 6.984249 | 6.038037 | 0.1100514 | 0.5895206 | 0.3566915
59.8808 | 7.1002 | 6.990558 | 6.036618 | 0.1096423 | 0.555489 | 0.3984509
59.8908 | 7.12 | 6.996986 | 6.035198 | 0.1230141 | 0.519779 | 0.442009
59.9008 | 7.1111 | 7.003536 | 6.033777 | 0.1075641 | 0.4829071 | 0.4868516
59.9108 | 7.1217 | 7.01021 | 6.032355 | 0.1114897 | 0.44544 | 0.532415
59.9208 | 7.1266 | 7.017012 | 6.030932 | 0.109588 | 0.4079619 | 0.5781177
59.9308 | 7.1314 | 7.023944 | 6.029509 | 0.1074563 | 0.3710416 | 0.6233936
59.9408 | 7.1386 | 7.031009 | 6.028084 | 0.1075914 | 0.3352017 | 0.6677233
59.9508 | 7.1498 | 7.03821 | 6.026658 | 0.1115904 | 0.3008933 | 0.7106586
59.9608 | 7.1505 | 7.04555 | 6.025231 | 0.1049503 | 0.2684795 | 0.7518395
59.9708 | 7.1601 | 7.053032 | 6.023803 | 0.1070676 | 0.2382269 | 0.7910027
59.9808 | 7.172 | 7.060661 | 6.022374 | 0.1113393 | 0.2103063 | 0.8279806
59.9908 | 7.1683 | 7.068438 | 6.020944 | 0.09986177 | 0.1847997 | 0.8626947
60.0008 | 7.1818 | 7.076368 | 6.019513 | 0.1054316 | 0.1617117 | 0.8951439
60.0107 | 7.1884 | 7.084371 | 6.018095 | 0.1040291 | 0.1411797 | 0.9250961
60.0207 | 7.1947 | 7.092616 | 6.016662 | 0.1020844 | 0.1226847 | 0.9532688
60.0307 | 7.1924 | 7.101024 | 6.015228 | 0.09137599 | 0.1063058 | 0.9794902
60.0407 | 7.2086 | 7.1096 | 6.013793 | 0.09900012 | 0.09188241 | 1.003925
60.0507 | 7.2161 | 7.118347 | 6.012357 | 0.09775254 | 0.07924318 | 1.026747
60.0607 | 7.2142 | 7.127271 | 6.01092 | 0.08692927 | 0.06821433 | 1.048137
60.0707 | 7.2292 | 7.136374 | 6.009482 | 0.09282607 | 0.05862587 | 1.068266
60.0807 | 7.2302 | 7.145661 | 6.008042 | 0.08453859 | 0.05031585 | 1.087303
60.0907 | 7.2408 | 7.155138 | 6.006602 | 0.08566224 | 0.04313318 | 1.105402
60.1007 | 7.2508 | 7.164807 | 6.005161 | 0.08599271 | 0.03693916 | 1.122707
60.1107 | 7.2568 | 7.174675 | 6.003719 | 0.08212527 | 0.03160813 | 1.139348
60.1207 | 7.253 | 7.184745 | 6.002276 | 0.06825509 | 0.02702745 | 1.155442
60.1307 | 7.2741 | 7.195023 | 6.000831 | 0.07907737 | 0.02309701 | 1.171094
60.1407 | 7.2794 | 7.205513 | 5.999386 | 0.07388705 | 0.01972849 | 1.186398
60.1507 | 7.2809 | 7.216221 | 5.99794 | 0.06467927 | 0.01684442 | 1.201437
60.1607 | 7.2876 | 7.227151 | 5.996492 | 0.0604488 | 0.01437719 | 1.216282
60.1707 | 7.298 | 7.23831 | 5.995044 | 0.0596904 | 0.012268 | 1.230998
60.1807 | 7.2998 | 7.249701 | 5.993595 | 0.05009883 | 0.01046596 | 1.245641
60.1907 | 7.3137 | 7.261331 | 5.992144 | 0.05236897 | 0.008927054 | 1.26026
60.2007 | 7.3176 | 7.273205 | 5.990693 | 0.04439525 | 0.007613391 | 1.274899
60.2107 | 7.315 | 7.285328 | 5.98924 | 0.02967244 | 0.006492362 | 1.289595
60.2207 | 7.3411 | 7.297705 | 5.987787 | 0.04339508 | 0.00553597 | 1.304382
60.2307 | 7.3417 | 7.310342 | 5.986332 | 0.031358 | 0.004720206 | 1.31929
60.2407 | 7.345 | 7.323244 | 5.984877 | 0.02175583 | 0.004024507 | 1.334343
60.2507 | 7.3617 | 7.336416 | 5.98342 | 0.02528356 | 0.003431279 | 1.349565
60.2607 | 7.3726 | 7.349864 | 5.981963 | 0.02273598 | 0.002925476 | 1.364976
60.2707 | 7.3685 | 7.363592 | 5.980504 | 0.004908318 | 0.002494246 | 1.380593
60.2807 | 7.3872 | 7.377604 | 5.979044 | 0.009596063 | 0.002126611 | 1.396433
60.2907 | 7.3895 | 7.391905 | 5.977584 | -0.002405475 | 0.001813201 | 1.412509
60.3007 | 7.3955 | 7.4065 | 5.976122 | -0.01100013 | 0.001546021 | 1.428832
60.3107 | 7.4145 | 7.421392 | 5.974659 | -0.006891698 | 0.001318252 | 1.445414
60.3207 | 7.4149 | 7.436584 | 5.973196 | -0.02168356 | 0.001124078 | 1.462264
60.3307 | 7.4246 | 7.452078 | 5.971731 | -0.02747841 | 0.0009585394 | 1.479389
60.3407 | 7.4306 | 7.467879 | 5.970265 | -0.03727895 | 0.0008174096 | 1.496797
60.3507 | 7.4467 | 7.483986 | 5.968798 | -0.03728646 | 0.0006970849 | 1.514491
60.3607 | 7.4463 | 7.5004 | 5.96733 | -0.05410005 | 0.000594493 | 1.532475
60.3707 | 7.4559 | 7.517125 | 5.965862 | -0.06122484 | 0.0005070185 | 1.550756
60.3807 | 7.473 | 7.534158 | 5.964392 | -0.06115825 | 0.0004324293 | 1.569334
60.3907 | 7.4734 | 7.5515 | 5.962921 | -0.07809955 | 0.0003688243 | 1.58821
60.4007 | 7.493 | 7.569147 | 5.961449 | -0.07614701 | 0.0003145832 | 1.607384
60.4107 | 7.5044 | 7.587099 | 5.959976 | -0.08269853 | 0.0002683253 | 1.626854
60.4207 | 7.5021 | 7.605351 | 5.958502 | -0.1032514 | 0.0002288737 | 1.646621
60.4307 | 7.5214 | 7.623901 | 5.957027 | -0.1025011 | 0.0001952253 | 1.666679
60.4407 | 7.527 | 7.642746 | 5.955551 | -0.1157462 | 0.0001665256 | 1.687029
60.4507 | 7.5328 | 7.661882 | 5.954074 | -0.1290818 | 0.0001420458 | 1.707666
60.4607 | 7.5547 | 7.681303 | 5.952596 | -0.1266033 | 0.0001211647 | 1.728586
60.4707 | 7.5545 | 7.701007 | 5.951117 | -0.1465071 | 0.0001033527 | 1.749787
60.4807 | 7.5702 | 7.720989 | 5.949637 | -0.1507895 | 8.81586e-05 | 1.771265
60.4907 | 7.5828 | 7.741247 | 5.948155 | -0.1584473 | 7.519733e-05 | 1.793017
60.5007 | 7.5958 | 7.761778 | 5.946673 | -0.1659781 | 6.414073e-05 | 1.815041
60.5107 | 7.5911 | 7.78258 | 5.94519 | -0.1914805 | 5.470889e-05 | 1.837336
60.5207 | 7.6111 | 7.803654 | 5.943706 | -0.1925543 | 4.666312e-05 | 1.859902
60.5307 | 7.618 | 7.825001 | 5.942221 | -0.2070011 | 3.979983e-05 | 1.882741
60.5407 | 7.627 | 7.846624 | 5.940734 | -0.2196241 | 3.394534e-05 | 1.905856
60.5507 | 7.6527 | 7.868528 | 5.939247 | -0.2158277 | 2.895149e-05 | 1.929252
60.5607 | 7.6597 | 7.890719 | 5.937759 | -0.2310186 | 2.469188e-05 | 1.952935
60.5707 | 7.6656 | 7.913206 | 5.936269 | -0.2476062 | 2.105869e-05 | 1.976916
60.5807 | 7.68 | 7.936 | 5.934779 | -0.2560004 | 1.79599e-05 | 2.001203
60.5907 | 7.6887 | 7.959114 | 5.933288 | -0.2704142 | 1.531699e-05 | 2.025811
60.6006 | 7.7014 | 7.982332 | 5.93181 | -0.2809322 | 1.308383e-05 | 2.050509
60.6106 | 7.7206 | 8.006127 | 5.930317 | -0.2855272 | 1.11585e-05 | 2.075799
60.6206 | 7.7275 | 8.030291 | 5.928822 | -0.3027908 | 9.516575e-06 | 2.101459
60.6306 | 7.7358 | 8.054842 | 5.927327 | -0.319042 | 8.116386e-06 | 2.127507
60.6406 | 7.7501 | 8.079803 | 5.92583 | -0.3297025 | 6.922371e-06 | 2.153965
60.6506 | 7.7579 | 8.105194 | 5.924333 | -0.3472944 | 5.904186e-06 | 2.180856
60.6606 | 7.7732 | 8.131041 | 5.922834 | -0.3578414 | 5.035949e-06 | 2.208202
60.6706 | 7.7873 | 8.157368 | 5.921335 | -0.3700679 | 4.295581e-06 | 2.236029
60.6806 | 7.7929 | 8.1842 | 5.919834 | -0.3913003 | 3.664248e-06 | 2.264362
60.6906 | 7.812 | 8.211565 | 5.918333 | -0.3995652 | 3.125888e-06 | 2.293229
60.7006 | 7.8323 | 8.239491 | 5.91683 | -0.4071907 | 2.666801e-06 | 2.322658
60.7106 | 7.8262 | 8.268006 | 5.915327 | -0.4418057 | 2.275305e-06 | 2.352677
60.7206 | 7.849 | 8.29714 | 5.913822 | -0.4481404 | 1.941438e-06 | 2.383316
60.7306 | 7.8631 | 8.326925 | 5.912316 | -0.4638254 | 1.656705e-06 | 2.414607
60.7406 | 7.8789 | 8.357393 | 5.91081 | -0.478493 | 1.413865e-06 | 2.446582
60.7506 | 7.8885 | 8.388576 | 5.909302 | -0.5000762 | 1.206742e-06 | 2.479273
60.7606 | 7.9043 | 8.420509 | 5.907793 | -0.516209 | 1.030072e-06 | 2.512715
60.7706 | 7.9121 | 8.453227 | 5.906284 | -0.5411266 | 8.793677e-07 | 2.546942
60.7806 | 7.9272 | 8.486765 | 5.904773 | -0.5595649 | 7.508024e-07 | 2.581991
60.7906 | 7.9479 | 8.521161 | 5.903261 | -0.573261 | 6.411147e-07 | 2.617899
60.8006 | 7.9534 | 8.556452 | 5.901748 | -0.6030524 | 5.475241e-07 | 2.654704
60.8106 | 7.9737 | 8.592678 | 5.900235 | -0.6189784 | 4.676605e-07 | 2.692443
60.8206 | 7.9878 | 8.629878 | 5.89872 | -0.6420784 | 3.995033e-07 | 2.731158
60.8306 | 7.9919 | 8.668093 | 5.897204 | -0.676193 | 3.413301e-07 | 2.770889
60.8406 | 8.0217 | 8.707364 | 5.895687 | -0.6856636 | 2.916723e-07 | 2.811676
60.8506 | 8.0379 | 8.747733 | 5.894169 | -0.7098327 | 2.492782e-07 | 2.853563
60.8606 | 8.0493 | 8.789243 | 5.892651 | -0.739943 | 2.130805e-07 | 2.896592
60.8706 | 8.0806 | 8.831939 | 5.891131 | -0.7513389 | 1.821692e-07 | 2.940808
60.8806 | 8.0923 | 8.875866 | 5.88961 | -0.7835661 | 1.557685e-07 | 2.986256
60.8906 | 8.1072 | 8.92107 | 5.888088 | -0.8138699 | 1.332169e-07 | 3.032982
60.9006 | 8.1232 | 8.967598 | 5.886565 | -0.8443984 | 1.139503e-07 | 3.081033
60.9106 | 8.155 | 9.0155 | 5.885041 | -0.8605002 | 9.748748e-08 | 3.130459
60.9206 | 8.1539 | 9.064825 | 5.883516 | -0.9109253 | 8.341825e-08 | 3.181309
60.9306 | 8.2011 | 9.115625 | 5.88199 | -0.9145247 | 7.139258e-08 | 3.233634
60.9406 | 8.2067 | 9.167953 | 5.880463 | -0.9612529 | 6.111192e-08 | 3.287489
60.9506 | 8.2396 | 9.221864 | 5.878936 | -0.9822645 | 5.232155e-08 | 3.342929
60.9606 | 8.2638 | 9.277416 | 5.877407 | -1.013616 | 4.480412e-08 | 3.400009
60.9706 | 8.2847 | 9.334666 | 5.875877 | -1.049966 | 3.837416e-08 | 3.458789
60.9806 | 8.3055 | 9.393677 | 5.874346 | -1.088177 | 3.287337e-08 | 3.519331
60.9906 | 8.3429 | 9.454511 | 5.872814 | -1.111611 | 2.816664e-08 | 3.581697
61.0006 | 8.3689 | 9.517236 | 5.871281 | -1.148336 | 2.413858e-08 | 3.645955
61.0106 | 8.3962 | 9.581919 | 5.869747 | -1.185719 | 2.069072e-08 | 3.712172
61.0206 | 8.4414 | 9.648633 | 5.868212 | -1.207233 | 1.773891e-08 | 3.780421
61.0306 | 8.4635 | 9.717452 | 5.866676 | -1.253952 | 1.521132e-08 | 3.850776
61.0406 | 8.4964 | 9.788453 | 5.865139 | -1.292053 | 1.304657e-08 | 3.923314
61.0506 | 8.5354 | 9.861719 | 5.863601 | -1.326319 | 1.11922e-08 | 3.998118
61.0606 | 8.5705 | 9.937333 | 5.862062 | -1.366833 | 9.60342e-09 | 4.075271
61.0706 | 8.6014 | 10.01539 | 5.860522 | -1.413985 | 8.241913e-09 | 4.154863
61.0806 | 8.6558 | 10.09597 | 5.858981 | -1.440167 | 7.074938e-09 | 4.236986
61.0906 | 8.6943 | 10.17917 | 5.857439 | -1.484873 | 6.074501e-09 | 4.321734
61.1006 | 8.7241 | 10.26511 | 5.855896 | -1.541007 | 5.216663e-09 | 4.40921
61.1106 | 8.7904 | 10.35387 | 5.854352 | -1.563471 | 4.480948e-09 | 4.499519
61.1206 | 8.8313 | 10.44558 | 5.852807 | -1.614276 | 3.849841e-09 | 4.592769
61.1306 | 8.8736 | 10.54034 | 5.851261 | -1.666736 | 3.308356e-09 | 4.689074
61.1406 | 8.9388 | 10.63827 | 5.849714 | -1.69947 | 2.843669e-09 | 4.788556
61.1506 | 8.9873 | 10.7395 | 5.848166 | -1.752203 | 2.444803e-09 | 4.891336
61.1606 | 9.0492 | 10.84416 | 5.846618 | -1.794964 | 2.102362e-09 | 4.997546
61.1706 | 9.1242 | 10.95239 | 5.845068 | -1.828189 | 1.808301e-09 | 5.107321
61.1806 | 9.189 | 11.06432 | 5.843517 | -1.875319 | 1.55573e-09 | 5.220802
61.1905 | 9.2533 | 11.17889 | 5.84198 | -1.925592 | 1.34075e-09 | 5.336912
61.2005 | 9.3271 | 11.29864 | 5.840427 | -1.971538 | 1.154018e-09 | 5.45821
61.2105 | 9.4189 | 11.42255 | 5.838874 | -2.003647 | 9.935258e-10 | 5.583673
61.2205 | 9.4906 | 11.55078 | 5.837319 | -2.060185 | 8.555556e-10 | 5.713466
61.2305 | 9.6014 | 11.68353 | 5.835763 | -2.082126 | 7.369199e-10 | 5.847763
61.2405 | 9.6741 | 11.82095 | 5.834206 | -2.146848 | 6.348857e-10 | 5.986742
61.2505 | 9.7723 | 11.96324 | 5.832648 | -2.19094 | 5.471096e-10 | 6.130592
61.2605 | 9.8971 | 12.1106 | 5.831089 | -2.213496 | 4.715817e-10 | 6.279507
61.2705 | 9.9926 | 12.26322 | 5.82953 | -2.270617 | 4.065774e-10 | 6.433687
61.2805 | 10.1152 | 12.42131 | 5.827969 | -2.306113 | 3.506174e-10 | 6.593344
61.2905 | 10.2465 | 12.5851 | 5.826407 | -2.338599 | 3.024317e-10 | 6.758692
61.3005 | 10.3896 | 12.7548 | 5.824844 | -2.3652 | 2.609303e-10 | 6.929956
61.3105 | 10.5162 | 12.93065 | 5.823281 | -2.414448 | 2.251774e-10 | 7.107367
61.3205 | 10.6973 | 13.11288 | 5.821716 | -2.415581 | 1.943692e-10 | 7.291165
61.3305 | 10.8277 | 13.30175 | 5.82015 | -2.474046 | 1.678153e-10 | 7.481596
61.3405 | 10.9943 | 13.4975 | 5.818584 | -2.503196 | 1.449227e-10 | 7.678912
61.3505 | 11.1856 | 13.70039 | 5.817016 | -2.51479 | 1.251817e-10 | 7.883374
61.3605 | 11.4055 | 13.91069 | 5.815447 | -2.505193 | 1.081542e-10 | 8.095246
61.3705 | 11.5704 | 14.12868 | 5.813878 | -2.558278 | 9.346347e-11 | 8.3148
61.3805 | 11.8002 | 14.35462 | 5.812307 | -2.554419 | 8.078578e-11 | 8.542311
61.3905 | 12.0063 | 14.5888 | 5.810736 | -2.582496 | 6.984254e-11 | 8.77806
61.4005 | 12.2347 | 14.83149 | 5.809163 | -2.596793 | 6.039411e-11 | 9.022329
61.4105 | 12.5157 | 15.08299 | 5.80759 | -2.56729 | 5.223426e-11 | 9.2754
61.4205 | 12.7398 | 15.34357 | 5.806015 | -2.603773 | 4.518553e-11 | 9.537557
61.4305 | 13.0104 | 15.61352 | 5.80444 | -2.603123 | 3.909512e-11 | 9.809083
61.4405 | 13.3154 | 15.89312 | 5.802863 | -2.577716 | 3.383145e-11 | 10.09025
61.4505 | 13.6059 | 16.18262 | 5.801286 | -2.576722 | 2.928119e-11 | 10.38134
61.4605 | 13.9278 | 16.4823 | 5.799708 | -2.554502 | 2.534671e-11 | 10.68259
61.4705 | 14.2529 | 16.7924 | 5.798129 | -2.539502 | 2.194388e-11 | 10.99427
61.4805 | 14.6053 | 17.11315 | 5.796548 | -2.507854 | 1.900016e-11 | 11.31661
61.4905 | 14.9513 | 17.44476 | 5.794967 | -2.493463 | 1.645305e-11 | 11.6498
61.5005 | 15.3521 | 17.78741 | 5.793385 | -2.435313 | 1.424861e-11 | 11.99403
61.5105 | 15.7279 | 18.14126 | 5.791802 | -2.413357 | 1.234034e-11 | 12.34946
61.5205 | 16.1275 | 18.5064 | 5.790218 | -2.378905 | 1.068811e-11 | 12.71619
61.5305 | 16.5642 | 18.88292 | 5.788633 | -2.318724 | 9.257265e-12 | 13.09429
61.5405 | 16.9932 | 19.27083 | 5.787047 | -2.277631 | 8.017923e-12 | 13.48378
61.5505 | 17.4158 | 19.67008 | 5.78546 | -2.254282 | 6.944261e-12 | 13.88462
61.5605 | 17.9156 | 20.08056 | 5.783872 | -2.164961 | 6.013979e-12 | 14.29669
61.5705 | 18.3436 | 20.50208 | 5.782283 | -2.158483 | 0 | 14.7198
61.5805 | 18.8521 | 20.93436 | 5.780693 | -2.082264 | 0 | 15.15367
61.5905 | 19.3712 | 21.37703 | 5.779102 | -2.005832 | 0 | 15.59793
61.6005 | 19.8975 | 21.82961 | 5.777511 | -1.932111 | 0 | 16.0521
61.6105 | 20.3927 | 22.2915 | 5.775918 | -1.898797 | 0 | 16.51558
61.6205 | 20.9754 | 22.76197 | 5.774324 | -1.786575 | 0 | 16.98765
61.6305 | 21.5268 | 23.24019 | 5.77273 | -1.713389 | 0 | 17.46746
61.6405 | 22.0495 | 23.72515 | 5.771134 | -1.675651 | 0 | 17.95402
61.6505 | 22.6737 | 24.21572 | 5.769538 | -1.54202 | 0 | 18.44618
61.6605 | 23.2566 | 24.71062 | 5.76794 | -1.454019 | 0 | 18.94268
61.6705 | 23.7342 | 25.20842 | 5.766342 | -1.474218 | 0 | 19.44208
61.6805 | 24.4821 | 25.70755 | 5.764743 | -1.225451 | 0 | 19.94281
61.6905 | 24.9802 | 26.20631 | 5.763143 | -1.226114 | 0 | 20.44317
61.7005 | 25.5897 | 26.70288 | 5.761541 | -1.113182 | 0 | 20.94134
61.7105 | 26.2261 | 27.19532 | 5.759939 | -0.969224 | 0 | 21.43538
61.7205 | 26.7197 | 27.68162 | 5.758336 | -0.961923 | 0 | 21.92329
61.7305 | 27.3285 | 28.15971 | 5.756732 | -0.8312118 | 0 | 22.40298
61.7405 | 28.0115 | 28.62747 | 5.755128 | -0.615971 | 0 | 22.87234
61.7505 | 28.5703 | 29.08281 | 5.753522 | -0.5125061 | 0 | 23.32928
61.7605 | 29.127 | 29.52365 | 5.751915 | -0.3966505 | 0 | 23.77174
61.7704 | 29.7435 | 29.94394 | 5.750323 | -0.2004424 | 0 | 24.19362
61.7804 | 30.2553 | 30.35011 | 5.748715 | -0.09480597 | 0 | 24.60139
61.7904 | 30.7808 | 30.73617 | 5.747105 | 0.04462879 | 0 | 24.98907
61.8004 | 31.4597 | 31.10056 | 5.745495 | 0.3591422 | 0 | 25.35506
61.8104 | 31.934 | 31.4419 | 5.743883 | 0.492096 | 0 | 25.69802
61.8204 | 32.3329 | 31.75905 | 5.742271 | 0.5738472 | 0 | 26.01678
61.8304 | 32.9376 | 32.05108 | 5.740658 | 0.8865178 | 0 | 26.31042
61.8404 | 33.3486 | 32.31731 | 5.739044 | 1.031287 | 0 | 26.57827
61.8504 | 33.8151 | 32.55731 | 5.737429 | 1.257793 | 0 | 26.81988
61.8604 | 34.2837 | 32.77084 | 5.735813 | 1.51286 | 0 | 27.03503
61.8704 | 34.5845 | 32.95791 | 5.734196 | 1.626589 | 0 | 27.22372
61.8804 | 34.922 | 33.11871 | 5.732578 | 1.803294 | 0 | 27.38613
61.8904 | 35.3567 | 33.25357 | 5.730959 | 2.103126 | 0 | 27.52261
61.9004 | 35.6829 | 33.36301 | 5.72934 | 2.31989 | 0 | 27.63367
61.9104 | 36.0113 | 33.44761 | 5.727719 | 2.563695 | 0 | 27.71989
61.9204 | 36.1879 | 33.50805 | 5.726098 | 2.679851 | 0 | 27.78195
61.9304 | 36.478 | 33.54508 | 5.724476 | 2.932924 | 0 | 27.8206
61.9404 | 36.5951 | 33.55947 | 5.722852 | 3.035632 | 0 | 27.83662
61.9504 | 36.8456 | 33.552 | 5.721228 | 3.293597 | 0 | 27.83077
61.9604 | 36.9438 | 33.52348 | 5.719603 | 3.420321 | 0 | 27.80388
61.9704 | 37.0031 | 33.47466 | 5.717977 | 3.528437 | 0 | 27.75669
61.9804 | 37.1055 | 33.40632 | 5.71635 | 3.699182 | 0 | 27.68997
61.9904 | 37.0909 | 33.31916 | 5.714723 | 3.771736 | 0 | 27.60444
62.0004 | 37.0582 | 33.2139 | 5.713094 | 3.8443 | 0 | 27.50081
62.0104 | 37.0493 | 33.09118 | 5.711464 | 3.958117 | 0 | 27.37972
62.0204 | 36.9737 | 32.95165 | 5.709834 | 4.022052 | 0 | 27.24181
62.0304 | 36.797 | 32.79589 | 5.708203 | 4.001114 | 0 | 27.08768
62.0404 | 36.728 | 32.62447 | 5.706571 | 4.103535 | 0 | 26.91789
62.0504 | 36.5205 | 32.43792 | 5.704938 | 4.082583 | 0 | 26.73298
62.0604 | 36.3272 | 32.23675 | 5.703304 | 4.090447 | 0 | 26.53345
62.0704 | 36.0628 | 32.02145 | 5.701669 | 4.041345 | 0 | 26.31979
62.0804 | 35.8349 | 31.79249 | 5.700033 | 4.042406 | 0 | 26.09246
62.0904 | 35.523 | 31.55032 | 5.698396 | 3.972678 | 0 | 25.85193
62.1004 | 35.1308 | 31.29539 | 5.696759 | 3.835411 | 0 | 25.59863
62.1104 | 34.8035 | 31.02814 | 5.695121 | 3.775362 | 0 | 25.33302
62.1204 | 34.4659 | 30.74903 | 5.693481 | 3.716874 | 0 | 25.05554
62.1304 | 33.9839 | 30.45851 | 5.691841 | 3.525388 | 0 | 24.76667
62.1404 | 33.5849 | 30.15708 | 5.6902 | 3.427815 | 0 | 24.46688
62.1504 | 33.1189 | 29.84524 | 5.688558 | 3.273657 | 0 | 24.15668
62.1604 | 32.673 | 29.52351 | 5.686916 | 3.149485 | 0 | 23.8366
62.1704 | 32.216 | 29.19245 | 5.685272 | 3.023547 | 0 | 23.50718
62.1804 | 31.6555 | 28.85263 | 5.683628 | 2.802867 | 0 | 23.16901
62.1904 | 31.1563 | 28.50466 | 5.681982 | 2.651643 | 0 | 22.82267
62.2004 | 30.6496 | 28.14914 | 5.680336 | 2.500462 | 0 | 22.4688
62.2104 | 30.1064 | 27.78671 | 5.678689 | 2.319693 | 0 | 22.10802
62.2204 | 29.5145 | 27.418 | 5.677041 | 2.096495 | 0 | 21.74096
62.2304 | 28.9728 | 27.04367 | 5.675392 | 1.929129 | 0 | 21.36828
62.2404 | 28.387 | 26.66434 | 5.673743 | 1.722657 | 0 | 20.9906
62.2504 | 27.8197 | 26.28066 | 5.672092 | 1.539042 | 0 | 20.60857
62.2604 | 27.2187 | 25.89324 | 5.670441 | 1.32546 | 0 | 20.2228
62.2704 | 26.645 | 25.50271 | 5.668789 | 1.142295 | 0 | 19.83392
62.2804 | 26.0922 | 25.10966 | 5.667136 | 0.9825445 | 0 | 19.44252
62.2904 | 25.489 | 24.71468 | 5.665482 | 0.774317 | 0 | 19.0492
62.3004 | 24.9289 | 24.31837 | 5.663827 | 0.6105255 | 0 | 18.65455
62.3104 | 24.3149 | 23.92131 | 5.662172 | 0.3935904 | 0 | 18.25914
62.3204 | 23.7586 | 23.52406 | 5.660515 | 0.2345426 | 0 | 17.86354
62.3304 | 23.2205 | 23.12719 | 5.658858 | 0.09331024 | 0 | 17.46833
62.3404 | 22.6085 | 22.73127 | 5.6572 | -0.1227715 | 0 | 17.07407
62.3504 | 22.068 | 22.33687 | 5.655541 | -0.2688677 | 0 | 16.68133
62.3603 | 21.5344 | 21.94855 | 5.653898 | -0.4141482 | 0 | 16.29465
62.3703 | 20.994 | 21.55882 | 5.652238 | -0.5648188 | 0 | 15.90658
62.3803 | 20.4538 | 21.17226 | 5.650576 | -0.7184587 | 0 | 15.52168
62.3903 | 19.9457 | 20.78941 | 5.648914 | -0.8437077 | 0 | 15.14049
62.4003 | 19.4135 | 20.41078 | 5.647251 | -0.997284 | 0 | 14.76353
62.4103 | 18.9334 | 20.03689 | 5.645587 | -1.103486 | 0 | 14.3913
62.4203 | 18.4558 | 19.66819 | 5.643922 | -1.212392 | 0 | 14.02427
62.4303 | 17.9932 | 19.30514 | 5.642257 | -1.311944 | 0 | 13.66289
62.4403 | 17.5371 | 18.94816 | 5.640591 | -1.41106 | 0 | 13.30757
62.4503 | 17.1044 | 18.59761 | 5.638923 | -1.493213 | 0 | 12.95869
62.4603 | 16.6497 | 18.25384 | 5.637256 | -1.604143 | 0 | 12.61659
62.4703 | 16.2408 | 17.91715 | 5.635587 | -1.676346 | 0 | 12.28156
62.4803 | 15.8733 | 17.58778 | 5.633917 | -1.714476 | 0 | 11.95386
62.4903 | 15.4301 | 17.26591 | 5.632247 | -1.835809 | 0 | 11.63366
62.5003 | 15.0759 | 16.95182 | 5.630576 | -1.875924 | 0 | 11.32125
62.5103 | 14.7473 | 16.64551 | 5.628904 | -1.898207 | 0 | 11.0166
62.5203 | 14.3643 | 16.34716 | 5.627231 | -1.982855 | 0 | 10.71992
62.5303 | 14.0258 | 16.05682 | 5.625557 | -2.031022 | 0 | 10.43126
62.5403 | 13.7115 | 15.77442 | 5.623883 | -2.062918 | 0 | 10.15053
62.5503 | 13.4132 | 15.50004 | 5.622208 | -2.086838 | 0 | 9.87783
62.5603 | 13.1048 | 15.23364 | 5.620532 | -2.128837 | 0 | 9.613105
62.5703 | 12.8315 | 14.97504 | 5.618855 | -2.143543 | 0 | 9.356188
62.5803 | 12.5788 | 14.7243 | 5.617178 | -2.145502 | 0 | 9.107124
62.5903 | 12.3123 | 14.48117 | 5.615499 | -2.168866 | 0 | 8.865667
62.6003 | 12.0576 | 14.24561 | 5.61382 | -2.188008 | 0 | 8.631787
62.6103 | 11.8408 | 14.01748 | 5.61214 | -2.176677 | 0 | 8.405336
62.6203 | 11.6167 | 13.79653 | 5.61046 | -2.179827 | 0 | 8.186067
62.6303 | 11.3724 | 13.58268 | 5.608778 | -2.210281 | 0 | 7.973903
62.6403 | 11.1989 | 13.37574 | 5.607096 | -2.176835 | 0 | 7.768639
62.6503 | 11.0024 | 13.17553 | 5.605413 | -2.173135 | 0 | 7.570122
62.6603 | 10.7982 | 12.98181 | 5.603729 | -2.183612 | 0 | 7.378083
62.6703 | 10.6453 | 12.79446 | 5.602045 | -2.14916 | 0 | 7.192415
62.6803 | 10.4696 | 12.61329 | 5.60036 | -2.143688 | 0 | 7.012928
62.6903 | 10.3015 | 12.43803 | 5.598674 | -2.136529 | 0 | 6.839355
62.7003 | 10.1696 | 12.26857 | 5.596987 | -2.098968 | 0 | 6.671581
62.7103 | 10.0221 | 12.10471 | 5.595299 | -2.082614 | 0 | 6.509415
62.7203 | 9.899 | 11.94621 | 5.593611 | -2.047214 | 0 | 6.352603
62.7303 | 9.7751 | 11.79295 | 5.591922 | -2.017852 | 0 | 6.20103
62.7403 | 9.6313 | 11.64474 | 5.590232 | -2.013445 | 0 | 6.054513
62.7503 | 9.5368 | 11.50136 | 5.588541 | -1.964556 | 0 | 5.912815
62.7603 | 9.4193 | 11.36267 | 5.58685 | -1.943373 | 0 | 5.775824
62.7703 | 9.3248 | 11.22851 | 5.585158 | -1.903709 | 0 | 5.643351
62.7803 | 9.2323 | 11.0987 | 5.583465 | -1.866401 | 0 | 5.515236
62.7903 | 9.1259 | 10.97309 | 5.581771 | -1.847188 | 0 | 5.391317
62.8003 | 9.0475 | 10.85152 | 5.580077 | -1.804018 | 0 | 5.271441
62.8103 | 8.9623 | 10.73384 | 5.578382 | -1.771541 | 0 | 5.155459
62.8203 | 8.8849 | 10.61991 | 5.576686 | -1.735014 | 0 | 5.043228
62.8303 | 8.8094 | 10.5096 | 5.57499 | -1.700197 | 0 | 4.934607
62.8403 | 8.7272 | 10.40277 | 5.573292 | -1.675569 | 0 | 4.829476
62.8503 | 8.6781 | 10.29927 | 5.571594 | -1.621172 | 0 | 4.727678
62.8603 | 8.6094 | 10.19898 | 5.569896 | -1.589584 | 0 | 4.629089
62.8703 | 8.5453 | 10.10181 | 5.568196 | -1.556509 | 0 | 4.533613
62.8803 | 8.5126 | 10.00762 | 5.566496 | -1.49502 | 0 | 4.441124
62.8903 | 8.4189 | 9.916303 | 5.564795 | -1.497403 | 0 | 4.351508
62.9003 | 8.3947 | 9.827763 | 5.563094 | -1.433063 | 0 | 4.26467
62.9103 | 8.3321 | 9.741875 | 5.561391 | -1.409775 | 0 | 4.180484
62.9203 | 8.2887 | 9.658541 | 5.559688 | -1.369841 | 0 | 4.098852
62.9303 | 8.2514 | 9.577686 | 5.557985 | -1.326286 | 0 | 4.019701
62.9402 | 8.2003 | 9.499974 | 5.556297 | -1.299674 | 0 | 3.943677
62.9502 | 8.1646 | 9.423764 | 5.554592 | -1.259164 | 0 | 3.869172
62.9602 | 8.1147 | 9.349762 | 5.552886 | -1.235062 | 0 | 3.796876
62.9702 | 8.0906 | 9.277885 | 5.55118 | -1.187285 | 0 | 3.726706
62.9802 | 8.0545 | 9.208058 | 5.549473 | -1.153558 | 0 | 3.658585
62.9902 | 7.996 | 9.140205 | 5.547765 | -1.144205 | 0 | 3.59244
63.0002 | 7.9992 | 9.074255 | 5.546056 | -1.075055 | 0 | 3.528199
63.0102 | 7.9512 | 9.01014 | 5.544347 | -1.05894 | 0 | 3.465794
63.0202 | 7.9204 | 8.947795 | 5.542637 | -1.027395 | 0 | 3.405159
63.0302 | 7.9018 | 8.887157 | 5.540926 | -0.9853572 | 0 | 3.346231
63.0402 | 7.8728 | 8.828166 | 5.539215 | -0.9553657 | 0 | 3.288951
63.0502 | 7.8426 | 8.770763 | 5.537503 | -0.9281632 | 0 | 3.233261
63.0602 | 7.8169 | 8.714895 | 5.53579 | -0.8979946 | 0 | 3.179105
63.0702 | 7.8042 | 8.660507 | 5.534076 | -0.8563067 | 0 | 3.12643
63.0802 | 7.7572 | 8.607549 | 5.532362 | -0.8503488 | 0 | 3.075186
63.0902 | 7.767 | 8.555972 | 5.530648 | -0.7889718 | 0 | 3.025324
63.1002 | 7.7364 | 8.505729 | 5.528932 | -0.7693293 | 0 | 2.976797
63.1102 | 7.7048 | 8.456777 | 5.527216 | -0.7519767 | 0 | 2.92956
63.1202 | 7.6983 | 8.40907 | 5.525499 | -0.7107702 | 0 | 2.883571
63.1302 | 7.6692 | 8.362569 | 5.523782 | -0.6933691 | 0 | 2.838787
63.1402 | 7.6631 | 8.317234 | 5.522064 | -0.654134 | 0 | 2.79517
63.1502 | 7.6297 | 8.273026 | 5.520345 | -0.6433263 | 0 | 2.752681
63.1602 | 7.6304 | 8.22991 | 5.518626 | -0.5995103 | 0 | 2.711284
63.1702 | 7.6042 | 8.18785 | 5.516906 | -0.5836504 | 0 | 2.670944
63.1802 | 7.5918 | 8.146813 | 5.515185 | -0.5550132 | 0 | 2.631628
63.1902 | 7.574 | 8.106767 | 5.513464 | -0.5327665 | 0 | 2.593302
63.2002 | 7.5626 | 8.067679 | 5.511742 | -0.5050789 | 0 | 2.555937
63.2102 | 7.5527 | 8.029521 | 5.51002 | -0.4768209 | 0 | 2.519501
63.2202 | 7.5244 | 7.992263 | 5.508296 | -0.4678634 | 0 | 2.483967
63.2302 | 7.5285 | 7.955879 | 5.506573 | -0.4273792 | 0 | 2.449307
63.2402 | 7.4948 | 7.920341 | 5.504848 | -0.4255413 | 0 | 2.415493
63.2502 | 7.4936 | 7.885624 | 5.503123 | -0.3920241 | 0 | 2.382501
63.2602 | 7.4777 | 7.851703 | 5.501397 | -0.3740028 | 0 | 2.350306
63.2702 | 7.4613 | 7.818554 | 5.499671 | -0.3572537 | 0 | 2.318883
63.2802 | 7.4395 | 7.786153 | 5.497944 | -0.3466533 | 0 | 2.288209
63.2902 | 7.4499 | 7.75448 | 5.496216 | -0.3045797 | 0 | 2.258263
63.3002 | 7.4237 | 7.723511 | 5.494488 | -0.2998112 | 0 | 2.229023
63.3102 | 7.4085 | 7.693226 | 5.492759 | -0.2847264 | 0 | 2.200467
63.3202 | 7.4179 | 7.663605 | 5.49103 | -0.2457055 | 0 | 2.172576
63.3302 | 7.3757 | 7.634628 | 5.4893 | -0.2589282 | 0 | 2.145328
63.3402 | 7.384 | 7.606276 | 5.487569 | -0.2222758 | 0 | 2.118707
63.3502 | 7.3568 | 7.578529 | 5.485838 | -0.2217292 | 0 | 2.092691
63.3602 | 7.3568 | 7.55137 | 5.484106 | -0.1945702 | 0 | 2.067264
63.3702 | 7.3384 | 7.524781 | 5.482374 | -0.186381 | 0 | 2.042407
63.3802 | 7.3355 | 7.498744 | 5.480641 | -0.1632441 | 0 | 2.018103
63.3902 | 7.3177 | 7.473243 | 5.478907 | -0.1555426 | 0 | 1.994335
63.4002 | 7.3139 | 7.44826 | 5.477173 | -0.1343596 | 0 | 1.971087
63.4102 | 7.2903 | 7.423779 | 5.475438 | -0.1334789 | 0 | 1.948341
63.4202 | 7.3026 | 7.399784 | 5.473703 | -0.09718432 | 0 | 1.926081
63.4302 | 7.2734 | 7.37626 | 5.471967 | -0.1028602 | 0 | 1.904293
63.4402 | 7.2695 | 7.353191 | 5.470231 | -0.08369125 | 0 | 1.882961
63.4502 | 7.2681 | 7.330562 | 5.468493 | -0.06246221 | 0 | 1.862069
63.4602 | 7.2538 | 7.308359 | 5.466756 | -0.05455868 | 0 | 1.841603
63.4702 | 7.2501 | 7.286566 | 5.465018 | -0.03646596 | 0 | 1.821548
63.4802 | 7.2319 | 7.265171 | 5.463279 | -0.03327069 | 0 | 1.801892
63.4902 | 7.2284 | 7.244159 | 5.461539 | -0.01575883 | 0 | 1.782619
63.5002 | 7.2249 | 7.223517 | 5.4598 | 0.001382608 | 0 | 1.763718
63.5102 | 7.2139 | 7.203234 | 5.458059 | 0.01066613 | 0 | 1.745175
63.5202 | 7.2075 | 7.183296 | 5.456318 | 0.02420375 | 0 | 1.726978
63.5301 | 7.2008 | 7.16389 | 5.454594 | 0.03690985 | 0 | 1.709296
63.5401 | 7.1892 | 7.144607 | 5.452852 | 0.04459313 | 0 | 1.691755
63.5501 | 7.1902 | 7.125635 | 5.451109 | 0.06456525 | 0 | 1.674525
63.5601 | 7.1717 | 7.106968 | 5.449366 | 0.06473246 | 0 | 1.657601
63.5701 | 7.1752 | 7.088594 | 5.447622 | 0.08660587 | 0 | 1.640972
63.5801 | 7.1683 | 7.070506 | 5.445878 | 0.0977941 | 0 | 1.624628
63.5901 | 7.1542 | 7.052695 | 5.444133 | 0.1015055 | 0 | 1.608561
63.6001 | 7.1588 | 7.035153 | 5.442388 | 0.1236474 | 0 | 1.592764
63.6101 | 7.1439 | 7.017873 | 5.440642 | 0.126027 | 0 | 1.577231
63.6201 | 7.1413 | 7.000849 | 5.438896 | 0.140451 | 0 | 1.561953
63.6301 | 7.1323 | 6.984076 | 5.437149 | 0.1482239 | 0 | 1.546927
63.6401 | 7.126 | 6.967545 | 5.435402 | 0.1584546 | 0 | 1.532144
63.6501 | 7.1193 | 6.951253 | 5.433654 | 0.1680469 | 0 | 1.517599
63.6601 | 7.1144 | 6.935194 | 5.431905 | 0.1792058 | 0 | 1.503289
63.6701 | 7.109 | 6.919362 | 5.430156 | 0.1896375 | 0 | 1.489206
63.6801 | 7.0999 | 6.903757 | 5.428407 | 0.1961434 | 0 | 1.47535
63.6901 | 7.0877 | 6.888371 | 5.426657 | 0.1993293 | 0 | 1.461714
63.7001 | 7.096 | 6.873201 | 5.424907 | 0.222799 | 0 | 1.448294
63.7101 | 7.0687 | 6.858244 | 5.423156 | 0.2104561 | 0 | 1.435088
63.7201 | 7.0793 | 6.843496 | 5.421404 | 0.2358044 | 0 | 1.422091
63.7301 | 7.059 | 6.828953 | 5.419652 | 0.230047 | 0 | 1.409301
63.7401 | 7.0657 | 6.814613 | 5.4179 | 0.2510868 | 0 | 1.396713
63.7501 | 7.0461 | 6.800474 | 5.416147 | 0.2456257 | 0 | 1.384327
63.7601 | 7.0506 | 6.786531 | 5.414394 | 0.2640688 | 0 | 1.372137
63.7701 | 7.04 | 6.772782 | 5.41264 | 0.2672175 | 0 | 1.360142
63.7801 | 7.0224 | 6.759226 | 5.410886 | 0.2631745 | 0 | 1.34834
63.7901 | 7.0219 | 6.745858 | 5.409131 | 0.2760417 | 0 | 1.336727
63.8001 | 7.0158 | 6.732677 | 5.407376 | 0.2831226 | 0 | 1.325302
63.8101 | 7.0059 | 6.719683 | 5.40562 | 0.2862171 | 0 | 1.314063
63.8201 | 7.0044 | 6.706872 | 5.403864 | 0.2975283 | 0 | 1.303008
63.8301 | 6.9894 | 6.694242 | 5.402107 | 0.2951583 | 0 | 1.292134
63.8401 | 6.9879 | 6.681791 | 5.40035 | 0.306109 | 0 | 1.281441
63.8501 | 6.9694 | 6.669518 | 5.398593 | 0.2998824 | 0 | 1.270925
63.8601 | 6.9809 | 6.65742 | 5.396835 | 0.3234803 | 0 | 1.260585
63.8701 | 6.9582 | 6.645495 | 5.395076 | 0.3127047 | 0 | 1.250419
63.8801 | 6.957 | 6.633743 | 5.393317 | 0.3232565 | 0 | 1.240426
63.8901 | 6.9552 | 6.62216 | 5.391558 | 0.3330399 | 0 | 1.230602
63.9001 | 6.9505 | 6.610744 | 5.389798 | 0.3397556 | 0 | 1.220946
63.9101 | 6.933 | 6.599494 | 5.388038 | 0.3335059 | 0 | 1.211456
63.9201 | 6.938 | 6.588406 | 5.386278 | 0.3495935 | 0 | 1.202129
63.9301 | 6.9335 | 6.577481 | 5.384517 | 0.3560189 | 0 | 1.192964
63.9401 | 6.9084 | 6.566715 | 5.382755 | 0.3416852 | 0 | 1.18396
63.9501 | 6.9295 | 6.556106 | 5.380993 | 0.3733943 | 0 | 1.175112
63.9601 | 6.9093 | 6.545651 | 5.379231 | 0.3636486 | 0 | 1.16642
63.9701 | 6.9134 | 6.53535 | 5.377468 | 0.3780503 | 0 | 1.157881
63.9801 | 6.8962 | 6.525198 | 5.375705 | 0.3710017 | 0 | 1.149493
63.9901 | 6.9047 | 6.515195 | 5.373942 | 0.3895048 | 0 | 1.141253
64.0001 | 6.8911 | 6.505339 | 5.372178 | 0.3857613 | 0 | 1.133161
64.0101 | 6.89 | 6.495625 | 5.370414 | 0.394375 | 0 | 1.125211
64.0201 | 6.8894 | 6.486053 | 5.368649 | 0.4033473 | 0 | 1.117404
64.0301 | 6.8878 | 6.476619 | 5.366884 | 0.4111805 | 0 | 1.109736
64.0401 | 6.8786 | 6.467323 | 5.365118 | 0.4112767 | 0 | 1.102205
64.0501 | 6.8837 | 6.458162 | 5.363352 | 0.4255382 | 0 | 1.094809
64.0601 | 6.8782 | 6.449133 | 5.361586 | 0.4290671 | 0 | 1.087547
64.0701 | 6.8572 | 6.440234 | 5.35982 | 0.4169657 | 0 | 1.080415
64.0801 | 6.8735 | 6.431464 | 5.358053 | 0.4420358 | 0 | 1.073412
64.0901 | 6.8588 | 6.42282 | 5.356285 | 0.4359798 | 0 | 1.066535
64.1001 | 6.859 | 6.414301 | 5.354517 | 0.4446994 | 0 | 1.059783
64.11 | 6.8513 | 6.405985 | 5.352767 | 0.4453147 | 0 | 1.053218
64.12 | 6.8595 | 6.397707 | 5.350999 | 0.461793 | 0 | 1.046708
64.13 | 6.839 | 6.389547 | 5.34923 | 0.449453 | 0 | 1.040317
64.14 | 6.8372 | 6.381504 | 5.347461 | 0.4556962 | 0 | 1.034043
64.15 | 6.8404 | 6.373575 | 5.345691 | 0.4668248 | 0 | 1.027884
64.16 | 6.8412 | 6.36576 | 5.343921 | 0.4754403 | 0 | 1.021839
64.17 | 6.824 | 6.358055 | 5.342151 | 0.4659445 | 0 | 1.015905
64.18 | 6.8296 | 6.350461 | 5.34038 | 0.4791391 | 0 | 1.010081
64.19 | 6.8211 | 6.342975 | 5.338609 | 0.4781255 | 0 | 1.004365
64.2 | 6.8143 | 6.335595 | 5.336838 | 0.4787054 | 0 | 0.9987564
64.21 | 6.809 | 6.32832 | 5.335067 | 0.4806803 | 0 | 0.9932532
64.22 | 6.8098 | 6.321148 | 5.333295 | 0.4886516 | 0 | 0.9878538
64.23 | 6.7964 | 6.314079 | 5.331522 | 0.4823207 | 0 | 0.9825569
64.24 | 6.8004 | 6.307111 | 5.32975 | 0.4932889 | 0 | 0.9773612
64.25 | 6.7939 | 6.300242 | 5.327977 | 0.4936576 | 0 | 0.9722655
64.26 | 6.7864 | 6.293472 | 5.326204 | 0.4929279 | 0 | 0.9672683
64.27 | 6.7771 | 6.286799 | 5.32443 | 0.490301 | 0 | 0.9623687
64.28 | 6.7801 | 6.280222 | 5.322656 | 0.4998781 | 0 | 0.9575654
64.29 | 6.7736 | 6.27374 | 5.320882 | 0.4998601 | 0 | 0.9528575
64.3 | 6.7654 | 6.267352 | 5.319108 | 0.4980483 | 0 | 0.9482437
64.31 | 6.7619 | 6.261057 | 5.317333 | 0.5008435 | 0 | 0.9437233
64.32 | 6.7654 | 6.254854 | 5.315558 | 0.5105465 | 0 | 0.9392953
64.33 | 6.7466 | 6.248742 | 5.313783 | 0.4978584 | 0 | 0.9349586
64.34 | 6.7554 | 6.24272 | 5.312007 | 0.5126799 | 0 | 0.9307127
64.35 | 6.7453 | 6.236788 | 5.310232 | 0.5085117 | 0 | 0.9265567
64.36 | 6.7423 | 6.230945 | 5.308455 | 0.5113546 | 0 | 0.92249
64.37 | 6.7259 | 6.225191 | 5.306679 | 0.5007092 | 0 | 0.9185118
64.38 | 6.7359 | 6.219524 | 5.304902 | 0.5163762 | 0 | 0.9146215
64.39 | 6.7224 | 6.213944 | 5.303125 | 0.508456 | 0 | 0.9108186
64.4 | 6.7241 | 6.208451 | 5.301348 | 0.5156492 | 0 | 0.9071026
64.41 | 6.7093 | 6.203044 | 5.299571 | 0.5062562 | 0 | 0.9034732
64.42 | 6.7188 | 6.197723 | 5.297793 | 0.5210774 | 0 | 0.8999297
64.43 | 6.7001 | 6.192487 | 5.296015 | 0.5076131 | 0 | 0.8964719
64.44 | 6.7094 | 6.187336 | 5.294237 | 0.5220637 | 0 | 0.8930997
64.45 | 6.6893 | 6.182271 | 5.292458 | 0.5070293 | 0 | 0.8898125
64.46 | 6.7047 | 6.17729 | 5.290679 | 0.5274101 | 0 | 0.8866105
64.47 | 6.6831 | 6.172394 | 5.2889 | 0.5107062 | 0 | 0.8834933
64.48 | 6.6948 | 6.167582 | 5.287121 | 0.5272178 | 0 | 0.8804609
64.49 | 6.6741 | 6.162855 | 5.285342 | 0.5112448 | 0 | 0.8775134
64.5 | 6.6844 | 6.158213 | 5.283562 | 0.5261872 | 0 | 0.8746506
64.51 | 6.6702 | 6.153655 | 5.281782 | 0.516545 | 0 | 0.8718727
64.52 | 6.668 | 6.149182 | 5.280002 | 0.5188178 | 0 | 0.86918
64.53 | 6.6686 | 6.144794 | 5.278222 | 0.5238057 | 0 | 0.8665725
64.54 | 6.6601 | 6.140492 | 5.276441 | 0.5196082 | 0 | 0.8640505
64.55 | 6.6602 | 6.136275 | 5.274661 | 0.5239252 | 0 | 0.8616143
64.56 | 6.6559 | 6.132144 | 5.27288 | 0.5237561 | 0 | 0.8592643
64.57 | 6.6576 | 6.128099 | 5.271098 | 0.5295008 | 0 | 0.8570007
64.58 | 6.646 | 6.124141 | 5.269317 | 0.5218588 | 0 | 0.8548242
64.59 | 6.6556 | 6.120271 | 5.267536 | 0.5353293 | 0 | 0.8527351
64.6 | 6.6412 | 6.116488 | 5.265754 | 0.5247121 | 0 | 0.8507341
64.61 | 6.654 | 6.112793 | 5.263972 | 0.5412065 | 0 | 0.8488217
64.62 | 6.6395 | 6.109188 | 5.26219 | 0.5303119 | 0 | 0.8469984
64.63 | 6.6385 | 6.105672 | 5.260407 | 0.5328276 | 0 | 0.845265
64.64 | 6.642 | 6.102247 | 5.258625 | 0.5397528 | 0 | 0.8436222
64.65 | 6.6351 | 6.098913 | 5.256842 | 0.5361871 | 0 | 0.8420706
64.66 | 6.6383 | 6.095671 | 5.255059 | 0.5426294 | 0 | 0.8406111
64.67 | 6.6338 | 6.092521 | 5.253277 | 0.5412792 | 0 | 0.8392442
64.68 | 6.6351 | 6.089464 | 5.251493 | 0.5456357 | 0 | 0.8379709
64.69 | 6.6214 | 6.086502 | 5.24971 | 0.5348979 | 0 | 0.836792
64.6999 | 6.6398 | 6.083663 | 5.247944 | 0.5561366 | 0 | 0.835719
64.7099 | 6.6263 | 6.080891 | 5.246161 | 0.5454092 | 0 | 0.8347299
64.7199 | 6.6214 | 6.078215 | 5.244377 | 0.5431854 | 0 | 0.8338375
64.7299 | 6.6327 | 6.075636 | 5.242593 | 0.5570644 | 0 | 0.8330424
64.7399 | 6.6273 | 6.073154 | 5.240809 | 0.5541456 | 0 | 0.8323452
64.7499 | 6.6254 | 6.070772 | 5.239025 | 0.5546283 | 0 | 0.8317467
64.7599 | 6.6142 | 6.068488 | 5.237241 | 0.545712 | 0 | 0.8312473
64.7699 | 6.6283 | 6.066304 | 5.235456 | 0.5619961 | 0 | 0.8308476
64.7799 | 6.6205 | 6.06422 | 5.233672 | 0.5562802 | 0 | 0.830548
64.7899 | 6.6081 | 6.062236 | 5.231887 | 0.5458639 | 0 | 0.830349
64.7999 | 6.6211 | 6.060353 | 5.230102 | 0.5607471 | 0 | 0.8302505
64.8099 | 6.6132 | 6.05857 | 5.228317 | 0.5546297 | 0 | 0.8302528
64.8199 | 6.6059 | 6.056888 | 5.226532 | 0.5490116 | 0 | 0.8303559
64.8299 | 6.6057 | 6.055307 | 5.224747 | 0.5503931 | 0 | 0.8305595
64.8399 | 6.6152 | 6.053825 | 5.222962 | 0.5613745 | 0 | 0.8308633
64.8499 | 6.6024 | 6.052444 | 5.221177 | 0.5499564 | 0 | 0.8312667
64.8599 | 6.5959 | 6.051161 | 5.219392 | 0.5447394 | 0 | 0.831769
64.8699 | 6.6068 | 6.049975 | 5.217606 | 0.5568248 | 0 | 0.8323692
64.8799 | 6.6019 | 6.048887 | 5.21582 | 0.5530134 | 0 | 0.8330661
64.8899 | 6.5947 | 6.047893 | 5.214035 | 0.5468074 | 0 | 0.8338578
64.8999 | 6.5898 | 6.046992 | 5.212249 | 0.5428075 | 0 | 0.8347433
64.9099 | 6.6029 | 6.046184 | 5.210463 | 0.5567163 | 0 | 0.8357203
64.9199 | 6.59 | 6.045464 | 5.208678 | 0.5445363 | 0 | 0.8367862
64.9299 | 6.5889 | 6.04483 | 5.206892 | 0.5440699 | 0 | 0.8379385
64.9399 | 6.5938 | 6.044279 | 5.205106 | 0.5495214 | 0 | 0.8391729
64.9499 | 6.5898 | 6.043806 | 5.20332 | 0.5459942 | 0 | 0.8404863
64.9599 | 6.5822 | 6.043408 | 5.201533 | 0.5387925 | 0 | 0.841874
64.9699 | 6.5809 | 6.043079 | 5.199747 | 0.5378214 | 0 | 0.8433313
64.9799 | 6.5898 | 6.042813 | 5.197961 | 0.5469865 | 0 | 0.8448523
64.9899 | 6.5786 | 6.042606 | 5.196175 | 0.5359942 | 0 | 0.8464308
64.9999 | 6.579 | 6.042448 | 5.194389 | 0.5365516 | 0 | 0.8480596
65.0099 | 6.5845 | 6.042333 | 5.192602 | 0.5421667 | 0 | 0.8497308
65.0199 | 6.5773 | 6.042252 | 5.190816 | 0.5350483 | 0 | 0.8514356
65.0299 | 6.5823 | 6.042194 | 5.18903 | 0.5401058 | 0 | 0.8531644
65.0399 | 6.5761 | 6.04215 | 5.187243 | 0.5339499 | 0 | 0.8549067
65.0499 | 6.5792 | 6.042108 | 5.185457 | 0.5370919 | 0 | 0.856651
65.0599 | 6.5729 | 6.042056 | 5.183671 | 0.530844 | 0 | 0.8583853
65.0699 | 6.5749 | 6.041981 | 5.181884 | 0.5329191 | 0 | 0.8600967
65.0799 | 6.5758 | 6.041869 | 5.180098 | 0.5339306 | 0 | 0.8617715
65.0899 | 6.5731 | 6.041707 | 5.178311 | 0.5313929 | 0 | 0.8633956
65.0999 | 6.5685 | 6.04148 | 5.176525 | 0.5270203 | 0 | 0.8649546
65.1099 | 6.5691 | 6.041173 | 5.174739 | 0.5279274 | 0 | 0.8664339
65.1199 | 6.5701 | 6.040771 | 5.172952 | 0.5293294 | 0 | 0.8678182
65.1299 | 6.5679 | 6.040259 | 5.171166 | 0.5276406 | 0 | 0.8690935
65.1399 | 6.5683 | 6.039624 | 5.16938 | 0.5286755 | 0 | 0.8702449
65.1499 | 6.5647 | 6.038853 | 5.167593 | 0.525847 | 0 | 0.8712597
65.1599 | 6.568 | 6.037932 | 5.165807 | 0.5300682 | 0 | 0.8721248
65.1699 | 6.5615 | 6.036849 | 5.164021 | 0.5246507 | 0 | 0.8728285
65.1799 | 6.562 | 6.035595 | 5.162235 | 0.5264046 | 0 | 0.8733608
65.1899 | 6.5607 | 6.03416 | 5.160448 | 0.5265398 | 0 | 0.8737118
65.1999 | 6.5604 | 6.032537 | 5.158662 | 0.5278632 | 0 | 0.8738745
65.2099 | 6.55 | 6.030719 | 5.156876 | 0.519281 | 0 | 0.8738428
65.2199 | 6.5556 | 6.028703 | 5.15509 | 0.5268972 | 0 | 0.8736127
65.2299 | 6.5552 | 6.026485 | 5.153304 | 0.5287146 | 0 | 0
65.2399 | 6.5452 | 6.024066 | 5.151518 | 0.521134 | 0 | 0
65.2499 | 6.5445 | 6.021445 | 5.149732 | 0.5230549 | 0 | 0
65.2599 | 6.5455 | 6.018625 | 5.147947 | 0.5268754 | 0 | 0
65.2699 | 6.5454 | 6.015608 | 5.146161 | 0.5297921 | 0 | 0
65.2798 | 6.5434 | 6.012433 | 5.144393 | 0.5309671 | 0 | 0
65.2898 | 6.5393 | 6.00904 | 5.142608 | 0.5302597 | 0 | 0
65.2998 | 6.5428 | 6.005468 | 5.140822 | 0.5373323 | 0 | 0
65.3098 | 6.534 | 6.001723 | 5.139037 | 0.5322774 | 0 | 0
65.3198 | 6.5336 | 5.997813 | 5.137252 | 0.5357874 | 0 | 0
65.3298 | 6.5346 | 5.993746 | 5.135466 | 0.5408539 | 0 | 0
65.3398 | 6.532 | 5.989532 | 5.133681 | 0.5424683 | 0 | 0
65.3498 | 6.5289 | 5.985179 | 5.131896 | 0.543721 | 0 | 0
65.3598 | 6.5255 | 5.980697 | 5.130112 | 0.5448031 | 0 | 0
65.3698 | 6.5276 | 5.976096 | 5.128327 | 0.5515044 | 0 | 0
65.3798 | 6.5245 | 5.971385 | 5.126542 | 0.5531153 | 0 | 0
65.3898 | 6.5191 | 5.966575 | 5.124758 | 0.5525253 | 0 | 0
65.3998 | 6.5249 | 5.961676 | 5.122973 | 0.5632241 | 0 | 0
65.4098 | 6.5248 | 5.956699 | 5.121189 | 0.5681013 | 0 | 0
65.4198 | 6.5145 | 5.951654 | 5.119405 | 0.5628461 | 0 | 0
65.4298 | 6.5214 | 5.946552 | 5.117621 | 0.5748479 | 0 | 0
65.4398 | 6.5156 | 5.941404 | 5.115837 | 0.5741956 | 0 | 0
65.4498 | 6.519 | 5.936221 | 5.114054 | 0.582779 | 0 | 0
65.4598 | 6.5156 | 5.931013 | 5.11227 | 0.584587 | 0 | 0
65.4698 | 6.5166 | 5.92579 | 5.110487 | 0.5908097 | 0 | 0
65.4798 | 6.5177 | 5.920564 | 5.108704 | 0.5971364 | 0 | 0
65.4898 | 6.508 | 5.915342 | 5.106921 | 0.5926577 | 0 | 0
65.4998 | 6.5139 | 5.910136 | 5.105138 | 0.6037637 | 0 | 0
65.5098 | 6.5119 | 5.904954 | 5.103355 | 0.606946 | 0 | 0
65.5198 | 6.5084 | 5.899805 | 5.101573 | 0.6085954 | 0 | 0
65.5298 | 6.5016 | 5.894695 | 5.09979 | 0.6069046 | 0 | 0
65.5398 | 6.5103 | 5.889634 | 5.098008 | 0.6206659 | 0 | 0
65.5498 | 6.5093 | 5.884627 | 5.096226 | 0.6246729 | 0 | 0
65.5598 | 6.4988 | 5.879681 | 5.094445 | 0.619119 | 0 | 0
65.5698 | 6.5015 | 5.874801 | 5.092663 | 0.6266993 | 0 | 0
65.5798 | 6.5039 | 5.869991 | 5.090882 | 0.6339086 | 0 | 0
65.5898 | 6.5039 | 5.865257 | 5.089101 | 0.6386431 | 0 | 0
65.5998 | 6.4958 | 5.860601 | 5.08732 | 0.6351986 | 0 | 0
65.6098 | 6.5002 | 5.856027 | 5.085539 | 0.6441728 | 0 | 0
65.6198 | 6.5014 | 5.851537 | 5.083759 | 0.6498625 | 0 | 0
65.6298 | 6.4965 | 5.847134 | 5.081979 | 0.6493662 | 0 | 0
65.6398 | 6.4936 | 5.842818 | 5.080199 | 0.6507821 | 0 | 0
65.6498 | 6.4959 | 5.838591 | 5.078419 | 0.6573093 | 0 | 0
65.6598 | 6.4871 | 5.834453 | 5.07664 | 0.652647 | 0 | 0
65.6698 | 6.4893 | 5.830405 | 5.07486 | 0.6588949 | 0 | 0
65.6798 | 6.4932 | 5.826447 | 5.073081 | 0.6667529 | 0 | 0
65.6898 | 6.4918 | 5.822579 | 5.071303 | 0.6692211 | 0 | 0
65.6998 | 6.4867 | 5.8188 | 5.069524 | 0.6679003 | 0 | 0
65.7098 | 6.4896 | 5.815109 | 5.067746 | 0.6744908 | 0 | 0
65.7198 | 6.4905 | 5.811506 | 5.065968 | 0.6789939 | 0 | 0
65.7298 | 6.4863 | 5.80799 | 5.06419 | 0.6783101 | 0 | 0
65.7398 | 6.4837 | 5.804559 | 5.062413 | 0.6791413 | 0 | 0
65.7498 | 6.4915 | 5.801212 | 5.060636 | 0.6902879 | 0 | 0
65.7598 | 6.4895 | 5.797948 | 5.058859 | 0.691552 | 0 | 0
65.7698 | 6.4889 | 5.794766 | 5.057082 | 0.6941345 | 0 | 0
65.7798 | 6.4825 | 5.791663 | 5.055306 | 0.6908373 | 0 | 0
65.7898 | 6.4942 | 5.788639 | 5.05353 | 0.7055614 | 0 | 0
65.7998 | 6.4814 | 5.785691 | 5.051754 | 0.695709 | 0 | 0
65.8098 | 6.4813 | 5.782819 | 5.049979 | 0.698481 | 0 | 0
65.8198 | 6.4862 | 5.780021 | 5.048204 | 0.7061794 | 0 | 0
65.8298 | 6.4845 | 5.777295 | 5.046429 | 0.7072054 | 0 | 0
65.8398 | 6.4858 | 5.774639 | 5.044655 | 0.7111609 | 0 | 0
65.8498 | 6.485 | 5.772053 | 5.042881 | 0.7129472 | 0 | 0
65.8598 | 6.4919 | 5.769534 | 5.041107 | 0.7223659 | 0 | 0
65.8697 | 6.4832 | 5.767106 | 5.039351 | 0.716094 | 0 | 0
65.8797 | 6.4816 | 5.764718 | 5.037578 | 0.7168824 | 0 | 0
65.8897 | 6.4844 | 5.762393 | 5.035806 | 0.7220074 | 0 | 0
65.8997 | 6.4888 | 5.76013 | 5.034033 | 0.7286704 | 0 | 0
65.9097 | 6.4877 | 5.757927 | 5.032261 | 0.7297728 | 0 | 0
65.9197 | 6.4867 | 5.755784 | 5.030489 | 0.7309158 | 0 | 0
65.9297 | 6.4827 | 5.753699 | 5.028718 | 0.7290007 | 0 | 0
65.9397 | 6.4812 | 5.751671 | 5.026947 | 0.7295287 | 0 | 0
65.9497 | 6.4847 | 5.749699 | 5.025177 | 0.735001 | 0 | 0
65.9597 | 6.476 | 5.747781 | 5.023406 | 0.7282187 | 0 | 0
65.9697 | 6.4881 | 5.745917 | 5.021637 | 0.7421828 | 0 | 0
65.9797 | 6.4813 | 5.744105 | 5.019867 | 0.7371947 | 0 | 0
65.9897 | 6.4844 | 5.742345 | 5.018098 | 0.7420547 | 0 | 0
65.9997 | 6.4799 | 5.740635 | 5.016329 | 0.7392646 | 0 | 0
66.0097 | 6.4841 | 5.738975 | 5.014561 | 0.7451245 | 0 | 0
66.0197 | 6.485 | 5.737364 | 5.012793 | 0.7476359 | 0 | 0
66.0297 | 6.4752 | 5.7358 | 5.011026 | 0.7393995 | 0 | 0
66.0397 | 6.4869 | 5.734284 | 5.009259 | 0.752616 | 0 | 0
66.0497 | 6.4822 | 5.732814 | 5.007492 | 0.7493863 | 0 | 0
66.0597 | 6.4808 | 5.731389 | 5.005726 | 0.749411 | 0 | 0
66.0697 | 6.4797 | 5.730009 | 5.00396 | 0.7496909 | 0 | 0
66.0797 | 6.4727 | 5.728673 | 5.002195 | 0.7440266 | 0 | 0
66.0897 | 6.4772 | 5.727381 | 5.00043 | 0.7498188 | 0 | 0
66.0997 | 6.4719 | 5.726132 | 4.998665 | 0.7457681 | 0 | 0
66.1097 | 6.4777 | 5.724925 | 4.996901 | 0.752775 | 0 | 0
66.1197 | 6.4742 | 5.72376 | 4.995138 | 0.7504401 | 0 | 0
66.1297 | 6.4761 | 5.722636 | 4.993375 | 0.7534638 | 0 | 0
66.1397 | 6.47 | 5.721553 | 4.991612 | 0.7484468 | 0 | 0
66.1497 | 6.4743 | 5.720511 | 4.98985 | 0.7537895 | 0 | 0
66.1597 | 6.4725 | 5.719508 | 4.988088 | 0.7529921 | 0 | 0
66.1697 | 6.4716 | 5.718545 | 4.986327 | 0.7530553 | 0 | 0
66.1797 | 6.4675 | 5.717621 | 4.984566 | 0.7498793 | 0 | 0
66.1897 | 6.474 | 5.716736 | 4.982806 | 0.7572645 | 0 | 0
66.1997 | 6.4668 | 5.715889 | 4.981046 | 0.7509112 | 0 | 0
66.2097 | 6.4678 | 5.71508 | 4.979286 | 0.7527198 | 0 | 0
66.2197 | 6.4638 | 5.714309 | 4.977528 | 0.7494905 | 0 | 0
66.2297 | 6.4642 | 5.713576 | 4.975769 | 0.7506238 | 0 | 0
66.2397 | 6.4652 | 5.712881 | 4.974011 | 0.7523193 | 0 | 0
66.2497 | 6.4614 | 5.712222 | 4.972254 | 0.7491781 | 0 | 0
66.2597 | 6.4662 | 5.7116 | 4.970497 | 0.7545996 | 0 | 0
66.2697 | 6.467 | 5.711016 | 4.968741 | 0.7559845 | 0 | 0
66.2797 | 6.4623 | 5.710467 | 4.966985 | 0.7518329 | 0 | 0
66.2897 | 6.4658 | 5.709955 | 4.96523 | 0.7558448 | 0 | 0
66.2997 | 6.4695 | 5.70948 | 4.963475 | 0.7600204 | 0 | 0
66.3097 | 6.4663 | 5.70904 | 4.961721 | 0.7572599 | 0 | 0.7473192
66.3197 | 6.462 | 5.708637 | 4.959967 | 0.7533632 | 0 | 0.7486695
66.3297 | 6.4705 | 5.708269 | 4.958214 | 0.7622306 | 0 | 0.7500552
66.3397 | 6.469 | 5.707938 | 4.956462 | 0.761062 | 0 | 0.7514763
66.3497 | 6.4607 | 5.707642 | 4.95471 | 0.7530576 | 0 | 0.7529327
66.3597 | 6.4637 | 5.707383 | 4.952958 | 0.7563174 | 0 | 0.7544244
66.3697 | 6.4679 | 5.707159 | 4.951207 | 0.7607414 | 0 | 0.7559513
66.3797 | 6.4673 | 5.70697 | 4.949457 | 0.7603296 | 0 | 0.7575134
66.3897 | 6.4629 | 5.706818 | 4.947707 | 0.756082 | 0 | 0.7591108
66.3997 | 6.4717 | 5.706701 | 4.945958 | 0.7649986 | 0 | 0.7607433
66.4097 | 6.4694 | 5.706621 | 4.94421 | 0.7627794 | 0 | 0.7624111
66.4197 | 6.4683 | 5.706576 | 4.942462 | 0.7617243 | 0 | 0.7641142
66.4297 | 6.4739 | 5.706567 | 4.940714 | 0.7673333 | 0 | 0.7658525
66.4397 | 6.4706 | 5.706594 | 4.938967 | 0.7640064 | 0 | 0.7676263
66.4496 | 6.4722 | 5.706655 | 4.937239 | 0.7655446 | 0 | 0.7694168
66.4596 | 6.469 | 5.706754 | 4.935493 | 0.7622456 | 0 | 0.7712614
66.4696 | 6.4701 | 5.706889 | 4.933748 | 0.7632106 | 0 | 0.7731413
66.4796 | 6.4712 | 5.707061 | 4.932004 | 0.7641393 | 0 | 0.775057
66.4896 | 6.4651 | 5.707268 | 4.93026 | 0.7578315 | 0 | 0.7770085
66.4996 | 6.4658 | 5.707513 | 4.928517 | 0.7582872 | 0 | 0.778996
66.5096 | 6.4676 | 5.707794 | 4.926774 | 0.7598064 | 0 | 0.7810193
66.5196 | 6.4696 | 5.708112 | 4.925032 | 0.7614884 | 0 | 0.7830791
66.5296 | 6.4647 | 5.708467 | 4.923291 | 0.7562335 | 0 | 0.7851752
66.5396 | 6.4693 | 5.708859 | 4.921551 | 0.7604413 | 0 | 0.787308
66.5496 | 6.4681 | 5.709288 | 4.919811 | 0.7588117 | 0 | 0.7894775
66.5596 | 6.464 | 5.709755 | 4.918072 | 0.7542447 | 0 | 0.7916838
66.5696 | 6.4671 | 5.71026 | 4.916333 | 0.7568398 | 0 | 0.7939273
66.5796 | 6.4648 | 5.710803 | 4.914595 | 0.7539969 | 0 | 0.7962081
66.5896 | 6.4692 | 5.711384 | 4.912858 | 0.7578157 | 0 | 0.7985265
66.5996 | 6.4619 | 5.712004 | 4.911121 | 0.7498963 | 0 | 0.8008826
66.6096 | 6.4654 | 5.712662 | 4.909385 | 0.7527381 | 0 | 0.8032767
66.6196 | 6.466 | 5.713359 | 4.90765 | 0.7526409 | 0 | 0.8057091
66.6296 | 6.4646 | 5.714095 | 4.905915 | 0.7505046 | 0 | 0.8081799
66.6396 | 6.4585 | 5.714871 | 4.904182 | 0.7436289 | 0 | 0.8106895
66.6496 | 6.4644 | 5.715687 | 4.902448 | 0.7487134 | 0 | 0.8132382
66.6596 | 6.4659 | 5.716542 | 4.900716 | 0.7493578 | 0 | 0.8158262
66.6696 | 6.4685 | 5.717438 | 4.898984 | 0.751062 | 0 | 0.8184538
66.6796 | 6.4652 | 5.718374 | 4.897253 | 0.7468255 | 0 | 0.8211213
66.6896 | 6.4699 | 5.719352 | 4.895523 | 0.7505481 | 0 | 0.8238291
66.6996 | 6.4664 | 5.720371 | 4.893793 | 0.7460294 | 0 | 0.8265774
66.7096 | 6.4719 | 5.721431 | 4.892064 | 0.7504686 | 0 | 0.829367
66.7196 | 6.4682 | 5.722534 | 4.890336 | 0.7456663 | 0 | 0.8321974
66.7296 | 6.469 | 5.723678 | 4.888609 | 0.7453217 | 0 | 0.8350695
66.7396 | 6.4699 | 5.724866 | 4.886882 | 0.7450343 | 0 | 0.8379835
66.7496 | 6.4766 | 5.726096 | 4.885156 | 0.7505038 | 0 | 0.8409399
66.7596 | 6.4718 | 5.72737 | 4.883431 | 0.7444303 | 0 | 0.8439386
66.7696 | 6.4695 | 5.728688 | 4.881707 | 0.7408125 | 0 | 0.8469808
66.7796 | 6.4752 | 5.73005 | 4.879983 | 0.7451505 | 0 | 0.8500665
66.7896 | 6.4783 | 5.731456 | 4.87826 | 0.7468437 | 0 | 0.8531962
66.7996 | 6.4751 | 5.732908 | 4.876538 | 0.7421918 | 0 | 0.8563702
66.8096 | 6.4742 | 5.734406 | 4.874817 | 0.7397943 | 0 | 0.859589
66.8196 | 6.4844 | 5.735949 | 4.873096 | 0.7484508 | 0 | 0.8628531
66.8296 | 6.4784 | 5.737539 | 4.871376 | 0.7408607 | 0 | 0.8661629
66.8396 | 6.4826 | 5.739176 | 4.869657 | 0.7434237 | 0 | 0.869519
66.8496 | 6.4805 | 5.740861 | 4.867939 | 0.7396393 | 0 | 0.8729215
66.8596 | 6.4888 | 5.742593 | 4.866222 | 0.7462068 | 0 | 0.8763714
66.8696 | 6.4872 | 5.744374 | 4.864505 | 0.7428258 | 0 | 0.879869
66.8796 | 6.4864 | 5.746204 | 4.862789 | 0.7401959 | 0 | 0.8834147
66.8896 | 6.4907 | 5.748084 | 4.861074 | 0.7426164 | 0 | 0.8870091
66.8996 | 6.4943 | 5.750013 | 4.85936 | 0.7442869 | 0 | 0.8906528
66.9096 | 6.4924 | 5.751993 | 4.857647 | 0.7404066 | 0 | 0.8943464
66.9196 | 6.4892 | 5.754025 | 4.855934 | 0.7351751 | 0 | 0.8980904
66.9296 | 6.5011 | 5.756108 | 4.854223 | 0.7449919 | 0 | 0.9018853
66.9396 | 6.5005 | 5.758244 | 4.852512 | 0.7422562 | 0 | 0.9057319
66.9496 | 6.5024 | 5.760433 | 4.850802 | 0.7419674 | 0 | 0.9096306
66.9596 | 6.5058 | 5.762675 | 4.849093 | 0.7431246 | 0 | 0.9135826
66.9696 | 6.5091 | 5.764972 | 4.847385 | 0.7441279 | 0 | 0.9175875
66.9796 | 6.5106 | 5.767324 | 4.845677 | 0.7432762 | 0 | 0.9216467
66.9896 | 6.5147 | 5.769731 | 4.843971 | 0.7449689 | 0 | 0.9257605
66.9996 | 6.5169 | 5.772195 | 4.842265 | 0.7447052 | 0 | 0.9299299
67.0096 | 6.5205 | 5.774715 | 4.84056 | 0.7457849 | 0 | 0.934155
67.0196 | 6.5225 | 5.777293 | 4.838856 | 0.7452065 | 0 | 0.9384373
67.0296 | 6.5255 | 5.77993 | 4.837153 | 0.7455697 | 0 | 0.9427773
67.0395 | 6.5251 | 5.7826 | 4.835468 | 0.7424998 | 0 | 0.9471323
67.0495 | 6.5324 | 5.785356 | 4.833767 | 0.7470442 | 0 | 0.9515892
67.0595 | 6.5317 | 5.788172 | 4.832066 | 0.7435279 | 0 | 0.9561058
67.0695 | 6.5381 | 5.79105 | 4.830367 | 0.7470501 | 0 | 0.9606832
67.0795 | 6.5411 | 5.79399 | 4.828668 | 0.7471099 | 0 | 0.965322
67.0895 | 6.5453 | 5.796994 | 4.82697 | 0.7483065 | 0 | 0.9700231
67.0995 | 6.5498 | 5.800061 | 4.825274 | 0.7497388 | 0 | 0.9747875
67.1095 | 6.5524 | 5.803194 | 4.823578 | 0.7492063 | 0 | 0.9796159
67.1195 | 6.5557 | 5.806392 | 4.821883 | 0.7493079 | 0 | 0.9845092
67.1295 | 6.5583 | 5.809657 | 4.820189 | 0.7486434 | 0 | 0.9894677
67.1395 | 6.561 | 5.812989 | 4.818496 | 0.7480106 | 0 | 0.9944934
67.1495 | 6.565 | 5.816391 | 4.816804 | 0.7486091 | 0 | 0.999587
67.1595 | 6.5669 | 5.819863 | 4.815113 | 0.7470375 | 0 | 1.00475
67.1695 | 6.5675 | 5.823404 | 4.813422 | 0.7440958 | 0 | 1.009982
67.1795 | 6.5731 | 5.827018 | 4.811733 | 0.7460825 | 0 | 1.015284
67.1895 | 6.5687 | 5.830704 | 4.810045 | 0.7379965 | 0 | 1.020659
67.1995 | 6.5793 | 5.834463 | 4.808358 | 0.7448367 | 0 | 1.026106
67.2095 | 6.5789 | 5.838298 | 4.806671 | 0.7406021 | 0 | 1.031627
67.2195 | 6.5784 | 5.842208 | 4.804986 | 0.7361916 | 0 | 1.037223
67.2295 | 6.5842 | 5.846196 | 4.803301 | 0.738004 | 0 | 1.042895
67.2395 | 6.5874 | 5.850262 | 4.801618 | 0.7371381 | 0 | 1.048644
67.2495 | 6.5905 | 5.854407 | 4.799936 | 0.7360928 | 0 | 1.054472
67.2595 | 6.5921 | 5.858633 | 4.798254 | 0.7334669 | 0 | 1.060379
67.2695 | 6.5941 | 5.862941 | 4.796574 | 0.731159 | 0 | 1.066367
67.2795 | 6.5993 | 5.867332 | 4.794894 | 0.731968 | 0 | 1.072438
67.2895 | 6.5972 | 5.871808 | 4.793216 | 0.7253923 | 0 | 1.078592
67.2995 | 6.6011 | 5.876369 | 4.791539 | 0.7247311 | 0 | 1.08483
67.3095 | 6.6012 | 5.881018 | 4.789862 | 0.7201825 | 0 | 1.091155
67.3195 | 6.6053 | 5.885755 | 4.788187 | 0.7195454 | 0 | 1.097568
67.3295 | 6.602 | 5.890582 | 4.786513 | 0.7114182 | 0 | 1.104069
67.3395 | 6.6067 | 5.8955 | 4.784839 | 0.7111996 | 0 | 1.110661
67.3495 | 6.6125 | 5.900512 | 4.783167 | 0.711988 | 0 | 1.117345
67.3595 | 6.6154 | 5.905618 | 4.781496 | 0.7097819 | 0 | 1.124122
67.3695 | 6.6175 | 5.91082 | 4.779826 | 0.7066796 | 0 | 1.130995
67.3795 | 6.6145 | 5.916119 | 4.778157 | 0.6983806 | 0 | 1.137963
67.3895 | 6.6219 | 5.921519 | 4.776489 | 0.7003813 | 0 | 1.14503
67.3995 | 6.6313 | 5.927019 | 4.774822 | 0.7042812 | 0 | 1.152197
67.4095 | 6.6267 | 5.932623 | 4.773156 | 0.6940772 | 0 | 1.159467
67.4195 | 6.628 | 5.93833 | 4.771491 | 0.6896697 | 0 | 1.166839
67.4295 | 6.6341 | 5.944144 | 4.769827 | 0.6899558 | 0 | 1.174317
67.4395 | 6.6317 | 5.950066 | 4.768164 | 0.6816339 | 0 | 1.181902
67.4495 | 6.6326 | 5.956098 | 4.766503 | 0.6765017 | 0 | 1.189595
67.4595 | 6.63 | 5.962242 | 4.764842 | 0.6677576 | 0 | 1.1974
67.4695 | 6.637 | 5.968501 | 4.763183 | 0.6684994 | 0 | 1.205318
67.4795 | 6.6435 | 5.974875 | 4.761525 | 0.6686253 | 0 | 1.21335
67.4895 | 6.64 | 5.981367 | 4.759868 | 0.6586328 | 0 | 1.2215
67.4995 | 6.6407 | 5.98798 | 4.758212 | 0.6527202 | 0 | 1.229768
67.5095 | 6.6554 | 5.994715 | 4.756557 | 0.660685 | 0 | 1.238158
67.5195 | 6.6489 | 6.001575 | 4.754903 | 0.6473251 | 0 | 1.246672
67.5295 | 6.6478 | 6.008562 | 4.75325 | 0.6392382 | 0 | 1.255312
67.5395 | 6.6535 | 6.015678 | 4.751599 | 0.6378217 | 0 | 1.26408
67.5495 | 6.6593 | 6.022926 | 4.749948 | 0.6363736 | 0 | 1.272978
67.5595 | 6.6609 | 6.030309 | 4.748299 | 0.630591 | 0 | 1.28201
67.5695 | 6.6524 | 6.037828 | 4.746651 | 0.6145716 | 0 | 1.291177
67.5795 | 6.6615 | 6.045487 | 4.745004 | 0.6160127 | 0 | 1.300483
67.5895 | 6.6679 | 6.053288 | 4.743358 | 0.6146117 | 0 | 1.30993
67.5995 | 6.6687 | 6.061234 | 4.741714 | 0.6074657 | 0 | 1.319521
67.6095 | 6.6647 | 6.069328 | 4.74007 | 0.5953722 | 0 | 1.329258
67.6194 | 6.6797 | 6.077487 | 4.738444 | 0.6022126 | 0 | 1.339043
67.6294 | 6.685 | 6.085883 | 4.736803 | 0.5991165 | 0 | 1.34908
67.6394 | 6.6821 | 6.094436 | 4.735163 | 0.5876639 | 0 | 1.359273
67.6494 | 6.6848 | 6.103148 | 4.733525 | 0.5816516 | 0 | 1.369624
67.6594 | 6.6912 | 6.112023 | 4.731887 | 0.5791766 | 0 | 1.380136
67.6694 | 6.7032 | 6.121064 | 4.730251 | 0.5821356 | 0 | 1.390814
67.6794 | 6.6988 | 6.130275 | 4.728616 | 0.5685253 | 0 | 1.401659
67.6894 | 6.7096 | 6.139658 | 4.726982 | 0.5699422 | 0 | 1.412676
67.6994 | 6.7177 | 6.149217 | 4.725349 | 0.5684828 | 0 | 1.423868
67.7094 | 6.717 | 6.158956 | 4.723718 | 0.5580436 | 0 | 1.435239
67.7194 | 6.724 | 6.168537 | 4.722087 | 0.5554631 | 0 | 1.44645
67.7294 | 6.7298 | 6.178647 | 4.720458 | 0.5511532 | 0 | 1.458189
67.7394 | 6.7322 | 6.188948 | 4.71883 | 0.5432521 | 0 | 1.470117
67.7494 | 6.7415 | 6.199444 | 4.717204 | 0.5420563 | 0 | 1.48224
67.7594 | 6.7497 | 6.210139 | 4.715579 | 0.5395615 | 0 | 1.49456
67.7694 | 6.7505 | 6.221036 | 4.713955 | 0.5294638 | 0 | 1.507082
67.7794 | 6.7611 | 6.232141 | 4.712332 | 0.5289587 | 0 | 1.51981
67.7894 | 6.7635 | 6.243457 | 4.71071 | 0.5200425 | 0 | 1.532747
67.7994 | 6.7773 | 6.254989 | 4.70909 | 0.5223106 | 0 | 1.545899
67.8094 | 6.7726 | 6.26657 | 4.707471 | 0.5060296 | 0 | 1.559099
67.8194 | 6.7819 | 6.278547 | 4.705853 | 0.5033528 | 0 | 1.572694
67.8294 | 6.785 | 6.290753 | 4.704237 | 0.494247 | 0 | 1.586516
67.8394 | 6.7987 | 6.303193 | 4.702622 | 0.4955074 | 0 | 1.600571
67.8494 | 6.798 | 6.31587 | 4.701008 | 0.4821295 | 0 | 1.614863
67.8594 | 6.8063 | 6.328792 | 4.699395 | 0.4775082 | 0 | 1.629397
67.8694 | 6.8121 | 6.341961 | 4.697784 | 0.4701389 | 0 | 1.644177
67.8794 | 6.8148 | 6.355383 | 4.696174 | 0.459417 | 0 | 1.659209
67.8894 | 6.821 | 6.369063 | 4.694565 | 0.4519371 | 0 | 1.674498
67.8994 | 6.8272 | 6.383005 | 4.692958 | 0.4441947 | 0 | 1.690047
67.9094 | 6.835 | 6.397215 | 4.691352 | 0.4377846 | 0 | 1.705864
67.9194 | 6.8417 | 6.411698 | 4.689747 | 0.4300021 | 0 | 1.721951
67.9294 | 6.8463 | 6.426458 | 4.688144 | 0.4198421 | 0 | 1.738314
67.9394 | 6.849 | 6.4415 | 4.686542 | 0.4074996 | 0 | 1.754959
67.9494 | 6.859 | 6.45683 | 4.684941 | 0.4021699 | 0 | 1.771889
67.9594 | 6.8646 | 6.472452 | 4.683342 | 0.3921479 | 0 | 1.78911
67.9694 | 6.8688 | 6.488371 | 4.681744 | 0.3804291 | 0 | 1.806627
67.9794 | 6.8729 | 6.504591 | 4.680147 | 0.3683086 | 0 | 1.824444
67.9894 | 6.8806 | 6.521118 | 4.678552 | 0.3594819 | 0 | 1.842566
67.9994 | 6.8873 | 6.537443 | 4.676958 | 0.3498567 | 0 | 1.860485
68.0094 | 6.8907 | 6.554596 | 4.675365 | 0.3361037 | 0 | 1.879231
68.0194 | 6.8946 | 6.572069 | 4.673774 | 0.3225312 | 0 | 1.898295
68.0294 | 6.9063 | 6.589865 | 4.672184 | 0.3164352 | 0 | 1.91768
68.0394 | 6.9077 | 6.607988 | 4.670596 | 0.2997119 | 0 | 1.937392
68.0494 | 6.9157 | 6.626443 | 4.669009 | 0.2892571 | 0 | 1.957434
68.0594 | 6.9233 | 6.645233 | 4.667423 | 0.2780673 | 0 | 1.977809
68.0694 | 6.9309 | 6.664361 | 4.665839 | 0.2665393 | 0 | 1.998522
68.0794 | 6.9317 | 6.683574 | 4.664256 | 0.2481259 | 0 | 2.019318
68.0894 | 6.9374 | 6.703389 | 4.662675 | 0.2340109 | 0 | 2.040714
68.0994 | 6.9562 | 6.723552 | 4.661095 | 0.2326478 | 0 | 2.062457
68.1094 | 6.9555 | 6.744067 | 4.659516 | 0.2114333 | 0 | 2.08455
68.1194 | 6.9595 | 6.764935 | 4.657939 | 0.1945646 | 0 | 2.106996
68.1294 | 6.9647 | 6.786162 | 4.656363 | 0.1785384 | 0 | 2.129798
68.1394 | 6.9803 | 6.807749 | 4.654789 | 0.1725514 | 0 | 2.152959
68.1494 | 6.9816 | 6.8297 | 4.653216 | 0.1519002 | 0 | 2.176483
68.1594 | 6.9912 | 6.852019 | 4.651645 | 0.139181 | 0 | 2.200374
68.1694 | 6.9963 | 6.87471 | 4.650075 | 0.12159 | 0 | 2.224635
68.1794 | 7.0093 | 6.897778 | 4.648507 | 0.1115224 | 0 | 2.249271
68.1894 | 7.0169 | 6.921227 | 4.64694 | 0.0956734 | 0 | 2.274287
68.1994 | 7.0265 | 6.945063 | 4.645374 | 0.08143718 | 0 | 2.299689
68.2093 | 7.0336 | 6.969052 | 4.643826 | 0.06454842 | 0 | 2.325226
68.2193 | 7.0481 | 6.993678 | 4.642263 | 0.05442183 | 0 | 2.351415
68.2293 | 7.06 | 7.018713 | 4.640702 | 0.04128687 | 0 | 2.378011
68.2393 | 7.0623 | 7.044166 | 4.639142 | 0.01813414 | 0 | 2.405024
68.2493 | 7.0804 | 7.070046 | 4.637584 | 0.01035429 | 0 | 2.432462
68.2593 | 7.0878 | 7.096364 | 4.636027 | -0.008564477 | 0 | 2.460337
68.2693 | 7.1029 | 7.123134 | 4.634472 | -0.02023371 | 0 | 2.488662
68.2793 | 7.1097 | 7.150366 | 4.632918 | -0.04066644 | 0 | 2.517448
68.2893 | 7.1219 | 7.178077 | 4.631366 | -0.05617677 | 0 | 2.54671
68.2993 | 7.1372 | 7.20628 | 4.629816 | -0.06908013 | 0 | 2.576464
68.3093 | 7.1524 | 7.234993 | 4.628267 | -0.08259263 | 0 | 2.606726
68.3193 | 7.1602 | 7.264232 | 4.626719 | -0.1040316 | 0 | 2.637513
68.3293 | 7.1781 | 7.294015 | 4.625173 | -0.1159153 | 0 | 2.668842
68.3393 | 7.1918 | 7.324363 | 4.623628 | -0.1325626 | 0 | 2.700734
68.3493 | 7.202 | 7.355294 | 4.622085 | -0.1532941 | 0 | 2.733209
68.3593 | 7.2191 | 7.386831 | 4.620544 | -0.1677309 | 0 | 2.766287
68.3693 | 7.2315 | 7.418994 | 4.619004 | -0.1874943 | 0 | 2.79999
68.3793 | 7.2439 | 7.451808 | 4.617466 | -0.2079077 | 0 | 2.834342
68.3893 | 7.2577 | 7.485295 | 4.615929 | -0.2275947 | 0 | 2.869366
68.3993 | 7.2712 | 7.519479 | 4.614394 | -0.2482794 | 0 | 2.905086
68.4093 | 7.2874 | 7.554388 | 4.61286 | -0.2669875 | 0 | 2.941527
68.4193 | 7.299 | 7.590046 | 4.611328 | -0.2910456 | 0 | 2.978717
68.4293 | 7.3118 | 7.626481 | 4.609798 | -0.3146805 | 0 | 3.016683
68.4393 | 7.3286 | 7.66372 | 4.608269 | -0.3351204 | 0 | 3.055452
68.4493 | 7.3449 | 7.701795 | 4.606742 | -0.3568945 | 0 | 3.095053
68.4593 | 7.3591 | 7.740733 | 4.605216 | -0.381633 | 0 | 3.135517
68.4693 | 7.3708 | 7.780567 | 4.603692 | -0.4097668 | 0 | 3.176875
68.4793 | 7.39 | 7.821328 | 4.602169 | -0.431328 | 0 | 3.219159
68.4893 | 7.4034 | 7.86305 | 4.600648 | -0.4596502 | 0 | 3.262402
68.4993 | 7.4152 | 7.905767 | 4.599129 | -0.4905672 | 0 | 3.306638
68.5093 | 7.4313 | 7.949515 | 4.597611 | -0.5182147 | 0 | 3.351903
68.5193 | 7.4528 | 7.994329 | 4.596095 | -0.5415287 | 0 | 3.398233
68.5293 | 7.4639 | 8.040248 | 4.594581 | -0.5763476 | 0 | 3.445667
68.5393 | 7.4797 | 8.08731 | 4.593068 | -0.6076096 | 0 | 3.494241
68.5493 | 7.4999 | 8.135555 | 4.591557 | -0.6356547 | 0 | 3.543997
68.5593 | 7.5102 | 8.185024 | 4.590048 | -0.6748244 | 0 | 3.594977
68.5693 | 7.5308 | 8.235761 | 4.58854 | -0.7049613 | 0 | 3.647221
68.5793 | 7.5495 | 8.287809 | 4.587034 | -0.738309 | 0 | 3.700775
68.5893 | 7.5712 | 8.341213 | 4.585529 | -0.7700126 | 0 | 3.755683
68.5993 | 7.5867 | 8.396018 | 4.584027 | -0.8093183 | 0 | 3.811992
68.6093 | 7.6115 | 8.452275 | 4.582525 | -0.8407749 | 0 | 3.86975
68.6193 | 7.6263 | 8.510031 | 4.581026 | -0.8837309 | 0 | 3.929005
68.6293 | 7.6507 | 8.569338 | 4.579528 | -0.9186383 | 0 | 3.98981
68.6393 | 7.6716 | 8.630249 | 4.578032 | -0.9586488 | 0 | 4.052217
68.6493 | 7.6966 | 8.692818 | 4.576538 | -0.9962175 | 0 | 4.11628
68.6593 | 7.7183 | 8.7571 | 4.575045 | -1.0388 | 0 | 4.182056
68.6693 | 7.7435 | 8.823156 | 4.573554 | -1.079656 | 0 | 4.249602
68.6793 | 7.7719 | 8.891043 | 4.572064 | -1.119143 | 0 | 4.318978
68.6893 | 7.7956 | 8.960825 | 4.570577 | -1.165225 | 0 | 4.390249
68.6993 | 7.8231 | 9.032566 | 4.569091 | -1.209466 | 0 | 4.463475
68.7093 | 7.8559 | 9.106333 | 4.567607 | -1.250433 | 0 | 4.538726
68.7193 | 7.8883 | 9.182194 | 4.566124 | -1.293894 | 0 | 4.616069
68.7293 | 7.9191 | 9.260221 | 4.564644 | -1.341121 | 0 | 4.695578
68.7393 | 7.9488 | 9.340489 | 4.563165 | -1.391689 | 0 | 4.777324
68.7493 | 7.9916 | 9.423073 | 4.561687 | -1.431473 | 0 | 4.861386
68.7593 | 8.025 | 9.508054 | 4.560212 | -1.483054 | 0 | 4.947842
68.7693 | 8.0626 | 9.595514 | 4.558738 | -1.532914 | 0 | 5.036776
68.7793 | 8.1018 | 9.68554 | 4.557266 | -1.58374 | 0 | 5.128274
68.7892 | 8.1491 | 9.777265 | 4.555811 | -1.628165 | 0 | 5.221455
68.7992 | 8.1892 | 9.872662 | 4.554342 | -1.683462 | 0 | 5.31832
68.8092 | 8.2345 | 9.9709 | 4.552875 | -1.7364 | 0 | 5.418024
68.8192 | 8.2811 | 10.07208 | 4.551411 | -1.790977 | 0 | 5.520666
68.8292 | 8.328 | 10.1763 | 4.549947 | -1.848296 | 0 | 5.626348
68.8392 | 8.3917 | 10.28366 | 4.548486 | -1.891964 | 0 | 5.735178
68.8492 | 8.4434 | 10.39429 | 4.547026 | -1.95089 | 0 | 5.847264
68.8592 | 8.4962 | 10.50829 | 4.545569 | -2.012091 | 0 | 5.962722
68.8692 | 8.5664 | 10.62578 | 4.544113 | -2.059382 | 0 | 6.081669
68.8792 | 8.63 | 10.74689 | 4.542658 | -2.116888 | 0 | 6.204229
68.8892 | 8.7026 | 10.87173 | 4.541206 | -2.169134 | 0 | 6.330528
68.8992 | 8.7676 | 11.00045 | 4.539755 | -2.232852 | 0 | 6.460696
68.9092 | 8.8525 | 11.13318 | 4.538307 | -2.280677 | 0 | 6.59487
68.9192 | 8.9356 | 11.27005 | 4.53686 | -2.33445 | 0 | 6.73319
68.9292 | 9.0151 | 11.41122 | 4.535415 | -2.396116 | 0 | 6.875801
68.9392 | 9.1063 | 11.55682 | 4.533971 | -2.450523 | 0 | 7.022851
68.9492 | 9.2032 | 11.70703 | 4.53253 | -2.503826 | 0 | 7.174496
68.9592 | 9.299 | 11.86198 | 4.53109 | -2.562983 | 0 | 7.330893
68.9692 | 9.4078 | 12.02186 | 4.529653 | -2.614059 | 0 | 7.492206
68.9792 | 9.5188 | 12.18682 | 4.528217 | -2.66802 | 0 | 7.658603
68.9892 | 9.6473 | 12.35704 | 4.526783 | -2.70974 | 0 | 7.830257
68.9992 | 9.7703 | 12.5327 | 4.525351 | -2.762397 | 0 | 8.007346
69.0092 | 9.9055 | 12.71397 | 4.52392 | -2.808471 | 0 | 8.19005
69.0192 | 10.0417 | 12.90105 | 4.522492 | -2.859349 | 0 | 8.378557
69.0292 | 10.2115 | 13.09412 | 4.521065 | -2.882622 | 0 | 8.573056
69.0392 | 10.3637 | 13.29338 | 4.519641 | -2.929682 | 0 | 8.773741
69.0492 | 10.5271 | 13.49903 | 4.518218 | -2.971929 | 0 | 8.980811
69.0592 | 10.7196 | 13.71126 | 4.516797 | -2.991662 | 0 | 9.194464
69.0692 | 10.9014 | 13.93028 | 4.515378 | -3.028884 | 0 | 9.414905
69.0792 | 11.1137 | 14.1563 | 4.513961 | -3.042601 | 0 | 9.64234
69.0892 | 11.3114 | 14.38952 | 4.512546 | -3.07812 | 0 | 9.876974
69.0992 | 11.5244 | 14.63015 | 4.511133 | -3.10575 | 0 | 10.11902
69.1092 | 11.7851 | 14.8784 | 4.509721 | -3.093297 | 0 | 10.36868
69.1192 | 12.0361 | 15.13447 | 4.508312 | -3.098368 | 0 | 10.62616
69.1292 | 12.2902 | 15.39857 | 4.506905 | -3.108368 | 0 | 10.89166
69.1392 | 12.5713 | 15.6709 | 4.505499 | -3.099597 | 0 | 11.1654
69.1492 | 12.8805 | 15.95165 | 4.504095 | -3.071152 | 0 | 11.44756
69.1592 | 13.1895 | 16.24102 | 4.502694 | -3.05152 | 0 | 11.73833
69.1692 | 13.5047 | 16.53918 | 4.501294 | -3.034483 | 0 | 12.03789
69.1792 | 13.8537 | 16.84631 | 4.499896 | -2.992612 | 0 | 12.34642
69.1892 | 14.2219 | 17.16256 | 4.4985 | -2.940661 | 0 | 12.66406
69.1992 | 14.592 | 17.48807 | 4.497106 | -2.896074 | 0 | 12.99097
69.2092 | 14.9727 | 17.82297 | 4.495715 | -2.850273 | 0 | 13.32726
69.2192 | 15.3754 | 18.16736 | 4.494325 | -2.791959 | 0 | 13.67303
69.2292 | 15.7898 | 18.52131 | 4.492937 | -2.731508 | 0 | 14.02837
69.2392 | 16.2371 | 18.88487 | 4.491551 | -2.647768 | 0 | 14.39332
69.2492 | 16.7032 | 19.25806 | 4.490167 | -2.554856 | 0 | 14.76789
69.2592 | 17.15 | 19.64085 | 4.488785 | -2.490847 | 0 | 15.15206
69.2692 | 17.6552 | 20.03318 | 4.487405 | -2.37798 | 0 | 15.54578
69.2792 | 18.1826 | 20.43494 | 4.486027 | -2.252342 | 0 | 15.94892
69.2892 | 18.6782 | 20.84598 | 4.484651 | -2.167777 | 0 | 16.36133
69.2992 | 19.2532 | 21.26606 | 4.483277 | -2.012863 | 0 | 16.78279
69.3092 | 19.7797 | 21.69493 | 4.481905 | -1.915226 | 0 | 17.21302
69.3192 | 20.3785 | 22.13222 | 4.480535 | -1.753717 | 0 | 17.65168
69.3292 | 20.8981 | 22.57752 | 4.479167 | -1.67942 | 0 | 18.09835
69.3392 | 21.5312 | 23.03034 | 4.477801 | -1.499141 | 0 | 18.55254
69.3492 | 22.117 | 23.49011 | 4.476437 | -1.373106 | 0 | 19.01367
69.3592 | 22.6908 | 23.95615 | 4.475075 | -1.265349 | 0 | 19.48107
69.3692 | 23.3083 | 24.42772 | 4.473715 | -1.119422 | 0 | 19.95401
69.3791 | 23.9811 | 24.89925 | 4.472371 | -0.9181482 | 0 | 20.42688
69.3891 | 24.577 | 25.37922 | 4.471015 | -0.802217 | 0 | 20.9082
69.3991 | 25.2025 | 25.86191 | 4.469662 | -0.6594067 | 0 | 21.39224
69.4091 | 25.8898 | 26.34618 | 4.46831 | -0.4563849 | 0 | 21.87787
69.4191 | 26.4987 | 26.83083 | 4.466961 | -0.332127 | 0 | 22.36387
69.4291 | 27.1638 | 27.31452 | 4.465613 | -0.1507163 | 0 | 22.8489
69.4391 | 27.8 | 27.79585 | 4.464268 | 0.004154437 | 0 | 23.33158
69.4491 | 28.4011 | 28.27333 | 4.462924 | 0.1277693 | 0 | 23.81041
69.4591 | 29.0253 | 28.74541 | 4.461583 | 0.2798899 | 0 | 24.28383
69.4691 | 29.6998 | 29.21046 | 4.460244 | 0.4893446 | 3.512076e-12 | 24.75021
69.4791 | 30.2619 | 29.66679 | 4.458907 | 0.5951101 | 4.076103e-12 | 25.20788
69.4891 | 30.8275 | 30.11269 | 4.457572 | 0.7148079 | 4.727292e-12 | 25.65512
69.4991 | 31.3892 | 30.54641 | 4.456239 | 0.8427854 | 5.478363e-12 | 26.09018
69.5091 | 32.0375 | 30.9662 | 4.454909 | 1.071302 | 6.343749e-12 | 26.51129
69.5191 | 32.5052 | 31.37029 | 4.45358 | 1.134914 | 7.3398e-12 | 26.91671
69.5291 | 33.0815 | 31.75695 | 4.452253 | 1.324549 | 8.485016e-12 | 27.3047
69.5391 | 33.5877 | 32.12449 | 4.450929 | 1.463207 | 9.800297e-12 | 27.67356
69.5491 | 34.1012 | 32.47128 | 4.449607 | 1.629922 | 1.130923e-11 | 28.02167
69.5591 | 34.5419 | 32.79575 | 4.448287 | 1.746149 | 1.303838e-11 | 28.34746
69.5691 | 34.965 | 33.09643 | 4.446969 | 1.868571 | 1.501766e-11 | 28.64946
69.5791 | 35.348 | 33.37196 | 4.445653 | 1.976039 | 1.728069e-11 | 28.92631
69.5891 | 35.7561 | 33.6211 | 4.444339 | 2.135 | 1.986522e-11 | 29.17676
69.5991 | 36.1141 | 33.84275 | 4.443028 | 2.271345 | 2.281359e-11 | 29.39973
69.6091 | 36.3473 | 34.03596 | 4.441718 | 2.311341 | 2.617324e-11 | 29.59424
69.6191 | 36.616 | 34.19992 | 4.440411 | 2.41608 | 2.999727e-11 | 29.75951
69.6291 | 36.8521 | 34.334 | 4.439106 | 2.518098 | 3.434509e-11 | 29.8949
69.6391 | 37.1193 | 34.43774 | 4.437803 | 2.681564 | 3.928307e-11 | 29.99993
69.6491 | 37.2769 | 34.51082 | 4.436502 | 2.766084 | 4.488531e-11 | 30.07431
69.6591 | 37.3429 | 34.55312 | 4.435204 | 2.789779 | 5.123452e-11 | 30.11792
69.6691 | 37.5014 | 34.56468 | 4.433907 | 2.936724 | 5.84229e-11 | 30.13077
69.6791 | 37.5833 | 34.54567 | 4.432613 | 3.037629 | 6.655317e-11 | 30.11306
69.6891 | 37.5191 | 34.49645 | 4.431321 | 3.022655 | 7.573973e-11 | 30.06512
69.6991 | 37.4908 | 34.41748 | 4.430031 | 3.073323 | 8.610988e-11 | 29.98745
69.7091 | 37.5044 | 34.30938 | 4.428744 | 3.195022 | 9.780521e-11 | 29.88063
69.7191 | 37.3458 | 34.17287 | 4.427458 | 3.172932 | 1.10983e-10 | 29.74541
69.7291 | 37.2005 | 34.00879 | 4.426175 | 3.191711 | 1.258183e-10 | 29.58261
69.7391 | 37.0543 | 33.81806 | 4.424894 | 3.23624 | 1.425049e-10 | 29.39317
69.7491 | 36.8484 | 33.60169 | 4.423616 | 3.246705 | 1.612584e-10 | 29.17808
69.7591 | 36.5324 | 33.36076 | 4.422339 | 3.171635 | 1.823176e-10 | 28.93843
69.7691 | 36.3179 | 33.09641 | 4.421065 | 3.22149 | 2.059474e-10 | 28.67535
69.7791 | 35.9944 | 32.80982 | 4.419793 | 3.184579 | 2.324413e-10 | 28.39003
69.7891 | 35.6775 | 32.50223 | 4.418523 | 3.175272 | 2.621245e-10 | 28.08371
69.7991 | 35.2873 | 32.17489 | 4.417255 | 3.112405 | 2.953571e-10 | 27.75764
69.8091 | 34.9239 | 31.82912 | 4.41599 | 3.09478 | 3.325379e-10 | 27.41313
69.8191 | 34.443 | 31.46622 | 4.414727 | 2.976784 | 3.741081e-10 | 27.05149
69.8291 | 34.0091 | 31.08752 | 4.413466 | 2.921583 | 4.205565e-10 | 26.67405
69.8391 | 33.5643 | 30.69437 | 4.412208 | 2.869934 | 4.724237e-10 | 26.28216
69.8491 | 33.0437 | 30.28812 | 4.410951 | 2.755585 | 5.303084e-10 | 25.87716
69.8591 | 32.529 | 29.87012 | 4.409697 | 2.658878 | 5.948734e-10 | 25.46042
69.8691 | 32.0071 | 29.44173 | 4.408446 | 2.56537 | 6.668524e-10 | 25.03328
69.8791 | 31.4518 | 29.00428 | 4.407196 | 2.447519 | 7.470582e-10 | 24.59708
69.8891 | 30.9001 | 28.55911 | 4.405949 | 2.340991 | 8.363914e-10 | 24.15316
69.8991 | 30.3319 | 28.10751 | 4.404704 | 2.224388 | 9.358498e-10 | 23.70281
69.9091 | 29.73 | 27.65078 | 4.403462 | 2.079222 | 1.04654e-09 | 23.24732
69.9191 | 29.1688 | 27.19015 | 4.402221 | 1.978651 | 1.169689e-09 | 22.78793
69.9291 | 28.5483 | 26.72685 | 4.400983 | 1.821454 | 1.306659e-09 | 22.32586
69.9391 | 27.9396 | 26.26202 | 4.399748 | 1.677576 | 1.458962e-09 | 21.86228
69.9491 | 27.306 | 25.79681 | 4.398514 | 1.509191 | 1.628276e-09 | 21.3983
69.959 | 26.697 | 25.33694 | 4.397295 | 1.360062 | 1.814489e-09 | 20.93964
69.969 | 26.1427 | 24.87403 | 4.396067 | 1.268667 | 2.02341e-09 | 20.47797
69.979 | 25.5004 | 24.41373 | 4.39484 | 1.086668 | 2.255565e-09 | 20.01889
69.989 | 24.8925 | 23.95691 | 4.393616 | 0.935589 | 2.513514e-09 | 19.56329
69.999 | 24.2614 | 23.50438 | 4.392394 | 0.7570245 | 2.800109e-09 | 19.11198
70.009 | 23.7151 | 23.05687 | 4.391175 | 0.658231 | 3.118525e-09 | 18.66569
70.019 | 23.1023 | 22.61506 | 4.389958 | 0.4872389 | 3.472297e-09 | 18.2251
70.029 | 22.5137 | 22.17956 | 4.388743 | 0.3341449 | 3.865364e-09 | 17.79081
70.039 | 21.9179 | 21.75088 | 4.387531 | 0.1670185 | 4.302113e-09 | 17.36335
70.049 | 21.3648 | 21.32951 | 4.386321 | 0.03528589 | 4.787438e-09 | 16.94319
70.059 | 20.8166 | 20.91585 | 4.385113 | -0.09925236 | 5.326792e-09 | 16.53074
70.069 | 20.2459 | 20.51024 | 4.383908 | -0.2643423 | 5.92626e-09 | 16.12633
70.079 | 19.7356 | 20.11297 | 4.382705 | -0.3773678 | 6.592627e-09 | 15.73026
70.089 | 19.1823 | 19.72426 | 4.381504 | -0.5419617 | 7.333467e-09 | 15.34276
70.099 | 18.7291 | 19.3443 | 4.380306 | -0.6152022 | 8.157233e-09 | 14.964
70.109 | 18.2331 | 18.97322 | 4.37911 | -0.7401238 | 9.073364e-09 | 14.59411
70.119 | 17.7517 | 18.61112 | 4.377917 | -0.8594157 | 1.00924e-08 | 14.2332
70.129 | 17.2751 | 18.25803 | 4.376726 | -0.9829292 | 1.122611e-08 | 13.8813
70.139 | 16.8234 | 17.91398 | 4.375537 | -1.090577 | 1.248766e-08 | 13.53844
70.149 | 16.4179 | 17.57894 | 4.374351 | -1.161042 | 1.389173e-08 | 13.20459
70.159 | 15.9937 | 17.25288 | 4.373167 | -1.259176 | 1.545477e-08 | 12.87971
70.169 | 15.5882 | 16.93571 | 4.371986 | -1.34751 | 1.719515e-08 | 12.56372
70.179 | 15.174 | 16.62735 | 4.370807 | -1.453345 | 1.913342e-08 | 12.25654
70.189 | 14.8395 | 16.32767 | 4.36963 | -1.488171 | 2.129256e-08 | 11.95804
70.199 | 14.4547 | 16.03656 | 4.368456 | -1.581856 | 2.369829e-08 | 11.6681
70.209 | 14.1296 | 15.75385 | 4.367284 | -1.624254 | 2.637938e-08 | 11.38657
70.219 | 13.789 | 15.47941 | 4.366115 | -1.690408 | 2.936807e-08 | 11.11329
70.229 | 13.48 | 15.21305 | 4.364948 | -1.733052 | 3.270043e-08 | 10.8481
70.239 | 13.2078 | 14.95461 | 4.363784 | -1.74681 | 3.641684e-08 | 10.59083
70.249 | 12.9064 | 14.7039 | 4.362622 | -1.7975 | 4.056257e-08 | 10.34128
70.259 | 12.6417 | 14.46074 | 4.361462 | -1.819036 | 4.518833e-08 | 10.09927
70.269 | 12.3683 | 14.22493 | 4.360305 | -1.856629 | 5.035092e-08 | 9.864623
70.279 | 12.1404 | 13.99629 | 4.359151 | -1.855886 | 5.611405e-08 | 9.637135
70.289 | 11.9022 | 13.77461 | 4.357998 | -1.872413 | 6.254912e-08 | 9.416614
70.299 | 11.6746 | 13.55972 | 4.356849 | -1.885117 | 6.973622e-08 | 9.202869
70.309 | 11.4585 | 13.35141 | 4.355701 | -1.892906 | 7.776516e-08 | 8.995705
70.319 | 11.2497 | 13.14949 | 4.354557 | -1.899788 | 8.673672e-08 | 8.794931
70.329 | 11.0678 | 12.95377 | 4.353414 | -1.885971 | 9.676397e-08 | 8.600356
70.339 | 10.885 | 12.76407 | 4.352275 | -1.879069 | 1.079738e-07 | 8.411794
70.349 | 10.7146 | 12.5802 | 4.351137 | -1.865598 | 1.205088e-07 | 8.22906
70.359 | 10.5536 | 12.40197 | 4.350003 | -1.848374 | 1.345288e-07 | 8.051971
70.369 | 10.3989 | 12.22922 | 4.34887 | -1.83032 | 1.502136e-07 | 7.88035
70.379 | 10.2605 | 12.06176 | 4.34774 | -1.801262 | 1.677649e-07 | 7.714022
70.389 | 10.1216 | 11.89943 | 4.346613 | -1.77783 | 1.874095e-07 | 7.552817
70.399 | 9.9801 | 11.74206 | 4.345488 | -1.761956 | 2.094023e-07 | 7.396568
70.409 | 9.861 | 11.58948 | 4.344366 | -1.728479 | 2.340296e-07 | 7.245113
70.419 | 9.7469 | 11.44154 | 4.343246 | -1.694641 | 2.616135e-07 | 7.098294
70.429 | 9.6344 | 11.29809 | 4.342129 | -1.663687 | 2.925158e-07 | 6.955958
70.439 | 9.5227 | 11.15897 | 4.341014 | -1.63627 | 3.271439e-07 | 6.817955
70.449 | 9.4179 | 11.02404 | 4.339902 | -1.606144 | 3.659558e-07 | 6.684141
70.459 | 9.3151 | 10.89317 | 4.338792 | -1.578067 | 4.094665e-07 | 6.554375
70.469 | 9.2445 | 10.76621 | 4.337685 | -1.521707 | 4.582561e-07 | 6.428521
70.479 | 9.1447 | 10.64303 | 4.336581 | -1.498328 | 5.129771e-07 | 6.306447
70.489 | 9.0735 | 10.5235 | 4.335479 | -1.450005 | 5.74364e-07 | 6.188026
70.499 | 8.987 | 10.40751 | 4.334379 | -1.420513 | 6.432439e-07 | 6.073133
70.509 | 8.9168 | 10.29493 | 4.333282 | -1.378133 | 7.205482e-07 | 5.96165
70.519 | 8.8535 | 10.18565 | 4.332188 | -1.33215 | 8.073257e-07 | 5.853461
70.529 | 8.7749 | 10.07955 | 4.331096 | -1.304653 | 9.047583e-07 | 5.748456
70.539 | 8.7166 | 9.976534 | 4.330007 | -1.259934 | 1.014177e-06 | 5.646526
70.5489 | 8.6538 | 9.877474 | 4.328931 | -1.223674 | 1.135781e-06 | 5.548542
70.5589 | 8.5976 | 9.780274 | 4.327847 | -1.182674 | 1.273703e-06 | 5.452426
70.5689 | 8.5402 | 9.685853 | 4.326765 | -1.145653 | 1.428687e-06 | 5.359086
70.5789 | 8.4889 | 9.594116 | 4.325686 | -1.105216 | 1.602882e-06 | 5.268428
70.5889 | 8.4286 | 9.504974 | 4.32461 | -1.076374 | 1.798706e-06 | 5.180362
70.5989 | 8.3872 | 9.418341 | 4.323536 | -1.031141 | 2.018889e-06 | 5.094803
70.6089 | 8.3464 | 9.334132 | 4.322465 | -0.9877324 | 2.266511e-06 | 5.011665
70.6189 | 8.2997 | 9.252268 | 4.321396 | -0.9525682 | 2.545044e-06 | 4.930869
70.6289 | 8.2571 | 9.172671 | 4.32033 | -0.9155707 | 2.858407e-06 | 4.852337
70.6389 | 8.225 | 9.095266 | 4.319267 | -0.8702657 | 3.211025e-06 | 4.775995
70.6489 | 8.1715 | 9.019981 | 4.318206 | -0.8484812 | 3.607889e-06 | 4.701771
70.6589 | 8.1475 | 8.946747 | 4.317148 | -0.7992467 | 4.054633e-06 | 4.629595
70.6689 | 8.1146 | 8.875498 | 4.316093 | -0.760898 | 4.557622e-06 | 4.559401
70.6789 | 8.0755 | 8.806169 | 4.31504 | -0.7306686 | 5.124037e-06 | 4.491124
70.6889 | 8.04 | 8.738698 | 4.313989 | -0.6986983 | 5.761994e-06 | 4.424703
70.6989 | 8.018 | 8.673026 | 4.312942 | -0.6550264 | 6.480653e-06 | 4.360078
70.7089 | 7.9855 | 8.609097 | 4.311897 | -0.6235966 | 7.290368e-06 | 4.297193
70.7189 | 7.9558 | 8.546853 | 4.310854 | -0.5910533 | 8.202834e-06 | 4.235991
70.7289 | 7.9325 | 8.486244 | 4.309815 | -0.5537437 | 9.231263e-06 | 4.17642
70.7389 | 7.8982 | 8.427216 | 4.308778 | -0.5290164 | 1.039059e-05 | 4.118428
70.7489 | 7.8797 | 8.369722 | 4.307743 | -0.4900224 | 1.169768e-05 | 4.061968
70.7589 | 7.8563 | 8.313715 | 4.306711 | -0.4574146 | 1.317163e-05 | 4.00699
70.7689 | 7.8393 | 8.259147 | 4.305682 | -0.4198473 | 1.483398e-05 | 3.95345
70.7789 | 7.812 | 8.205977 | 4.304656 | -0.3939767 | 1.670911e-05 | 3.901304
70.7889 | 7.782 | 8.154161 | 4.303632 | -0.3721607 | 1.882459e-05 | 3.85051
70.7989 | 7.7743 | 8.103659 | 4.302611 | -0.3293586 | 2.121158e-05 | 3.801026
70.8089 | 7.7542 | 8.054431 | 4.301593 | -0.3002311 | 2.39053e-05 | 3.752815
70.8189 | 7.7253 | 8.006441 | 4.300577 | -0.2811409 | 2.694562e-05 | 3.705837
70.8289 | 7.7064 | 7.959652 | 4.299564 | -0.2532515 | 3.037758e-05 | 3.660057
70.8389 | 7.6833 | 7.914028 | 4.298553 | -0.230728 | 3.425215e-05 | 3.61544
70.8489 | 7.6801 | 7.869537 | 4.297546 | -0.1894369 | 3.862697e-05 | 3.571953
70.8589 | 7.6485 | 7.826146 | 4.296541 | -0.1776459 | 4.35672e-05 | 3.529562
70.8689 | 7.6342 | 7.783823 | 4.295538 | -0.1496235 | 4.914656e-05 | 3.488236
70.8789 | 7.62 | 7.74254 | 4.294539 | -0.12254 | 5.544841e-05 | 3.447946
70.8889 | 7.5996 | 7.702266 | 4.293542 | -0.1026663 | 6.2567e-05 | 3.408662
70.8989 | 7.5862 | 7.662975 | 4.292548 | -0.07677459 | 7.060889e-05 | 3.370356
70.9089 | 7.5608 | 7.624637 | 4.291556 | -0.06383747 | 7.969457e-05 | 3.333001
70.9189 | 7.5542 | 7.58723 | 4.290568 | -0.03302996 | 8.996024e-05 | 3.296572
70.9289 | 7.5357 | 7.550726 | 4.289582 | -0.01502624 | 0.0001015598 | 3.261043
70.9389 | 7.5194 | 7.515103 | 4.288598 | 0.004296979 | 0.0001146671 | 3.22639
70.9489 | 7.5049 | 7.480336 | 4.287618 | 0.02456379 | 0.0001294786 | 3.192589
70.9589 | 7.485 | 7.446404 | 4.28664 | 0.03859564 | 0.0001462161 | 3.159618
70.9689 | 7.4744 | 7.413285 | 4.285665 | 0.06111479 | 0.0001651299 | 3.127455
70.9789 | 7.4575 | 7.380958 | 4.284693 | 0.07654162 | 0.0001865024 | 3.096079
70.9889 | 7.4457 | 7.349403 | 4.283723 | 0.09629672 | 0.000210652 | 3.06547
70.9989 | 7.4379 | 7.318601 | 4.282756 | 0.1192986 | 0.0002379374 | 3.035607
71.0089 | 7.4252 | 7.288533 | 4.281792 | 0.1366667 | 0.0002687627 | 3.006473
71.0189 | 7.4071 | 7.259181 | 4.280831 | 0.1479185 | 0.0003035824 | 2.978047
71.0289 | 7.3971 | 7.230528 | 4.279872 | 0.1665719 | 0.0003429071 | 2.950313
71.0389 | 7.3885 | 7.202557 | 4.278916 | 0.185943 | 0.0003873105 | 2.923253
71.0489 | 7.3766 | 7.175251 | 4.277963 | 0.2013489 | 0.0004374352 | 2.89685
71.0589 | 7.3671 | 7.148596 | 4.277013 | 0.2185042 | 0.0004940013 | 2.871089
71.0689 | 7.3497 | 7.122575 | 4.276066 | 0.2271248 | 0.0005578132 | 2.845952
71.0789 | 7.3461 | 7.097175 | 4.275121 | 0.2489247 | 0.0006297684 | 2.821425
71.0889 | 7.3357 | 7.072381 | 4.274179 | 0.2633186 | 0.0007108659 | 2.797492
71.0989 | 7.3212 | 7.048181 | 4.27324 | 0.2730191 | 0.0008022151 | 2.774139
71.1089 | 7.318 | 7.02456 | 4.272303 | 0.2934403 | 0.0009050439 | 2.751351
71.1189 | 7.3091 | 7.001506 | 4.27137 | 0.307594 | 0.001020708 | 2.729115
71.1288 | 7.3006 | 6.979231 | 4.270448 | 0.3213691 | 0.001149323 | 2.707633
71.1388 | 7.2947 | 6.957269 | 4.26952 | 0.3374305 | 0.001295103 | 2.686454
71.1488 | 7.2833 | 6.93584 | 4.268595 | 0.3474598 | 0.001458601 | 2.665786
71.1588 | 7.2784 | 6.914932 | 4.267673 | 0.3634681 | 0.001641744 | 2.645617
71.1688 | 7.2723 | 6.894534 | 4.266753 | 0.3777663 | 0.001846604 | 2.625934
71.1788 | 7.2633 | 6.874636 | 4.265837 | 0.3886644 | 0.0020754 | 2.606724
71.1888 | 7.254 | 6.855228 | 4.264923 | 0.3987725 | 0.002330482 | 2.587974
71.1988 | 7.2471 | 6.8363 | 4.264012 | 0.4107998 | 0.002614318 | 2.569674
71.2088 | 7.2422 | 6.817844 | 4.263103 | 0.4243557 | 0.002929467 | 2.551812
71.2188 | 7.2314 | 6.799851 | 4.262198 | 0.431549 | 0.003278548 | 2.534375
71.2288 | 7.2268 | 6.782312 | 4.261295 | 0.4444884 | 0.003664198 | 2.517352
71.2388 | 7.2221 | 6.765218 | 4.260395 | 0.4568822 | 0.004089016 | 2.500733
71.2488 | 7.2178 | 6.748562 | 4.259499 | 0.4692382 | 0.0045555 | 2.484508
71.2588 | 7.211 | 6.732336 | 4.258604 | 0.4786643 | 0.005065972 | 2.468665
71.2688 | 7.2023 | 6.716532 | 4.257713 | 0.485768 | 0.005622491 | 2.453196
71.2788 | 7.1958 | 6.701144 | 4.256825 | 0.494656 | 0.006226766 | 2.438092
71.2888 | 7.1922 | 6.686164 | 4.255939 | 0.5060356 | 0.006880048 | 2.423345
71.2988 | 7.1913 | 6.671586 | 4.255057 | 0.5197136 | 0.007583043 | 2.408947
71.3088 | 7.1818 | 6.657404 | 4.254177 | 0.5243959 | 0.008335814 | 2.394891
71.3188 | 7.1742 | 6.643611 | 4.2533 | 0.5305892 | 0.009137701 | 2.381173
71.3288 | 7.1683 | 6.630201 | 4.252426 | 0.5380992 | 0.009987258 | 2.367788
71.3388 | 7.1682 | 6.617168 | 4.251555 | 0.5510317 | 0.01088222 | 2.354731
71.3488 | 7.1596 | 6.604508 | 4.250686 | 0.5550924 | 0.01181948 | 2.342002
71.3588 | 7.1558 | 6.592214 | 4.249821 | 0.5635864 | 0.01279515 | 2.329598
71.3688 | 7.1486 | 6.580281 | 4.248958 | 0.5683189 | 0.01380459 | 2.317518
71.3788 | 7.1461 | 6.568705 | 4.248099 | 0.5773952 | 0.01484252 | 2.305764
71.3888 | 7.1423 | 6.55748 | 4.247242 | 0.5848196 | 0.01590319 | 2.294335
71.3988 | 7.1392 | 6.546603 | 4.246388 | 0.5925972 | 0.01698047 | 2.283234
71.4088 | 7.1368 | 6.536068 | 4.245537 | 0.6007319 | 0.0180681 | 2.272463
71.4188 | 7.1291 | 6.525872 | 4.244689 | 0.6032283 | 0.01915982 | 2.262023
71.4288 | 7.1298 | 6.516009 | 4.243844 | 0.6137906 | 0.02024959 | 2.251916
71.4388 | 7.1278 | 6.506478 | 4.243002 | 0.6213225 | 0.02133171 | 2.242144
71.4488 | 7.1228 | 6.497272 | 4.242162 | 0.6255281 | 0.02240098 | 2.232709
71.4588 | 7.1136 | 6.488389 | 4.241326 | 0.6252109 | 0.02345283 | 2.223611
71.4688 | 7.1092 | 6.479825 | 4.240492 | 0.6293746 | 0.02448337 | 2.21485
71.4788 | 7.1104 | 6.471577 | 4.239662 | 0.6388226 | 0.02548941 | 2.206426
71.4888 | 7.1096 | 6.463642 | 4.238834 | 0.6459579 | 0.02646853 | 2.19834
71.4988 | 7.1021 | 6.456016 | 4.238009 | 0.6460841 | 0.02741903 | 2.190588
71.5088 | 7.1005 | 6.448696 | 4.237187 | 0.6518042 | 0.02833986 | 2.183169
71.5188 | 7.0988 | 6.441679 | 4.236368 | 0.6571211 | 0.0292306 | 2.17608
71.5288 | 7.0963 | 6.434963 | 4.235553 | 0.6613372 | 0.0300914 | 2.169319
71.5388 | 7.093 | 6.428544 | 4.23474 | 0.6644557 | 0.03092284 | 2.162882
71.5488 | 7.0915 | 6.422421 | 4.233929 | 0.669079 | 0.03172593 | 2.156766
71.5588 | 7.0932 | 6.41659 | 4.233122 | 0.6766097 | 0.03250195 | 2.150966
71.5688 | 7.0889 | 6.41105 | 4.232318 | 0.67785 | 0.03325246 | 2.145479
71.5788 | 7.0853 | 6.405798 | 4.231517 | 0.679502 | 0.03397918 | 2.140302
71.5888 | 7.0831 | 6.400832 | 4.230719 | 0.682268 | 0.03468395 | 2.135429
71.5988 | 7.083 | 6.39615 | 4.229923 | 0.6868496 | 0.03536867 | 2.130858
71.6088 | 7.0816 | 6.391751 | 4.229131 | 0.6898488 | 0.03603527 | 2.126585
71.6188 | 7.0802 | 6.387633 | 4.228342 | 0.6925672 | 0.03668569 | 2.122605
71.6288 | 7.0762 | 6.383794 | 4.227555 | 0.6924061 | 0.0373218 | 2.118917
71.6388 | 7.0812 | 6.380233 | 4.226772 | 0.7009666 | 0.03794547 | 2.115516
71.6488 | 7.0784 | 6.37695 | 4.225991 | 0.7014501 | 0.03855844 | 2.1124
71.6588 | 7.0784 | 6.373943 | 4.225214 | 0.7044572 | 0.03916242 | 2.109566
71.6688 | 7.0758 | 6.371212 | 4.22444 | 0.7045884 | 0.03975901 | 2.107013
71.6788 | 7.0707 | 6.368756 | 4.223668 | 0.7019442 | 0.04034974 | 2.104738
71.6888 | 7.0755 | 6.366575 | 4.2229 | 0.7089248 | 0.04093603 | 2.10274
71.6988 | 7.0742 | 6.36467 | 4.222134 | 0.7095299 | 0.04151923 | 2.101017
71.7088 | 7.0734 | 6.363041 | 4.221372 | 0.7103593 | 0.04210059 | 2.099569
71.7187 | 7.066 | 6.361698 | 4.22062 | 0.7043016 | 0.04267548 | 2.098403
71.7287 | 7.0655 | 6.36062 | 4.219863 | 0.7048799 | 0.04325665 | 2.0975
71.7387 | 7.0676 | 6.35982 | 4.21911 | 0.7077796 | 0.0438393 | 2.096872
71.7487 | 7.071 | 6.359301 | 4.218359 | 0.7116994 | 0.04442442 | 2.096517
71.7587 | 7.0699 | 6.359063 | 4.217611 | 0.7108374 | 0.0450129 | 2.096438
71.7687 | 7.0682 | 6.359108 | 4.216867 | 0.7090917 | 0.04560561 | 2.096636
71.7787 | 7.0635 | 6.35944 | 4.216125 | 0.7040598 | 0.04620337 | 2.097111
71.7887 | 7.0644 | 6.36006 | 4.215387 | 0.7043395 | 0.04680692 | 2.097867
71.7987 | 7.0691 | 6.360972 | 4.214652 | 0.7081278 | 0.04741701 | 2.098904
71.8087 | 7.0705 | 6.362178 | 4.213919 | 0.7083216 | 0.04803432 | 2.100225
71.8187 | 7.0701 | 6.363682 | 4.21319 | 0.7064176 | 0.04865952 | 2.101833
71.8287 | 7.0623 | 6.365488 | 4.212463 | 0.6968123 | 0.04929324 | 2.103731
71.8387 | 7.0633 | 6.367598 | 4.21174 | 0.6957017 | 0.0499361 | 2.105922
71.8487 | 7.0694 | 6.370018 | 4.21102 | 0.6993818 | 0.05058869 | 2.10841
71.8587 | 7.0695 | 6.372752 | 4.210303 | 0.6967484 | 0.05125159 | 2.111197
71.8687 | 7.0737 | 6.375804 | 4.209588 | 0.6978964 | 0.05192537 | 2.11429
71.8787 | 7.0732 | 6.379179 | 4.208877 | 0.6940214 | 0.05261059 | 2.117691
71.8887 | 7.0714 | 6.382882 | 4.208169 | 0.6885181 | 0.05330779 | 2.121405
71.8987 | 7.0794 | 6.386919 | 4.207464 | 0.6924812 | 0.05401753 | 2.125437
71.9087 | 7.0768 | 6.391295 | 4.206762 | 0.6855049 | 0.05474035 | 2.129793
71.9187 | 7.08 | 6.396017 | 4.206063 | 0.6839832 | 0.0554768 | 2.134477
71.9287 | 7.078 | 6.40109 | 4.205367 | 0.6769102 | 0.05622741 | 2.139495
71.9387 | 7.0853 | 6.406521 | 4.204674 | 0.6787793 | 0.05699275 | 2.144853
71.9487 | 7.0921 | 6.412316 | 4.203985 | 0.6797837 | 0.05777336 | 2.150558
71.9587 | 7.0896 | 6.418484 | 4.203298 | 0.6711163 | 0.05856981 | 2.156616
71.9687 | 7.0893 | 6.42503 | 4.202614 | 0.6642699 | 0.05938268 | 2.163033
71.9787 | 7.096 | 6.431963 | 4.201934 | 0.664037 | 0.06021254 | 2.169817
71.9887 | 7.1008 | 6.439291 | 4.201257 | 0.6615095 | 0.06105999 | 2.176974
71.9987 | 7.1048 | 6.447021 | 4.200582 | 0.6577793 | 0.06192563 | 2.184513
72.0087 | 7.1093 | 6.455162 | 4.199911 | 0.6541379 | 0.06281009 | 2.192441
72.0187 | 7.1148 | 6.463723 | 4.199243 | 0.6510767 | 0.063714 | 2.200767
72.0287 | 7.117 | 6.472714 | 4.198578 | 0.6442865 | 0.06463802 | 2.209498
72.0387 | 7.1234 | 6.482142 | 4.197916 | 0.6412581 | 0.0655828 | 2.218644
72.0487 | 7.1316 | 6.492018 | 4.197257 | 0.6395818 | 0.06654904 | 2.228212
72.0587 | 7.1392 | 6.502352 | 4.196601 | 0.636848 | 0.06753742 | 2.238214
72.0687 | 7.1434 | 6.513154 | 4.195948 | 0.6302463 | 0.06854869 | 2.248657
72.0787 | 7.1504 | 6.524434 | 4.195299 | 0.6259665 | 0.06958358 | 2.259551
72.0887 | 7.1543 | 6.536202 | 4.194652 | 0.6180978 | 0.07064284 | 2.270907
72.0987 | 7.1673 | 6.548471 | 4.194009 | 0.6188294 | 0.07172727 | 2.282735
72.1087 | 7.1744 | 6.56125 | 4.193368 | 0.6131502 | 0.07283765 | 2.295044
72.1187 | 7.1832 | 6.574551 | 4.192731 | 0.6086488 | 0.07397482 | 2.307845
72.1287 | 7.198 | 6.588387 | 4.192097 | 0.6096135 | 0.07513961 | 2.32115
72.1387 | 7.2092 | 6.602767 | 4.191466 | 0.6064327 | 0.07633289 | 2.334968
72.1487 | 7.2169 | 6.617706 | 4.190839 | 0.5991945 | 0.07755555 | 2.349311
72.1587 | 7.2292 | 6.633213 | 4.190214 | 0.5959866 | 0.07880849 | 2.364191
72.1687 | 7.2408 | 6.649303 | 4.189592 | 0.5914969 | 0.08009263 | 2.379618
72.1787 | 7.2584 | 6.665987 | 4.188974 | 0.5924133 | 0.08140891 | 2.395604
72.1887 | 7.2719 | 6.683277 | 4.188359 | 0.588623 | 0.08275831 | 2.41216
72.1987 | 7.2817 | 6.701186 | 4.187747 | 0.580514 | 0.0841418 | 2.429298
72.2087 | 7.2961 | 6.719726 | 4.187138 | 0.5763738 | 0.08556037 | 2.447028
72.2187 | 7.3123 | 6.73891 | 4.186532 | 0.57339 | 0.08701504 | 2.465363
72.2287 | 7.3338 | 6.758749 | 4.185929 | 0.5750505 | 0.08850683 | 2.484314
72.2387 | 7.3533 | 6.779256 | 4.185329 | 0.5740436 | 0.09003676 | 2.50389
72.2487 | 7.3694 | 6.800443 | 4.184733 | 0.5689574 | 0.09160588 | 2.524104
72.2587 | 7.3949 | 6.822319 | 4.18414 | 0.5725807 | 0.09321522 | 2.544964
72.2687 | 7.4159 | 6.844897 | 4.18355 | 0.5710025 | 0.09486583 | 2.566482
72.2787 | 7.4417 | 6.868187 | 4.182963 | 0.5735127 | 0.09655874 | 2.588666
72.2887 | 7.4633 | 6.892199 | 4.182379 | 0.5711014 | 0.09829498 | 2.611525
72.2987 | 7.4927 | 6.91694 | 4.181798 | 0.5757598 | 0.1000756 | 2.635067
72.3086 | 7.515 | 6.942167 | 4.181226 | 0.5728333 | 0.1018832 | 2.659057
72.3186 | 7.5442 | 6.968386 | 4.180652 | 0.5758141 | 0.103755 | 2.683979
72.3286 | 7.5754 | 6.995355 | 4.180081 | 0.5800447 | 0.105674 | 2.7096
72.3386 | 7.6071 | 7.02308 | 4.179513 | 0.5840196 | 0.1076411 | 2.735926
72.3486 | 7.6369 | 7.051565 | 4.178948 | 0.585335 | 0.1096572 | 2.76296
72.3586 | 7.6695 | 7.08081 | 4.178386 | 0.5886897 | 0.111723 | 2.790701
72.3686 | 7.712 | 7.110817 | 4.177828 | 0.6011831 | 0.1138394 | 2.81915
72.3786 | 7.75 | 7.141583 | 4.177273 | 0.6084172 | 0.1160069 | 2.848303
72.3886 | 7.79 | 7.173104 | 4.17672 | 0.6168957 | 0.1182261 | 2.878158
72.3986 | 7.8262 | 7.205374 | 4.176172 | 0.6208257 | 0.1204976 | 2.908705
72.4086 | 7.8715 | 7.238388 | 4.175626 | 0.633112 | 0.1228218 | 2.93994
72.4186 | 7.9138 | 7.272134 | 4.175083 | 0.6416664 | 0.1251989 | 2.971851
72.4286 | 7.9595 | 7.306599 | 4.174544 | 0.6529009 | 0.1276292 | 3.004426
72.4386 | 8.0071 | 7.34177 | 4.174008 | 0.6653302 | 0.1301128 | 3.037649
72.4486 | 8.0525 | 7.377629 | 4.173475 | 0.6748712 | 0.1326496 | 3.071504
72.4586 | 8.0956 | 7.414157 | 4.172945 | 0.681443 | 0.1352395 | 3.105973
72.4686 | 8.1547 | 7.451333 | 4.172418 | 0.7033665 | 0.1378822 | 3.141033
72.4786 | 8.2055 | 7.489135 | 4.171895 | 0.7163655 | 0.1405774 | 3.176662
72.4886 | 8.2597 | 7.527535 | 4.171375 | 0.7321648 | 0.1433245 | 3.212836
72.4986 | 8.317 | 7.566509 | 4.170858 | 0.7504909 | 0.1461231 | 3.249528
72.5086 | 8.3713 | 7.606028 | 4.170344 | 0.7652717 | 0.1489724 | 3.286712
72.5186 | 8.4319 | 7.646064 | 4.169834 | 0.7858364 | 0.1518716 | 3.324358
72.5286 | 8.4922 | 7.686586 | 4.169326 | 0.8056142 | 0.15482 | 3.362439
72.5386 | 8.5557 | 7.727565 | 4.168822 | 0.8281351 | 0.1578166 | 3.400926
72.5486 | 8.612 | 7.768971 | 4.168321 | 0.8430285 | 0.1608606 | 3.439789
72.5586 | 8.6806 | 7.810777 | 4.167824 | 0.8698234 | 0.163951 | 3.479002
72.5686 | 8.7473 | 7.852954 | 4.167329 | 0.8943462 | 0.1670869 | 3.518538
72.5786 | 8.8127 | 7.895473 | 4.166838 | 0.9172267 | 0.1702673 | 3.558368
72.5886 | 8.8755 | 7.938312 | 4.16635 | 0.937188 | 0.1734914 | 3.598471
72.5986 | 8.9393 | 7.981447 | 4.165865 | 0.9578526 | 0.1767584 | 3.638824
72.6086 | 9.0148 | 8.024859 | 4.165384 | 0.9899412 | 0.1800675 | 3.679407
72.6186 | 9.095 | 8.068529 | 4.164906 | 1.026471 | 0.1834182 | 3.720205
72.6286 | 9.1645 | 8.112442 | 4.164431 | 1.052058 | 0.1868098 | 3.761201
72.6386 | 9.2326 | 8.156585 | 4.163959 | 1.076015 | 0.1902419 | 3.802384
72.6486 | 9.3034 | 8.200946 | 4.16349 | 1.102454 | 0.1937139 | 3.843742
72.6586 | 9.3759 | 8.24552 | 4.163025 | 1.13038 | 0.1972259 | 3.885269
72.6686 | 9.4525 | 8.290299 | 4.162563 | 1.162201 | 0.2007774 | 3.926959
72.6786 | 9.5355 | 8.335278 | 4.162104 | 1.200222 | 0.2043682 | 3.968806
72.6886 | 9.6065 | 8.380451 | 4.161648 | 1.226049 | 0.2079982 | 4.010804
72.6986 | 9.6738 | 8.425814 | 4.161196 | 1.247986 | 0.2116672 | 4.052951
72.7086 | 9.7436 | 8.471361 | 4.160747 | 1.272239 | 0.2153748 | 4.095239
72.7186 | 9.8147 | 8.517086 | 4.160301 | 1.297614 | 0.2191208 | 4.137664
72.7286 | 9.8946 | 8.562979 | 4.159859 | 1.331621 | 0.2229047 | 4.180215
72.7386 | 9.9691 | 8.609027 | 4.159419 | 1.360073 | 0.2267257 | 4.222882
72.7486 | 10.0348 | 8.655214 | 4.158983 | 1.379586 | 0.2305829 | 4.265648
72.7586 | 10.0976 | 8.701519 | 4.15855 | 1.396081 | 0.2344751 | 4.308494
72.7686 | 10.169 | 8.747916 | 4.158121 | 1.421084 | 0.2384009 | 4.351394
72.7786 | 10.2303 | 8.794371 | 4.157695 | 1.435929 | 0.2423582 | 4.394318
72.7886 | 10.3066 | 8.840846 | 4.157272 | 1.465754 | 0.2463448 | 4.437229
72.7986 | 10.3577 | 8.887292 | 4.156852 | 1.470408 | 0.2503579 | 4.480083
72.8086 | 10.4138 | 8.933657 | 4.156435 | 1.480143 | 0.2543941 | 4.522827
72.8186 | 10.479 | 8.979879 | 4.156022 | 1.499121 | 0.2584498 | 4.565407
72.8286 | 10.5277 | 9.025884 | 4.155612 | 1.501816 | 0.2625204 | 4.607752
72.8386 | 10.5736 | 9.071596 | 4.155206 | 1.502004 | 0.2666011 | 4.64979
72.8486 | 10.6326 | 9.116928 | 4.154802 | 1.515672 | 0.2706863 | 4.691439
72.8586 | 10.6701 | 9.161784 | 4.154402 | 1.508316 | 0.2747701 | 4.732612
72.8686 | 10.7106 | 9.206061 | 4.154005 | 1.504539 | 0.2788456 | 4.77321
72.8786 | 10.7535 | 9.249658 | 4.153612 | 1.503842 | 0.282906 | 4.81314
72.8885 | 10.792 | 9.292018 | 4.153226 | 1.499982 | 0.2869024 | 4.85189
72.8985 | 10.8265 | 9.333901 | 4.152839 | 1.492599 | 0.2909088 | 4.890153
72.9085 | 10.8516 | 9.37474 | 4.152455 | 1.47686 | 0.2948753 | 4.92741
72.9185 | 10.8754 | 9.414408 | 4.152075 | 1.460992 | 0.2987931 | 4.963541
72.9285 | 10.896 | 9.452778 | 4.151697 | 1.443222 | 0.3026528 | 4.998427
72.9385 | 10.9147 | 9.489719 | 4.151324 | 1.424981 | 0.3064449 | 5.03195
72.9485 | 10.9345 | 9.525104 | 4.150953 | 1.409396 | 0.3101598 | 5.063991
72.9585 | 10.931 | 9.55881 | 4.150586 | 1.37219 | 0.3137877 | 5.094436
72.9685 | 10.942 | 9.590717 | 4.150222 | 1.351283 | 0.3173192 | 5.123176
72.9785 | 10.9511 | 9.620713 | 4.149861 | 1.330387 | 0.3207448 | 5.150107
72.9885 | 10.9471 | 9.648692 | 4.149504 | 1.298408 | 0.3240554 | 5.175133
72.9985 | 10.9424 | 9.67456 | 4.14915 | 1.26784 | 0.3272422 | 5.198168
73.0085 | 10.9412 | 9.698233 | 4.148799 | 1.242967 | 0.3302969 | 5.219137
73.0185 | 10.9166 | 9.719639 | 4.148452 | 1.196961 | 0.3332119 | 5.237975
73.0285 | 10.9095 | 9.738717 | 4.148108 | 1.170783 | 0.33598 | 5.254629
73.0385 | 10.8907 | 9.755423 | 4.147767 | 1.135277 | 0.3385948 | 5.269061
73.0485 | 10.8686 | 9.769725 | 4.14743 | 1.098875 | 0.3410507 | 5.281245
73.0585 | 10.8361 | 9.781605 | 4.147095 | 1.054495 | 0.3433428 | 5.291167
73.0685 | 10.8061 | 9.791059 | 4.146765 | 1.015041 | 0.3454669 | 5.298828
73.0785 | 10.7832 | 9.798097 | 4.146437 | 0.985103 | 0.3474196 | 5.30424
73.0885 | 10.7432 | 9.802741 | 4.146113 | 0.9404588 | 0.3491982 | 5.30743
73.0985 | 10.705 | 9.805026 | 4.145792 | 0.899974 | 0.3508009 | 5.308433
73.1085 | 10.6639 | 9.804997 | 4.145474 | 0.8589033 | 0.3522263 | 5.307296
73.1185 | 10.6295 | 9.802708 | 4.14516 | 0.8267917 | 0.3534736 | 5.304074
73.1285 | 10.584 | 9.798226 | 4.144849 | 0.7857744 | 0.3545428 | 5.298834
73.1385 | 10.5426 | 9.791621 | 4.144542 | 0.7509794 | 0.3554342 | 5.291645
73.1485 | 10.4916 | 9.782972 | 4.144237 | 0.708628 | 0.3561484 | 5.282586
73.1585 | 10.443 | 9.772365 | 4.143936 | 0.6706352 | 0.3566868 | 5.271741
73.1685 | 10.3917 | 9.759889 | 4.143639 | 0.6318109 | 0.3570507 | 5.259199
73.1785 | 10.3384 | 9.745639 | 4.143345 | 0.5927614 | 0.357242 | 5.245052
73.1885 | 10.2922 | 9.729712 | 4.143054 | 0.562488 | 0.3572625 | 5.229396
73.1985 | 10.2428 | 9.712209 | 4.142766 | 0.5305908 | 0.3571144 | 5.212329
73.2085 | 10.1807 | 9.693235 | 4.142482 | 0.4874652 | 0.3568003 | 5.193953
73.2185 | 10.1317 | 9.672895 | 4.142201 | 0.4588047 | 0.3563225 | 5.174372
73.2285 | 10.0851 | 9.6513 | 4.141923 | 0.4338003 | 0.3556839 | 5.153693
73.2385 | 10.0335 | 9.628559 | 4.141649 | 0.404941 | 0.3548873 | 5.132023
73.2485 | 9.9779 | 9.604786 | 4.141378 | 0.3731141 | 0.3539356 | 5.109472
73.2585 | 9.9257 | 9.580095 | 4.14111 | 0.3456046 | 0.3528319 | 5.086153
73.2685 | 9.8702 | 9.554604 | 4.140846 | 0.3155963 | 0.3515793 | 5.062178
73.2785 | 9.8196 | 9.528429 | 4.140585 | 0.2911711 | 0.3501812 | 5.037663
73.2885 | 9.7771 | 9.501689 | 4.140328 | 0.2754108 | 0.3486406 | 5.012721
73.2985 | 9.7211 | 9.474504 | 4.140073 | 0.2465956 | 0.3469611 | 4.98747
73.3085 | 9.6731 | 9.446993 | 4.139822 | 0.2261068 | 0.3451457 | 4.962025
73.3185 | 9.6193 | 9.419276 | 4.139575 | 0.2000242 | 0.3431978 | 4.936503
73.3285 | 9.5718 | 9.391469 | 4.139331 | 0.1803311 | 0.3411203 | 4.911018
73.3385 | 9.5265 | 9.363691 | 4.13909 | 0.1628091 | 0.3389165 | 4.885685
73.3485 | 9.4834 | 9.336056 | 4.138852 | 0.1473442 | 0.3365889 | 4.860615
73.3585 | 9.4418 | 9.308676 | 4.138618 | 0.1331238 | 0.3341403 | 4.835918
73.3685 | 9.4005 | 9.281661 | 4.138387 | 0.1188392 | 0.3315731 | 4.8117
73.3785 | 9.3465 | 9.255115 | 4.13816 | 0.0913846 | 0.3288893 | 4.788066
73.3885 | 9.3104 | 9.229141 | 4.137936 | 0.08125853 | 0.3260908 | 4.765115
73.3985 | 9.2685 | 9.203834 | 4.137715 | 0.06466607 | 0.3231789 | 4.74294
73.4085 | 9.2364 | 9.179286 | 4.137498 | 0.05711393 | 0.3201551 | 4.721633
73.4185 | 9.1879 | 9.155583 | 4.137284 | 0.03231654 | 0.3170202 | 4.701279
73.4285 | 9.1574 | 9.132808 | 4.137073 | 0.0245923 | 0.3137747 | 4.68196
73.4385 | 9.1143 | 9.111034 | 4.136866 | 0.00326623 | 0.3104191 | 4.663749
73.4485 | 9.088 | 9.089351 | 4.136662 | -0.001350998 | 0.3068927 | 4.645796
73.4585 | 9.0461 | 9.069786 | 4.136461 | -0.02368634 | 0.3033175 | 4.630008
73.4685 | 9.0179 | 9.051417 | 4.136264 | -0.03351682 | 0.299632 | 4.615521
73.4784 | 8.9873 | 9.034456 | 4.136072 | -0.04715639 | 0.2958742 | 4.60251
73.4884 | 8.9512 | 9.018619 | 4.135882 | -0.0674193 | 0.2919684 | 4.590769
73.4984 | 8.9317 | 9.004122 | 4.135695 | -0.07242234 | 0.2879516 | 4.580476
73.5084 | 8.8949 | 8.991004 | 4.135511 | -0.09610411 | 0.2838237 | 4.57167
73.5184 | 8.8755 | 8.979299 | 4.13533 | -0.1037988 | 0.2795848 | 4.564384
73.5284 | 8.8496 | 8.969028 | 4.135153 | -0.1194283 | 0.2752349 | 4.55864
73.5384 | 8.8176 | 8.959745 | 4.13498 | -0.1421448 | 0.2707482 | 4.554017
73.5484 | 8.804 | 8.952444 | 4.134809 | -0.1484439 | 0.2661809 | 4.551454
73.5584 | 8.7839 | 8.946655 | 4.134642 | -0.1627554 | 0.261507 | 4.550506
73.5684 | 8.7636 | 8.942396 | 4.134479 | -0.1787956 | 0.2567287 | 4.551188
73.5784 | 8.7408 | 8.939679 | 4.134319 | -0.1988791 | 0.2518492 | 4.553511
73.5884 | 8.7234 | 8.938518 | 4.134162 | -0.2151182 | 0.2468721 | 4.557484
73.5984 | 8.7164 | 8.938932 | 4.134008 | -0.2225324 | 0.2418024 | 4.563122
73.6084 | 8.6993 | 8.940912 | 4.133858 | -0.2416124 | 0.2366442 | 4.57041
73.6184 | 8.6901 | 8.944474 | 4.133711 | -0.2543743 | 0.231404 | 4.579359
73.6284 | 8.6816 | 8.949625 | 4.133568 | -0.2680246 | 0.2260884 | 4.589968
73.6384 | 8.6677 | 8.956369 | 4.133428 | -0.2886686 | 0.2207049 | 4.602236
73.6484 | 8.6611 | 8.964711 | 4.133292 | -0.3036112 | 0.2152615 | 4.616158
73.6584 | 8.6556 | 8.974657 | 4.133158 | -0.3190566 | 0.2097669 | 4.631731
73.6684 | 8.6523 | 8.986209 | 4.133029 | -0.3339092 | 0.2042304 | 4.64895
73.6784 | 8.6478 | 8.999373 | 4.132902 | -0.351573 | 0.1986619 | 4.667809
73.6884 | 8.6482 | 9.014141 | 4.132779 | -0.365941 | 0.193071 | 4.688291
73.6984 | 8.637 | 9.03054 | 4.132659 | -0.3935395 | 0.1874691 | 4.710411
73.7084 | 8.641 | 9.048563 | 4.132543 | -0.4075633 | 0.1818666 | 4.734154
73.7184 | 8.6523 | 9.068228 | 4.13243 | -0.4159283 | 0.1762745 | 4.759524
73.7284 | 8.6475 | 9.089518 | 4.132321 | -0.4420182 | 0.1707029 | 4.786495
73.7384 | 8.6557 | 9.112451 | 4.132214 | -0.4567509 | 0.165163 | 4.815073
73.7484 | 8.6586 | 9.137035 | 4.132112 | -0.4784345 | 0.1596653 | 4.845258
73.7584 | 8.6627 | 9.163277 | 4.132012 | -0.5005769 | 0.1542198 | 4.877045
73.7684 | 8.6695 | 9.191189 | 4.131916 | -0.521689 | 0.1488366 | 4.910436
73.7784 | 8.6797 | 9.22078 | 4.131824 | -0.5410801 | 0.1435249 | 4.945432
73.7884 | 8.6885 | 9.252064 | 4.131734 | -0.5635637 | 0.1382934 | 4.982036
73.7984 | 8.6997 | 9.285051 | 4.131648 | -0.5853513 | 0.1331505 | 5.020252
73.8084 | 8.7088 | 9.319759 | 4.131566 | -0.6109592 | 0.1281035 | 5.06009
73.8184 | 8.718 | 9.356187 | 4.131487 | -0.6381871 | 0.123159 | 5.101541
73.8284 | 8.7333 | 9.394383 | 4.131411 | -0.6610826 | 0.1183239 | 5.144648
73.8384 | 8.7496 | 9.43435 | 4.131339 | -0.6847497 | 0.1136031 | 5.189408
73.8484 | 8.7622 | 9.476125 | 4.13127 | -0.7139249 | 0.1090016 | 5.235853
73.8584 | 8.7828 | 9.519698 | 4.131204 | -0.7368981 | 0.1045226 | 5.283971
73.8684 | 8.7919 | 9.565109 | 4.131142 | -0.7732094 | 0.1001696 | 5.333798
73.8784 | 8.8076 | 9.612385 | 4.131083 | -0.8047848 | 0.09594522 | 5.385356
73.8884 | 8.8317 | 9.66155 | 4.131028 | -0.8298495 | 0.09185111 | 5.43867
73.8984 | 8.8498 | 9.712634 | 4.130976 | -0.8628345 | 0.0878885 | 5.49377
73.9084 | 8.869 | 9.76567 | 4.130927 | -0.8966695 | 0.08405793 | 5.550684
73.9184 | 8.8874 | 9.820687 | 4.130882 | -0.9332871 | 0.0803594 | 5.609446
73.9284 | 8.9062 | 9.877723 | 4.13084 | -0.9715225 | 0.07679239 | 5.67009
73.9384 | 8.9355 | 9.936812 | 4.130802 | -1.001312 | 0.07335592 | 5.732654
73.9484 | 8.9541 | 9.997994 | 4.130767 | -1.043894 | 0.07004857 | 5.797179
73.9584 | 8.9793 | 10.06131 | 4.130735 | -1.082011 | 0.06686855 | 5.863707
73.9684 | 9.0019 | 10.1268 | 4.130707 | -1.124903 | 0.06381371 | 5.932283
73.9784 | 9.0288 | 10.19452 | 4.130682 | -1.165718 | 0.06088163 | 6.002955
73.9884 | 9.054 | 10.2645 | 4.13066 | -1.210501 | 0.05806963 | 6.075771
73.9984 | 9.0814 | 10.3368 | 4.130642 | -1.255403 | 0.05537482 | 6.150786
74.0084 | 9.1168 | 10.41148 | 4.130628 | -1.294676 | 0.05279412 | 6.228054
74.0184 | 9.1479 | 10.48857 | 4.130616 | -1.340673 | 0.05032433 | 6.307632
74.0284 | 9.171 | 10.56815 | 4.130608 | -1.397152 | 0.04796212 | 6.389582
74.0384 | 9.2028 | 10.65027 | 4.130604 | -1.447473 | 0.04570411 | 6.473965
74.0484 | 9.2404 | 10.735 | 4.130603 | -1.494595 | 0.04354681 | 6.560846
74.0583 | 9.2779 | 10.82148 | 4.130605 | -1.543577 | 0.04150675 | 6.649366
74.0683 | 9.2979 | 10.91157 | 4.13061 | -1.613673 | 0.03953951 | 6.741423
74.0783 | 9.3473 | 11.00447 | 4.130619 | -1.657169 | 0.03766255 | 6.836187
74.0883 | 9.3834 | 11.10024 | 4.130632 | -1.716844 | 0.03587242 | 6.93374
74.0983 | 9.4264 | 11.19897 | 4.130647 | -1.772571 | 0.03416569 | 7.034158
74.1083 | 9.4688 | 11.30072 | 4.130667 | -1.831925 | 0.03253898 | 7.137519
74.1183 | 9.5191 | 11.40559 | 4.130689 | -1.886488 | 0.03098899 | 7.24391
74.1283 | 9.5616 | 11.51365 | 4.130715 | -1.952046 | 0.02951248 | 7.353418
74.1383 | 9.6162 | 11.62498 | 4.130744 | -2.008783 | 0.02810629 | 7.466132
74.1483 | 9.6595 | 11.73969 | 4.130777 | -2.080191 | 0.02676735 | 7.582147
74.1583 | 9.712 | 11.85786 | 4.130813 | -2.145862 | 0.02549267 | 7.701556
74.1683 | 9.7752 | 11.97959 | 4.130853 | -2.204391 | 0.02427935 | 7.824459
74.1783 | 9.8349 | 12.10498 | 4.130895 | -2.270078 | 0.02312462 | 7.950958
74.1883 | 9.893 | 12.23412 | 4.130942 | -2.341125 | 0.02202575 | 8.081157
74.1983 | 9.9596 | 12.36714 | 4.130991 | -2.407536 | 0.02098016 | 8.215165
74.2083 | 10.0231 | 12.50412 | 4.131044 | -2.481021 | 0.01998533 | 8.353091
74.2183 | 10.1097 | 12.64519 | 4.131101 | -2.535489 | 0.01903885 | 8.495049
74.2283 | 10.1845 | 12.79045 | 4.131161 | -2.605955 | 0.01813842 | 8.641156
74.2383 | 10.2735 | 12.94004 | 4.131224 | -2.666536 | 0.01728182 | 8.79153
74.2483 | 10.3617 | 13.09405 | 4.13129 | -2.732353 | 0.01646693 | 8.946296
74.2583 | 10.4478 | 13.25263 | 4.13136 | -2.804827 | 0.0156917 | 9.105575
74.2683 | 10.5378 | 13.41588 | 4.131434 | -2.878085 | 0.0149542 | 9.269497
74.2783 | 10.6519 | 13.58395 | 4.13151 | -2.932053 | 0.01425258 | 9.43819
74.2883 | 10.7604 | 13.75696 | 4.131591 | -2.996564 | 0.01358505 | 9.611788
74.2983 | 10.8699 | 13.93505 | 4.131674 | -3.065148 | 0.01294992 | 9.790424
74.3083 | 10.9887 | 14.11834 | 4.131761 | -3.129641 | 0.01234559 | 9.974234
74.3183 | 11.1105 | 14.30698 | 4.131851 | -3.196477 | 0.0117705 | 10.16335
74.3283 | 11.2445 | 14.50109 | 4.131945 | -3.256594 | 0.01122321 | 10.35793
74.3383 | 11.3957 | 14.70083 | 4.132042 | -3.305133 | 0.01070231 | 10.55809
74.3483 | 11.5449 | 14.90633 | 4.132142 | -3.361431 | 0.01020648 | 10.76398
74.3583 | 11.7045 | 15.11772 | 4.132246 | -3.413225 | 0.009734454 | 10.97574
74.3683 | 11.8727 | 15.33516 | 4.132353 | -3.462455 | 0.009285029 | 11.19352
74.3783 | 12.0481 | 15.55876 | 4.132464 | -3.510659 | 0.008857064 | 11.41744
74.3883 | 12.2217 | 15.78867 | 4.132578 | -3.566971 | 0.008449475 | 11.64764
74.3983 | 12.4354 | 16.02502 | 4.132695 | -3.589624 | 0.008061229 | 11.88427
74.4083 | 12.6369 | 16.26795 | 4.132816 | -3.631047 | 0.007691347 | 12.12744
74.4183 | 12.861 | 16.51756 | 4.13294 | -3.656564 | 0.0073389 | 12.37729
74.4283 | 13.074 | 16.77399 | 4.133068 | -3.699994 | 0.007003002 | 12.63392
74.4383 | 13.3111 | 17.03735 | 4.133198 | -3.726249 | 0.006682815 | 12.89747
74.4483 | 13.5659 | 17.30773 | 4.133333 | -3.741832 | 0.006377544 | 13.16802
74.4583 | 13.833 | 17.58524 | 4.13347 | -3.752237 | 0.006086432 | 13.44568
74.4683 | 14.1302 | 17.86995 | 4.133611 | -3.739746 | 0.005808761 | 13.73053
74.4783 | 14.4382 | 18.16193 | 4.133756 | -3.723731 | 0.005543854 | 14.02263
74.4883 | 14.7386 | 18.46124 | 4.133903 | -3.722643 | 0.005291063 | 14.32205
74.4983 | 15.0612 | 18.76792 | 4.134055 | -3.706721 | 0.005049777 | 14.62882
74.5083 | 15.3829 | 19.08198 | 4.134209 | -3.699082 | 0.004819415 | 14.94295
74.5183 | 15.7671 | 19.40343 | 4.134367 | -3.636326 | 0.004599429 | 15.26446
74.5283 | 16.1341 | 19.73222 | 4.134528 | -3.598121 | 0.004389296 | 15.5933
74.5383 | 16.521 | 20.06832 | 4.134693 | -3.547319 | 0.004188523 | 15.92944
74.5483 | 16.9122 | 20.41163 | 4.134861 | -3.499431 | 0.003996641 | 16.27277
74.5583 | 17.3259 | 20.76205 | 4.135032 | -3.436148 | 0.003813209 | 16.6232
74.5683 | 17.7666 | 21.11942 | 4.135207 | -3.352819 | 0.003637807 | 16.98057
74.5783 | 18.2322 | 21.48356 | 4.135385 | -3.251356 | 0.003470039 | 17.3447
74.5883 | 18.7014 | 21.85424 | 4.135566 | -3.152835 | 0.003309528 | 17.71536
74.5983 | 19.2169 | 22.23119 | 4.135751 | -3.014288 | 0.003155922 | 18.09228
74.6083 | 19.7028 | 22.6141 | 4.135939 | -2.911298 | 0.003008886 | 18.47515
74.6183 | 20.2191 | 23.0026 | 4.136131 | -2.783503 | 0.002868102 | 18.8636
74.6283 | 20.7527 | 23.3963 | 4.136326 | -2.643595 | 0.002733274 | 19.25724
74.6383 | 21.3236 | 23.79471 | 4.136524 | -2.471112 | 0.002604122 | 19.65558
74.6482 | 21.8884 | 24.19338 | 4.136724 | -2.304975 | 0.002481601 | 20.05417
74.6582 | 22.4542 | 24.59961 | 4.136929 | -2.145413 | 0.002362969 | 20.46032
74.6682 | 23.0205 | 25.00888 | 4.137137 | -1.988381 | 0.002249268 | 20.86949
74.6782 | 23.6188 | 25.42051 | 4.137349 | -1.801707 | 0.002140277 | 21.28102
74.6882 | 24.2372 | 25.83377 | 4.137564 | -1.59657 | 0.002035791 | 21.69417
74.6982 | 24.8965 | 26.2479 | 4.137782 | -1.3514 | 0.001935616 | 22.10818
74.7082 | 25.5227 | 26.66208 | 4.138004 | -1.139384 | 0.001839572 | 22.52224
74.7182 | 26.1745 | 27.07546 | 4.138229 | -0.9009612 | 0.001747489 | 22.93548
74.7282 | 26.7979 | 27.48714 | 4.138458 | -0.6892441 | 0.001659209 | 23.34703
74.7382 | 27.4605 | 27.89621 | 4.13869 | -0.4357071 | 0.001574584 | 23.75594
74.7482 | 28.0999 | 28.30171 | 4.138925 | -0.2018133 | 0.001493475 | 24.1613
74.7582 | 28.7614 | 28.7027 | 4.139163 | 0.05870085 | 0.001415752 | 24.56212
74.7682 | 29.4316 | 29.0982 | 4.139405 | 0.3334001 | 0.001341294 | 24.95745
74.7782 | 30.1046 | 29.48725 | 4.13965 | 0.6173453 | 0.001269987 | 25.34633
74.7882 | 30.6447 | 29.86891 | 4.139899 | 0.7757859 | 0.001201723 | 25.72781
74.7982 | 31.3345 | 30.24225 | 4.140151 | 1.092253 | 0.0011364 | 26.10096
74.8082 | 31.961 | 30.60636 | 4.140406 | 1.354643 | 0.001073924 | 26.46488
74.8182 | 32.6221 | 30.96039 | 4.140665 | 1.661714 | 0.001014203 | 26.81871
74.8282 | 33.2406 | 31.30352 | 4.140927 | 1.937078 | 0.0009571499 | 27.16164
74.8382 | 33.8473 | 31.63501 | 4.141192 | 2.212293 | 0.0009026807 | 27.49291
74.8482 | 34.4349 | 31.95415 | 4.141461 | 2.480747 | 0.000850715 | 27.81184
74.8582 | 34.9877 | 32.26033 | 4.141733 | 2.727372 | 0.0008011744 | 28.11779
74.8682 | 35.4804 | 32.55297 | 4.142008 | 2.927425 | 0.0007539825 | 28.41021
74.8782 | 36.0567 | 32.8316 | 4.142287 | 3.225096 | 0.0007090643 | 28.68861
74.8882 | 36.5577 | 33.0958 | 4.142569 | 3.461897 | 0.0006663461 | 28.95257
74.8982 | 37.0647 | 33.34522 | 4.142854 | 3.719475 | 0.0006257552 | 29.20175
74.9082 | 37.4856 | 33.5796 | 4.143143 | 3.906005 | 0.0005872193 | 29.43587
74.9182 | 37.9196 | 33.7987 | 4.143435 | 4.120901 | 0.0005506669 | 29.65471
74.9282 | 38.3079 | 34.00238 | 4.14373 | 4.305517 | 0.0005160268 | 29.85814
74.9382 | 38.7358 | 34.19055 | 4.144029 | 4.545254 | 0.0004832284 | 30.04603
74.9482 | 39.0421 | 34.36313 | 4.144331 | 4.678967 | 0.0004522014 | 30.21835
74.9582 | 39.3585 | 34.52013 | 4.144636 | 4.838371 | 0.0004228761 | 30.37507
74.9682 | 39.6129 | 34.66156 | 4.144945 | 4.951339 | 0.0003951835 | 30.51622
74.9782 | 39.8685 | 34.78747 | 4.145257 | 5.081027 | 0.0003690552 | 30.64185
74.9882 | 40.036 | 34.89794 | 4.145572 | 5.13806 | 0.0003444239 | 30.75202
74.9982 | 40.2458 | 34.99305 | 4.14589 | 5.252747 | 0.000321223 | 30.84684
75.0082 | 40.3597 | 35.07292 | 4.146212 | 5.286775 | 0.0002993877 | 30.92641
75.0182 | 40.4889 | 35.13767 | 4.146538 | 5.351228 | 0.000278854 | 30.99086
75.0282 | 40.5538 | 35.18744 | 4.146866 | 5.366364 | 0.0002595597 | 31.04031
75.0382 | 40.5786 | 35.22236 | 4.147198 | 5.356235 | 0.0002414441 | 31.07493
75.0482 | 40.5464 | 35.24262 | 4.147533 | 5.303778 | 0.0002244483 | 31.09486
75.0582 | 40.4978 | 35.24839 | 4.147872 | 5.249408 | 0.0002085154 | 31.10031
75.0682 | 40.4378 | 35.23988 | 4.148213 | 5.197924 | 0.00019359 | 31.09147
75.0782 | 40.3344 | 35.2173 | 4.148558 | 5.1171 | 0.0001796191 | 31.06856
75.0882 | 40.1747 | 35.18091 | 4.148907 | 4.993785 | 0.0001665513 | 31.03184
75.0982 | 39.9878 | 35.13101 | 4.149259 | 4.856794 | 0.0001543374 | 30.98159
75.1082 | 39.7826 | 35.06789 | 4.149614 | 4.714705 | 0.0001429302 | 30.91814
75.1182 | 39.5485 | 34.99193 | 4.149972 | 4.556569 | 0.0001322843 | 30.84183
75.1282 | 39.2525 | 34.90351 | 4.150333 | 4.348985 | 0.0001223565 | 30.75306
75.1382 | 38.9744 | 34.80308 | 4.150698 | 4.171318 | 0.0001131052 | 30.65227
75.1482 | 38.6315 | 34.69111 | 4.151066 | 3.94039 | 0.000104491 | 30.53994
75.1582 | 38.2815 | 34.56812 | 4.151438 | 3.71338 | 9.647603e-05 | 30.41659
75.1682 | 37.9108 | 34.43467 | 4.151813 | 3.476129 | 8.902428e-05 | 30.28277
75.1782 | 37.4934 | 34.29136 | 4.152191 | 3.202036 | 8.210146e-05 | 30.13909
75.1882 | 37.0711 | 34.13884 | 4.152572 | 2.932265 | 7.567491e-05 | 29.98619
75.1982 | 36.6302 | 33.97774 | 4.152957 | 2.652458 | 6.971355e-05 | 29.82472
75.2082 | 36.1647 | 33.80878 | 4.153345 | 2.355919 | 6.418786e-05 | 29.65537
75.2182 | 35.6849 | 33.63266 | 4.153736 | 2.052237 | 5.906982e-05 | 29.47887
75.2281 | 35.1891 | 33.45206 | 4.154126 | 1.737039 | 5.437855e-05 | 29.29788
75.2381 | 34.6934 | 33.26388 | 4.154524 | 1.429523 | 4.999394e-05 | 29.1093
75.2481 | 34.1781 | 33.07074 | 4.154925 | 1.107363 | 4.594153e-05 | 28.91577
75.2581 | 33.651 | 32.87338 | 4.155329 | 0.7776187 | 4.219874e-05 | 28.71801
75.2681 | 33.1304 | 32.67255 | 4.155737 | 0.4578485 | 3.874427e-05 | 28.51678
75.2781 | 32.5857 | 32.46897 | 4.156148 | 0.1167266 | 3.5558e-05 | 28.31279
75.2881 | 32.031 | 32.26335 | 4.156562 | -0.2323546 | 3.262096e-05 | 28.10676
75.2981 | 31.4631 | 32.0564 | 4.156979 | -0.5932969 | 2.991534e-05 | 27.89939
75.3081 | 30.9286 | 31.84877 | 4.1574 | -0.9201725 | 2.742437e-05 | 27.69135
75.3181 | 30.4314 | 31.64113 | 4.157823 | -1.209735 | 2.513236e-05 | 27.48329
75.3281 | 29.8985 | 31.43412 | 4.158251 | -1.535616 | 2.302455e-05 | 27.27584
75.3381 | 29.3641 | 31.22832 | 4.158681 | -1.864219 | 2.108718e-05 | 27.06962
75.3481 | 28.848 | 31.02433 | 4.159115 | -2.176327 | 1.930737e-05 | 26.86519
75.3581 | 28.3376 | 30.82269 | 4.159551 | -2.485094 | 1.767308e-05 | 26.66313
75.3681 | 27.8277 | 30.62395 | 4.159992 | -2.796249 | 1.617312e-05 | 26.46394
75.3781 | 27.3222 | 30.4286 | 4.160435 | -3.106403 | 1.479705e-05 | 26.26815
75.3881 | 26.8528 | 30.23713 | 4.160882 | -3.384332 | 1.353516e-05 | 26.07624
75.3981 | 26.4049 | 30.05 | 4.161331 | -3.645097 | 1.237844e-05 | 25.88865
75.4081 | 25.9328 | 29.86763 | 4.161785 | -3.934835 | 1.131853e-05 | 25.70584
75.4181 | 25.5104 | 29.69045 | 4.162241 | -4.18005 | 1.034766e-05 | 25.5282
75.4281 | 25.1194 | 29.51883 | 4.1627 | -4.399434 | 9.458659e-06 | 25.35612
75.4381 | 24.7124 | 29.35315 | 4.163163 | -4.640747 | 8.644869e-06 | 25.18998
75.4481 | 24.3323 | 29.19373 | 4.163629 | -4.86143 | 7.900148e-06 | 25.03009
75.4581 | 24.007 | 29.04089 | 4.164099 | -5.03389 | 7.218816e-06 | 24.87678
75.4681 | 23.657 | 28.89492 | 4.164571 | -5.237915 | 6.595632e-06 | 24.73034
75.4781 | 23.3688 | 28.75606 | 4.165047 | -5.38726 | 6.02576e-06 | 24.59101
75.4881 | 23.069 | 28.62455 | 4.165526 | -5.555552 | 5.504745e-06 | 24.45902
75.4981 | 22.8102 | 28.50058 | 4.166008 | -5.690384 | 5.028482e-06 | 24.33457
75.5081 | 22.5445 | 28.38432 | 4.166493 | -5.839824 | 4.593196e-06 | 24.21783
75.5181 | 22.3282 | 28.27589 | 4.166982 | -5.947694 | 4.195413e-06 | 24.10891
75.5281 | 22.1297 | 28.17539 | 4.167474 | -6.045691 | 3.83194e-06 | 24.00791
75.5381 | 21.9654 | 28.08287 | 4.167969 | -6.117469 | 3.499848e-06 | 23.9149
75.5481 | 21.8128 | 27.99835 | 4.168467 | -6.185547 | 3.196446e-06 | 23.82988
75.5581 | 21.713 | 27.92181 | 4.168968 | -6.208806 | 2.919267e-06 | 23.75283
75.5681 | 21.6133 | 27.85319 | 4.169473 | -6.239887 | 2.666052e-06 | 23.68371
75.5781 | 21.5296 | 27.7924 | 4.169981 | -6.262796 | 2.434728e-06 | 23.62241
75.5881 | 21.4833 | 27.7393 | 4.170492 | -6.255999 | 2.223401e-06 | 23.5688
75.5981 | 21.4631 | 27.69373 | 4.171006 | -6.230625 | 2.030339e-06 | 23.52272
75.6081 | 21.4431 | 27.65547 | 4.171524 | -6.212369 | 1.853954e-06 | 23.48394
75.6181 | 21.4576 | 27.62429 | 4.172044 | -6.16669 | 1.6928e-06 | 23.45224
75.6281 | 21.4892 | 27.59992 | 4.172568 | -6.110722 | 1.545553e-06 | 23.42735
75.6381 | 21.562 | 27.58207 | 4.173095 | -6.020066 | 1.411006e-06 | 23.40897
75.6481 | 21.648 | 27.5704 | 4.173625 | -5.9224 | 1.288056e-06 | 23.39677
75.6581 | 21.7742 | 27.56458 | 4.174159 | -5.79038 | 1.175698e-06 | 23.39042
75.6681 | 21.8968 | 27.56425 | 4.174695 | -5.667446 | 1.073014e-06 | 23.38955
75.6781 | 22.0524 | 27.56902 | 4.175235 | -5.516623 | 9.791691e-07 | 23.39379
75.6881 | 22.2087 | 27.57853 | 4.175778 | -5.36983 | 8.93399e-07 | 23.40275
75.6981 | 22.3963 | 27.59238 | 4.176324 | -5.196081 | 8.150085e-07 | 23.41606
75.7081 | 22.6024 | 27.61019 | 4.176873 | -5.007789 | 7.433631e-07 | 23.43331
75.7181 | 22.8023 | 27.63157 | 4.177425 | -4.829269 | 6.778843e-07 | 23.45414
75.7281 | 23.0535 | 27.65615 | 4.177981 | -4.602651 | 6.180443e-07 | 23.47817
75.7381 | 23.2856 | 27.68357 | 4.17854 | -4.397975 | 5.633613e-07 | 23.50503
75.7481 | 23.5587 | 27.71349 | 4.179101 | -4.154793 | 5.133956e-07 | 23.53439
75.7581 | 23.8385 | 27.74558 | 4.179666 | -3.907077 | 4.677457e-07 | 23.56591
75.7681 | 24.1375 | 27.77952 | 4.180235 | -3.642022 | 4.260448e-07 | 23.59929
75.7781 | 24.4167 | 27.81504 | 4.180806 | -3.398341 | 3.879575e-07 | 23.63423
75.7881 | 24.6983 | 27.85187 | 4.18138 | -3.15357 | 3.531773e-07 | 23.67049
75.7981 | 25.0606 | 27.88977 | 4.181958 | -2.829168 | 3.214236e-07 | 23.70781
75.8081 | 25.3799 | 27.92852 | 4.182539 | -2.548615 | 2.924397e-07 | 23.74598
75.818 | 25.7009 | 27.96745 | 4.183117 | -2.266555 | 2.662424e-07 | 23.78434
75.828 | 26.0422 | 28.00731 | 4.183704 | -1.965106 | 2.420902e-07 | 23.8236
75.838 | 26.3705 | 28.04745 | 4.184294 | -1.676953 | 2.200618e-07 | 23.86316
75.848 | 26.6634 | 28.08774 | 4.184887 | -1.424335 | 1.999761e-07 | 23.90285
75.858 | 26.9998 | 28.128 | 4.185483 | -1.128202 | 1.816671e-07 | 23.94252
75.868 | 27.3713 | 28.16811 | 4.186083 | -0.7968061 | 1.649825e-07 | 23.98202
75.878 | 27.7052 | 28.20789 | 4.186685 | -0.5026937 | 1.497828e-07 | 24.02121
75.888 | 28.0279 | 28.24721 | 4.187291 | -0.2193129 | 1.359401e-07 | 24.05992
75.898 | 28.3541 | 28.2859 | 4.1879 | 0.06819884 | 1.233369e-07 | 24.098
75.908 | 28.6616 | 28.32378 | 4.188511 | 0.337819 | 1.118658e-07 | 24.13527
75.918 | 28.9778 | 28.36066 | 4.189126 | 0.6171407 | 1.014281e-07 | 24.17153
75.928 | 29.242 | 28.39633 | 4.189745 | 0.8456715 | 9.193367e-08 | 24.20658
75.938 | 29.55 | 28.43056 | 4.190366 | 1.119444 | 8.329968e-08 | 24.24019
75.948 | 29.822 | 28.46309 | 4.19099 | 1.358914 | 7.545049e-08 | 24.2721
75.958 | 30.0977 | 28.49364 | 4.191617 | 1.604056 | 6.831683e-08 | 24.30203
75.968 | 30.3109 | 28.52192 | 4.192248 | 1.788977 | 6.183533e-08 | 24.32967
75.978 | 30.5327 | 28.5476 | 4.192881 | 1.985102 | 5.594808e-08 | 24.35472
75.988 | 30.7756 | 28.57032 | 4.193518 | 2.205285 | 5.060212e-08 | 24.3768
75.998 | 30.9442 | 28.58971 | 4.194158 | 2.354494 | 4.574912e-08 | 24.39555
76.008 | 31.1326 | 28.60537 | 4.1948 | 2.527227 | 4.134491e-08 | 24.41057
76.018 | 31.2903 | 28.6169 | 4.195446 | 2.673395 | 3.73492e-08 | 24.42146
76.028 | 31.4515 | 28.62388 | 4.196095 | 2.827621 | 3.372523e-08 | 24.42778
76.038 | 31.5484 | 28.62586 | 4.196747 | 2.922544 | 3.043945e-08 | 24.42911
76.048 | 31.6338 | 28.62102 | 4.197402 | 3.012776 | 2.745975e-08 | 24.42362
76.058 | 31.7385 | 28.61168 | 4.19806 | 3.126824 | 2.476149e-08 | 24.41362
76.068 | 31.7572 | 28.596 | 4.198721 | 3.161201 | 2.231757e-08 | 24.39728
76.078 | 31.813 | 28.57356 | 4.199386 | 3.239444 | 2.010483e-08 | 24.37417
76.088 | 31.8008 | 28.54393 | 4.200053 | 3.256873 | 1.810219e-08 | 24.34387
76.098 | 31.7843 | 28.50671 | 4.200723 | 3.277595 | 1.629046e-08 | 24.30598
76.108 | 31.753 | 28.46151 | 4.201397 | 3.291487 | 1.465215e-08 | 24.26012
76.118 | 31.7138 | 28.408 | 4.202073 | 3.305804 | 1.317132e-08 | 24.20592
76.128 | 31.5845 | 28.34584 | 4.202752 | 3.238664 | 1.183348e-08 | 24.14308
76.138 | 31.5271 | 28.27475 | 4.203435 | 3.252349 | 1.062543e-08 | 24.07132
76.148 | 31.3568 | 28.1945 | 4.20412 | 3.1623 | 9.535123e-09 | 23.99038
76.158 | 31.2317 | 28.1042 | 4.204809 | 3.127497 | 8.551384e-09 | 23.89939
76.168 | 31.0701 | 28.00508 | 4.2055 | 3.065023 | 7.664757e-09 | 23.79958
76.178 | 30.8778 | 27.89634 | 4.206195 | 2.981464 | 6.865896e-09 | 23.69014
76.188 | 30.6673 | 27.77792 | 4.206892 | 2.88938 | 6.146544e-09 | 23.57103
76.198 | 30.4097 | 27.64983 | 4.207593 | 2.759871 | 5.499184e-09 | 23.44224
76.208 | 30.1516 | 27.5121 | 4.208296 | 2.639504 | 4.916976e-09 | 23.3038
76.218 | 29.8706 | 27.36481 | 4.209003 | 2.50579 | 4.393698e-09 | 23.15581
76.228 | 29.622 | 27.20809 | 4.209712 | 2.413909 | 3.923691e-09 | 22.99838
76.238 | 29.3136 | 27.04211 | 4.210425 | 2.27149 | 3.50181e-09 | 22.83169
76.248 | 28.9878 | 26.86706 | 4.21114 | 2.120735 | 3.123378e-09 | 22.65592
76.258 | 28.69 | 26.68319 | 4.211859 | 2.006811 | 2.784147e-09 | 22.47133
76.268 | 28.3047 | 26.49074 | 4.21258 | 1.813957 | 2.48026e-09 | 22.27816
76.278 | 27.977 | 26.29002 | 4.213305 | 1.686985 | 2.208218e-09 | 22.07671
76.288 | 27.5774 | 26.08131 | 4.214032 | 1.49609 | 1.964845e-09 | 21.86728
76.298 | 27.2187 | 25.86201 | 4.214763 | 1.356695 | 1.747029e-09 | 21.64724
76.308 | 26.7979 | 25.63834 | 4.215496 | 1.159561 | 1.552663e-09 | 21.42284
76.318 | 26.4191 | 25.40771 | 4.216232 | 1.011388 | 1.379128e-09 | 21.19148
76.328 | 25.9953 | 25.17049 | 4.216972 | 0.8248131 | 1.22429e-09 | 20.95352
76.338 | 25.5815 | 24.92703 | 4.217714 | 0.6544658 | 1.086226e-09 | 20.70932
76.348 | 25.1878 | 24.67773 | 4.218459 | 0.5100669 | 9.631968e-10 | 20.45927
76.358 | 24.7469 | 24.42297 | 4.219207 | 0.3239295 | 8.536353e-10 | 20.20376
76.368 | 24.3462 | 24.16313 | 4.219958 | 0.1830671 | 7.561285e-10 | 19.94317
76.378 | 23.9134 | 23.89862 | 4.220712 | 0.01477867 | 6.694041e-10 | 19.67791
76.388 | 23.4816 | 23.62983 | 4.221469 | -0.1482347 | 5.923175e-10 | 19.40837
76.3979 | 23.0515 | 23.35991 | 4.222221 | -0.3084111 | 5.244842e-10 | 19.13769
76.4079 | 22.6115 | 23.08235 | 4.222984 | -0.4708545 | 4.635811e-10 | 18.85937
76.4179 | 22.1793 | 22.80322 | 4.22375 | -0.623923 | 4.095799e-10 | 18.57947
76.4279 | 21.7404 | 22.52146 | 4.224519 | -0.7810592 | 3.616948e-10 | 18.29694
76.4379 | 21.3147 | 22.23749 | 4.22529 | -0.9227851 | 3.19258e-10 | 18.0122
76.4479 | 20.9016 | 21.95172 | 4.226065 | -1.05012 | 2.816713e-10 | 17.72566
76.4579 | 20.4925 | 21.66458 | 4.226842 | -1.172083 | 2.483993e-10 | 17.43774
76.4679 | 20.0821 | 21.3765 | 4.227622 | -1.294397 | 2.189631e-10 | 17.14887
76.4779 | 19.6651 | 21.08787 | 4.228405 | -1.422774 | 1.929349e-10 | 16.85947
76.4879 | 19.2612 | 20.79912 | 4.229191 | -1.537923 | 1.699325e-10 | 16.56993
76.4979 | 18.8677 | 20.51065 | 4.22998 | -1.642946 | 1.496149e-10 | 16.28067
76.5079 | 18.4783 | 20.22284 | 4.230772 | -1.744537 | 1.316778e-10 | 15.99206
76.5179 | 18.0827 | 19.93608 | 4.231567 | -1.853377 | 1.158504e-10 | 15.70451
76.5279 | 17.7004 | 19.65073 | 4.232364 | -1.950334 | 1.018913e-10 | 15.41837
76.5379 | 17.3261 | 19.36716 | 4.233165 | -2.041058 | 8.958561e-11 | 15.13399
76.5479 | 16.9693 | 19.08569 | 4.233968 | -2.116387 | 7.874253e-11 | 14.85172
76.5579 | 16.6241 | 18.80664 | 4.234774 | -2.18254 | 6.919236e-11 | 14.57187
76.5679 | 16.2809 | 18.53031 | 4.235583 | -2.249411 | 6.078442e-11 | 14.29473
76.5779 | 15.9374 | 18.25698 | 4.236395 | -2.31958 | 5.338504e-11 | 14.02058
76.5879 | 15.6135 | 17.9869 | 4.23721 | -2.373402 | 4.687571e-11 | 13.74969
76.5979 | 15.2859 | 17.72031 | 4.238028 | -2.434414 | 4.115142e-11 | 13.48229
76.6079 | 14.9819 | 17.45743 | 4.238848 | -2.475526 | 3.611918e-11 | 13.21858
76.6179 | 14.6849 | 17.19843 | 4.239672 | -2.513529 | 3.169675e-11 | 12.95876
76.6279 | 14.3805 | 16.9435 | 4.240498 | -2.562996 | 2.781137e-11 | 12.703
76.6379 | 14.1028 | 16.69277 | 4.241327 | -2.589971 | 2.439878e-11 | 12.45144
76.6479 | 13.8117 | 16.44638 | 4.242158 | -2.634683 | 2.14022e-11 | 12.20422
76.6579 | 13.5621 | 16.20444 | 4.242993 | -2.642339 | 1.877156e-11 | 11.96145
76.6679 | 13.3013 | 15.96703 | 4.24383 | -2.665728 | 1.646266e-11 | 11.7232
76.6779 | 13.0556 | 15.73422 | 4.244671 | -2.678619 | 1.443655e-11 | 11.48955
76.6879 | 12.8234 | 15.50607 | 4.245514 | -2.682667 | 1.265893e-11 | 11.26055
76.6979 | 12.5889 | 15.28261 | 4.24636 | -2.693707 | 1.109955e-11 | 11.03625
76.7079 | 12.3684 | 15.06386 | 4.247208 | -2.695462 | 9.731837e-12 | 10.81665
76.7179 | 12.1492 | 14.84984 | 4.24806 | -2.700641 | 8.532372e-12 | 10.60178
76.7279 | 11.9436 | 14.64054 | 4.248914 | -2.696937 | 7.480579e-12 | 10.39162
76.7379 | 11.7485 | 14.43594 | 4.249771 | -2.687436 | 6.558364e-12 | 10.18617
76.7479 | 11.5588 | 14.23601 | 4.250631 | -2.67721 | 5.74983e-12 | 9.985379
76.7579 | 11.3708 | 14.04072 | 4.251493 | -2.669921 | 5.04101e-12 | 9.789228
76.7679 | 11.2004 | 13.85003 | 4.252358 | -2.649628 | 4.419641e-12 | 9.59767
76.7779 | 11.0328 | 13.66387 | 4.253227 | -2.631075 | 0 | 9.410648
76.7879 | 10.8701 | 13.4822 | 4.254097 | -2.612104 | 0 | 9.228106
76.7979 | 10.7175 | 13.30495 | 4.254971 | -2.587449 | 0 | 9.049978
76.8079 | 10.5671 | 13.13204 | 4.255847 | -2.56494 | 0 | 8.876193
76.8179 | 10.429 | 12.9634 | 4.256726 | -2.534403 | 0 | 8.706677
76.8279 | 10.295 | 12.79896 | 4.257608 | -2.50396 | 0 | 8.541352
76.8379 | 10.1606 | 12.63863 | 4.258493 | -2.478028 | 0 | 8.380135
76.8479 | 10.0376 | 12.48232 | 4.25938 | -2.444725 | 0 | 8.222945
76.8579 | 9.9239 | 12.32996 | 4.26027 | -2.406063 | 0 | 8.069693
76.8679 | 9.7991 | 12.18146 | 4.261163 | -2.382358 | 0 | 7.920295
76.8779 | 9.6968 | 12.03672 | 4.262059 | -2.33992 | 0 | 7.774662
76.8879 | 9.5879 | 11.89566 | 4.262957 | -2.30776 | 0 | 7.632703
76.8979 | 9.4924 | 11.75819 | 4.263858 | -2.265789 | 0 | 7.494331
76.9079 | 9.3942 | 11.62422 | 4.264761 | -2.23002 | 0 | 7.359459
76.9179 | 9.3041 | 11.49366 | 4.265668 | -2.189562 | 0 | 7.227994
76.9279 | 9.2208 | 11.36643 | 4.266577 | -2.145629 | 0 | 7.099852
76.9379 | 9.1332 | 11.24243 | 4.267488 | -2.109232 | 0 | 6.974944
76.9479 | 9.0505 | 11.12159 | 4.268403 | -2.071087 | 0 | 6.853185
76.9579 | 8.982 | 11.00381 | 4.26932 | -2.021809 | 0 | 6.734489
76.9679 | 8.9037 | 10.88901 | 4.270239 | -1.985313 | 0 | 6.618774
76.9779 | 8.8306 | 10.77712 | 4.271162 | -1.946519 | 0 | 6.505957
76.9878 | 8.7646 | 10.66912 | 4.272078 | -1.904517 | 0 | 6.39704
76.9978 | 8.7056 | 10.56276 | 4.273005 | -1.857159 | 0 | 6.289754
77.0078 | 8.6434 | 10.45907 | 4.273936 | -1.815666 | 0 | 6.185131
77.0178 | 8.5809 | 10.35796 | 4.274869 | -1.777064 | 0 | 6.083096
77.0278 | 8.5317 | 10.25938 | 4.275804 | -1.727679 | 0 | 5.983575
77.0378 | 8.4767 | 10.16324 | 4.276743 | -1.68654 | 0 | 5.886498
77.0478 | 8.4237 | 10.06948 | 4.277683 | -1.645777 | 0 | 5.791794
77.0578 | 8.3742 | 9.978022 | 4.278627 | -1.603822 | 0 | 5.699396
77.0678 | 8.3262 | 9.888811 | 4.279573 | -1.562611 | 0 | 5.609237
77.0778 | 8.2803 | 9.801777 | 4.280522 | -1.521477 | 0 | 5.521255
77.0878 | 8.2352 | 9.716858 | 4.281473 | -1.481658 | 0 | 5.435385
77.0978 | 8.1962 | 9.633996 | 4.282427 | -1.437796 | 0 | 5.351568
77.1078 | 8.1522 | 9.55313 | 4.283384 | -1.40093 | 0 | 5.269746
77.1178 | 8.1144 | 9.474203 | 4.284343 | -1.359803 | 0 | 5.18986
77.1278 | 8.0757 | 9.397162 | 4.285305 | -1.321462 | 0 | 5.111857
77.1378 | 8.0384 | 9.32195 | 4.286269 | -1.28355 | 0 | 5.035681
77.1478 | 8.0032 | 9.248517 | 4.287236 | -1.245317 | 0 | 4.961281
77.1578 | 7.9702 | 9.176812 | 4.288206 | -1.206612 | 0 | 4.888607
77.1678 | 7.9365 | 9.106787 | 4.289178 | -1.170287 | 0 | 4.817609
77.1778 | 7.9011 | 9.038393 | 4.290152 | -1.137293 | 0 | 4.748241
77.1878 | 7.874 | 8.971585 | 4.29113 | -1.097585 | 0 | 4.680456
77.1978 | 7.8378 | 8.906319 | 4.292109 | -1.068519 | 0 | 4.614209
77.2078 | 7.8063 | 8.842551 | 4.293092 | -1.036251 | 0 | 4.549459
77.2178 | 7.7789 | 8.780239 | 4.294076 | -1.001339 | 0 | 4.486163
77.2278 | 7.7475 | 8.719344 | 4.295064 | -0.9718439 | 0 | 4.42428
77.2378 | 7.7232 | 8.659825 | 4.296054 | -0.9366254 | 0 | 4.363772
77.2478 | 7.6938 | 8.601646 | 4.297046 | -0.9078462 | 0 | 4.3046
77.2578 | 7.6715 | 8.54477 | 4.298041 | -0.8732699 | 0 | 4.246729
77.2678 | 7.6448 | 8.48916 | 4.299039 | -0.8443599 | 0 | 4.190121
77.2778 | 7.6208 | 8.434783 | 4.300039 | -0.8139828 | 0 | 4.134744
77.2878 | 7.5967 | 8.381605 | 4.301041 | -0.784905 | 0 | 4.080564
77.2978 | 7.5724 | 8.329594 | 4.302046 | -0.757194 | 0 | 4.027548
77.3078 | 7.5496 | 8.278718 | 4.303054 | -0.7291185 | 0 | 3.975665
77.3178 | 7.532 | 8.228948 | 4.304064 | -0.6969484 | 0 | 3.924885
77.3278 | 7.5108 | 8.180254 | 4.305076 | -0.6694543 | 0 | 3.875178
77.3378 | 7.4895 | 8.132607 | 4.306091 | -0.6431072 | 0 | 3.826516
77.3478 | 7.4716 | 8.08598 | 4.307108 | -0.61438 | 0 | 3.778872
77.3578 | 7.4534 | 8.040346 | 4.308128 | -0.5869455 | 0 | 3.732217
77.3678 | 7.4379 | 7.995678 | 4.309151 | -0.5577777 | 0 | 3.686527
77.3778 | 7.4239 | 7.951951 | 4.310175 | -0.5280511 | 0 | 3.641776
77.3878 | 7.4121 | 7.909141 | 4.311203 | -0.4970413 | 0 | 3.597939
77.3978 | 7.3946 | 7.867224 | 4.312232 | -0.4726241 | 0 | 3.554992
77.4078 | 7.3776 | 7.826177 | 4.313264 | -0.4485767 | 0 | 3.512912
77.4178 | 7.3592 | 7.785976 | 4.314299 | -0.4267759 | 0 | 3.471677
77.4278 | 7.3514 | 7.7466 | 4.315336 | -0.3952001 | 0 | 3.431264
77.4378 | 7.3401 | 7.708027 | 4.316375 | -0.3679274 | 0 | 3.391652
77.4478 | 7.3216 | 7.670237 | 4.317417 | -0.3486373 | 0 | 3.35282
77.4578 | 7.3125 | 7.633209 | 4.318461 | -0.3207094 | 0 | 3.314748
77.4678 | 7.2998 | 7.596924 | 4.319508 | -0.2971238 | 0 | 3.277416
77.4778 | 7.2902 | 7.561361 | 4.320557 | -0.2711612 | 0 | 3.240804
77.4878 | 7.2808 | 7.526503 | 4.321608 | -0.2457034 | 0 | 3.204895
77.4978 | 7.2703 | 7.492331 | 4.322662 | -0.2220314 | 0 | 3.16967
77.5078 | 7.2557 | 7.458828 | 4.323718 | -0.2031275 | 0 | 3.13511
77.5178 | 7.2387 | 7.425975 | 4.324776 | -0.1872748 | 0 | 3.101198
77.5278 | 7.23 | 7.393756 | 4.325837 | -0.1637556 | 0 | 3.067918
77.5378 | 7.2118 | 7.362154 | 4.326901 | -0.1503541 | 0 | 3.035254
77.5478 | 7.2081 | 7.331154 | 4.327966 | -0.1230541 | 0 | 3.003188
77.5578 | 7.1936 | 7.300743 | 4.329034 | -0.1071434 | 0 | 2.971709
77.5677 | 7.1819 | 7.271192 | 4.330094 | -0.08929171 | 0 | 2.941098
77.5777 | 7.1687 | 7.241897 | 4.331166 | -0.07319726 | 0 | 2.910731
77.5877 | 7.1562 | 7.213144 | 4.332241 | -0.05694374 | 0 | 2.880903
77.5977 | 7.1443 | 7.184917 | 4.333318 | -0.04061669 | 0 | 2.851598
77.6077 | 7.1316 | 7.157203 | 4.334398 | -0.02560276 | 0 | 2.822805
77.6177 | 7.1142 | 7.129988 | 4.33548 | -0.01578805 | 0 | 2.794508
77.6277 | 7.0992 | 7.10326 | 4.336564 | -0.004059507 | 0 | 2.766696
77.6377 | 7.0867 | 7.077005 | 4.33765 | 0.00969547 | 0 | 2.739354
77.6477 | 7.0711 | 7.05121 | 4.338739 | 0.01988966 | 0 | 2.712471
77.6577 | 7.0596 | 7.025865 | 4.33983 | 0.03373491 | 0 | 2.686035
77.6677 | 7.0447 | 7.000957 | 4.340923 | 0.04374281 | 0 | 2.660034
77.6777 | 7.0286 | 6.976475 | 4.342019 | 0.05212499 | 0 | 2.634456
77.6877 | 7.0187 | 6.952408 | 4.343117 | 0.06629211 | 0 | 2.609291
77.6977 | 7.0087 | 6.928745 | 4.344217 | 0.07995502 | 0 | 2.584528
77.7077 | 6.9951 | 6.905476 | 4.345319 | 0.08962419 | 0 | 2.560156
77.7177 | 6.9861 | 6.882591 | 4.346424 | 0.1035089 | 0 | 2.536167
77.7277 | 6.9719 | 6.860081 | 4.347531 | 0.1118192 | 0 | 2.51255
77.7377 | 6.9601 | 6.837936 | 4.34864 | 0.122164 | 0 | 2.489296
77.7477 | 6.9474 | 6.816148 | 4.349751 | 0.1312519 | 0 | 2.466397
77.7577 | 6.9375 | 6.794708 | 4.350865 | 0.1427915 | 0 | 2.443844
77.7677 | 6.9324 | 6.773609 | 4.351981 | 0.1587908 | 0 | 2.421629
77.7777 | 6.9202 | 6.752843 | 4.353099 | 0.1673572 | 0 | 2.399744
77.7877 | 6.9109 | 6.732401 | 4.354219 | 0.1784986 | 0 | 2.378183
77.7977 | 6.9001 | 6.712279 | 4.355341 | 0.1878214 | 0 | 2.356937
77.8077 | 6.8959 | 6.692467 | 4.356466 | 0.2034328 | 0 | 2.336001
77.8177 | 6.8876 | 6.672961 | 4.357593 | 0.2146387 | 0 | 2.315369
77.8277 | 6.8772 | 6.653754 | 4.358721 | 0.2234457 | 0 | 2.295033
77.8377 | 6.8708 | 6.634841 | 4.359853 | 0.2359593 | 0 | 2.274988
77.8477 | 6.8633 | 6.616215 | 4.360986 | 0.2470853 | 0 | 2.255229
77.8577 | 6.8541 | 6.597871 | 4.362121 | 0.2562289 | 0 | 2.23575
77.8677 | 6.8482 | 6.579805 | 4.363259 | 0.2683953 | 0 | 2.216546
77.8777 | 6.8433 | 6.56201 | 4.364399 | 0.2812895 | 0 | 2.197612
77.8877 | 6.8317 | 6.544484 | 4.36554 | 0.2872163 | 0 | 2.178943
77.8977 | 6.8225 | 6.52722 | 4.366684 | 0.2952799 | 0 | 2.160536
77.9077 | 6.8181 | 6.510215 | 4.367831 | 0.3078851 | 0 | 2.142384
77.9177 | 6.8101 | 6.493464 | 4.368979 | 0.3166361 | 0 | 2.124485
77.9277 | 6.8022 | 6.476963 | 4.370129 | 0.3252368 | 0 | 2.106834
77.9377 | 6.7966 | 6.460709 | 4.371282 | 0.3358912 | 0 | 2.089427
77.9477 | 6.7881 | 6.444697 | 4.372436 | 0.3434031 | 0 | 2.072261
77.9577 | 6.7769 | 6.428924 | 4.373593 | 0.3479763 | 0 | 2.055331
77.9677 | 6.7692 | 6.413386 | 4.374752 | 0.3558143 | 0 | 2.038634
77.9777 | 6.7638 | 6.39808 | 4.375912 | 0.3657204 | 0 | 2.022167
77.9877 | 6.7552 | 6.383002 | 4.377075 | 0.3721981 | 0 | 2.005927
77.9977 | 6.7486 | 6.368149 | 4.37824 | 0.3804506 | 0 | 1.989909
78.0077 | 6.7417 | 6.353519 | 4.379407 | 0.388181 | 0 | 1.974112
78.0177 | 6.7331 | 6.339108 | 4.380576 | 0.3939923 | 0 | 1.958531
78.0277 | 6.7286 | 6.324913 | 4.381748 | 0.4036874 | 0 | 1.943165
78.0377 | 6.7191 | 6.310931 | 4.382921 | 0.4081692 | 0 | 1.92801
78.0477 | 6.715 | 6.29716 | 4.384096 | 0.4178404 | 0 | 1.913064
78.0577 | 6.7061 | 6.283596 | 4.385273 | 0.4225037 | 0 | 1.898323
78.0677 | 6.6982 | 6.270238 | 4.386452 | 0.4279618 | 0 | 1.883786
78.0777 | 6.695 | 6.257083 | 4.387634 | 0.4379169 | 0 | 1.869449
78.0877 | 6.6892 | 6.244128 | 4.388817 | 0.445072 | 0 | 1.855311
78.0977 | 6.6832 | 6.231371 | 4.390002 | 0.4518293 | 0 | 1.841369
78.1077 | 6.6758 | 6.218809 | 4.391189 | 0.4569911 | 0 | 1.82762
78.1177 | 6.6712 | 6.20644 | 4.392379 | 0.4647599 | 0 | 1.814062
78.1277 | 6.6675 | 6.194262 | 4.39357 | 0.4732379 | 0 | 1.800692
78.1377 | 6.6615 | 6.182273 | 4.394763 | 0.4792275 | 0 | 1.78751
78.1477 | 6.6568 | 6.170469 | 4.395958 | 0.4863309 | 0 | 1.774511
78.1576 | 6.6532 | 6.158965 | 4.397143 | 0.4942352 | 0 | 1.761822
78.1676 | 6.6448 | 6.147525 | 4.398342 | 0.4972748 | 0 | 1.749183
78.1776 | 6.6435 | 6.136265 | 4.399543 | 0.5072349 | 0 | 1.736722
78.1876 | 6.6415 | 6.125182 | 4.400746 | 0.5163177 | 0 | 1.724436
78.1976 | 6.6337 | 6.114275 | 4.401951 | 0.5194254 | 0 | 1.712324
78.2076 | 6.6289 | 6.10354 | 4.403158 | 0.5253601 | 0 | 1.700382
78.2176 | 6.622 | 6.092976 | 4.404366 | 0.529024 | 0 | 1.68861
78.2276 | 6.619 | 6.082581 | 4.405577 | 0.5364194 | 0 | 1.677004
78.2376 | 6.614 | 6.072352 | 4.406789 | 0.5416483 | 0 | 1.665562
78.2476 | 6.6073 | 6.062287 | 4.408004 | 0.5450128 | 0 | 1.654284
78.2576 | 6.6035 | 6.052385 | 4.40922 | 0.5511152 | 0 | 1.643165
78.2676 | 6.5987 | 6.042642 | 4.410438 | 0.5560575 | 0 | 1.632204
78.2776 | 6.5918 | 6.033058 | 4.411658 | 0.5587419 | 0 | 1.6214
78.2876 | 6.586 | 6.02363 | 4.41288 | 0.5623703 | 0 | 1.61075
78.2976 | 6.5801 | 6.014355 | 4.414104 | 0.5657448 | 0 | 1.600252
78.3076 | 6.5741 | 6.005232 | 4.415329 | 0.5688676 | 0 | 1.589903
78.3176 | 6.5693 | 5.996259 | 4.416556 | 0.5730408 | 0 | 1.579703
78.3276 | 6.5658 | 5.987434 | 4.417786 | 0.578366 | 0 | 1.569648
78.3376 | 6.559 | 5.978754 | 4.419017 | 0.5802457 | 0 | 1.559738
78.3476 | 6.5511 | 5.970218 | 4.42025 | 0.5808815 | 0 | 1.549969
78.3576 | 6.5467 | 5.961825 | 4.421484 | 0.5848755 | 0 | 1.54034
78.3676 | 6.5427 | 5.95357 | 4.422721 | 0.5891296 | 0 | 1.53085
78.3776 | 6.538 | 5.945454 | 4.423959 | 0.5925458 | 0 | 1.521495
78.3876 | 6.5353 | 5.937474 | 4.425199 | 0.5978258 | 0 | 1.512275
78.3976 | 6.5281 | 5.929629 | 4.426441 | 0.5984715 | 0 | 1.503187
78.4076 | 6.5212 | 5.921915 | 4.427685 | 0.5992847 | 0 | 1.49423
78.4176 | 6.5202 | 5.914333 | 4.42893 | 0.6058673 | 0 | 1.485402
78.4276 | 6.5186 | 5.906879 | 4.430177 | 0.6117209 | 0 | 1.476702
78.4376 | 6.5116 | 5.899553 | 4.431426 | 0.6120473 | 0 | 1.468126
78.4476 | 6.5102 | 5.892352 | 4.432677 | 0.6178481 | 0 | 1.459675
78.4576 | 6.508 | 5.885275 | 4.43393 | 0.6227252 | 0 | 1.451345
78.4676 | 6.5018 | 5.87832 | 4.435184 | 0.6234799 | 0 | 1.443136
78.4776 | 6.5014 | 5.871486 | 4.43644 | 0.6299141 | 0 | 1.435046
78.4876 | 6.4947 | 5.864771 | 4.437697 | 0.6299292 | 0 | 1.427074
78.4976 | 6.495 | 5.858173 | 4.438956 | 0.6368267 | 0 | 1.419217
78.5076 | 6.4942 | 5.851692 | 4.440218 | 0.6425082 | 0 | 1.411474
78.5176 | 6.489 | 5.845325 | 4.44148 | 0.6436752 | 0 | 1.403845
78.5276 | 6.4879 | 5.839071 | 4.442745 | 0.6488291 | 0 | 1.396326
78.5376 | 6.485 | 5.832929 | 4.444011 | 0.6520712 | 0 | 1.388918
78.5476 | 6.4819 | 5.826897 | 4.445278 | 0.6550029 | 0 | 1.381619
78.5576 | 6.4763 | 5.820974 | 4.446548 | 0.6553258 | 0 | 1.374426
78.5676 | 6.4704 | 5.815159 | 4.447819 | 0.6552409 | 0 | 1.36734
78.5776 | 6.4687 | 5.80945 | 4.449092 | 0.6592497 | 0 | 1.360359
78.5876 | 6.4604 | 5.803847 | 4.450366 | 0.6565532 | 0 | 1.353481
78.5976 | 6.4581 | 5.798347 | 4.451642 | 0.659753 | 0 | 1.346705
78.6076 | 6.4525 | 5.79295 | 4.45292 | 0.6595501 | 0 | 1.34003
78.6176 | 6.447 | 5.787655 | 4.454199 | 0.6593455 | 0 | 1.333456
78.6276 | 6.4443 | 5.782459 | 4.45548 | 0.6618405 | 0 | 1.32698
78.6376 | 6.4368 | 5.777364 | 4.456762 | 0.6594364 | 0 | 1.320601
78.6476 | 6.4353 | 5.772366 | 4.458046 | 0.6629339 | 0 | 1.31432
78.6576 | 6.4265 | 5.767466 | 4.459332 | 0.6590343 | 0 | 1.308134
78.6676 | 6.4208 | 5.762661 | 4.460619 | 0.6581385 | 0 | 1.302042
78.6776 | 6.4168 | 5.757952 | 4.461908 | 0.6588476 | 0 | 1.296044
78.6876 | 6.4133 | 5.753337 | 4.463198 | 0.6599625 | 0 | 1.290139
78.6976 | 6.4012 | 5.748816 | 4.46449 | 0.6523842 | 0 | 1.284326
78.7076 | 6.4001 | 5.744386 | 4.465784 | 0.6557136 | 0 | 1.278603
78.7176 | 6.395 | 5.740048 | 4.467079 | 0.6549515 | 0 | 1.27297
78.7276 | 6.3918 | 5.735801 | 4.468375 | 0.6559989 | 0 | 1.267426
78.7375 | 6.3902 | 5.731685 | 4.46966 | 0.6585154 | 0 | 1.262024
78.7475 | 6.3853 | 5.727615 | 4.47096 | 0.6576851 | 0 | 1.256655
78.7575 | 6.3847 | 5.723633 | 4.472261 | 0.6610665 | 0 | 1.251372
78.7675 | 6.3789 | 5.719739 | 4.473564 | 0.6591608 | 0 | 1.246176
78.7775 | 6.3772 | 5.715932 | 4.474868 | 0.6612683 | 0 | 1.241064
78.7875 | 6.3751 | 5.71221 | 4.476173 | 0.66289 | 0 | 1.236037
78.7975 | 6.3666 | 5.708573 | 4.47748 | 0.6580265 | 0 | 1.231093
78.8075 | 6.3674 | 5.705022 | 4.478789 | 0.6623785 | 0 | 1.226233
78.8175 | 6.3667 | 5.701553 | 4.480099 | 0.6651465 | 0 | 1.221455
78.8275 | 6.3662 | 5.698169 | 4.48141 | 0.6680314 | 0 | 1.216758
78.8375 | 6.3666 | 5.694866 | 4.482723 | 0.6717336 | 0 | 1.212143
78.8475 | 6.3638 | 5.691646 | 4.484038 | 0.6721537 | 0 | 1.207609
78.8575 | 6.3619 | 5.688508 | 4.485353 | 0.6733921 | 0 | 1.203155
78.8675 | 6.3648 | 5.68545 | 4.486671 | 0.6793498 | 0 | 1.19878
78.8775 | 6.3623 | 5.682473 | 4.487989 | 0.679827 | 0 | 1.194484
78.8875 | 6.3581 | 5.679576 | 4.489309 | 0.6785244 | 0 | 1.190266
78.8975 | 6.3546 | 5.676758 | 4.490631 | 0.6778421 | 0 | 1.186127
78.9075 | 6.3482 | 5.674019 | 4.491953 | 0.6741809 | 0 | 1.182066
78.9175 | 6.3496 | 5.671359 | 4.493278 | 0.6782409 | 0 | 1.178082
78.9275 | 6.3492 | 5.668777 | 4.494603 | 0.6804229 | 0 | 1.174174
78.9375 | 6.3481 | 5.666273 | 4.49593 | 0.681827 | 0 | 1.170343
78.9475 | 6.3452 | 5.663846 | 4.497258 | 0.6813536 | 0 | 1.166588
78.9575 | 6.3442 | 5.661497 | 4.498588 | 0.6827032 | 0 | 1.162909
78.9675 | 6.3401 | 5.659224 | 4.499919 | 0.680876 | 0 | 1.159305
78.9775 | 6.3381 | 5.657028 | 4.501251 | 0.6810723 | 0 | 1.155776
78.9875 | 6.3346 | 5.654908 | 4.502585 | 0.6796924 | 0 | 1.152323
78.9975 | 6.3293 | 5.652863 | 4.50392 | 0.6764366 | 0 | 1.148944
79.0075 | 6.3256 | 5.650895 | 4.505256 | 0.6747052 | 0 | 1.145639
79.0175 | 6.3275 | 5.649002 | 4.506594 | 0.6784983 | 0 | 1.142408
79.0275 | 6.328 | 5.647184 | 4.507933 | 0.6808161 | 0 | 1.139251
79.0375 | 6.3281 | 5.645441 | 4.509273 | 0.6826589 | 0 | 1.136168
79.0475 | 6.3249 | 5.643773 | 4.510614 | 0.6811268 | 0 | 1.133159
79.0575 | 6.3271 | 5.64218 | 4.511957 | 0.6849199 | 0 | 1.130223
79.0675 | 6.3253 | 5.640662 | 4.513301 | 0.6846384 | 0 | 1.127361
79.0775 | 6.3237 | 5.639218 | 4.514646 | 0.6844823 | 0 | 1.124572
79.0875 | 6.3239 | 5.637848 | 4.515993 | 0.6860518 | 0 | 1.121856
79.0975 | 6.323 | 5.636553 | 4.51734 | 0.6864469 | 0 | 1.119213
79.1075 | 6.3233 | 5.635333 | 4.518689 | 0.6879675 | 0 | 1.116643
79.1175 | 6.3209 | 5.634186 | 4.520039 | 0.6867138 | 0 | 1.114147
79.1275 | 6.3247 | 5.633114 | 4.521391 | 0.6915858 | 0 | 1.111723
79.1375 | 6.3236 | 5.632116 | 4.522743 | 0.6914837 | 0 | 1.109373
79.1475 | 6.324 | 5.631193 | 4.524097 | 0.6928069 | 0 | 1.107096
79.1575 | 6.3248 | 5.630344 | 4.525452 | 0.6944557 | 0 | 1.104892
79.1675 | 6.3225 | 5.62957 | 4.526808 | 0.6929298 | 0 | 1.102762
79.1775 | 6.3213 | 5.628871 | 4.528165 | 0.6924294 | 0 | 1.100705
79.1875 | 6.3188 | 5.628246 | 4.529524 | 0.690554 | 0 | 1.098722
79.1975 | 6.3174 | 5.627696 | 4.530883 | 0.6897037 | 0 | 1.096813
79.2075 | 6.3169 | 5.627222 | 4.532244 | 0.6896782 | 0 | 1.094978
79.2175 | 6.3144 | 5.626823 | 4.533606 | 0.6875774 | 0 | 1.093216
79.2275 | 6.3128 | 5.626499 | 4.534969 | 0.686301 | 0 | 1.09153
79.2375 | 6.3099 | 5.626251 | 4.536333 | 0.6836487 | 0 | 1.089918
79.2475 | 6.308 | 5.62608 | 4.537699 | 0.6819204 | 0 | 1.088381
79.2575 | 6.3099 | 5.625984 | 4.539065 | 0.6839157 | 0 | 1.086919
79.2675 | 6.3036 | 5.625966 | 4.540432 | 0.6776343 | 0 | 1.085533
79.2775 | 6.3028 | 5.626024 | 4.541801 | 0.6767758 | 0 | 1.084223
79.2875 | 6.2993 | 5.62616 | 4.543171 | 0.6731399 | 0 | 1.08299
79.2975 | 6.2967 | 5.626374 | 4.544541 | 0.6703261 | 0 | 1.081833
79.3075 | 6.2961 | 5.626666 | 4.545913 | 0.6694341 | 0 | 1.080753
79.3175 | 6.2925 | 5.627037 | 4.547286 | 0.6654634 | 0 | 1.079751
79.3274 | 6.2889 | 5.627482 | 4.548646 | 0.6614179 | 0 | 1.078836
79.3374 | 6.2881 | 5.628011 | 4.550021 | 0.6600892 | 0 | 1.07799
79.3474 | 6.2855 | 5.62862 | 4.551397 | 0.6568803 | 0 | 1.077223
79.3574 | 6.2842 | 5.629309 | 4.552774 | 0.6548905 | 0 | 1.076536
79.3674 | 6.2836 | 5.630081 | 4.554152 | 0.6535195 | 0 | 1.075929
79.3774 | 6.2795 | 5.630934 | 4.55553 | 0.6485664 | 0 | 1.075403
79.3874 | 6.28 | 5.631869 | 4.55691 | 0.6481308 | 0 | 1.074959
79.3974 | 6.2791 | 5.632888 | 4.558291 | 0.6462118 | 0 | 1.074597
79.4074 | 6.2778 | 5.633991 | 4.559673 | 0.6438088 | 0 | 1.074318
79.4174 | 6.2784 | 5.635179 | 4.561056 | 0.643221 | 0 | 1.074123
79.4274 | 6.2737 | 5.636452 | 4.56244 | 0.6372477 | 0 | 1.074013
79.4374 | 6.2736 | 5.637812 | 4.563825 | 0.6357881 | 0 | 1.073987
79.4474 | 6.276 | 5.639259 | 4.56521 | 0.6367412 | 0 | 1.074049
79.4574 | 6.2762 | 5.640794 | 4.566597 | 0.6354063 | 0 | 1.074197
79.4674 | 6.2736 | 5.642418 | 4.567984 | 0.6311823 | 0 | 1.074433
79.4774 | 6.2744 | 5.644132 | 4.569373 | 0.6302683 | 0 | 1.074759
79.4874 | 6.2719 | 5.645937 | 4.570762 | 0.6259633 | 0 | 1.075174
79.4974 | 6.2713 | 5.647834 | 4.572153 | 0.6234663 | 0 | 1.075681
79.5074 | 6.2687 | 5.649824 | 4.573544 | 0.6188762 | 0 | 1.07628
79.5174 | 6.2692 | 5.651908 | 4.574936 | 0.6172918 | 0 | 1.076973
79.5274 | 6.2633 | 5.654088 | 4.576329 | 0.609212 | 0 | 1.077759
79.5374 | 6.2657 | 5.656365 | 4.577722 | 0.6093355 | 0 | 1.078642
79.5474 | 6.2639 | 5.658739 | 4.579117 | 0.6051612 | 0 | 1.079622
79.5574 | 6.2608 | 5.661212 | 4.580512 | 0.5995877 | 0 | 1.0807
79.5674 | 6.2622 | 5.663787 | 4.581909 | 0.5984135 | 0 | 1.081878
79.5774 | 6.2598 | 5.666463 | 4.583306 | 0.5933373 | 0 | 1.083157
79.5874 | 6.2554 | 5.669242 | 4.584704 | 0.5861579 | 0 | 1.084538
79.5974 | 6.2548 | 5.672127 | 4.586103 | 0.5826732 | 0 | 1.086024
79.6074 | 6.2556 | 5.675118 | 4.587502 | 0.5804821 | 0 | 1.087616
79.6174 | 6.2526 | 5.678217 | 4.588903 | 0.5743828 | 0 | 1.089315
79.6274 | 6.2476 | 5.681426 | 4.590304 | 0.5661736 | 0 | 1.091123
79.6374 | 6.2473 | 5.684747 | 4.591706 | 0.5625527 | 0 | 1.093042
79.6474 | 6.2444 | 5.688182 | 4.593108 | 0.5562184 | 0 | 1.095073
79.6574 | 6.2454 | 5.691731 | 4.594512 | 0.5536688 | 0 | 1.097219
79.6674 | 6.2451 | 5.695398 | 4.595916 | 0.5497019 | 0 | 1.099482
79.6774 | 6.2437 | 5.699184 | 4.597321 | 0.5445158 | 0 | 1.101863
79.6874 | 6.24 | 5.703092 | 4.598727 | 0.5369082 | 0 | 1.104365
79.6974 | 6.2424 | 5.707123 | 4.600133 | 0.5352771 | 0 | 1.10699
79.7074 | 6.2409 | 5.71128 | 4.60154 | 0.5296203 | 0 | 1.10974
79.7174 | 6.2418 | 5.715565 | 4.602948 | 0.5262353 | 0 | 1.112617
79.7274 | 6.2398 | 5.71998 | 4.604356 | 0.5198199 | 0 | 1.115624
79.7374 | 6.2377 | 5.724528 | 4.605765 | 0.5131715 | 0 | 1.118763
79.7474 | 6.2385 | 5.729212 | 4.607175 | 0.5092875 | 0 | 1.122037
79.7574 | 6.2408 | 5.734035 | 4.608586 | 0.5067655 | 0 | 1.125449
79.7674 | 6.2408 | 5.738998 | 4.609997 | 0.5018025 | 0 | 1.129001
79.7774 | 6.242 | 5.744104 | 4.611409 | 0.4978958 | 0 | 1.132695
79.7874 | 6.2408 | 5.749358 | 4.612821 | 0.4914423 | 0 | 1.136536
79.7974 | 6.241 | 5.754761 | 4.614234 | 0.4862392 | 0 | 1.140526
79.8074 | 6.2434 | 5.760317 | 4.615648 | 0.4830832 | 0 | 1.144669
79.8174 | 6.2463 | 5.766029 | 4.617063 | 0.4802711 | 0 | 1.148966
79.8274 | 6.2458 | 5.7719 | 4.618477 | 0.4738996 | 0 | 1.153423
79.8374 | 6.2408 | 5.777935 | 4.619893 | 0.4628652 | 0 | 1.158042
79.8474 | 6.2408 | 5.784136 | 4.621309 | 0.4566642 | 0 | 1.162827
79.8574 | 6.244 | 5.790507 | 4.622726 | 0.453493 | 0 | 1.167781
79.8674 | 6.2464 | 5.797052 | 4.624143 | 0.4493479 | 0 | 1.172909
79.8774 | 6.2501 | 5.803775 | 4.625561 | 0.4463247 | 0 | 1.178214
79.8874 | 6.2515 | 5.810681 | 4.626979 | 0.4408194 | 0 | 1.183701
79.8974 | 6.2528 | 5.817772 | 4.628398 | 0.4350278 | 0 | 1.189374
79.9073 | 6.2556 | 5.824979 | 4.629804 | 0.4306213 | 0 | 1.195175
79.9173 | 6.2584 | 5.832454 | 4.631224 | 0.4259456 | 0 | 1.201231
79.9273 | 6.2608 | 5.84013 | 4.632644 | 0.4206704 | 0 | 1.207485
79.9373 | 6.2517 | 5.84801 | 4.634065 | 0.4036903 | 0 | 1.213945
79.9473 | 6.2572 | 5.856099 | 4.635487 | 0.4011008 | 0 | 1.220613
79.9573 | 6.256 | 5.864404 | 4.636909 | 0.3915961 | 0 | 1.227495
79.9673 | 6.262 | 5.872928 | 4.638331 | 0.3890716 | 0 | 1.234597
79.9773 | 6.2678 | 5.881679 | 4.639754 | 0.3861215 | 0 | 1.241924
79.9873 | 6.2689 | 5.89066 | 4.641178 | 0.37824 | 0 | 1.249482
79.9973 | 6.2708 | 5.899878 | 4.642601 | 0.3709216 | 0 | 1.257277
80.0073 | 6.2744 | 5.90934 | 4.644026 | 0.3650599 | 0 | 1.265314
80.0173 | 6.2739 | 5.919051 | 4.64545 | 0.3548489 | 0 | 1.273601
80.0273 | 6.2757 | 5.929018 | 4.646876 | 0.3466818 | 0 | 1.282142
80.0373 | 6.2644 | 5.939247 | 4.648301 | 0.3251525 | 0 | 1.290946
80.0473 | 6.2718 | 5.949746 | 4.649727 | 0.3220537 | 0 | 1.300019
80.0573 | 6.2742 | 5.960521 | 4.651154 | 0.3136787 | 0 | 1.309368
80.0673 | 6.2795 | 5.97158 | 4.65258 | 0.3079197 | 0 | 1.319
80.0773 | 6.2844 | 5.98293 | 4.654008 | 0.3014698 | 0 | 1.328923
80.0873 | 6.2848 | 5.99458 | 4.655435 | 0.2902205 | 0 | 1.339144
80.0973 | 6.2871 | 6.006535 | 4.656863 | 0.2805647 | 0 | 1.349672
80.1073 | 6.2918 | 6.018807 | 4.658291 | 0.2729933 | 0 | 1.360516
80.1173 | 6.2975 | 6.031402 | 4.65972 | 0.2660983 | 0 | 1.371682
80.1273 | 6.3015 | 6.044329 | 4.661149 | 0.2571707 | 0 | 1.383181
80.1373 | 6.2944 | 6.057598 | 4.662578 | 0.2368019 | 0 | 1.39502
80.1473 | 6.3045 | 6.071218 | 4.664008 | 0.233282 | 0 | 1.40721
80.1573 | 6.3115 | 6.085198 | 4.665437 | 0.226302 | 0 | 1.419761
80.1673 | 6.3186 | 6.099548 | 4.666868 | 0.2190515 | 0 | 1.432681
80.1773 | 6.3225 | 6.114279 | 4.668298 | 0.208221 | 0 | 1.445981
80.1873 | 6.3299 | 6.1294 | 4.669729 | 0.2004996 | 0 | 1.459672
80.1973 | 6.3359 | 6.144923 | 4.67116 | 0.190977 | 0 | 1.473763
80.2073 | 6.3449 | 6.160858 | 4.672591 | 0.1840415 | 0 | 1.488268
80.2173 | 6.3537 | 6.177217 | 4.674022 | 0.1764826 | 0 | 1.503195
80.2273 | 6.3637 | 6.194012 | 4.675454 | 0.1696883 | 0 | 1.518557
80.2373 | 6.3629 | 6.211253 | 4.676886 | 0.1516466 | 0 | 1.534367
80.2473 | 6.3773 | 6.228955 | 4.678318 | 0.1483455 | 0 | 1.550636
80.2573 | 6.384 | 6.247128 | 4.679751 | 0.1368721 | 0 | 1.567377
80.2673 | 6.3954 | 6.265786 | 4.681183 | 0.129614 | 0 | 1.584603
80.2773 | 6.4052 | 6.284943 | 4.682616 | 0.1202573 | 0 | 1.602326
80.2873 | 6.4225 | 6.304611 | 4.684049 | 0.1178894 | 0 | 1.620561
80.2973 | 6.435 | 6.324804 | 4.685482 | 0.1101955 | 0 | 1.639322
80.3073 | 6.4477 | 6.345538 | 4.686916 | 0.1021623 | 0 | 1.658622
80.3173 | 6.4606 | 6.366825 | 4.688349 | 0.09377465 | 0 | 1.678476
80.3273 | 6.4748 | 6.388682 | 4.689783 | 0.08611822 | 0 | 1.698899
80.3373 | 6.4846 | 6.411122 | 4.691217 | 0.0734776 | 0 | 1.719906
80.3473 | 6.505 | 6.434162 | 4.692651 | 0.07083791 | 0 | 1.741512
80.3573 | 6.5235 | 6.457817 | 4.694085 | 0.06568289 | 0 | 1.763733
80.3673 | 6.5409 | 6.482103 | 4.695519 | 0.05879721 | 0 | 1.786584
80.3773 | 6.5595 | 6.507036 | 4.696953 | 0.05246409 | 0 | 1.810083
80.3873 | 6.5802 | 6.532632 | 4.698387 | 0.04756766 | 0 | 1.834245
80.3973 | 6.6025 | 6.558909 | 4.699822 | 0.0435908 | 0 | 1.859087
80.4073 | 6.6194 | 6.585883 | 4.701256 | 0.03351718 | 0 | 1.884627
80.4173 | 6.6427 | 6.613571 | 4.702691 | 0.02912916 | 0 | 1.91088
80.4273 | 6.6654 | 6.64199 | 4.704125 | 0.02341017 | 0 | 1.937864
80.4373 | 6.6884 | 6.671157 | 4.70556 | 0.0172427 | 0 | 1.965597
80.4473 | 6.7197 | 6.70109 | 4.706995 | 0.01860951 | 0 | 1.994096
80.4573 | 6.7458 | 6.731807 | 4.70843 | 0.01399306 | 0 | 2.023377
80.4673 | 6.7715 | 6.763324 | 4.709864 | 0.008176419 | 0 | 2.053459
80.4773 | 6.7973 | 6.795658 | 4.711299 | 0.001642409 | 0 | 2.084359
80.4873 | 6.8288 | 6.828826 | 4.712734 | -2.634524e-05 | 0 | 2.116093
80.4972 | 6.8689 | 6.86251 | 4.714154 | 0.006390088 | 0 | 2.148356
80.5072 | 6.9007 | 6.897389 | 4.715589 | 0.003310821 | 0 | 2.1818
80.5172 | 6.9414 | 6.933152 | 4.717024 | 0.008248241 | 0 | 2.216128
80.5272 | 6.9763 | 6.969813 | 4.718458 | 0.00648651 | 0 | 2.251355
80.5372 | 7.0146 | 7.007389 | 4.719893 | 0.007210626 | 0 | 2.287496
80.5472 | 7.0604 | 7.045893 | 4.721327 | 0.01450687 | 0 | 2.324566
80.5572 | 7.1034 | 7.085338 | 4.722762 | 0.01806212 | 0 | 2.362576
80.5672 | 7.1508 | 7.125736 | 4.724196 | 0.02506368 | 0 | 2.40154
80.5772 | 7.1941 | 7.167099 | 4.725631 | 0.02700087 | 0 | 2.441468
80.5872 | 7.2458 | 7.209436 | 4.727065 | 0.03636396 | 0 | 2.482371
80.5972 | 7.3019 | 7.252755 | 4.728499 | 0.04914527 | 0 | 2.524256
80.6072 | 7.3614 | 7.297062 | 4.729933 | 0.06433817 | 0 | 2.567129
80.6172 | 7.4195 | 7.342361 | 4.731367 | 0.07713863 | 0 | 2.610994
80.6272 | 7.4796 | 7.388655 | 4.732801 | 0.09094456 | 0 | 2.655855
80.6372 | 7.5415 | 7.435943 | 4.734234 | 0.1055568 | 0 | 2.701709
80.6472 | 7.6067 | 7.484222 | 4.735668 | 0.1224782 | 0 | 2.748554
80.6572 | 7.6772 | 7.533485 | 4.737101 | 0.1437151 | 0 | 2.796384
80.6672 | 7.7405 | 7.583723 | 4.738534 | 0.1567773 | 0 | 2.845188
80.6772 | 7.8081 | 7.634922 | 4.739967 | 0.1731778 | 0 | 2.894955
80.6872 | 7.8838 | 7.687066 | 4.7414 | 0.196734 | 0 | 2.945666
80.6972 | 7.9603 | 7.740133 | 4.742833 | 0.2201675 | 0 | 2.9973
80.7072 | 8.0378 | 7.794096 | 4.744265 | 0.2437044 | 0 | 3.049831
80.7172 | 8.1149 | 7.848924 | 4.745697 | 0.2659758 | 0 | 3.103227
80.7272 | 8.1919 | 7.904582 | 4.747129 | 0.2873184 | 0 | 3.157452
80.7372 | 8.2701 | 7.961025 | 4.748561 | 0.3090746 | 0 | 3.212464
80.7472 | 8.3544 | 8.018208 | 4.749992 | 0.336192 | 0 | 3.268216
80.7572 | 8.4306 | 8.076074 | 4.751424 | 0.3545258 | 0 | 3.324651
80.7672 | 8.5169 | 8.134563 | 4.752855 | 0.3823365 | 0 | 3.381709
80.7772 | 8.601 | 8.193607 | 4.754285 | 0.4073927 | 0 | 3.439322
80.7872 | 8.6816 | 8.253131 | 4.755716 | 0.4284693 | 0 | 3.497415
80.7972 | 8.7683 | 8.313051 | 4.757146 | 0.4552495 | 0 | 3.555905
80.8072 | 8.8531 | 8.373277 | 4.758576 | 0.4798226 | 0 | 3.614702
80.8172 | 8.9402 | 8.433714 | 4.760005 | 0.5064862 | 0 | 3.673709
80.8272 | 9.0291 | 8.494254 | 4.761434 | 0.534846 | 0 | 3.73282
80.8372 | 9.1155 | 8.554786 | 4.762863 | 0.5607139 | 0 | 3.791923
80.8472 | 9.1976 | 8.61519 | 4.764292 | 0.5824105 | 0 | 3.850898
80.8572 | 9.28 | 8.675338 | 4.76572 | 0.6046617 | 0 | 3.909619
80.8672 | 9.3726 | 8.735098 | 4.767147 | 0.6375021 | 0 | 3.96795
80.8772 | 9.4603 | 8.794329 | 4.768575 | 0.6659712 | 0 | 4.025754
80.8872 | 9.5358 | 8.852886 | 4.770002 | 0.6829141 | 0 | 4.082884
80.8972 | 9.6204 | 8.910619 | 4.771429 | 0.7097812 | 0 | 4.13919
80.9072 | 9.7066 | 8.967373 | 4.772855 | 0.7392272 | 0 | 4.194518
80.9172 | 9.7871 | 9.022991 | 4.774281 | 0.7641088 | 0 | 4.24871
80.9272 | 9.8689 | 9.077314 | 4.775706 | 0.7915857 | 0 | 4.301608
80.9372 | 9.9397 | 9.130182 | 4.777131 | 0.8095184 | 0 | 4.35305
80.9472 | 10.0162 | 9.181433 | 4.778556 | 0.8347665 | 0 | 4.402878
80.9572 | 10.0963 | 9.23091 | 4.77998 | 0.8653899 | 0 | 4.45093
80.9672 | 10.1653 | 9.278458 | 4.781404 | 0.8868423 | 0 | 4.497054
80.9772 | 10.2346 | 9.323919 | 4.782827 | 0.9106814 | 0 | 4.541092
80.9872 | 10.2959 | 9.367158 | 4.78425 | 0.9287416 | 0 | 4.582909
80.9972 | 10.3622 | 9.408032 | 4.785672 | 0.9541676 | 0 | 4.62236
81.0072 | 10.4204 | 9.44641 | 4.787094 | 0.9739895 | 0 | 4.659317
81.0172 | 10.4762 | 9.482171 | 4.788515 | 0.9940291 | 0 | 4.693656
81.0272 | 10.5285 | 9.515203 | 4.789936 | 1.013297 | 0 | 4.725267
81.0372 | 10.5716 | 9.545406 | 4.791356 | 1.026194 | 0 | 4.75405
81.0472 | 10.6203 | 9.572694 | 4.792776 | 1.047606 | 0 | 4.779918
81.0572 | 10.6595 | 9.596991 | 4.794195 | 1.062509 | 0 | 4.802796
81.0672 | 10.6986 | 9.618234 | 4.795614 | 1.080366 | 0 | 4.82262
81.0771 | 10.7209 | 9.636206 | 4.797018 | 1.084694 | 0 | 4.839188
81.0871 | 10.7472 | 9.651237 | 4.798436 | 1.095963 | 0 | 4.852802
81.0971 | 10.769 | 9.663111 | 4.799853 | 1.105889 | 0 | 4.863259
81.1071 | 10.7841 | 9.671814 | 4.801269 | 1.112286 | 0 | 4.870545
81.1171 | 10.7951 | 9.677348 | 4.802685 | 1.117752 | 0 | 4.874663
81.1271 | 10.8025 | 9.679726 | 4.8041 | 1.122774 | 0 | 4.875626
81.1371 | 10.7955 | 9.678973 | 4.805515 | 1.116527 | 0 | 4.873458
81.1471 | 10.7921 | 9.675124 | 4.806929 | 1.116976 | 0 | 4.868195
81.1571 | 10.7832 | 9.668222 | 4.808342 | 1.114978 | 0 | 4.85988
81.1671 | 10.7713 | 9.658321 | 4.809755 | 1.112979 | 0 | 4.848567
81.1771 | 10.7497 | 9.645479 | 4.811167 | 1.104221 | 0 | 4.834313
81.1871 | 10.7227 | 9.629766 | 4.812578 | 1.092934 | 0 | 4.817187
81.1971 | 10.6958 | 9.611252 | 4.813989 | 1.084548 | 0 | 4.797263
81.2071 | 10.6576 | 9.590016 | 4.815399 | 1.067584 | 0 | 4.774617
81.2171 | 10.6231 | 9.566142 | 4.816809 | 1.056958 | 0 | 4.749333
81.2271 | 10.5757 | 9.539715 | 4.818217 | 1.035985 | 0 | 4.721498
81.2371 | 10.5222 | 9.510828 | 4.819625 | 1.011372 | 0 | 4.691203
81.2471 | 10.4787 | 9.479573 | 4.821033 | 0.9991274 | 0 | 4.65854
81.2571 | 10.4192 | 9.446047 | 4.822439 | 0.9731533 | 0 | 4.623608
81.2671 | 10.3604 | 9.410349 | 4.823845 | 0.950051 | 0 | 4.586504
81.2771 | 10.3015 | 9.372581 | 4.82525 | 0.9289191 | 0 | 4.547331
81.2871 | 10.2315 | 9.332847 | 4.826654 | 0.8986527 | 0 | 4.506193
81.2971 | 10.16 | 9.291253 | 4.828058 | 0.868747 | 0 | 4.463195
81.3071 | 10.0859 | 9.247905 | 4.829461 | 0.8379948 | 0 | 4.418444
81.3171 | 10.018 | 9.202914 | 4.830863 | 0.8150859 | 0 | 4.372051
81.3271 | 9.935 | 9.15639 | 4.832264 | 0.7786105 | 0 | 4.324126
81.3371 | 9.8542 | 9.108444 | 4.833664 | 0.745756 | 0 | 4.274779
81.3471 | 9.7764 | 9.05919 | 4.835064 | 0.7172104 | 0 | 4.224126
81.3571 | 9.6929 | 9.00874 | 4.836463 | 0.6841598 | 0 | 4.172277
81.3671 | 9.6075 | 8.95721 | 4.837861 | 0.6502901 | 0 | 4.119349
81.3771 | 9.5227 | 8.904712 | 4.839258 | 0.6179882 | 0 | 4.065454
81.3871 | 9.4405 | 8.851359 | 4.840654 | 0.5891408 | 0 | 4.010705
81.3971 | 9.3535 | 8.797265 | 4.84205 | 0.5562347 | 0 | 3.955215
81.4071 | 9.2692 | 8.742541 | 4.843445 | 0.5266592 | 0 | 3.899096
81.4171 | 9.184 | 8.687295 | 4.844838 | 0.4967047 | 0 | 3.842457
81.4271 | 9.0948 | 8.631636 | 4.846231 | 0.4631636 | 0 | 3.785405
81.4371 | 9.0046 | 8.575669 | 4.847623 | 0.4289313 | 0 | 3.728046
81.4471 | 8.923 | 8.519494 | 4.849014 | 0.4035063 | 0 | 3.67048
81.4571 | 8.8419 | 8.46321 | 4.850404 | 0.37869 | 0 | 3.612806
81.4671 | 8.7581 | 8.406912 | 4.851794 | 0.3511881 | 0 | 3.555118
81.4771 | 8.6748 | 8.35069 | 4.853182 | 0.3241098 | 0 | 3.497508
81.4871 | 8.5964 | 8.294631 | 4.854569 | 0.3017693 | 0 | 3.440061
81.4971 | 8.5149 | 8.238815 | 4.855956 | 0.2760846 | 0 | 3.38286
81.5071 | 8.437 | 8.183321 | 4.857341 | 0.2536794 | 0 | 3.325979
81.5171 | 8.3602 | 8.128218 | 4.858726 | 0.2319816 | 0 | 3.269493
81.5271 | 8.2739 | 8.073576 | 4.860109 | 0.2003245 | 0 | 3.213466
81.5371 | 8.205 | 8.019454 | 4.861492 | 0.1855463 | 0 | 3.157962
81.5471 | 8.1355 | 7.96591 | 4.862873 | 0.1695899 | 0 | 3.103037
81.5571 | 8.0642 | 7.912996 | 4.864254 | 0.1512035 | 0 | 3.048743
81.5671 | 7.9907 | 7.86076 | 4.865633 | 0.1299404 | 0 | 2.995126
81.5771 | 7.9245 | 7.809242 | 4.867012 | 0.1152583 | 0 | 2.94223
81.5871 | 7.8532 | 7.75848 | 4.86839 | 0.09471954 | 0 | 2.890091
81.5971 | 7.7865 | 7.708509 | 4.869766 | 0.07799139 | 0 | 2.838743
81.6071 | 7.7245 | 7.659355 | 4.871141 | 0.06514481 | 0 | 2.788214
81.6171 | 7.6596 | 7.611045 | 4.872516 | 0.04855533 | 0 | 2.738529
81.6271 | 7.5945 | 7.563598 | 4.873889 | 0.03090192 | 0 | 2.689709
81.6371 | 7.5358 | 7.517032 | 4.875261 | 0.01876807 | 0 | 2.641771
81.6471 | 7.4807 | 7.471361 | 4.876633 | 0.00933926 | 0 | 2.594728
81.6571 | 7.4245 | 7.426594 | 4.878003 | -0.002094329 | 0 | 2.548592
81.667 | 7.3708 | 7.383164 | 4.879358 | -0.01236373 | 0 | 2.503806
81.677 | 7.3164 | 7.340218 | 4.880726 | -0.02381825 | 0 | 2.459492
81.687 | 7.2637 | 7.298192 | 4.882093 | -0.03449221 | 0 | 2.4161
81.697 | 7.2145 | 7.257085 | 4.883458 | -0.04258543 | 0 | 2.373627
81.707 | 7.1631 | 7.216896 | 4.884823 | -0.05379594 | 0 | 2.332073
81.717 | 7.1142 | 7.177619 | 4.886186 | -0.06341941 | 0 | 2.291433
81.727 | 7.0675 | 7.13925 | 4.887548 | -0.07175025 | 0 | 2.251702
81.737 | 7.0249 | 7.101781 | 4.888909 | -0.07688069 | 0 | 2.212872
81.747 | 6.9827 | 7.065202 | 4.890269 | -0.08250226 | 0 | 2.174933
81.757 | 6.9413 | 7.029504 | 4.891628 | -0.08820449 | 0 | 2.137877
81.767 | 6.903 | 6.994677 | 4.892985 | -0.09167695 | 0 | 2.101692
81.777 | 6.8625 | 6.960707 | 4.894341 | -0.09820693 | 0 | 2.066366
81.787 | 6.8233 | 6.927582 | 4.895696 | -0.1042821 | 0 | 2.031886
81.797 | 6.7893 | 6.895288 | 4.89705 | -0.1059883 | 0 | 1.998238
81.807 | 6.7519 | 6.863812 | 4.898403 | -0.1119119 | 0 | 1.965409
81.817 | 6.7134 | 6.833138 | 4.899754 | -0.1197379 | 0 | 1.933384
81.827 | 6.686 | 6.803252 | 4.901104 | -0.1172516 | 0 | 1.902147
81.837 | 6.656 | 6.774137 | 4.902453 | -0.1181371 | 0 | 1.871684
81.847 | 6.626 | 6.745779 | 4.903801 | -0.1197794 | 0 | 1.841978
81.857 | 6.5944 | 6.718162 | 4.905147 | -0.1237623 | 0 | 1.813015
81.867 | 6.5676 | 6.69127 | 4.906492 | -0.1236703 | 0 | 1.784778
81.877 | 6.5398 | 6.665087 | 4.907836 | -0.1252869 | 0 | 1.757251
81.887 | 6.515 | 6.639597 | 4.909179 | -0.1245965 | 0 | 1.730418
81.897 | 6.4874 | 6.614783 | 4.91052 | -0.1273832 | 0 | 1.704263
81.907 | 6.4612 | 6.590631 | 4.91186 | -0.1294311 | 0 | 1.678771
81.917 | 6.4399 | 6.567124 | 4.913198 | -0.1272244 | 0 | 1.653926
81.927 | 6.4264 | 6.544259 | 4.914535 | -0.1178594 | 0 | 1.629724
81.937 | 6.4067 | 6.521997 | 4.915871 | -0.1152967 | 0 | 1.606126
81.947 | 6.3856 | 6.500333 | 4.917206 | -0.1147333 | 0 | 1.583128
81.957 | 6.3679 | 6.479254 | 4.918539 | -0.1113541 | 0 | 1.560715
81.967 | 6.3473 | 6.458744 | 4.919871 | -0.1114443 | 0 | 1.538874
81.977 | 6.3302 | 6.438789 | 4.921201 | -0.1085894 | 0 | 1.517588
81.987 | 6.3135 | 6.419375 | 4.92253 | -0.1058751 | 0 | 1.496845
81.997 | 6.2941 | 6.400488 | 4.923858 | -0.1063876 | 0 | 1.47663
82.007 | 6.2767 | 6.382113 | 4.925184 | -0.1054129 | 0 | 1.456929
82.017 | 6.2682 | 6.364237 | 4.926509 | -0.09603741 | 0 | 1.437729
82.027 | 6.2564 | 6.346848 | 4.927832 | -0.09044833 | 0 | 1.419016
82.037 | 6.2421 | 6.329933 | 4.929154 | -0.08783257 | 0 | 1.400779
82.047 | 6.2273 | 6.313478 | 4.930474 | -0.08617764 | 0 | 1.383003
82.057 | 6.2148 | 6.297471 | 4.931794 | -0.08267113 | 0 | 1.365678
82.067 | 6.197 | 6.281901 | 4.933111 | -0.08490126 | 0 | 1.34879
82.077 | 6.1849 | 6.266756 | 4.934427 | -0.08185604 | 0 | 1.332329
82.087 | 6.1772 | 6.252024 | 4.935742 | -0.07482434 | 0 | 1.316282
82.097 | 6.1636 | 6.237695 | 4.937055 | -0.07409493 | 0 | 1.30064
82.107 | 6.1564 | 6.223757 | 4.938367 | -0.06735681 | 0 | 1.28539
82.117 | 6.151 | 6.2102 | 4.939677 | -0.05919976 | 0 | 1.270523
82.127 | 6.1369 | 6.197013 | 4.940986 | -0.06011341 | 0 | 1.256028
82.137 | 6.1286 | 6.184188 | 4.942293 | -0.05558766 | 0 | 1.241895
82.147 | 6.1218 | 6.171713 | 4.943598 | -0.04991299 | 0 | 1.228115
82.157 | 6.1135 | 6.15958 | 4.944903 | -0.04607989 | 0 | 1.214677
82.167 | 6.1093 | 6.147779 | 4.946205 | -0.03847917 | 0 | 1.201574
82.177 | 6.1053 | 6.136302 | 4.947506 | -0.03100201 | 0 | 1.188796
82.187 | 6.1019 | 6.12514 | 4.948806 | -0.02323964 | 0 | 1.176334
82.197 | 6.0899 | 6.114284 | 4.950103 | -0.02438375 | 0 | 1.16418
82.207 | 6.0878 | 6.103726 | 4.9514 | -0.01592616 | 0 | 1.152326
82.217 | 6.0842 | 6.093459 | 4.952694 | -0.009258893 | 0 | 1.140764
82.227 | 6.0773 | 6.083474 | 4.953988 | -0.006174418 | 0 | 1.129487
82.237 | 6.0789 | 6.073765 | 4.955279 | 0.005134811 | 0 | 1.118486
82.2469 | 6.0753 | 6.064414 | 4.956556 | 0.01088573 | 0 | 1.107858
82.2569 | 6.0755 | 6.055232 | 4.957844 | 0.02026836 | 0 | 1.097387
82.2669 | 6.0694 | 6.046303 | 4.959131 | 0.0230968 | 0 | 1.087172
82.2769 | 6.0634 | 6.037623 | 4.960416 | 0.02577744 | 0 | 1.077206
82.2869 | 6.0568 | 6.029183 | 4.9617 | 0.02761684 | 0 | 1.067484
82.2969 | 6.0505 | 6.020979 | 4.962981 | 0.02952106 | 0 | 1.057998
82.3069 | 6.0494 | 6.013004 | 4.964261 | 0.03639614 | 0 | 1.048742
82.3169 | 6.0465 | 6.005252 | 4.96554 | 0.04124787 | 0 | 1.039712
82.3269 | 6.0427 | 5.997718 | 4.966817 | 0.04498193 | 0 | 1.030901
82.3369 | 6.0364 | 5.990396 | 4.968092 | 0.0460038 | 0 | 1.022305
82.3469 | 6.0344 | 5.983281 | 4.969365 | 0.05111869 | 0 | 1.013916
82.3569 | 6.0321 | 5.976368 | 4.970637 | 0.05573171 | 0 | 1.005732
82.3669 | 6.0278 | 5.969652 | 4.971907 | 0.05814783 | 0 | 0.9977455
82.3769 | 6.0247 | 5.963128 | 4.973175 | 0.06157182 | 0 | 0.9899533
82.3869 | 6.0186 | 5.956792 | 4.974441 | 0.06180837 | 0 | 0.9823502
82.3969 | 6.0215 | 5.950638 | 4.975706 | 0.070862 | 0 | 0.9749318
82.4069 | 6.017 | 5.944663 | 4.976969 | 0.07233698 | 0 | 0.9676938
82.4169 | 6.0149 | 5.938862 | 4.97823 | 0.07603753 | 0 | 0.960632
82.4269 | 6.0161 | 5.933232 | 4.97949 | 0.08286776 | 0 | 0.9537422
82.4369 | 6.0161 | 5.927768 | 4.980748 | 0.08833163 | 0 | 0.9470206
82.4469 | 6.014 | 5.922467 | 4.982004 | 0.09153289 | 0 | 0.9404634
82.4569 | 6.0137 | 5.917325 | 4.983258 | 0.09637524 | 0 | 0.9340668
82.4669 | 6.0131 | 5.912338 | 4.98451 | 0.1007623 | 0 | 0.9278273
82.4769 | 6.009 | 5.907502 | 4.985761 | 0.1014975 | 0 | 0.9217416
82.4869 | 6.0084 | 5.902816 | 4.98701 | 0.1055842 | 0 | 0.9158061
82.4969 | 6.0065 | 5.898274 | 4.988257 | 0.1082256 | 0 | 0.9100177
82.5069 | 6.006 | 5.893875 | 4.989502 | 0.1121248 | 0 | 0.9043734
82.5169 | 6.0019 | 5.889615 | 4.990745 | 0.1122849 | 0 | 0.89887
82.5269 | 6.0002 | 5.885491 | 4.991987 | 0.1147086 | 0 | 0.8935047
82.5369 | 5.9969 | 5.881501 | 4.993226 | 0.115399 | 0 | 0.8882747
82.5469 | 5.9942 | 5.877641 | 4.994464 | 0.1165587 | 0 | 0.8831773
82.5569 | 5.9897 | 5.87391 | 4.9957 | 0.1157904 | 0 | 0.8782096
82.5669 | 5.9867 | 5.870303 | 4.996934 | 0.1163965 | 0 | 0.8733694
82.5769 | 5.9753 | 5.86682 | 4.998166 | 0.1084797 | 0 | 0.8686542
82.5869 | 5.9765 | 5.863458 | 4.999396 | 0.1130421 | 0 | 0.8640614
82.5969 | 5.9702 | 5.860214 | 5.000625 | 0.1099862 | 0 | 0.859589
82.6069 | 5.9656 | 5.857086 | 5.001851 | 0.1085141 | 0 | 0.8552346
82.6169 | 5.9546 | 5.854072 | 5.003076 | 0.1005281 | 0 | 0.8509961
82.6269 | 5.9505 | 5.85117 | 5.004299 | 0.09933009 | 0 | 0.8468714
82.6369 | 5.9464 | 5.848378 | 5.005519 | 0.09802216 | 0 | 0.8428586
82.6469 | 5.9405 | 5.845694 | 5.006738 | 0.09480624 | 0 | 0.8389557
82.6569 | 5.9369 | 5.843116 | 5.007955 | 0.0937841 | 0 | 0.835161
82.6669 | 5.9286 | 5.840642 | 5.00917 | 0.0879577 | 0 | 0.8314725
82.6769 | 5.9219 | 5.838271 | 5.010383 | 0.08362862 | 0 | 0.8278886
82.6869 | 5.9201 | 5.836001 | 5.011594 | 0.08409857 | 0 | 0.8244077
82.6969 | 5.921 | 5.833831 | 5.012803 | 0.08716925 | 0 | 0.821028
82.7069 | 5.9142 | 5.831758 | 5.01401 | 0.08244207 | 0 | 0.8177482
82.7169 | 5.911 | 5.829781 | 5.015215 | 0.08121864 | 0 | 0.8145666
82.7269 | 5.9135 | 5.8279 | 5.016418 | 0.08560031 | 0 | 0.8114818
82.7369 | 5.9113 | 5.826112 | 5.017619 | 0.08518849 | 0 | 0.8084926
82.7469 | 5.9084 | 5.824415 | 5.018818 | 0.08398452 | 0 | 0.8055976
82.7569 | 5.9058 | 5.82281 | 5.020015 | 0.08298973 | 0 | 0.8027953
82.7669 | 5.9035 | 5.821295 | 5.02121 | 0.0822052 | 0 | 0.8000849
82.7769 | 5.9052 | 5.819868 | 5.022403 | 0.0853323 | 0 | 0.7974648
82.7869 | 5.9052 | 5.818528 | 5.023594 | 0.08667205 | 0 | 0.7949341
82.7969 | 5.906 | 5.817274 | 5.024783 | 0.08872557 | 0 | 0.7924918
82.8069 | 5.9045 | 5.816106 | 5.025969 | 0.08839385 | 0 | 0.7901367
82.8169 | 5.9029 | 5.815022 | 5.027154 | 0.08787798 | 0 | 0.7878678
82.8269 | 5.9052 | 5.814021 | 5.028337 | 0.09117886 | 0 | 0.7856842
82.8368 | 5.9028 | 5.813111 | 5.029506 | 0.08968896 | 0 | 0.7836053
82.8468 | 5.9046 | 5.812273 | 5.030684 | 0.0923268 | 0 | 0.7815889
82.8568 | 5.9011 | 5.811516 | 5.031861 | 0.08958418 | 0 | 0.7796551
82.8668 | 5.9049 | 5.810838 | 5.033035 | 0.09406159 | 4.566421e-11 | 0.7778033
82.8768 | 5.9066 | 5.81024 | 5.034207 | 0.09636004 | 5.419898e-11 | 0.7760326
82.8868 | 5.9037 | 5.80972 | 5.035378 | 0.09398006 | 6.425854e-11 | 0.7743424
82.8968 | 5.9054 | 5.809277 | 5.036546 | 0.09612253 | 7.609122e-11 | 0.7727319
82.9068 | 5.9046 | 5.808912 | 5.037711 | 0.09568786 | 8.997806e-11 | 0.7712007
82.9168 | 5.9044 | 5.808623 | 5.038875 | 0.09577695 | 1.062346e-10 | 0.7697479
82.9268 | 5.9079 | 5.80841 | 5.040037 | 0.09949006 | 1.252124e-10 | 0.7683731
82.9368 | 5.9035 | 5.808272 | 5.041196 | 0.09522807 | 1.472989e-10 | 0.7670757
82.9468 | 5.9014 | 5.808209 | 5.042354 | 0.09319122 | 1.729175e-10 | 0.7658552
82.9568 | 5.9037 | 5.80822 | 5.043509 | 0.09548016 | 2.025243e-10 | 0.7647111
82.9668 | 5.9016 | 5.808305 | 5.044662 | 0.09329526 | 2.366051e-10 | 0.763643
82.9768 | 5.9024 | 5.808463 | 5.045813 | 0.09393704 | 2.75669e-10 | 0.7626504
82.9868 | 5.9005 | 5.808694 | 5.046961 | 0.09180572 | 3.202416e-10 | 0.7617331
82.9968 | 5.9054 | 5.808998 | 5.048108 | 0.09640188 | 3.708549e-10 | 0.7608905
83.0068 | 5.9051 | 5.809374 | 5.049252 | 0.09572562 | 4.280367e-10 | 0.7601225
83.0168 | 5.9053 | 5.809823 | 5.050394 | 0.09547749 | 4.92299e-10 | 0.7594286
83.0268 | 5.9026 | 5.810342 | 5.051534 | 0.09225761 | 5.641254e-10 | 0.7588087
83.0368 | 5.9017 | 5.810934 | 5.052671 | 0.09076625 | 6.439598e-10 | 0.7582624
83.0468 | 5.9025 | 5.811596 | 5.053807 | 0.09090374 | 7.321961e-10 | 0.7577896
83.0568 | 5.9046 | 5.81233 | 5.05494 | 0.09227012 | 8.291708e-10 | 0.75739
83.0668 | 5.9104 | 5.813134 | 5.056071 | 0.09726576 | 9.351579e-10 | 0.7570635
83.0768 | 5.9074 | 5.814009 | 5.057199 | 0.09339062 | 1.05037e-09 | 0.75681
83.0868 | 5.9069 | 5.814955 | 5.058326 | 0.09194504 | 1.174958e-09 | 0.7566291
83.0968 | 5.907 | 5.815971 | 5.05945 | 0.09102891 | 1.309026e-09 | 0.7565211
83.1068 | 5.909 | 5.817057 | 5.060572 | 0.09194253 | 1.452631e-09 | 0.7564856
83.1168 | 5.9085 | 5.818214 | 5.061692 | 0.0902858 | 1.60581e-09 | 0.7565227
83.1268 | 5.9116 | 5.819441 | 5.062809 | 0.09215895 | 1.768583e-09 | 0.7566322
83.1368 | 5.9084 | 5.820738 | 5.063924 | 0.0876618 | 1.940977e-09 | 0.7568142
83.1468 | 5.9136 | 5.822105 | 5.065037 | 0.09149457 | 2.123038e-09 | 0.7570687
83.1568 | 5.9111 | 5.823543 | 5.066147 | 0.08755703 | 2.314849e-09 | 0.7573958
83.1668 | 5.9103 | 5.825051 | 5.067255 | 0.08524941 | 2.516536e-09 | 0.7577952
83.1768 | 5.9107 | 5.826629 | 5.068361 | 0.08407143 | 2.728287e-09 | 0.7582673
83.1868 | 5.914 | 5.828277 | 5.069465 | 0.08572322 | 2.950353e-09 | 0.758812
83.1968 | 5.9141 | 5.829995 | 5.070566 | 0.08410458 | 3.183059e-09 | 0.7594294
83.2068 | 5.9151 | 5.831784 | 5.071665 | 0.08331559 | 3.426804e-09 | 0.7601195
83.2168 | 5.9152 | 5.833644 | 5.072761 | 0.08155596 | 3.682068e-09 | 0.7608825
83.2268 | 5.9086 | 5.835574 | 5.073856 | 0.07302569 | 3.949409e-09 | 0.7617186
83.2368 | 5.9089 | 5.837575 | 5.074948 | 0.0713246 | 4.229463e-09 | 0.7626278
83.2468 | 5.9128 | 5.839647 | 5.076037 | 0.07315263 | 4.522948e-09 | 0.7636103
83.2568 | 5.9151 | 5.84179 | 5.077124 | 0.07330957 | 4.830659e-09 | 0.7646662
83.2668 | 5.9107 | 5.844005 | 5.078209 | 0.06669529 | 5.153467e-09 | 0.7657956
83.2768 | 5.9104 | 5.84629 | 5.079291 | 0.06410966 | 5.492325e-09 | 0.7669989
83.2868 | 5.9143 | 5.848648 | 5.080372 | 0.06565232 | 5.84826e-09 | 0.7682761
83.2968 | 5.9122 | 5.851077 | 5.081449 | 0.06112334 | 6.222375e-09 | 0.7696275
83.3068 | 5.9115 | 5.853578 | 5.082524 | 0.05792227 | 6.615858e-09 | 0.7710533
83.3168 | 5.9022 | 5.856151 | 5.083597 | 0.04604904 | 7.029971e-09 | 0.7725536
83.3268 | 5.9042 | 5.858797 | 5.084668 | 0.04540332 | 7.466062e-09 | 0.7741289
83.3368 | 5.907 | 5.861515 | 5.085736 | 0.04548495 | 7.925561e-09 | 0.7757792
83.3468 | 5.9073 | 5.864307 | 5.086802 | 0.0429935 | 8.409992e-09 | 0.777505
83.3568 | 5.9047 | 5.867171 | 5.087865 | 0.03752887 | 8.920963e-09 | 0.7793064
83.3668 | 5.9031 | 5.870109 | 5.088926 | 0.03299058 | 9.460187e-09 | 0.7811839
83.3768 | 5.9059 | 5.873122 | 5.089984 | 0.03277845 | 1.002947e-08 | 0.7831376
83.3868 | 5.905 | 5.876208 | 5.09104 | 0.02879198 | 1.063074e-08 | 0.7851682
83.3968 | 5.9026 | 5.879369 | 5.092093 | 0.02323094 | 1.126602e-08 | 0.7872757
83.4068 | 5.9015 | 5.882605 | 5.093144 | 0.01889466 | 1.193747e-08 | 0.789461
83.4168 | 5.9044 | 5.885917 | 5.094193 | 0.01848297 | 1.264737e-08 | 0.7917241
83.4267 | 5.9018 | 5.889269 | 5.095229 | 0.01253073 | 1.339039e-08 | 0.7940406
83.4367 | 5.9048 | 5.892733 | 5.096272 | 0.01206711 | 1.418412e-08 | 0.7964606
83.4467 | 5.905 | 5.896274 | 5.097313 | 0.00872637 | 1.502397e-08 | 0.7989601
83.4567 | 5.9048 | 5.899892 | 5.098352 | 0.004907843 | 1.591281e-08 | 0.8015399
83.4667 | 5.9052 | 5.903589 | 5.099388 | 0.001610838 | 1.685369e-08 | 0.8042007
83.4767 | 5.9134 | 5.907365 | 5.100422 | 0.006034616 | 1.784984e-08 | 0.8069431
83.4867 | 5.9147 | 5.911222 | 5.101454 | 0.003478402 | 1.89047e-08 | 0.8097681
83.4967 | 5.9123 | 5.915159 | 5.102482 | -0.002858665 | 2.002192e-08 | 0.8126764
83.5067 | 5.9128 | 5.919178 | 5.103509 | -0.00637753 | 2.120535e-08 | 0.815669
83.5167 | 5.9193 | 5.923279 | 5.104532 | -0.003979163 | 2.24591e-08 | 0.8187468
83.5267 | 5.9194 | 5.927465 | 5.105554 | -0.008064656 | 2.378755e-08 | 0.8219111
83.5367 | 5.9209 | 5.931735 | 5.106572 | -0.0108352 | 2.519531e-08 | 0.8251629
83.5467 | 5.9277 | 5.936092 | 5.107588 | -0.008391879 | 2.668731e-08 | 0.8285034
83.5567 | 5.9302 | 5.940536 | 5.108602 | -0.0103361 | 2.826878e-08 | 0.831934
83.5667 | 5.9296 | 5.945069 | 5.109613 | -0.0154692 | 2.994527e-08 | 0.8354559
83.5767 | 5.9352 | 5.949693 | 5.110622 | -0.01449261 | 3.17227e-08 | 0.8390708
83.5867 | 5.9377 | 5.954408 | 5.111628 | -0.01670797 | 3.360734e-08 | 0.8427801
83.5967 | 5.9385 | 5.959217 | 5.112631 | -0.02071673 | 3.560588e-08 | 0.8465853
83.6067 | 5.9408 | 5.964121 | 5.113632 | -0.02332072 | 3.772541e-08 | 0.8504884
83.6167 | 5.9446 | 5.969122 | 5.114631 | -0.02452159 | 3.997349e-08 | 0.8544909
83.6267 | 5.9455 | 5.974221 | 5.115626 | -0.02872141 | 4.235817e-08 | 0.8585949
83.6367 | 5.946 | 5.979422 | 5.11662 | -0.03342183 | 4.488799e-08 | 0.8628021
83.6467 | 5.9476 | 5.984725 | 5.11761 | -0.03712512 | 4.757206e-08 | 0.8671147
83.6567 | 5.9488 | 5.990133 | 5.118598 | -0.04133317 | 5.042006e-08 | 0.8715347
83.6667 | 5.9528 | 5.995648 | 5.119584 | -0.04284834 | 5.34423e-08 | 0.8760644
83.6767 | 5.9544 | 6.001273 | 5.120567 | -0.04687273 | 5.664976e-08 | 0.8807059
83.6867 | 5.9538 | 6.007009 | 5.121547 | -0.05320874 | 6.005413e-08 | 0.8854616
83.6967 | 5.9585 | 6.012859 | 5.122525 | -0.05435876 | 6.366785e-08 | 0.8903339
83.7067 | 5.9578 | 6.018825 | 5.1235 | -0.06102527 | 6.750417e-08 | 0.8953253
83.7167 | 5.9566 | 6.024911 | 5.124472 | -0.06831083 | 7.157722e-08 | 0.9004384
83.7267 | 5.9561 | 6.031118 | 5.125442 | -0.07501807 | 7.590202e-08 | 0.9056757
83.7367 | 5.9576 | 6.03745 | 5.12641 | -0.07984975 | 8.049461e-08 | 0.9110401
83.7467 | 5.9632 | 6.043909 | 5.127374 | -0.08070859 | 8.537204e-08 | 0.9165344
83.7567 | 5.961 | 6.050498 | 5.128336 | -0.08949754 | 9.055252e-08 | 0.9221613
83.7667 | 5.9668 | 6.05722 | 5.129296 | -0.09041956 | 9.605543e-08 | 0.9279239
83.7767 | 5.965 | 6.064078 | 5.130252 | -0.09907764 | 1.019014e-07 | 0.9338253
83.7867 | 5.9639 | 6.071075 | 5.131206 | -0.107175 | 1.081126e-07 | 0.9398685
83.7967 | 5.9657 | 6.078215 | 5.132158 | -0.1125148 | 1.147123e-07 | 0.9460568
83.8067 | 5.9671 | 6.0855 | 5.133107 | -0.1184003 | 1.217257e-07 | 0.9523936
83.8167 | 5.9685 | 6.092935 | 5.134053 | -0.1244349 | 1.291794e-07 | 0.958882
83.8267 | 5.9695 | 6.100522 | 5.134996 | -0.1310222 | 1.37102e-07 | 0.9655258
83.8367 | 5.9705 | 6.108266 | 5.135937 | -0.1377657 | 1.455238e-07 | 0.9723285
83.8467 | 5.971 | 6.116169 | 5.136875 | -0.145169 | 1.544773e-07 | 0.9792936
83.8567 | 5.9751 | 6.124236 | 5.137811 | -0.1491359 | 1.63997e-07 | 0.986425
83.8667 | 5.9749 | 6.13247 | 5.138744 | -0.1575704 | 1.741197e-07 | 0.9937266
83.8767 | 5.9767 | 6.140876 | 5.139674 | -0.1641761 | 1.84885e-07 | 1.001202
83.8867 | 5.9765 | 6.149457 | 5.140601 | -0.1729574 | 1.963347e-07 | 1.008856
83.8967 | 5.9798 | 6.158218 | 5.141526 | -0.1784182 | 2.085138e-07 | 1.016692
83.9067 | 5.9808 | 6.167163 | 5.142448 | -0.1863629 | 2.214701e-07 | 1.024715
83.9167 | 5.9837 | 6.176296 | 5.143367 | -0.1925956 | 2.352548e-07 | 1.032928
83.9267 | 5.9859 | 6.185621 | 5.144284 | -0.199721 | 2.499223e-07 | 1.041337
83.9367 | 5.9897 | 6.195143 | 5.145198 | -0.2054434 | 2.65531e-07 | 1.049945
83.9467 | 5.996 | 6.204867 | 5.146109 | -0.2088675 | 2.82143e-07 | 1.058758
83.9567 | 5.9941 | 6.214798 | 5.147018 | -0.220698 | 2.998248e-07 | 1.06778
83.9667 | 5.9964 | 6.22494 | 5.147924 | -0.2285397 | 3.186474e-07 | 1.077016
83.9767 | 5.9977 | 6.235297 | 5.148827 | -0.2375974 | 3.386865e-07 | 1.08647
83.9867 | 6.0053 | 6.245876 | 5.149727 | -0.2405764 | 3.600232e-07 | 1.096149
83.9967 | 6.0091 | 6.256681 | 5.150625 | -0.2475814 | 3.827439e-07 | 1.106056
84.0066 | 6.0143 | 6.267609 | 5.151511 | -0.2533091 | 4.066924e-07 | 1.116098
84.0166 | 6.0213 | 6.27888 | 5.152403 | -0.25758 | 4.324485e-07 | 1.126476
84.0266 | 6.0324 | 6.290393 | 5.153293 | -0.2579929 | 4.598842e-07 | 1.137099
84.0366 | 6.0286 | 6.302153 | 5.15418 | -0.2735532 | 4.891121e-07 | 1.147973
84.0466 | 6.0281 | 6.314167 | 5.155064 | -0.2860668 | 5.202527e-07 | 1.159102
84.0566 | 6.0416 | 6.326439 | 5.155945 | -0.284839 | 5.534346e-07 | 1.170493
84.0666 | 6.0447 | 6.338976 | 5.156824 | -0.2942758 | 5.887954e-07 | 1.182151
84.0766 | 6.0542 | 6.351783 | 5.1577 | -0.297583 | 6.26482e-07 | 1.194083
84.0866 | 6.058 | 6.364867 | 5.158573 | -0.3068666 | 6.666518e-07 | 1.206293
84.0966 | 6.0679 | 6.378233 | 5.159443 | -0.3103326 | 7.094725e-07 | 1.218789
84.1066 | 6.0711 | 6.391887 | 5.160311 | -0.3207871 | 7.551238e-07 | 1.231576
84.1166 | 6.0831 | 6.405837 | 5.161175 | -0.3227365 | 8.037977e-07 | 1.24466
84.1266 | 6.0817 | 6.420087 | 5.162038 | -0.3383872 | 8.556995e-07 | 1.258049
84.1366 | 6.0882 | 6.434645 | 5.162897 | -0.3464454 | 9.110486e-07 | 1.271748
84.1466 | 6.0939 | 6.449518 | 5.163753 | -0.3556179 | 9.700798e-07 | 1.285764
84.1566 | 6.1018 | 6.464711 | 5.164607 | -0.3629113 | 1.033044e-06 | 1.300103
84.1666 | 6.1134 | 6.480232 | 5.165458 | -0.3668324 | 1.10021e-06 | 1.314773
84.1766 | 6.1182 | 6.496088 | 5.166306 | -0.377888 | 1.171864e-06 | 1.329781
84.1866 | 6.1296 | 6.512285 | 5.167152 | -0.3826851 | 1.248313e-06 | 1.345132
84.1966 | 6.137 | 6.528831 | 5.167994 | -0.3918309 | 1.329886e-06 | 1.360835
84.2066 | 6.1432 | 6.545733 | 5.168834 | -0.4025325 | 1.416934e-06 | 1.376897
84.2166 | 6.1444 | 6.562997 | 5.169671 | -0.4185973 | 1.509831e-06 | 1.393325
84.2266 | 6.1564 | 6.580633 | 5.170505 | -0.4242329 | 1.608981e-06 | 1.410126
84.2366 | 6.1631 | 6.598647 | 5.171337 | -0.4355469 | 1.714813e-06 | 1.427308
84.2466 | 6.1717 | 6.617047 | 5.172165 | -0.4453469 | 1.827786e-06 | 1.44488
84.2566 | 6.1854 | 6.635841 | 5.172991 | -0.450441 | 1.948393e-06 | 1.462848
84.2666 | 6.1933 | 6.655037 | 5.173814 | -0.4617374 | 2.077159e-06 | 1.481221
84.2766 | 6.2025 | 6.674644 | 5.174635 | -0.4721441 | 2.214648e-06 | 1.500007
84.2866 | 6.2148 | 6.69467 | 5.175452 | -0.4798698 | 2.361462e-06 | 1.519215
84.2966 | 6.2188 | 6.715123 | 5.176267 | -0.496323 | 2.518246e-06 | 1.538854
84.3066 | 6.226 | 6.736013 | 5.177079 | -0.5100128 | 2.68569e-06 | 1.558931
84.3166 | 6.2334 | 6.757348 | 5.177888 | -0.5239481 | 2.864533e-06 | 1.579457
84.3266 | 6.2461 | 6.779138 | 5.178694 | -0.5330383 | 3.055566e-06 | 1.600441
84.3366 | 6.2596 | 6.801393 | 5.179497 | -0.5417929 | 3.259633e-06 | 1.621892
84.3466 | 6.2704 | 6.824122 | 5.180298 | -0.5537219 | 3.477643e-06 | 1.64382
84.3566 | 6.2821 | 6.847335 | 5.181096 | -0.5652351 | 3.710562e-06 | 1.666236
84.3666 | 6.2924 | 6.871043 | 5.181891 | -0.578643 | 3.959431e-06 | 1.689148
84.3766 | 6.3028 | 6.895256 | 5.182683 | -0.5924562 | 4.22536e-06 | 1.712569
84.3866 | 6.3137 | 6.919986 | 5.183472 | -0.6062856 | 4.509541e-06 | 1.736509
84.3966 | 6.3254 | 6.945242 | 5.184259 | -0.6198421 | 4.813246e-06 | 1.760979
84.4066 | 6.3385 | 6.971037 | 5.185042 | -0.6325374 | 5.13784e-06 | 1.78599
84.4166 | 6.3506 | 6.997383 | 5.185823 | -0.6467828 | 5.484785e-06 | 1.811554
84.4266 | 6.3688 | 7.02429 | 5.186601 | -0.6554903 | 5.855644e-06 | 1.837683
84.4366 | 6.3875 | 7.051772 | 5.187376 | -0.6642721 | 6.252093e-06 | 1.864389
84.4466 | 6.4029 | 7.07984 | 5.188149 | -0.6769403 | 6.675925e-06 | 1.891685
84.4566 | 6.4201 | 7.108507 | 5.188918 | -0.6884073 | 7.12906e-06 | 1.919582
84.4666 | 6.436 | 7.137786 | 5.189685 | -0.7017858 | 7.613554e-06 | 1.948093
84.4766 | 6.4567 | 7.167688 | 5.190449 | -0.7109884 | 8.131608e-06 | 1.977231
84.4866 | 6.4719 | 7.198228 | 5.19121 | -0.7263277 | 8.685578e-06 | 2.007009
84.4966 | 6.4953 | 7.229417 | 5.191968 | -0.7341166 | 9.277984e-06 | 2.037439
84.5066 | 6.5225 | 7.261268 | 5.192723 | -0.7387675 | 9.911525e-06 | 2.068534
84.5166 | 6.55 | 7.293793 | 5.193476 | -0.7437932 | 1.058909e-05 | 2.100307
84.5266 | 6.5752 | 7.327006 | 5.194226 | -0.7518057 | 1.131376e-05 | 2.132769
84.5366 | 6.599 | 7.360918 | 5.194972 | -0.7619176 | 1.208884e-05 | 2.165933
84.5466 | 6.6316 | 7.39554 | 5.195716 | -0.7639404 | 1.291788e-05 | 2.199811
84.5566 | 6.6596 | 7.430886 | 5.196458 | -0.7712857 | 1.380463e-05 | 2.234414
84.5666 | 6.6915 | 7.466964 | 5.197196 | -0.7754643 | 1.475314e-05 | 2.269754
84.5766 | 6.7175 | 7.503787 | 5.197931 | -0.786287 | 1.576772e-05 | 2.30584
84.5866 | 6.7571 | 7.541363 | 5.198664 | -0.784263 | 1.685298e-05 | 2.342682
84.5965 | 6.7975 | 7.579303 | 5.199386 | -0.7818031 | 1.800175e-05 | 2.379899
84.6065 | 6.8338 | 7.618405 | 5.200113 | -0.7846048 | 1.924262e-05 | 2.418272
84.6165 | 6.8697 | 7.658285 | 5.200837 | -0.788585 | 2.056988e-05 | 2.457427
84.6265 | 6.9124 | 7.69895 | 5.201559 | -0.7865498 | 2.198952e-05 | 2.497369
84.6365 | 6.9611 | 7.740404 | 5.202277 | -0.7793043 | 2.350789e-05 | 2.538104
84.6465 | 7.0075 | 7.782653 | 5.202993 | -0.7751527 | 2.51318e-05 | 2.579635
84.6565 | 7.0645 | 7.825698 | 5.203705 | -0.761198 | 2.686848e-05 | 2.621966
84.6665 | 7.1079 | 7.869542 | 5.204415 | -0.7616415 | 2.872564e-05 | 2.665098
84.6765 | 7.1646 | 7.914183 | 5.205122 | -0.7495832 | 3.071148e-05 | 2.70903
84.6865 | 7.2237 | 7.959622 | 5.205826 | -0.7359216 | 3.283473e-05 | 2.753762
84.6965 | 7.2828 | 8.005853 | 5.206528 | -0.7230529 | 3.510467e-05 | 2.79929
84.7065 | 7.3496 | 8.052873 | 5.207226 | -0.7032729 | 3.753117e-05 | 2.845609
84.7165 | 7.4142 | 8.100674 | 5.207922 | -0.6864745 | 4.01247e-05 | 2.892712
84.7265 | 7.4884 | 8.149249 | 5.208615 | -0.6608491 | 4.289642e-05 | 2.940591
84.7365 | 7.5643 | 8.198586 | 5.209305 | -0.6342862 | 4.585813e-05 | 2.989236
84.7465 | 7.6357 | 8.248673 | 5.209992 | -0.6129733 | 4.902236e-05 | 3.038633
84.7565 | 7.7154 | 8.299496 | 5.210676 | -0.5840961 | 5.240241e-05 | 3.088768
84.7665 | 7.8006 | 8.351038 | 5.211357 | -0.5504381 | 5.601236e-05 | 3.139625
84.7765 | 7.8904 | 8.403281 | 5.212036 | -0.5128808 | 5.986714e-05 | 3.191185
84.7865 | 7.9767 | 8.456204 | 5.212712 | -0.479504 | 6.398253e-05 | 3.243428
84.7965 | 8.0733 | 8.509785 | 5.213385 | -0.4364852 | 6.837527e-05 | 3.296332
84.8065 | 8.1704 | 8.563998 | 5.214055 | -0.3935982 | 7.306298e-05 | 3.349871
84.8165 | 8.2722 | 8.618821 | 5.214722 | -0.3466213 | 7.806445e-05 | 3.404021
84.8265 | 8.3769 | 8.674225 | 5.215386 | -0.2973245 | 8.339941e-05 | 3.458755
84.8365 | 8.4786 | 8.730178 | 5.216048 | -0.2515784 | 8.908872e-05 | 3.514042
84.8465 | 8.5927 | 8.786652 | 5.216706 | -0.1939519 | 9.515444e-05 | 3.56985
84.8565 | 8.7019 | 8.843614 | 5.217362 | -0.1417135 | 0.0001016199 | 3.62615
84.8665 | 8.8176 | 8.901029 | 5.218015 | -0.0834292 | 0.0001085095 | 3.682905
84.8765 | 8.9403 | 8.958864 | 5.218665 | -0.01856429 | 0.0001158494 | 3.740083
84.8865 | 9.053 | 9.017083 | 5.219313 | 0.03591663 | 0.0001236668 | 3.797647
84.8965 | 9.1837 | 9.07565 | 5.219957 | 0.1080496 | 0.0001319906 | 3.855561
84.9065 | 9.3078 | 9.134528 | 5.220599 | 0.1732716 | 0.0001408511 | 3.913789
84.9165 | 9.4336 | 9.193678 | 5.221238 | 0.239922 | 0.0001502804 | 3.97229
84.9265 | 9.5604 | 9.253064 | 5.221874 | 0.307336 | 0.0001603124 | 4.03103
84.9365 | 9.6932 | 9.312647 | 5.222507 | 0.3805535 | 0.0001709825 | 4.089969
84.9465 | 9.8194 | 9.372387 | 5.223137 | 0.4470126 | 0.0001823283 | 4.149068
84.9565 | 9.9518 | 9.432247 | 5.223765 | 0.5195532 | 0.000194389 | 4.208288
84.9665 | 10.0817 | 9.492186 | 5.22439 | 0.5895138 | 0.0002072063 | 4.267589
84.9765 | 10.2203 | 9.552165 | 5.225011 | 0.6681346 | 0.0002208239 | 4.326933
84.9865 | 10.3533 | 9.612144 | 5.225631 | 0.7411563 | 0.0002352874 | 4.386278
84.9965 | 10.4837 | 9.672081 | 5.226247 | 0.8116188 | 0.0002506452 | 4.445584
85.0065 | 10.6236 | 9.731935 | 5.22686 | 0.8916651 | 0.0002669478 | 4.504808
85.0165 | 10.7497 | 9.791663 | 5.227471 | 0.9580375 | 0.0002842484 | 4.563907
85.0265 | 10.8849 | 9.85122 | 5.228079 | 1.03368 | 0.0003026026 | 4.622839
85.0365 | 11.0102 | 9.910561 | 5.228684 | 1.099639 | 0.0003220685 | 4.681556
85.0465 | 11.135 | 9.969639 | 5.229286 | 1.165361 | 0.0003427073 | 4.74001
85.0565 | 11.2637 | 10.0284 | 5.229885 | 1.235298 | 0.0003645825 | 4.798152
85.0665 | 11.3942 | 10.0868 | 5.230482 | 1.307402 | 0.0003877605 | 4.855928
85.0765 | 11.5197 | 10.14477 | 5.231076 | 1.374928 | 0.0004123106 | 4.913284
85.0865 | 11.6334 | 10.20226 | 5.231667 | 1.431137 | 0.0004383048 | 4.970158
85.0965 | 11.7475 | 10.25921 | 5.232255 | 1.488289 | 0.0004658179 | 5.026491
85.1065 | 11.8583 | 10.31555 | 5.23284 | 1.542752 | 0.0004949274 | 5.082212
85.1165 | 11.9631 | 10.3712 | 5.233423 | 1.591897 | 0.0005257137 | 5.137254
85.1265 | 12.0679 | 10.4261 | 5.234003 | 1.641799 | 0.0005582595 | 5.19154
85.1365 | 12.1686 | 10.48016 | 5.23458 | 1.688436 | 0.0005926505 | 5.244992
85.1465 | 12.2633 | 10.53331 | 5.235154 | 1.729993 | 0.0006289746 | 5.297524
85.1565 | 12.3544 | 10.58544 | 5.235726 | 1.768957 | 0.0006673221 | 5.34905
85.1665 | 12.4397 | 10.63648 | 5.236294 | 1.80322 | 0.0007077855 | 5.399477
85.1764 | 12.5198 | 10.68584 | 5.236855 | 1.83396 | 0.000750023 | 5.448235
85.1864 | 12.581 | 10.7344 | 5.237418 | 1.846601 | 0.0007949804 | 5.496186
85.1964 | 12.6597 | 10.78156 | 5.237978 | 1.878138 | 0.000842342 | 5.542741
85.2064 | 12.7128 | 10.82722 | 5.238536 | 1.885578 | 0.0008922074 | 5.587793
85.2164 | 12.7722 | 10.87127 | 5.239091 | 1.900927 | 0.0009446776 | 5.631237
85.2264 | 12.8191 | 10.91361 | 5.239643 | 1.905495 | 0.0009998548 | 5.672962
85.2364 | 12.8639 | 10.95411 | 5.240193 | 1.90979 | 0.001057842 | 5.71286
85.2464 | 12.9 | 10.99268 | 5.240739 | 1.90732 | 0.001118742 | 5.750822
85.2564 | 12.93 | 11.02921 | 5.241283 | 1.900794 | 0.001182661 | 5.78674
85.2664 | 12.9512 | 11.06358 | 5.241825 | 1.887618 | 0.001249702 | 5.820508
85.2764 | 12.9597 | 11.09571 | 5.242363 | 1.863993 | 0.001319969 | 5.852024
85.2864 | 12.9732 | 11.12548 | 5.242899 | 1.847719 | 0.001393569 | 5.881189
85.2964 | 12.9657 | 11.15281 | 5.243432 | 1.812889 | 0.001470605 | 5.907908
85.3064 | 12.9657 | 11.17761 | 5.243962 | 1.788092 | 0.001551181 | 5.932095
85.3164 | 12.9643 | 11.19979 | 5.24449 | 1.764509 | 0.001635402 | 5.953666
85.3264 | 12.9352 | 11.21929 | 5.245015 | 1.715913 | 0.001723371 | 5.972549
85.3364 | 12.9138 | 11.23603 | 5.245537 | 1.677772 | 0.001815192 | 5.988676
85.3464 | 12.8771 | 11.24996 | 5.246056 | 1.627142 | 0.001910968 | 6.001991
85.3564 | 12.8292 | 11.26103 | 5.246573 | 1.568172 | 0.002010801 | 6.012444
85.3664 | 12.7834 | 11.2692 | 5.247087 | 1.514202 | 0.002114794 | 6.019996
85.3764 | 12.745 | 11.27444 | 5.247598 | 1.470561 | 0.002223049 | 6.024618
85.3864 | 12.6881 | 11.27673 | 5.248107 | 1.411368 | 0.002335667 | 6.02629
85.3964 | 12.614 | 11.27607 | 5.248613 | 1.337932 | 0.002452751 | 6.025002
85.4064 | 12.5544 | 11.27244 | 5.249116 | 1.281956 | 0.002574403 | 6.020754
85.4164 | 12.4792 | 11.26587 | 5.249617 | 1.213329 | 0.002700725 | 6.013553
85.4264 | 12.3983 | 11.25637 | 5.250115 | 1.141934 | 0.002831819 | 6.003419
85.4364 | 12.3195 | 11.24396 | 5.25061 | 1.075544 | 0.002967789 | 5.990378
85.4464 | 12.2207 | 11.22867 | 5.251103 | 0.9920257 | 0.003108736 | 5.974463
85.4564 | 12.1382 | 11.21057 | 5.251593 | 0.9276347 | 0.003254764 | 5.955718
85.4664 | 12.0484 | 11.18968 | 5.25208 | 0.8587239 | 0.003405978 | 5.93419
85.4764 | 11.9508 | 11.16606 | 5.252565 | 0.7847375 | 0.003562481 | 5.909935
85.4864 | 11.8435 | 11.13979 | 5.253047 | 0.7037145 | 0.003724377 | 5.883014
85.4964 | 11.7475 | 11.11091 | 5.253526 | 0.6365905 | 0.003891771 | 5.853492
85.5064 | 11.6387 | 11.07951 | 5.254003 | 0.5591938 | 0.004064769 | 5.821439
85.5164 | 11.525 | 11.04565 | 5.254477 | 0.4793518 | 0.004243474 | 5.786928
85.5264 | 11.4003 | 11.00941 | 5.254949 | 0.3908873 | 0.004427992 | 5.750036
85.5364 | 11.2952 | 10.97088 | 5.255418 | 0.3243198 | 0.004618429 | 5.710844
85.5464 | 11.1814 | 10.93013 | 5.255884 | 0.2512674 | 0.004814889 | 5.669434
85.5564 | 11.0733 | 10.88725 | 5.256348 | 0.1860466 | 0.005017476 | 5.625888
85.5664 | 10.9447 | 10.84233 | 5.256809 | 0.1023707 | 0.005226295 | 5.580294
85.5764 | 10.826 | 10.79545 | 5.257267 | 0.03055388 | 0.00544145 | 5.532737
85.5864 | 10.7026 | 10.74669 | 5.257723 | -0.04409439 | 0.005663048 | 5.483308
85.5964 | 10.5791 | 10.69616 | 5.258177 | -0.1170622 | 0.005891192 | 5.432094
85.6064 | 10.4618 | 10.64394 | 5.258628 | -0.1821409 | 0.006125988 | 5.379187
85.6164 | 10.3278 | 10.59012 | 5.259076 | -0.2623216 | 0.006367541 | 5.324678
85.6264 | 10.1993 | 10.5348 | 5.259522 | -0.3354969 | 0.006615961 | 5.268659
85.6364 | 10.0834 | 10.47806 | 5.259965 | -0.3946594 | 0.006871356 | 5.211223
85.6464 | 9.9566 | 10.42 | 5.260405 | -0.4634029 | 0.007133837 | 5.152464
85.6564 | 9.8354 | 10.36072 | 5.260843 | -0.525322 | 0.007403521 | 5.092475
85.6664 | 9.7262 | 10.30031 | 5.261279 | -0.5741104 | 0.007680523 | 5.031351
85.6764 | 9.6022 | 10.23886 | 5.261712 | -0.6366634 | 0.007964969 | 4.969186
85.6864 | 9.473 | 10.17648 | 5.262143 | -0.7034758 | 0.008256986 | 4.906076
85.6964 | 9.3377 | 10.11324 | 5.262571 | -0.7755427 | 0.008556708 | 4.842115
85.7064 | 9.2317 | 10.04926 | 5.262996 | -0.8175585 | 0.008864276 | 4.777398
85.7164 | 9.127 | 9.984619 | 5.263419 | -0.8576186 | 0.009179842 | 4.712019
85.7264 | 9.0148 | 9.919416 | 5.26384 | -0.9046159 | 0.009503564 | 4.646072
85.7364 | 8.901 | 9.853743 | 5.264258 | -0.9527429 | 0.009835608 | 4.579649
85.7464 | 8.7986 | 9.787691 | 5.264674 | -0.9890911 | 0.01017616 | 4.512841
85.7564 | 8.6892 | 9.72135 | 5.265087 | -1.03215 | 0.0105254 | 4.445738
85.7663 | 8.587 | 9.655499 | 5.265493 | -1.068499 | 0.01087997 | 4.379126
85.7763 | 8.4861 | 9.588844 | 5.265902 | -1.102744 | 0.01124714 | 4.311695
85.7863 | 8.3837 | 9.522156 | 5.266308 | -1.138456 | 0.01162365 | 4.244225
85.7963 | 8.2876 | 9.455518 | 5.266711 | -1.167918 | 0.01200975 | 4.176797
85.8063 | 8.1972 | 9.389007 | 5.267112 | -1.191807 | 0.01240571 | 4.109489
85.8163 | 8.1105 | 9.322698 | 5.267511 | -1.212198 | 0.0128118 | 4.042376
85.8263 | 8.0251 | 9.256663 | 5.267907 | -1.231563 | 0.01322832 | 3.975528
85.8363 | 7.9397 | 9.19097 | 5.2683 | -1.25127 | 0.01365559 | 3.909014
85.8463 | 7.8546 | 9.125684 | 5.268692 | -1.271084 | 0.01409393 | 3.842898
85.8563 | 7.773 | 9.060865 | 5.269081 | -1.287865 | 0.01454369 | 3.777241
85.8663 | 7.6854 | 8.996572 | 5.269468 | -1.311172 | 0.01500525 | 3.712099
85.8763 | 7.6177 | 8.932856 | 5.269852 | -1.315156 | 0.01547899 | 3.647525
85.8863 | 7.5579 | 8.869767 | 5.270234 | -1.311867 | 0.01596532 | 3.583568
85.8963 | 7.4798 | 8.807351 | 5.270613 | -1.327551 | 0.01646467 | 3.520273
85.9063 | 7.4123 | 8.74565 | 5.270991 | -1.33335 | 0.0169775 | 3.457682
85.9163 | 7.3518 | 8.6847 | 5.271365 | -1.3329 | 0.01750426 | 3.39583
85.9263 | 7.2887 | 8.624537 | 5.271738 | -1.335837 | 0.01804545 | 3.334753
85.9363 | 7.2381 | 8.56519 | 5.272108 | -1.32709 | 0.01860159 | 3.27448
85.9463 | 7.1714 | 8.506687 | 5.272476 | -1.335287 | 0.01917321 | 3.215038
85.9563 | 7.1152 | 8.449052 | 5.272842 | -1.333852 | 0.01976086 | 3.156449
85.9663 | 7.0699 | 8.392304 | 5.273205 | -1.322404 | 0.02036513 | 3.098734
85.9763 | 7.0233 | 8.336462 | 5.273567 | -1.313162 | 0.02098661 | 3.041908
85.9863 | 6.9809 | 8.281538 | 5.273925 | -1.300638 | 0.02162594 | 2.985987
85.9963 | 6.9399 | 8.227545 | 5.274282 | -1.287645 | 0.02228376 | 2.93098
86.0063 | 6.8974 | 8.174492 | 5.274636 | -1.277092 | 0.02296074 | 2.876895
86.0163 | 6.8494 | 8.122386 | 5.274989 | -1.272986 | 0.02365759 | 2.82374
86.0263 | 6.8133 | 8.07123 | 5.275339 | -1.25793 | 0.02437501 | 2.771516
86.0363 | 6.7745 | 8.021026 | 5.275686 | -1.246526 | 0.02511378 | 2.720226
86.0463 | 6.7453 | 7.971775 | 5.276032 | -1.226475 | 0.02587464 | 2.669869
86.0563 | 6.7086 | 7.923475 | 5.276375 | -1.214875 | 0.02665841 | 2.620441
86.0663 | 6.6747 | 7.876122 | 5.276716 | -1.201422 | 0.02746591 | 2.57194
86.0763 | 6.6467 | 7.829712 | 5.277055 | -1.183012 | 0.02829799 | 2.524359
86.0863 | 6.6157 | 7.784238 | 5.277392 | -1.168538 | 0.02915554 | 2.47769
86.0963 | 6.5913 | 7.739692 | 5.277727 | -1.148392 | 0.03003946 | 2.431926
86.1063 | 6.5614 | 7.696067 | 5.278059 | -1.134667 | 0.03095069 | 2.387057
86.1163 | 6.5219 | 7.653352 | 5.27839 | -1.131452 | 0.0318902 | 2.343072
86.1263 | 6.5013 | 7.611537 | 5.278718 | -1.110237 | 0.03285899 | 2.29996
86.1363 | 6.4839 | 7.57061 | 5.279044 | -1.08671 | 0.03385808 | 2.257708
86.1463 | 6.4598 | 7.530559 | 5.279368 | -1.070759 | 0.03488853 | 2.216303
86.1563 | 6.4285 | 7.491373 | 5.27969 | -1.062873 | 0.03595144 | 2.175731
86.1663 | 6.4027 | 7.453036 | 5.28001 | -1.050336 | 0.03704793 | 2.135978
86.1763 | 6.3805 | 7.415537 | 5.280328 | -1.035037 | 0.03817915 | 2.09703
86.1863 | 6.3635 | 7.378861 | 5.280644 | -1.015361 | 0.03934629 | 2.058871
86.1963 | 6.3404 | 7.342994 | 5.280957 | -1.002594 | 0.04055057 | 2.021486
86.2063 | 6.3117 | 7.30792 | 5.281269 | -0.9962205 | 0.04179325 | 1.984858
86.2163 | 6.2924 | 7.273627 | 5.281579 | -0.981227 | 0.04307561 | 1.948973
86.2263 | 6.2711 | 7.240098 | 5.281887 | -0.9689984 | 0.04439898 | 1.913813
86.2363 | 6.254 | 7.20732 | 5.282192 | -0.95332 | 0.04576473 | 1.879363
86.2463 | 6.2368 | 7.175277 | 5.282496 | -0.9384767 | 0.04717422 | 1.845606
86.2563 | 6.2154 | 7.143954 | 5.282798 | -0.9285536 | 0.04862891 | 1.812527
86.2663 | 6.1942 | 7.113336 | 5.283098 | -0.919136 | 0.05013023 | 1.780108
86.2763 | 6.1851 | 7.083409 | 5.283396 | -0.8983089 | 0.0516797 | 1.748334
86.2863 | 6.1708 | 7.054158 | 5.283692 | -0.8833577 | 0.05327883 | 1.717187
86.2963 | 6.1509 | 7.025568 | 5.283986 | -0.8746677 | 0.05492918 | 1.686653
86.3063 | 6.1409 | 6.997625 | 5.284278 | -0.8567245 | 0.05663235 | 1.656714
86.3163 | 6.1246 | 6.970314 | 5.284568 | -0.8457137 | 0.05838994 | 1.627356
86.3263 | 6.1196 | 6.943621 | 5.284856 | -0.8240209 | 0.06020362 | 1.598561
86.3363 | 6.1132 | 6.917533 | 5.285143 | -0.8043327 | 0.06207507 | 1.570315
86.3462 | 6.098 | 6.892281 | 5.285425 | -0.7942813 | 0.06398615 | 1.54287
86.3562 | 6.0953 | 6.867354 | 5.285708 | -0.7720545 | 0.06597763 | 1.515669
86.3662 | 6.0789 | 6.842991 | 5.285989 | -0.7640913 | 0.06803204 | 1.488971
86.3762 | 6.0749 | 6.819178 | 5.286268 | -0.7442784 | 0.07015114 | 1.462759
86.3862 | 6.0762 | 6.795903 | 5.286545 | -0.7197025 | 0.07233671 | 1.437021
86.3962 | 6.0681 | 6.773151 | 5.286821 | -0.7050514 | 0.07459056 | 1.41174
86.4062 | 6.0701 | 6.750912 | 5.287095 | -0.6808121 | 0.07691448 | 1.386903
86.4162 | 6.0577 | 6.729173 | 5.287367 | -0.6714726 | 0.07931031 | 1.362496
86.4262 | 6.0527 | 6.707921 | 5.287637 | -0.6552207 | 0.08177984 | 1.338504
86.4362 | 6.0606 | 6.687144 | 5.287906 | -0.6265445 | 0.08432487 | 1.314914
86.4462 | 6.0452 | 6.666832 | 5.288173 | -0.6216324 | 0.08694721 | 1.291712
86.4562 | 6.0386 | 6.646973 | 5.288438 | -0.6083731 | 0.08964865 | 1.268887
86.4662 | 6.0344 | 6.627555 | 5.288701 | -0.5931555 | 0.09243094 | 1.246423
86.4762 | 6.04 | 6.608569 | 5.288963 | -0.5685685 | 0.09529579 | 1.224309
86.4862 | 6.0372 | 6.590002 | 5.289223 | -0.5528016 | 0.09824492 | 1.202533
86.4962 | 6.0253 | 6.571844 | 5.289482 | -0.5465442 | 0.10128 | 1.181082
86.5062 | 6.0209 | 6.554086 | 5.289739 | -0.5331862 | 0.1044025 | 1.159945
86.5162 | 6.0161 | 6.536718 | 5.289994 | -0.5206177 | 0.1076141 | 1.139109
86.5262 | 6.0137 | 6.519729 | 5.290248 | -0.5060286 | 0.1109162 | 1.118564
86.5362 | 6.0086 | 6.50311 | 5.2905 | -0.4945096 | 0.1143102 | 1.098299
86.5462 | 6.0022 | 6.486851 | 5.290751 | -0.4846513 | 0.1177974 | 1.078303
86.5562 | 5.9981 | 6.470945 | 5.291 | -0.4728445 | 0.1213788 | 1.058566
86.5662 | 5.9931 | 6.455381 | 5.291247 | -0.4622806 | 0.1250557 | 1.039078
86.5762 | 6.0004 | 6.44015 | 5.291493 | -0.4397504 | 0.1288288 | 1.019828
86.5862 | 5.9834 | 6.425246 | 5.291738 | -0.4418456 | 0.1326991 | 1.000809
86.5962 | 5.982 | 6.410658 | 5.291981 | -0.4286581 | 0.1366671 | 0.9820105
86.6062 | 5.9726 | 6.396379 | 5.292222 | -0.4237795 | 0.1407332 | 0.9634242
86.6162 | 5.9684 | 6.382402 | 5.292462 | -0.4140018 | 0.1448978 | 0.945042
86.6262 | 5.9712 | 6.368718 | 5.292701 | -0.3975177 | 0.1491608 | 0.9268562
86.6362 | 5.9543 | 6.355319 | 5.292938 | -0.4010194 | 0.1535223 | 0.9088593
86.6462 | 5.9497 | 6.342199 | 5.293174 | -0.3924994 | 0.1579816 | 0.8910442
86.6562 | 5.9493 | 6.329351 | 5.293408 | -0.3800506 | 0.1625383 | 0.8734043
86.6662 | 5.9483 | 6.316766 | 5.293641 | -0.3684659 | 0.1671914 | 0.8559336
86.6762 | 5.9347 | 6.304439 | 5.293873 | -0.3697385 | 0.1719397 | 0.8386262
86.6862 | 5.9292 | 6.292362 | 5.294103 | -0.3631619 | 0.1767818 | 0.8214771
86.6962 | 5.9271 | 6.280529 | 5.294332 | -0.3534291 | 0.1817159 | 0.8044813
86.7062 | 5.923 | 6.268934 | 5.29456 | -0.3459342 | 0.18674 | 0.7876346
86.7162 | 5.9178 | 6.257571 | 5.294786 | -0.3397707 | 0.1918516 | 0.7709331
86.7262 | 5.9103 | 6.246433 | 5.295011 | -0.3361325 | 0.197048 | 0.7543735
86.7362 | 5.9017 | 6.235514 | 5.295235 | -0.3338139 | 0.202326 | 0.737953
86.7462 | 5.9059 | 6.224809 | 5.295457 | -0.3189089 | 0.2076822 | 0.7216692
86.7562 | 5.902 | 6.214312 | 5.295679 | -0.3123121 | 0.2131128 | 0.7055204
86.7662 | 5.9016 | 6.204018 | 5.295899 | -0.3024179 | 0.2186136 | 0.6895053
86.7762 | 5.8906 | 6.193921 | 5.296118 | -0.3033208 | 0.2241799 | 0.6736229
86.7862 | 5.8929 | 6.184016 | 5.296336 | -0.2911159 | 0.229807 | 0.6578731
86.7962 | 5.8913 | 6.174298 | 5.296553 | -0.282998 | 0.2354894 | 0.6422561
86.8062 | 5.8888 | 6.164762 | 5.296768 | -0.2759622 | 0.2412215 | 0.6267726
86.8162 | 5.8815 | 6.155404 | 5.296983 | -0.2739036 | 0.2469972 | 0.6114239
86.8262 | 5.8809 | 6.146218 | 5.297196 | -0.2653177 | 0.2528102 | 0.5962115
86.8362 | 5.8897 | 6.1372 | 5.297408 | -0.2474999 | 0.2586539 | 0.5811378
86.8462 | 5.8873 | 6.128346 | 5.297619 | -0.2410458 | 0.2645211 | 0.5662053
86.8562 | 5.8802 | 6.119651 | 5.29783 | -0.2394512 | 0.2704047 | 0.551417
86.8662 | 5.8761 | 6.111112 | 5.298039 | -0.235012 | 0.2762969 | 0.5367764
86.8762 | 5.8791 | 6.102724 | 5.298247 | -0.2236241 | 0.28219 | 0.5222873
86.8862 | 5.8785 | 6.094484 | 5.298454 | -0.2159836 | 0.288076 | 0.5079537
86.8962 | 5.872 | 6.086387 | 5.29866 | -0.214387 | 0.2939465 | 0.4937802
86.9062 | 5.8688 | 6.07843 | 5.298865 | -0.2096303 | 0.2997933 | 0.4797715
86.9162 | 5.8726 | 6.07061 | 5.29907 | -0.1980103 | 0.3056079 | 0.4659325
86.9262 | 5.8747 | 6.062923 | 5.299273 | -0.1882233 | 0.3113817 | 0.4522684
86.9361 | 5.8625 | 6.055443 | 5.299474 | -0.1929433 | 0.3170499 | 0.4389196
86.9461 | 5.8527 | 6.048012 | 5.299675 | -0.1953117 | 0.3227169 | 0.4256193
86.9561 | 5.8548 | 6.040704 | 5.299876 | -0.1859039 | 0.3283174 | 0.4125102
86.9661 | 5.8578 | 6.033517 | 5.300076 | -0.1757168 | 0.3338429 | 0.3995975
86.9761 | 5.845 | 6.026447 | 5.300276 | -0.1814475 | 0.339285 | 0.3868868
86.9861 | 5.8429 | 6.019491 | 5.300474 | -0.1765908 | 0.3446345 | 0.3743823
86.9961 | 5.8442 | 6.012649 | 5.300672 | -0.1684492 | 0.3498857 | 0.3620917
87.0061 | 5.8441 | 6.005917 | 5.300869 | -0.1618174 | 0.3550297 | 0.350019
87.0161 | 5.8342 | 5.999293 | 5.301065 | -0.1650929 | 0.360059 | 0.338169
87.0261 | 5.8267 | 5.992776 | 5.30126 | -0.1660757 | 0.3649677 | 0.3265475
87.0361 | 5.8281 | 5.986359 | 5.301455 | -0.1582589 | 0.3697468 | 0.3151568
87.0461 | 5.8329 | 5.980042 | 5.301649 | -0.1471423 | 0.3743909 | 0.304002
87.0561 | 5.8331 | 5.973824 | 5.301843 | -0.1407241 | 0.3788941 | 0.2930869
87.0661 | 5.8332 | 5.967702 | 5.302036 | -0.1345019 | 0.383251 | 0.282415
87.0761 | 5.8288 | 5.961674 | 5.302228 | -0.1328738 | 0.3874564 | 0.2719892
87.0861 | 5.8335 | 5.955738 | 5.30242 | -0.1222378 | 0.3915056 | 0.2618122
87.0961 | 5.8371 | 5.949892 | 5.302611 | -0.112792 | 0.3953948 | 0.251886
87.1061 | 5.8285 | 5.944133 | 5.302802 | -0.1156327 | 0.399119 | 0.2422118
87.1161 | 5.8331 | 5.938462 | 5.302992 | -0.1053619 | 0.4026776 | 0.2327923
87.1261 | 5.8383 | 5.932876 | 5.303182 | -0.09457591 | 0.4060667 | 0.2236274
87.1361 | 5.8463 | 5.927373 | 5.303371 | -0.08107313 | 0.4092845 | 0.2147177
87.1461 | 5.8393 | 5.921954 | 5.30356 | -0.08265376 | 0.4123304 | 0.2060636
87.1561 | 5.8426 | 5.916613 | 5.303748 | -0.07401253 | 0.4152011 | 0.1976632
87.1661 | 5.8398 | 5.91135 | 5.303936 | -0.07154977 | 0.4178973 | 0.1895164
87.1761 | 5.8505 | 5.906164 | 5.304124 | -0.05566397 | 0.4204187 | 0.1816216
87.1861 | 5.8334 | 5.901054 | 5.304311 | -0.0676538 | 0.4227659 | 0.173977
87.1961 | 5.838 | 5.896018 | 5.304498 | -0.05801776 | 0.4249395 | 0.1665803
87.2061 | 5.8362 | 5.891055 | 5.304685 | -0.05485466 | 0.4269411 | 0.1594291
87.2161 | 5.8527 | 5.886163 | 5.304871 | -0.03346306 | 0.4287721 | 0.1525201
87.2261 | 5.8499 | 5.881342 | 5.305057 | -0.0314418 | 0.4304346 | 0.1458502
87.2361 | 5.8384 | 5.876588 | 5.305243 | -0.03818808 | 0.4319299 | 0.1394154
87.2461 | 5.8399 | 5.871904 | 5.305428 | -0.03200387 | 0.433263 | 0.1332124
87.2561 | 5.8511 | 5.867286 | 5.305614 | -0.01618649 | 0.4344358 | 0.1272368
87.2661 | 5.831 | 5.862735 | 5.305799 | -0.03173475 | 0.4354516 | 0.1214839
87.2761 | 5.836 | 5.858249 | 5.305984 | -0.02224905 | 0.4363151 | 0.1159496
87.2861 | 5.8367 | 5.853825 | 5.306169 | -0.01712543 | 0.4370278 | 0.1106283
87.2961 | 5.8565 | 5.849464 | 5.306354 | 0.007035675 | 0.4375947 | 0.1055153
87.3061 | 5.8485 | 5.845165 | 5.306539 | 0.003335169 | 0.4380201 | 0.1006055
87.3161 | 5.8434 | 5.840926 | 5.306724 | 0.002474237 | 0.4383081 | 0.09589353
87.3261 | 5.838 | 5.836746 | 5.306909 | 0.001253514 | 0.4384634 | 0.09137416
87.3361 | 5.8464 | 5.832626 | 5.307094 | 0.01377413 | 0.4384902 | 0.08704188
87.3461 | 5.831 | 5.828563 | 5.307279 | 0.002436912 | 0.4383932 | 0.08289121
87.3561 | 5.8363 | 5.824556 | 5.307464 | 0.01174411 | 0.4381759 | 0.07891643
87.3661 | 5.84 | 5.820606 | 5.307649 | 0.01939378 | 0.4378452 | 0.07511242
87.3761 | 5.849 | 5.816712 | 5.307834 | 0.03228829 | 0.4374045 | 0.07147343
87.3861 | 5.8357 | 5.812872 | 5.308019 | 0.02282836 | 0.4368586 | 0.06799397
87.3961 | 5.8334 | 5.809086 | 5.308204 | 0.02431363 | 0.4362131 | 0.06466873
87.4061 | 5.8261 | 5.805353 | 5.30839 | 0.02074726 | 0.4354706 | 0.06149196
87.4161 | 5.8246 | 5.801671 | 5.308576 | 0.02292884 | 0.4346367 | 0.0584585
87.4261 | 5.8149 | 5.798041 | 5.308762 | 0.01685918 | 0.4337157 | 0.05556306
87.4361 | 5.8152 | 5.794461 | 5.308948 | 0.02073898 | 0.4327122 | 0.05280045
87.4461 | 5.8141 | 5.790931 | 5.309135 | 0.02316898 | 0.4316304 | 0.05016559
87.4561 | 5.8098 | 5.78745 | 5.309322 | 0.02234989 | 0.4304746 | 0.04765348
87.4661 | 5.8025 | 5.784017 | 5.309509 | 0.01848251 | 0.4292489 | 0.04525925
87.4761 | 5.7943 | 5.780632 | 5.309697 | 0.01366752 | 0.4279574 | 0.04297812
87.4861 | 5.7942 | 5.777293 | 5.309885 | 0.01690667 | 0.4266029 | 0.04080537
87.4961 | 5.7899 | 5.774002 | 5.310074 | 0.0158984 | 0.4251913 | 0.03873667
87.5061 | 5.7831 | 5.770755 | 5.310263 | 0.01234464 | 0.4237253 | 0.03676752
87.516 | 5.7738 | 5.767586 | 5.31045 | 0.006213825 | 0.4222241 | 0.03491198
87.526 | 5.7844 | 5.764429 | 5.31064 | 0.01997132 | 0.4206602 | 0.0331284
87.536 | 5.7709 | 5.761315 | 5.310831 | 0.009585235 | 0.4190522 | 0.03143204
87.546 | 5.7725 | 5.758244 | 5.311022 | 0.01425617 | 0.4174032 | 0.02981901
87.556 | 5.7649 | 5.755215 | 5.311213 | 0.009684756 | 0.4157164 | 0.0282856
87.566 | 5.7722 | 5.752228 | 5.311406 | 0.01997164 | 0.4139946 | 0.02682819
87.576 | 5.7507 | 5.749283 | 5.311598 | 0.001417379 | 0.4122409 | 0.02544332
87.586 | 5.7534 | 5.746377 | 5.311792 | 0.007022628 | 0.4104577 | 0.02412764
87.596 | 5.753 | 5.743512 | 5.311986 | 0.009487926 | 0.4086478 | 0.02287794
87.606 | 5.759 | 5.740686 | 5.312181 | 0.01831391 | 0.4068136 | 0.02169114
87.616 | 5.7484 | 5.737899 | 5.312377 | 0.0105011 | 0.4049574 | 0.02056425
87.626 | 5.7403 | 5.73515 | 5.312574 | 0.005150065 | 0.4030817 | 0.01949444
87.636 | 5.7465 | 5.732438 | 5.312771 | 0.01406168 | 0.4011881 | 0.01847897
87.646 | 5.7412 | 5.729764 | 5.312969 | 0.01143585 | 0.3992794 | 0.01751523
87.656 | 5.7259 | 5.727127 | 5.313169 | -0.001226545 | 0.3973572 | 0.01660073
87.666 | 5.7249 | 5.724525 | 5.313369 | 0.0003749982 | 0.3954233 | 0.01573304
87.676 | 5.7344 | 5.721959 | 5.31357 | 0.01244099 | 0.3934794 | 0.0149099
87.686 | 5.7318 | 5.719428 | 5.313772 | 0.01237193 | 0.3915273 | 0.01412909
87.696 | 5.7204 | 5.716932 | 5.313975 | 0.003468344 | 0.3895685 | 0.01338854
87.706 | 5.7186 | 5.714469 | 5.314179 | 0.004130655 | 0.3876045 | 0.01268624
87.716 | 5.7316 | 5.712041 | 5.314384 | 0.01955944 | 0.3856366 | 0.01202028
87.726 | 5.7224 | 5.709645 | 5.31459 | 0.01275508 | 0.3836662 | 0.01138884
87.736 | 5.7161 | 5.707282 | 5.314797 | 0.008818067 | 0.3816946 | 0.01079019
87.746 | 5.7225 | 5.704951 | 5.315006 | 0.01754888 | 0.3797229 | 0.01022268
87.756 | 5.7204 | 5.702652 | 5.315215 | 0.01774789 | 0.3777522 | 0.009684719
87.766 | 5.7255 | 5.700384 | 5.315426 | 0.02511573 | 0.3757834 | 0.009174813
87.776 | 5.7183 | 5.698147 | 5.315638 | 0.02015254 | 0.3738178 | 0.008691538
87.786 | 5.7315 | 5.695941 | 5.315851 | 0.03555887 | 0.3718561 | 0.008233529
87.796 | 5.7292 | 5.693765 | 5.316066 | 0.0354351 | 0.3698993 | 0.007799494
87.806 | 5.734 | 5.691618 | 5.316282 | 0.04238166 | 0.367948 | 0.007388201
87.816 | 5.7317 | 5.689501 | 5.3165 | 0.04219891 | 0.3660031 | 0.00699848
87.826 | 5.7292 | 5.687413 | 5.316718 | 0.04178729 | 0.3640652 | 0.006629217
87.836 | 5.733 | 5.685353 | 5.316939 | 0.04764709 | 0.362135 | 0.006279356
87.846 | 5.7403 | 5.683321 | 5.31716 | 0.05697878 | 0.3602131 | 0.005947891
87.856 | 5.7442 | 5.681317 | 5.317383 | 0.06288265 | 0.3583001 | 0.005633867
87.866 | 5.7407 | 5.679341 | 5.317608 | 0.06135905 | 0.3563964 | 0.005336379
87.876 | 5.7445 | 5.677392 | 5.317834 | 0.06710836 | 0.3545026 | 0.005054565
87.886 | 5.7424 | 5.675469 | 5.318062 | 0.06693091 | 0.3526191 | 0.004787607
87.896 | 5.7464 | 5.673573 | 5.318292 | 0.07282697 | 0.3507464 | 0.004534731
87.906 | 5.7369 | 5.671703 | 5.318523 | 0.06519695 | 0.3488848 | 0.004295198
87.916 | 5.7412 | 5.669859 | 5.318756 | 0.07134107 | 0.3470346 | 0.004068313
87.926 | 5.7563 | 5.66804 | 5.318991 | 0.08825974 | 0.3451962 | 0.003853409
87.936 | 5.7495 | 5.666247 | 5.319227 | 0.08325319 | 0.3433699 | 0.00364986
87.946 | 5.7462 | 5.664478 | 5.319465 | 0.08172172 | 0.341556 | 0.003457069
87.956 | 5.7404 | 5.662734 | 5.319705 | 0.07766564 | 0.3397546 | 0.00327447
87.966 | 5.7551 | 5.661015 | 5.319947 | 0.09408525 | 0.3379661 | 0.003101526
87.976 | 5.7297 | 5.659319 | 5.320191 | 0.07038078 | 0.3361905 | 0.00293773
87.986 | 5.7343 | 5.657648 | 5.320437 | 0.07665249 | 0.3344282 | 0.002782599
87.996 | 5.7426 | 5.655999 | 5.320684 | 0.08660067 | 0.3326792 | 0.002635675
88.006 | 5.7428 | 5.654374 | 5.320934 | 0.08842558 | 0.3309437 | 0.002496526
88.016 | 5.7364 | 5.652773 | 5.321186 | 0.08362744 | 0.3292218 | 0.002364741
88.026 | 5.734 | 5.651193 | 5.32144 | 0.08280653 | 0.3275137 | 0.002239932
88.036 | 5.7334 | 5.649637 | 5.321696 | 0.08376309 | 0.3258194 | 0.002121728
88.046 | 5.7234 | 5.648103 | 5.321954 | 0.07529733 | 0.324139 | 0.002009781
88.056 | 5.7098 | 5.646591 | 5.322214 | 0.06320949 | 0.3224725 | 0.001903759
88.066 | 5.723 | 5.6451 | 5.322477 | 0.07789978 | 0.3208201 | 0.00180335
88.076 | 5.7165 | 5.643632 | 5.322742 | 0.07286842 | 0.3191818 | 0.001708255
88.086 | 5.717 | 5.642184 | 5.323009 | 0.07481562 | 0.3175575 | 0.001618194
88.096 | 5.7158 | 5.640758 | 5.323278 | 0.07504159 | 0.3159474 | 0.001532899
88.1059 | 5.7166 | 5.639368 | 5.323547 | 0.07723227 | 0.3143677 | 0.001452907
88.1159 | 5.7029 | 5.637983 | 5.323821 | 0.06491666 | 0.3127857 | 0.001376359
88.1259 | 5.7009 | 5.63662 | 5.324098 | 0.06428039 | 0.3112179 | 0.001303862
88.1359 | 5.7096 | 5.635276 | 5.324377 | 0.07432369 | 0.3096641 | 0.0012352
88.1459 | 5.7045 | 5.633953 | 5.324659 | 0.07054676 | 0.3081245 | 0.00117017
88.1559 | 5.7013 | 5.63265 | 5.324943 | 0.06864976 | 0.306599 | 0.00110858
88.1659 | 5.7149 | 5.631367 | 5.325229 | 0.08353287 | 0.3050874 | 0.001050247
88.1759 | 5.7121 | 5.630104 | 5.325519 | 0.08199631 | 0.3035899 | 0.0009949986
88.1859 | 5.7089 | 5.62886 | 5.325811 | 0.0800402 | 0.3021063 | 0.0009426705
88.1959 | 5.7126 | 5.627635 | 5.326106 | 0.08496476 | 0.3006366 | 0.0008931082
88.2059 | 5.711 | 5.62643 | 5.326403 | 0.0845701 | 0.2991807 | 0.0008461651
88.2159 | 5.7054 | 5.625244 | 5.326703 | 0.08015646 | 0.2977386 | 0.000801702
88.2259 | 5.7072 | 5.624076 | 5.327006 | 0.08312393 | 0.2963101 | 0.0007595875
88.2359 | 5.7146 | 5.622927 | 5.327312 | 0.09167274 | 0.2948953 | 0.000719697
88.2459 | 5.7139 | 5.621797 | 5.327621 | 0.09210301 | 0.293494 | 0.0006819125
88.2559 | 5.7153 | 5.620685 | 5.327933 | 0.09461493 | 0.2921061 | 0.0006461223
88.2659 | 5.72 | 5.619591 | 5.328248 | 0.1004086 | 0.2907315 | 0.0006122208
88.2759 | 5.7109 | 5.618516 | 5.328565 | 0.09238429 | 0.2893703 | 0.0005801077
88.2859 | 5.6976 | 5.617458 | 5.328886 | 0.08014206 | 0.2880221 | 0.0005496883
88.2959 | 5.7023 | 5.616418 | 5.32921 | 0.08588212 | 0.286687 | 0.0005208727
88.3059 | 5.7096 | 5.615395 | 5.329537 | 0.0942046 | 0.2853648 | 0.000493576
88.3159 | 5.7013 | 5.61439 | 5.329867 | 0.08690967 | 0.2840553 | 0.0004677176
88.3259 | 5.7059 | 5.613402 | 5.330201 | 0.0924975 | 0.2827586 | 0.0004432213
88.3359 | 5.7047 | 5.612432 | 5.330537 | 0.09226825 | 0.2814744 | 0.0004200151
88.3459 | 5.7002 | 5.611478 | 5.330877 | 0.08872207 | 0.2802026 | 0.0003980304
88.3559 | 5.6829 | 5.610541 | 5.331221 | 0.07235914 | 0.278943 | 0.0003772028
88.3659 | 5.6894 | 5.60962 | 5.331567 | 0.07977964 | 0.2776956 | 0.0003574708
88.3759 | 5.6786 | 5.608716 | 5.331917 | 0.0698837 | 0.2764601 | 0.0003387766
88.3859 | 5.6813 | 5.607828 | 5.332271 | 0.07347154 | 0.2752364 | 0.0003210651
88.3959 | 5.6914 | 5.606957 | 5.332628 | 0.08444329 | 0.2740244 | 0.0003042844
88.4059 | 5.6812 | 5.606101 | 5.332989 | 0.07509916 | 0.2728239 | 0.0002883852
88.4159 | 5.6748 | 5.605261 | 5.333353 | 0.06953934 | 0.2716346 | 0.0002733209
88.4259 | 5.6839 | 5.604436 | 5.333721 | 0.07946401 | 0.2704564 | 0.0002590474
88.4359 | 5.6701 | 5.603627 | 5.334092 | 0.06647332 | 0.2692891 | 0.000245523
88.4459 | 5.6661 | 5.602832 | 5.334467 | 0.06326752 | 0.2681325 | 0.0002327079
88.4559 | 5.6762 | 5.602053 | 5.334846 | 0.07414679 | 0.2669864 | 0.0002205647
88.4659 | 5.6776 | 5.601289 | 5.335229 | 0.07631133 | 0.2658507 | 0.000209058
88.4759 | 5.6806 | 5.600539 | 5.335616 | 0.08006134 | 0.264725 | 0.0001981541
88.4859 | 5.6776 | 5.599803 | 5.336006 | 0.07779705 | 0.2636091 | 0.0001878212
88.4959 | 5.6976 | 5.599081 | 5.3364 | 0.09851866 | 0.2625029 | 0.0001780293
88.5059 | 5.6771 | 5.598374 | 5.336799 | 0.07872639 | 0.2614061 | 0.0001687497
88.5159 | 5.6767 | 5.59768 | 5.337201 | 0.07902045 | 0.2603185 | 0.0001599555
88.5259 | 5.6944 | 5.596999 | 5.337608 | 0.0974011 | 0.2592397 | 0.0001516211
88.5359 | 5.6818 | 5.596331 | 5.338018 | 0.08546853 | 0.2581697 | 0.0001437223
88.5459 | 5.6882 | 5.595677 | 5.338433 | 0.09252299 | 0.257108 | 0.0001362362
88.5559 | 5.7039 | 5.595035 | 5.338852 | 0.1088647 | 0.2560545 | 0.000129141
88.5659 | 5.6955 | 5.594406 | 5.339275 | 0.1010939 | 0.2550089 | 0.0001224162
88.5759 | 5.6956 | 5.593789 | 5.339702 | 0.1018108 | 0.253971 | 0.0001160423
88.5859 | 5.6839 | 5.593184 | 5.340134 | 0.09071563 | 0.2529405 | 0.0001100008
88.5959 | 5.6828 | 5.592591 | 5.34057 | 0.09020864 | 0.2519171 | 0.0001042744
88.6059 | 5.6823 | 5.59201 | 5.34101 | 0.09029004 | 0.2509007 | 9.884647e-05
88.6159 | 5.6862 | 5.59144 | 5.341455 | 0.09476008 | 0.2498908 | 9.370137e-05
88.6259 | 5.6878 | 5.590881 | 5.341905 | 0.09691891 | 0.2488874 | 8.882429e-05
88.6359 | 5.6858 | 5.590333 | 5.342359 | 0.09546679 | 0.2478901 | 8.420117e-05
88.6459 | 5.688 | 5.589796 | 5.342818 | 0.09820391 | 0.2468988 | 7.981873e-05
88.6559 | 5.6701 | 5.58927 | 5.343281 | 0.08083047 | 0.2459131 | 7.566438e-05
88.6659 | 5.66 | 5.588753 | 5.343749 | 0.07124665 | 0.2449329 | 7.172618e-05
88.6759 | 5.6779 | 5.588247 | 5.344221 | 0.08965263 | 0.2439579 | 6.799285e-05
88.6858 | 5.6682 | 5.587756 | 5.344694 | 0.08044385 | 0.2429975 | 6.448811e-05
88.6958 | 5.6563 | 5.58727 | 5.345176 | 0.06903001 | 0.2420325 | 6.113119e-05
88.7058 | 5.6812 | 5.586794 | 5.345664 | 0.09440645 | 0.2410721 | 5.79488e-05
88.7158 | 5.662 | 5.586327 | 5.346156 | 0.07567328 | 0.2401162 | 5.493185e-05
88.7258 | 5.6584 | 5.585869 | 5.346653 | 0.07253063 | 0.2391646 | 5.207172e-05
88.7358 | 5.6481 | 5.585421 | 5.347155 | 0.06267861 | 0.2382173 | 4.936023e-05
88.7458 | 5.6618 | 5.584983 | 5.347662 | 0.07681732 | 0.237274 | 4.678967e-05
88.7558 | 5.6483 | 5.584553 | 5.348174 | 0.06374685 | 0.2363346 | 4.435269e-05
88.7658 | 5.6553 | 5.584133 | 5.348692 | 0.07116722 | 0.2353991 | 4.204235e-05
88.7758 | 5.6597 | 5.583721 | 5.349214 | 0.07597854 | 0.2344673 | 3.985208e-05
88.7858 | 5.6509 | 5.583319 | 5.349742 | 0.06758086 | 0.2335392 | 3.777563e-05
88.7958 | 5.6635 | 5.582926 | 5.350275 | 0.08057418 | 0.2326146 | 3.580709e-05
88.8058 | 5.6469 | 5.582541 | 5.350814 | 0.06435851 | 0.2316935 | 3.394087e-05
88.8158 | 5.6383 | 5.582166 | 5.351358 | 0.05613391 | 0.2307759 | 3.217165e-05
88.8258 | 5.6585 | 5.5818 | 5.351908 | 0.07670035 | 0.2298616 | 3.04944e-05
88.8358 | 5.6464 | 5.581442 | 5.352463 | 0.06495781 | 0.2289508 | 2.890436e-05
88.8458 | 5.6335 | 5.581094 | 5.353023 | 0.0524063 | 0.2280432 | 2.739698e-05
88.8558 | 5.6667 | 5.580754 | 5.353589 | 0.08594579 | 0.227139 | 2.5968e-05
88.8658 | 5.6536 | 5.580424 | 5.354161 | 0.07317623 | 0.2262381 | 2.461334e-05
88.8758 | 5.6381 | 5.580102 | 5.354739 | 0.0579976 | 0.2253404 | 2.332915e-05
88.8858 | 5.6457 | 5.57979 | 5.355322 | 0.06590982 | 0.2244461 | 2.211177e-05
88.8958 | 5.6417 | 5.579487 | 5.355911 | 0.06221285 | 0.2235551 | 2.095774e-05
88.9058 | 5.6419 | 5.579193 | 5.356506 | 0.06270664 | 0.2226674 | 1.986378e-05
88.9158 | 5.6522 | 5.578909 | 5.357107 | 0.07329113 | 0.2217831 | 1.882677e-05
88.9258 | 5.653 | 5.578634 | 5.357714 | 0.07436622 | 0.220902 | 1.784375e-05
88.9358 | 5.6549 | 5.578368 | 5.358327 | 0.07653188 | 0.2200244 | 1.691193e-05
88.9458 | 5.6659 | 5.578112 | 5.358946 | 0.08778799 | 0.2191502 | 1.602864e-05
88.9558 | 5.6431 | 5.577866 | 5.359571 | 0.06523448 | 0.2182794 | 1.519137e-05
88.9658 | 5.6541 | 5.577629 | 5.360202 | 0.07647128 | 0.2174121 | 1.439774e-05
88.9758 | 5.6643 | 5.577402 | 5.36084 | 0.08689827 | 0.2165484 | 1.364547e-05
88.9858 | 5.6583 | 5.577185 | 5.361484 | 0.0811154 | 0.2156882 | 1.289587e-05
88.9958 | 5.6785 | 5.576977 | 5.362134 | 0.1015225 | 0.2148315 | 1.222234e-05
89.0058 | 5.6793 | 5.57678 | 5.36279 | 0.1025196 | 0.2139786 | 1.158391e-05
89.0158 | 5.6824 | 5.576594 | 5.363453 | 0.1058065 | 0.2131293 | 1.097876e-05
89.0258 | 5.6841 | 5.576417 | 5.364123 | 0.1076831 | 0.2122838 | 1.040517e-05
89.0358 | 5.6851 | 5.576251 | 5.364799 | 0.1088493 | 0.211442 | 9.861478e-06
89.0458 | 5.6736 | 5.576095 | 5.365481 | 0.09750503 | 0.2106042 | 9.34615e-06
89.0558 | 5.6983 | 5.57595 | 5.366171 | 0.1223502 | 0.2097702 | 8.857707e-06
89.0658 | 5.6905 | 5.575815 | 5.366867 | 0.1146846 | 0.2089403 | 8.394752e-06
89.0758 | 5.7001 | 5.575692 | 5.36757 | 0.1244081 | 0.2081143 | 7.95596e-06
89.0858 | 5.7063 | 5.575579 | 5.368279 | 0.1307208 | 0.2072925 | 7.540075e-06
89.0958 | 5.692 | 5.575478 | 5.368996 | 0.1165223 | 0.2064748 | 7.145905e-06
89.1058 | 5.6844 | 5.575387 | 5.369719 | 0.1090127 | 0.2056613 | 6.772322e-06
89.1158 | 5.7002 | 5.575308 | 5.37045 | 0.1248918 | 0.2048521 | 6.418251e-06
89.1258 | 5.685 | 5.57524 | 5.371187 | 0.1097595 | 0.2040473 | 6.08268e-06
89.1358 | 5.7 | 5.575184 | 5.371932 | 0.1248157 | 0.2032468 | 5.764643e-06
89.1458 | 5.6929 | 5.57514 | 5.372683 | 0.1177602 | 0.2024508 | 5.463228e-06
89.1558 | 5.7042 | 5.575107 | 5.373442 | 0.129093 | 0.2016593 | 5.177569e-06
89.1658 | 5.7078 | 5.575086 | 5.374209 | 0.132714 | 0.2008724 | 4.906843e-06
89.1758 | 5.6686 | 5.575077 | 5.374982 | 0.09352296 | 0.2000901 | 4.650273e-06
89.1858 | 5.6962 | 5.57508 | 5.375763 | 0.1211199 | 0.1993125 | 4.40712e-06
89.1958 | 5.6784 | 5.575095 | 5.376552 | 0.1033046 | 0.1985395 | 4.176684e-06
89.2058 | 5.6842 | 5.575123 | 5.377348 | 0.109077 | 0.1977714 | 3.958301e-06
89.2158 | 5.6944 | 5.575163 | 5.378151 | 0.1192371 | 0.197008 | 3.751342e-06
89.2258 | 5.6917 | 5.575215 | 5.378962 | 0.1164847 | 0.1962495 | 3.555211e-06
89.2358 | 5.7052 | 5.57528 | 5.379781 | 0.1299197 | 0.1954959 | 3.369341e-06
89.2458 | 5.6592 | 5.575358 | 5.380607 | 0.08384211 | 0.1947472 | 3.193197e-06
89.2558 | 5.681 | 5.575448 | 5.381442 | 0.1055517 | 0.1940034 | 3.02627e-06
89.2658 | 5.661 | 5.575551 | 5.382284 | 0.08544855 | 0.1932646 | 2.868078e-06
89.2757 | 5.6761 | 5.575666 | 5.383125 | 0.1004338 | 0.192538 | 2.719624e-06
89.2857 | 5.6714 | 5.575795 | 5.383983 | 0.09560488 | 0.1918091 | 2.577479e-06
89.2957 | 5.6958 | 5.575937 | 5.384849 | 0.1198629 | 0.1910852 | 2.442774e-06
89.3057 | 5.665 | 5.576092 | 5.385724 | 0.08890777 | 0.1903664 | 2.315119e-06
89.3157 | 5.6564 | 5.576261 | 5.386606 | 0.08013948 | 0.1896525 | 2.194144e-06
89.3257 | 5.6483 | 5.576442 | 5.387496 | 0.07185795 | 0.1889437 | 2.079501e-06
89.3357 | 5.6638 | 5.576637 | 5.388395 | 0.08716311 | 0.1882399 | 1.970857e-06
89.3457 | 5.6357 | 5.576845 | 5.389302 | 0.05885492 | 0.1875412 | 1.867898e-06
89.3557 | 5.7138 | 5.577067 | 5.390217 | 0.1367333 | 0.1868474 | 1.770327e-06
89.3657 | 5.6524 | 5.577302 | 5.391141 | 0.07509827 | 0.1861587 | 1.677862e-06
89.3757 | 5.6939 | 5.57755 | 5.392074 | 0.1163497 | 0.1854765 | 0
89.3857 | 5.6361 | 5.577812 | 5.393015 | 0.05828761 | 0.1847976 | 0
89.3957 | 5.657 | 5.578088 | 5.393964 | 0.07891192 | 0.1841236 | 0
89.4057 | 5.675 | 5.578377 | 5.394923 | 0.0966226 | 0.1834546 | 0
89.4157 | 5.6682 | 5.57868 | 5.39589 | 0.08951963 | 0.1827905 | 0
89.4257 | 5.7177 | 5.578997 | 5.396866 | 0.1387029 | 0.1821313 | 0
89.4357 | 5.6717 | 5.579327 | 5.397851 | 0.09237254 | 0.1814768 | 0
89.4457 | 5.6915 | 5.579672 | 5.398844 | 0.1118283 | 0.1808273 | 0
89.4557 | 5.6737 | 5.58003 | 5.399847 | 0.09367041 | 0.1801824 | 0
89.4657 | 5.686 | 5.580401 | 5.400859 | 0.1055986 | 0.1795424 | 0
89.4757 | 5.691 | 5.580787 | 5.40188 | 0.110213 | 0.178907 | 0
89.4857 | 5.7195 | 5.581187 | 5.40291 | 0.1383134 | 0.1782763 | 0
89.4957 | 5.7062 | 5.5816 | 5.40395 | 0.1246001 | 0.1776502 | 0
89.5057 | 5.7165 | 5.582027 | 5.404999 | 0.1344727 | 0.1770288 | 0
89.5157 | 5.7029 | 5.582469 | 5.406057 | 0.1204315 | 0.1764118 | 0
89.5257 | 5.6987 | 5.582924 | 5.407124 | 0.1157762 | 0.1757994 | 0
89.5357 | 5.7068 | 5.583393 | 5.408202 | 0.123407 | 0.1751914 | 0
89.5457 | 5.722 | 5.583876 | 5.409288 | 0.1381237 | 0.1745879 | 0
89.5557 | 5.718 | 5.584374 | 5.410385 | 0.1336264 | 0.1739888 | 0
89.5657 | 5.7362 | 5.584885 | 5.411491 | 0.151315 | 0.173394 | 0
89.5757 | 5.7001 | 5.58541 | 5.412607 | 0.1146896 | 0.1728035 | 0
89.5857 | 5.7288 | 5.58595 | 5.413733 | 0.14285 | 0.1722172 | 0
89.5957 | 5.7161 | 5.586504 | 5.414869 | 0.1295963 | 0.1716352 | 0
89.6057 | 5.7215 | 5.587072 | 5.416014 | 0.1344284 | 0.1710573 | 0
89.6157 | 5.7286 | 5.587654 | 5.41717 | 0.1409464 | 0.1704835 | 0
89.6257 | 5.7168 | 5.58825 | 5.418336 | 0.1285502 | 0.1699138 | 0
89.6357 | 5.735 | 5.58886 | 5.419512 | 0.1461397 | 0.1693482 | 0
89.6457 | 5.7235 | 5.589485 | 5.420698 | 0.134015 | 0.1687865 | 0
89.6557 | 5.6981 | 5.590124 | 5.421895 | 0.107976 | 0.1682288 | 0
89.6657 | 5.7165 | 5.590777 | 5.423102 | 0.1257227 | 0.167675 | 0
89.6757 | 5.7218 | 5.591445 | 5.42432 | 0.1303551 | 0.167125 | 0
89.6857 | 5.6938 | 5.592127 | 5.425548 | 0.1016732 | 0.1665789 | 0
89.6957 | 5.7146 | 5.592823 | 5.426787 | 0.1217768 | 0.1660366 | 0
89.7057 | 5.6996 | 5.593534 | 5.428036 | 0.1060661 | 0.1654979 | 0
89.7157 | 5.6813 | 5.594259 | 5.429296 | 0.08704094 | 0.164963 | 0
89.7257 | 5.6917 | 5.594999 | 5.430567 | 0.09670137 | 0.1644317 | 0
89.7357 | 5.6855 | 5.595753 | 5.431849 | 0.08974722 | 0.163904 | 0
89.7457 | 5.6922 | 5.596521 | 5.433142 | 0.09567864 | 0.1633799 | 0
89.7557 | 5.6823 | 5.597305 | 5.434445 | 0.08499542 | 0.1628593 | 0
89.7657 | 5.6806 | 5.598102 | 5.43576 | 0.08249772 | 0.1623422 | 0
89.7757 | 5.6745 | 5.598915 | 5.437086 | 0.07558531 | 0.1618286 | 0
89.7857 | 5.6836 | 5.599742 | 5.438423 | 0.08385834 | 0.1613183 | 0
89.7957 | 5.6779 | 5.600583 | 5.439772 | 0.07731665 | 0.1608114 | 0
89.8057 | 5.6934 | 5.60144 | 5.441132 | 0.09196026 | 0.1603079 | 0
89.8157 | 5.6872 | 5.602311 | 5.442503 | 0.08488912 | 0.1598077 | 0
89.8257 | 5.6979 | 5.603197 | 5.443886 | 0.09470318 | 0.1593108 | 0
89.8357 | 5.6951 | 5.604098 | 5.445281 | 0.09100244 | 0.158817 | 0
89.8457 | 5.7125 | 5.605013 | 5.446687 | 0.1074868 | 0.1583265 | 0
89.8556 | 5.711 | 5.605934 | 5.44809 | 0.1050657 | 0.157844 | 0
89.8656 | 5.7271 | 5.60688 | 5.44952 | 0.1202204 | 0.1573598 | 0
89.8756 | 5.7271 | 5.60784 | 5.450961 | 0.1192601 | 0.1568786 | 0
89.8856 | 5.7435 | 5.608815 | 5.452415 | 0.1346849 | 0.1564004 | 0
89.8956 | 5.7487 | 5.609805 | 5.45388 | 0.1388946 | 0.1559253 | 0
89.9056 | 5.7607 | 5.610811 | 5.455358 | 0.1498892 | 0.1554532 | 0
89.9156 | 5.7712 | 5.611831 | 5.456847 | 0.1593686 | 0.154984 | 0
89.9256 | 5.7893 | 5.612867 | 5.458349 | 0.1764329 | 0.1545177 | 0
89.9356 | 5.7886 | 5.613918 | 5.459864 | 0.174682 | 0.1540544 | 0
89.9456 | 5.8007 | 5.614984 | 5.46139 | 0.1857158 | 0.1535939 | 0
89.9556 | 5.8122 | 5.616066 | 5.462929 | 0.1961343 | 0.1531363 | 0
89.9656 | 5.8248 | 5.617163 | 5.464481 | 0.2076374 | 0.1526814 | 0
89.9756 | 5.8479 | 5.618275 | 5.466046 | 0.2296251 | 0.1522293 | 0
89.9856 | 5.8603 | 5.619403 | 5.467623 | 0.2408974 | 0.15178 | 0
89.9956 | 5.8645 | 5.620546 | 5.469212 | 0.2439542 | 0.1513334 | 0